16500 | RCL540 | 1287 | 1110 | 889 | 621 | 0.0756 | 1.215 | 0.165 | 0.017 | 0.008 | 0.045 | 0.0367 | 0.0353 | 0.008 | 0.04 | 0.0011 | 0.005 | 0.001 | 0.036 | 0.0032 | 0.0001 | 0 | 0.0002 | 0 | 495 | 562 | 33
16520 | RCL540 | 1275 | 1110 | 0 | 0 | 0.0756 | 1.215 | 0.165 | 0.017 | 0.008 | 0.045 | 0.0367 | 0.0353 | 0.008 | 0.04 | 0.0011 | 0.005 | 0.001 | 0.036 | 0.0032 | 0.0001 | 0 | 0.0002 | 0 | 503 | 562 | 30
16520 | RCL540 | 1281 | 1110 | 892 | 623 | 0.0756 | 1.215 | 0.165 | 0.017 | 0.008 | 0.045 | 0.0367 | 0.0353 | 0.008 | 0.04 | 0.0011 | 0.005 | 0.001 | 0.036 | 0.0032 | 0.0001 | 0 | 0.0002 | 0 | 482 | 547 | 30
16700 | RCL540 | 1287 | 1110 | 0 | 0 | 0.0674 | 1.168 | 0.147 | 0.016 | 0.005 | 0.044 | 0.0443 | 0.0414 | 0.008 | 0.03 | 0.001 | 0.004 | 0.001 | 0.04 | 0.0029 | 0.0001 | 0 | 0.0003 | 0 | 488 | 551 | 32
26050 | Q235B | 1265 | 1060 | 877 | 607 | 0.1515 | 0.432 | 0.186 | 0.011 | 0.008 | 0.034 | 0.002 | 0.001 | 0.011 | 0.016 | 0.002 | 0.003 | 0.002 | 0.001 | 0.0033 | 0.0001 | 0 | 0.0002 | 0 | 317 | 419 | 37
22170 | Q235B | 1261 | 1060 | 893 | 633 | 0.1515 | 0.432 | 0.186 | 0.011 | 0.008 | 0.034 | 0.002 | 0.001 | 0.011 | 0.016 | 0.002 | 0.003 | 0.002 | 0.001 | 0.0033 | 0.0001 | 0 | 0.0002 | 0 | 274 | 426 | 28
27410 | Q235B | 1270 | 1060 | 885 | 608 | 0.139 | 0.45 | 0.183 | 0.015 | 0.018 | 0.029 | 0.003 | 0.002 | 0.012 | 0.021 | 0.002 | 0.006 | 0.001 | 0.0013 | 0.0038 | 0.0002 | 0 | 0.0001 | 0 | 294 | 427 | 32
27560 | Q235B | 1248 | 1040 | 0 | 0 | 0.141 | 0.498 | 0.195 | 0.02 | 0.017 | 0.045 | 0.01 | 0.009 | 0.016 | 0.027 | 0.002 | 0.004 | 0.003 | 0.001 | 0.004 | 0.0001 | 0 | 0.0002 | 0 | 283 | 434 | 33
34300 | B | 1271 | 1060 | 840 | 616 | 0.1387 | 0.691 | 0.206 | 0.016 | 0.018 | 0.045 | 0.002 | 0.002 | 0.018 | 0.029 | 0.002 | 0.003 | 0.002 | 0.001 | 0 | 0.0001 | 0 | 0.0001 | 0 | 329 | 457 | 30
34110 | B | 1262 | 1060 | 843 | 615 | 0.139 | 0.767 | 0.159 | 0.018 | 0.013 | 0.072 | 0.007 | 0.005 | 0.021 | 0.027 | 0.002 | 0.006 | 0.001 | 0.0016 | 0 | 0.0004 | 0 | 0.0001 | 0 | 291 | 444 | 31
36610 | B | 1268 | 1060 | 831 | 615 | 0.136 | 0.719 | 0.192 | 0.013 | 0.014 | 0.078 | 0.006 | 0.004 | 0.023 | 0.035 | 0.002 | 0.007 | 0.001 | 0.0016 | 0 | 0.0002 | 0 | 0.0001 | 0 | 301 | 434 | 29
31590 | B | 1282 | 1070 | 875 | 636 | 0.136 | 0.719 | 0.192 | 0.013 | 0.014 | 0.078 | 0.006 | 0.004 | 0.023 | 0.035 | 0.002 | 0.007 | 0.001 | 0.0016 | 0 | 0.0002 | 0 | 0.0001 | 0 | 285 | 413 | 30
31550 | B | 1270 | 1070 | 873 | 613 | 0.136 | 0.719 | 0.192 | 0.013 | 0.014 | 0.078 | 0.006 | 0.004 | 0.023 | 0.035 | 0.002 | 0.007 | 0.001 | 0.0016 | 0 | 0.0002 | 0 | 0.0001 | 0 | 295 | 420 | 33
29580 | B | 1274 | 1070 | 875 | 611 | 0.1387 | 0.691 | 0.206 | 0.016 | 0.018 | 0.045 | 0.002 | 0.002 | 0.018 | 0.029 | 0.002 | 0.003 | 0.002 | 0.001 | 0 | 0.0001 | 0 | 0.0001 | 0 | 273 | 421 | 31
34480 | Q235C | 1282 | 1060 | 856 | 591 | 0.1387 | 0.457 | 0.182 | 0.019 | 0.004 | 0.045 | 0.043 | 0.042 | 0.015 | 0.027 | 0.002 | 0.005 | 0.002 | 0.001 | 0 | 0.0001 | 0 | 0.0001 | 0 | 320 | 448 | 31
36580 | Q235C | 1270 | 1060 | 0 | 0 | 0.1387 | 0.457 | 0.182 | 0.019 | 0.004 | 0.045 | 0.043 | 0.042 | 0.015 | 0.027 | 0.002 | 0.005 | 0.002 | 0.001 | 0 | 0.0001 | 0 | 0.0001 | 0 | 319 | 453 | 31
35760 | SS400 | 1271 | 1060 | 862 | 608 | 0.142 | 0.46 | 0.19 | 0.013 | 0.003 | 0.041 | 0.032 | 0.031 | 0.015 | 0.024 | 0.002 | 0.003 | 0.002 | 0.001 | 0.0056 | 0.0001 | 0 | 0.0002 | 0 | 288 | 414 | 30
35870 | SS400 | 1277 | 1060 | 855 | 608 | 0.142 | 0.46 | 0.19 | 0.013 | 0.003 | 0.041 | 0.032 | 0.031 | 0.015 | 0.024 | 0.002 | 0.003 | 0.002 | 0.001 | 0.0056 | 0.0001 | 0 | 0.0002 | 0 | 274 | 411 | 34
34190 | B | 1265 | 1060 | 842 | 616 | 0.139 | 0.751 | 0.166 | 0.014 | 0.015 | 0.061 | 0.014 | 0.012 | 0.018 | 0.024 | 0.002 | 0.005 | 0.001 | 0.0015 | 0 | 0.0004 | 0 | 0.0001 | 0 | 296 | 438 | 33
34430 | B | 1271 | 1060 | 836 | 617 | 0.139 | 0.751 | 0.166 | 0.014 | 0.015 | 0.061 | 0.014 | 0.012 | 0.018 | 0.024 | 0.002 | 0.005 | 0.001 | 0.0015 | 0 | 0.0004 | 0 | 0.0001 | 0 | 299 | 435 | 33
34210 | B | 1259 | 1060 | 844 | 601 | 0.139 | 0.751 | 0.166 | 0.014 | 0.015 | 0.061 | 0.014 | 0.012 | 0.018 | 0.024 | 0.002 | 0.005 | 0.001 | 0.0015 | 0 | 0.0004 | 0 | 0.0001 | 0 | 299 | 434 | 32
34340 | B | 1265 | 1060 | 838 | 616 | 0.139 | 0.751 | 0.166 | 0.014 | 0.015 | 0.061 | 0.014 | 0.012 | 0.018 | 0.024 | 0.002 | 0.005 | 0.001 | 0.0015 | 0 | 0.0004 | 0 | 0.0001 | 0 | 301 | 436 | 33
34240 | B | 1271 | 1060 | 839 | 618 | 0.139 | 0.751 | 0.166 | 0.014 | 0.015 | 0.061 | 0.014 | 0.012 | 0.018 | 0.024 | 0.002 | 0.005 | 0.001 | 0.0015 | 0 | 0.0004 | 0 | 0.0001 | 0 | 304 | 436 | 32
34260 | B | 1259 | 1060 | 843 | 617 | 0.1387 | 0.691 | 0.206 | 0.016 | 0.018 | 0.045 | 0.002 | 0.002 | 0.018 | 0.029 | 0.002 | 0.003 | 0.002 | 0.001 | 0 | 0.0001 | 0 | 0.0001 | 0 | 313 | 432 | 32
29483 | B | 1268 | 1060 | 0 | 0 | 0.151 | 0.692 | 0.184 | 0.012 | 0.014 | 0.054 | 0.006 | 0.004 | 0.019 | 0.026 | 0.002 | 0.006 | 0.001 | 0.0016 | 0 | 0.0002 | 0 | 0.0001 | 0 | 331 | 454 | 33
23163 | Q235B | 1253 | 1040 | 0 | 0 | 0.1629 | 0.449 | 0.187 | 0.017 | 0.01 | 0.047 | 0.002 | 0.002 | 0.016 | 0.021 | 0.001 | 0.005 | 0.003 | 0.001 | 0.0048 | 0.0001 | 0 | 0.0002 | 0 | 249 | 407 | 33
27930 | SS400 | 1246 | 1040 | 846 | 594 | 0.14 | 0.467 | 0.201 | 0.011 | 0.001 | 0.043 | 0.024 | 0.022 | 0.014 | 0.026 | 0.002 | 0.008 | 0.001 | 0.0012 | 0 | 0.0006 | 0 | 0.0001 | 0 | 274 | 427 | 34
27940 | SS400 | 1252 | 1040 | 846 | 605 | 0.14 | 0.467 | 0.201 | 0.011 | 0.001 | 0.043 | 0.024 | 0.022 | 0.014 | 0.026 | 0.002 | 0.008 | 0.001 | 0.0012 | 0 | 0.0006 | 0 | 0.0001 | 0 | 303 | 442 | 31
27580 | Q235B | 1260 | 1040 | 883 | 610 | 0.1437 | 0.458 | 0.195 | 0.016 | 0.019 | 0.055 | 0.008 | 0.007 | 0.02 | 0.032 | 0.002 | 0.005 | 0.002 | 0.001 | 0.0032 | 0.0001 | 0 | 0.0002 | 0 | 282 | 426 | 30
27790 | Q235B | 1258 | 1060 | 880 | 607 | 0.1443 | 0.442 | 0.201 | 0.016 | 0.015 | 0.037 | 0.004 | 0.003 | 0.014 | 0.024 | 0.002 | 0.003 | 0.002 | 0.001 | 0.0042 | 0.0001 | 0 | 0.0002 | 0 | 302 | 439 | 32
28180 | Q235C | 1269 | 1060 | 837 | 591 | 0.152 | 0.401 | 0.175 | 0.012 | 0.009 | 0.058 | 0.039 | 0.038 | 0.02 | 0.026 | 0.002 | 0.003 | 0.002 | 0.001 | 0.0035 | 0.0001 | 0 | 0.0002 | 0 | 328 | 456 | 32
25730 | 1.00E+170 | 1261 | 1050 | 868 | 537 | 0.159 | 1.058 | 0.01 | 0.014 | 0.009 | 0.048 | 0.039 | 0.035 | 0.014 | 0.028 | 0.002 | 0.004 | 0.002 | 0.0017 | 0 | 0.0007 | 0 | 0.0001 | 0 | 367 | 502 | 35
23640 | 1.00E+170 | 1266 | 1050 | 861 | 538 | 0.1581 | 1.052 | 0.013 | 0.014 | 0.009 | 0.048 | 0.04 | 0.038 | 0.015 | 0.025 | 0.002 | 0.004 | 0.003 | 0.001 | 0 | 0.0001 | 0 | 0.0002 | 0 | 358 | 485 | 38
23510 | 1.00E+170 | 1257 | 1050 | 866 | 534 | 0.1581 | 1.052 | 0.013 | 0.014 | 0.009 | 0.048 | 0.04 | 0.038 | 0.015 | 0.025 | 0.002 | 0.004 | 0.003 | 0.001 | 0 | 0.0001 | 0 | 0.0002 | 0 | 350 | 495 | 28
27670 | Q235B | 1260 | 1060 | 887 | 634 | 0.1437 | 0.458 | 0.195 | 0.016 | 0.019 | 0.055 | 0.008 | 0.007 | 0.02 | 0.032 | 0.002 | 0.005 | 0.002 | 0.001 | 0.0032 | 0.0001 | 0 | 0.0002 | 0 | 301 | 425 | 35
27700 | Q235B | 1266 | 1060 | 889 | 635 | 0.1465 | 0.45 | 0.201 | 0.014 | 0.015 | 0.058 | 0.003 | 0.003 | 0.021 | 0.023 | 0.002 | 0.005 | 0.002 | 0.001 | 0.0029 | 0.0001 | 0 | 0.0002 | 0 | 305 | 439 | 30
27630 | Q235B | 1272 | 1060 | 0 | 0 | 0.1465 | 0.45 | 0.201 | 0.014 | 0.015 | 0.058 | 0.003 | 0.003 | 0.021 | 0.023 | 0.002 | 0.005 | 0.002 | 0.001 | 0.0029 | 0.0001 | 0 | 0.0002 | 0 | 304 | 438 | 37
19070 | Q235B | 1268 | 1080 | 897 | 633 | 0.1527 | 0.428 | 0.23 | 0.012 | 0.0057 | 0.016 | 0.0082 | 0.0069 | 0.007 | 0.016 | 0.001 | 0.002 | 0.001 | 0.001 | 0.002 | 0.0001 | 0 | 0.0002 | 0 | 309 | 424 | 29
19050 | Q235B | 1281 | 1080 | 882 | 634 | 0.1527 | 0.428 | 0.23 | 0.012 | 0.0057 | 0.016 | 0.0082 | 0.0069 | 0.007 | 0.016 | 0.001 | 0.002 | 0.001 | 0.001 | 0.002 | 0.0001 | 0 | 0.0002 | 0 | 332 | 431 | 31
19070 | Q235B | 1269 | 1080 | 884 | 632 | 0.1527 | 0.428 | 0.23 | 0.012 | 0.0057 | 0.016 | 0.0082 | 0.0069 | 0.007 | 0.016 | 0.001 | 0.002 | 0.001 | 0.001 | 0.002 | 0.0001 | 0 | 0.0002 | 0 | 302 | 438 | 33
19420 | Q235B | 1274 | 1080 | 889 | 627 | 0.136 | 0.469 | 0.209 | 0.016 | 0.0072 | 0.04 | 0.036 | 0.0353 | 0.012 | 0.026 | 0.0013 | 0.003 | 0.001 | 0.002 | 0.0023 | 0.0001 | 0 | 0.0003 | 0 | 340 | 456 | 33
19460 | Q235B | 1280 | 1080 | 888 | 632 | 0.1454 | 0.485 | 0.196 | 0.012 | 0.0052 | 0.013 | 0.0245 | 0.0227 | 0.006 | 0.021 | 0.001 | 0.001 | 0.001 | 0.001 | 0.0022 | 0.0001 | 0 | 0.0002 | 0 | 346 | 456 | 29
19430 | Q235B | 1274 | 1080 | 889 | 632 | 0.1454 | 0.485 | 0.196 | 0.012 | 0.0052 | 0.013 | 0.0245 | 0.0227 | 0.006 | 0.021 | 0.001 | 0.001 | 0.001 | 0.001 | 0.0022 | 0.0001 | 0 | 0.0002 | 0 | 338 | 451 | 35
19060 | Q235B | 1268 | 1080 | 887 | 633 | 0.1446 | 0.491 | 0.18 | 0.023 | 0.0097 | 0.04 | 0.0019 | 0.0018 | 0.012 | 0.028 | 0.001 | 0.004 | 0.001 | 0.001 | 0.0014 | 0.0001 | 0 | 0.0002 | 0 | 320 | 440 | 39
19270 | Q235B | 1280 | 1080 | 890 | 633 | 0.1426 | 0.47 | 0.226 | 0.01 | 0.0092 | 0.019 | 0.0017 | 0.0016 | 0.008 | 0.024 | 0.0009 | 0.002 | 0.001 | 0.001 | 0.0017 | 0.0001 | 0 | 0.0002 | 0 | 320 | 441 | 32
19370 | Q235B | 1268 | 1080 | 889 | 633 | 0.1446 | 0.491 | 0.18 | 0.023 | 0.0097 | 0.04 | 0.0019 | 0.0018 | 0.012 | 0.028 | 0.001 | 0.004 | 0.001 | 0.001 | 0.0014 | 0.0001 | 0 | 0.0002 | 0 | 327 | 447 | 33
19530 | Q235B | 1280 | 1080 | 889 | 632 | 0.1368 | 0.443 | 0.213 | 0.01 | 0.0109 | 0.025 | 0.0017 | 0.0016 | 0.009 | 0.026 | 0.001 | 0.002 | 0.001 | 0.001 | 0.0017 | 0.0001 | 0 | 0.0002 | 0 | 306 | 434 | 32
19400 | Q235B | 1268 | 1080 | 0 | 0 | 0.1368 | 0.443 | 0.213 | 0.01 | 0.0109 | 0.025 | 0.0017 | 0.0016 | 0.009 | 0.026 | 0.001 | 0.002 | 0.001 | 0.001 | 0.0017 | 0.0001 | 0 | 0.0002 | 0 | 298 | 425 | 31
20540 | Q235B | 1274 | 1080 | 888 | 632 | 0.136 | 0.469 | 0.209 | 0.016 | 0.0072 | 0.04 | 0.036 | 0.0353 | 0.012 | 0.026 | 0.0013 | 0.003 | 0.001 | 0.002 | 0.0023 | 0.0001 | 0 | 0.0003 | 0 | 348 | 457 | 28
20411 | Q235B | 1280 | 1080 | 0 | 0 | 0.1553 | 0.451 | 0.179 | 0.019 | 0.0071 | 0.025 | 0.0023 | 0.002 | 0.009 | 0.021 | 0.001 | 0.002 | 0.001 | 0.001 | 0.0012 | 0.0001 | 0 | 0.0002 | 0 | 295 | 432 | 35
27510 | Q235B | 1264 | 1060 | 881 | 635 | 0.139 | 0.45 | 0.183 | 0.015 | 0.018 | 0.029 | 0.003 | 0.002 | 0.012 | 0.021 | 0.002 | 0.006 | 0.001 | 0.0013 | 0.0038 | 0.0002 | 0 | 0.0001 | 0 | 304 | 435 | 33
27370 | Q235B | 1258 | 1060 | 880 | 633 | 0.151 | 0.468 | 0.186 | 0.017 | 0.015 | 0.045 | 0.003 | 0.002 | 0.015 | 0.042 | 0.002 | 0.009 | 0.001 | 0.0018 | 0.0043 | 0.0001 | 0 | 0.0001 | 0 | 316 | 444 | 31
27490 | Q235B | 1260 | 1040 | 877 | 632 | 0.141 | 0.498 | 0.195 | 0.02 | 0.017 | 0.045 | 0.01 | 0.009 | 0.016 | 0.027 | 0.002 | 0.004 | 0.003 | 0.001 | 0.004 | 0.0001 | 0 | 0.0002 | 0 | 327 | 450 | 35
29470 | B | 1262 | 1060 | 842 | 590 | 0.151 | 0.692 | 0.184 | 0.012 | 0.014 | 0.054 | 0.006 | 0.004 | 0.019 | 0.026 | 0.002 | 0.006 | 0.001 | 0.0016 | 0 | 0.0002 | 0 | 0.0001 | 0 | 327 | 452 | 30
29550 | B | 1268 | 1060 | 835 | 617 | 0.151 | 0.692 | 0.184 | 0.012 | 0.014 | 0.054 | 0.006 | 0.004 | 0.019 | 0.026 | 0.002 | 0.006 | 0.001 | 0.0016 | 0 | 0.0002 | 0 | 0.0001 | 0 | 319 | 455 | 29
26420 | SS400 | 1269 | 1060 | 844 | 597 | 0.142 | 0.46 | 0.19 | 0.013 | 0.003 | 0.041 | 0.032 | 0.031 | 0.015 | 0.024 | 0.002 | 0.003 | 0.002 | 0.001 | 0.0056 | 0.0001 | 0 | 0.0002 | 0 | 303 | 441 | 33
20420 | WL510 | 1249 | 1060 | 869 | 587 | 0.099 | 1.456 | 0.228 | 0.018 | 0.001 | 0.045 | 0.028 | 0.026 | 0.015 | 0.036 | 0.015 | 0.002 | 0.001 | 0.0255 | 0 | 0.0015 | 0 | 0.0001 | 0 | 450 | 560 | 29
19430 | WL510-HB | 1256 | 1060 | 0 | 0 | 0.099 | 1.456 | 0.228 | 0.018 | 0.001 | 0.045 | 0.028 | 0.026 | 0.015 | 0.036 | 0.015 | 0.002 | 0.001 | 0.0255 | 0 | 0.0015 | 0 | 0.0001 | 0 | 462 | 567 | 28
19300 | WL510-HB | 1262 | 1060 | 868 | 578 | 0.101 | 1.425 | 0.224 | 0.013 | 0.001 | 0.055 | 0.035 | 0.034 | 0.018 | 0.036 | 0.017 | 0.002 | 0.002 | 0.0256 | 0 | 0.0012 | 0 | 0.0001 | 0 | 473 | 575 | 27
19260 | WL510-HB | 1250 | 1060 | 868 | 584 | 0.101 | 1.425 | 0.224 | 0.013 | 0.001 | 0.055 | 0.035 | 0.034 | 0.018 | 0.036 | 0.017 | 0.002 | 0.002 | 0.0256 | 0 | 0.0012 | 0 | 0.0001 | 0 | 457 | 567 | 27
19260 | WL510-HB | 1256 | 1060 | 868 | 581 | 0.101 | 1.425 | 0.224 | 0.013 | 0.001 | 0.055 | 0.035 | 0.034 | 0.018 | 0.036 | 0.017 | 0.002 | 0.002 | 0.0256 | 0 | 0.0012 | 0 | 0.0001 | 0 | 470 | 576 | 28
19240 | WL510-HB | 1262 | 1060 | 868 | 584 | 0.101 | 1.425 | 0.224 | 0.013 | 0.001 | 0.055 | 0.035 | 0.034 | 0.018 | 0.036 | 0.017 | 0.002 | 0.002 | 0.0256 | 0 | 0.0012 | 0 | 0.0001 | 0 | 478 | 571 | 26
19390 | WL510-HB | 1250 | 1060 | 0 | 0 | 0.101 | 1.425 | 0.224 | 0.013 | 0.001 | 0.055 | 0.035 | 0.034 | 0.018 | 0.036 | 0.017 | 0.002 | 0.002 | 0.0256 | 0 | 0.0012 | 0 | 0.0001 | 0 | 472 | 578 | 27
19250 | WL510-HB | 1256 | 1060 | 868 | 583 | 0.101 | 1.425 | 0.224 | 0.013 | 0.001 | 0.055 | 0.035 | 0.034 | 0.018 | 0.036 | 0.017 | 0.002 | 0.002 | 0.0256 | 0 | 0.0012 | 0 | 0.0001 | 0 | 476 | 578 | 26
19260 | WL510-HB | 1262 | 1060 | 867 | 581 | 0.101 | 1.425 | 0.224 | 0.013 | 0.001 | 0.055 | 0.035 | 0.034 | 0.018 | 0.036 | 0.017 | 0.002 | 0.002 | 0.0256 | 0 | 0.0012 | 0 | 0.0001 | 0 | 468 | 573 | 27
19380 | WL510-HB | 1250 | 1060 | 869 | 583 | 0.101 | 1.425 | 0.224 | 0.013 | 0.001 | 0.055 | 0.035 | 0.034 | 0.018 | 0.036 | 0.017 | 0.002 | 0.002 | 0.0256 | 0 | 0.0012 | 0 | 0.0001 | 0 | 466 | 572 | 29
19340 | WL510-HB | 1259 | 1060 | 869 | 583 | 0.1016 | 1.448 | 0.209 | 0.019 | 0.001 | 0.057 | 0.036 | 0.035 | 0.025 | 0.039 | 0.015 | 0.006 | 0.004 | 0.0235 | 0 | 0.001 | 0 | 0.0004 | 0 | 481 | 576 | 28
19420 | WL510-HB | 1265 | 1060 | 0 | 0 | 0.1016 | 1.448 | 0.209 | 0.019 | 0.001 | 0.057 | 0.036 | 0.035 | 0.025 | 0.039 | 0.015 | 0.006 | 0.004 | 0.0235 | 0 | 0.001 | 0 | 0.0004 | 0 | 491 | 588 | 29
19430 | WL510-HB | 1253 | 1060 | 869 | 583 | 0.1016 | 1.448 | 0.209 | 0.019 | 0.001 | 0.057 | 0.036 | 0.035 | 0.025 | 0.039 | 0.015 | 0.006 | 0.004 | 0.0235 | 0 | 0.001 | 0 | 0.0004 | 0 | 497 | 578 | 30
19290 | WL510-HB | 1259 | 1060 | 869 | 585 | 0.1016 | 1.448 | 0.209 | 0.019 | 0.001 | 0.057 | 0.036 | 0.035 | 0.025 | 0.039 | 0.015 | 0.006 | 0.004 | 0.0235 | 0 | 0.001 | 0 | 0.0004 | 0 | 478 | 573 | 29
19370 | WL510-HB | 1265 | 1060 | 0 | 0 | 0.095 | 1.419 | 0.206 | 0.017 | 0.002 | 0.054 | 0.033 | 0.032 | 0.019 | 0.04 | 0.018 | 0.003 | 0.001 | 0.0258 | 0 | 0.0022 | 0 | 0.0001 | 0 | 480 | 581 | 26
19260 | WL510-HB | 1253 | 1060 | 871 | 583 | 0.095 | 1.419 | 0.206 | 0.017 | 0.002 | 0.054 | 0.033 | 0.032 | 0.019 | 0.04 | 0.018 | 0.003 | 0.001 | 0.0258 | 0 | 0.0022 | 0 | 0.0001 | 0 | 479 | 574 | 28
19370 | WL510-HB | 1261 | 1060 | 871 | 584 | 0.095 | 1.419 | 0.206 | 0.017 | 0.002 | 0.054 | 0.033 | 0.032 | 0.019 | 0.04 | 0.018 | 0.003 | 0.001 | 0.0258 | 0 | 0.0022 | 0 | 0.0001 | 0 | 460 | 555 | 30
19520 | WL510-HB | 1267 | 1060 | 869 | 586 | 0.095 | 1.419 | 0.206 | 0.017 | 0.002 | 0.054 | 0.033 | 0.032 | 0.019 | 0.04 | 0.018 | 0.003 | 0.001 | 0.0258 | 0 | 0.0022 | 0 | 0.0001 | 0 | 480 | 573 | 25
19450 | WL510-HB | 1255 | 1060 | 869 | 582 | 0.095 | 1.419 | 0.206 | 0.017 | 0.002 | 0.054 | 0.033 | 0.032 | 0.019 | 0.04 | 0.018 | 0.003 | 0.001 | 0.0258 | 0 | 0.0022 | 0 | 0.0001 | 0 | 479 | 569 | 29
19530 | WL510-HB | 1261 | 1060 | 870 | 582 | 0.099 | 1.456 | 0.228 | 0.018 | 0.001 | 0.045 | 0.028 | 0.026 | 0.015 | 0.036 | 0.015 | 0.002 | 0.001 | 0.0255 | 0 | 0.0015 | 0 | 0.0001 | 0 | 477 | 574 | 29
19560 | WL510-HB | 1267 | 1060 | 0 | 0 | 0.099 | 1.456 | 0.228 | 0.018 | 0.001 | 0.045 | 0.028 | 0.026 | 0.015 | 0.036 | 0.015 | 0.002 | 0.001 | 0.0255 | 0 | 0.0015 | 0 | 0.0001 | 0 | 464 | 561 | 29
19440 | WL510-HB | 1255 | 1060 | 872 | 583 | 0.099 | 1.456 | 0.228 | 0.018 | 0.001 | 0.045 | 0.028 | 0.026 | 0.015 | 0.036 | 0.015 | 0.002 | 0.001 | 0.0255 | 0 | 0.0015 | 0 | 0.0001 | 0 | 460 | 560 | 26
20110 | WL510-HB | 1256 | 1060 | 868 | 586 | 0.094 | 1.441 | 0.204 | 0.015 | 0.001 | 0.06 | 0.029 | 0.028 | 0.021 | 0.042 | 0.017 | 0.002 | 0.002 | 0.0256 | 0 | 0.0013 | 0 | 0.0001 | 0 | 467 | 555 | 25
19990 | WL510-HB | 1262 | 1060 | 868 | 584 | 0.094 | 1.441 | 0.204 | 0.015 | 0.001 | 0.06 | 0.029 | 0.028 | 0.021 | 0.042 | 0.017 | 0.002 | 0.002 | 0.0256 | 0 | 0.0013 | 0 | 0.0001 | 0 | 450 | 538 | 27
20060 | WL510-HB | 1250 | 1060 | 868 | 583 | 0.094 | 1.441 | 0.204 | 0.015 | 0.001 | 0.06 | 0.029 | 0.028 | 0.021 | 0.042 | 0.017 | 0.002 | 0.002 | 0.0256 | 0 | 0.0013 | 0 | 0.0001 | 0 | 455 | 547 | 23
20100 | WL510-HB | 1256 | 1060 | 869 | 585 | 0.094 | 1.441 | 0.204 | 0.015 | 0.001 | 0.06 | 0.029 | 0.028 | 0.021 | 0.042 | 0.017 | 0.002 | 0.002 | 0.0256 | 0 | 0.0013 | 0 | 0.0001 | 0 | 491 | 546 | 27
20190 | WL510-HB | 1262 | 1060 | 870 | 582 | 0.094 | 1.441 | 0.204 | 0.015 | 0.001 | 0.06 | 0.029 | 0.028 | 0.021 | 0.042 | 0.017 | 0.002 | 0.002 | 0.0256 | 0 | 0.0013 | 0 | 0.0001 | 0 | 483 | 554 | 30
20180 | WL510-HB | 1250 | 1060 | 869 | 584 | 0.094 | 1.441 | 0.204 | 0.015 | 0.001 | 0.06 | 0.029 | 0.028 | 0.021 | 0.042 | 0.017 | 0.002 | 0.002 | 0.0256 | 0 | 0.0013 | 0 | 0.0001 | 0 | 445 | 553 | 29
19940 | WL510-HB | 1256 | 1060 | 868 | 583 | 0.094 | 1.441 | 0.204 | 0.015 | 0.001 | 0.06 | 0.029 | 0.028 | 0.021 | 0.042 | 0.017 | 0.002 | 0.002 | 0.0256 | 0 | 0.0013 | 0 | 0.0001 | 0 | 466 | 561 | 25
19270 | WL510-HB | 1262 | 1060 | 867 | 583 | 0.094 | 1.441 | 0.204 | 0.015 | 0.001 | 0.06 | 0.029 | 0.028 | 0.021 | 0.042 | 0.017 | 0.002 | 0.002 | 0.0256 | 0 | 0.0013 | 0 | 0.0001 | 0 | 461 | 566 | 29
19380 | WL510-HB | 1250 | 1060 | 0 | 0 | 0.101 | 1.425 | 0.224 | 0.013 | 0.001 | 0.055 | 0.035 | 0.034 | 0.018 | 0.036 | 0.017 | 0.002 | 0.002 | 0.0256 | 0 | 0.0012 | 0 | 0.0001 | 0 | 477 | 574 | 25
19270 | WL510-HB | 1256 | 1060 | 869 | 584 | 0.101 | 1.425 | 0.224 | 0.013 | 0.001 | 0.055 | 0.035 | 0.034 | 0.018 | 0.036 | 0.017 | 0.002 | 0.002 | 0.0256 | 0 | 0.0012 | 0 | 0.0001 | 0 | 487 | 584 | 28
19250 | WL510-HB | 1262 | 1060 | 869 | 582 | 0.101 | 1.425 | 0.224 | 0.013 | 0.001 | 0.055 | 0.035 | 0.034 | 0.018 | 0.036 | 0.017 | 0.002 | 0.002 | 0.0256 | 0 | 0.0012 | 0 | 0.0001 | 0 | 487 | 580 | 26
19260 | WL510-HB | 1250 | 1060 | 871 | 586 | 0.101 | 1.425 | 0.224 | 0.013 | 0.001 | 0.055 | 0.035 | 0.034 | 0.018 | 0.036 | 0.017 | 0.002 | 0.002 | 0.0256 | 0 | 0.0012 | 0 | 0.0001 | 0 | 457 | 567 | 26
20190 | WL510-HB | 1256 | 1060 | 868 | 585 | 0.101 | 1.425 | 0.224 | 0.013 | 0.001 | 0.055 | 0.035 | 0.034 | 0.018 | 0.036 | 0.017 | 0.002 | 0.002 | 0.0256 | 0 | 0.0012 | 0 | 0.0001 | 0 | 459 | 565 | 27
20110 | WL510-HB | 1262 | 1060 | 869 | 585 | 0.101 | 1.425 | 0.224 | 0.013 | 0.001 | 0.055 | 0.035 | 0.034 | 0.018 | 0.036 | 0.017 | 0.002 | 0.002 | 0.0256 | 0 | 0.0012 | 0 | 0.0001 | 0 | 475 | 560 | 27
19250 | WL510-HB | 1250 | 1060 | 0 | 0 | 0.094 | 1.441 | 0.204 | 0.015 | 0.001 | 0.06 | 0.029 | 0.028 | 0.021 | 0.042 | 0.017 | 0.002 | 0.002 | 0.0256 | 0 | 0.0013 | 0 | 0.0001 | 0 | 478 | 583 | 30
19410 | WL510-HB | 1259 | 1060 | 869 | 579 | 0.1016 | 1.448 | 0.209 | 0.019 | 0.001 | 0.057 | 0.036 | 0.035 | 0.025 | 0.039 | 0.015 | 0.006 | 0.004 | 0.0235 | 0 | 0.001 | 0 | 0.0004 | 0 | 474 | 568 | 28
19400 | WL510-HB | 1265 | 1060 | 871 | 582 | 0.094 | 1.441 | 0.204 | 0.015 | 0.001 | 0.06 | 0.029 | 0.028 | 0.021 | 0.042 | 0.017 | 0.002 | 0.002 | 0.0256 | 0 | 0.0013 | 0 | 0.0001 | 0 | 482 | 561 | 28
19310 | WL510-HB | 1253 | 1060 | 873 | 581 | 0.094 | 1.441 | 0.204 | 0.015 | 0.001 | 0.06 | 0.029 | 0.028 | 0.021 | 0.042 | 0.017 | 0.002 | 0.002 | 0.0256 | 0 | 0.0013 | 0 | 0.0001 | 0 | 460 | 562 | 27
19420 | WL510-HB | 1259 | 1060 | 870 | 580 | 0.094 | 1.441 | 0.204 | 0.015 | 0.001 | 0.06 | 0.029 | 0.028 | 0.021 | 0.042 | 0.017 | 0.002 | 0.002 | 0.0256 | 0 | 0.0013 | 0 | 0.0001 | 0 | 508 | 580 | 28
19510 | WL510-HB | 1265 | 1060 | 876 | 581 | 0.094 | 1.441 | 0.204 | 0.015 | 0.001 | 0.06 | 0.029 | 0.028 | 0.021 | 0.042 | 0.017 | 0.002 | 0.002 | 0.0256 | 0 | 0.0013 | 0 | 0.0001 | 0 | 435 | 544 | 28
19360 | WL510-HB | 1253 | 1060 | 871 | 580 | 0.094 | 1.441 | 0.204 | 0.015 | 0.001 | 0.06 | 0.029 | 0.028 | 0.021 | 0.042 | 0.017 | 0.002 | 0.002 | 0.0256 | 0 | 0.0013 | 0 | 0.0001 | 0 | 460 | 555 | 29
19310 | WL510-HB | 1256 | 1060 | 870 | 582 | 0.1016 | 1.448 | 0.209 | 0.019 | 0.001 | 0.057 | 0.036 | 0.035 | 0.025 | 0.039 | 0.015 | 0.006 | 0.004 | 0.0235 | 0 | 0.001 | 0 | 0.0004 | 0 | 454 | 543 | 27
19280 | WL510-HB | 1262 | 1060 | 869 | 581 | 0.1016 | 1.448 | 0.209 | 0.019 | 0.001 | 0.057 | 0.036 | 0.035 | 0.025 | 0.039 | 0.015 | 0.006 | 0.004 | 0.0235 | 0 | 0.001 | 0 | 0.0004 | 0 | 464 | 556 | 27
19310 | WL510-HB | 1250 | 1060 | 869 | 582 | 0.1016 | 1.448 | 0.209 | 0.019 | 0.001 | 0.057 | 0.036 | 0.035 | 0.025 | 0.039 | 0.015 | 0.006 | 0.004 | 0.0235 | 0 | 0.001 | 0 | 0.0004 | 0 | 466 | 571 | 26
19300 | WL510-HB | 1256 | 1060 | 869 | 583 | 0.1016 | 1.448 | 0.209 | 0.019 | 0.001 | 0.057 | 0.036 | 0.035 | 0.025 | 0.039 | 0.015 | 0.006 | 0.004 | 0.0235 | 0 | 0.001 | 0 | 0.0004 | 0 | 462 | 572 | 26
19430 | WL510-HB | 1262 | 1060 | 869 | 584 | 0.1016 | 1.448 | 0.209 | 0.019 | 0.001 | 0.057 | 0.036 | 0.035 | 0.025 | 0.039 | 0.015 | 0.006 | 0.004 | 0.0235 | 0 | 0.001 | 0 | 0.0004 | 0 | 484 | 572 | 29
19360 | WL510-HB | 1250 | 1060 | 870 | 584 | 0.1016 | 1.448 | 0.209 | 0.019 | 0.001 | 0.057 | 0.036 | 0.035 | 0.025 | 0.039 | 0.015 | 0.006 | 0.004 | 0.0235 | 0 | 0.001 | 0 | 0.0004 | 0 | 456 | 553 | 28
19460 | WL510-HB | 1256 | 1060 | 869 | 582 | 0.1016 | 1.448 | 0.209 | 0.019 | 0.001 | 0.057 | 0.036 | 0.035 | 0.025 | 0.039 | 0.015 | 0.006 | 0.004 | 0.0235 | 0 | 0.001 | 0 | 0.0004 | 0 | 472 | 568 | 24
19420 | WL510-HB | 1262 | 1060 | 869 | 581 | 0.1016 | 1.448 | 0.209 | 0.019 | 0.001 | 0.057 | 0.036 | 0.035 | 0.025 | 0.039 | 0.015 | 0.006 | 0.004 | 0.0235 | 0 | 0.001 | 0 | 0.0004 | 0 | 468 | 561 | 27
19350 | WL510-HB | 1250 | 1060 | 870 | 582 | 0.1016 | 1.448 | 0.209 | 0.019 | 0.001 | 0.057 | 0.036 | 0.035 | 0.025 | 0.039 | 0.015 | 0.006 | 0.004 | 0.0235 | 0 | 0.001 | 0 | 0.0004 | 0 | 482 | 561 | 28
19480 | WL510-HB | 1258 | 1060 | 0 | 0 | 0.095 | 1.419 | 0.206 | 0.017 | 0.002 | 0.054 | 0.033 | 0.032 | 0.019 | 0.04 | 0.018 | 0.003 | 0.001 | 0.0258 | 0 | 0.0022 | 0 | 0.0001 | 0 | 495 | 580 | 26
19220 | WL510-HB | 1264 | 1060 | 870 | 579 | 0.095 | 1.419 | 0.206 | 0.017 | 0.002 | 0.054 | 0.033 | 0.032 | 0.019 | 0.04 | 0.018 | 0.003 | 0.001 | 0.0258 | 0 | 0.0022 | 0 | 0.0001 | 0 | 471 | 568 | 28
19410 | WL510-HB | 1252 | 1060 | 0 | 0 | 0.095 | 1.419 | 0.206 | 0.017 | 0.002 | 0.054 | 0.033 | 0.032 | 0.019 | 0.04 | 0.018 | 0.003 | 0.001 | 0.0258 | 0 | 0.0022 | 0 | 0.0001 | 0 | 455 | 551 | 30
19390 | WL510-HB | 1259 | 1060 | 0 | 0 | 0.095 | 1.419 | 0.206 | 0.017 | 0.002 | 0.054 | 0.033 | 0.032 | 0.019 | 0.04 | 0.018 | 0.003 | 0.001 | 0.0258 | 0 | 0.0022 | 0 | 0.0001 | 0 | 480 | 572 | 25
19450 | WL510-HB | 1265 | 1060 | 870 | 583 | 0.095 | 1.419 | 0.206 | 0.017 | 0.002 | 0.054 | 0.033 | 0.032 | 0.019 | 0.04 | 0.018 | 0.003 | 0.001 | 0.0258 | 0 | 0.0022 | 0 | 0.0001 | 0 | 474 | 562 | 27
19390 | WL510-HB | 1253 | 1060 | 872 | 582 | 0.095 | 1.419 | 0.206 | 0.017 | 0.002 | 0.054 | 0.033 | 0.032 | 0.019 | 0.04 | 0.018 | 0.003 | 0.001 | 0.0258 | 0 | 0.0022 | 0 | 0.0001 | 0 | 472 | 567 | 28
19520 | WL510-HB | 1259 | 1060 | 870 | 583 | 0.095 | 1.419 | 0.206 | 0.017 | 0.002 | 0.054 | 0.033 | 0.032 | 0.019 | 0.04 | 0.018 | 0.003 | 0.001 | 0.0258 | 0 | 0.0022 | 0 | 0.0001 | 0 | 479 | 569 | 28
18750 | WL510-HB | 1267 | 1060 | 869 | 583 | 0.099 | 1.456 | 0.228 | 0.018 | 0.001 | 0.045 | 0.028 | 0.026 | 0.015 | 0.036 | 0.015 | 0.002 | 0.001 | 0.0255 | 0 | 0.0015 | 0 | 0.0001 | 0 | 475 | 576 | 27
18870 | WL510-HB | 1255 | 1060 | 871 | 582 | 0.099 | 1.456 | 0.228 | 0.018 | 0.001 | 0.045 | 0.028 | 0.026 | 0.015 | 0.036 | 0.015 | 0.002 | 0.001 | 0.0255 | 0 | 0.0015 | 0 | 0.0001 | 0 | 467 | 561 | 28
18730 | WL510-HB | 1261 | 1060 | 870 | 584 | 0.099 | 1.456 | 0.228 | 0.018 | 0.001 | 0.045 | 0.028 | 0.026 | 0.015 | 0.036 | 0.015 | 0.002 | 0.001 | 0.0255 | 0 | 0.0015 | 0 | 0.0001 | 0 | 482 | 576 | 24
18850 | WL510-HB | 1267 | 1060 | 870 | 583 | 0.099 | 1.456 | 0.228 | 0.018 | 0.001 | 0.045 | 0.028 | 0.026 | 0.015 | 0.036 | 0.015 | 0.002 | 0.001 | 0.0255 | 0 | 0.0015 | 0 | 0.0001 | 0 | 477 | 561 | 31
18830 | WL510-HB | 1255 | 1060 | 870 | 583 | 0.099 | 1.456 | 0.228 | 0.018 | 0.001 | 0.045 | 0.028 | 0.026 | 0.015 | 0.036 | 0.015 | 0.002 | 0.001 | 0.0255 | 0 | 0.0015 | 0 | 0.0001 | 0 | 466 | 564 | 31
27700 | Q235B | 1264 | 1060 | 882 | 633 | 0.141 | 0.487 | 0.191 | 0.014 | 0.016 | 0.054 | 0.013 | 0.01 | 0.018 | 0.025 | 0.002 | 0.006 | 0.001 | 0.0015 | 0.0034 | 0.0002 | 0 | 0.0001 | 0 | 312 | 442 | 31
27660 | Q235B | 1248 | 1040 | 882 | 636 | 0.141 | 0.498 | 0.195 | 0.02 | 0.017 | 0.045 | 0.01 | 0.009 | 0.016 | 0.027 | 0.002 | 0.004 | 0.003 | 0.001 | 0.004 | 0.0001 | 0 | 0.0002 | 0 | 295 | 436 | 33
27800 | Q235B | 1254 | 1040 | 885 | 636 | 0.1411 | 0.442 | 0.205 | 0.019 | 0.016 | 0.04 | 0.004 | 0.003 | 0.014 | 0.02 | 0.003 | 0.004 | 0.002 | 0.001 | 0.0026 | 0.0001 | 0 | 0.0002 | 0 | 292 | 435 | 27
29370 | Q345B-LW | 1246 | 1040 | 855 | 601 | 0.1569 | 1.462 | 0.233 | 0.02 | 0.015 | 0.044 | 0.003 | 0.002 | 0.019 | 0.029 | 0.003 | 0.005 | 0.004 | 0.0015 | 0.0036 | 0.0001 | 0 | 0.0004 | 0 | 360 | 527 | 28
29210 | Q345B | 1254 | 1040 | 844 | 568 | 0.1557 | 1.461 | 0.261 | 0.021 | 0.018 | 0.052 | 0.002 | 0.002 | 0.022 | 0.032 | 0.003 | 0.005 | 0.004 | 0.0017 | 0.0027 | 0.0001 | 0 | 0.0004 | 0 | 389 | 542 | 24
29230 | Q345B | 1248 | 1040 | 839 | 566 | 0.1557 | 1.461 | 0.261 | 0.021 | 0.018 | 0.052 | 0.002 | 0.002 | 0.022 | 0.032 | 0.003 | 0.005 | 0.004 | 0.0017 | 0.0027 | 0.0001 | 0 | 0.0004 | 0 | 366 | 533 | 29
29390 | Q345B-LW | 1252 | 1040 | 842 | 607 | 0.1569 | 1.462 | 0.233 | 0.02 | 0.015 | 0.044 | 0.003 | 0.002 | 0.019 | 0.029 | 0.003 | 0.005 | 0.004 | 0.0015 | 0.0036 | 0.0001 | 0 | 0.0004 | 0 | 419 | 552 | 26
29320 | Q345B-LW | 1258 | 1040 | 849 | 606 | 0.1569 | 1.462 | 0.233 | 0.02 | 0.015 | 0.044 | 0.003 | 0.002 | 0.019 | 0.029 | 0.003 | 0.005 | 0.004 | 0.0015 | 0.0036 | 0.0001 | 0 | 0.0004 | 0 | 402 | 540 | 23
26520 | Q345B-LW | 1249 | 1040 | 853 | 594 | 0.1569 | 1.462 | 0.233 | 0.02 | 0.015 | 0.044 | 0.003 | 0.002 | 0.019 | 0.029 | 0.003 | 0.005 | 0.004 | 0.0015 | 0.0036 | 0.0001 | 0 | 0.0004 | 0 | 378 | 523 | 27
24710 | ASTMA572GR65 | 1254 | 1050 | 844 | 580 | 0.0817 | 1.36 | 0.023 | 0.017 | 0.0066 | 0.05 | 0.0442 | 0.0434 | 0.013 | 0.036 | 0.0008 | 0.005 | 0.045 | 0.035 | 0.0069 | 0.0001 | 0 | 0.0002 | 0 | 523 | 604 | 27
24790 | ASTMA572GR65 | 1260 | 1050 | 843 | 580 | 0.0804 | 1.314 | 0.017 | 0.015 | 0.0094 | 0.057 | 0.0365 | 0.0343 | 0.014 | 0.031 | 0.0006 | 0.005 | 0.046 | 0.031 | 0.0107 | 0.0004 | 0 | 0.0002 | 0 | 532 | 607 | 30
24798 | ASTMA572GR65 | 1266 | 1050 | 0 | 0 | 0.0817 | 1.36 | 0.023 | 0.017 | 0.0066 | 0.05 | 0.0442 | 0.0434 | 0.013 | 0.036 | 0.0008 | 0.005 | 0.045 | 0.035 | 0.0069 | 0.0001 | 0 | 0.0002 | 0 | 516 | 599 | 28
24720 | ASTMA572GR65 | 1254 | 1050 | 843 | 583 | 0.0776 | 1.321 | 0.016 | 0.019 | 0.0082 | 0.05 | 0.0393 | 0.0389 | 0.022 | 0.046 | 0.0006 | 0.004 | 0.042 | 0.035 | 0.003 | 0.0001 | 0 | 0.0002 | 0 | 523 | 604 | 27
24650 | ASTMA572GR65 | 1260 | 1050 | 841 | 583 | 0.0776 | 1.321 | 0.016 | 0.019 | 0.0082 | 0.05 | 0.0393 | 0.0389 | 0.022 | 0.046 | 0.0006 | 0.004 | 0.042 | 0.035 | 0.003 | 0.0001 | 0 | 0.0002 | 0 | 510 | 596 | 27
29270 | Q345B | 1266 | 1060 | 855 | 574 | 0.153 | 1.496 | 0.237 | 0.014 | 0.014 | 0.054 | 0.01 | 0.009 | 0.017 | 0.033 | 0.002 | 0.001 | 0.001 | 0.003 | 0.0034 | 0.0001 | 0 | 0.0001 | 0 | 375 | 525 | 28
29280 | Q345B | 1272 | 1060 | 854 | 574 | 0.153 | 1.496 | 0.237 | 0.014 | 0.014 | 0.054 | 0.01 | 0.009 | 0.017 | 0.033 | 0.002 | 0.001 | 0.001 | 0.003 | 0.0034 | 0.0001 | 0 | 0.0001 | 0 | 360 | 514 | 24
29140 | Q345B | 1251 | 1050 | 846 | 574 | 0.1533 | 1.443 | 0.272 | 0.02 | 0.009 | 0.056 | 0.002 | 0.002 | 0.021 | 0.035 | 0.003 | 0.005 | 0.004 | 0.0011 | 0.0036 | 0.0001 | 0 | 0.0004 | 0 | 367 | 535 | 24
29273 | Q345B | 1257 | 1050 | 0 | 0 | 0.1533 | 1.443 | 0.272 | 0.02 | 0.009 | 0.056 | 0.002 | 0.002 | 0.021 | 0.035 | 0.003 | 0.005 | 0.004 | 0.0011 | 0.0036 | 0.0001 | 0 | 0.0004 | 0 | 380 | 533 | 28
29290 | Q345B | 1263 | 1050 | 849 | 565 | 0.1511 | 1.464 | 0.242 | 0.018 | 0.013 | 0.069 | 0.002 | 0.002 | 0.024 | 0.033 | 0.003 | 0.005 | 0.004 | 0.0014 | 0.0035 | 0.0001 | 0 | 0.0004 | 0 | 355 | 527 | 25
31240 | Q345B | 1257 | 1050 | 846 | 555 | 0.144 | 1.512 | 0.317 | 0.013 | 0.004 | 0.043 | 0.032 | 0.031 | 0.015 | 0.024 | 0.004 | 0.002 | 0.001 | 0.0023 | 0.0049 | 0.0003 | 0 | 0.0001 | 0 | 378 | 545 | 25
27370 | Q345B | 1239 | 1050 | 816 | 619 | 0.156 | 1.339 | 0.272 | 0.016 | 0.008 | 0.038 | 0.011 | 0.009 | 0.013 | 0.027 | 0.02 | 0.001 | 0.001 | 0.0025 | 0.0043 | 0.0005 | 0 | 0.0001 | 0 | 349 | 509 | 28
27350 | Q345B | 1245 | 1050 | 823 | 616 | 0.156 | 1.339 | 0.272 | 0.016 | 0.008 | 0.038 | 0.011 | 0.009 | 0.013 | 0.027 | 0.02 | 0.001 | 0.001 | 0.0025 | 0.0043 | 0.0005 | 0 | 0.0001 | 0 | 361 | 517 | 28
27040 | W610L | 1255 | 1060 | 863 | 559 | 0.0984 | 1.395 | 0.177 | 0.013 | 0.001 | 0.047 | 0.027 | 0.026 | 0.015 | 0.028 | 0.026 | 0.005 | 0.003 | 0.0311 | 0 | 0.0006 | 0 | 0.0002 | 0 | 502 | 604 | 28
27270 | L360M | 1273 | 1060 | 856 | 592 | 0.092 | 1.211 | 0.203 | 0.018 | 0.001 | 0.045 | 0.035 | 0.033 | 0.015 | 0.03 | 0.003 | 0.003 | 0.001 | 0.0202 | 0.0037 | 0.0014 | 0 | 0.0001 | 0 | 426 | 511 | 40
27470 | L360M | 1279 | 1060 | 856 | 592 | 0.091 | 1.198 | 0.201 | 0.017 | 0.001 | 0.059 | 0.035 | 0.034 | 0.019 | 0.035 | 0.003 | 0.004 | 0.001 | 0.0191 | 0.0042 | 0.0014 | 0 | 0.0001 | 0 | 429 | 507 | 41
27330 | L360M | 1273 | 1060 | 856 | 572 | 0.092 | 1.197 | 0.196 | 0.016 | 0.001 | 0.049 | 0.031 | 0.029 | 0.016 | 0.035 | 0.003 | 0.003 | 0.001 | 0.0196 | 0.0047 | 0.0012 | 0 | 0.0001 | 0 | 417 | 503 | 42
27370 | L360M | 1273 | 1060 | 857 | 593 | 0.105 | 1.185 | 0.213 | 0.014 | 0.001 | 0.054 | 0.035 | 0.034 | 0.017 | 0.032 | 0.002 | 0.004 | 0.001 | 0.0197 | 0.0047 | 0.001 | 0 | 0.0001 | 0 | 437 | 518 | 38
27400 | L360M | 1279 | 1060 | 0 | 0 | 0.1 | 1.202 | 0.195 | 0.014 | 0.001 | 0.064 | 0.033 | 0.031 | 0.02 | 0.03 | 0.002 | 0.004 | 0.001 | 0.0201 | 0.0047 | 0.0012 | 0 | 0.0001 | 0 | 426 | 508 | 41
27440 | L360M | 1279 | 1060 | 854 | 593 | 0.093 | 1.192 | 0.188 | 0.012 | 0.001 | 0.045 | 0.035 | 0.034 | 0.014 | 0.025 | 0.003 | 0.004 | 0.001 | 0.0186 | 0.004 | 0.0012 | 0 | 0.0001 | 0 | 436 | 499 | 39
27750 | Q235B | 1258 | 1060 | 884 | 634 | 0.14 | 0.484 | 0.195 | 0.018 | 0.016 | 0.051 | 0.018 | 0.016 | 0.019 | 0.031 | 0.002 | 0.007 | 0.001 | 0.0016 | 0.0044 | 0.0001 | 0 | 0.0001 | 0 | 304 | 445 | 34
27690 | Q235B | 1263 | 1060 | 0 | 0 | 0.14 | 0.484 | 0.195 | 0.018 | 0.016 | 0.051 | 0.018 | 0.016 | 0.019 | 0.031 | 0.002 | 0.007 | 0.001 | 0.0016 | 0.0044 | 0.0001 | 0 | 0.0001 | 0 | 307 | 444 | 32
29890 | B | 1268 | 1070 | 879 | 633 | 0.143 | 0.718 | 0.182 | 0.02 | 0.011 | 0.053 | 0.009 | 0.006 | 0.017 | 0.023 | 0.002 | 0.007 | 0.001 | 0.001 | 0 | 0.0004 | 0 | 0.0001 | 0 | 297 | 428 | 27
29820 | B | 1274 | 1070 | 876 | 602 | 0.143 | 0.718 | 0.182 | 0.02 | 0.011 | 0.053 | 0.009 | 0.006 | 0.017 | 0.023 | 0.002 | 0.007 | 0.001 | 0.001 | 0 | 0.0004 | 0 | 0.0001 | 0 | 290 | 426 | 25
27630 | Q235B | 1254 | 1040 | 887 | 632 | 0.1411 | 0.442 | 0.205 | 0.019 | 0.016 | 0.04 | 0.004 | 0.003 | 0.014 | 0.02 | 0.003 | 0.004 | 0.002 | 0.001 | 0.0026 | 0.0001 | 0 | 0.0002 | 0 | 308 | 445 | 31
23770 | Q345B | 1241 | 1040 | 844 | 574 | 0.159 | 1.424 | 0.261 | 0.016 | 0.013 | 0.046 | 0.003 | 0.002 | 0.019 | 0.031 | 0.003 | 0.005 | 0.004 | 0.0016 | 0.0036 | 0.0001 | 0 | 0.0004 | 0 | 366 | 530 | 32
28790 | Q345B | 1248 | 1040 | 845 | 569 | 0.1627 | 1.448 | 0.255 | 0.016 | 0.012 | 0.051 | 0.003 | 0.002 | 0.021 | 0.026 | 0.002 | 0.005 | 0.004 | 0.0015 | 0.0041 | 0.0002 | 0 | 0.0004 | 0 | 371 | 531 | 26
28850 | Q345B | 1242 | 1040 | 850 | 562 | 0.1651 | 1.431 | 0.259 | 0.018 | 0.016 | 0.055 | 0.003 | 0.003 | 0.022 | 0.039 | 0.003 | 0.005 | 0.004 | 0.0015 | 0.003 | 0.0001 | 0 | 0.0004 | 0 | 355 | 547 | 26
20490 | WL510 | 1261 | 1060 | 867 | 583 | 0.1 | 1.431 | 0.204 | 0.014 | 0.001 | 0.046 | 0.036 | 0.035 | 0.015 | 0.033 | 0.017 | 0.002 | 0.001 | 0.0262 | 0 | 0.0013 | 0 | 0.0001 | 0 | 447 | 544 | 29
20640 | WL510 | 1255 | 1060 | 867 | 582 | 0.1 | 1.431 | 0.204 | 0.014 | 0.001 | 0.046 | 0.036 | 0.035 | 0.015 | 0.033 | 0.017 | 0.002 | 0.001 | 0.0262 | 0 | 0.0013 | 0 | 0.0001 | 0 | 468 | 565 | 29
19380 | WL510-HB | 1265 | 1060 | 867 | 580 | 0.099 | 1.456 | 0.228 | 0.018 | 0.001 | 0.045 | 0.028 | 0.026 | 0.015 | 0.036 | 0.015 | 0.002 | 0.001 | 0.0255 | 0 | 0.0015 | 0 | 0.0001 | 0 | 460 | 561 | 28
19460 | WL510-HB | 1253 | 1060 | 868 | 582 | 0.099 | 1.456 | 0.228 | 0.018 | 0.001 | 0.045 | 0.028 | 0.026 | 0.015 | 0.036 | 0.015 | 0.002 | 0.001 | 0.0255 | 0 | 0.0015 | 0 | 0.0001 | 0 | 484 | 579 | 27
22410 | ASTMA572GR65 | 1255 | 1050 | 845 | 571 | 0.0772 | 1.376 | 0.017 | 0.019 | 0.0105 | 0.049 | 0.0429 | 0.0403 | 0.014 | 0.034 | 0.0011 | 0.005 | 0.038 | 0.033 | 0.0076 | 0.0001 | 0 | 0.0002 | 0 | 516 | 596 | 28
22390 | ASTMA572GR65 | 1261 | 1050 | 846 | 573 | 0.0766 | 1.328 | 0.022 | 0.02 | 0.0128 | 0.06 | 0.039 | 0.036 | 0.041 | 0.048 | 0.001 | 0.005 | 0.035 | 0.033 | 0.0035 | 0.0001 | 0 | 0.0002 | 0 | 537 | 615 | 26
20750 | ASTMA572GR65 | 1246 | 1050 | 848 | 566 | 0.0772 | 1.376 | 0.017 | 0.019 | 0.0105 | 0.049 | 0.0429 | 0.0403 | 0.014 | 0.034 | 0.0011 | 0.005 | 0.038 | 0.033 | 0.0076 | 0.0001 | 0 | 0.0002 | 0 | 506 | 594 | 23
20799 | ASTMA572GR65 | 1252 | 1050 | 0 | 0 | 0.0741 | 1.351 | 0.019 | 0.019 | 0.0118 | 0.045 | 0.0361 | 0.0316 | 0.013 | 0.033 | 0.0009 | 0.004 | 0.041 | 0.038 | 0.0037 | 0.0001 | 0 | 0.0002 | 0 | 530 | 615 | 22
20900 | HP295 | 1249 | 1060 | 849 | 603 | 0.1628 | 0.862 | 0.012 | 0.016 | 0.0045 | 0.055 | 0.044 | 0.042 | 0.009 | 0.025 | 0.0003 | 0.003 | 0.001 | 0.001 | 0.0031 | 0.0001 | 0 | 0.0002 | 0 | 308 | 458 | 29
24630 | Q345B | 1244 | 1040 | 866 | 644 | 0.0748 | 1.403 | 0.219 | 0.016 | 0.0015 | 0.145 | 0.028 | 0.027 | 0.016 | 0.02 | 0.012 | 0.007 | 0.002 | 0.0411 | 0.0033 | 0.0019 | 0 | 0.0001 | 0 | 469 | 573 | 26
18050 | Q345B | 1248 | 1040 | 849 | 567 | 0.1527 | 1.435 | 0.235 | 0.021 | 0.0032 | 0.036 | 0.0385 | 0.0374 | 0.013 | 0.028 | 0.0014 | 0.003 | 0.001 | 0.002 | 0.0021 | 0.0001 | 0 | 0.0003 | 0 | 388 | 552 | 26
20400 | Q345B | 1234 | 1040 | 840 | 614 | 0.1661 | 1.351 | 0.298 | 0.017 | 0.0043 | 0.051 | 0.0191 | 0.0176 | 0.012 | 0.023 | 0.0181 | 0.005 | 0.001 | 0.001 | 0.0015 | 0.0001 | 0 | 0.0003 | 0 | 398 | 548 | 25
20410 | Q345B | 1246 | 1040 | 838 | 615 | 0.1661 | 1.351 | 0.298 | 0.017 | 0.0043 | 0.051 | 0.0191 | 0.0176 | 0.012 | 0.023 | 0.0181 | 0.005 | 0.001 | 0.001 | 0.0015 | 0.0001 | 0 | 0.0003 | 0 | 394 | 545 | 25
21010 | 45 | 1243 | 1060 | 891 | 635 | 0.4586 | 0.631 | 0.253 | 0.019 | 0.0068 | 0.025 | 0.0157 | 0.0134 | 0.017 | 0.021 | 0.0013 | 0.001 | 0.001 | 0.001 | 0.0084 | 0.0001 | 0 | 0.0002 | 0 | 340 | 640 | 27
20990 | 45 | 1249 | 1060 | 889 | 657 | 0.4517 | 0.588 | 0.245 | 0.016 | 0.0095 | 0.032 | 0.0163 | 0.0153 | 0.012 | 0.023 | 0.0014 | 0.002 | 0.001 | 0.001 | 0.0028 | 0.0001 | 0 | 0.0002 | 0 | 357 | 626 | 23
20830 | 45 | 1243 | 1060 | 889 | 670 | 0.4517 | 0.588 | 0.245 | 0.016 | 0.0095 | 0.032 | 0.0163 | 0.0153 | 0.012 | 0.023 | 0.0014 | 0.002 | 0.001 | 0.001 | 0.0028 | 0.0001 | 0 | 0.0002 | 0 | 307 | 609 | 26
22550 | Q345B-LW | 1241 | 1040 | 845 | 595 | 0.1557 | 1.425 | 0.193 | 0.016 | 0.0041 | 0.032 | 0.0025 | 0.0024 | 0.035 | 0.038 | 0.0006 | 0.002 | 0.001 | 0.001 | 0.0012 | 0.0001 | 0 | 0.0003 | 0 | 371 | 512 | 28
28350 | Q235B | 1264 | 1060 | 883 | 635 | 0.152 | 0.401 | 0.175 | 0.012 | 0.009 | 0.058 | 0.039 | 0.038 | 0.02 | 0.026 | 0.002 | 0.003 | 0.002 | 0.001 | 0.0035 | 0.0001 | 0 | 0.0002 | 0 | 312 | 445 | 32
27640 | Q235B | 1270 | 1060 | 877 | 635 | 0.1471 | 0.444 | 0.166 | 0.015 | 0.015 | 0.042 | 0.002 | 0.002 | 0.013 | 0.025 | 0.002 | 0.003 | 0.003 | 0.001 | 0.0043 | 0.0001 | 0 | 0.0002 | 0 | 297 | 436 | 33
27650 | Q235B | 1265 | 1060 | 878 | 634 | 0.14 | 0.484 | 0.195 | 0.018 | 0.016 | 0.051 | 0.018 | 0.016 | 0.019 | 0.031 | 0.002 | 0.007 | 0.001 | 0.0016 | 0.0044 | 0.0001 | 0 | 0.0001 | 0 | 333 | 444 | 34
27620 | Q235B | 1272 | 1060 | 880 | 635 | 0.141 | 0.487 | 0.191 | 0.014 | 0.016 | 0.054 | 0.013 | 0.01 | 0.018 | 0.025 | 0.002 | 0.006 | 0.001 | 0.0015 | 0.0034 | 0.0002 | 0 | 0.0001 | 0 | 334 | 442 | 30
27440 | Q235B | 1266 | 1060 | 880 | 635 | 0.151 | 0.468 | 0.186 | 0.017 | 0.015 | 0.045 | 0.003 | 0.002 | 0.015 | 0.042 | 0.002 | 0.009 | 0.001 | 0.0018 | 0.0043 | 0.0001 | 0 | 0.0001 | 0 | 299 | 442 | 31
27590 | Q235B | 1269 | 1080 | 895 | 633 | 0.1465 | 0.45 | 0.201 | 0.014 | 0.015 | 0.058 | 0.003 | 0.003 | 0.021 | 0.023 | 0.002 | 0.005 | 0.002 | 0.001 | 0.0029 | 0.0001 | 0 | 0.0002 | 0 | 333 | 445 | 25
27640 | Q235B | 1275 | 1080 | 898 | 634 | 0.1471 | 0.444 | 0.166 | 0.015 | 0.015 | 0.042 | 0.002 | 0.002 | 0.013 | 0.025 | 0.002 | 0.003 | 0.003 | 0.001 | 0.0043 | 0.0001 | 0 | 0.0002 | 0 | 316 | 439 | 32
27500 | Q235B | 1284 | 1080 | 900 | 634 | 0.133 | 0.481 | 0.186 | 0.019 | 0.012 | 0.049 | 0.006 | 0.004 | 0.021 | 0.032 | 0.002 | 0.008 | 0.001 | 0.0017 | 0.0023 | 0.0002 | 0 | 0.0001 | 0 | 297 | 437 | 32
24700 | SG255 | 1285 | 1080 | 867 | 622 | 0.159 | 0.556 | 0.011 | 0.011 | 0.008 | 0.024 | 0.036 | 0.033 | 0.008 | 0.012 | 0.002 | 0.003 | 0.002 | 0.001 | 0 | 0.0001 | 0 | 0.0002 | 0 | 278 | 406 | 35
24760 | SG255 | 1273 | 1080 | 862 | 622 | 0.159 | 0.556 | 0.011 | 0.011 | 0.008 | 0.024 | 0.036 | 0.033 | 0.008 | 0.012 | 0.002 | 0.003 | 0.002 | 0.001 | 0 | 0.0001 | 0 | 0.0002 | 0 | 286 | 411 | 36
25040 | HP295 | 1260 | 1060 | 846 | 597 | 0.1601 | 0.845 | 0.014 | 0.01 | 0.0037 | 0.029 | 0.0493 | 0.0475 | 0.01 | 0.022 | 0.0007 | 0.003 | 0.001 | 0.001 | 0.0023 | 0.0001 | 0 | 0.0002 | 0 | 317 | 444 | 29
22760 | HP295 | 1272 | 1060 | 845 | 601 | 0.1636 | 0.839 | 0.013 | 0.012 | 0.0038 | 0.027 | 0.041 | 0.0403 | 0.006 | 0.017 | 0.0013 | 0.003 | 0.001 | 0.001 | 0.0021 | 0.0001 | 0 | 0.0002 | 0 | 323 | 450 | 30
25070 | HP295 | 1266 | 1060 | 0 | 0 | 0.1636 | 0.839 | 0.013 | 0.012 | 0.0038 | 0.027 | 0.041 | 0.0403 | 0.006 | 0.017 | 0.0013 | 0.003 | 0.001 | 0.001 | 0.0021 | 0.0001 | 0 | 0.0002 | 0 | 317 | 443 | 33
25070 | HP295 | 1266 | 1060 | 0 | 0 | 0.1636 | 0.839 | 0.013 | 0.012 | 0.0038 | 0.027 | 0.041 | 0.0403 | 0.006 | 0.017 | 0.0013 | 0.003 | 0.001 | 0.001 | 0.0021 | 0.0001 | 0 | 0.0002 | 0 | 325 | 441 | 30
25070 | HP295 | 1266 | 1060 | 0 | 0 | 0.1636 | 0.839 | 0.013 | 0.012 | 0.0038 | 0.027 | 0.041 | 0.0403 | 0.006 | 0.017 | 0.0013 | 0.003 | 0.001 | 0.001 | 0.0021 | 0.0001 | 0 | 0.0002 | 0 | 317 | 446 | 31
27450 | Q235B | 1283 | 1080 | 900 | 633 | 0.1519 | 0.48 | 0.166 | 0.019 | 0.016 | 0.047 | 0.002 | 0.002 | 0.022 | 0.032 | 0.003 | 0.005 | 0.003 | 0.001 | 0.0043 | 0.0001 | 0 | 0.0002 | 0 | 329 | 453 | 26
27500 | Q235B | 1271 | 1080 | 900 | 633 | 0.1519 | 0.48 | 0.166 | 0.019 | 0.016 | 0.047 | 0.002 | 0.002 | 0.022 | 0.032 | 0.003 | 0.005 | 0.003 | 0.001 | 0.0043 | 0.0001 | 0 | 0.0002 | 0 | 310 | 426 | 27
22160 | Q235B | 1277 | 1080 | 897 | 628 | 0.1368 | 0.443 | 0.213 | 0.01 | 0.0109 | 0.025 | 0.0017 | 0.0016 | 0.009 | 0.026 | 0.001 | 0.002 | 0.001 | 0.001 | 0.0017 | 0.0001 | 0 | 0.0002 | 0 | 289 | 419 | 34
20550 | Q235B | 1280 | 1080 | 888 | 632 | 0.1553 | 0.451 | 0.179 | 0.019 | 0.0071 | 0.025 | 0.0023 | 0.002 | 0.009 | 0.021 | 0.001 | 0.002 | 0.001 | 0.001 | 0.0012 | 0.0001 | 0 | 0.0002 | 0 | 301 | 447 | 32
20530 | Q235B | 1268 | 1080 | 889 | 631 | 0.136 | 0.469 | 0.209 | 0.016 | 0.0072 | 0.04 | 0.036 | 0.0353 | 0.012 | 0.026 | 0.0013 | 0.003 | 0.001 | 0.002 | 0.0023 | 0.0001 | 0 | 0.0003 | 0 | 297 | 437 | 41
20510 | Q235B | 1274 | 1080 | 881 | 632 | 0.1446 | 0.491 | 0.18 | 0.023 | 0.0097 | 0.04 | 0.0019 | 0.0018 | 0.012 | 0.028 | 0.001 | 0.004 | 0.001 | 0.001 | 0.0014 | 0.0001 | 0 | 0.0002 | 0 | 309 | 443 | 37
23200 | Q345A | 1279 | 1080 | 875 | 617 | 0.1527 | 1.435 | 0.235 | 0.021 | 0.0032 | 0.036 | 0.0385 | 0.0374 | 0.013 | 0.028 | 0.0014 | 0.003 | 0.001 | 0.002 | 0.0021 | 0.0001 | 0 | 0.0003 | 0 | 385 | 529 | 29
21760 | WL510-CL | 1264 | 1080 | 886 | 611 | 0.101 | 0.958 | 0.203 | 0.015 | 0.001 | 0.062 | 0.025 | 0.024 | 0.024 | 0.031 | 0.015 | 0.006 | 0.001 | 0.0265 | 0 | 0.0008 | 0 | 0.0001 | 0 | 436 | 537 | 28
21030 | WL510-CL | 1270 | 1080 | 887 | 613 | 0.101 | 0.958 | 0.203 | 0.015 | 0.001 | 0.062 | 0.025 | 0.024 | 0.024 | 0.031 | 0.015 | 0.006 | 0.001 | 0.0265 | 0 | 0.0008 | 0 | 0.0001 | 0 | 459 | 542 | 27
21780 | WL510-CL | 1276 | 1080 | 885 | 613 | 0.101 | 0.958 | 0.203 | 0.015 | 0.001 | 0.062 | 0.025 | 0.024 | 0.024 | 0.031 | 0.015 | 0.006 | 0.001 | 0.0265 | 0 | 0.0008 | 0 | 0.0001 | 0 | 449 | 536 | 32
21730 | WL510-CL | 1270 | 1080 | 887 | 613 | 0.101 | 0.958 | 0.203 | 0.015 | 0.001 | 0.062 | 0.025 | 0.024 | 0.024 | 0.031 | 0.015 | 0.006 | 0.001 | 0.0265 | 0 | 0.0008 | 0 | 0.0001 | 0 | 458 | 543 | 33
21380 | WL510-CL | 1270 | 1080 | 910 | 611 | 0.1 | 0.96 | 0.213 | 0.013 | 0.001 | 0.05 | 0.035 | 0.029 | 0.016 | 0.029 | 0.017 | 0.003 | 0.001 | 0.0266 | 0 | 0.0013 | 0 | 0.0001 | 0 | 439 | 523 | 31
21580 | WL510-CL | 1264 | 1080 | 892 | 614 | 0.1 | 0.96 | 0.213 | 0.013 | 0.001 | 0.05 | 0.035 | 0.029 | 0.016 | 0.029 | 0.017 | 0.003 | 0.001 | 0.0266 | 0 | 0.0013 | 0 | 0.0001 | 0 | 461 | 546 | 35
21620 | WL510-CL | 1276 | 1080 | 890 | 614 | 0.1 | 0.96 | 0.213 | 0.013 | 0.001 | 0.05 | 0.035 | 0.029 | 0.016 | 0.029 | 0.017 | 0.003 | 0.001 | 0.0266 | 0 | 0.0013 | 0 | 0.0001 | 0 | 462 | 546 | 31
21680 | WL510-CL | 1264 | 1080 | 889 | 613 | 0.1 | 0.96 | 0.213 | 0.013 | 0.001 | 0.05 | 0.035 | 0.029 | 0.016 | 0.029 | 0.017 | 0.003 | 0.001 | 0.0266 | 0 | 0.0013 | 0 | 0.0001 | 0 | 451 | 536 | 28
21660 | WL510-CL | 1270 | 1080 | 890 | 614 | 0.1 | 0.96 | 0.213 | 0.013 | 0.001 | 0.05 | 0.035 | 0.029 | 0.016 | 0.029 | 0.017 | 0.003 | 0.001 | 0.0266 | 0 | 0.0013 | 0 | 0.0001 | 0 | 474 | 554 | 30
21870 | WL510-CL | 1264 | 1080 | 889 | 613 | 0.1032 | 0.961 | 0.197 | 0.011 | 0.004 | 0.04 | 0.028 | 0.027 | 0.013 | 0.027 | 0.016 | 0.003 | 0.003 | 0.0207 | 0 | 0.0004 | 0 | 0.0003 | 0 | 442 | 523 | 30
21780 | WL510-CL | 1276 | 1080 | 889 | 613 | 0.1032 | 0.961 | 0.197 | 0.011 | 0.004 | 0.04 | 0.028 | 0.027 | 0.013 | 0.027 | 0.016 | 0.003 | 0.003 | 0.0207 | 0 | 0.0004 | 0 | 0.0003 | 0 | 447 | 512 | 33
21740 | WL510-CL | 1264 | 1080 | 889 | 612 | 0.1032 | 0.961 | 0.197 | 0.011 | 0.004 | 0.04 | 0.028 | 0.027 | 0.013 | 0.027 | 0.016 | 0.003 | 0.003 | 0.0207 | 0 | 0.0004 | 0 | 0.0003 | 0 | 432 | 513 | 29
21820 | WL510-CL | 1264 | 1080 | 889 | 613 | 0.1032 | 0.961 | 0.197 | 0.011 | 0.004 | 0.04 | 0.028 | 0.027 | 0.013 | 0.027 | 0.016 | 0.003 | 0.003 | 0.0207 | 0 | 0.0004 | 0 | 0.0003 | 0 | 447 | 517 | 36
21770 | WL510-CL | 1264 | 1080 | 890 | 612 | 0.1032 | 0.961 | 0.197 | 0.011 | 0.004 | 0.04 | 0.028 | 0.027 | 0.013 | 0.027 | 0.016 | 0.003 | 0.003 | 0.0207 | 0 | 0.0004 | 0 | 0.0003 | 0 | 427 | 511 | 29
21440 | WL510-CL | 1270 | 1080 | 890 | 613 | 0.1032 | 0.961 | 0.197 | 0.011 | 0.004 | 0.04 | 0.028 | 0.027 | 0.013 | 0.027 | 0.016 | 0.003 | 0.003 | 0.0207 | 0 | 0.0004 | 0 | 0.0003 | 0 | 454 | 532 | 32
27430 | Q235B | 1258 | 1060 | 881 | 634 | 0.151 | 0.468 | 0.186 | 0.017 | 0.015 | 0.045 | 0.003 | 0.002 | 0.015 | 0.042 | 0.002 | 0.009 | 0.001 | 0.0018 | 0.0043 | 0.0001 | 0 | 0.0001 | 0 | 313 | 450 | 33
22690 | Q235B | 1272 | 1060 | 878 | 636 | 0.1515 | 0.432 | 0.186 | 0.011 | 0.008 | 0.034 | 0.002 | 0.001 | 0.011 | 0.016 | 0.002 | 0.003 | 0.002 | 0.001 | 0.0033 | 0.0001 | 0 | 0.0002 | 0 | 282 | 432 | 33
27700 | Q235B | 1271 | 1060 | 885 | 636 | 0.1469 | 0.441 | 0.183 | 0.019 | 0.014 | 0.051 | 0.002 | 0.002 | 0.021 | 0.026 | 0.001 | 0.005 | 0.003 | 0.0011 | 0.0025 | 0.0001 | 0 | 0.0001 | 0 | 287 | 433 | 32
27430 | Q235B | 1259 | 1060 | 879 | 635 | 0.1565 | 0.489 | 0.191 | 0.021 | 0.022 | 0.053 | 0.007 | 0.006 | 0.023 | 0.026 | 0.001 | 0.005 | 0.002 | 0.0012 | 0.003 | 0.0001 | 0 | 0.0001 | 0 | 295 | 442 | 30
27680 | Q235B | 1272 | 1060 | 882 | 636 | 0.1411 | 0.442 | 0.205 | 0.019 | 0.016 | 0.04 | 0.004 | 0.003 | 0.014 | 0.02 | 0.003 | 0.004 | 0.002 | 0.001 | 0.0026 | 0.0001 | 0 | 0.0002 | 0 | 300 | 439 | 32
27730 | Q235B | 1260 | 1060 | 880 | 637 | 0.1471 | 0.444 | 0.166 | 0.015 | 0.015 | 0.042 | 0.002 | 0.002 | 0.013 | 0.025 | 0.002 | 0.003 | 0.003 | 0.001 | 0.0043 | 0.0001 | 0 | 0.0002 | 0 | 305 | 439 | 31
27710 | Q345B | 1271 | 1060 | 851 | 574 | 0.168 | 1.482 | 0.294 | 0.019 | 0.019 | 0.045 | 0.033 | 0.032 | 0.019 | 0.03 | 0.003 | 0.005 | 0.004 | 0.002 | 0.003 | 0.0001 | 0 | 0.0004 | 0 | 400 | 540 | 25
27310 | Q345B | 1268 | 1080 | 878 | 573 | 0.1436 | 1.351 | 0.252 | 0.018 | 0.017 | 0.045 | 0.01 | 0.01 | 0.018 | 0.028 | 0.002 | 0.006 | 0.004 | 0.002 | 0.0048 | 0.0001 | 0 | 0.0002 | 0 | 366 | 511 | 26
27340 | Q345B | 1274 | 1080 | 874 | 572 | 0.1436 | 1.351 | 0.252 | 0.018 | 0.017 | 0.045 | 0.01 | 0.01 | 0.018 | 0.028 | 0.002 | 0.006 | 0.004 | 0.002 | 0.0048 | 0.0001 | 0 | 0.0002 | 0 | 398 | 545 | 31
19560 | WL510 | 1262 | 1060 | 865 | 583 | 0.1 | 1.431 | 0.204 | 0.014 | 0.001 | 0.046 | 0.036 | 0.035 | 0.015 | 0.033 | 0.017 | 0.002 | 0.001 | 0.0262 | 0 | 0.0013 | 0 | 0.0001 | 0 | 451 | 560 | 26
22430 | ASTMA572GR65 | 1263 | 1050 | 846 | 582 | 0.0766 | 1.328 | 0.022 | 0.02 | 0.0128 | 0.06 | 0.039 | 0.036 | 0.041 | 0.048 | 0.001 | 0.005 | 0.035 | 0.033 | 0.0035 | 0.0001 | 0 | 0.0002 | 0 | 495 | 572 | 28
17630 | RCL590F | 1268 | 1080 | 822 | 86 | 0.0724 | 1.216 | 0.165 | 0.042 | 0.004 | 0.055 | 0.0492 | 0.0469 | 0.023 | 0.615 | 0.0012 | 0.004 | 0.004 | 0.0027 | 0 | 0.0001 | 0 | 0.0002 | 0 | 377 | 617 | 25
17580 | RCL590F | 1274 | 1080 | 824 | 118 | 0.0724 | 1.216 | 0.165 | 0.042 | 0.004 | 0.055 | 0.0492 | 0.0469 | 0.023 | 0.615 | 0.0012 | 0.004 | 0.004 | 0.0027 | 0 | 0.0001 | 0 | 0.0002 | 0 | 401 | 601 | 24
17600 | RCL590F | 1262 | 1080 | 814 | 11 | 0.0724 | 1.216 | 0.165 | 0.042 | 0.004 | 0.055 | 0.0492 | 0.0469 | 0.023 | 0.615 | 0.0012 | 0.004 | 0.004 | 0.0027 | 0 | 0.0001 | 0 | 0.0002 | 0 | 378 | 613 | 32
17730 | RCL590F | 1268 | 1080 | 820 | 25 | 0.0679 | 1.192 | 0.164 | 0.044 | 0.0058 | 0.048 | 0.0516 | 0.0496 | 0.016 | 0.61 | 0.0012 | 0.004 | 0.004 | 0.0025 | 0 | 0.0002 | 0 | 0.0002 | 0 | 384 | 595 | 32
17850 | RCL590F | 1274 | 1080 | 821 | 106 | 0.0679 | 1.192 | 0.164 | 0.044 | 0.0058 | 0.048 | 0.0516 | 0.0496 | 0.016 | 0.61 | 0.0012 | 0.004 | 0.004 | 0.0025 | 0 | 0.0002 | 0 | 0.0002 | 0 | 383 | 582 | 31
17660 | RCL590F | 1268 | 1080 | 818 | 92 | 0.0724 | 1.216 | 0.165 | 0.042 | 0.004 | 0.055 | 0.0492 | 0.0469 | 0.023 | 0.615 | 0.0012 | 0.004 | 0.004 | 0.0027 | 0 | 0.0001 | 0 | 0.0002 | 0 | 366 | 591 | 29
17860 | RCL590F | 1274 | 1080 | 819 | 17 | 0.0679 | 1.192 | 0.164 | 0.044 | 0.0058 | 0.048 | 0.0516 | 0.0496 | 0.016 | 0.61 | 0.0012 | 0.004 | 0.004 | 0.0025 | 0 | 0.0002 | 0 | 0.0002 | 0 | 382 | 586 | 30
17780 | RCL590F | 1262 | 1080 | 820 | 11 | 0.0679 | 1.192 | 0.164 | 0.044 | 0.0058 | 0.048 | 0.0516 | 0.0496 | 0.016 | 0.61 | 0.0012 | 0.004 | 0.004 | 0.0025 | 0 | 0.0002 | 0 | 0.0002 | 0 | 364 | 598 | 23
17960 | RCL590F | 1269 | 1080 | 808 | 16 | 0.0721 | 1.181 | 0.163 | 0.043 | 0.0037 | 0.051 | 0.0485 | 0.0455 | 0.016 | 0.593 | 0.0012 | 0.004 | 0.004 | 0.0026 | 0 | 0.0001 | 0 | 0.0002 | 0 | 382 | 604 | 24
17830 | RCL590F | 1275 | 1080 | 810 | 28 | 0.0721 | 1.181 | 0.163 | 0.043 | 0.0037 | 0.051 | 0.0485 | 0.0455 | 0.016 | 0.593 | 0.0012 | 0.004 | 0.004 | 0.0026 | 0 | 0.0001 | 0 | 0.0002 | 0 | 390 | 600 | 26
17820 | RCL590F | 1263 | 1080 | 814 | 18 | 0.0721 | 1.181 | 0.163 | 0.043 | 0.0037 | 0.051 | 0.0485 | 0.0455 | 0.016 | 0.593 | 0.0012 | 0.004 | 0.004 | 0.0026 | 0 | 0.0001 | 0 | 0.0002 | 0 | 393 | 601 | 30
17870 | RCL590F | 1269 | 1080 | 809 | 3 | 0.0679 | 1.192 | 0.164 | 0.044 | 0.0058 | 0.048 | 0.0516 | 0.0496 | 0.016 | 0.61 | 0.0012 | 0.004 | 0.004 | 0.0025 | 0 | 0.0002 | 0 | 0.0002 | 0 | 389 | 591 | 33
27440 | Q235B | 1270 | 1060 | 884 | 608 | 0.151 | 0.468 | 0.186 | 0.017 | 0.015 | 0.045 | 0.003 | 0.002 | 0.015 | 0.042 | 0.002 | 0.009 | 0.001 | 0.0018 | 0.0043 | 0.0001 | 0 | 0.0001 | 0 | 318 | 456 | 33
27560 | Q235B | 1263 | 1060 | 0 | 0 | 0.14 | 0.484 | 0.195 | 0.018 | 0.016 | 0.051 | 0.018 | 0.016 | 0.019 | 0.031 | 0.002 | 0.007 | 0.001 | 0.0016 | 0.0044 | 0.0001 | 0 | 0.0001 | 0 | 332 | 455 | 32
27280 | Q235B | 1258 | 1060 | 883 | 635 | 0.139 | 0.45 | 0.183 | 0.015 | 0.018 | 0.029 | 0.003 | 0.002 | 0.012 | 0.021 | 0.002 | 0.006 | 0.001 | 0.0013 | 0.0038 | 0.0002 | 0 | 0.0001 | 0 | 296 | 435 | 34
25110 | SG255 | 1279 | 1080 | 861 | 621 | 0.159 | 0.556 | 0.011 | 0.011 | 0.008 | 0.024 | 0.036 | 0.033 | 0.008 | 0.012 | 0.002 | 0.003 | 0.002 | 0.001 | 0 | 0.0001 | 0 | 0.0002 | 0 | 265 | 417 | 37
25110 | SG255 | 1279 | 1080 | 861 | 621 | 0.159 | 0.556 | 0.011 | 0.011 | 0.008 | 0.024 | 0.036 | 0.033 | 0.008 | 0.012 | 0.002 | 0.003 | 0.002 | 0.001 | 0 | 0.0001 | 0 | 0.0002 | 0 | 270 | 397 | 36
25110 | SG255 | 1279 | 1080 | 861 | 621 | 0.159 | 0.556 | 0.011 | 0.011 | 0.008 | 0.024 | 0.036 | 0.033 | 0.008 | 0.012 | 0.002 | 0.003 | 0.002 | 0.001 | 0 | 0.0001 | 0 | 0.0002 | 0 | 269 | 420 | 40
24870 | SG255 | 1285 | 1080 | 865 | 622 | 0.159 | 0.556 | 0.011 | 0.011 | 0.008 | 0.024 | 0.036 | 0.033 | 0.008 | 0.012 | 0.002 | 0.003 | 0.002 | 0.001 | 0 | 0.0001 | 0 | 0.0002 | 0 | 278 | 411 | 35
21860 | WL510-CL | 1276 | 1080 | 887 | 614 | 0.1 | 0.96 | 0.213 | 0.013 | 0.001 | 0.05 | 0.035 | 0.029 | 0.016 | 0.029 | 0.017 | 0.003 | 0.001 | 0.0266 | 0 | 0.0013 | 0 | 0.0001 | 0 | 406 | 502 | 29
21860 | WL510-CL | 1276 | 1080 | 887 | 614 | 0.1 | 0.96 | 0.213 | 0.013 | 0.001 | 0.05 | 0.035 | 0.029 | 0.016 | 0.029 | 0.017 | 0.003 | 0.001 | 0.0266 | 0 | 0.0013 | 0 | 0.0001 | 0 | 454 | 529 | 26
21860 | WL510-CL | 1276 | 1080 | 887 | 614 | 0.1 | 0.96 | 0.213 | 0.013 | 0.001 | 0.05 | 0.035 | 0.029 | 0.016 | 0.029 | 0.017 | 0.003 | 0.001 | 0.0266 | 0 | 0.0013 | 0 | 0.0001 | 0 | 448 | 533 | 26
27790 | Q235B | 1263 | 1060 | 881 | 636 | 0.148 | 0.504 | 0.182 | 0.022 | 0.017 | 0.046 | 0.003 | 0.002 | 0.016 | 0.034 | 0.002 | 0.007 | 0.001 | 0.0017 | 0.0028 | 0.0001 | 0 | 0.0001 | 0 | 288 | 430 | 30
27850 | Q235B | 1257 | 1060 | 881 | 635 | 0.148 | 0.504 | 0.182 | 0.022 | 0.017 | 0.046 | 0.003 | 0.002 | 0.016 | 0.034 | 0.002 | 0.007 | 0.001 | 0.0017 | 0.0028 | 0.0001 | 0 | 0.0001 | 0 | 281 | 429 | 35
31500 | B | 1268 | 1060 | 842 | 582 | 0.151 | 0.692 | 0.184 | 0.012 | 0.014 | 0.054 | 0.006 | 0.004 | 0.019 | 0.026 | 0.002 | 0.006 | 0.001 | 0.0016 | 0 | 0.0002 | 0 | 0.0001 | 0 | 291 | 437 | 36
29490 | B | 1274 | 1060 | 842 | 621 | 0.151 | 0.692 | 0.184 | 0.012 | 0.014 | 0.054 | 0.006 | 0.004 | 0.019 | 0.026 | 0.002 | 0.006 | 0.001 | 0.0016 | 0 | 0.0002 | 0 | 0.0001 | 0 | 307 | 442 | 29
36570 | B | 1261 | 1060 | 845 | 617 | 0.136 | 0.719 | 0.192 | 0.013 | 0.014 | 0.078 | 0.006 | 0.004 | 0.023 | 0.035 | 0.002 | 0.007 | 0.001 | 0.0016 | 0 | 0.0002 | 0 | 0.0001 | 0 | 301 | 441 | 30
36450 | B | 1267 | 1060 | 839 | 619 | 0.136 | 0.719 | 0.192 | 0.013 | 0.014 | 0.078 | 0.006 | 0.004 | 0.023 | 0.035 | 0.002 | 0.007 | 0.001 | 0.0016 | 0 | 0.0002 | 0 | 0.0001 | 0 | 305 | 437 | 33
26410 | SS400 | 1260 | 1060 | 814 | 601 | 0.142 | 0.46 | 0.19 | 0.013 | 0.003 | 0.041 | 0.032 | 0.031 | 0.015 | 0.024 | 0.002 | 0.003 | 0.002 | 0.001 | 0.0056 | 0.0001 | 0 | 0.0002 | 0 | 270 | 413 | 28
28910 | 1.00E+170 | 1228 | 1010 | 807 | 582 | 0.162 | 1.065 | 0.013 | 0.02 | 0.008 | 0.042 | 0.037 | 0.03 | 0.014 | 0.023 | 0.002 | 0.006 | 0.001 | 0.0023 | 0 | 0.0003 | 0 | 0.0001 | 0 | 306 | 459 | 41
36950 | L450MB | 1248 | 1020 | 828 | 468 | 0.044 | 1.457 | 0.25 | 0.01 | 0.0023 | 0.051 | 0.037 | 0.035 | 0.017 | 0.177 | 0.014 | 0.115 | 0.002 | 0.0422 | 0.0048 | 0.001 | 0 | 0.0001 | 0 | 515 | 592 | 22
30520 | L450MB | 1253 | 1030 | 820 | 495 | 0.074 | 1.503 | 0.241 | 0.011 | 0.0012 | 0.039 | 0.034 | 0.03 | 0.015 | 0.218 | 0.015 | 0.001 | 0.002 | 0.0442 | 0.0048 | 0.0011 | 0 | 0.0001 | 0 | 525 | 604 | 21
30600 | L450MB | 1265 | 1030 | 813 | 490 | 0.069 | 1.496 | 0.223 | 0.016 | 0.0013 | 0.044 | 0.038 | 0.037 | 0.016 | 0.227 | 0.019 | 0.002 | 0.002 | 0.0411 | 0.0045 | 0.0005 | 0 | 0.0001 | 0 | 515 | 594 | 23
30820 | L450MB | 1253 | 1030 | 806 | 492 | 0.066 | 1.496 | 0.241 | 0.016 | 0.0012 | 0.046 | 0.034 | 0.032 | 0.017 | 0.227 | 0.014 | 0.004 | 0.002 | 0.0405 | 0.0041 | 0.0012 | 0 | 0.0001 | 0 | 519 | 602 | 23
30780 | L450MB | 1253 | 1030 | 812 | 493 | 0.067 | 1.5 | 0.243 | 0.013 | 0.0007 | 0.039 | 0.035 | 0.034 | 0.015 | 0.232 | 0.015 | 0.003 | 0.002 | 0.0423 | 0.0055 | 0.0011 | 0 | 0.0001 | 0 | 526 | 594 | 24
31120 | L450MB | 1253 | 1030 | 815 | 494 | 0.069 | 1.519 | 0.249 | 0.011 | 0.0006 | 0.038 | 0.037 | 0.037 | 0.013 | 0.236 | 0.016 | 0.002 | 0.002 | 0.0453 | 0.0052 | 0.001 | 0 | 0.0001 | 0 | 530 | 605 | 24
30660 | L450MB | 1259 | 1030 | 814 | 492 | 0.065 | 1.515 | 0.239 | 0.013 | 0.0011 | 0.039 | 0.036 | 0.035 | 0.03 | 0.23 | 0.015 | 0.004 | 0.002 | 0.0417 | 0.0043 | 0.001 | 0 | 0.0001 | 0 | 528 | 603 | 23
29483 | B | 1268 | 1060 | 0 | 0 | 0.151 | 0.692 | 0.184 | 0.012 | 0.014 | 0.054 | 0.006 | 0.004 | 0.019 | 0.026 | 0.002 | 0.006 | 0.001 | 0.0016 | 0 | 0.0002 | 0 | 0.0001 | 0 | 284 | 424 | 31
29470 | B | 1274 | 1060 | 844 | 614 | 0.148 | 0.702 | 0.19 | 0.013 | 0.012 | 0.034 | 0.006 | 0.004 | 0.011 | 0.02 | 0.002 | 0.005 | 0.001 | 0.0019 | 0 | 0.0003 | 0 | 0.0001 | 0 | 310 | 440 | 35
30970 | L450MB | 1253 | 1030 | 810 | 493 | 0.069 | 1.507 | 0.231 | 0.013 | 0.001 | 0.041 | 0.034 | 0.033 | 0.023 | 0.235 | 0.015 | 0.003 | 0.002 | 0.0445 | 0.0045 | 0.001 | 0 | 0.0001 | 0 | 526 | 604 | 24
30810 | L450MB | 1253 | 1030 | 813 | 492 | 0.067 | 1.508 | 0.236 | 0.01 | 0.0009 | 0.044 | 0.045 | 0.044 | 0.02 | 0.237 | 0.015 | 0.003 | 0.001 | 0.0441 | 0.0039 | 0.001 | 0 | 0.0001 | 0 | 534 | 608 | 22
30910 | L450MB | 1253 | 1030 | 817 | 492 | 0.066 | 1.494 | 0.242 | 0.01 | 0.001 | 0.047 | 0.033 | 0.033 | 0.016 | 0.249 | 0.016 | 0.002 | 0.002 | 0.0442 | 0.005 | 0.0009 | 0 | 0.0001 | 0 | 535 | 607 | 19
27570 | Q235B | 1255 | 1040 | 882 | 635 | 0.1461 | 0.433 | 0.193 | 0.011 | 0.012 | 0.047 | 0.002 | 0.002 | 0.02 | 0.02 | 0.001 | 0.005 | 0.002 | 0.0016 | 0.0022 | 0.0001 | 0 | 0.0001 | 0 | 288 | 450 | 30
27870 | Q235B | 1258 | 1040 | 882 | 636 | 0.148 | 0.504 | 0.182 | 0.022 | 0.017 | 0.046 | 0.003 | 0.002 | 0.016 | 0.034 | 0.002 | 0.007 | 0.001 | 0.0017 | 0.0028 | 0.0001 | 0 | 0.0001 | 0 | 301 | 444 | 29
27530 | Q235B | 1272 | 1060 | 883 | 637 | 0.133 | 0.481 | 0.186 | 0.019 | 0.012 | 0.049 | 0.006 | 0.004 | 0.021 | 0.032 | 0.002 | 0.008 | 0.001 | 0.0017 | 0.0023 | 0.0002 | 0 | 0.0001 | 0 | 286 | 425 | 36
27740 | Q235B | 1257 | 1060 | 880 | 636 | 0.148 | 0.504 | 0.182 | 0.022 | 0.017 | 0.046 | 0.003 | 0.002 | 0.016 | 0.034 | 0.002 | 0.007 | 0.001 | 0.0017 | 0.0028 | 0.0001 | 0 | 0.0001 | 0 | 279 | 431 | 36
25830 | L360M | 1275 | 1060 | 853 | 594 | 0.0961 | 1.193 | 0.189 | 0.013 | 0.003 | 0.041 | 0.027 | 0.026 | 0.035 | 0.03 | 0.004 | 0.005 | 0.002 | 0.0194 | 0.0065 | 0.001 | 0 | 0.0002 | 0 | 430 | 506 | 45
25230 | L360M | 1263 | 1060 | 852 | 593 | 0.101 | 1.229 | 0.187 | 0.012 | 0.001 | 0.035 | 0.033 | 0.032 | 0.015 | 0.025 | 0.003 | 0.003 | 0.001 | 0.0195 | 0.0034 | 0.0019 | 0 | 0.0001 | 0 | 396 | 476 | 42
25230 | L360M | 1263 | 1060 | 852 | 593 | 0.101 | 1.229 | 0.187 | 0.012 | 0.001 | 0.035 | 0.033 | 0.032 | 0.015 | 0.025 | 0.003 | 0.003 | 0.001 | 0.0195 | 0.0034 | 0.0019 | 0 | 0.0001 | 0 | 393 | 475 | 42
25230 | L360M | 1263 | 1060 | 852 | 593 | 0.101 | 1.229 | 0.187 | 0.012 | 0.001 | 0.035 | 0.033 | 0.032 | 0.015 | 0.025 | 0.003 | 0.003 | 0.001 | 0.0195 | 0.0034 | 0.0019 | 0 | 0.0001 | 0 | 389 | 473 | 45
25230 | L360M | 1263 | 1060 | 852 | 593 | 0.101 | 1.229 | 0.187 | 0.012 | 0.001 | 0.035 | 0.033 | 0.032 | 0.015 | 0.025 | 0.003 | 0.003 | 0.001 | 0.0195 | 0.0034 | 0.0019 | 0 | 0.0001 | 0 | 413 | 491 | 28
26230 | L360M | 1269 | 1060 | 854 | 592 | 0.101 | 1.229 | 0.187 | 0.012 | 0.001 | 0.035 | 0.033 | 0.032 | 0.015 | 0.025 | 0.003 | 0.003 | 0.001 | 0.0195 | 0.0034 | 0.0019 | 0 | 0.0001 | 0 | 412 | 499 | 42
26140 | L360M | 1263 | 1060 | 855 | 594 | 0.101 | 1.229 | 0.187 | 0.012 | 0.001 | 0.035 | 0.033 | 0.032 | 0.015 | 0.025 | 0.003 | 0.003 | 0.001 | 0.0195 | 0.0034 | 0.0019 | 0 | 0.0001 | 0 | 411 | 494 | 42
26040 | L360M | 1263 | 1060 | 859 | 593 | 0.094 | 1.176 | 0.18 | 0.009 | 0.001 | 0.031 | 0.027 | 0.026 | 0.013 | 0.019 | 0.003 | 0.003 | 0.002 | 0.0174 | 0.0036 | 0.001 | 0 | 0.0002 | 0 | 428 | 508 | 40
26100 | L360M | 1275 | 1060 | 854 | 594 | 0.099 | 1.193 | 0.182 | 0.009 | 0.001 | 0.038 | 0.026 | 0.023 | 0.014 | 0.025 | 0.003 | 0.003 | 0.001 | 0.0202 | 0.0046 | 0.0017 | 0 | 0.0001 | 0 | 414 | 489 | 43
27670 | Q235B | 1259 | 1060 | 886 | 635 | 0.144 | 0.444 | 0.192 | 0.02 | 0.014 | 0.039 | 0.007 | 0.002 | 0.015 | 0.027 | 0.002 | 0.007 | 0.001 | 0.0018 | 0.003 | 0.0001 | 0 | 0.0001 | 0 | 279 | 429 | 37
27930 | Q235B | 1271 | 1060 | 882 | 637 | 0.1455 | 0.424 | 0.2 | 0.015 | 0.019 | 0.036 | 0.013 | 0.012 | 0.014 | 0.021 | 0.003 | 0.004 | 0.002 | 0.001 | 0.0028 | 0.0001 | 0 | 0.0002 | 0 | 317 | 443 | 35
27240 | Q235B | 1268 | 1080 | 895 | 611 | 0.144 | 0.444 | 0.192 | 0.02 | 0.014 | 0.039 | 0.007 | 0.002 | 0.015 | 0.027 | 0.002 | 0.007 | 0.001 | 0.0018 | 0.003 | 0.0001 | 0 | 0.0001 | 0 | 309 | 441 | 29
27270 | Q235B | 1274 | 1080 | 892 | 634 | 0.144 | 0.444 | 0.192 | 0.02 | 0.014 | 0.039 | 0.007 | 0.002 | 0.015 | 0.027 | 0.002 | 0.007 | 0.001 | 0.0018 | 0.003 | 0.0001 | 0 | 0.0001 | 0 | 309 | 446 | 26
27740 | Q235B | 1262 | 1060 | 885 | 635 | 0.143 | 0.461 | 0.202 | 0.016 | 0.025 | 0.049 | 0.003 | 0.002 | 0.017 | 0.03 | 0.002 | 0.007 | 0.001 | 0.0017 | 0.0036 | 0.0001 | 0 | 0.0001 | 0 | 290 | 438 | 29
27740 | Q235B | 1268 | 1060 | 886 | 570 | 0.143 | 0.461 | 0.202 | 0.016 | 0.025 | 0.049 | 0.003 | 0.002 | 0.017 | 0.03 | 0.002 | 0.007 | 0.001 | 0.0017 | 0.0036 | 0.0001 | 0 | 0.0001 | 0 | 301 | 442 | 30
27750 | Q235B | 1246 | 1040 | 884 | 539 | 0.151 | 0.501 | 0.21 | 0.019 | 0.02 | 0.037 | 0.003 | 0.002 | 0.015 | 0.023 | 0.002 | 0.008 | 0.001 | 0.0017 | 0.0034 | 0.0002 | 0 | 0.0001 | 0 | 272 | 438 | 37
27740 | Q235B | 1256 | 1060 | 887 | 612 | 0.143 | 0.461 | 0.202 | 0.016 | 0.025 | 0.049 | 0.003 | 0.002 | 0.017 | 0.03 | 0.002 | 0.007 | 0.001 | 0.0017 | 0.0036 | 0.0001 | 0 | 0.0001 | 0 | 290 | 439 | 32
27930 | Q235B | 1268 | 1060 | 875 | 640 | 0.143 | 0.461 | 0.202 | 0.016 | 0.025 | 0.049 | 0.003 | 0.002 | 0.017 | 0.03 | 0.002 | 0.007 | 0.001 | 0.0017 | 0.0036 | 0.0001 | 0 | 0.0001 | 0 | 319 | 455 | 38
27740 | Q235B | 1256 | 1060 | 875 | 609 | 0.143 | 0.461 | 0.202 | 0.016 | 0.025 | 0.049 | 0.003 | 0.002 | 0.017 | 0.03 | 0.002 | 0.007 | 0.001 | 0.0017 | 0.0036 | 0.0001 | 0 | 0.0001 | 0 | 317 | 430 | 34
27840 | Q235B | 1258 | 1040 | 869 | 641 | 0.151 | 0.501 | 0.21 | 0.019 | 0.02 | 0.037 | 0.003 | 0.002 | 0.015 | 0.023 | 0.002 | 0.008 | 0.001 | 0.0017 | 0.0034 | 0.0002 | 0 | 0.0001 | 0 | 308 | 440 | 34
27870 | Q235B | 1254 | 1040 | 845 | 625 | 0.145 | 0.491 | 0.206 | 0.018 | 0.023 | 0.051 | 0.003 | 0.001 | 0.017 | 0.034 | 0.002 | 0.008 | 0.001 | 0.0018 | 0.0027 | 0.0001 | 0 | 0.0001 | 0 | 267 | 419 | 33
27850 | Q235B | 1242 | 1040 | 854 | 614 | 0.145 | 0.491 | 0.206 | 0.018 | 0.023 | 0.051 | 0.003 | 0.001 | 0.017 | 0.034 | 0.002 | 0.008 | 0.001 | 0.0018 | 0.0027 | 0.0001 | 0 | 0.0001 | 0 | 285 | 427 | 34
27670 | Q345B | 1254 | 1040 | 833 | 581 | 0.149 | 1.532 | 0.315 | 0.016 | 0.014 | 0.054 | 0.009 | 0.007 | 0.018 | 0.035 | 0.003 | 0.002 | 0.001 | 0.0033 | 0.0022 | 0.0001 | 0 | 0.0001 | 0 | 372 | 531 | 27
27600 | Q345B | 1242 | 1040 | 842 | 571 | 0.162 | 1.515 | 0.269 | 0.02 | 0.02 | 0.052 | 0.006 | 0.005 | 0.019 | 0.034 | 0.002 | 0.002 | 0.001 | 0.0028 | 0.0024 | 0.0004 | 0 | 0.0001 | 0 | 362 | 536 | 27
27640 | Q345B | 1242 | 1040 | 841 | 574 | 0.162 | 1.515 | 0.269 | 0.02 | 0.02 | 0.052 | 0.006 | 0.005 | 0.019 | 0.034 | 0.002 | 0.002 | 0.001 | 0.0028 | 0.0024 | 0.0004 | 0 | 0.0001 | 0 | 377 | 543 | 29
29480 | S355JR+AR | 1259 | 1060 | 891 | 562 | 0.16 | 0.466 | 0.016 | 0.01 | 0.009 | 0.042 | 0.039 | 0.038 | 0.015 | 0.018 | 0.045 | 0.005 | 0.003 | 0.001 | 0.0036 | 0.0001 | 0 | 0.0017 | 0 | 407 | 536 | 25
29480 | S355JR+AR | 1259 | 1060 | 891 | 562 | 0.16 | 0.466 | 0.016 | 0.01 | 0.009 | 0.042 | 0.039 | 0.038 | 0.015 | 0.018 | 0.045 | 0.005 | 0.003 | 0.001 | 0.0036 | 0.0001 | 0 | 0.0017 | 0 | 389 | 527 | 22
29480 | S355JR+AR | 1259 | 1060 | 891 | 562 | 0.16 | 0.466 | 0.016 | 0.01 | 0.009 | 0.042 | 0.039 | 0.038 | 0.015 | 0.018 | 0.045 | 0.005 | 0.003 | 0.001 | 0.0036 | 0.0001 | 0 | 0.0017 | 0 | 344 | 502 | 24
29470 | S355JR+AR | 1247 | 1060 | 895 | 580 | 0.16 | 0.466 | 0.016 | 0.01 | 0.009 | 0.042 | 0.039 | 0.038 | 0.015 | 0.018 | 0.045 | 0.005 | 0.003 | 0.001 | 0.0036 | 0.0001 | 0 | 0.0017 | 0 | 359 | 490 | 22
29470 | S355JR+AR | 1247 | 1060 | 895 | 580 | 0.16 | 0.466 | 0.016 | 0.01 | 0.009 | 0.042 | 0.039 | 0.038 | 0.015 | 0.018 | 0.045 | 0.005 | 0.003 | 0.001 | 0.0036 | 0.0001 | 0 | 0.0017 | 0 | 353 | 507 | 21
29470 | S355JR+AR | 1247 | 1060 | 895 | 580 | 0.16 | 0.466 | 0.016 | 0.01 | 0.009 | 0.042 | 0.039 | 0.038 | 0.015 | 0.018 | 0.045 | 0.005 | 0.003 | 0.001 | 0.0036 | 0.0001 | 0 | 0.0017 | 0 | 357 | 491 | 22
29440 | S355JR+AR | 1259 | 1060 | 891 | 602 | 0.16 | 0.466 | 0.016 | 0.01 | 0.009 | 0.042 | 0.039 | 0.038 | 0.015 | 0.018 | 0.045 | 0.005 | 0.003 | 0.001 | 0.0036 | 0.0001 | 0 | 0.0017 | 0 | 308 | 476 | 25
29440 | S355JR+AR | 1259 | 1060 | 891 | 602 | 0.16 | 0.466 | 0.016 | 0.01 | 0.009 | 0.042 | 0.039 | 0.038 | 0.015 | 0.018 | 0.045 | 0.005 | 0.003 | 0.001 | 0.0036 | 0.0001 | 0 | 0.0017 | 0 | 361 | 491 | 22
29440 | S355JR+AR | 1259 | 1060 | 891 | 602 | 0.16 | 0.466 | 0.016 | 0.01 | 0.009 | 0.042 | 0.039 | 0.038 | 0.015 | 0.018 | 0.045 | 0.005 | 0.003 | 0.001 | 0.0036 | 0.0001 | 0 | 0.0017 | 0 | 361 | 496 | 20
29420 | S355JR+AR | 1248 | 1060 | 890 | 574 | 0.16 | 0.466 | 0.016 | 0.01 | 0.009 | 0.042 | 0.039 | 0.038 | 0.015 | 0.018 | 0.045 | 0.005 | 0.003 | 0.001 | 0.0036 | 0.0001 | 0 | 0.0017 | 0 | 368 | 507 | 23
29510 | S355JR+AR | 1260 | 1060 | 890 | 569 | 0.16 | 0.466 | 0.016 | 0.01 | 0.009 | 0.042 | 0.039 | 0.038 | 0.015 | 0.018 | 0.045 | 0.005 | 0.003 | 0.001 | 0.0036 | 0.0001 | 0 | 0.0017 | 0 | 387 | 533 | 22
29510 | S355JR+AR | 1260 | 1060 | 890 | 569 | 0.16 | 0.466 | 0.016 | 0.01 | 0.009 | 0.042 | 0.039 | 0.038 | 0.015 | 0.018 | 0.045 | 0.005 | 0.003 | 0.001 | 0.0036 | 0.0001 | 0 | 0.0017 | 0 | 370 | 526 | 17
29510 | S355JR+AR | 1260 | 1060 | 890 | 569 | 0.16 | 0.466 | 0.016 | 0.01 | 0.009 | 0.042 | 0.039 | 0.038 | 0.015 | 0.018 | 0.045 | 0.005 | 0.003 | 0.001 | 0.0036 | 0.0001 | 0 | 0.0017 | 0 | 370 | 526 | 17
29390 | S355JR+AR | 1248 | 1060 | 893 | 600 | 0.159 | 0.455 | 0.024 | 0.021 | 0.014 | 0.038 | 0.03 | 0.028 | 0.013 | 0.026 | 0.041 | 0.007 | 0.001 | 0.0023 | 0.0032 | 0.0001 | 0 | 0.0012 | 0 | 355 | 508 | 25
29460 | S355JR+AR | 1260 | 1060 | 894 | 603 | 0.159 | 0.455 | 0.024 | 0.021 | 0.014 | 0.038 | 0.03 | 0.028 | 0.013 | 0.026 | 0.041 | 0.007 | 0.001 | 0.0023 | 0.0032 | 0.0001 | 0 | 0.0012 | 0 | 315 | 472 | 26
29460 | S355JR+AR | 1260 | 1060 | 894 | 603 | 0.159 | 0.455 | 0.024 | 0.021 | 0.014 | 0.038 | 0.03 | 0.028 | 0.013 | 0.026 | 0.041 | 0.007 | 0.001 | 0.0023 | 0.0032 | 0.0001 | 0 | 0.0012 | 0 | 338 | 483 | 24
29460 | S355JR+AR | 1260 | 1060 | 894 | 603 | 0.159 | 0.455 | 0.024 | 0.021 | 0.014 | 0.038 | 0.03 | 0.028 | 0.013 | 0.026 | 0.041 | 0.007 | 0.001 | 0.0023 | 0.0032 | 0.0001 | 0 | 0.0012 | 0 | 315 | 472 | 26
29460 | S355JR+AR | 1260 | 1060 | 894 | 603 | 0.159 | 0.455 | 0.024 | 0.021 | 0.014 | 0.038 | 0.03 | 0.028 | 0.013 | 0.026 | 0.041 | 0.007 | 0.001 | 0.0023 | 0.0032 | 0.0001 | 0 | 0.0012 | 0 | 330 | 469 | 25
29470 | S355JR+AR | 1253 | 1060 | 895 | 582 | 0.16 | 0.466 | 0.016 | 0.01 | 0.009 | 0.042 | 0.039 | 0.038 | 0.015 | 0.018 | 0.045 | 0.005 | 0.003 | 0.001 | 0.0036 | 0.0001 | 0 | 0.0017 | 0 | 374 | 517 | 23
29490 | S355JR+AR | 1265 | 1060 | 896 | 574 | 0.16 | 0.466 | 0.016 | 0.01 | 0.009 | 0.042 | 0.039 | 0.038 | 0.015 | 0.018 | 0.045 | 0.005 | 0.003 | 0.001 | 0.0036 | 0.0001 | 0 | 0.0017 | 0 | 357 | 500 | 22
29430 | S355JR+AR | 1253 | 1060 | 894 | 594 | 0.159 | 0.455 | 0.024 | 0.021 | 0.014 | 0.038 | 0.03 | 0.028 | 0.013 | 0.026 | 0.041 | 0.007 | 0.001 | 0.0023 | 0.0032 | 0.0001 | 0 | 0.0012 | 0 | 371 | 513 | 25
29510 | S355JR+AR | 1265 | 1060 | 898 | 577 | 0.159 | 0.455 | 0.024 | 0.021 | 0.014 | 0.038 | 0.03 | 0.028 | 0.013 | 0.026 | 0.041 | 0.007 | 0.001 | 0.0023 | 0.0032 | 0.0001 | 0 | 0.0012 | 0 | 312 | 456 | 25
29510 | S355JR+AR | 1265 | 1060 | 898 | 577 | 0.159 | 0.455 | 0.024 | 0.021 | 0.014 | 0.038 | 0.03 | 0.028 | 0.013 | 0.026 | 0.041 | 0.007 | 0.001 | 0.0023 | 0.0032 | 0.0001 | 0 | 0.0012 | 0 | 337 | 487 | 27
29510 | S355JR+AR | 1265 | 1060 | 898 | 577 | 0.159 | 0.455 | 0.024 | 0.021 | 0.014 | 0.038 | 0.03 | 0.028 | 0.013 | 0.026 | 0.041 | 0.007 | 0.001 | 0.0023 | 0.0032 | 0.0001 | 0 | 0.0012 | 0 | 298 | 448 | 25
29510 | S355JR+AR | 1265 | 1060 | 898 | 577 | 0.159 | 0.455 | 0.024 | 0.021 | 0.014 | 0.038 | 0.03 | 0.028 | 0.013 | 0.026 | 0.041 | 0.007 | 0.001 | 0.0023 | 0.0032 | 0.0001 | 0 | 0.0012 | 0 | 337 | 487 | 27
29420 | S355JR+AR | 1273 | 1100 | 908 | 598 | 0.159 | 0.455 | 0.024 | 0.021 | 0.014 | 0.038 | 0.03 | 0.028 | 0.013 | 0.026 | 0.041 | 0.007 | 0.001 | 0.0023 | 0.0032 | 0.0001 | 0 | 0.0012 | 0 | 371 | 508 | 25
29610 | S355JR+AR | 1285 | 1100 | 912 | 599 | 0.159 | 0.455 | 0.024 | 0.021 | 0.014 | 0.038 | 0.03 | 0.028 | 0.013 | 0.026 | 0.041 | 0.007 | 0.001 | 0.0023 | 0.0032 | 0.0001 | 0 | 0.0012 | 0 | 335 | 479 | 28
29610 | S355JR+AR | 1285 | 1100 | 912 | 599 | 0.159 | 0.455 | 0.024 | 0.021 | 0.014 | 0.038 | 0.03 | 0.028 | 0.013 | 0.026 | 0.041 | 0.007 | 0.001 | 0.0023 | 0.0032 | 0.0001 | 0 | 0.0012 | 0 | 351 | 496 | 24
29610 | S355JR+AR | 1285 | 1100 | 912 | 599 | 0.159 | 0.455 | 0.024 | 0.021 | 0.014 | 0.038 | 0.03 | 0.028 | 0.013 | 0.026 | 0.041 | 0.007 | 0.001 | 0.0023 | 0.0032 | 0.0001 | 0 | 0.0012 | 0 | 326 | 473 | 28
29610 | S355JR+AR | 1285 | 1100 | 912 | 599 | 0.159 | 0.455 | 0.024 | 0.021 | 0.014 | 0.038 | 0.03 | 0.028 | 0.013 | 0.026 | 0.041 | 0.007 | 0.001 | 0.0023 | 0.0032 | 0.0001 | 0 | 0.0012 | 0 | 326 | 473 | 28
22170 | Q345B | 1256 | 1060 | 853 | 578 | 0.1622 | 1.469 | 0.262 | 0.02 | 0.011 | 0.047 | 0.007 | 0.006 | 0.019 | 0.039 | 0.004 | 0.006 | 0.004 | 0.0012 | 0.0038 | 0.0003 | 0 | 0.0004 | 0 | 391 | 549 | 28
25400 | Q345B | 1258 | 1040 | 847 | 577 | 0.161 | 1.469 | 0.308 | 0.018 | 0.014 | 0.059 | 0.012 | 0.01 | 0.018 | 0.039 | 0.002 | 0.003 | 0.001 | 0.0031 | 0.0027 | 0.0001 | 0 | 0.0001 | 0 | 409 | 551 | 28
25490 | Q345B | 1246 | 1040 | 844 | 578 | 0.1622 | 1.469 | 0.262 | 0.02 | 0.011 | 0.047 | 0.007 | 0.006 | 0.019 | 0.039 | 0.004 | 0.006 | 0.004 | 0.0012 | 0.0038 | 0.0003 | 0 | 0.0004 | 0 | 403 | 558 | 24
28140 | Q235B | 1268 | 1060 | 888 | 625 | 0.1455 | 0.424 | 0.2 | 0.015 | 0.019 | 0.036 | 0.013 | 0.012 | 0.014 | 0.021 | 0.003 | 0.004 | 0.002 | 0.001 | 0.0028 | 0.0001 | 0 | 0.0002 | 0 | 309 | 452 | 35
28100 | Q235B | 1268 | 1060 | 888 | 633 | 0.1455 | 0.424 | 0.2 | 0.015 | 0.019 | 0.036 | 0.013 | 0.012 | 0.014 | 0.021 | 0.003 | 0.004 | 0.002 | 0.001 | 0.0028 | 0.0001 | 0 | 0.0002 | 0 | 298 | 441 | 33
28010 | Q235B | 1246 | 1040 | 892 | 635 | 0.151 | 0.501 | 0.21 | 0.019 | 0.02 | 0.037 | 0.003 | 0.002 | 0.015 | 0.023 | 0.002 | 0.008 | 0.001 | 0.0017 | 0.0034 | 0.0002 | 0 | 0.0001 | 0 | 284 | 445 | 35
31690 | B | 1262 | 1060 | 846 | 595 | 0.151 | 0.692 | 0.184 | 0.012 | 0.014 | 0.054 | 0.006 | 0.004 | 0.019 | 0.026 | 0.002 | 0.006 | 0.001 | 0.0016 | 0 | 0.0002 | 0 | 0.0001 | 0 | 324 | 465 | 28
31690 | B | 1262 | 1060 | 846 | 595 | 0.151 | 0.692 | 0.184 | 0.012 | 0.014 | 0.054 | 0.006 | 0.004 | 0.019 | 0.026 | 0.002 | 0.006 | 0.001 | 0.0016 | 0 | 0.0002 | 0 | 0.0001 | 0 | 324 | 465 | 28
31720 | B | 1274 | 1060 | 843 | 594 | 0.151 | 0.692 | 0.184 | 0.012 | 0.014 | 0.054 | 0.006 | 0.004 | 0.019 | 0.026 | 0.002 | 0.006 | 0.001 | 0.0016 | 0 | 0.0002 | 0 | 0.0001 | 0 | 331 | 479 | 26
23380 | Q345B | 1242 | 1040 | 850 | 558 | 0.161 | 1.469 | 0.308 | 0.018 | 0.014 | 0.059 | 0.012 | 0.01 | 0.018 | 0.039 | 0.002 | 0.003 | 0.001 | 0.0031 | 0.0027 | 0.0001 | 0 | 0.0001 | 0 | 408 | 563 | 23
25610 | Q345B | 1254 | 1040 | 849 | 561 | 0.148 | 1.454 | 0.259 | 0.018 | 0.008 | 0.047 | 0.009 | 0.009 | 0.019 | 0.031 | 0.004 | 0.007 | 0.005 | 0.0013 | 0.0026 | 0.0001 | 0 | 0.0004 | 0 | 399 | 544 | 26
24810 | Q345B | 1241 | 1040 | 845 | 559 | 0.149 | 1.532 | 0.315 | 0.016 | 0.014 | 0.054 | 0.009 | 0.007 | 0.018 | 0.035 | 0.003 | 0.002 | 0.001 | 0.0033 | 0.0022 | 0.0001 | 0 | 0.0001 | 0 | 370 | 535 | 22
24810 | Q345B | 1241 | 1040 | 845 | 559 | 0.149 | 1.532 | 0.315 | 0.016 | 0.014 | 0.054 | 0.009 | 0.007 | 0.018 | 0.035 | 0.003 | 0.002 | 0.001 | 0.0033 | 0.0022 | 0.0001 | 0 | 0.0001 | 0 | 445 | 586 | 17
24810 | Q345B | 1241 | 1040 | 845 | 559 | 0.149 | 1.532 | 0.315 | 0.016 | 0.014 | 0.054 | 0.009 | 0.007 | 0.018 | 0.035 | 0.003 | 0.002 | 0.001 | 0.0033 | 0.0022 | 0.0001 | 0 | 0.0001 | 0 | 405 | 561 | 24
25110 | Q345B | 1253 | 1040 | 844 | 541 | 0.149 | 1.532 | 0.315 | 0.016 | 0.014 | 0.054 | 0.009 | 0.007 | 0.018 | 0.035 | 0.003 | 0.002 | 0.001 | 0.0033 | 0.0022 | 0.0001 | 0 | 0.0001 | 0 | 405 | 564 | 18
25110 | Q345B | 1253 | 1040 | 844 | 541 | 0.149 | 1.532 | 0.315 | 0.016 | 0.014 | 0.054 | 0.009 | 0.007 | 0.018 | 0.035 | 0.003 | 0.002 | 0.001 | 0.0033 | 0.0022 | 0.0001 | 0 | 0.0001 | 0 | 405 | 543 | 22
25110 | Q345B | 1253 | 1040 | 844 | 541 | 0.149 | 1.532 | 0.315 | 0.016 | 0.014 | 0.054 | 0.009 | 0.007 | 0.018 | 0.035 | 0.003 | 0.002 | 0.001 | 0.0033 | 0.0022 | 0.0001 | 0 | 0.0001 | 0 | 416 | 570 | 17
24350 | Q345B | 1241 | 1040 | 850 | 555 | 0.149 | 1.532 | 0.315 | 0.016 | 0.014 | 0.054 | 0.009 | 0.007 | 0.018 | 0.035 | 0.003 | 0.002 | 0.001 | 0.0033 | 0.0022 | 0.0001 | 0 | 0.0001 | 0 | 370 | 554 | 22
24350 | Q345B | 1241 | 1040 | 850 | 555 | 0.149 | 1.532 | 0.315 | 0.016 | 0.014 | 0.054 | 0.009 | 0.007 | 0.018 | 0.035 | 0.003 | 0.002 | 0.001 | 0.0033 | 0.0022 | 0.0001 | 0 | 0.0001 | 0 | 374 | 549 | 20
24350 | Q345B | 1241 | 1040 | 850 | 555 | 0.149 | 1.532 | 0.315 | 0.016 | 0.014 | 0.054 | 0.009 | 0.007 | 0.018 | 0.035 | 0.003 | 0.002 | 0.001 | 0.0033 | 0.0022 | 0.0001 | 0 | 0.0001 | 0 | 454 | 580 | 19
24700 | Q345B | 1253 | 1040 | 850 | 553 | 0.149 | 1.532 | 0.315 | 0.016 | 0.014 | 0.054 | 0.009 | 0.007 | 0.018 | 0.035 | 0.003 | 0.002 | 0.001 | 0.0033 | 0.0022 | 0.0001 | 0 | 0.0001 | 0 | 366 | 552 | 20
24700 | Q345B | 1253 | 1040 | 850 | 553 | 0.149 | 1.532 | 0.315 | 0.016 | 0.014 | 0.054 | 0.009 | 0.007 | 0.018 | 0.035 | 0.003 | 0.002 | 0.001 | 0.0033 | 0.0022 | 0.0001 | 0 | 0.0001 | 0 | 433 | 575 | 19
24700 | Q345B | 1253 | 1040 | 850 | 553 | 0.149 | 1.532 | 0.315 | 0.016 | 0.014 | 0.054 | 0.009 | 0.007 | 0.018 | 0.035 | 0.003 | 0.002 | 0.001 | 0.0033 | 0.0022 | 0.0001 | 0 | 0.0001 | 0 | 372 | 548 | 20
25570 | Q345B | 1253 | 1040 | 848 | 558 | 0.149 | 1.532 | 0.315 | 0.016 | 0.014 | 0.054 | 0.009 | 0.007 | 0.018 | 0.035 | 0.003 | 0.002 | 0.001 | 0.0033 | 0.0022 | 0.0001 | 0 | 0.0001 | 0 | 420 | 562 | 26
25520 | Q345B | 1253 | 1040 | 846 | 560 | 0.149 | 1.532 | 0.315 | 0.016 | 0.014 | 0.054 | 0.009 | 0.007 | 0.018 | 0.035 | 0.003 | 0.002 | 0.001 | 0.0033 | 0.0022 | 0.0001 | 0 | 0.0001 | 0 | 438 | 581 | 20
25570 | Q345B | 1241 | 1040 | 844 | 559 | 0.162 | 1.515 | 0.269 | 0.02 | 0.02 | 0.052 | 0.006 | 0.005 | 0.019 | 0.034 | 0.002 | 0.002 | 0.001 | 0.0028 | 0.0024 | 0.0004 | 0 | 0.0001 | 0 | 419 | 574 | 21
25550 | Q345B | 1253 | 1040 | 848 | 538 | 0.148 | 1.454 | 0.259 | 0.018 | 0.008 | 0.047 | 0.009 | 0.009 | 0.019 | 0.031 | 0.004 | 0.007 | 0.005 | 0.0013 | 0.0026 | 0.0001 | 0 | 0.0004 | 0 | 423 | 569 | 23
25530 | Q345B | 1242 | 1040 | 850 | 564 | 0.148 | 1.454 | 0.259 | 0.018 | 0.008 | 0.047 | 0.009 | 0.009 | 0.019 | 0.031 | 0.004 | 0.007 | 0.005 | 0.0013 | 0.0026 | 0.0001 | 0 | 0.0004 | 0 | 400 | 558 | 22
25580 | Q345B | 1242 | 1040 | 853 | 570 | 0.148 | 1.454 | 0.259 | 0.018 | 0.008 | 0.047 | 0.009 | 0.009 | 0.019 | 0.031 | 0.004 | 0.007 | 0.005 | 0.0013 | 0.0026 | 0.0001 | 0 | 0.0004 | 0 | 389 | 551 | 26
23320 | Q345B | 1245 | 1040 | 861 | 573 | 0.161 | 1.469 | 0.308 | 0.018 | 0.014 | 0.059 | 0.012 | 0.01 | 0.018 | 0.039 | 0.002 | 0.003 | 0.001 | 0.0031 | 0.0027 | 0.0001 | 0 | 0.0001 | 0 | 410 | 550 | 23
23350 | Q345B | 1245 | 1040 | 861 | 573 | 0.161 | 1.469 | 0.308 | 0.018 | 0.014 | 0.059 | 0.012 | 0.01 | 0.018 | 0.039 | 0.002 | 0.003 | 0.001 | 0.0031 | 0.0027 | 0.0001 | 0 | 0.0001 | 0 | 374 | 536 | 24
23340 | Q345B | 1257 | 1040 | 858 | 574 | 0.161 | 1.469 | 0.308 | 0.018 | 0.014 | 0.059 | 0.012 | 0.01 | 0.018 | 0.039 | 0.002 | 0.003 | 0.001 | 0.0031 | 0.0027 | 0.0001 | 0 | 0.0001 | 0 | 410 | 557 | 21
29350 | WL510-HB | 1253 | 1060 | 870 | 576 | 0.094 | 1.388 | 0.222 | 0.019 | 0.002 | 0.06 | 0.021 | 0.02 | 0.017 | 0.048 | 0.012 | 0.003 | 0.001 | 0.0253 | 0 | 0.0019 | 0 | 0.0001 | 0 | 426 | 526 | 27
29440 | WL510-HB | 1265 | 1060 | 870 | 583 | 0.094 | 1.388 | 0.222 | 0.019 | 0.002 | 0.06 | 0.021 | 0.02 | 0.017 | 0.048 | 0.012 | 0.003 | 0.001 | 0.0253 | 0 | 0.0019 | 0 | 0.0001 | 0 | 412 | 512 | 30
27020 | WL510-HB | 1265 | 1060 | 0 | 0 | 0.094 | 1.388 | 0.222 | 0.019 | 0.002 | 0.06 | 0.021 | 0.02 | 0.017 | 0.048 | 0.012 | 0.003 | 0.001 | 0.0253 | 0 | 0.0019 | 0 | 0.0001 | 0 | 418 | 544 | 27
27060 | WL510-HB | 1253 | 1060 | 866 | 580 | 0.094 | 1.388 | 0.222 | 0.019 | 0.002 | 0.06 | 0.021 | 0.02 | 0.017 | 0.048 | 0.012 | 0.003 | 0.001 | 0.0253 | 0 | 0.0019 | 0 | 0.0001 | 0 | 442 | 545 | 26
26940 | WL510-HB | 1253 | 1060 | 868 | 581 | 0.094 | 1.388 | 0.222 | 0.019 | 0.002 | 0.06 | 0.021 | 0.02 | 0.017 | 0.048 | 0.012 | 0.003 | 0.001 | 0.0253 | 0 | 0.0019 | 0 | 0.0001 | 0 | 429 | 530 | 27
27170 | WL510-HB | 1265 | 1060 | 0 | 0 | 0.096 | 1.434 | 0.212 | 0.012 | 0.005 | 0.062 | 0.027 | 0.024 | 0.017 | 0.038 | 0.013 | 0.003 | 0.001 | 0.0266 | 0 | 0.0016 | 0 | 0.0001 | 0 | 461 | 542 | 30
29300 | WL510 | 1253 | 1060 | 869 | 585 | 0.096 | 1.434 | 0.212 | 0.012 | 0.005 | 0.062 | 0.027 | 0.024 | 0.017 | 0.038 | 0.013 | 0.003 | 0.001 | 0.0266 | 0 | 0.0016 | 0 | 0.0001 | 0 | 428 | 524 | 26
27180 | WL510-HB | 1265 | 1060 | 866 | 584 | 0.095 | 1.417 | 0.218 | 0.025 | 0.003 | 0.057 | 0.026 | 0.023 | 0.016 | 0.044 | 0.016 | 0.003 | 0.001 | 0.0273 | 0 | 0.002 | 0 | 0.0001 | 0 | 402 | 549 | 26
26990 | WL510-HB | 1253 | 1060 | 867 | 582 | 0.095 | 1.417 | 0.218 | 0.025 | 0.003 | 0.057 | 0.026 | 0.023 | 0.016 | 0.044 | 0.016 | 0.003 | 0.001 | 0.0273 | 0 | 0.002 | 0 | 0.0001 | 0 | 403 | 540 | 27
26930 | WL510-HB | 1265 | 1060 | 863 | 583 | 0.096 | 1.434 | 0.212 | 0.012 | 0.005 | 0.062 | 0.027 | 0.024 | 0.017 | 0.038 | 0.013 | 0.003 | 0.001 | 0.0266 | 0 | 0.0016 | 0 | 0.0001 | 0 | 439 | 533 | 28
27000 | WL510-HB | 1253 | 1060 | 866 | 584 | 0.096 | 1.434 | 0.212 | 0.012 | 0.005 | 0.062 | 0.027 | 0.024 | 0.017 | 0.038 | 0.013 | 0.003 | 0.001 | 0.0266 | 0 | 0.0016 | 0 | 0.0001 | 0 | 450 | 542 | 27
26580 | 09CuPCrNi-A | 1267 | 1060 | 858 | 579 | 0.0818 | 0.392 | 0.381 | 0.091 | 0.004 | 0.263 | 0.0383 | 0.0375 | 0.164 | 0.336 | 0.0024 | 0.014 | 0.001 | 0.001 | 0.0034 | 0.0001 | 0 | 0.0003 | 0 | 399 | 514 | 32
26670 | 09CuPCrNi-A | 1255 | 1060 | 864 | 575 | 0.0786 | 0.385 | 0.364 | 0.1 | 0.0044 | 0.267 | 0.0385 | 0.038 | 0.167 | 0.339 | 0.0027 | 0.017 | 0.001 | 0.001 | 0.0025 | 0.0001 | 0 | 0.0003 | 0 | 381 | 508 | 29
26706 | 09CuPCrNi-A | 1268 | 1060 | 0 | 0 | 0.0786 | 0.385 | 0.364 | 0.1 | 0.0044 | 0.267 | 0.0385 | 0.038 | 0.167 | 0.339 | 0.0027 | 0.017 | 0.001 | 0.001 | 0.0025 | 0.0001 | 0 | 0.0003 | 0 | 385 | 507 | 31
26620 | 09CuPCrNi-A | 1268 | 1060 | 862 | 580 | 0.0787 | 0.382 | 0.338 | 0.093 | 0.0056 | 0.283 | 0.0365 | 0.036 | 0.171 | 0.334 | 0.0027 | 0.005 | 0.001 | 0.001 | 0.0028 | 0.0001 | 0 | 0.0003 | 0 | 378 | 494 | 35
27040 | WL510-HB | 1255 | 1060 | 865 | 585 | 0.096 | 1.434 | 0.212 | 0.012 | 0.005 | 0.062 | 0.027 | 0.024 | 0.017 | 0.038 | 0.013 | 0.003 | 0.001 | 0.0266 | 0 | 0.0016 | 0 | 0.0001 | 0 | 461 | 541 | 27
27110 | WL510-HB | 1267 | 1060 | 865 | 584 | 0.091 | 1.441 | 0.207 | 0.011 | 0.003 | 0.062 | 0.03 | 0.029 | 0.017 | 0.039 | 0.016 | 0.003 | 0.001 | 0.0272 | 0 | 0.001 | 0 | 0.0001 | 0 | 441 | 540 | 29
27060 | WL510-HB | 1255 | 1060 | 868 | 583 | 0.091 | 1.441 | 0.207 | 0.011 | 0.003 | 0.062 | 0.03 | 0.029 | 0.017 | 0.039 | 0.016 | 0.003 | 0.001 | 0.0272 | 0 | 0.001 | 0 | 0.0001 | 0 | 445 | 549 | 32
27140 | WL510-HB | 1267 | 1060 | 865 | 584 | 0.091 | 1.441 | 0.207 | 0.011 | 0.003 | 0.062 | 0.03 | 0.029 | 0.017 | 0.039 | 0.016 | 0.003 | 0.001 | 0.0272 | 0 | 0.001 | 0 | 0.0001 | 0 | 448 | 542 | 30
27140 | WL510-HB | 1255 | 1060 | 868 | 580 | 0.096 | 1.434 | 0.212 | 0.012 | 0.005 | 0.062 | 0.027 | 0.024 | 0.017 | 0.038 | 0.013 | 0.003 | 0.001 | 0.0266 | 0 | 0.0016 | 0 | 0.0001 | 0 | 440 | 551 | 28
26890 | WL510-HB | 1268 | 1060 | 864 | 585 | 0.093 | 1.425 | 0.189 | 0.019 | 0.005 | 0.046 | 0.03 | 0.028 | 0.014 | 0.04 | 0.013 | 0.003 | 0.002 | 0.0257 | 0 | 0.001 | 0 | 0.0001 | 0 | 462 | 556 | 29
27010 | WL510-HB | 1256 | 1060 | 868 | 583 | 0.093 | 1.425 | 0.189 | 0.019 | 0.005 | 0.046 | 0.03 | 0.028 | 0.014 | 0.04 | 0.013 | 0.003 | 0.002 | 0.0257 | 0 | 0.001 | 0 | 0.0001 | 0 | 471 | 558 | 27
26960 | WL510-HB | 1268 | 1060 | 867 | 559 | 0.091 | 1.441 | 0.207 | 0.011 | 0.003 | 0.062 | 0.03 | 0.029 | 0.017 | 0.039 | 0.016 | 0.003 | 0.001 | 0.0272 | 0 | 0.001 | 0 | 0.0001 | 0 | 470 | 556 | 29
26960 | WL510-HB | 1256 | 1060 | 870 | 583 | 0.091 | 1.441 | 0.207 | 0.011 | 0.003 | 0.062 | 0.03 | 0.029 | 0.017 | 0.039 | 0.016 | 0.003 | 0.001 | 0.0272 | 0 | 0.001 | 0 | 0.0001 | 0 | 470 | 562 | 27
26950 | WL510-HB | 1268 | 1060 | 865 | 583 | 0.091 | 1.441 | 0.207 | 0.011 | 0.003 | 0.062 | 0.03 | 0.029 | 0.017 | 0.039 | 0.016 | 0.003 | 0.001 | 0.0272 | 0 | 0.001 | 0 | 0.0001 | 0 | 461 | 550 | 29
26910 | WL510-HB | 1256 | 1060 | 868 | 579 | 0.091 | 1.441 | 0.207 | 0.011 | 0.003 | 0.062 | 0.03 | 0.029 | 0.017 | 0.039 | 0.016 | 0.003 | 0.001 | 0.0272 | 0 | 0.001 | 0 | 0.0001 | 0 | 471 | 548 | 29
26870 | WL510-HB | 1268 | 1060 | 865 | 581 | 0.091 | 1.441 | 0.207 | 0.011 | 0.003 | 0.062 | 0.03 | 0.029 | 0.017 | 0.039 | 0.016 | 0.003 | 0.001 | 0.0272 | 0 | 0.001 | 0 | 0.0001 | 0 | 459 | 542 | 29
26930 | WL510-HB | 1256 | 1060 | 867 | 578 | 0.091 | 1.441 | 0.207 | 0.011 | 0.003 | 0.062 | 0.03 | 0.029 | 0.017 | 0.039 | 0.016 | 0.003 | 0.001 | 0.0272 | 0 | 0.001 | 0 | 0.0001 | 0 | 465 | 559 | 27
27020 | WL510-HB | 1268 | 1060 | 867 | 582 | 0.093 | 1.425 | 0.189 | 0.019 | 0.005 | 0.046 | 0.03 | 0.028 | 0.014 | 0.04 | 0.013 | 0.003 | 0.002 | 0.0257 | 0 | 0.001 | 0 | 0.0001 | 0 | 455 | 547 | 29
26920 | WL510-HB | 1256 | 1060 | 866 | 580 | 0.093 | 1.425 | 0.189 | 0.019 | 0.005 | 0.046 | 0.03 | 0.028 | 0.014 | 0.04 | 0.013 | 0.003 | 0.002 | 0.0257 | 0 | 0.001 | 0 | 0.0001 | 0 | 452 | 550 | 25
27100 | WL510-HB | 1268 | 1060 | 0 | 0 | 0.093 | 1.425 | 0.189 | 0.019 | 0.005 | 0.046 | 0.03 | 0.028 | 0.014 | 0.04 | 0.013 | 0.003 | 0.002 | 0.0257 | 0 | 0.001 | 0 | 0.0001 | 0 | 470 | 554 | 26
26880 | WL510-HB | 1256 | 1060 | 866 | 580 | 0.093 | 1.425 | 0.189 | 0.019 | 0.005 | 0.046 | 0.03 | 0.028 | 0.014 | 0.04 | 0.013 | 0.003 | 0.002 | 0.0257 | 0 | 0.001 | 0 | 0.0001 | 0 | 442 | 541 | 30
27070 | WL510-HB | 1268 | 1060 | 865 | 585 | 0.093 | 1.425 | 0.189 | 0.019 | 0.005 | 0.046 | 0.03 | 0.028 | 0.014 | 0.04 | 0.013 | 0.003 | 0.002 | 0.0257 | 0 | 0.001 | 0 | 0.0001 | 0 | 471 | 558 | 28
27020 | WL510-HB | 1256 | 1060 | 867 | 583 | 0.093 | 1.425 | 0.189 | 0.019 | 0.005 | 0.046 | 0.03 | 0.028 | 0.014 | 0.04 | 0.013 | 0.003 | 0.002 | 0.0257 | 0 | 0.001 | 0 | 0.0001 | 0 | 462 | 543 | 29
29370 | WL510 | 1268 | 1060 | 867 | 587 | 0.091 | 1.441 | 0.207 | 0.011 | 0.003 | 0.062 | 0.03 | 0.029 | 0.017 | 0.039 | 0.016 | 0.003 | 0.001 | 0.0272 | 0 | 0.001 | 0 | 0.0001 | 0 | 436 | 520 | 30
27250 | WL510-HB | 1256 | 1060 | 867 | 585 | 0.095 | 1.417 | 0.218 | 0.025 | 0.003 | 0.057 | 0.026 | 0.023 | 0.016 | 0.044 | 0.016 | 0.003 | 0.001 | 0.0273 | 0 | 0.002 | 0 | 0.0001 | 0 | 458 | 556 | 29
27150 | WL510-HB | 1268 | 1060 | 0 | 0 | 0.095 | 1.417 | 0.218 | 0.025 | 0.003 | 0.057 | 0.026 | 0.023 | 0.016 | 0.044 | 0.016 | 0.003 | 0.001 | 0.0273 | 0 | 0.002 | 0 | 0.0001 | 0 | 471 | 546 | 31
27160 | WL510-HB | 1256 | 1060 | 868 | 584 | 0.096 | 1.434 | 0.212 | 0.012 | 0.005 | 0.062 | 0.027 | 0.024 | 0.017 | 0.038 | 0.013 | 0.003 | 0.001 | 0.0266 | 0 | 0.0016 | 0 | 0.0001 | 0 | 446 | 538 | 29
26590 | WL510-HB | 1270 | 1060 | 867 | 582 | 0.098 | 1.398 | 0.188 | 0.011 | 0.003 | 0.045 | 0.028 | 0.026 | 0.014 | 0.032 | 0.018 | 0.002 | 0.001 | 0.0269 | 0 | 0.0011 | 0 | 0.0001 | 0 | 484 | 560 | 28
26680 | WL510-HB | 1258 | 1060 | 869 | 581 | 0.098 | 1.398 | 0.188 | 0.011 | 0.003 | 0.045 | 0.028 | 0.026 | 0.014 | 0.032 | 0.018 | 0.002 | 0.001 | 0.0269 | 0 | 0.0011 | 0 | 0.0001 | 0 | 486 | 552 | 29
27150 | WL510-HB | 1270 | 1060 | 866 | 581 | 0.098 | 1.398 | 0.188 | 0.011 | 0.003 | 0.045 | 0.028 | 0.026 | 0.014 | 0.032 | 0.018 | 0.002 | 0.001 | 0.0269 | 0 | 0.0011 | 0 | 0.0001 | 0 | 443 | 539 | 30
27070 | WL510-HB | 1258 | 1060 | 869 | 579 | 0.098 | 1.398 | 0.188 | 0.011 | 0.003 | 0.045 | 0.028 | 0.026 | 0.014 | 0.032 | 0.018 | 0.002 | 0.001 | 0.0269 | 0 | 0.0011 | 0 | 0.0001 | 0 | 451 | 540 | 31
27150 | WL510-HB | 1270 | 1060 | 868 | 580 | 0.098 | 1.398 | 0.188 | 0.011 | 0.003 | 0.045 | 0.028 | 0.026 | 0.014 | 0.032 | 0.018 | 0.002 | 0.001 | 0.0269 | 0 | 0.0011 | 0 | 0.0001 | 0 | 465 | 551 | 28
27170 | WL510-HB | 1258 | 1060 | 869 | 581 | 0.098 | 1.398 | 0.188 | 0.011 | 0.003 | 0.045 | 0.028 | 0.026 | 0.014 | 0.032 | 0.018 | 0.002 | 0.001 | 0.0269 | 0 | 0.0011 | 0 | 0.0001 | 0 | 470 | 549 | 29
27130 | WL510-HB | 1270 | 1060 | 866 | 583 | 0.093 | 1.425 | 0.189 | 0.019 | 0.005 | 0.046 | 0.03 | 0.028 | 0.014 | 0.04 | 0.013 | 0.003 | 0.002 | 0.0257 | 0 | 0.001 | 0 | 0.0001 | 0 | 477 | 552 | 31
27100 | WL510-HB | 1258 | 1060 | 868 | 585 | 0.093 | 1.425 | 0.189 | 0.019 | 0.005 | 0.046 | 0.03 | 0.028 | 0.014 | 0.04 | 0.013 | 0.003 | 0.002 | 0.0257 | 0 | 0.001 | 0 | 0.0001 | 0 | 460 | 549 | 31
26830 | WL510-HB | 1268 | 1060 | 865 | 584 | 0.095 | 1.417 | 0.218 | 0.025 | 0.003 | 0.057 | 0.026 | 0.023 | 0.016 | 0.044 | 0.016 | 0.003 | 0.001 | 0.0273 | 0 | 0.002 | 0 | 0.0001 | 0 | 464 | 554 | 28
27080 | WL510-HB | 1256 | 1060 | 867 | 582 | 0.095 | 1.417 | 0.218 | 0.025 | 0.003 | 0.057 | 0.026 | 0.023 | 0.016 | 0.044 | 0.016 | 0.003 | 0.001 | 0.0273 | 0 | 0.002 | 0 | 0.0001 | 0 | 469 | 562 | 28
27010 | WL510-HB | 1268 | 1060 | 866 | 583 | 0.095 | 1.417 | 0.218 | 0.025 | 0.003 | 0.057 | 0.026 | 0.023 | 0.016 | 0.044 | 0.016 | 0.003 | 0.001 | 0.0273 | 0 | 0.002 | 0 | 0.0001 | 0 | 462 | 551 | 30
26960 | WL510-HB | 1256 | 1060 | 867 | 582 | 0.095 | 1.417 | 0.218 | 0.025 | 0.003 | 0.057 | 0.026 | 0.023 | 0.016 | 0.044 | 0.016 | 0.003 | 0.001 | 0.0273 | 0 | 0.002 | 0 | 0.0001 | 0 | 451 | 551 | 28
26920 | WL510-HB | 1268 | 1060 | 864 | 584 | 0.095 | 1.417 | 0.218 | 0.025 | 0.003 | 0.057 | 0.026 | 0.023 | 0.016 | 0.044 | 0.016 | 0.003 | 0.001 | 0.0273 | 0 | 0.002 | 0 | 0.0001 | 0 | 467 | 559 | 29
26970 | WL510-HB | 1256 | 1060 | 0 | 0 | 0.094 | 1.388 | 0.222 | 0.019 | 0.002 | 0.06 | 0.021 | 0.02 | 0.017 | 0.048 | 0.012 | 0.003 | 0.001 | 0.0253 | 0 | 0.0019 | 0 | 0.0001 | 0 | 460 | 551 | 27
25250 | WL590 | 1261 | 1060 | 846 | 581 | 0.0872 | 1.408 | 0.185 | 0.019 | 0.001 | 0.055 | 0.037 | 0.035 | 0.021 | 0.037 | 0.027 | 0.006 | 0.004 | 0.035 | 0 | 0.0005 | 0 | 0.0001 | 0 | 516 | 616 | 20
26360 | WL510 | 1249 | 1060 | 867 | 589 | 0.1 | 1.431 | 0.204 | 0.014 | 0.001 | 0.046 | 0.036 | 0.035 | 0.015 | 0.033 | 0.017 | 0.002 | 0.001 | 0.0262 | 0 | 0.0013 | 0 | 0.0001 | 0 | 441 | 544 | 28
19580 | WL510 | 1261 | 1060 | 862 | 587 | 0.095 | 1.419 | 0.206 | 0.017 | 0.002 | 0.054 | 0.033 | 0.032 | 0.019 | 0.04 | 0.018 | 0.003 | 0.001 | 0.0258 | 0 | 0.0022 | 0 | 0.0001 | 0 | 481 | 578 | 26
27900 | Q235B | 1269 | 1060 | 880 | 637 | 0.145 | 0.491 | 0.206 | 0.018 | 0.023 | 0.051 | 0.003 | 0.001 | 0.017 | 0.034 | 0.002 | 0.008 | 0.001 | 0.0018 | 0.0027 | 0.0001 | 0 | 0.0001 | 0 | 290 | 428 | 35
27720 | Q235B | 1246 | 1040 | 884 | 635 | 0.145 | 0.491 | 0.206 | 0.018 | 0.023 | 0.051 | 0.003 | 0.001 | 0.017 | 0.034 | 0.002 | 0.008 | 0.001 | 0.0018 | 0.0027 | 0.0001 | 0 | 0.0001 | 0 | 294 | 436 | 25
27860 | Q235B | 1255 | 1040 | 860 | 655 | 0.151 | 0.501 | 0.21 | 0.019 | 0.02 | 0.037 | 0.003 | 0.002 | 0.015 | 0.023 | 0.002 | 0.008 | 0.001 | 0.0017 | 0.0034 | 0.0002 | 0 | 0.0001 | 0 | 288 | 430 | 30
29320 | Q235B | 1252 | 1050 | 859 | 656 | 0.142 | 0.482 | 0.198 | 0.021 | 0.015 | 0.047 | 0.006 | 0.002 | 0.017 | 0.024 | 0.002 | 0.008 | 0.001 | 0.0014 | 0.0022 | 0.0002 | 0 | 0.0001 | 0 | 263 | 409 | 33
29570 | Q235B | 1264 | 1050 | 864 | 630 | 0.1559 | 0.446 | 0.189 | 0.017 | 0.019 | 0.051 | 0.002 | 0.001 | 0.02 | 0.027 | 0.001 | 0.005 | 0.003 | 0.0014 | 0.0028 | 0.0001 | 0 | 0.0001 | 0 | 269 | 412 | 28
27310 | Q235B | 1264 | 1050 | 864 | 633 | 0.142 | 0.482 | 0.198 | 0.021 | 0.015 | 0.047 | 0.006 | 0.002 | 0.017 | 0.024 | 0.002 | 0.008 | 0.001 | 0.0014 | 0.0022 | 0.0002 | 0 | 0.0001 | 0 | 253 | 408 | 34
27340 | Q235B | 1252 | 1050 | 875 | 652 | 0.1699 | 0.426 | 0.16 | 0.019 | 0.015 | 0.046 | 0.011 | 0.01 | 0.022 | 0.035 | 0.001 | 0.006 | 0.002 | 0.0013 | 0.0038 | 0.0001 | 0 | 0.0001 | 0 | 261 | 433 | 31
27970 | Q235B | 1257 | 1060 | 887 | 633 | 0.145 | 0.491 | 0.206 | 0.018 | 0.023 | 0.051 | 0.003 | 0.001 | 0.017 | 0.034 | 0.002 | 0.008 | 0.001 | 0.0018 | 0.0027 | 0.0001 | 0 | 0.0001 | 0 | 280 | 428 | 35
27930 | Q235B | 1269 | 1060 | 887 | 639 | 0.149 | 0.492 | 0.174 | 0.023 | 0.02 | 0.04 | 0.003 | 0.001 | 0.014 | 0.028 | 0.001 | 0.006 | 0.001 | 0.0017 | 0.0022 | 0.0001 | 0 | 0.0001 | 0 | 329 | 436 | 29
27870 | Q235B | 1258 | 1040 | 892 | 608 | 0.145 | 0.491 | 0.206 | 0.018 | 0.023 | 0.051 | 0.003 | 0.001 | 0.017 | 0.034 | 0.002 | 0.008 | 0.001 | 0.0018 | 0.0027 | 0.0001 | 0 | 0.0001 | 0 | 287 | 429 | 33
27950 | Q235B | 1243 | 1040 | 864 | 625 | 0.151 | 0.501 | 0.21 | 0.019 | 0.02 | 0.037 | 0.003 | 0.002 | 0.015 | 0.023 | 0.002 | 0.008 | 0.001 | 0.0017 | 0.0034 | 0.0002 | 0 | 0.0001 | 0 | 269 | 423 | 34
28630 | Q345B-LW | 1258 | 1060 | 849 | 579 | 0.137 | 1.446 | 0.289 | 0.018 | 0.007 | 0.034 | 0.015 | 0.012 | 0.019 | 0.038 | 0.003 | 0.003 | 0.001 | 0.0027 | 0.0043 | 0.0003 | 0 | 0.0001 | 0 | 388 | 532 | 28
32430 | B | 1271 | 1060 | 836 | 614 | 0.1501 | 0.71 | 0.186 | 0.011 | 0.007 | 0.048 | 0.015 | 0.014 | 0.02 | 0.021 | 0.002 | 0.005 | 0.002 | 0.001 | 0 | 0.0001 | 0 | 0.0004 | 0 | 298 | 439 | 35
29360 | B | 1259 | 1060 | 847 | 613 | 0.144 | 0.719 | 0.192 | 0.012 | 0.013 | 0.043 | 0.006 | 0.004 | 0.014 | 0.023 | 0.002 | 0.006 | 0.001 | 0.0025 | 0 | 0.0002 | 0 | 0.0001 | 0 | 312 | 454 | 31
32210 | B | 1271 | 1060 | 843 | 594 | 0.144 | 0.719 | 0.192 | 0.012 | 0.013 | 0.043 | 0.006 | 0.004 | 0.014 | 0.023 | 0.002 | 0.006 | 0.001 | 0.0025 | 0 | 0.0002 | 0 | 0.0001 | 0 | 314 | 457 | 31
29420 | B | 1254 | 1060 | 850 | 597 | 0.1443 | 0.679 | 0.22 | 0.015 | 0.008 | 0.048 | 0.036 | 0.035 | 0.023 | 0.042 | 0.002 | 0.006 | 0.002 | 0.001 | 0 | 0.0001 | 0 | 0.0003 | 0 | 301 | 451 | 36
29510 | B | 1266 | 1060 | 846 | 617 | 0.1443 | 0.679 | 0.22 | 0.015 | 0.008 | 0.048 | 0.036 | 0.035 | 0.023 | 0.042 | 0.002 | 0.006 | 0.002 | 0.001 | 0 | 0.0001 | 0 | 0.0003 | 0 | 306 | 434 | 26
29390 | B | 1254 | 1060 | 850 | 614 | 0.1443 | 0.679 | 0.22 | 0.015 | 0.008 | 0.048 | 0.036 | 0.035 | 0.023 | 0.042 | 0.002 | 0.006 | 0.002 | 0.001 | 0 | 0.0001 | 0 | 0.0003 | 0 | 297 | 440 | 33
29530 | B | 1266 | 1060 | 843 | 621 | 0.1443 | 0.679 | 0.22 | 0.015 | 0.008 | 0.048 | 0.036 | 0.035 | 0.023 | 0.042 | 0.002 | 0.006 | 0.002 | 0.001 | 0 | 0.0001 | 0 | 0.0003 | 0 | 297 | 434 | 28
29300 | B | 1254 | 1060 | 848 | 604 | 0.1443 | 0.679 | 0.22 | 0.015 | 0.008 | 0.048 | 0.036 | 0.035 | 0.023 | 0.042 | 0.002 | 0.006 | 0.002 | 0.001 | 0 | 0.0001 | 0 | 0.0003 | 0 | 297 | 440 | 32
29570 | B | 1266 | 1060 | 842 | 623 | 0.1443 | 0.679 | 0.22 | 0.015 | 0.008 | 0.048 | 0.036 | 0.035 | 0.023 | 0.042 | 0.002 | 0.006 | 0.002 | 0.001 | 0 | 0.0001 | 0 | 0.0003 | 0 | 282 | 427 | 30
32480 | B | 1254 | 1060 | 847 | 618 | 0.1467 | 0.728 | 0.191 | 0.02 | 0.011 | 0.041 | 0.004 | 0.004 | 0.021 | 0.04 | 0.002 | 0.005 | 0.002 | 0.001 | 0 | 0.0001 | 0 | 0.0004 | 0 | 298 | 432 | 37
32470 | B | 1266 | 1060 | 841 | 608 | 0.1467 | 0.728 | 0.191 | 0.02 | 0.011 | 0.041 | 0.004 | 0.004 | 0.021 | 0.04 | 0.002 | 0.005 | 0.002 | 0.001 | 0 | 0.0001 | 0 | 0.0004 | 0 | 328 | 448 | 25
29450 | B | 1254 | 1060 | 848 | 620 | 0.1443 | 0.679 | 0.22 | 0.015 | 0.008 | 0.048 | 0.036 | 0.035 | 0.023 | 0.042 | 0.002 | 0.006 | 0.002 | 0.001 | 0 | 0.0001 | 0 | 0.0003 | 0 | 309 | 443 | 28
29273 | B | 1266 | 1060 | 0 | 0 | 0.1443 | 0.679 | 0.22 | 0.015 | 0.008 | 0.048 | 0.036 | 0.035 | 0.023 | 0.042 | 0.002 | 0.006 | 0.002 | 0.001 | 0 | 0.0001 | 0 | 0.0003 | 0 | 289 | 433 | 37
28690 | Q345B | 1273 | 1080 | 858 | 553 | 0.153 | 1.447 | 0.281 | 0.018 | 0.01 | 0.043 | 0.011 | 0.007 | 0.018 | 0.044 | 0.003 | 0.003 | 0.001 | 0.0029 | 0.0036 | 0.0002 | 0 | 0.0001 | 0 | 394 | 546 | 28
28790 | Q345B | 1262 | 1060 | 862 | 577 | 0.153 | 1.447 | 0.281 | 0.018 | 0.01 | 0.043 | 0.011 | 0.007 | 0.018 | 0.044 | 0.003 | 0.003 | 0.001 | 0.0029 | 0.0036 | 0.0002 | 0 | 0.0001 | 0 | 353 | 519 | 25
25090 | Q345D | 1264 | 1050 | 886 | 583 | 0.0951 | 1.407 | 0.187 | 0.013 | 0.01 | 0.042 | 0.035 | 0.033 | 0.023 | 0.029 | 0.003 | 0.007 | 0.003 | 0.022 | 0.0074 | 0.0003 | 0 | 0.0004 | 0 | 410 | 509 | 27
32400 | B | 1280 | 1070 | 874 | 636 | 0.1467 | 0.728 | 0.191 | 0.02 | 0.011 | 0.041 | 0.004 | 0.004 | 0.021 | 0.04 | 0.002 | 0.005 | 0.002 | 0.001 | 0 | 0.0001 | 0 | 0.0004 | 0 | 301 | 428 | 32
29540 | B | 1268 | 1070 | 878 | 635 | 0.144 | 0.719 | 0.192 | 0.012 | 0.013 | 0.043 | 0.006 | 0.004 | 0.014 | 0.023 | 0.002 | 0.006 | 0.001 | 0.0025 | 0 | 0.0002 | 0 | 0.0001 | 0 | 296 | 421 | 30
32410 | B | 1280 | 1070 | 872 | 610 | 0.1467 | 0.728 | 0.191 | 0.02 | 0.011 | 0.041 | 0.004 | 0.004 | 0.021 | 0.04 | 0.002 | 0.005 | 0.002 | 0.001 | 0 | 0.0001 | 0 | 0.0004 | 0 | 326 | 440 | 28
32300 | B | 1268 | 1070 | 877 | 612 | 0.1467 | 0.728 | 0.191 | 0.02 | 0.011 | 0.041 | 0.004 | 0.004 | 0.021 | 0.04 | 0.002 | 0.005 | 0.002 | 0.001 | 0 | 0.0001 | 0 | 0.0004 | 0 | 294 | 427 | 25
29550 | B | 1280 | 1070 | 869 | 613 | 0.145 | 0.719 | 0.202 | 0.018 | 0.005 | 0.042 | 0.014 | 0.012 | 0.015 | 0.032 | 0.002 | 0.007 | 0.001 | 0.002 | 0 | 0.0003 | 0 | 0.0001 | 0 | 300 | 418 | 25
27790 | Q235B | 1268 | 1060 | 882 | 608 | 0.1512 | 0.467 | 0.201 | 0.019 | 0.022 | 0.047 | 0.022 | 0.02 | 0.019 | 0.034 | 0.003 | 0.006 | 0.003 | 0.0015 | 0.0044 | 0.0001 | 0 | 0.0003 | 0 | 309 | 444 | 35
28090 | Q235B | 1256 | 1060 | 0 | 0 | 0.145 | 0.451 | 0.195 | 0.014 | 0.015 | 0.046 | 0.003 | 0.002 | 0.016 | 0.022 | 0.003 | 0.005 | 0.003 | 0.0011 | 0.0045 | 0.0001 | 0 | 0.0003 | 0 | 322 | 450 | 26
27810 | Q235B | 1246 | 1040 | 885 | 635 | 0.1535 | 0.435 | 0.214 | 0.01 | 0.007 | 0.047 | 0.016 | 0.015 | 0.021 | 0.025 | 0.002 | 0.005 | 0.001 | 0.001 | 0.0047 | 0.0001 | 0 | 0.0003 | 0 | 288 | 440 | 35
28150 | Q235B | 1246 | 1040 | 0 | 0 | 0.155 | 0.483 | 0.164 | 0.011 | 0.014 | 0.043 | 0.008 | 0.007 | 0.018 | 0.03 | 0.002 | 0.009 | 0.001 | 0.0018 | 0.0035 | 0.0001 | 0 | 0.0001 | 0 | 308 | 435 | 27
28070 | Q235B | 1256 | 1060 | 880 | 637 | 0.152 | 0.477 | 0.192 | 0.019 | 0.016 | 0.038 | 0.009 | 0.008 | 0.019 | 0.034 | 0.002 | 0.009 | 0.001 | 0.001 | 0.0033 | 0.0001 | 0 | 0.0001 | 0 | 322 | 451 | 29
28030 | Q235B | 1268 | 1060 | 882 | 638 | 0.1512 | 0.467 | 0.201 | 0.019 | 0.022 | 0.047 | 0.022 | 0.02 | 0.019 | 0.034 | 0.003 | 0.006 | 0.003 | 0.0015 | 0.0044 | 0.0001 | 0 | 0.0003 | 0 | 322 | 452 | 35
28000 | Q235B | 1257 | 1060 | 885 | 639 | 0.149 | 0.492 | 0.174 | 0.023 | 0.02 | 0.04 | 0.003 | 0.001 | 0.014 | 0.028 | 0.001 | 0.006 | 0.001 | 0.0017 | 0.0022 | 0.0001 | 0 | 0.0001 | 0 | 283 | 435 | 35
28120 | Q235B | 1268 | 1060 | 877 | 610 | 0.1463 | 0.445 | 0.22 | 0.023 | 0.014 | 0.044 | 0.003 | 0.003 | 0.021 | 0.035 | 0.003 | 0.006 | 0.003 | 0.0014 | 0.0028 | 0.0002 | 0 | 0.0003 | 0 | 351 | 462 | 31
27700 | Q235B | 1246 | 1040 | 881 | 633 | 0.155 | 0.483 | 0.164 | 0.011 | 0.014 | 0.043 | 0.008 | 0.007 | 0.018 | 0.03 | 0.002 | 0.009 | 0.001 | 0.0018 | 0.0035 | 0.0001 | 0 | 0.0001 | 0 | 310 | 434 | 32
27640 | Q235B | 1258 | 1040 | 875 | 637 | 0.144 | 0.487 | 0.207 | 0.021 | 0.009 | 0.044 | 0.026 | 0.025 | 0.019 | 0.044 | 0.002 | 0.008 | 0.001 | 0.0019 | 0.003 | 0.0002 | 0 | 0.0001 | 0 | 358 | 459 | 27
25920 | B | 1271 | 1060 | 840 | 615 | 0.1387 | 0.691 | 0.206 | 0.016 | 0.018 | 0.045 | 0.002 | 0.002 | 0.018 | 0.029 | 0.002 | 0.003 | 0.002 | 0.001 | 0 | 0.0001 | 0 | 0.0001 | 0 | 308 | 444 | 30
25990 | B | 1259 | 1060 | 842 | 614 | 0.1387 | 0.691 | 0.206 | 0.016 | 0.018 | 0.045 | 0.002 | 0.002 | 0.018 | 0.029 | 0.002 | 0.003 | 0.002 | 0.001 | 0 | 0.0001 | 0 | 0.0001 | 0 | 302 | 439 | 29
25780 | B | 1277 | 1070 | 877 | 632 | 0.1387 | 0.691 | 0.206 | 0.016 | 0.018 | 0.045 | 0.002 | 0.002 | 0.018 | 0.029 | 0.002 | 0.003 | 0.002 | 0.001 | 0 | 0.0001 | 0 | 0.0001 | 0 | 298 | 429 | 33
25760 | B | 1265 | 1070 | 877 | 636 | 0.1387 | 0.691 | 0.206 | 0.016 | 0.018 | 0.045 | 0.002 | 0.002 | 0.018 | 0.029 | 0.002 | 0.003 | 0.002 | 0.001 | 0 | 0.0001 | 0 | 0.0001 | 0 | 303 | 425 | 31
27480 | L360M | 1267 | 1060 | 856 | 544 | 0.091 | 1.198 | 0.201 | 0.017 | 0.001 | 0.059 | 0.035 | 0.034 | 0.019 | 0.035 | 0.003 | 0.004 | 0.001 | 0.0191 | 0.0042 | 0.0014 | 0 | 0.0001 | 0 | 440 | 535 | 43
27250 | L360M | 1267 | 1060 | 857 | 563 | 0.092 | 1.211 | 0.203 | 0.018 | 0.001 | 0.045 | 0.035 | 0.033 | 0.015 | 0.03 | 0.003 | 0.003 | 0.001 | 0.0202 | 0.0037 | 0.0014 | 0 | 0.0001 | 0 | 418 | 510 | 41
27500 | L360M | 1279 | 1060 | 855 | 562 | 0.093 | 1.192 | 0.188 | 0.012 | 0.001 | 0.045 | 0.035 | 0.034 | 0.014 | 0.025 | 0.003 | 0.004 | 0.001 | 0.0186 | 0.004 | 0.0012 | 0 | 0.0001 | 0 | 423 | 511 | 38
27490 | L360M | 1279 | 1060 | 853 | 568 | 0.095 | 1.213 | 0.194 | 0.017 | 0.004 | 0.059 | 0.032 | 0.031 | 0.017 | 0.038 | 0.003 | 0.005 | 0.001 | 0.0207 | 0.0052 | 0.0008 | 0 | 0.0001 | 0 | 424 | 507 | 38
27430 | L360M | 1279 | 1060 | 856 | 563 | 0.107 | 1.213 | 0.185 | 0.017 | 0.002 | 0.053 | 0.032 | 0.031 | 0.017 | 0.037 | 0.003 | 0.005 | 0.001 | 0.0202 | 0.0047 | 0.0009 | 0 | 0.0001 | 0 | 430 | 516 | 40
27340 | L360M | 1279 | 1060 | 857 | 566 | 0.095 | 1.21 | 0.192 | 0.015 | 0.001 | 0.051 | 0.026 | 0.025 | 0.017 | 0.042 | 0.003 | 0.004 | 0.001 | 0.0201 | 0.0049 | 0.0015 | 0 | 0.0001 | 0 | 436 | 516 | 43
27390 | L360M | 1279 | 1060 | 855 | 568 | 0.097 | 1.19 | 0.215 | 0.013 | 0.002 | 0.056 | 0.029 | 0.027 | 0.017 | 0.036 | 0.003 | 0.005 | 0.001 | 0.021 | 0.0046 | 0.0015 | 0 | 0.0001 | 0 | 444 | 524 | 42
27310 | L360M | 1279 | 1060 | 855 | 563 | 0.097 | 1.212 | 0.206 | 0.016 | 0.001 | 0.053 | 0.035 | 0.034 | 0.018 | 0.039 | 0.003 | 0.004 | 0.001 | 0.0198 | 0.0033 | 0.0011 | 0 | 0.0001 | 0 | 444 | 521 | 41
27460 | L360M | 1279 | 1060 | 855 | 563 | 0.089 | 1.21 | 0.212 | 0.01 | 0.001 | 0.053 | 0.032 | 0.031 | 0.019 | 0.037 | 0.003 | 0.004 | 0.001 | 0.0202 | 0.0034 | 0.0014 | 0 | 0.0001 | 0 | 440 | 523 | 41
26180 | L360M | 1275 | 1060 | 857 | 594 | 0.094 | 1.176 | 0.18 | 0.009 | 0.001 | 0.031 | 0.027 | 0.026 | 0.013 | 0.019 | 0.003 | 0.003 | 0.002 | 0.0174 | 0.0036 | 0.001 | 0 | 0.0002 | 0 | 424 | 512 | 42
19560 | Q235B | 1256 | 1060 | 900 | 621 | 0.1368 | 0.443 | 0.213 | 0.01 | 0.0109 | 0.025 | 0.0017 | 0.0016 | 0.009 | 0.026 | 0.001 | 0.002 | 0.001 | 0.001 | 0.0017 | 0.0001 | 0 | 0.0002 | 0 | 295 | 430 | 30
20410 | Q235B | 1268 | 1060 | 900 | 628 | 0.136 | 0.469 | 0.209 | 0.016 | 0.0072 | 0.04 | 0.036 | 0.0353 | 0.012 | 0.026 | 0.0013 | 0.003 | 0.001 | 0.002 | 0.0023 | 0.0001 | 0 | 0.0003 | 0 | 274 | 420 | 29
20430 | Q235B | 1256 | 1060 | 899 | 632 | 0.1553 | 0.451 | 0.179 | 0.019 | 0.0071 | 0.025 | 0.0023 | 0.002 | 0.009 | 0.021 | 0.001 | 0.002 | 0.001 | 0.001 | 0.0012 | 0.0001 | 0 | 0.0002 | 0 | 282 | 438 | 27
21280 | Q235B | 1257 | 1060 | 900 | 631 | 0.145 | 0.42 | 0.206 | 0.017 | 0.0185 | 0.044 | 0.0022 | 0.0022 | 0.015 | 0.036 | 0.0002 | 0.005 | 0.001 | 0.001 | 0.002 | 0.0001 | 0 | 0.0002 | 0 | 299 | 440 | 31
21990 | Q235B | 1256 | 1060 | 887 | 633 | 0.144 | 0.487 | 0.207 | 0.021 | 0.009 | 0.044 | 0.026 | 0.025 | 0.019 | 0.044 | 0.002 | 0.008 | 0.001 | 0.0019 | 0.003 | 0.0002 | 0 | 0.0001 | 0 | 278 | 426 | 36
20580 | Q345B | 1263 | 1060 | 856 | 566 | 0.1527 | 1.435 | 0.235 | 0.021 | 0.0032 | 0.036 | 0.0385 | 0.0374 | 0.013 | 0.028 | 0.0014 | 0.003 | 0.001 | 0.002 | 0.0021 | 0.0001 | 0 | 0.0003 | 0 | 368 | 527 | 27
23110 | Q345B | 1251 | 1060 | 855 | 569 | 0.1527 | 1.435 | 0.235 | 0.021 | 0.0032 | 0.036 | 0.0385 | 0.0374 | 0.013 | 0.028 | 0.0014 | 0.003 | 0.001 | 0.002 | 0.0021 | 0.0001 | 0 | 0.0003 | 0 | 382 | 535 | 27
22610 | Q345B | 1262 | 1060 | 856 | 562 | 0.1557 | 1.425 | 0.193 | 0.016 | 0.0041 | 0.032 | 0.0025 | 0.0024 | 0.035 | 0.038 | 0.0006 | 0.002 | 0.001 | 0.001 | 0.0012 | 0.0001 | 0 | 0.0003 | 0 | 372 | 517 | 28
22970 | Q345B-LW | 1254 | 1060 | 883 | 613 | 0.1476 | 1.405 | 0.215 | 0.019 | 0.0048 | 0.041 | 0.004 | 0.0024 | 0.014 | 0.032 | 0.0008 | 0.004 | 0.001 | 0.002 | 0.0024 | 0.0002 | 0 | 0.0003 | 0 | 323 | 489 | 36
22970 | Q345B-LW | 1254 | 1060 | 883 | 613 | 0.1476 | 1.405 | 0.215 | 0.019 | 0.0048 | 0.041 | 0.004 | 0.0024 | 0.014 | 0.032 | 0.0008 | 0.004 | 0.001 | 0.002 | 0.0024 | 0.0002 | 0 | 0.0003 | 0 | 342 | 503 | 33
22970 | Q345B-LW | 1254 | 1060 | 883 | 613 | 0.1476 | 1.405 | 0.215 | 0.019 | 0.0048 | 0.041 | 0.004 | 0.0024 | 0.014 | 0.032 | 0.0008 | 0.004 | 0.001 | 0.002 | 0.0024 | 0.0002 | 0 | 0.0003 | 0 | 337 | 494 | 34
22970 | Q345B-LW | 1254 | 1060 | 883 | 613 | 0.1476 | 1.405 | 0.215 | 0.019 | 0.0048 | 0.041 | 0.004 | 0.0024 | 0.014 | 0.032 | 0.0008 | 0.004 | 0.001 | 0.002 | 0.0024 | 0.0002 | 0 | 0.0003 | 0 | 337 | 494 | 34
23080 | Q345B-LW | 1266 | 1060 | 857 | 622 | 0.1476 | 1.405 | 0.215 | 0.019 | 0.0048 | 0.041 | 0.004 | 0.0024 | 0.014 | 0.032 | 0.0008 | 0.004 | 0.001 | 0.002 | 0.0024 | 0.0002 | 0 | 0.0003 | 0 | 355 | 501 | 34
20420 | WL510(FP) | 1246 | 1040 | 882 | 575 | 0.1057 | 1.5 | 0.026 | 0.018 | 0.004 | 0.05 | 0.03 | 0.028 | 0.018 | 0.034 | 0.014 | 0.006 | 0.004 | 0.0211 | 0.0032 | 0.0006 | 0 | 0.0002 | 0 | 480 | 559 | 29
20150 | WL510(FP) | 1258 | 1040 | 880 | 579 | 0.1057 | 1.5 | 0.026 | 0.018 | 0.004 | 0.05 | 0.03 | 0.028 | 0.018 | 0.034 | 0.014 | 0.006 | 0.004 | 0.0211 | 0.0032 | 0.0006 | 0 | 0.0002 | 0 | 471 | 550 | 29
20470 | WL510(FP) | 1246 | 1040 | 882 | 582 | 0.1057 | 1.5 | 0.026 | 0.018 | 0.004 | 0.05 | 0.03 | 0.028 | 0.018 | 0.034 | 0.014 | 0.006 | 0.004 | 0.0211 | 0.0032 | 0.0006 | 0 | 0.0002 | 0 | 463 | 568 | 28
20174 | 20 | 1273 | 1080 | 0 | 0 | 0.1977 | 0.455 | 0.238 | 0.014 | 0.0133 | 0.04 | 0.0116 | 0.0097 | 0.011 | 0.029 | 0.0007 | 0.003 | 0.001 | 0.001 | 0.0022 | 0.0001 | 0 | 0.0002 | 0 | 266 | 422 | 25
27320 | Q235B | 1258 | 1040 | 881 | 639 | 0.149 | 0.492 | 0.174 | 0.023 | 0.02 | 0.04 | 0.003 | 0.001 | 0.014 | 0.028 | 0.001 | 0.006 | 0.001 | 0.0017 | 0.0022 | 0.0001 | 0 | 0.0001 | 0 | 280 | 411 | 39
27060 | Q235B | 1254 | 1040 | 854 | 631 | 0.149 | 0.492 | 0.174 | 0.023 | 0.02 | 0.04 | 0.003 | 0.001 | 0.014 | 0.028 | 0.001 | 0.006 | 0.001 | 0.0017 | 0.0022 | 0.0001 | 0 | 0.0001 | 0 | 262 | 413 | 33
27070 | Q235B | 1257 | 1050 | 860 | 655 | 0.149 | 0.492 | 0.174 | 0.023 | 0.02 | 0.04 | 0.003 | 0.001 | 0.014 | 0.028 | 0.001 | 0.006 | 0.001 | 0.0017 | 0.0022 | 0.0001 | 0 | 0.0001 | 0 | 257 | 415 | 35
27510 | Q345B | 1253 | 1040 | 840 | 566 | 0.1645 | 1.43 | 0.273 | 0.021 | 0.013 | 0.065 | 0.015 | 0.013 | 0.024 | 0.038 | 0.002 | 0.005 | 0.004 | 0.0014 | 0.0032 | 0.0001 | 0 | 0.0002 | 0 | 366 | 534 | 28
29020 | L485M | 1238 | 1010 | 818 | 467 | 0.068 | 1.594 | 0.26 | 0.009 | 0.001 | 0.055 | 0.033 | 0.032 | 0.019 | 0.337 | 0.016 | 0.129 | 0.045 | 0.059 | 0.0055 | 0.0014 | 0 | 0.0001 | 0 | 569 | 658 | 40
27790 | Q235B | 1268 | 1060 | 879 | 634 | 0.155 | 0.483 | 0.164 | 0.011 | 0.014 | 0.043 | 0.008 | 0.007 | 0.018 | 0.03 | 0.002 | 0.009 | 0.001 | 0.0018 | 0.0035 | 0.0001 | 0 | 0.0001 | 0 | 298 | 434 | 31
27740 | Q235B | 1258 | 1040 | 881 | 636 | 0.144 | 0.487 | 0.207 | 0.021 | 0.009 | 0.044 | 0.026 | 0.025 | 0.019 | 0.044 | 0.002 | 0.008 | 0.001 | 0.0019 | 0.003 | 0.0002 | 0 | 0.0001 | 0 | 295 | 439 | 35
29580 | Q345D | 1259 | 1050 | 847 | 607 | 0.0951 | 1.407 | 0.187 | 0.013 | 0.01 | 0.042 | 0.035 | 0.033 | 0.023 | 0.029 | 0.003 | 0.007 | 0.003 | 0.022 | 0.0074 | 0.0003 | 0 | 0.0004 | 0 | 434 | 505 | 26
33130 | Q345D | 1273 | 1050 | 843 | 627 | 0.0951 | 1.407 | 0.187 | 0.013 | 0.01 | 0.042 | 0.035 | 0.033 | 0.023 | 0.029 | 0.003 | 0.007 | 0.003 | 0.022 | 0.0074 | 0.0003 | 0 | 0.0004 | 0 | 428 | 522 | 38
34810 | Q345D | 1271 | 1050 | 848 | 610 | 0.0967 | 1.413 | 0.169 | 0.016 | 0.011 | 0.047 | 0.021 | 0.02 | 0.02 | 0.026 | 0.002 | 0.007 | 0.003 | 0.023 | 0.0033 | 0.0003 | 0 | 0.0001 | 0 | 432 | 532 | 30
29560 | Q235B | 1263 | 1060 | 889 | 603 | 0.1559 | 0.446 | 0.189 | 0.017 | 0.019 | 0.051 | 0.002 | 0.001 | 0.02 | 0.027 | 0.001 | 0.005 | 0.003 | 0.0014 | 0.0028 | 0.0001 | 0 | 0.0001 | 0 | 286 | 428 | 33
25640 | Q345B | 1270 | 1060 | 857 | 574 | 0.1622 | 1.469 | 0.262 | 0.02 | 0.011 | 0.047 | 0.007 | 0.006 | 0.019 | 0.039 | 0.004 | 0.006 | 0.004 | 0.0012 | 0.0038 | 0.0003 | 0 | 0.0004 | 0 | 423 | 558 | 30
27380 | Q345B | 1268 | 1080 | 878 | 573 | 0.1436 | 1.351 | 0.252 | 0.018 | 0.017 | 0.045 | 0.01 | 0.01 | 0.018 | 0.028 | 0.002 | 0.006 | 0.004 | 0.002 | 0.0048 | 0.0001 | 0 | 0.0002 | 0 | 376 | 522 | 27
28690 | Q235B | 1255 | 1050 | 866 | 654 | 0.1438 | 0.478 | 0.191 | 0.016 | 0.013 | 0.054 | 0.007 | 0.006 | 0.022 | 0.038 | 0.003 | 0.01 | 0.002 | 0.001 | 0.003 | 0.0001 | 0 | 0.0002 | 0 | 276 | 416 | 29
28770 | Q235B | 1267 | 1050 | 865 | 652 | 0.1467 | 0.475 | 0.206 | 0.012 | 0.012 | 0.048 | 0.004 | 0.004 | 0.025 | 0.038 | 0.002 | 0.006 | 0.002 | 0.001 | 0.0034 | 0.0001 | 0 | 0.0003 | 0 | 277 | 423 | 30
29270 | Q235B | 1257 | 1050 | 870 | 634 | 0.138 | 0.467 | 0.186 | 0.026 | 0.009 | 0.049 | 0.015 | 0.013 | 0.028 | 0.043 | 0.002 | 0.011 | 0.001 | 0.0015 | 0.0039 | 0.0006 | 0 | 0.0001 | 0 | 274 | 415 | 30
29260 | Q235B | 1269 | 1050 | 861 | 649 | 0.138 | 0.467 | 0.186 | 0.026 | 0.009 | 0.049 | 0.015 | 0.013 | 0.028 | 0.043 | 0.002 | 0.011 | 0.001 | 0.0015 | 0.0039 | 0.0006 | 0 | 0.0001 | 0 | 299 | 435 | 27
29210 | Q235B | 1269 | 1050 | 872 | 529 | 0.138 | 0.467 | 0.186 | 0.026 | 0.009 | 0.049 | 0.015 | 0.013 | 0.028 | 0.043 | 0.002 | 0.011 | 0.001 | 0.0015 | 0.0039 | 0.0006 | 0 | 0.0001 | 0 | 304 | 432 | 32
26240 | Q235B | 1254 | 1050 | 868 | 0 | 0.1449 | 0.427 | 0.179 | 0.02 | 0.018 | 0.055 | 0.003 | 0.003 | 0.025 | 0.049 | 0.002 | 0.007 | 0.002 | 0.001 | 0.0034 | 0.0001 | 0 | 0.0002 | 0 | 281 | 412 | 28
26220 | Q235B | 1254 | 1050 | 867 | 0 | 0.144 | 0.496 | 0.181 | 0.008 | 0.014 | 0.043 | 0.013 | 0.008 | 0.016 | 0.027 | 0.002 | 0.011 | 0.001 | 0.0014 | 0.0051 | 0.0004 | 0 | 0.0001 | 0 | 272 | 410 | 32
27310 | Q235B | 1254 | 1050 | 869 | 658 | 0.1441 | 0.472 | 0.192 | 0.013 | 0.014 | 0.042 | 0.005 | 0.004 | 0.02 | 0.035 | 0.002 | 0.009 | 0.002 | 0.001 | 0.0026 | 0.0001 | 0 | 0.0002 | 0 | 264 | 414 | 31
27300 | Q235B | 1266 | 1050 | 866 | 655 | 0.144 | 0.496 | 0.181 | 0.008 | 0.014 | 0.043 | 0.013 | 0.008 | 0.016 | 0.027 | 0.002 | 0.011 | 0.001 | 0.0014 | 0.0051 | 0.0004 | 0 | 0.0001 | 0 | 296 | 413 | 35
27330 | Q235B | 1255 | 1050 | 863 | 655 | 0.144 | 0.496 | 0.181 | 0.008 | 0.014 | 0.043 | 0.013 | 0.008 | 0.016 | 0.027 | 0.002 | 0.011 | 0.001 | 0.0014 | 0.0051 | 0.0004 | 0 | 0.0001 | 0 | 266 | 406 | 36
28880 | Q235B | 1255 | 1050 | 869 | 636 | 0.1502 | 0.475 | 0.199 | 0.01 | 0.019 | 0.051 | 0.01 | 0.01 | 0.023 | 0.026 | 0.002 | 0.005 | 0.001 | 0.001 | 0.0037 | 0.0001 | 0 | 0.0002 | 0 | 281 | 420 | 31
28790 | Q235B | 1274 | 1060 | 890 | 600 | 0.1467 | 0.475 | 0.206 | 0.012 | 0.012 | 0.048 | 0.004 | 0.004 | 0.025 | 0.038 | 0.002 | 0.006 | 0.002 | 0.001 | 0.0034 | 0.0001 | 0 | 0.0003 | 0 | 316 | 440 | 32
29110 | Q235B | 1262 | 1060 | 889 | 603 | 0.1449 | 0.427 | 0.179 | 0.02 | 0.018 | 0.055 | 0.003 | 0.003 | 0.025 | 0.049 | 0.002 | 0.007 | 0.002 | 0.001 | 0.0034 | 0.0001 | 0 | 0.0002 | 0 | 296 | 434 | 33
29120 | Q235B | 1274 | 1060 | 0 | 0 | 0.1449 | 0.427 | 0.179 | 0.02 | 0.018 | 0.055 | 0.003 | 0.003 | 0.025 | 0.049 | 0.002 | 0.007 | 0.002 | 0.001 | 0.0034 | 0.0001 | 0 | 0.0002 | 0 | 266 | 420 | 35
32280 | Q235B | 1274 | 1060 | 890 | 613 | 0.139 | 0.496 | 0.188 | 0.012 | 0.01 | 0.045 | 0.008 | 0.006 | 0.018 | 0.036 | 0.002 | 0.011 | 0.001 | 0.0014 | 0.0046 | 0.0004 | 0 | 0.0001 | 0 | 276 | 403 | 26
32360 | Q235B | 1265 | 1060 | 889 | 607 | 0.139 | 0.496 | 0.188 | 0.012 | 0.01 | 0.045 | 0.008 | 0.006 | 0.018 | 0.036 | 0.002 | 0.011 | 0.001 | 0.0014 | 0.0046 | 0.0004 | 0 | 0.0001 | 0 | 269 | 402 | 28
34360 | Q235B | 1277 | 1060 | 884 | 636 | 0.1449 | 0.427 | 0.179 | 0.02 | 0.018 | 0.055 | 0.003 | 0.003 | 0.025 | 0.049 | 0.002 | 0.007 | 0.002 | 0.001 | 0.0034 | 0.0001 | 0 | 0.0002 | 0 | 288 | 417 | 34
34180 | Q235B | 1265 | 1060 | 889 | 634 | 0.1502 | 0.475 | 0.199 | 0.01 | 0.019 | 0.051 | 0.01 | 0.01 | 0.023 | 0.026 | 0.002 | 0.005 | 0.001 | 0.001 | 0.0037 | 0.0001 | 0 | 0.0002 | 0 | 283 | 405 | 26
37150 | Q235B | 1277 | 1060 | 887 | 638 | 0.1467 | 0.475 | 0.206 | 0.012 | 0.012 | 0.048 | 0.004 | 0.004 | 0.025 | 0.038 | 0.002 | 0.006 | 0.002 | 0.001 | 0.0034 | 0.0001 | 0 | 0.0003 | 0 | 285 | 420 | 33
29100 | Q235B | 1277 | 1060 | 885 | 601 | 0.139 | 0.496 | 0.188 | 0.012 | 0.01 | 0.045 | 0.008 | 0.006 | 0.018 | 0.036 | 0.002 | 0.011 | 0.001 | 0.0014 | 0.0046 | 0.0004 | 0 | 0.0001 | 0 | 287 | 408 | 32
26360 | Q235B | 1266 | 1060 | 888 | 632 | 0.144 | 0.496 | 0.181 | 0.008 | 0.014 | 0.043 | 0.013 | 0.008 | 0.016 | 0.027 | 0.002 | 0.011 | 0.001 | 0.0014 | 0.0051 | 0.0004 | 0 | 0.0001 | 0 | 262 | 421 | 35
28100 | Q235B | 1268 | 1060 | 882 | 637 | 0.1463 | 0.445 | 0.22 | 0.023 | 0.014 | 0.044 | 0.003 | 0.003 | 0.021 | 0.035 | 0.003 | 0.006 | 0.003 | 0.0014 | 0.0028 | 0.0002 | 0 | 0.0003 | 0 | 303 | 439 | 29
28150 | Q235B | 1256 | 1060 | 886 | 634 | 0.145 | 0.451 | 0.195 | 0.014 | 0.015 | 0.046 | 0.003 | 0.002 | 0.016 | 0.022 | 0.003 | 0.005 | 0.003 | 0.0011 | 0.0045 | 0.0001 | 0 | 0.0003 | 0 | 295 | 440 | 29
28150 | Q235B | 1268 | 1060 | 880 | 609 | 0.145 | 0.451 | 0.195 | 0.014 | 0.015 | 0.046 | 0.003 | 0.002 | 0.016 | 0.022 | 0.003 | 0.005 | 0.003 | 0.0011 | 0.0045 | 0.0001 | 0 | 0.0003 | 0 | 308 | 451 | 29
27740 | Q235B | 1268 | 1060 | 879 | 638 | 0.141 | 0.469 | 0.197 | 0.018 | 0.006 | 0.049 | 0.012 | 0.01 | 0.019 | 0.042 | 0.002 | 0.008 | 0.001 | 0.002 | 0.0042 | 0.0003 | 0 | 0.0001 | 0 | 301 | 441 | 31
28040 | Q235B | 1258 | 1040 | 881 | 636 | 0.152 | 0.477 | 0.192 | 0.019 | 0.016 | 0.038 | 0.009 | 0.008 | 0.019 | 0.034 | 0.002 | 0.009 | 0.001 | 0.001 | 0.0033 | 0.0001 | 0 | 0.0001 | 0 | 299 | 432 | 28
27730 | Q235B | 1256 | 1060 | 887 | 633 | 0.141 | 0.469 | 0.197 | 0.018 | 0.006 | 0.049 | 0.012 | 0.01 | 0.019 | 0.042 | 0.002 | 0.008 | 0.001 | 0.002 | 0.0042 | 0.0003 | 0 | 0.0001 | 0 | 310 | 441 | 35
27670 | Q235B | 1268 | 1060 | 884 | 636 | 0.1535 | 0.435 | 0.214 | 0.01 | 0.007 | 0.047 | 0.016 | 0.015 | 0.021 | 0.025 | 0.002 | 0.005 | 0.001 | 0.001 | 0.0047 | 0.0001 | 0 | 0.0003 | 0 | 321 | 441 | 33
27550 | Q345B | 1261 | 1040 | 855 | 573 | 0.1589 | 1.443 | 0.258 | 0.018 | 0.017 | 0.04 | 0.002 | 0.002 | 0.021 | 0.028 | 0.003 | 0.004 | 0.004 | 0.0018 | 0.0028 | 0.0001 | 0 | 0.0004 | 0 | 411 | 553 | 22
27270 | Q235B | 1274 | 1060 | 885 | 606 | 0.1397 | 0.466 | 0.195 | 0.016 | 0.015 | 0.055 | 0.006 | 0.005 | 0.026 | 0.039 | 0.003 | 0.006 | 0.002 | 0.001 | 0.005 | 0.0001 | 0 | 0.0003 | 0 | 296 | 424 | 33
27290 | Q235B | 1262 | 1060 | 886 | 635 | 0.147 | 0.454 | 0.211 | 0.017 | 0.013 | 0.06 | 0.004 | 0.003 | 0.025 | 0.047 | 0.002 | 0.009 | 0.001 | 0.0019 | 0.0025 | 0.0004 | 0 | 0.0001 | 0 | 258 | 425 | 31
29280 | Q235B | 1277 | 1060 | 886 | 610 | 0.1363 | 0.45 | 0.183 | 0.018 | 0.008 | 0.048 | 0.012 | 0.01 | 0.022 | 0.038 | 0.003 | 0.005 | 0.002 | 0.001 | 0.0033 | 0.0001 | 0 | 0.0002 | 0 | 276 | 423 | 28
29350 | Q235B | 1280 | 1060 | 886 | 605 | 0.1363 | 0.45 | 0.183 | 0.018 | 0.008 | 0.048 | 0.012 | 0.01 | 0.022 | 0.038 | 0.003 | 0.005 | 0.002 | 0.001 | 0.0033 | 0.0001 | 0 | 0.0002 | 0 | 287 | 420 | 28
36430 | Q235B | 1281 | 1060 | 891 | 611 | 0.1363 | 0.45 | 0.183 | 0.018 | 0.008 | 0.048 | 0.012 | 0.01 | 0.022 | 0.038 | 0.003 | 0.005 | 0.002 | 0.001 | 0.0033 | 0.0001 | 0 | 0.0002 | 0 | 274 | 397 | 35
27270 | Q235B | 1278 | 1060 | 890 | 631 | 0.147 | 0.493 | 0.206 | 0.018 | 0.01 | 0.057 | 0.014 | 0.008 | 0.025 | 0.049 | 0.002 | 0.008 | 0.001 | 0.0018 | 0.0039 | 0.0002 | 0 | 0.0001 | 0 | 292 | 442 | 34
27280 | Q235B | 1268 | 1060 | 888 | 606 | 0.1397 | 0.466 | 0.195 | 0.016 | 0.015 | 0.055 | 0.006 | 0.005 | 0.026 | 0.039 | 0.003 | 0.006 | 0.002 | 0.001 | 0.005 | 0.0001 | 0 | 0.0003 | 0 | 301 | 428 | 28
27270 | Q235B | 1268 | 1060 | 889 | 607 | 0.147 | 0.493 | 0.206 | 0.018 | 0.01 | 0.057 | 0.014 | 0.008 | 0.025 | 0.049 | 0.002 | 0.008 | 0.001 | 0.0018 | 0.0039 | 0.0002 | 0 | 0.0001 | 0 | 310 | 438 | 34
29000 | Q235B | 1278 | 1060 | 891 | 634 | 0.147 | 0.493 | 0.206 | 0.018 | 0.01 | 0.057 | 0.014 | 0.008 | 0.025 | 0.049 | 0.002 | 0.008 | 0.001 | 0.0018 | 0.0039 | 0.0002 | 0 | 0.0001 | 0 | 302 | 443 | 29
29080 | Q235B | 1275 | 1060 | 885 | 608 | 0.141 | 0.449 | 0.195 | 0.016 | 0.014 | 0.056 | 0.005 | 0.003 | 0.02 | 0.036 | 0.001 | 0.008 | 0.001 | 0.0018 | 0.0039 | 0.0008 | 0 | 0.0001 | 0 | 308 | 443 | 30
27420 | Q235B | 1267 | 1050 | 862 | 656 | 0.1467 | 0.475 | 0.206 | 0.012 | 0.012 | 0.048 | 0.004 | 0.004 | 0.025 | 0.038 | 0.002 | 0.006 | 0.002 | 0.001 | 0.0034 | 0.0001 | 0 | 0.0003 | 0 | 276 | 414 | 33
27330 | Q235B | 1267 | 1050 | 864 | 635 | 0.1441 | 0.472 | 0.192 | 0.013 | 0.014 | 0.042 | 0.005 | 0.004 | 0.02 | 0.035 | 0.002 | 0.009 | 0.002 | 0.001 | 0.0026 | 0.0001 | 0 | 0.0002 | 0 | 250 | 411 | 36
28960 | Q235B | 1254 | 1050 | 867 | 647 | 0.1423 | 0.47 | 0.215 | 0.012 | 0.011 | 0.047 | 0.015 | 0.014 | 0.026 | 0.042 | 0.003 | 0.006 | 0.002 | 0.001 | 0.0038 | 0.0001 | 0 | 0.0003 | 0 | 275 | 421 | 31
28830 | Q235B | 1254 | 1050 | 868 | 656 | 0.1411 | 0.461 | 0.186 | 0.017 | 0.012 | 0.055 | 0.006 | 0.005 | 0.025 | 0.04 | 0.003 | 0.006 | 0.002 | 0.001 | 0.0053 | 0.0001 | 0 | 0.0003 | 0 | 289 | 418 | 29
26830 | Q235B | 1274 | 1060 | 887 | 610 | 0.154 | 0.455 | 0.192 | 0.017 | 0.015 | 0.054 | 0.002 | 0.002 | 0.025 | 0.042 | 0.002 | 0.006 | 0.003 | 0.001 | 0.0035 | 0.0001 | 0 | 0.0003 | 0 | 298 | 438 | 31
28240 | Q235B | 1256 | 1060 | 888 | 634 | 0.1463 | 0.445 | 0.22 | 0.023 | 0.014 | 0.044 | 0.003 | 0.003 | 0.021 | 0.035 | 0.003 | 0.006 | 0.003 | 0.0014 | 0.0028 | 0.0002 | 0 | 0.0003 | 0 | 322 | 450 | 28
27790 | Q235B | 1268 | 1060 | 884 | 635 | 0.1535 | 0.435 | 0.214 | 0.01 | 0.007 | 0.047 | 0.016 | 0.015 | 0.021 | 0.025 | 0.002 | 0.005 | 0.001 | 0.001 | 0.0047 | 0.0001 | 0 | 0.0003 | 0 | 278 | 439 | 36
27700 | Q235B | 1268 | 1060 | 877 | 605 | 0.1535 | 0.435 | 0.214 | 0.01 | 0.007 | 0.047 | 0.016 | 0.015 | 0.021 | 0.025 | 0.002 | 0.005 | 0.001 | 0.001 | 0.0047 | 0.0001 | 0 | 0.0003 | 0 | 313 | 448 | 32
27910 | Q235B | 1256 | 1060 | 885 | 632 | 0.1512 | 0.467 | 0.201 | 0.019 | 0.022 | 0.047 | 0.022 | 0.02 | 0.019 | 0.034 | 0.003 | 0.006 | 0.003 | 0.0015 | 0.0044 | 0.0001 | 0 | 0.0003 | 0 | 306 | 449 | 31
27930 | Q235B | 1268 | 1060 | 880 | 636 | 0.1455 | 0.424 | 0.2 | 0.015 | 0.019 | 0.036 | 0.013 | 0.012 | 0.014 | 0.021 | 0.003 | 0.004 | 0.002 | 0.001 | 0.0028 | 0.0001 | 0 | 0.0002 | 0 | 373 | 441 | 28
28000 | Q235B | 1256 | 1060 | 887 | 606 | 0.148 | 0.504 | 0.182 | 0.022 | 0.017 | 0.046 | 0.003 | 0.002 | 0.016 | 0.034 | 0.002 | 0.007 | 0.001 | 0.0017 | 0.0028 | 0.0001 | 0 | 0.0001 | 0 | 297 | 435 | 31
27950 | Q235B | 1269 | 1060 | 877 | 636 | 0.149 | 0.492 | 0.174 | 0.023 | 0.02 | 0.04 | 0.003 | 0.001 | 0.014 | 0.028 | 0.001 | 0.006 | 0.001 | 0.0017 | 0.0022 | 0.0001 | 0 | 0.0001 | 0 | 295 | 427 | 30
28170 | Q235B | 1259 | 1060 | 885 | 633 | 0.145 | 0.451 | 0.195 | 0.014 | 0.015 | 0.046 | 0.003 | 0.002 | 0.016 | 0.022 | 0.003 | 0.005 | 0.003 | 0.0011 | 0.0045 | 0.0001 | 0 | 0.0003 | 0 | 297 | 443 | 29
29080 | Q235B | 1269 | 1060 | 885 | 606 | 0.1538 | 0.394 | 0.202 | 0.017 | 0.008 | 0.062 | 0.042 | 0.041 | 0.022 | 0.036 | 0.002 | 0.005 | 0.002 | 0.001 | 0.0031 | 0.0001 | 0 | 0.0001 | 0 | 299 | 443 | 29
28640 | Q345B | 1287 | 1080 | 856 | 583 | 0.1542 | 1.415 | 0.252 | 0.022 | 0.008 | 0.053 | 0.002 | 0.002 | 0.022 | 0.035 | 0.002 | 0.006 | 0.004 | 0.0022 | 0.0032 | 0.0001 | 0 | 0.0002 | 0 | 383 | 530 | 28
28640 | Q345B | 1273 | 1080 | 858 | 573 | 0.153 | 1.447 | 0.281 | 0.018 | 0.01 | 0.043 | 0.011 | 0.007 | 0.018 | 0.044 | 0.003 | 0.003 | 0.001 | 0.0029 | 0.0036 | 0.0002 | 0 | 0.0001 | 0 | 402 | 539 | 26
28650 | Q345B | 1273 | 1080 | 858 | 574 | 0.1558 | 1.46 | 0.27 | 0.018 | 0.016 | 0.052 | 0.017 | 0.017 | 0.02 | 0.038 | 0.004 | 0.006 | 0.004 | 0.002 | 0.0064 | 0.0001 | 0 | 0.0004 | 0 | 405 | 546 | 26
28680 | Q345B | 1273 | 1080 | 857 | 573 | 0.1558 | 1.46 | 0.27 | 0.018 | 0.016 | 0.052 | 0.017 | 0.017 | 0.02 | 0.038 | 0.004 | 0.006 | 0.004 | 0.002 | 0.0064 | 0.0001 | 0 | 0.0004 | 0 | 391 | 545 | 25
29430 | Q345B | 1283 | 1080 | 858 | 574 | 0.1528 | 1.433 | 0.265 | 0.017 | 0.011 | 0.067 | 0.003 | 0.002 | 0.029 | 0.035 | 0.003 | 0.007 | 0.004 | 0.0013 | 0.0032 | 0.0001 | 0 | 0.0003 | 0 | 383 | 533 | 30
29200 | Q345B | 1271 | 1080 | 857 | 573 | 0.1528 | 1.433 | 0.265 | 0.017 | 0.011 | 0.067 | 0.003 | 0.002 | 0.029 | 0.035 | 0.003 | 0.007 | 0.004 | 0.0013 | 0.0032 | 0.0001 | 0 | 0.0003 | 0 | 374 | 535 | 31
29940 | Q345B | 1282 | 1080 | 857 | 565 | 0.144 | 1.526 | 0.2 | 0.014 | 0.008 | 0.057 | 0.018 | 0.017 | 0.017 | 0.028 | 0.002 | 0.001 | 0.001 | 0.0025 | 0.0043 | 0.0003 | 0 | 0.0001 | 0 | 388 | 526 | 28
26710 | DH36 | 1262 | 1070 | 878 | 598 | 0.1106 | 1.402 | 0.158 | 0.017 | 0.0071 | 0.058 | 0.0482 | 0.0465 | 0.171 | 0.035 | 0.0153 | 0.005 | 0.002 | 0.0275 | 0 | 0.0002 | 0 | 0.0002 | 0 | 467 | 567 | 27
23280 | Q345B | 1271 | 1060 | 858 | 571 | 0.161 | 1.469 | 0.308 | 0.018 | 0.014 | 0.059 | 0.012 | 0.01 | 0.018 | 0.039 | 0.002 | 0.003 | 0.001 | 0.0031 | 0.0027 | 0.0001 | 0 | 0.0001 | 0 | 392 | 543 | 28
27780 | Q345B | 1260 | 1060 | 855 | 574 | 0.158 | 1.485 | 0.31 | 0.024 | 0.018 | 0.039 | 0.003 | 0.002 | 0.014 | 0.034 | 0.002 | 0.001 | 0.001 | 0.0029 | 0.0029 | 0.0003 | 0 | 0.0001 | 0 | 376 | 526 | 26
27590 | Q345B | 1272 | 1060 | 856 | 576 | 0.158 | 1.485 | 0.31 | 0.024 | 0.018 | 0.039 | 0.003 | 0.002 | 0.014 | 0.034 | 0.002 | 0.001 | 0.001 | 0.0029 | 0.0029 | 0.0003 | 0 | 0.0001 | 0 | 416 | 546 | 28
27100 | WL510-HB | 1280 | 1080 | 888 | 629 | 0.094 | 1.415 | 0.205 | 0.014 | 0.001 | 0.052 | 0.03 | 0.028 | 0.016 | 0.031 | 0.014 | 0.003 | 0.001 | 0.0258 | 0 | 0.0009 | 0 | 0.0001 | 0 | 467 | 545 | 34
27010 | WL510-HB | 1268 | 1080 | 887 | 630 | 0.094 | 1.415 | 0.205 | 0.014 | 0.001 | 0.052 | 0.03 | 0.028 | 0.016 | 0.031 | 0.014 | 0.003 | 0.001 | 0.0258 | 0 | 0.0009 | 0 | 0.0001 | 0 | 468 | 545 | 34
27160 | WL510-HB | 1280 | 1080 | 887 | 632 | 0.094 | 1.415 | 0.205 | 0.014 | 0.001 | 0.052 | 0.03 | 0.028 | 0.016 | 0.031 | 0.014 | 0.003 | 0.001 | 0.0258 | 0 | 0.0009 | 0 | 0.0001 | 0 | 454 | 542 | 37
27030 | WL510-HB | 1268 | 1080 | 888 | 611 | 0.094 | 1.415 | 0.205 | 0.014 | 0.001 | 0.052 | 0.03 | 0.028 | 0.016 | 0.031 | 0.014 | 0.003 | 0.001 | 0.0258 | 0 | 0.0009 | 0 | 0.0001 | 0 | 449 | 547 | 35
27180 | WL510-HB | 1280 | 1080 | 886 | 634 | 0.094 | 1.415 | 0.205 | 0.014 | 0.001 | 0.052 | 0.03 | 0.028 | 0.016 | 0.031 | 0.014 | 0.003 | 0.001 | 0.0258 | 0 | 0.0009 | 0 | 0.0001 | 0 | 442 | 530 | 34
19340 | WL510-HB | 1265 | 1080 | 888 | 629 | 0.1 | 1.431 | 0.204 | 0.014 | 0.001 | 0.046 | 0.036 | 0.035 | 0.015 | 0.033 | 0.017 | 0.002 | 0.001 | 0.0262 | 0 | 0.0013 | 0 | 0.0001 | 0 | 448 | 545 | 39
29230 | Q235B | 1258 | 1060 | 885 | 610 | 0.148 | 0.449 | 0.172 | 0.016 | 0.017 | 0.048 | 0.002 | 0.002 | 0.031 | 0.033 | 0.002 | 0.008 | 0.002 | 0.0011 | 0.0041 | 0.0001 | 0 | 0.0001 | 0 | 286 | 413 | 32
29066 | Q235B | 1267 | 1060 | 0 | 0 | 0.154 | 0.455 | 0.192 | 0.017 | 0.015 | 0.054 | 0.002 | 0.002 | 0.025 | 0.042 | 0.002 | 0.006 | 0.003 | 0.001 | 0.0035 | 0.0001 | 0 | 0.0003 | 0 | 288 | 422 | 36
29910 | B | 1268 | 1070 | 877 | 635 | 0.144 | 0.719 | 0.192 | 0.012 | 0.013 | 0.043 | 0.006 | 0.004 | 0.014 | 0.023 | 0.002 | 0.006 | 0.001 | 0.0025 | 0 | 0.0002 | 0 | 0.0001 | 0 | 277 | 417 | 26
29490 | B | 1280 | 1070 | 870 | 638 | 0.144 | 0.719 | 0.192 | 0.012 | 0.013 | 0.043 | 0.006 | 0.004 | 0.014 | 0.023 | 0.002 | 0.006 | 0.001 | 0.0025 | 0 | 0.0002 | 0 | 0.0001 | 0 | 296 | 433 | 27
29180 | B | 1259 | 1060 | 841 | 615 | 0.147 | 0.693 | 0.2 | 0.019 | 0.015 | 0.05 | 0.008 | 0.006 | 0.016 | 0.028 | 0.002 | 0.007 | 0.001 | 0.0021 | 0 | 0.0002 | 0 | 0.0001 | 0 | 324 | 458 | 32
28280 | B | 1271 | 1060 | 844 | 617 | 0.147 | 0.693 | 0.2 | 0.019 | 0.015 | 0.05 | 0.008 | 0.006 | 0.016 | 0.028 | 0.002 | 0.007 | 0.001 | 0.0021 | 0 | 0.0002 | 0 | 0.0001 | 0 | 324 | 463 | 36
35780 | Q235B | 1265 | 1060 | 884 | 636 | 0.1423 | 0.47 | 0.215 | 0.012 | 0.011 | 0.047 | 0.015 | 0.014 | 0.026 | 0.042 | 0.003 | 0.006 | 0.002 | 0.001 | 0.0038 | 0.0001 | 0 | 0.0003 | 0 | 285 | 424 | 33
28940 | Q235B | 1281 | 1060 | 883 | 637 | 0.1538 | 0.394 | 0.202 | 0.017 | 0.008 | 0.062 | 0.042 | 0.041 | 0.022 | 0.036 | 0.002 | 0.005 | 0.002 | 0.001 | 0.0031 | 0.0001 | 0 | 0.0001 | 0 | 278 | 425 | 33
29010 | Q235B | 1270 | 1060 | 881 | 636 | 0.148 | 0.449 | 0.172 | 0.016 | 0.017 | 0.048 | 0.002 | 0.002 | 0.031 | 0.033 | 0.002 | 0.008 | 0.002 | 0.0011 | 0.0041 | 0.0001 | 0 | 0.0001 | 0 | 289 | 429 | 33
29180 | Q235B | 1270 | 1060 | 880 | 634 | 0.1489 | 0.482 | 0.199 | 0.015 | 0.015 | 0.05 | 0.002 | 0.001 | 0.023 | 0.033 | 0.002 | 0.007 | 0.002 | 0.0012 | 0.0027 | 0.0001 | 0 | 0.0001 | 0 | 285 | 412 | 31
25550 | Q345B | 1258 | 1060 | 857 | 573 | 0.1622 | 1.469 | 0.262 | 0.02 | 0.011 | 0.047 | 0.007 | 0.006 | 0.019 | 0.039 | 0.004 | 0.006 | 0.004 | 0.0012 | 0.0038 | 0.0003 | 0 | 0.0004 | 0 | 382 | 540 | 30
27490 | Q235B | 1268 | 1060 | 884 | 636 | 0.1489 | 0.482 | 0.199 | 0.015 | 0.015 | 0.05 | 0.002 | 0.001 | 0.023 | 0.033 | 0.002 | 0.007 | 0.002 | 0.0012 | 0.0027 | 0.0001 | 0 | 0.0001 | 0 | 287 | 437 | 30
28820 | Q235B | 1258 | 1040 | 877 | 609 | 0.14 | 0.469 | 0.171 | 0.024 | 0.019 | 0.039 | 0.005 | 0.004 | 0.015 | 0.034 | 0.002 | 0.009 | 0.001 | 0.0017 | 0.0046 | 0.0005 | 0 | 0.0001 | 0 | 293 | 441 | 32
29100 | Q235B | 1255 | 1040 | 859 | 655 | 0.1489 | 0.482 | 0.199 | 0.015 | 0.015 | 0.05 | 0.002 | 0.001 | 0.023 | 0.033 | 0.002 | 0.007 | 0.002 | 0.0012 | 0.0027 | 0.0001 | 0 | 0.0001 | 0 | 281 | 428 | 31
27000 | Q235B | 1257 | 1050 | 860 | 650 | 0.17 | 0.516 | 0.217 | 0.013 | 0.018 | 0.052 | 0.002 | 0.002 | 0.026 | 0.041 | 0.002 | 0.007 | 0.002 | 0.0011 | 0.0025 | 0.0002 | 0 | 0.0001 | 0 | 291 | 444 | 30
29070 | L485M | 1252 | 1010 | 806 | 488 | 0.065 | 1.599 | 0.249 | 0.007 | 0.001 | 0.06 | 0.037 | 0.035 | 0.025 | 0.342 | 0.016 | 0.131 | 0.049 | 0.0616 | 0.0054 | 0.0013 | 0 | 0.0001 | 0 | 522 | 630 | 40
29020 | L485M | 1240 | 1010 | 816 | 482 | 0.063 | 1.597 | 0.249 | 0.01 | 0.0009 | 0.041 | 0.033 | 0.032 | 0.016 | 0.331 | 0.015 | 0.131 | 0.05 | 0.062 | 0.0032 | 0.001 | 0 | 0.0001 | 0 | 566 | 652 | 34
29090 | L485M | 1240 | 1010 | 812 | 487 | 0.066 | 1.62 | 0.243 | 0.008 | 0.0009 | 0.046 | 0.033 | 0.032 | 0.025 | 0.335 | 0.014 | 0.132 | 0.048 | 0.0615 | 0.0035 | 0.0012 | 0 | 0.0001 | 0 | 564 | 654 | 40
29180 | L485M | 1240 | 1010 | 813 | 478 | 0.065 | 1.6 | 0.261 | 0.008 | 0.0009 | 0.047 | 0.035 | 0.034 | 0.021 | 0.334 | 0.017 | 0.144 | 0.049 | 0.0613 | 0.0048 | 0.0012 | 0 | 0.0001 | 0 | 562 | 654 | 38
29060 | L485M | 1252 | 1010 | 812 | 482 | 0.068 | 1.618 | 0.228 | 0.009 | 0.0008 | 0.046 | 0.036 | 0.035 | 0.02 | 0.335 | 0.016 | 0.145 | 0.049 | 0.0604 | 0.0042 | 0.0006 | 0 | 0.0001 | 0 | 532 | 626 | 40
29210 | Q235B | 1258 | 1040 | 881 | 638 | 0.1467 | 0.453 | 0.194 | 0.02 | 0.017 | 0.057 | 0.01 | 0.008 | 0.025 | 0.043 | 0.002 | 0.012 | 0.003 | 0.0013 | 0.0035 | 0.0001 | 0 | 0.0001 | 0 | 312 | 445 | 29
29080 | L485M | 1240 | 1010 | 813 | 476 | 0.065 | 1.614 | 0.22 | 0.009 | 0.0014 | 0.05 | 0.027 | 0.026 | 0.018 | 0.324 | 0.012 | 0.139 | 0.047 | 0.0603 | 0.0039 | 0.0004 | 0 | 0.0001 | 0 | 565 | 638 | 39
29240 | L485M | 1252 | 1010 | 812 | 482 | 0.069 | 1.608 | 0.237 | 0.008 | 0.0009 | 0.055 | 0.036 | 0.036 | 0.023 | 0.342 | 0.016 | 0.139 | 0.05 | 0.0619 | 0.0048 | 0.0009 | 0 | 0.0001 | 0 | 539 | 632 | 40
29050 | L485M | 1240 | 1010 | 811 | 478 | 0.0724 | 1.666 | 0.22 | 0.011 | 0.0009 | 0.051 | 0.045 | 0.044 | 0.027 | 0.357 | 0.013 | 0.14 | 0.05 | 0.0559 | 0.0039 | 0.0007 | 0 | 0.0001 | 0 | 569 | 659 | 39
28990 | L485M | 1240 | 1010 | 816 | 480 | 0.071 | 1.62 | 0.212 | 0.006 | 0.0009 | 0.06 | 0.028 | 0.024 | 0.021 | 0.332 | 0.015 | 0.145 | 0.046 | 0.0591 | 0.0059 | 0.0003 | 0 | 0.0001 | 0 | 561 | 639 | 39
29070 | L485M | 1252 | 1010 | 812 | 483 | 0.066 | 1.601 | 0.244 | 0.007 | 0.001 | 0.042 | 0.035 | 0.034 | 0.019 | 0.342 | 0.014 | 0.135 | 0.047 | 0.056 | 0.0048 | 0.0015 | 0 | 0.0001 | 0 | 531 | 636 | 39
29050 | L485M | 1252 | 1010 | 810 | 479 | 0.066 | 1.613 | 0.212 | 0.009 | 0.0008 | 0.052 | 0.029 | 0.029 | 0.02 | 0.336 | 0.014 | 0.14 | 0.047 | 0.0598 | 0.0048 | 0.0003 | 0 | 0.0001 | 0 | 565 | 638 | 40
29070 | L485M | 1252 | 1010 | 811 | 484 | 0.067 | 1.616 | 0.254 | 0.011 | 0.001 | 0.087 | 0.034 | 0.033 | 0.026 | 0.336 | 0.015 | 0.141 | 0.048 | 0.0572 | 0.0046 | 0.0012 | 0 | 0.0001 | 0 | 566 | 648 | 38
29090 | L485M | 1240 | 1010 | 816 | 476 | 0.066 | 1.618 | 0.224 | 0.013 | 0.0007 | 0.051 | 0.035 | 0.034 | 0.021 | 0.321 | 0.016 | 0.145 | 0.048 | 0.0594 | 0.0042 | 0.0006 | 0 | 0.0001 | 0 | 576 | 664 | 38
29390 | L485M | 1240 | 1010 | 828 | 482 | 0.067 | 1.593 | 0.239 | 0.014 | 0.001 | 0.062 | 0.03 | 0.029 | 0.025 | 0.336 | 0.015 | 0.14 | 0.047 | 0.0563 | 0.0041 | 0.0011 | 0 | 0.0001 | 0 | 571 | 660 | 39
28910 | Q235B | 1246 | 1040 | 0 | 0 | 0.1467 | 0.453 | 0.194 | 0.02 | 0.017 | 0.057 | 0.01 | 0.008 | 0.025 | 0.043 | 0.002 | 0.012 | 0.003 | 0.0013 | 0.0035 | 0.0001 | 0 | 0.0001 | 0 | 282 | 430 | 39
29120 | L485M | 1252 | 1010 | 811 | 485 | 0.07 | 1.627 | 0.219 | 0.015 | 0.001 | 0.056 | 0.03 | 0.028 | 0.022 | 0.322 | 0.015 | 0.143 | 0.047 | 0.0636 | 0.0062 | 0.0002 | 0 | 0.0001 | 0 | 546 | 636 | 41
29020 | L485M | 1240 | 1010 | 814 | 479 | 0.069 | 1.608 | 0.24 | 0.01 | 0.0007 | 0.053 | 0.036 | 0.035 | 0.019 | 0.339 | 0.015 | 0.138 | 0.046 | 0.0557 | 0.0041 | 0.0013 | 0 | 0.0001 | 0 | 565 | 661 | 38
29010 | L485M | 1240 | 1010 | 813 | 494 | 0.073 | 1.592 | 0.234 | 0.012 | 0.0009 | 0.073 | 0.033 | 0.03 | 0.029 | 0.323 | 0.014 | 0.131 | 0.047 | 0.0592 | 0.0045 | 0.0008 | 0 | 0.0001 | 0 | 575 | 645 | 38
29090 | L485M | 1240 | 1010 | 808 | 491 | 0.079 | 1.593 | 0.237 | 0.011 | 0.0012 | 0.056 | 0.031 | 0.03 | 0.023 | 0.334 | 0.014 | 0.132 | 0.047 | 0.0572 | 0.0036 | 0.0008 | 0 | 0.0001 | 0 | 554 | 656 | 40
29160 | L485M | 1252 | 1010 | 810 | 482 | 0.064 | 1.595 | 0.23 | 0.012 | 0.001 | 0.062 | 0.029 | 0.028 | 0.021 | 0.324 | 0.014 | 0.131 | 0.047 | 0.0614 | 0.0041 | 0.0005 | 0 | 0.0001 | 0 | 526 | 627 | 42
29090 | L485M | 1240 | 1010 | 813 | 480 | 0.065 | 1.575 | 0.245 | 0.013 | 0.0008 | 0.046 | 0.033 | 0.033 | 0.022 | 0.325 | 0.015 | 0.132 | 0.047 | 0.0622 | 0.0038 | 0.001 | 0 | 0.0001 | 0 | 573 | 650 | 39
28900 | L485M | 1250 | 1010 | 808 | 485 | 0.07 | 1.623 | 0.247 | 0.013 | 0.001 | 0.053 | 0.037 | 0.036 | 0.018 | 0.337 | 0.016 | 0.129 | 0.051 | 0.0592 | 0.0035 | 0.0012 | 0 | 0.0001 | 0 | 560 | 651 | 36
28960 | L485M | 1238 | 1010 | 811 | 480 | 0.071 | 1.609 | 0.25 | 0.015 | 0.001 | 0.052 | 0.037 | 0.036 | 0.022 | 0.332 | 0.015 | 0.13 | 0.048 | 0.0579 | 0.0042 | 0.0014 | 0 | 0.0001 | 0 | 553 | 652 | 40
29160 | L485M | 1238 | 1010 | 814 | 478 | 0.069 | 1.615 | 0.247 | 0.009 | 0.0007 | 0.051 | 0.039 | 0.039 | 0.018 | 0.326 | 0.015 | 0.134 | 0.048 | 0.0587 | 0.0044 | 0.001 | 0 | 0.0001 | 0 | 546 | 658 | 38
28850 | L485M | 1252 | 1010 | 812 | 479 | 0.067 | 1.593 | 0.239 | 0.014 | 0.001 | 0.062 | 0.03 | 0.029 | 0.025 | 0.336 | 0.015 | 0.14 | 0.047 | 0.0563 | 0.0041 | 0.0011 | 0 | 0.0001 | 0 | 563 | 636 | 35
28850 | L485M | 1252 | 1010 | 812 | 479 | 0.067 | 1.593 | 0.239 | 0.014 | 0.001 | 0.062 | 0.03 | 0.029 | 0.025 | 0.336 | 0.015 | 0.14 | 0.047 | 0.0563 | 0.0041 | 0.0011 | 0 | 0.0001 | 0 | 534 | 641 | 35
28850 | L485M | 1252 | 1010 | 812 | 479 | 0.067 | 1.593 | 0.239 | 0.014 | 0.001 | 0.062 | 0.03 | 0.029 | 0.025 | 0.336 | 0.015 | 0.14 | 0.047 | 0.0563 | 0.0041 | 0.0011 | 0 | 0.0001 | 0 | 516 | 658 | 34
27710 | L485M | 1250 | 1010 | 811 | 478 | 0.07 | 1.623 | 0.247 | 0.013 | 0.001 | 0.053 | 0.037 | 0.036 | 0.018 | 0.337 | 0.016 | 0.129 | 0.051 | 0.0592 | 0.0035 | 0.0012 | 0 | 0.0001 | 0 | 535 | 664 | 32
27810 | Q235B | 1256 | 1060 | 886 | 633 | 0.141 | 0.469 | 0.197 | 0.018 | 0.006 | 0.049 | 0.012 | 0.01 | 0.019 | 0.042 | 0.002 | 0.008 | 0.001 | 0.002 | 0.0042 | 0.0003 | 0 | 0.0001 | 0 | 300 | 432 | 29
27800 | Q235B | 1258 | 1040 | 0 | 0 | 0.152 | 0.477 | 0.192 | 0.019 | 0.016 | 0.038 | 0.009 | 0.008 | 0.019 | 0.034 | 0.002 | 0.009 | 0.001 | 0.001 | 0.0033 | 0.0001 | 0 | 0.0001 | 0 | 294 | 445 | 28
25390 | Q345B | 1246 | 1040 | 857 | 573 | 0.148 | 1.454 | 0.259 | 0.018 | 0.008 | 0.047 | 0.009 | 0.009 | 0.019 | 0.031 | 0.004 | 0.007 | 0.005 | 0.0013 | 0.0026 | 0.0001 | 0 | 0.0004 | 0 | 389 | 539 | 28
27010 | WL510-HB | 1266 | 1060 | 868 | 544 | 0.107 | 1.45 | 0.225 | 0.015 | 0.001 | 0.061 | 0.029 | 0.029 | 0.022 | 0.043 | 0.014 | 0.003 | 0.002 | 0.023 | 0.004 | 0.0007 | 0 | 0.0001 | 0 | 482 | 571 | 28
26930 | WL510-HB | 1255 | 1060 | 867 | 540 | 0.098 | 1.398 | 0.188 | 0.011 | 0.003 | 0.045 | 0.028 | 0.026 | 0.014 | 0.032 | 0.018 | 0.002 | 0.001 | 0.0269 | 0 | 0.0011 | 0 | 0.0001 | 0 | 462 | 545 | 25
25600 | WL510-HB | 1269 | 1060 | 868 | 557 | 0.107 | 1.45 | 0.225 | 0.015 | 0.001 | 0.061 | 0.029 | 0.029 | 0.022 | 0.043 | 0.014 | 0.003 | 0.002 | 0.023 | 0.004 | 0.0007 | 0 | 0.0001 | 0 | 462 | 567 | 24
21640 | Q345E | 1269 | 1060 | 869 | 623 | 0.105 | 1.442 | 0.192 | 0.019 | 0.014 | 0.049 | 0.041 | 0.036 | 0.023 | 0.043 | 0.003 | 0.005 | 0.001 | 0.0242 | 0.0036 | 0.0002 | 0 | 0.0001 | 0 | 424 | 525 | 32
30280 | QStE500TM | 1280 | 1080 | 859 | 577 | 0.09 | 1.441 | 0.165 | 0.02 | 0.001 | 0.049 | 0.047 | 0.046 | 0.018 | 0.036 | 0.028 | 0.005 | 0.002 | 0.037 | 0 | 0.001 | 0 | 0.0001 | 0 | 489 | 578 | 23
30280 | QStE500TM | 1280 | 1080 | 859 | 577 | 0.09 | 1.441 | 0.165 | 0.02 | 0.001 | 0.049 | 0.047 | 0.046 | 0.018 | 0.036 | 0.028 | 0.005 | 0.002 | 0.037 | 0 | 0.001 | 0 | 0.0001 | 0 | 537 | 613 | 24
30280 | QStE500TM | 1280 | 1080 | 859 | 577 | 0.09 | 1.441 | 0.165 | 0.02 | 0.001 | 0.049 | 0.047 | 0.046 | 0.018 | 0.036 | 0.028 | 0.005 | 0.002 | 0.037 | 0 | 0.001 | 0 | 0.0001 | 0 | 555 | 618 | 25
26120 | QStE500TM | 1268 | 1080 | 864 | 562 | 0.093 | 1.428 | 0.218 | 0.016 | 0.001 | 0.049 | 0.036 | 0.035 | 0.016 | 0.028 | 0.03 | 0.004 | 0.001 | 0.0355 | 0 | 0.0014 | 0 | 0.0001 | 0 | 524 | 616 | 24
26250 | QStE500TM | 1280 | 1080 | 864 | 572 | 0.105 | 1.426 | 0.168 | 0.013 | 0.001 | 0.032 | 0.045 | 0.044 | 0.009 | 0.021 | 0.029 | 0.004 | 0.003 | 0.0317 | 0 | 0.0002 | 0 | 0.0003 | 0 | 503 | 595 | 27
26500 | QStE500TM | 1268 | 1080 | 866 | 555 | 0.105 | 1.426 | 0.168 | 0.013 | 0.001 | 0.032 | 0.045 | 0.044 | 0.009 | 0.021 | 0.029 | 0.004 | 0.003 | 0.0317 | 0 | 0.0002 | 0 | 0.0003 | 0 | 492 | 578 | 22
26500 | QStE500TM | 1268 | 1080 | 866 | 555 | 0.105 | 1.426 | 0.168 | 0.013 | 0.001 | 0.032 | 0.045 | 0.044 | 0.009 | 0.021 | 0.029 | 0.004 | 0.003 | 0.0317 | 0 | 0.0002 | 0 | 0.0003 | 0 | 527 | 615 | 24
26500 | QStE500TM | 1268 | 1080 | 866 | 555 | 0.105 | 1.426 | 0.168 | 0.013 | 0.001 | 0.032 | 0.045 | 0.044 | 0.009 | 0.021 | 0.029 | 0.004 | 0.003 | 0.0317 | 0 | 0.0002 | 0 | 0.0003 | 0 | 523 | 612 | 24
30310 | QStE500TM | 1268 | 1080 | 858 | 576 | 0.094 | 1.428 | 0.164 | 0.017 | 0.002 | 0.04 | 0.047 | 0.046 | 0.017 | 0.029 | 0.026 | 0.003 | 0.002 | 0.0353 | 0 | 0.0011 | 0 | 0.0001 | 0 | 528 | 619 | 25
30310 | QStE500TM | 1268 | 1080 | 858 | 576 | 0.094 | 1.428 | 0.164 | 0.017 | 0.002 | 0.04 | 0.047 | 0.046 | 0.017 | 0.029 | 0.026 | 0.003 | 0.002 | 0.0353 | 0 | 0.0011 | 0 | 0.0001 | 0 | 474 | 563 | 28
30310 | QStE500TM | 1268 | 1080 | 858 | 576 | 0.094 | 1.428 | 0.164 | 0.017 | 0.002 | 0.04 | 0.047 | 0.046 | 0.017 | 0.029 | 0.026 | 0.003 | 0.002 | 0.0353 | 0 | 0.0011 | 0 | 0.0001 | 0 | 506 | 600 | 25
27060 | QStE500TM | 1263 | 1080 | 857 | 572 | 0.1069 | 1.433 | 0.185 | 0.019 | 0.001 | 0.055 | 0.032 | 0.031 | 0.02 | 0.029 | 0.025 | 0.005 | 0.004 | 0.0343 | 0 | 0.0006 | 0 | 0.0002 | 0 | 491 | 588 | 27
27060 | QStE500TM | 1263 | 1080 | 857 | 572 | 0.1069 | 1.433 | 0.185 | 0.019 | 0.001 | 0.055 | 0.032 | 0.031 | 0.02 | 0.029 | 0.025 | 0.005 | 0.004 | 0.0343 | 0 | 0.0006 | 0 | 0.0002 | 0 | 523 | 613 | 26
27060 | QStE500TM | 1263 | 1080 | 857 | 572 | 0.1069 | 1.433 | 0.185 | 0.019 | 0.001 | 0.055 | 0.032 | 0.031 | 0.02 | 0.029 | 0.025 | 0.005 | 0.004 | 0.0343 | 0 | 0.0006 | 0 | 0.0002 | 0 | 533 | 625 | 26
27060 | QStE500TM | 1263 | 1080 | 857 | 572 | 0.1069 | 1.433 | 0.185 | 0.019 | 0.001 | 0.055 | 0.032 | 0.031 | 0.02 | 0.029 | 0.025 | 0.005 | 0.004 | 0.0343 | 0 | 0.0006 | 0 | 0.0002 | 0 | 340 | 588 | 27
23240 | QStE500TM | 1263 | 1080 | 857 | 569 | 0.103 | 1.496 | 0.173 | 0.012 | 0.003 | 0.049 | 0.036 | 0.034 | 0.014 | 0.029 | 0.031 | 0.005 | 0.001 | 0.0334 | 0 | 0.0008 | 0 | 0.0001 | 0 | 492 | 578 | 28
23240 | QStE500TM | 1263 | 1080 | 857 | 569 | 0.103 | 1.496 | 0.173 | 0.012 | 0.003 | 0.049 | 0.036 | 0.034 | 0.014 | 0.029 | 0.031 | 0.005 | 0.001 | 0.0334 | 0 | 0.0008 | 0 | 0.0001 | 0 | 515 | 608 | 33
23240 | QStE500TM | 1263 | 1080 | 857 | 569 | 0.103 | 1.496 | 0.173 | 0.012 | 0.003 | 0.049 | 0.036 | 0.034 | 0.014 | 0.029 | 0.031 | 0.005 | 0.001 | 0.0334 | 0 | 0.0008 | 0 | 0.0001 | 0 | 515 | 591 | 29
27090 | QStE500TM | 1275 | 1080 | 852 | 576 | 0.0931 | 1.426 | 0.175 | 0.012 | 0.001 | 0.043 | 0.035 | 0.034 | 0.013 | 0.025 | 0.03 | 0.005 | 0.003 | 0.0318 | 0 | 0.0006 | 0 | 0.0002 | 0 | 477 | 566 | 34
27090 | QStE500TM | 1275 | 1080 | 852 | 576 | 0.0931 | 1.426 | 0.175 | 0.012 | 0.001 | 0.043 | 0.035 | 0.034 | 0.013 | 0.025 | 0.03 | 0.005 | 0.003 | 0.0318 | 0 | 0.0006 | 0 | 0.0002 | 0 | 493 | 585 | 32
27090 | QStE500TM | 1275 | 1080 | 852 | 576 | 0.0931 | 1.426 | 0.175 | 0.012 | 0.001 | 0.043 | 0.035 | 0.034 | 0.013 | 0.025 | 0.03 | 0.005 | 0.003 | 0.0318 | 0 | 0.0006 | 0 | 0.0002 | 0 | 492 | 580 | 25
27090 | QStE500TM | 1275 | 1080 | 852 | 576 | 0.0931 | 1.426 | 0.175 | 0.012 | 0.001 | 0.043 | 0.035 | 0.034 | 0.013 | 0.025 | 0.03 | 0.005 | 0.003 | 0.0318 | 0 | 0.0006 | 0 | 0.0002 | 0 | 492 | 580 | 25
27050 | QStE500TM | 1263 | 1080 | 856 | 574 | 0.0931 | 1.426 | 0.175 | 0.012 | 0.001 | 0.043 | 0.035 | 0.034 | 0.013 | 0.025 | 0.03 | 0.005 | 0.003 | 0.0318 | 0 | 0.0006 | 0 | 0.0002 | 0 | 505 | 596 | 25
21060 | Q345B | 1242 | 1040 | 848 | 559 | 0.156 | 1.473 | 0.251 | 0.018 | 0.014 | 0.052 | 0.011 | 0.009 | 0.017 | 0.037 | 0.002 | 0.003 | 0.002 | 0.0032 | 0.0046 | 0.0002 | 0 | 0.0001 | 0 | 378 | 534 | 25
23240 | Q345B | 1242 | 1040 | 851 | 567 | 0.166 | 1.5 | 0.281 | 0.024 | 0.013 | 0.048 | 0.026 | 0.024 | 0.021 | 0.051 | 0.003 | 0.003 | 0.002 | 0.0035 | 0.0028 | 0.0001 | 0 | 0.0001 | 0 | 393 | 555 | 24
27630 | Q235B | 1256 | 1060 | 887 | 635 | 0.1489 | 0.482 | 0.199 | 0.015 | 0.015 | 0.05 | 0.002 | 0.001 | 0.023 | 0.033 | 0.002 | 0.007 | 0.002 | 0.0012 | 0.0027 | 0.0001 | 0 | 0.0001 | 0 | 298 | 443 | 29
27590 | Q235B | 1268 | 1060 | 884 | 637 | 0.17 | 0.516 | 0.217 | 0.013 | 0.018 | 0.052 | 0.002 | 0.002 | 0.026 | 0.041 | 0.002 | 0.007 | 0.002 | 0.0011 | 0.0025 | 0.0002 | 0 | 0.0001 | 0 | 299 | 450 | 32
27830 | Q235B | 1268 | 1060 | 886 | 638 | 0.1512 | 0.467 | 0.201 | 0.019 | 0.022 | 0.047 | 0.022 | 0.02 | 0.019 | 0.034 | 0.003 | 0.006 | 0.003 | 0.0015 | 0.0044 | 0.0001 | 0 | 0.0003 | 0 | 314 | 451 | 31
27350 | Q345B | 1249 | 1040 | 858 | 575 | 0.168 | 1.482 | 0.294 | 0.019 | 0.019 | 0.045 | 0.033 | 0.032 | 0.019 | 0.03 | 0.003 | 0.005 | 0.004 | 0.002 | 0.003 | 0.0001 | 0 | 0.0004 | 0 | 388 | 543 | 30
23250 | Q345B | 1260 | 1040 | 858 | 576 | 0.159 | 1.518 | 0.246 | 0.021 | 0.018 | 0.05 | 0.007 | 0.006 | 0.017 | 0.035 | 0.002 | 0.003 | 0.001 | 0.0027 | 0.0027 | 0.0002 | 0 | 0.0001 | 0 | 385 | 535 | 29
28440 | QStE500TM | 1278 | 1080 | 856 | 570 | 0.101 | 1.397 | 0.195 | 0.012 | 0.001 | 0.072 | 0.03 | 0.029 | 0.023 | 0.038 | 0.028 | 0.002 | 0.002 | 0.0341 | 0 | 0.0017 | 0 | 0.0001 | 0 | 489 | 576 | 25
28440 | QStE500TM | 1278 | 1080 | 856 | 570 | 0.101 | 1.397 | 0.195 | 0.012 | 0.001 | 0.072 | 0.03 | 0.029 | 0.023 | 0.038 | 0.028 | 0.002 | 0.002 | 0.0341 | 0 | 0.0017 | 0 | 0.0001 | 0 | 492 | 580 | 25
28440 | QStE500TM | 1278 | 1080 | 856 | 570 | 0.101 | 1.397 | 0.195 | 0.012 | 0.001 | 0.072 | 0.03 | 0.029 | 0.023 | 0.038 | 0.028 | 0.002 | 0.002 | 0.0341 | 0 | 0.0017 | 0 | 0.0001 | 0 | 502 | 595 | 26
28440 | QStE500TM | 1278 | 1080 | 856 | 570 | 0.101 | 1.397 | 0.195 | 0.012 | 0.001 | 0.072 | 0.03 | 0.029 | 0.023 | 0.038 | 0.028 | 0.002 | 0.002 | 0.0341 | 0 | 0.0017 | 0 | 0.0001 | 0 | 492 | 585 | 28
28050 | QStE500TM | 1266 | 1080 | 860 | 572 | 0.101 | 1.397 | 0.195 | 0.012 | 0.001 | 0.072 | 0.03 | 0.029 | 0.023 | 0.038 | 0.028 | 0.002 | 0.002 | 0.0341 | 0 | 0.0017 | 0 | 0.0001 | 0 | 520 | 608 | 27
30510 | QStE500TM | 1280 | 1080 | 857 | 566 | 0.099 | 1.435 | 0.246 | 0.014 | 0.001 | 0.081 | 0.032 | 0.029 | 0.029 | 0.043 | 0.029 | 0.003 | 0.002 | 0.0393 | 0 | 0.0015 | 0 | 0.0001 | 0 | 521 | 615 | 20
30380 | QStE500TM | 1268 | 1080 | 860 | 575 | 0.099 | 1.435 | 0.246 | 0.014 | 0.001 | 0.081 | 0.032 | 0.029 | 0.029 | 0.043 | 0.029 | 0.003 | 0.002 | 0.0393 | 0 | 0.0015 | 0 | 0.0001 | 0 | 512 | 604 | 27
30670 | QStE500TM | 1280 | 1080 | 857 | 576 | 0.099 | 1.435 | 0.246 | 0.014 | 0.001 | 0.081 | 0.032 | 0.029 | 0.029 | 0.043 | 0.029 | 0.003 | 0.002 | 0.0393 | 0 | 0.0015 | 0 | 0.0001 | 0 | 500 | 584 | 23
33480 | QStE500TM | 1269 | 1080 | 858 | 573 | 0.093 | 1.44 | 0.214 | 0.011 | 0.003 | 0.067 | 0.047 | 0.045 | 0.022 | 0.042 | 0.034 | 0.002 | 0.002 | 0.0364 | 0 | 0.0021 | 0 | 0.0001 | 0 | 522 | 611 | 21
33730 | QStE500TM | 1269 | 1080 | 858 | 574 | 0.093 | 1.44 | 0.214 | 0.011 | 0.003 | 0.067 | 0.047 | 0.045 | 0.022 | 0.042 | 0.034 | 0.002 | 0.002 | 0.0364 | 0 | 0.0021 | 0 | 0.0001 | 0 | 517 | 608 | 27
33630 | QStE500TM | 1281 | 1080 | 856 | 574 | 0.093 | 1.44 | 0.214 | 0.011 | 0.003 | 0.067 | 0.047 | 0.045 | 0.022 | 0.042 | 0.034 | 0.002 | 0.002 | 0.0364 | 0 | 0.0021 | 0 | 0.0001 | 0 | 527 | 614 | 22
33620 | QStE500TM | 1281 | 1080 | 845 | 568 | 0.092 | 1.429 | 0.253 | 0.025 | 0.003 | 0.065 | 0.037 | 0.036 | 0.021 | 0.045 | 0.032 | 0.003 | 0.002 | 0.0412 | 0 | 0.0018 | 0 | 0.0001 | 0 | 509 | 617 | 20
33690 | QStE500TM | 1269 | 1080 | 859 | 563 | 0.092 | 1.429 | 0.253 | 0.025 | 0.003 | 0.065 | 0.037 | 0.036 | 0.021 | 0.045 | 0.032 | 0.003 | 0.002 | 0.0412 | 0 | 0.0018 | 0 | 0.0001 | 0 | 550 | 639 | 25
24200 | QStE500TM | 1281 | 1080 | 857 | 556 | 0.092 | 1.429 | 0.253 | 0.025 | 0.003 | 0.065 | 0.037 | 0.036 | 0.021 | 0.045 | 0.032 | 0.003 | 0.002 | 0.0412 | 0 | 0.0018 | 0 | 0.0001 | 0 | 544 | 634 | 26
28470 | QStE500TM | 1271 | 1080 | 860 | 562 | 0.092 | 1.429 | 0.253 | 0.025 | 0.003 | 0.065 | 0.037 | 0.036 | 0.021 | 0.045 | 0.032 | 0.003 | 0.002 | 0.0412 | 0 | 0.0018 | 0 | 0.0001 | 0 | 560 | 642 | 26
30570 | QStE500TM | 1281 | 1080 | 858 | 565 | 0.099 | 1.435 | 0.246 | 0.014 | 0.001 | 0.081 | 0.032 | 0.029 | 0.029 | 0.043 | 0.029 | 0.003 | 0.002 | 0.0393 | 0 | 0.0015 | 0 | 0.0001 | 0 | 546 | 636 | 26
30750 | QStE500TM | 1269 | 1080 | 859 | 563 | 0.099 | 1.435 | 0.246 | 0.014 | 0.001 | 0.081 | 0.032 | 0.029 | 0.029 | 0.043 | 0.029 | 0.003 | 0.002 | 0.0393 | 0 | 0.0015 | 0 | 0.0001 | 0 | 545 | 633 | 17
26820 | QStE500TM | 1268 | 1080 | 858 | 558 | 0.101 | 1.397 | 0.195 | 0.012 | 0.001 | 0.072 | 0.03 | 0.029 | 0.023 | 0.038 | 0.028 | 0.002 | 0.002 | 0.0341 | 0 | 0.0017 | 0 | 0.0001 | 0 | 543 | 635 | 24
27580 | QStE500TM | 1278 | 1080 | 860 | 556 | 0.101 | 1.397 | 0.195 | 0.012 | 0.001 | 0.072 | 0.03 | 0.029 | 0.023 | 0.038 | 0.028 | 0.002 | 0.002 | 0.0341 | 0 | 0.0017 | 0 | 0.0001 | 0 | 530 | 630 | 24
27850 | QStE500TM | 1266 | 1080 | 860 | 557 | 0.101 | 1.397 | 0.195 | 0.012 | 0.001 | 0.072 | 0.03 | 0.029 | 0.023 | 0.038 | 0.028 | 0.002 | 0.002 | 0.0341 | 0 | 0.0017 | 0 | 0.0001 | 0 | 547 | 641 | 24
27910 | QStE500TM | 1278 | 1080 | 859 | 558 | 0.101 | 1.397 | 0.195 | 0.012 | 0.001 | 0.072 | 0.03 | 0.029 | 0.023 | 0.038 | 0.028 | 0.002 | 0.002 | 0.0341 | 0 | 0.0017 | 0 | 0.0001 | 0 | 544 | 637 | 25
27310 | Q235B | 1268 | 1060 | 884 | 567 | 0.1502 | 0.415 | 0.203 | 0.011 | 0.016 | 0.045 | 0.002 | 0.001 | 0.02 | 0.024 | 0.002 | 0.005 | 0.001 | 0.001 | 0.0042 | 0.0001 | 0 | 0.0003 | 0 | 327 | 435 | 32
27300 | Q235B | 1256 | 1060 | 882 | 633 | 0.1502 | 0.415 | 0.203 | 0.011 | 0.016 | 0.045 | 0.002 | 0.001 | 0.02 | 0.024 | 0.002 | 0.005 | 0.001 | 0.001 | 0.0042 | 0.0001 | 0 | 0.0003 | 0 | 304 | 438 | 34
24910 | Q235B | 1258 | 1040 | 881 | 634 | 0.145 | 0.451 | 0.195 | 0.014 | 0.015 | 0.046 | 0.003 | 0.002 | 0.016 | 0.022 | 0.003 | 0.005 | 0.003 | 0.0011 | 0.0045 | 0.0001 | 0 | 0.0003 | 0 | 289 | 430 | 31
24798 | Q235B | 1246 | 1040 | 0 | 0 | 0.144 | 0.487 | 0.207 | 0.021 | 0.009 | 0.044 | 0.026 | 0.025 | 0.019 | 0.044 | 0.002 | 0.008 | 0.001 | 0.0019 | 0.003 | 0.0002 | 0 | 0.0001 | 0 | 319 | 440 | 32
27370 | Q235B | 1258 | 1040 | 876 | 604 | 0.1535 | 0.435 | 0.214 | 0.01 | 0.007 | 0.047 | 0.016 | 0.015 | 0.021 | 0.025 | 0.002 | 0.005 | 0.001 | 0.001 | 0.0047 | 0.0001 | 0 | 0.0003 | 0 | 288 | 423 | 32
28780 | Q235B | 1246 | 1040 | 885 | 634 | 0.1489 | 0.482 | 0.199 | 0.015 | 0.015 | 0.05 | 0.002 | 0.001 | 0.023 | 0.033 | 0.002 | 0.007 | 0.002 | 0.0012 | 0.0027 | 0.0001 | 0 | 0.0001 | 0 | 272 | 418 | 28
28700 | Q235B | 1258 | 1040 | 878 | 609 | 0.1489 | 0.482 | 0.199 | 0.015 | 0.015 | 0.05 | 0.002 | 0.001 | 0.023 | 0.033 | 0.002 | 0.007 | 0.002 | 0.0012 | 0.0027 | 0.0001 | 0 | 0.0001 | 0 | 268 | 412 | 29
31900 | B | 1259 | 1060 | 842 | 582 | 0.145 | 0.719 | 0.202 | 0.018 | 0.005 | 0.042 | 0.014 | 0.012 | 0.015 | 0.032 | 0.002 | 0.007 | 0.001 | 0.002 | 0 | 0.0003 | 0 | 0.0001 | 0 | 311 | 442 | 29
31820 | B | 1271 | 1060 | 841 | 609 | 0.145 | 0.719 | 0.202 | 0.018 | 0.005 | 0.042 | 0.014 | 0.012 | 0.015 | 0.032 | 0.002 | 0.007 | 0.001 | 0.002 | 0 | 0.0003 | 0 | 0.0001 | 0 | 307 | 441 | 31
32020 | B | 1259 | 1060 | 842 | 588 | 0.145 | 0.719 | 0.202 | 0.018 | 0.005 | 0.042 | 0.014 | 0.012 | 0.015 | 0.032 | 0.002 | 0.007 | 0.001 | 0.002 | 0 | 0.0003 | 0 | 0.0001 | 0 | 312 | 445 | 35
31830 | B | 1271 | 1060 | 841 | 612 | 0.145 | 0.719 | 0.202 | 0.018 | 0.005 | 0.042 | 0.014 | 0.012 | 0.015 | 0.032 | 0.002 | 0.007 | 0.001 | 0.002 | 0 | 0.0003 | 0 | 0.0001 | 0 | 296 | 432 | 30
29040 | Q235B | 1265 | 1060 | 882 | 598 | 0.138 | 0.467 | 0.186 | 0.026 | 0.009 | 0.049 | 0.015 | 0.013 | 0.028 | 0.043 | 0.002 | 0.011 | 0.001 | 0.0015 | 0.0039 | 0.0006 | 0 | 0.0001 | 0 | 295 | 434 | 31
29350 | Q235B | 1279 | 1060 | 880 | 599 | 0.1567 | 0.371 | 0.181 | 0.012 | 0.012 | 0.064 | 0.045 | 0.044 | 0.022 | 0.029 | 0.003 | 0.004 | 0.002 | 0.001 | 0.0046 | 0.0001 | 0 | 0.0002 | 0 | 304 | 443 | 31
36170 | Q235B | 1265 | 1060 | 884 | 635 | 0.1436 | 0.46 | 0.185 | 0.009 | 0.013 | 0.046 | 0.009 | 0.008 | 0.016 | 0.025 | 0.002 | 0.003 | 0.002 | 0.001 | 0.0041 | 0.0001 | 0 | 0.0002 | 0 | 277 | 420 | 36
28800 | Q235B | 1269 | 1050 | 859 | 632 | 0.138 | 0.467 | 0.186 | 0.026 | 0.009 | 0.049 | 0.015 | 0.013 | 0.028 | 0.043 | 0.002 | 0.011 | 0.001 | 0.0015 | 0.0039 | 0.0006 | 0 | 0.0001 | 0 | 309 | 443 | 30
28190 | Q235B | 1246 | 1040 | 886 | 603 | 0.155 | 0.483 | 0.164 | 0.011 | 0.014 | 0.043 | 0.008 | 0.007 | 0.018 | 0.03 | 0.002 | 0.009 | 0.001 | 0.0018 | 0.0035 | 0.0001 | 0 | 0.0001 | 0 | 290 | 428 | 31
28200 | Q235B | 1258 | 1040 | 0 | 0 | 0.152 | 0.477 | 0.192 | 0.019 | 0.016 | 0.038 | 0.009 | 0.008 | 0.019 | 0.034 | 0.002 | 0.009 | 0.001 | 0.001 | 0.0033 | 0.0001 | 0 | 0.0001 | 0 | 311 | 448 | 30
28190 | Q235B | 1246 | 1040 | 886 | 634 | 0.145 | 0.451 | 0.195 | 0.014 | 0.015 | 0.046 | 0.003 | 0.002 | 0.016 | 0.022 | 0.003 | 0.005 | 0.003 | 0.0011 | 0.0045 | 0.0001 | 0 | 0.0003 | 0 | 306 | 446 | 31
27740 | Q235B | 1254 | 1040 | 865 | 571 | 0.155 | 0.483 | 0.164 | 0.011 | 0.014 | 0.043 | 0.008 | 0.007 | 0.018 | 0.03 | 0.002 | 0.009 | 0.001 | 0.0018 | 0.0035 | 0.0001 | 0 | 0.0001 | 0 | 294 | 432 | 31
27750 | Q235B | 1242 | 1040 | 865 | 655 | 0.155 | 0.483 | 0.164 | 0.011 | 0.014 | 0.043 | 0.008 | 0.007 | 0.018 | 0.03 | 0.002 | 0.009 | 0.001 | 0.0018 | 0.0035 | 0.0001 | 0 | 0.0001 | 0 | 287 | 428 | 31
27460 | Q235B | 1257 | 1050 | 861 | 635 | 0.144 | 0.444 | 0.192 | 0.02 | 0.014 | 0.039 | 0.007 | 0.002 | 0.015 | 0.027 | 0.002 | 0.007 | 0.001 | 0.0018 | 0.003 | 0.0001 | 0 | 0.0001 | 0 | 281 | 423 | 31
33190 | 1.00E+170 | 1250 | 1020 | 822 | 533 | 0.158 | 1.071 | 0.01 | 0.011 | 0.009 | 0.026 | 0.057 | 0.054 | 0.009 | 0.017 | 0.002 | 0.003 | 0.001 | 0.002 | 0 | 0.0001 | 0 | 0.0001 | 0 | 352 | 497 | 49
30200 | 1.00E+170 | 1238 | 1020 | 824 | 528 | 0.159 | 1.058 | 0.01 | 0.014 | 0.009 | 0.048 | 0.039 | 0.035 | 0.014 | 0.028 | 0.002 | 0.004 | 0.002 | 0.0017 | 0 | 0.0007 | 0 | 0.0001 | 0 | 330 | 508 | 38
23590 | 1.00E+170 | 1249 | 1020 | 831 | 0 | 0.158 | 1.071 | 0.01 | 0.011 | 0.009 | 0.026 | 0.057 | 0.054 | 0.009 | 0.017 | 0.002 | 0.003 | 0.001 | 0.002 | 0 | 0.0001 | 0 | 0.0001 | 0 | 327 | 479 | 40
27840 | 1.00E+170 | 1237 | 1020 | 824 | 0 | 0.158 | 1.071 | 0.01 | 0.011 | 0.009 | 0.026 | 0.057 | 0.054 | 0.009 | 0.017 | 0.002 | 0.003 | 0.001 | 0.002 | 0 | 0.0001 | 0 | 0.0001 | 0 | 322 | 483 | 40
32310 | 1.00E+170 | 1238 | 1020 | 827 | 538 | 0.1617 | 1.056 | 0.011 | 0.018 | 0.011 | 0.05 | 0.035 | 0.035 | 0.014 | 0.023 | 0.002 | 0.006 | 0.003 | 0.001 | 0 | 0.0001 | 0 | 0.0001 | 0 | 327 | 493 | 45
28880 | 1.00E+170 | 1240 | 1010 | 807 | 590 | 0.162 | 1.065 | 0.013 | 0.02 | 0.008 | 0.042 | 0.037 | 0.03 | 0.014 | 0.023 | 0.002 | 0.006 | 0.001 | 0.0023 | 0 | 0.0003 | 0 | 0.0001 | 0 | 297 | 490 | 43
28230 | ASTMA572GR65 | 1249 | 1040 | 845 | 567 | 0.079 | 1.425 | 0.021 | 0.014 | 0.008 | 0.041 | 0.034 | 0.032 | 0.018 | 0.046 | 0.002 | 0.003 | 0.041 | 0.0346 | 0 | 0.0005 | 0 | 0.0001 | 0 | 526 | 596 | 28
31360 | ASTMA572GR65 | 1258 | 1040 | 813 | 566 | 0.079 | 1.425 | 0.021 | 0.014 | 0.008 | 0.041 | 0.034 | 0.032 | 0.018 | 0.046 | 0.002 | 0.003 | 0.041 | 0.0346 | 0 | 0.0005 | 0 | 0.0001 | 0 | 561 | 612 | 28
31340 | ASTMA572GR65 | 1246 | 1040 | 824 | 567 | 0.079 | 1.425 | 0.021 | 0.014 | 0.008 | 0.041 | 0.034 | 0.032 | 0.018 | 0.046 | 0.002 | 0.003 | 0.041 | 0.0346 | 0 | 0.0005 | 0 | 0.0001 | 0 | 532 | 604 | 34
33890 | ASTMA572GR65 | 1269 | 1050 | 824 | 557 | 0.073 | 1.383 | 0.019 | 0.014 | 0.013 | 0.045 | 0.026 | 0.024 | 0.02 | 0.044 | 0.002 | 0.003 | 0.037 | 0.0316 | 0 | 0.0007 | 0 | 0.0001 | 0 | 501 | 591 | 35
33850 | ASTMA572GR65 | 1257 | 1050 | 816 | 573 | 0.073 | 1.383 | 0.019 | 0.014 | 0.013 | 0.045 | 0.026 | 0.024 | 0.02 | 0.044 | 0.002 | 0.003 | 0.037 | 0.0316 | 0 | 0.0007 | 0 | 0.0001 | 0 | 490 | 581 | 30
33980 | ASTMA572GR65 | 1269 | 1050 | 813 | 561 | 0.073 | 1.383 | 0.019 | 0.014 | 0.013 | 0.045 | 0.026 | 0.024 | 0.02 | 0.044 | 0.002 | 0.003 | 0.037 | 0.0316 | 0 | 0.0007 | 0 | 0.0001 | 0 | 498 | 584 | 30
34000 | ASTMA572GR65 | 1257 | 1050 | 819 | 570 | 0.079 | 1.425 | 0.021 | 0.014 | 0.008 | 0.041 | 0.034 | 0.032 | 0.018 | 0.046 | 0.002 | 0.003 | 0.041 | 0.0346 | 0 | 0.0005 | 0 | 0.0001 | 0 | 498 | 596 | 32
33780 | ASTMA572GR65 | 1269 | 1050 | 815 | 572 | 0.079 | 1.425 | 0.021 | 0.014 | 0.008 | 0.041 | 0.034 | 0.032 | 0.018 | 0.046 | 0.002 | 0.003 | 0.041 | 0.0346 | 0 | 0.0005 | 0 | 0.0001 | 0 | 510 | 600 | 30
28340 | ASTMA572GR65 | 1257 | 1050 | 820 | 570 | 0.079 | 1.425 | 0.021 | 0.014 | 0.008 | 0.041 | 0.034 | 0.032 | 0.018 | 0.046 | 0.002 | 0.003 | 0.041 | 0.0346 | 0 | 0.0005 | 0 | 0.0001 | 0 | 526 | 618 | 32
29670 | B | 1271 | 1060 | 846 | 615 | 0.144 | 0.719 | 0.192 | 0.012 | 0.013 | 0.043 | 0.006 | 0.004 | 0.014 | 0.023 | 0.002 | 0.006 | 0.001 | 0.0025 | 0 | 0.0002 | 0 | 0.0001 | 0 | 293 | 459 | 29
29620 | B | 1259 | 1060 | 846 | 613 | 0.144 | 0.719 | 0.192 | 0.012 | 0.013 | 0.043 | 0.006 | 0.004 | 0.014 | 0.023 | 0.002 | 0.006 | 0.001 | 0.0025 | 0 | 0.0002 | 0 | 0.0001 | 0 | 307 | 454 | 34
29520 | SS400 | 1272 | 1060 | 839 | 606 | 0.142 | 0.404 | 0.172 | 0.016 | 0.013 | 0.04 | 0.03 | 0.028 | 0.016 | 0.026 | 0.002 | 0.008 | 0.001 | 0.0012 | 0.003 | 0.0004 | 0 | 0.0001 | 0 | 284 | 436 | 32
29530 | SS400 | 1260 | 1060 | 831 | 575 | 0.142 | 0.404 | 0.172 | 0.016 | 0.013 | 0.04 | 0.03 | 0.028 | 0.016 | 0.026 | 0.002 | 0.008 | 0.001 | 0.0012 | 0.003 | 0.0004 | 0 | 0.0001 | 0 | 283 | 430 | 36
28410 | Q345B | 1241 | 1040 | 853 | 569 | 0.156 | 1.473 | 0.251 | 0.018 | 0.014 | 0.052 | 0.011 | 0.009 | 0.017 | 0.037 | 0.002 | 0.003 | 0.002 | 0.0032 | 0.0046 | 0.0002 | 0 | 0.0001 | 0 | 440 | 578 | 16
28410 | Q345B | 1241 | 1040 | 853 | 569 | 0.156 | 1.473 | 0.251 | 0.018 | 0.014 | 0.052 | 0.011 | 0.009 | 0.017 | 0.037 | 0.002 | 0.003 | 0.002 | 0.0032 | 0.0046 | 0.0002 | 0 | 0.0001 | 0 | 423 | 572 | 19
28410 | Q345B | 1241 | 1040 | 853 | 569 | 0.156 | 1.473 | 0.251 | 0.018 | 0.014 | 0.052 | 0.011 | 0.009 | 0.017 | 0.037 | 0.002 | 0.003 | 0.002 | 0.0032 | 0.0046 | 0.0002 | 0 | 0.0001 | 0 | 424 | 596 | 16
21830 | Q345C | 1253 | 1050 | 847 | 625 | 0.105 | 1.442 | 0.192 | 0.019 | 0.014 | 0.049 | 0.041 | 0.036 | 0.023 | 0.043 | 0.003 | 0.005 | 0.001 | 0.0242 | 0.0036 | 0.0002 | 0 | 0.0001 | 0 | 371 | 500 | 28
21740 | Q345C | 1253 | 1050 | 836 | 632 | 0.105 | 1.442 | 0.192 | 0.019 | 0.014 | 0.049 | 0.041 | 0.036 | 0.023 | 0.043 | 0.003 | 0.005 | 0.001 | 0.0242 | 0.0036 | 0.0002 | 0 | 0.0001 | 0 | 384 | 491 | 28
21780 | Q345C | 1241 | 1050 | 840 | 0 | 0.105 | 1.442 | 0.192 | 0.019 | 0.014 | 0.049 | 0.041 | 0.036 | 0.023 | 0.043 | 0.003 | 0.005 | 0.001 | 0.0242 | 0.0036 | 0.0002 | 0 | 0.0001 | 0 | 387 | 494 | 29
29030 | Q235B | 1246 | 1040 | 890 | 637 | 0.14 | 0.469 | 0.171 | 0.024 | 0.019 | 0.039 | 0.005 | 0.004 | 0.015 | 0.034 | 0.002 | 0.009 | 0.001 | 0.0017 | 0.0046 | 0.0005 | 0 | 0.0001 | 0 | 297 | 440 | 30
28980 | Q345B | 1242 | 1040 | 849 | 573 | 0.163 | 1.445 | 0.252 | 0.018 | 0.015 | 0.052 | 0.004 | 0.004 | 0.019 | 0.031 | 0.002 | 0.003 | 0.001 | 0.0032 | 0.0029 | 0.0001 | 0 | 0.0001 | 0 | 376 | 547 | 25
29150 | L485M | 1252 | 1010 | 813 | 479 | 0.073 | 1.607 | 0.24 | 0.012 | 0.0015 | 0.055 | 0.034 | 0.033 | 0.018 | 0.336 | 0.016 | 0.129 | 0.048 | 0.0566 | 0.0053 | 0.0009 | 0 | 0.0001 | 0 | 570 | 649 | 37
29210 | L485M | 1252 | 1010 | 812 | 479 | 0.068 | 1.587 | 0.237 | 0.011 | 0.001 | 0.049 | 0.03 | 0.029 | 0.019 | 0.33 | 0.015 | 0.134 | 0.049 | 0.0584 | 0.0049 | 0.0014 | 0 | 0.0001 | 0 | 563 | 654 | 37
29140 | L485M | 1252 | 1010 | 817 | 484 | 0.07 | 1.603 | 0.252 | 0.01 | 0.0008 | 0.046 | 0.036 | 0.036 | 0.018 | 0.334 | 0.016 | 0.133 | 0.048 | 0.0583 | 0.0039 | 0.0011 | 0 | 0.0001 | 0 | 537 | 645 | 38
29210 | L485M | 1240 | 1010 | 810 | 478 | 0.071 | 1.619 | 0.25 | 0.014 | 0.001 | 0.046 | 0.033 | 0.032 | 0.018 | 0.334 | 0.015 | 0.136 | 0.049 | 0.0606 | 0.0043 | 0.001 | 0 | 0.0001 | 0 | 566 | 674 | 37
29660 | L485M | 1252 | 1010 | 813 | 485 | 0.071 | 1.619 | 0.25 | 0.014 | 0.001 | 0.046 | 0.033 | 0.032 | 0.018 | 0.334 | 0.015 | 0.136 | 0.049 | 0.0606 | 0.0043 | 0.001 | 0 | 0.0001 | 0 | 581 | 707 | 22
29140 | L485M | 1252 | 1010 | 821 | 397 | 0.07 | 1.618 | 0.248 | 0.014 | 0.001 | 0.047 | 0.033 | 0.031 | 0.017 | 0.333 | 0.015 | 0.135 | 0.048 | 0.0599 | 0.0042 | 0.001 | 0 | 0.0001 | 0 | 566 | 634 | 38
29160 | L485M | 1240 | 1010 | 815 | 469 | 0.072 | 1.635 | 0.252 | 0.011 | 0.0006 | 0.057 | 0.034 | 0.033 | 0.023 | 0.341 | 0.015 | 0.14 | 0.05 | 0.0608 | 0.0054 | 0.001 | 0 | 0.0001 | 0 | 583 | 665 | 36
29260 | L485M | 1252 | 1010 | 819 | 464 | 0.071 | 1.61 | 0.243 | 0.01 | 0.0015 | 0.046 | 0.033 | 0.033 | 0.017 | 0.333 | 0.015 | 0.133 | 0.048 | 0.0591 | 0.0048 | 0.001 | 0 | 0.0001 | 0 | 562 | 643 | 37
29340 | Q235B | 1270 | 1060 | 890 | 634 | 0.1535 | 0.456 | 0.175 | 0.013 | 0.014 | 0.056 | 0.002 | 0.001 | 0.025 | 0.033 | 0.002 | 0.007 | 0.002 | 0.001 | 0.0031 | 0.0001 | 0 | 0.0001 | 0 | 316 | 448 | 32
27810 | Q235B | 1268 | 1060 | 889 | 632 | 0.1502 | 0.415 | 0.203 | 0.011 | 0.016 | 0.045 | 0.002 | 0.001 | 0.02 | 0.024 | 0.002 | 0.005 | 0.001 | 0.001 | 0.0042 | 0.0001 | 0 | 0.0003 | 0 | 299 | 442 | 34
28060 | Q235B | 1268 | 1060 | 888 | 636 | 0.1512 | 0.467 | 0.201 | 0.019 | 0.022 | 0.047 | 0.022 | 0.02 | 0.019 | 0.034 | 0.003 | 0.006 | 0.003 | 0.0015 | 0.0044 | 0.0001 | 0 | 0.0003 | 0 | 306 | 445 | 29
27570 | Q235B | 1268 | 1060 | 887 | 626 | 0.17 | 0.516 | 0.217 | 0.013 | 0.018 | 0.052 | 0.002 | 0.002 | 0.026 | 0.041 | 0.002 | 0.007 | 0.002 | 0.0011 | 0.0025 | 0.0002 | 0 | 0.0001 | 0 | 316 | 457 | 37
28870 | Q235B | 1246 | 1040 | 886 | 494 | 0.1467 | 0.453 | 0.194 | 0.02 | 0.017 | 0.057 | 0.01 | 0.008 | 0.025 | 0.043 | 0.002 | 0.012 | 0.003 | 0.0013 | 0.0035 | 0.0001 | 0 | 0.0001 | 0 | 318 | 446 | 31
29090 | Q235B | 1246 | 1040 | 886 | 492 | 0.1467 | 0.453 | 0.194 | 0.02 | 0.017 | 0.057 | 0.01 | 0.008 | 0.025 | 0.043 | 0.002 | 0.012 | 0.003 | 0.0013 | 0.0035 | 0.0001 | 0 | 0.0001 | 0 | 311 | 443 | 35
32170 | B | 1271 | 1060 | 848 | 200 | 0.145 | 0.719 | 0.202 | 0.018 | 0.005 | 0.042 | 0.014 | 0.012 | 0.015 | 0.032 | 0.002 | 0.007 | 0.001 | 0.002 | 0 | 0.0003 | 0 | 0.0001 | 0 | 307 | 452 | 30
32200 | B | 1259 | 1060 | 0 | 0 | 0.145 | 0.719 | 0.202 | 0.018 | 0.005 | 0.042 | 0.014 | 0.012 | 0.015 | 0.032 | 0.002 | 0.007 | 0.001 | 0.002 | 0 | 0.0003 | 0 | 0.0001 | 0 | 326 | 453 | 33
29280 | Q345B | 1264 | 1050 | 846 | 566 | 0.152 | 1.455 | 0.26 | 0.024 | 0.012 | 0.051 | 0.012 | 0.009 | 0.018 | 0.038 | 0.002 | 0.002 | 0.001 | 0.0028 | 0.0037 | 0.0002 | 0 | 0.0001 | 0 | 364 | 531 | 25
28860 | S420MC | 1283 | 1100 | 858 | 598 | 0.079 | 0.919 | 0.021 | 0.016 | 0.012 | 0.041 | 0.037 | 0.036 | 0.021 | 0.035 | 0.085 | 0.007 | 0.001 | 0.0268 | 0.0032 | 0.0001 | 0 | 0.0001 | 0 | 466 | 562 | 25
28780 | S420MC | 1271 | 1100 | 850 | 612 | 0.079 | 0.919 | 0.021 | 0.016 | 0.012 | 0.041 | 0.037 | 0.036 | 0.021 | 0.035 | 0.085 | 0.007 | 0.001 | 0.0268 | 0.0032 | 0.0001 | 0 | 0.0001 | 0 | 468 | 563 | 24
28830 | S420MC | 1283 | 1100 | 851 | 626 | 0.079 | 0.919 | 0.021 | 0.016 | 0.012 | 0.041 | 0.037 | 0.036 | 0.021 | 0.035 | 0.085 | 0.007 | 0.001 | 0.0268 | 0.0032 | 0.0001 | 0 | 0.0001 | 0 | 505 | 590 | 21
28640 | S420MC | 1271 | 1100 | 858 | 628 | 0.079 | 0.919 | 0.021 | 0.016 | 0.012 | 0.041 | 0.037 | 0.036 | 0.021 | 0.035 | 0.085 | 0.007 | 0.001 | 0.0268 | 0.0032 | 0.0001 | 0 | 0.0001 | 0 | 517 | 624 | 21
28810 | S420MC | 1283 | 1100 | 853 | 622 | 0.079 | 0.919 | 0.021 | 0.016 | 0.012 | 0.041 | 0.037 | 0.036 | 0.021 | 0.035 | 0.085 | 0.007 | 0.001 | 0.0268 | 0.0032 | 0.0001 | 0 | 0.0001 | 0 | 480 | 559 | 26
28550 | S420MC | 1271 | 1100 | 854 | 624 | 0.079 | 0.919 | 0.021 | 0.016 | 0.012 | 0.041 | 0.037 | 0.036 | 0.021 | 0.035 | 0.085 | 0.007 | 0.001 | 0.0268 | 0.0032 | 0.0001 | 0 | 0.0001 | 0 | 521 | 622 | 22
28770 | S420MC | 1283 | 1100 | 852 | 627 | 0.079 | 0.919 | 0.021 | 0.016 | 0.012 | 0.041 | 0.037 | 0.036 | 0.021 | 0.035 | 0.085 | 0.007 | 0.001 | 0.0268 | 0.0032 | 0.0001 | 0 | 0.0001 | 0 | 506 | 604 | 23
28510 | S420MC | 1271 | 1100 | 857 | 617 | 0.079 | 0.919 | 0.021 | 0.016 | 0.012 | 0.041 | 0.037 | 0.036 | 0.021 | 0.035 | 0.085 | 0.007 | 0.001 | 0.0268 | 0.0032 | 0.0001 | 0 | 0.0001 | 0 | 459 | 561 | 21
29170 | Q345B | 1263 | 1050 | 844 | 528 | 0.1528 | 1.433 | 0.265 | 0.017 | 0.011 | 0.067 | 0.003 | 0.002 | 0.029 | 0.035 | 0.003 | 0.007 | 0.004 | 0.0013 | 0.0032 | 0.0001 | 0 | 0.0003 | 0 | 458 | 589 | 14
29170 | Q345B | 1263 | 1050 | 844 | 528 | 0.1528 | 1.433 | 0.265 | 0.017 | 0.011 | 0.067 | 0.003 | 0.002 | 0.029 | 0.035 | 0.003 | 0.007 | 0.004 | 0.0013 | 0.0032 | 0.0001 | 0 | 0.0003 | 0 | 442 | 585 | 17
29170 | Q345B | 1263 | 1050 | 844 | 528 | 0.1528 | 1.433 | 0.265 | 0.017 | 0.011 | 0.067 | 0.003 | 0.002 | 0.029 | 0.035 | 0.003 | 0.007 | 0.004 | 0.0013 | 0.0032 | 0.0001 | 0 | 0.0003 | 0 | 417 | 553 | 19
29510 | Q345B | 1251 | 1050 | 839 | 0 | 0.1528 | 1.433 | 0.265 | 0.017 | 0.011 | 0.067 | 0.003 | 0.002 | 0.029 | 0.035 | 0.003 | 0.007 | 0.004 | 0.0013 | 0.0032 | 0.0001 | 0 | 0.0003 | 0 | 374 | 524 | 27
29870 | HG70D | 1279 | 1080 | 884 | 570 | 0.069 | 1.78 | 0.122 | 0.014 | 0.002 | 0.068 | 0.045 | 0.044 | 0.01 | 0.029 | 0.146 | 0.118 | 0.003 | 0.0499 | 0.0047 | 0.0015 | 0 | 0.0001 | 0 | 778 | 859 | 17
29980 | HG70D | 1267 | 1080 | 880 | 571 | 0.069 | 1.78 | 0.122 | 0.014 | 0.002 | 0.068 | 0.045 | 0.044 | 0.01 | 0.029 | 0.146 | 0.118 | 0.003 | 0.0499 | 0.0047 | 0.0015 | 0 | 0.0001 | 0 | 782 | 854 | 16
29040 | Q345B | 1254 | 1040 | 842 | 0 | 0.163 | 1.445 | 0.252 | 0.018 | 0.015 | 0.052 | 0.004 | 0.004 | 0.019 | 0.031 | 0.002 | 0.003 | 0.001 | 0.0032 | 0.0029 | 0.0001 | 0 | 0.0001 | 0 | 391 | 555 | 23
29080 | Q345B | 1242 | 1040 | 844 | 581 | 0.166 | 1.5 | 0.281 | 0.024 | 0.013 | 0.048 | 0.026 | 0.024 | 0.021 | 0.051 | 0.003 | 0.003 | 0.002 | 0.0035 | 0.0028 | 0.0001 | 0 | 0.0001 | 0 | 386 | 573 | 24
28800 | Q345B | 1246 | 1040 | 852 | 592 | 0.166 | 1.5 | 0.281 | 0.024 | 0.013 | 0.048 | 0.026 | 0.024 | 0.021 | 0.051 | 0.003 | 0.003 | 0.002 | 0.0035 | 0.0028 | 0.0001 | 0 | 0.0001 | 0 | 417 | 570 | 24
27620 | HG70D | 1286 | 1100 | 866 | 610 | 0.079 | 1.778 | 0.126 | 0.016 | 0.001 | 0.06 | 0.035 | 0.033 | 0.017 | 0.136 | 0.139 | 0.001 | 0.003 | 0.0532 | 0.0045 | 0.0007 | 0 | 0.0001 | 0 | 711 | 786 | 20
27610 | HG70D | 1274 | 1100 | 867 | 593 | 0.079 | 1.778 | 0.126 | 0.016 | 0.001 | 0.06 | 0.035 | 0.033 | 0.017 | 0.136 | 0.139 | 0.001 | 0.003 | 0.0532 | 0.0045 | 0.0007 | 0 | 0.0001 | 0 | 741 | 819 | 19
27610 | HG70D | 1274 | 1100 | 867 | 593 | 0.079 | 1.778 | 0.126 | 0.016 | 0.001 | 0.06 | 0.035 | 0.033 | 0.017 | 0.136 | 0.139 | 0.001 | 0.003 | 0.0532 | 0.0045 | 0.0007 | 0 | 0.0001 | 0 | 741 | 819 | 19
29270 | HG70D | 1283 | 1100 | 889 | 567 | 0.069 | 1.828 | 0.133 | 0.012 | 0.002 | 0.062 | 0.053 | 0.053 | 0.019 | 0.027 | 0.149 | 0.116 | 0.002 | 0.0473 | 0.005 | 0.0011 | 0 | 0.0001 | 0 | 794 | 852 | 18
29310 | HG70D | 1271 | 1100 | 890 | 558 | 0.069 | 1.828 | 0.133 | 0.012 | 0.002 | 0.062 | 0.053 | 0.053 | 0.019 | 0.027 | 0.149 | 0.116 | 0.002 | 0.0473 | 0.005 | 0.0011 | 0 | 0.0001 | 0 | 798 | 854 | 18
21540 | HG785E | 1282 | 1100 | 882 | 562 | 0.0768 | 1.903 | 0.071 | 0.012 | 0.0016 | 0.054 | 0.0575 | 0.0569 | 0.025 | 0.262 | 0.1461 | 0.141 | 0.003 | 0.062 | 0.0056 | 0.003 | 0 | 0.0002 | 0 | 802 | 853 | 19
22620 | HG785E | 1270 | 1100 | 885 | 558 | 0.0768 | 1.903 | 0.071 | 0.012 | 0.0016 | 0.054 | 0.0575 | 0.0569 | 0.025 | 0.262 | 0.1461 | 0.141 | 0.003 | 0.062 | 0.0056 | 0.003 | 0 | 0.0002 | 0 | 790 | 842 | 18
21560 | HG785E | 1282 | 1100 | 876 | 557 | 0.0831 | 1.897 | 0.092 | 0.012 | 0.002 | 0.05 | 0.0557 | 0.055 | 0.014 | 0.269 | 0.147 | 0.145 | 0.003 | 0.062 | 0.0045 | 0.0028 | 0 | 0.0003 | 0 | 802 | 853 | 19
21250 | HG785E | 1270 | 1100 | 886 | 561 | 0.0831 | 1.897 | 0.092 | 0.012 | 0.002 | 0.05 | 0.0557 | 0.055 | 0.014 | 0.269 | 0.147 | 0.145 | 0.003 | 0.062 | 0.0045 | 0.0028 | 0 | 0.0003 | 0 | 785 | 834 | 19
24590 | HG785E | 1281 | 1100 | 884 | 563 | 0.083 | 1.826 | 0.113 | 0.009 | 0.004 | 0.055 | 0.049 | 0.048 | 0.019 | 0.226 | 0.134 | 0.132 | 0.003 | 0.0618 | 0.006 | 0.001 | 0 | 0.0001 | 0 | 786 | 838 | 19
23460 | HG785E | 1269 | 1100 | 881 | 558 | 0.083 | 1.826 | 0.113 | 0.009 | 0.004 | 0.055 | 0.049 | 0.048 | 0.019 | 0.226 | 0.134 | 0.132 | 0.003 | 0.0618 | 0.006 | 0.001 | 0 | 0.0001 | 0 | 804 | 848 | 19
23280 | HG785E | 1281 | 1100 | 867 | 552 | 0.0823 | 1.884 | 0.059 | 0.011 | 0.0013 | 0.048 | 0.058 | 0.0574 | 0.013 | 0.277 | 0.1517 | 0.15 | 0.003 | 0.061 | 0.0036 | 0.0002 | 0 | 0.0002 | 0 | 856 | 911 | 19
22520 | HG785E | 1269 | 1100 | 864 | 560 | 0.0768 | 1.903 | 0.071 | 0.012 | 0.0016 | 0.054 | 0.0575 | 0.0569 | 0.025 | 0.262 | 0.1461 | 0.141 | 0.003 | 0.062 | 0.0056 | 0.003 | 0 | 0.0002 | 0 | 811 | 871 | 20
21650 | HG70D | 1281 | 1100 | 908 | 589 | 0.0642 | 1.792 | 0.072 | 0.016 | 0.0029 | 0.048 | 0.0372 | 0.0368 | 0.013 | 0.131 | 0.1259 | 0.005 | 0.001 | 0.046 | 0.0058 | 0.0019 | 0 | 0.0002 | 0 | 706 | 785 | 19
21780 | HG785E | 1269 | 1100 | 867 | 561 | 0.0841 | 1.782 | 0.07 | 0.011 | 0.0032 | 0.041 | 0.0481 | 0.0453 | 0.013 | 0.236 | 0.1196 | 0.128 | 0.002 | 0.055 | 0.0041 | 0.0027 | 0 | 0.0002 | 0 | 757 | 831 | 16
21560 | HG785E | 1281 | 1100 | 867 | 570 | 0.0841 | 1.782 | 0.07 | 0.011 | 0.0032 | 0.041 | 0.0481 | 0.0453 | 0.013 | 0.236 | 0.1196 | 0.128 | 0.002 | 0.055 | 0.0041 | 0.0027 | 0 | 0.0002 | 0 | 792 | 863 | 17
21610 | HG785E | 1269 | 1100 | 865 | 563 | 0.0841 | 1.782 | 0.07 | 0.011 | 0.0032 | 0.041 | 0.0481 | 0.0453 | 0.013 | 0.236 | 0.1196 | 0.128 | 0.002 | 0.055 | 0.0041 | 0.0027 | 0 | 0.0002 | 0 | 745 | 816 | 18
27580 | Q235B | 1258 | 1040 | 881 | 637 | 0.152 | 0.541 | 0.25 | 0.022 | 0.019 | 0.044 | 0.012 | 0.009 | 0.015 | 0.033 | 0.003 | 0.008 | 0.001 | 0.0017 | 0.0033 | 0.0001 | 0 | 0.0001 | 0 | 320 | 464 | 34
27600 | Q235B | 1246 | 1040 | 881 | 635 | 0.152 | 0.541 | 0.25 | 0.022 | 0.019 | 0.044 | 0.012 | 0.009 | 0.015 | 0.033 | 0.003 | 0.008 | 0.001 | 0.0017 | 0.0033 | 0.0001 | 0 | 0.0001 | 0 | 331 | 467 | 30
29140 | Q235B | 1258 | 1060 | 885 | 615 | 0.1535 | 0.456 | 0.175 | 0.013 | 0.014 | 0.056 | 0.002 | 0.001 | 0.025 | 0.033 | 0.002 | 0.007 | 0.002 | 0.001 | 0.0031 | 0.0001 | 0 | 0.0001 | 0 | 308 | 427 | 37
27700 | Q235B | 1268 | 1060 | 882 | 636 | 0.17 | 0.516 | 0.217 | 0.013 | 0.018 | 0.052 | 0.002 | 0.002 | 0.026 | 0.041 | 0.002 | 0.007 | 0.002 | 0.0011 | 0.0025 | 0.0002 | 0 | 0.0001 | 0 | 338 | 464 | 32
29140 | Q235B | 1270 | 1060 | 884 | 636 | 0.1535 | 0.456 | 0.175 | 0.013 | 0.014 | 0.056 | 0.002 | 0.001 | 0.025 | 0.033 | 0.002 | 0.007 | 0.002 | 0.001 | 0.0031 | 0.0001 | 0 | 0.0001 | 0 | 288 | 433 | 41
27930 | Q235B | 1268 | 1060 | 0 | 0 | 0.17 | 0.516 | 0.217 | 0.013 | 0.018 | 0.052 | 0.002 | 0.002 | 0.026 | 0.041 | 0.002 | 0.007 | 0.002 | 0.0011 | 0.0025 | 0.0002 | 0 | 0.0001 | 0 | 337 | 455 | 33
27810 | Q235B | 1246 | 1040 | 885 | 636 | 0.141 | 0.469 | 0.197 | 0.018 | 0.006 | 0.049 | 0.012 | 0.01 | 0.019 | 0.042 | 0.002 | 0.008 | 0.001 | 0.002 | 0.0042 | 0.0003 | 0 | 0.0001 | 0 | 296 | 437 | 35
27540 | Q235B | 1256 | 1060 | 882 | 635 | 0.1535 | 0.435 | 0.214 | 0.01 | 0.007 | 0.047 | 0.016 | 0.015 | 0.021 | 0.025 | 0.002 | 0.005 | 0.001 | 0.001 | 0.0047 | 0.0001 | 0 | 0.0003 | 0 | 310 | 445 | 32
27480 | Q235B | 1256 | 1060 | 887 | 636 | 0.145 | 0.502 | 0.22 | 0.017 | 0.013 | 0.054 | 0.003 | 0.002 | 0.019 | 0.029 | 0.001 | 0.008 | 0.001 | 0.0014 | 0.0025 | 0.0001 | 0 | 0.0001 | 0 | 294 | 439 | 33
27590 | Q235B | 1270 | 1060 | 886 | 635 | 0.145 | 0.502 | 0.22 | 0.017 | 0.013 | 0.054 | 0.003 | 0.002 | 0.019 | 0.029 | 0.001 | 0.008 | 0.001 | 0.0014 | 0.0025 | 0.0001 | 0 | 0.0001 | 0 | 303 | 448 | 35
27580 | Q235B | 1258 | 1060 | 887 | 635 | 0.145 | 0.502 | 0.22 | 0.017 | 0.013 | 0.054 | 0.003 | 0.002 | 0.019 | 0.029 | 0.001 | 0.008 | 0.001 | 0.0014 | 0.0025 | 0.0001 | 0 | 0.0001 | 0 | 298 | 440 | 35
20320 | Q235B | 1253 | 1060 | 887 | 557 | 0.144 | 0.458 | 0.177 | 0.015 | 0.015 | 0.049 | 0.003 | 0.002 | 0.016 | 0.032 | 0.001 | 0.008 | 0.001 | 0.0016 | 0.0034 | 0.0002 | 0 | 0.0001 | 0 | 281 | 429 | 36
20630 | Q235B | 1265 | 1060 | 881 | 627 | 0.144 | 0.458 | 0.177 | 0.015 | 0.015 | 0.049 | 0.003 | 0.002 | 0.016 | 0.032 | 0.001 | 0.008 | 0.001 | 0.0016 | 0.0034 | 0.0002 | 0 | 0.0001 | 0 | 302 | 434 | 42
21650 | Q235B | 1256 | 1060 | 898 | 630 | 0.1514 | 0.427 | 0.182 | 0.017 | 0.016 | 0.044 | 0.003 | 0.002 | 0.021 | 0.025 | 0.004 | 0.006 | 0.002 | 0.001 | 0.0033 | 0.0001 | 0 | 0.0004 | 0 | 349 | 437 | 29
20290 | Q235B | 1265 | 1080 | 898 | 627 | 0.144 | 0.458 | 0.177 | 0.015 | 0.015 | 0.049 | 0.003 | 0.002 | 0.016 | 0.032 | 0.001 | 0.008 | 0.001 | 0.0016 | 0.0034 | 0.0002 | 0 | 0.0001 | 0 | 317 | 444 | 37
23910 | Q235B | 1265 | 1080 | 898 | 632 | 0.143 | 0.468 | 0.21 | 0.016 | 0.012 | 0.048 | 0.004 | 0.002 | 0.015 | 0.03 | 0.002 | 0.008 | 0.001 | 0.0015 | 0.0032 | 0.0001 | 0 | 0.0001 | 0 | 345 | 454 | 38
20270 | Q235B | 1267 | 1080 | 890 | 632 | 0.144 | 0.458 | 0.177 | 0.015 | 0.015 | 0.049 | 0.003 | 0.002 | 0.016 | 0.032 | 0.001 | 0.008 | 0.001 | 0.0016 | 0.0034 | 0.0002 | 0 | 0.0001 | 0 | 309 | 441 | 37
20030 | Q235B | 1279 | 1080 | 893 | 631 | 0.144 | 0.458 | 0.177 | 0.015 | 0.015 | 0.049 | 0.003 | 0.002 | 0.016 | 0.032 | 0.001 | 0.008 | 0.001 | 0.0016 | 0.0034 | 0.0002 | 0 | 0.0001 | 0 | 301 | 432 | 39
20390 | Q235B | 1267 | 1080 | 889 | 632 | 0.144 | 0.458 | 0.177 | 0.015 | 0.015 | 0.049 | 0.003 | 0.002 | 0.016 | 0.032 | 0.001 | 0.008 | 0.001 | 0.0016 | 0.0034 | 0.0002 | 0 | 0.0001 | 0 | 319 | 436 | 31
21620 | Q235B | 1268 | 1060 | 934 | 629 | 0.1514 | 0.427 | 0.182 | 0.017 | 0.016 | 0.044 | 0.003 | 0.002 | 0.021 | 0.025 | 0.004 | 0.006 | 0.002 | 0.001 | 0.0033 | 0.0001 | 0 | 0.0004 | 0 | 360 | 439 | 30
21630 | Q235B | 1256 | 1060 | 925 | 627 | 0.1514 | 0.427 | 0.182 | 0.017 | 0.016 | 0.044 | 0.003 | 0.002 | 0.021 | 0.025 | 0.004 | 0.006 | 0.002 | 0.001 | 0.0033 | 0.0001 | 0 | 0.0004 | 0 | 328 | 446 | 34
20380 | Q235B | 1268 | 1060 | 889 | 633 | 0.143 | 0.468 | 0.21 | 0.016 | 0.012 | 0.048 | 0.004 | 0.002 | 0.015 | 0.03 | 0.002 | 0.008 | 0.001 | 0.0015 | 0.0032 | 0.0001 | 0 | 0.0001 | 0 | 300 | 430 | 28
27770 | Q235B | 1262 | 1060 | 886 | 636 | 0.1494 | 0.438 | 0.203 | 0.013 | 0.014 | 0.053 | 0.002 | 0.002 | 0.022 | 0.025 | 0.002 | 0.006 | 0.002 | 0.001 | 0.0041 | 0.0001 | 0 | 0.0004 | 0 | 303 | 441 | 34
27760 | Q235B | 1256 | 1060 | 886 | 613 | 0.1494 | 0.438 | 0.203 | 0.013 | 0.014 | 0.053 | 0.002 | 0.002 | 0.022 | 0.025 | 0.002 | 0.006 | 0.002 | 0.001 | 0.0041 | 0.0001 | 0 | 0.0004 | 0 | 293 | 426 | 34
28850 | Q345B | 1255 | 1040 | 848 | 0 | 0.163 | 1.445 | 0.252 | 0.018 | 0.015 | 0.052 | 0.004 | 0.004 | 0.019 | 0.031 | 0.002 | 0.003 | 0.001 | 0.0032 | 0.0029 | 0.0001 | 0 | 0.0001 | 0 | 397 | 549 | 28
22500 | 1.00E+170 | 1254 | 1050 | 869 | 540 | 0.1581 | 1.052 | 0.013 | 0.014 | 0.009 | 0.048 | 0.04 | 0.038 | 0.015 | 0.025 | 0.002 | 0.004 | 0.003 | 0.001 | 0 | 0.0001 | 0 | 0.0002 | 0 | 353 | 488 | 30
27430 | L360M | 1279 | 1060 | 849 | 549 | 0.089 | 1.21 | 0.212 | 0.01 | 0.001 | 0.053 | 0.032 | 0.031 | 0.019 | 0.037 | 0.003 | 0.004 | 0.001 | 0.0202 | 0.0034 | 0.0014 | 0 | 0.0001 | 0 | 436 | 513 | 42
29720 | Q345B | 1260 | 1060 | 869 | 579 | 0.1528 | 1.433 | 0.265 | 0.017 | 0.011 | 0.067 | 0.003 | 0.002 | 0.029 | 0.035 | 0.003 | 0.007 | 0.004 | 0.0013 | 0.0032 | 0.0001 | 0 | 0.0003 | 0 | 345 | 516 | 28
29600 | Q345B | 1266 | 1060 | 856 | 571 | 0.152 | 1.455 | 0.26 | 0.024 | 0.012 | 0.051 | 0.012 | 0.009 | 0.018 | 0.038 | 0.002 | 0.002 | 0.001 | 0.0028 | 0.0037 | 0.0002 | 0 | 0.0001 | 0 | 366 | 526 | 27
28798 | Q345B | 1260 | 1050 | 0 | 0 | 0.1469 | 1.414 | 0.242 | 0.017 | 0.011 | 0.053 | 0.003 | 0.003 | 0.022 | 0.029 | 0.002 | 0.005 | 0.004 | 0.0021 | 0.0039 | 0.0001 | 0 | 0.0002 | 0 | 365 | 526 | 29
28420 | L360M | 1261 | 1030 | 818 | 510 | 0.046 | 1.164 | 0.171 | 0.016 | 0.004 | 0.057 | 0.027 | 0.026 | 0.018 | 0.039 | 0.013 | 0.005 | 0.041 | 0.0353 | 0.0044 | 0.001 | 0 | 0.0001 | 0 | 471 | 536 | 42
28390 | L360M | 1261 | 1030 | 819 | 0 | 0.051 | 1.162 | 0.191 | 0.009 | 0.001 | 0.043 | 0.025 | 0.025 | 0.016 | 0.028 | 0.015 | 0.008 | 0.043 | 0.0365 | 0.0043 | 0.0012 | 0 | 0.0001 | 0 | 455 | 530 | 45
28450 | L360M | 1249 | 1030 | 818 | 518 | 0.05 | 1.176 | 0.198 | 0.01 | 0.002 | 0.058 | 0.032 | 0.032 | 0.016 | 0.032 | 0.014 | 0.004 | 0.042 | 0.0386 | 0.0036 | 0.0011 | 0 | 0.0001 | 0 | 477 | 551 | 43
29070 | Q235B | 1275 | 1060 | 886 | 600 | 0.141 | 0.449 | 0.195 | 0.016 | 0.014 | 0.056 | 0.005 | 0.003 | 0.02 | 0.036 | 0.001 | 0.008 | 0.001 | 0.0018 | 0.0039 | 0.0008 | 0 | 0.0001 | 0 | 287 | 423 | 36
28920 | Q235B | 1263 | 1060 | 0 | 0 | 0.141 | 0.449 | 0.195 | 0.016 | 0.014 | 0.056 | 0.005 | 0.003 | 0.02 | 0.036 | 0.001 | 0.008 | 0.001 | 0.0018 | 0.0039 | 0.0008 | 0 | 0.0001 | 0 | 293 | 443 | 31
27730 | L360M | 1255 | 1030 | 821 | 524 | 0.052 | 1.158 | 0.181 | 0.015 | 0.002 | 0.068 | 0.031 | 0.029 | 0.02 | 0.039 | 0.014 | 0.006 | 0.042 | 0.0376 | 0.0039 | 0.0009 | 0 | 0.0001 | 0 | 498 | 556 | 42
28540 | L360M | 1249 | 1030 | 828 | 512 | 0.0526 | 1.158 | 0.201 | 0.011 | 0.002 | 0.059 | 0.034 | 0.034 | 0.022 | 0.029 | 0.014 | 0.006 | 0.046 | 0.0346 | 0.0035 | 0.0006 | 0 | 0.0003 | 0 | 481 | 543 | 40
28500 | L360M | 1261 | 1030 | 829 | 506 | 0.058 | 1.171 | 0.206 | 0.012 | 0.002 | 0.037 | 0.033 | 0.031 | 0.016 | 0.031 | 0.015 | 0.005 | 0.041 | 0.0356 | 0.004 | 0.0016 | 0 | 0.0001 | 0 | 480 | 553 | 45
28230 | L360M | 1255 | 1030 | 819 | 0 | 0.05 | 1.184 | 0.205 | 0.01 | 0.003 | 0.041 | 0.033 | 0.033 | 0.015 | 0.032 | 0.014 | 0.006 | 0.043 | 0.0336 | 0.0032 | 0.0016 | 0 | 0.0001 | 0 | 477 | 549 | 44
28590 | L360M | 1255 | 1030 | 824 | 0 | 0.0528 | 1.172 | 0.197 | 0.012 | 0.003 | 0.046 | 0.034 | 0.032 | 0.017 | 0.026 | 0.013 | 0.005 | 0.044 | 0.0334 | 0.0039 | 0.0013 | 0 | 0.0003 | 0 | 459 | 535 | 45
28920 | L360M | 1249 | 1030 | 825 | 515 | 0.051 | 1.167 | 0.211 | 0.011 | 0.003 | 0.044 | 0.03 | 0.029 | 0.013 | 0.025 | 0.016 | 0.003 | 0.042 | 0.0367 | 0.0041 | 0.0017 | 0 | 0.0001 | 0 | 459 | 540 | 44
27700 | Q235B | 1263 | 1060 | 884 | 633 | 0.1483 | 0.431 | 0.183 | 0.029 | 0.013 | 0.051 | 0.002 | 0.001 | 0.021 | 0.031 | 0.002 | 0.006 | 0.002 | 0.001 | 0.0024 | 0.0001 | 0 | 0.0002 | 0 | 337 | 454 | 32
25550 | Q345B | 1270 | 1060 | 855 | 574 | 0.1622 | 1.469 | 0.262 | 0.02 | 0.011 | 0.047 | 0.007 | 0.006 | 0.019 | 0.039 | 0.004 | 0.006 | 0.004 | 0.0012 | 0.0038 | 0.0003 | 0 | 0.0004 | 0 | 424 | 556 | 29
25750 | ASTMA572GR65 | 1264 | 1050 | 849 | 584 | 0.0799 | 1.322 | 0.02 | 0.02 | 0.013 | 0.045 | 0.045 | 0.044 | 0.024 | 0.054 | 0.003 | 0.007 | 0.036 | 0.0352 | 0 | 0.0001 | 0 | 0.0002 | 0 | 495 | 581 | 24
23260 | Q345B | 1271 | 1060 | 857 | 569 | 0.159 | 1.518 | 0.246 | 0.021 | 0.018 | 0.05 | 0.007 | 0.006 | 0.017 | 0.035 | 0.002 | 0.003 | 0.001 | 0.0027 | 0.0027 | 0.0002 | 0 | 0.0001 | 0 | 416 | 555 | 31
25080 | Q345B | 1268 | 1080 | 878 | 572 | 0.1408 | 1.367 | 0.262 | 0.019 | 0.013 | 0.058 | 0.006 | 0.005 | 0.022 | 0.046 | 0.003 | 0.006 | 0.004 | 0.002 | 0.003 | 0.0001 | 0 | 0.0003 | 0 | 377 | 525 | 28
26820 | Q345B | 1276 | 1080 | 878 | 566 | 0.1408 | 1.367 | 0.262 | 0.019 | 0.013 | 0.058 | 0.006 | 0.005 | 0.022 | 0.046 | 0.003 | 0.006 | 0.004 | 0.002 | 0.003 | 0.0001 | 0 | 0.0003 | 0 | 382 | 538 | 26
24620 | Q345D | 1274 | 1080 | 879 | 624 | 0.175 | 1.039 | 0.231 | 0.018 | 0.014 | 0.028 | 0.027 | 0.025 | 0.012 | 0.024 | 0.002 | 0.001 | 0.001 | 0.0019 | 0.0036 | 0.0003 | 0 | 0.0001 | 0 | 334 | 496 | 35
24620 | Q345D | 1274 | 1080 | 879 | 624 | 0.175 | 1.039 | 0.231 | 0.018 | 0.014 | 0.028 | 0.027 | 0.025 | 0.012 | 0.024 | 0.002 | 0.001 | 0.001 | 0.0019 | 0.0036 | 0.0003 | 0 | 0.0001 | 0 | 321 | 498 | 35
24620 | Q345D | 1274 | 1080 | 879 | 624 | 0.175 | 1.039 | 0.231 | 0.018 | 0.014 | 0.028 | 0.027 | 0.025 | 0.012 | 0.024 | 0.002 | 0.001 | 0.001 | 0.0019 | 0.0036 | 0.0003 | 0 | 0.0001 | 0 | 331 | 494 | 26
24620 | Q345D | 1274 | 1080 | 879 | 624 | 0.175 | 1.039 | 0.231 | 0.018 | 0.014 | 0.028 | 0.027 | 0.025 | 0.012 | 0.024 | 0.002 | 0.001 | 0.001 | 0.0019 | 0.0036 | 0.0003 | 0 | 0.0001 | 0 | 331 | 494 | 26
24620 | Q345D | 1274 | 1080 | 879 | 624 | 0.175 | 1.039 | 0.231 | 0.018 | 0.014 | 0.028 | 0.027 | 0.025 | 0.012 | 0.024 | 0.002 | 0.001 | 0.001 | 0.0019 | 0.0036 | 0.0003 | 0 | 0.0001 | 0 | 331 | 494 | 26
24620 | Q345D | 1274 | 1080 | 879 | 624 | 0.175 | 1.039 | 0.231 | 0.018 | 0.014 | 0.028 | 0.027 | 0.025 | 0.012 | 0.024 | 0.002 | 0.001 | 0.001 | 0.0019 | 0.0036 | 0.0003 | 0 | 0.0001 | 0 | 331 | 494 | 26
24620 | Q345D | 1274 | 1080 | 879 | 624 | 0.175 | 1.039 | 0.231 | 0.018 | 0.014 | 0.028 | 0.027 | 0.025 | 0.012 | 0.024 | 0.002 | 0.001 | 0.001 | 0.0019 | 0.0036 | 0.0003 | 0 | 0.0001 | 0 | 331 | 494 | 26
26970 | Q345D | 1282 | 1080 | 878 | 619 | 0.1025 | 1.438 | 0.151 | 0.025 | 0.011 | 0.06 | 0.032 | 0.031 | 0.024 | 0.037 | 0.002 | 0.016 | 0.004 | 0.0238 | 0.0048 | 0.0001 | 0 | 0.0001 | 0 | 418 | 530 | 24
26970 | Q345D | 1282 | 1080 | 878 | 619 | 0.1025 | 1.438 | 0.151 | 0.025 | 0.011 | 0.06 | 0.032 | 0.031 | 0.024 | 0.037 | 0.002 | 0.016 | 0.004 | 0.0238 | 0.0048 | 0.0001 | 0 | 0.0001 | 0 | 408 | 500 | 17
26970 | Q345D | 1282 | 1080 | 878 | 619 | 0.1025 | 1.438 | 0.151 | 0.025 | 0.011 | 0.06 | 0.032 | 0.031 | 0.024 | 0.037 | 0.002 | 0.016 | 0.004 | 0.0238 | 0.0048 | 0.0001 | 0 | 0.0001 | 0 | 425 | 526 | 24
27330 | Q345B | 1268 | 1080 | 877 | 573 | 0.1436 | 1.351 | 0.252 | 0.018 | 0.017 | 0.045 | 0.01 | 0.01 | 0.018 | 0.028 | 0.002 | 0.006 | 0.004 | 0.002 | 0.0048 | 0.0001 | 0 | 0.0002 | 0 | 369 | 519 | 27
27523 | Q345B | 1274 | 1080 | 0 | 0 | 0.166 | 1.364 | 0.255 | 0.016 | 0.01 | 0.052 | 0.003 | 0.002 | 0.021 | 0.024 | 0.001 | 0.005 | 0.003 | 0.0013 | 0.004 | 0.0001 | 0 | 0.0002 | 0 | 389 | 533 | 27
26380 | Q345E | 1270 | 1080 | 887 | 651 | 0.1619 | 0.943 | 0.24 | 0.015 | 0.0054 | 0.035 | 0.0321 | 0.0312 | 0.007 | 0.02 | 0.0006 | 0.003 | 0.001 | 0.007 | 0.0015 | 0.0001 | 0 | 0.0002 | 0 | 370 | 488 | 28
26450 | Q345E | 1276 | 1080 | 888 | 646 | 0.1608 | 0.957 | 0.225 | 0.016 | 0.0065 | 0.016 | 0.0334 | 0.0329 | 0.006 | 0.018 | 0.0004 | 0.002 | 0.001 | 0.01 | 0.0019 | 0.0002 | 0 | 0.0002 | 0 | 384 | 497 | 29
26706 | Q345E | 1282 | 1080 | 0 | 0 | 0.0953 | 1.409 | 0.195 | 0.015 | 0.001 | 0.031 | 0.041 | 0.039 | 0.016 | 0.038 | 0.002 | 0.008 | 0.004 | 0.0222 | 0.0043 | 0.0002 | 0 | 0.0004 | 0 | 401 | 507 | 34
24170 | Q345E | 1269 | 1080 | 888 | 637 | 0.0746 | 1.347 | 0.164 | 0.016 | 0.003 | 0.036 | 0.036 | 0.0356 | 0.015 | 0.043 | 0.0014 | 0.006 | 0.001 | 0.023 | 0.0015 | 0.0001 | 0 | 0.0002 | 0 | 430 | 506 | 25
24260 | Q345E | 1281 | 1080 | 888 | 651 | 0.0746 | 1.347 | 0.164 | 0.016 | 0.003 | 0.036 | 0.036 | 0.0356 | 0.015 | 0.043 | 0.0014 | 0.006 | 0.001 | 0.023 | 0.0015 | 0.0001 | 0 | 0.0002 | 0 | 432 | 505 | 27
24200 | Q345E | 1269 | 1080 | 888 | 649 | 0.0787 | 1.331 | 0.143 | 0.019 | 0.0038 | 0.043 | 0.04 | 0.0392 | 0.013 | 0.035 | 0.0008 | 0.007 | 0.001 | 0.02 | 0.0017 | 0.0001 | 0 | 0.0002 | 0 | 438 | 512 | 27
24220 | Q345E | 1281 | 1080 | 887 | 647 | 0.0787 | 1.331 | 0.143 | 0.019 | 0.0038 | 0.043 | 0.04 | 0.0392 | 0.013 | 0.035 | 0.0008 | 0.007 | 0.001 | 0.02 | 0.0017 | 0.0001 | 0 | 0.0002 | 0 | 429 | 505 | 26
24160 | Q345E | 1269 | 1080 | 887 | 650 | 0.0753 | 1.304 | 0.134 | 0.02 | 0.0065 | 0.045 | 0.0329 | 0.0319 | 0.018 | 0.04 | 0.0007 | 0.009 | 0.001 | 0.021 | 0.0015 | 0.0001 | 0 | 0.0002 | 0 | 435 | 510 | 26
22420 | WDER650 | 1273 | 1120 | 908 | 572 | 0.0795 | 1.664 | 0.024 | 0.02 | 0.0048 | 0.045 | 0.0576 | 0.0571 | 0.013 | 0.042 | 0.1262 | 0.005 | 0.002 | 0.039 | 0.0032 | 0.0001 | 0 | 0.0002 | 0 | 0 | 0 | 0
22530 | WDER650 | 1273 | 1120 | 907 | 566 | 0.0795 | 1.664 | 0.024 | 0.02 | 0.0048 | 0.045 | 0.0576 | 0.0571 | 0.013 | 0.042 | 0.1262 | 0.005 | 0.002 | 0.039 | 0.0032 | 0.0001 | 0 | 0.0002 | 0 | 727 | 804 | 21
22460 | WDER650 | 1273 | 1120 | 907 | 571 | 0.0809 | 1.653 | 0.029 | 0.02 | 0.0056 | 0.039 | 0.0631 | 0.059 | 0.011 | 0.05 | 0.1283 | 0.005 | 0.004 | 0.0416 | 0.0021 | 0.0002 | 0 | 0.0002 | 0 | 739 | 820 | 23
19380 | WDER450 | 1279 | 1100 | 888 | 603 | 0.0724 | 0.752 | 0.015 | 0.015 | 0.0043 | 0.036 | 0.0494 | 0.0465 | 0.012 | 0.034 | 0.0765 | 0.008 | 0.001 | 0.001 | 0.0025 | 0.0001 | 0 | 0.0001 | 0 | 533 | 604 | 24
20360 | WL440 | 1282 | 1090 | 872 | 592 | 0.0759 | 1.366 | 0.198 | 0.017 | 0.0026 | 0.043 | 0.0527 | 0.0517 | 0.012 | 0.042 | 0.0192 | 0.005 | 0.001 | 0.002 | 0.0021 | 0.0001 | 0 | 0.0003 | 0 | 415 | 505 | 38
19130 | WL440 | 1271 | 1090 | 876 | 592 | 0.0664 | 1.3 | 0.156 | 0.023 | 0.0045 | 0.041 | 0.0462 | 0.0442 | 0.012 | 0.042 | 0.0165 | 0.016 | 0.001 | 0.002 | 0.0016 | 0.0001 | 0 | 0.0003 | 0 | 336 | 458 | 32
20675 | WL440 | 1277 | 1090 | 0 | 0 | 0.0994 | 1.312 | 0.201 | 0.024 | 0.006 | 0.038 | 0.0495 | 0.0461 | 0.015 | 0.036 | 0.0184 | 0.004 | 0.001 | 0.002 | 0.0019 | 0.0001 | 0 | 0.0003 | 0 | 413 | 526 | 30
18276 | WDER450 | 1287 | 1100 | 0 | 0 | 0.0724 | 0.752 | 0.015 | 0.015 | 0.0043 | 0.036 | 0.0494 | 0.0465 | 0.012 | 0.034 | 0.0765 | 0.008 | 0.001 | 0.001 | 0.0025 | 0.0001 | 0 | 0.0001 | 0 | 524 | 604 | 19
19420 | WDER450 | 1281 | 1100 | 892 | 603 | 0.0724 | 0.752 | 0.015 | 0.015 | 0.0043 | 0.036 | 0.0494 | 0.0465 | 0.012 | 0.034 | 0.0765 | 0.008 | 0.001 | 0.001 | 0.0025 | 0.0001 | 0 | 0.0001 | 0 | 521 | 608 | 23
20411 | Q235B | 1280 | 1080 | 0 | 0 | 0.143 | 0.468 | 0.21 | 0.016 | 0.012 | 0.048 | 0.004 | 0.002 | 0.015 | 0.03 | 0.002 | 0.008 | 0.001 | 0.0015 | 0.0032 | 0.0001 | 0 | 0.0001 | 0 | 305 | 434 | 34
21097 | 09CuPCrNi-A | 1265 | 1080 | 0 | 0 | 0.076 | 0.442 | 0.363 | 0.091 | 0.0066 | 0.311 | 0.0372 | 0.0359 | 0.171 | 0.337 | 0.0023 | 0.005 | 0.001 | 0.001 | 0.0027 | 0.0001 | 0 | 0.0003 | 0 | 381 | 513 | 34
21720 | WL510-CL | 1270 | 1080 | 887 | 612 | 0.101 | 0.958 | 0.203 | 0.015 | 0.001 | 0.062 | 0.025 | 0.024 | 0.024 | 0.031 | 0.015 | 0.006 | 0.001 | 0.0265 | 0 | 0.0008 | 0 | 0.0001 | 0 | 441 | 531 | 34
16170 | RCL540 | 1275 | 1110 | 889 | 623 | 0.0674 | 1.168 | 0.147 | 0.016 | 0.005 | 0.044 | 0.0443 | 0.0414 | 0.008 | 0.03 | 0.001 | 0.004 | 0.001 | 0.04 | 0.0029 | 0.0001 | 0 | 0.0003 | 0 | 504 | 575 | 31
16510 | RCL540 | 1281 | 1110 | 887 | 624 | 0.0756 | 1.215 | 0.165 | 0.017 | 0.008 | 0.045 | 0.0367 | 0.0353 | 0.008 | 0.04 | 0.0011 | 0.005 | 0.001 | 0.036 | 0.0032 | 0.0001 | 0 | 0.0002 | 0 | 490 | 562 | 30
16720 | RCL540 | 1287 | 1110 | 887 | 622 | 0.0674 | 1.168 | 0.147 | 0.016 | 0.005 | 0.044 | 0.0443 | 0.0414 | 0.008 | 0.03 | 0.001 | 0.004 | 0.001 | 0.04 | 0.0029 | 0.0001 | 0 | 0.0003 | 0 | 505 | 567 | 30
16700 | RCL540 | 1275 | 1110 | 890 | 624 | 0.0674 | 1.168 | 0.147 | 0.016 | 0.005 | 0.044 | 0.0443 | 0.0414 | 0.008 | 0.03 | 0.001 | 0.004 | 0.001 | 0.04 | 0.0029 | 0.0001 | 0 | 0.0003 | 0 | 497 | 564 | 31
16530 | RCL540 | 1281 | 1110 | 888 | 623 | 0.0674 | 1.168 | 0.147 | 0.016 | 0.005 | 0.044 | 0.0443 | 0.0414 | 0.008 | 0.03 | 0.001 | 0.004 | 0.001 | 0.04 | 0.0029 | 0.0001 | 0 | 0.0003 | 0 | 511 | 569 | 29
27570 | Q235B | 1256 | 1060 | 884 | 636 | 0.1453 | 0.452 | 0.209 | 0.021 | 0.019 | 0.05 | 0.036 | 0.034 | 0.021 | 0.03 | 0.003 | 0.005 | 0.002 | 0.001 | 0.0029 | 0.0001 | 0 | 0.0003 | 0 | 317 | 441 | 34
27520 | Q235B | 1262 | 1060 | 877 | 637 | 0.1483 | 0.431 | 0.183 | 0.029 | 0.013 | 0.051 | 0.002 | 0.001 | 0.021 | 0.031 | 0.002 | 0.006 | 0.002 | 0.001 | 0.0024 | 0.0001 | 0 | 0.0002 | 0 | 310 | 450 | 30
26530 | Q235B | 1271 | 1060 | 883 | 634 | 0.1494 | 0.438 | 0.203 | 0.013 | 0.014 | 0.053 | 0.002 | 0.002 | 0.022 | 0.025 | 0.002 | 0.006 | 0.002 | 0.001 | 0.0041 | 0.0001 | 0 | 0.0004 | 0 | 311 | 448 | 33
27570 | Q235B | 1260 | 1060 | 896 | 633 | 0.145 | 0.502 | 0.22 | 0.017 | 0.013 | 0.054 | 0.003 | 0.002 | 0.019 | 0.029 | 0.001 | 0.008 | 0.001 | 0.0014 | 0.0025 | 0.0001 | 0 | 0.0001 | 0 | 305 | 441 | 29
27523 | Q235B | 1274 | 1080 | 0 | 0 | 0.145 | 0.502 | 0.22 | 0.017 | 0.013 | 0.054 | 0.003 | 0.002 | 0.019 | 0.029 | 0.001 | 0.008 | 0.001 | 0.0014 | 0.0025 | 0.0001 | 0 | 0.0001 | 0 | 288 | 413 | 30
29280 | Q235B | 1282 | 1080 | 896 | 632 | 0.1489 | 0.482 | 0.199 | 0.015 | 0.015 | 0.05 | 0.002 | 0.001 | 0.023 | 0.033 | 0.002 | 0.007 | 0.002 | 0.0012 | 0.0027 | 0.0001 | 0 | 0.0001 | 0 | 297 | 424 | 34
29100 | Q235B | 1270 | 1080 | 896 | 633 | 0.14 | 0.469 | 0.171 | 0.024 | 0.019 | 0.039 | 0.005 | 0.004 | 0.015 | 0.034 | 0.002 | 0.009 | 0.001 | 0.0017 | 0.0046 | 0.0005 | 0 | 0.0001 | 0 | 309 | 442 | 30
28886 | Q235B | 1276 | 1080 | 0 | 0 | 0.1535 | 0.456 | 0.175 | 0.013 | 0.014 | 0.056 | 0.002 | 0.001 | 0.025 | 0.033 | 0.002 | 0.007 | 0.002 | 0.001 | 0.0031 | 0.0001 | 0 | 0.0001 | 0 | 300 | 430 | 30
20350 | Q235B | 1265 | 1080 | 896 | 633 | 0.1514 | 0.427 | 0.182 | 0.017 | 0.016 | 0.044 | 0.003 | 0.002 | 0.021 | 0.025 | 0.004 | 0.006 | 0.002 | 0.001 | 0.0033 | 0.0001 | 0 | 0.0004 | 0 | 307 | 435 | 30
20420 | Q235B | 1271 | 1080 | 894 | 634 | 0.143 | 0.468 | 0.21 | 0.016 | 0.012 | 0.048 | 0.004 | 0.002 | 0.015 | 0.03 | 0.002 | 0.008 | 0.001 | 0.0015 | 0.0032 | 0.0001 | 0 | 0.0001 | 0 | 305 | 433 | 31
20560 | WL440 | 1282 | 1090 | 876 | 594 | 0.0994 | 1.312 | 0.201 | 0.024 | 0.006 | 0.038 | 0.0495 | 0.0461 | 0.015 | 0.036 | 0.0184 | 0.004 | 0.001 | 0.002 | 0.0019 | 0.0001 | 0 | 0.0003 | 0 | 405 | 498 | 32
20610 | WL440 | 1270 | 1090 | 875 | 595 | 0.0994 | 1.312 | 0.201 | 0.024 | 0.006 | 0.038 | 0.0495 | 0.0461 | 0.015 | 0.036 | 0.0184 | 0.004 | 0.001 | 0.002 | 0.0019 | 0.0001 | 0 | 0.0003 | 0 | 422 | 505 | 32
18850 | WL440 | 1276 | 1090 | 875 | 594 | 0.0664 | 1.3 | 0.156 | 0.023 | 0.0045 | 0.041 | 0.0462 | 0.0442 | 0.012 | 0.042 | 0.0165 | 0.016 | 0.001 | 0.002 | 0.0016 | 0.0001 | 0 | 0.0003 | 0 | 399 | 476 | 34
23970 | Q345D | 1264 | 1080 | 867 | 633 | 0.1015 | 1.389 | 0.18 | 0.02 | 0.0073 | 0.045 | 0.0406 | 0.0391 | 0.022 | 0.033 | 0.0013 | 0.008 | 0.001 | 0.025 | 0.0015 | 0.0001 | 0 | 0.0003 | 0 | 461 | 552 | 31
20740 | WL510-HB | 1273 | 1080 | 888 | 649 | 0.1 | 1.431 | 0.204 | 0.014 | 0.001 | 0.046 | 0.036 | 0.035 | 0.015 | 0.033 | 0.017 | 0.002 | 0.001 | 0.0262 | 0 | 0.0013 | 0 | 0.0001 | 0 | 475 | 558 | 25
19920 | WL510-HB | 1279 | 1080 | 888 | 651 | 0.1 | 1.431 | 0.204 | 0.014 | 0.001 | 0.046 | 0.036 | 0.035 | 0.015 | 0.033 | 0.017 | 0.002 | 0.001 | 0.0262 | 0 | 0.0013 | 0 | 0.0001 | 0 | 458 | 547 | 33
22150 | QStE380TM | 1273 | 1100 | 887 | 631 | 0.0676 | 0.874 | 0.009 | 0.01 | 0.0039 | 0.015 | 0.0409 | 0.0388 | 0.005 | 0.022 | 0.0007 | 0.005 | 0.001 | 0.023 | 0.0028 | 0.0001 | 0 | 0.0002 | 0 | 433 | 483 | 26
21580 | QStE380TM | 1286 | 1100 | 894 | 630 | 0.0701 | 0.838 | 0.02 | 0.015 | 0.0049 | 0.019 | 0.0391 | 0.036 | 0.025 | 0.042 | 0.0009 | 0.005 | 0.001 | 0.022 | 0.0052 | 0.0001 | 0 | 0.0002 | 0 | 424 | 484 | 25
22190 | QStE380TM | 1274 | 1100 | 891 | 632 | 0.0658 | 0.828 | 0.012 | 0.011 | 0.0039 | 0.021 | 0.0414 | 0.0378 | 0.007 | 0.021 | 0.0009 | 0.002 | 0.001 | 0.022 | 0.0027 | 0.0001 | 0 | 0.0002 | 0 | 425 | 477 | 29
19490 | QStE380TM | 1279 | 1100 | 888 | 632 | 0.0658 | 0.828 | 0.012 | 0.011 | 0.0039 | 0.021 | 0.0414 | 0.0378 | 0.007 | 0.021 | 0.0009 | 0.002 | 0.001 | 0.022 | 0.0027 | 0.0001 | 0 | 0.0002 | 0 | 427 | 482 | 26
20380 | WL510 | 1274 | 1080 | 890 | 627 | 0.103 | 1.424 | 0.201 | 0.014 | 0.003 | 0.061 | 0.031 | 0.029 | 0.016 | 0.036 | 0.016 | 0.004 | 0.002 | 0.0258 | 0 | 0.0008 | 0 | 0.0001 | 0 | 460 | 551 | 34
27430 | Q235B | 1270 | 1060 | 877 | 637 | 0.152 | 0.541 | 0.25 | 0.022 | 0.019 | 0.044 | 0.012 | 0.009 | 0.015 | 0.033 | 0.003 | 0.008 | 0.001 | 0.0017 | 0.0033 | 0.0001 | 0 | 0.0001 | 0 | 339 | 470 | 34
27710 | Q235B | 1270 | 1060 | 879 | 634 | 0.1453 | 0.452 | 0.209 | 0.021 | 0.019 | 0.05 | 0.036 | 0.034 | 0.021 | 0.03 | 0.003 | 0.005 | 0.002 | 0.001 | 0.0029 | 0.0001 | 0 | 0.0003 | 0 | 329 | 437 | 38
27450 | Q235B | 1256 | 1060 | 879 | 637 | 0.152 | 0.541 | 0.25 | 0.022 | 0.019 | 0.044 | 0.012 | 0.009 | 0.015 | 0.033 | 0.003 | 0.008 | 0.001 | 0.0017 | 0.0033 | 0.0001 | 0 | 0.0001 | 0 | 328 | 462 | 31
27550 | Q235B | 1258 | 1060 | 880 | 635 | 0.1493 | 0.438 | 0.181 | 0.02 | 0.023 | 0.05 | 0.029 | 0.028 | 0.022 | 0.034 | 0.002 | 0.005 | 0.002 | 0.001 | 0.0035 | 0.0001 | 0 | 0.0003 | 0 | 316 | 445 | 34
27600 | Q235B | 1268 | 1060 | 889 | 635 | 0.1493 | 0.438 | 0.181 | 0.02 | 0.023 | 0.05 | 0.029 | 0.028 | 0.022 | 0.034 | 0.002 | 0.005 | 0.002 | 0.001 | 0.0035 | 0.0001 | 0 | 0.0003 | 0 | 289 | 428 | 36
27650 | Q235B | 1263 | 1060 | 885 | 634 | 0.1493 | 0.438 | 0.181 | 0.02 | 0.023 | 0.05 | 0.029 | 0.028 | 0.022 | 0.034 | 0.002 | 0.005 | 0.002 | 0.001 | 0.0035 | 0.0001 | 0 | 0.0003 | 0 | 340 | 456 | 27
27420 | Q235B | 1263 | 1060 | 878 | 630 | 0.1509 | 0.444 | 0.184 | 0.025 | 0.017 | 0.065 | 0.003 | 0.002 | 0.023 | 0.035 | 0.002 | 0.006 | 0.002 | 0.0015 | 0.0023 | 0.0001 | 0 | 0.0003 | 0 | 327 | 449 | 31
16450 | RCL590F | 1266 | 1080 | 810 | 10 | 0.0588 | 1.196 | 0.123 | 0.041 | 0.0043 | 0.046 | 0.0379 | 0.0371 | 0.015 | 0.592 | 0.0009 | 0.006 | 0.001 | 0.002 | 0.003 | 0.0001 | 0 | 0.0001 | 0 | 437 | 605 | 24
16450 | RCL590F | 1266 | 1080 | 810 | 10 | 0.0588 | 1.196 | 0.123 | 0.041 | 0.0043 | 0.046 | 0.0379 | 0.0371 | 0.015 | 0.592 | 0.0009 | 0.006 | 0.001 | 0.002 | 0.003 | 0.0001 | 0 | 0.0001 | 0 | 437 | 605 | 24
16450 | RCL590F | 1266 | 1080 | 810 | 10 | 0.0588 | 1.196 | 0.123 | 0.041 | 0.0043 | 0.046 | 0.0379 | 0.0371 | 0.015 | 0.592 | 0.0009 | 0.006 | 0.001 | 0.002 | 0.003 | 0.0001 | 0 | 0.0001 | 0 | 437 | 485 | 24
16440 | RCL590F | 1272 | 1080 | 818 | 13 | 0.0588 | 1.196 | 0.123 | 0.041 | 0.0043 | 0.046 | 0.0379 | 0.0371 | 0.015 | 0.592 | 0.0009 | 0.006 | 0.001 | 0.002 | 0.003 | 0.0001 | 0 | 0.0001 | 0 | 430 | 570 | 27
16440 | RCL590F | 1272 | 1080 | 818 | 13 | 0.0588 | 1.196 | 0.123 | 0.041 | 0.0043 | 0.046 | 0.0379 | 0.0371 | 0.015 | 0.592 | 0.0009 | 0.006 | 0.001 | 0.002 | 0.003 | 0.0001 | 0 | 0.0001 | 0 | 430 | 591 | 27
16440 | RCL590F | 1272 | 1080 | 818 | 13 | 0.0588 | 1.196 | 0.123 | 0.041 | 0.0043 | 0.046 | 0.0379 | 0.0371 | 0.015 | 0.592 | 0.0009 | 0.006 | 0.001 | 0.002 | 0.003 | 0.0001 | 0 | 0.0001 | 0 | 430 | 591 | 27
16430 | RCL590F | 1260 | 1080 | 799 | 16 | 0.0588 | 1.196 | 0.123 | 0.041 | 0.0043 | 0.046 | 0.0379 | 0.0371 | 0.015 | 0.592 | 0.0009 | 0.006 | 0.001 | 0.002 | 0.003 | 0.0001 | 0 | 0.0001 | 0 | 417 | 593 | 28
16430 | RCL590F | 1260 | 1080 | 799 | 16 | 0.0588 | 1.196 | 0.123 | 0.041 | 0.0043 | 0.046 | 0.0379 | 0.0371 | 0.015 | 0.592 | 0.0009 | 0.006 | 0.001 | 0.002 | 0.003 | 0.0001 | 0 | 0.0001 | 0 | 417 | 593 | 28
16430 | RCL590F | 1260 | 1080 | 799 | 16 | 0.0588 | 1.196 | 0.123 | 0.041 | 0.0043 | 0.046 | 0.0379 | 0.0371 | 0.015 | 0.592 | 0.0009 | 0.006 | 0.001 | 0.002 | 0.003 | 0.0001 | 0 | 0.0001 | 0 | 417 | 573 | 28
16440 | RCL590F | 1266 | 1080 | 816 | 9 | 0.0588 | 1.196 | 0.123 | 0.041 | 0.0043 | 0.046 | 0.0379 | 0.0371 | 0.015 | 0.592 | 0.0009 | 0.006 | 0.001 | 0.002 | 0.003 | 0.0001 | 0 | 0.0001 | 0 | 439 | 578 | 25
16440 | RCL590F | 1266 | 1080 | 816 | 9 | 0.0588 | 1.196 | 0.123 | 0.041 | 0.0043 | 0.046 | 0.0379 | 0.0371 | 0.015 | 0.592 | 0.0009 | 0.006 | 0.001 | 0.002 | 0.003 | 0.0001 | 0 | 0.0001 | 0 | 439 | 598 | 25
16440 | RCL590F | 1266 | 1080 | 816 | 9 | 0.0588 | 1.196 | 0.123 | 0.041 | 0.0043 | 0.046 | 0.0379 | 0.0371 | 0.015 | 0.592 | 0.0009 | 0.006 | 0.001 | 0.002 | 0.003 | 0.0001 | 0 | 0.0001 | 0 | 439 | 598 | 25
16430 | RCL590F | 1272 | 1080 | 817 | 9 | 0.0588 | 1.196 | 0.123 | 0.041 | 0.0043 | 0.046 | 0.0379 | 0.0371 | 0.015 | 0.592 | 0.0009 | 0.006 | 0.001 | 0.002 | 0.003 | 0.0001 | 0 | 0.0001 | 0 | 428 | 575 | 26
16430 | RCL590F | 1272 | 1080 | 817 | 9 | 0.0588 | 1.196 | 0.123 | 0.041 | 0.0043 | 0.046 | 0.0379 | 0.0371 | 0.015 | 0.592 | 0.0009 | 0.006 | 0.001 | 0.002 | 0.003 | 0.0001 | 0 | 0.0001 | 0 | 428 | 595 | 26
16430 | RCL590F | 1272 | 1080 | 817 | 9 | 0.0588 | 1.196 | 0.123 | 0.041 | 0.0043 | 0.046 | 0.0379 | 0.0371 | 0.015 | 0.592 | 0.0009 | 0.006 | 0.001 | 0.002 | 0.003 | 0.0001 | 0 | 0.0001 | 0 | 428 | 595 | 26
16470 | RCL590F | 1260 | 1080 | 819 | 2 | 0.0596 | 1.197 | 0.171 | 0.044 | 0.0037 | 0.045 | 0.0453 | 0.0449 | 0.014 | 0.593 | 0.001 | 0.008 | 0.001 | 0.002 | 0.0026 | 0.0001 | 0 | 0.0001 | 0 | 361 | 587 | 29
16450 | RCL590F | 1266 | 1080 | 820 | 7 | 0.0596 | 1.197 | 0.171 | 0.044 | 0.0037 | 0.045 | 0.0453 | 0.0449 | 0.014 | 0.593 | 0.001 | 0.008 | 0.001 | 0.002 | 0.0026 | 0.0001 | 0 | 0.0001 | 0 | 372 | 575 | 34
16470 | RCL590F | 1272 | 1080 | 822 | 0 | 0.0596 | 1.197 | 0.171 | 0.044 | 0.0037 | 0.045 | 0.0453 | 0.0449 | 0.014 | 0.593 | 0.001 | 0.008 | 0.001 | 0.002 | 0.0026 | 0.0001 | 0 | 0.0001 | 0 | 368 | 586 | 32
16470 | RCL590F | 1272 | 1080 | 822 | 0 | 0.0596 | 1.197 | 0.171 | 0.044 | 0.0037 | 0.045 | 0.0453 | 0.0449 | 0.014 | 0.593 | 0.001 | 0.008 | 0.001 | 0.002 | 0.0026 | 0.0001 | 0 | 0.0001 | 0 | 368 | 606 | 32
16470 | RCL590F | 1272 | 1080 | 822 | 0 | 0.0596 | 1.197 | 0.171 | 0.044 | 0.0037 | 0.045 | 0.0453 | 0.0449 | 0.014 | 0.593 | 0.001 | 0.008 | 0.001 | 0.002 | 0.0026 | 0.0001 | 0 | 0.0001 | 0 | 368 | 606 | 32
16570 | RCL590F | 1260 | 1080 | 816 | 2 | 0.0596 | 1.197 | 0.171 | 0.044 | 0.0037 | 0.045 | 0.0453 | 0.0449 | 0.014 | 0.593 | 0.001 | 0.008 | 0.001 | 0.002 | 0.0026 | 0.0001 | 0 | 0.0001 | 0 | 383 | 587 | 34
16270 | RCL590F | 1266 | 1080 | 822 | 5 | 0.0596 | 1.197 | 0.171 | 0.044 | 0.0037 | 0.045 | 0.0453 | 0.0449 | 0.014 | 0.593 | 0.001 | 0.008 | 0.001 | 0.002 | 0.0026 | 0.0001 | 0 | 0.0001 | 0 | 364 | 566 | 30
16490 | RCL590F | 1272 | 1080 | 820 | 1 | 0.0612 | 1.2 | 0.127 | 0.041 | 0.0044 | 0.04 | 0.0449 | 0.0441 | 0.015 | 0.605 | 0.0008 | 0.005 | 0.001 | 0.002 | 0.005 | 0.0001 | 0 | 0.0001 | 0 | 376 | 594 | 28
16470 | RCL590F | 1260 | 1080 | 814 | 5 | 0.0612 | 1.2 | 0.127 | 0.041 | 0.0044 | 0.04 | 0.0449 | 0.0441 | 0.015 | 0.605 | 0.0008 | 0.005 | 0.001 | 0.002 | 0.005 | 0.0001 | 0 | 0.0001 | 0 | 348 | 575 | 35
16470 | RCL590F | 1260 | 1080 | 814 | 5 | 0.0612 | 1.2 | 0.127 | 0.041 | 0.0044 | 0.04 | 0.0449 | 0.0441 | 0.015 | 0.605 | 0.0008 | 0.005 | 0.001 | 0.002 | 0.005 | 0.0001 | 0 | 0.0001 | 0 | 348 | 595 | 35
16470 | RCL590F | 1260 | 1080 | 814 | 5 | 0.0612 | 1.2 | 0.127 | 0.041 | 0.0044 | 0.04 | 0.0449 | 0.0441 | 0.015 | 0.605 | 0.0008 | 0.005 | 0.001 | 0.002 | 0.005 | 0.0001 | 0 | 0.0001 | 0 | 348 | 595 | 35
16650 | RCL590F | 1266 | 1080 | 818 | 7 | 0.0612 | 1.2 | 0.127 | 0.041 | 0.0044 | 0.04 | 0.0449 | 0.0441 | 0.015 | 0.605 | 0.0008 | 0.005 | 0.001 | 0.002 | 0.005 | 0.0001 | 0 | 0.0001 | 0 | 363 | 574 | 34
16650 | RCL590F | 1266 | 1080 | 818 | 7 | 0.0612 | 1.2 | 0.127 | 0.041 | 0.0044 | 0.04 | 0.0449 | 0.0441 | 0.015 | 0.605 | 0.0008 | 0.005 | 0.001 | 0.002 | 0.005 | 0.0001 | 0 | 0.0001 | 0 | 363 | 594 | 34
16650 | RCL590F | 1266 | 1080 | 818 | 7 | 0.0612 | 1.2 | 0.127 | 0.041 | 0.0044 | 0.04 | 0.0449 | 0.0441 | 0.015 | 0.605 | 0.0008 | 0.005 | 0.001 | 0.002 | 0.005 | 0.0001 | 0 | 0.0001 | 0 | 363 | 594 | 34
16450 | RCL590F | 1272 | 1080 | 819 | 6 | 0.0613 | 1.203 | 0.157 | 0.039 | 0.0053 | 0.047 | 0.0458 | 0.0448 | 0.016 | 0.601 | 0.0007 | 0.007 | 0.001 | 0.002 | 0.0027 | 0.0001 | 0 | 0.0001 | 0 | 345 | 577 | 34
16310 | RCL590F | 1260 | 1080 | 809 | 0 | 0.0613 | 1.203 | 0.157 | 0.039 | 0.0053 | 0.047 | 0.0458 | 0.0448 | 0.016 | 0.601 | 0.0007 | 0.007 | 0.001 | 0.002 | 0.0027 | 0.0001 | 0 | 0.0001 | 0 | 371 | 561 | 28
16390 | RCL590F | 1266 | 1080 | 797 | 1 | 0.0613 | 1.203 | 0.157 | 0.039 | 0.0053 | 0.047 | 0.0458 | 0.0448 | 0.016 | 0.601 | 0.0007 | 0.007 | 0.001 | 0.002 | 0.0027 | 0.0001 | 0 | 0.0001 | 0 | 421 | 593 | 25
16390 | RCL590F | 1266 | 1080 | 797 | 1 | 0.0613 | 1.203 | 0.157 | 0.039 | 0.0053 | 0.047 | 0.0458 | 0.0448 | 0.016 | 0.601 | 0.0007 | 0.007 | 0.001 | 0.002 | 0.0027 | 0.0001 | 0 | 0.0001 | 0 | 421 | 593 | 25
16390 | RCL590F | 1266 | 1080 | 797 | 1 | 0.0613 | 1.203 | 0.157 | 0.039 | 0.0053 | 0.047 | 0.0458 | 0.0448 | 0.016 | 0.601 | 0.0007 | 0.007 | 0.001 | 0.002 | 0.0027 | 0.0001 | 0 | 0.0001 | 0 | 421 | 573 | 25
16410 | RCL590F | 1272 | 1080 | 803 | 7 | 0.0613 | 1.203 | 0.157 | 0.039 | 0.0053 | 0.047 | 0.0458 | 0.0448 | 0.016 | 0.601 | 0.0007 | 0.007 | 0.001 | 0.002 | 0.0027 | 0.0001 | 0 | 0.0001 | 0 | 373 | 576 | 26
16410 | RCL590F | 1272 | 1080 | 803 | 7 | 0.0613 | 1.203 | 0.157 | 0.039 | 0.0053 | 0.047 | 0.0458 | 0.0448 | 0.016 | 0.601 | 0.0007 | 0.007 | 0.001 | 0.002 | 0.0027 | 0.0001 | 0 | 0.0001 | 0 | 373 | 596 | 26
16410 | RCL590F | 1272 | 1080 | 803 | 7 | 0.0613 | 1.203 | 0.157 | 0.039 | 0.0053 | 0.047 | 0.0458 | 0.0448 | 0.016 | 0.601 | 0.0007 | 0.007 | 0.001 | 0.002 | 0.0027 | 0.0001 | 0 | 0.0001 | 0 | 373 | 596 | 26
16410 | RCL590F | 1260 | 1080 | 797 | 0 | 0.0613 | 1.203 | 0.157 | 0.039 | 0.0053 | 0.047 | 0.0458 | 0.0448 | 0.016 | 0.601 | 0.0007 | 0.007 | 0.001 | 0.002 | 0.0027 | 0.0001 | 0 | 0.0001 | 0 | 356 | 560 | 26
16410 | RCL590F | 1260 | 1080 | 797 | 0 | 0.0613 | 1.203 | 0.157 | 0.039 | 0.0053 | 0.047 | 0.0458 | 0.0448 | 0.016 | 0.601 | 0.0007 | 0.007 | 0.001 | 0.002 | 0.0027 | 0.0001 | 0 | 0.0001 | 0 | 356 | 590 | 26
16410 | RCL590F | 1260 | 1080 | 797 | 0 | 0.0613 | 1.203 | 0.157 | 0.039 | 0.0053 | 0.047 | 0.0458 | 0.0448 | 0.016 | 0.601 | 0.0007 | 0.007 | 0.001 | 0.002 | 0.0027 | 0.0001 | 0 | 0.0001 | 0 | 356 | 590 | 26
16400 | RCL590F | 1266 | 1080 | 801 | 8 | 0.0642 | 1.194 | 0.124 | 0.041 | 0.0045 | 0.044 | 0.0478 | 0.0459 | 0.013 | 0.586 | 0.0009 | 0.005 | 0.001 | 0.003 | 0.0026 | 0.0001 | 0 | 0.0001 | 0 | 359 | 571 | 29
16400 | RCL590F | 1266 | 1080 | 801 | 8 | 0.0642 | 1.194 | 0.124 | 0.041 | 0.0045 | 0.044 | 0.0478 | 0.0459 | 0.013 | 0.586 | 0.0009 | 0.005 | 0.001 | 0.003 | 0.0026 | 0.0001 | 0 | 0.0001 | 0 | 359 | 591 | 29
16400 | RCL590F | 1266 | 1080 | 801 | 8 | 0.0642 | 1.194 | 0.124 | 0.041 | 0.0045 | 0.044 | 0.0478 | 0.0459 | 0.013 | 0.586 | 0.0009 | 0.005 | 0.001 | 0.003 | 0.0026 | 0.0001 | 0 | 0.0001 | 0 | 359 | 591 | 29
16440 | RCL590F | 1272 | 1080 | 803 | 2 | 0.0642 | 1.194 | 0.124 | 0.041 | 0.0045 | 0.044 | 0.0478 | 0.0459 | 0.013 | 0.586 | 0.0009 | 0.005 | 0.001 | 0.003 | 0.0026 | 0.0001 | 0 | 0.0001 | 0 | 349 | 586 | 25
16440 | RCL590F | 1272 | 1080 | 803 | 2 | 0.0642 | 1.194 | 0.124 | 0.041 | 0.0045 | 0.044 | 0.0478 | 0.0459 | 0.013 | 0.586 | 0.0009 | 0.005 | 0.001 | 0.003 | 0.0026 | 0.0001 | 0 | 0.0001 | 0 | 349 | 606 | 25
16440 | RCL590F | 1272 | 1080 | 803 | 2 | 0.0642 | 1.194 | 0.124 | 0.041 | 0.0045 | 0.044 | 0.0478 | 0.0459 | 0.013 | 0.586 | 0.0009 | 0.005 | 0.001 | 0.003 | 0.0026 | 0.0001 | 0 | 0.0001 | 0 | 349 | 606 | 25
16450 | RCL590F | 1260 | 1080 | 802 | 4 | 0.0642 | 1.194 | 0.124 | 0.041 | 0.0045 | 0.044 | 0.0478 | 0.0459 | 0.013 | 0.586 | 0.0009 | 0.005 | 0.001 | 0.003 | 0.0026 | 0.0001 | 0 | 0.0001 | 0 | 366 | 590 | 30
16456 | RCL590F | 1266 | 1080 | 0 | 0 | 0.0642 | 1.194 | 0.124 | 0.041 | 0.0045 | 0.044 | 0.0478 | 0.0459 | 0.013 | 0.586 | 0.0009 | 0.005 | 0.001 | 0.003 | 0.0026 | 0.0001 | 0 | 0.0001 | 0 | 347 | 575 | 32
16456 | RCL590F | 1266 | 1080 | 0 | 0 | 0.0642 | 1.194 | 0.124 | 0.041 | 0.0045 | 0.044 | 0.0478 | 0.0459 | 0.013 | 0.586 | 0.0009 | 0.005 | 0.001 | 0.003 | 0.0026 | 0.0001 | 0 | 0.0001 | 0 | 347 | 595 | 32
16456 | RCL590F | 1266 | 1080 | 0 | 0 | 0.0642 | 1.194 | 0.124 | 0.041 | 0.0045 | 0.044 | 0.0478 | 0.0459 | 0.013 | 0.586 | 0.0009 | 0.005 | 0.001 | 0.003 | 0.0026 | 0.0001 | 0 | 0.0001 | 0 | 347 | 595 | 32
16500 | RCL590F | 1272 | 1080 | 820 | 6 | 0.0642 | 1.194 | 0.124 | 0.041 | 0.0045 | 0.044 | 0.0478 | 0.0459 | 0.013 | 0.586 | 0.0009 | 0.005 | 0.001 | 0.003 | 0.0026 | 0.0001 | 0 | 0.0001 | 0 | 352 | 579 | 26
16500 | RCL590F | 1272 | 1080 | 820 | 6 | 0.0642 | 1.194 | 0.124 | 0.041 | 0.0045 | 0.044 | 0.0478 | 0.0459 | 0.013 | 0.586 | 0.0009 | 0.005 | 0.001 | 0.003 | 0.0026 | 0.0001 | 0 | 0.0001 | 0 | 352 | 599 | 26
16500 | RCL590F | 1272 | 1080 | 820 | 6 | 0.0642 | 1.194 | 0.124 | 0.041 | 0.0045 | 0.044 | 0.0478 | 0.0459 | 0.013 | 0.586 | 0.0009 | 0.005 | 0.001 | 0.003 | 0.0026 | 0.0001 | 0 | 0.0001 | 0 | 352 | 599 | 26
16490 | RCL590F | 1260 | 1080 | 815 | 0 | 0.0659 | 1.202 | 0.142 | 0.04 | 0.003 | 0.043 | 0.0418 | 0.0412 | 0.013 | 0.594 | 0.001 | 0.007 | 0.001 | 0.002 | 0.0036 | 0.0001 | 0 | 0.0001 | 0 | 348 | 608 | 34
16490 | RCL590F | 1260 | 1080 | 815 | 0 | 0.0659 | 1.202 | 0.142 | 0.04 | 0.003 | 0.043 | 0.0418 | 0.0412 | 0.013 | 0.594 | 0.001 | 0.007 | 0.001 | 0.002 | 0.0036 | 0.0001 | 0 | 0.0001 | 0 | 348 | 588 | 34
16490 | RCL590F | 1260 | 1080 | 815 | 0 | 0.0659 | 1.202 | 0.142 | 0.04 | 0.003 | 0.043 | 0.0418 | 0.0412 | 0.013 | 0.594 | 0.001 | 0.007 | 0.001 | 0.002 | 0.0036 | 0.0001 | 0 | 0.0001 | 0 | 348 | 608 | 34
16450 | RCL590F | 1266 | 1080 | 818 | 6 | 0.0659 | 1.202 | 0.142 | 0.04 | 0.003 | 0.043 | 0.0418 | 0.0412 | 0.013 | 0.594 | 0.001 | 0.007 | 0.001 | 0.002 | 0.0036 | 0.0001 | 0 | 0.0001 | 0 | 333 | 598 | 33
16450 | RCL590F | 1266 | 1080 | 818 | 6 | 0.0659 | 1.202 | 0.142 | 0.04 | 0.003 | 0.043 | 0.0418 | 0.0412 | 0.013 | 0.594 | 0.001 | 0.007 | 0.001 | 0.002 | 0.0036 | 0.0001 | 0 | 0.0001 | 0 | 333 | 598 | 33
16450 | RCL590F | 1266 | 1080 | 818 | 6 | 0.0659 | 1.202 | 0.142 | 0.04 | 0.003 | 0.043 | 0.0418 | 0.0412 | 0.013 | 0.594 | 0.001 | 0.007 | 0.001 | 0.002 | 0.0036 | 0.0001 | 0 | 0.0001 | 0 | 333 | 578 | 33
16430 | RCL590F | 1272 | 1080 | 821 | 6 | 0.0659 | 1.202 | 0.142 | 0.04 | 0.003 | 0.043 | 0.0418 | 0.0412 | 0.013 | 0.594 | 0.001 | 0.007 | 0.001 | 0.002 | 0.0036 | 0.0001 | 0 | 0.0001 | 0 | 350 | 586 | 34
16430 | RCL590F | 1272 | 1080 | 821 | 6 | 0.0659 | 1.202 | 0.142 | 0.04 | 0.003 | 0.043 | 0.0418 | 0.0412 | 0.013 | 0.594 | 0.001 | 0.007 | 0.001 | 0.002 | 0.0036 | 0.0001 | 0 | 0.0001 | 0 | 350 | 606 | 34
16430 | RCL590F | 1272 | 1080 | 821 | 6 | 0.0659 | 1.202 | 0.142 | 0.04 | 0.003 | 0.043 | 0.0418 | 0.0412 | 0.013 | 0.594 | 0.001 | 0.007 | 0.001 | 0.002 | 0.0036 | 0.0001 | 0 | 0.0001 | 0 | 350 | 606 | 34
16450 | RCL590F | 1260 | 1080 | 815 | 1 | 0.0659 | 1.202 | 0.142 | 0.04 | 0.003 | 0.043 | 0.0418 | 0.0412 | 0.013 | 0.594 | 0.001 | 0.007 | 0.001 | 0.002 | 0.0036 | 0.0001 | 0 | 0.0001 | 0 | 351 | 603 | 26
16450 | RCL590F | 1260 | 1080 | 815 | 1 | 0.0659 | 1.202 | 0.142 | 0.04 | 0.003 | 0.043 | 0.0418 | 0.0412 | 0.013 | 0.594 | 0.001 | 0.007 | 0.001 | 0.002 | 0.0036 | 0.0001 | 0 | 0.0001 | 0 | 351 | 583 | 26
16450 | RCL590F | 1260 | 1080 | 815 | 1 | 0.0659 | 1.202 | 0.142 | 0.04 | 0.003 | 0.043 | 0.0418 | 0.0412 | 0.013 | 0.594 | 0.001 | 0.007 | 0.001 | 0.002 | 0.0036 | 0.0001 | 0 | 0.0001 | 0 | 351 | 603 | 26
16450 | RCL590F | 1266 | 1080 | 818 | 9 | 0.0661 | 1.222 | 0.14 | 0.041 | 0.0049 | 0.046 | 0.0427 | 0.0419 | 0.016 | 0.596 | 0.0009 | 0.005 | 0.001 | 0.002 | 0.0028 | 0.0001 | 0 | 0.0001 | 0 | 379 | 579 | 34
16540 | RCL590F | 1272 | 1080 | 819 | 5 | 0.0661 | 1.222 | 0.14 | 0.041 | 0.0049 | 0.046 | 0.0427 | 0.0419 | 0.016 | 0.596 | 0.0009 | 0.005 | 0.001 | 0.002 | 0.0028 | 0.0001 | 0 | 0.0001 | 0 | 375 | 585 | 35
16456 | RCL590F | 1260 | 1080 | 0 | 0 | 0.0661 | 1.222 | 0.14 | 0.041 | 0.0049 | 0.046 | 0.0427 | 0.0419 | 0.016 | 0.596 | 0.0009 | 0.005 | 0.001 | 0.002 | 0.0028 | 0.0001 | 0 | 0.0001 | 0 | 371 | 560 | 36
16470 | RCL590F | 1266 | 1080 | 817 | 8 | 0.0661 | 1.222 | 0.14 | 0.041 | 0.0049 | 0.046 | 0.0427 | 0.0419 | 0.016 | 0.596 | 0.0009 | 0.005 | 0.001 | 0.002 | 0.0028 | 0.0001 | 0 | 0.0001 | 0 | 378 | 570 | 31
16390 | RCL590F | 1272 | 1080 | 819 | 7 | 0.067 | 1.183 | 0.167 | 0.042 | 0.0047 | 0.044 | 0.0393 | 0.0385 | 0.016 | 0.601 | 0.0011 | 0.008 | 0.001 | 0.002 | 0.0027 | 0.0001 | 0 | 0.0001 | 0 | 359 | 579 | 27
16390 | RCL590F | 1272 | 1080 | 819 | 7 | 0.067 | 1.183 | 0.167 | 0.042 | 0.0047 | 0.044 | 0.0393 | 0.0385 | 0.016 | 0.601 | 0.0011 | 0.008 | 0.001 | 0.002 | 0.0027 | 0.0001 | 0 | 0.0001 | 0 | 359 | 599 | 27
16390 | RCL590F | 1272 | 1080 | 819 | 7 | 0.067 | 1.183 | 0.167 | 0.042 | 0.0047 | 0.044 | 0.0393 | 0.0385 | 0.016 | 0.601 | 0.0011 | 0.008 | 0.001 | 0.002 | 0.0027 | 0.0001 | 0 | 0.0001 | 0 | 359 | 599 | 27
20675 | RCL590F | 1260 | 1080 | 0 | 0 | 0.067 | 1.183 | 0.167 | 0.042 | 0.0047 | 0.044 | 0.0393 | 0.0385 | 0.016 | 0.601 | 0.0011 | 0.008 | 0.001 | 0.002 | 0.0027 | 0.0001 | 0 | 0.0001 | 0 | 375 | 596 | 25
16410 | RCL590F | 1266 | 1080 | 809 | 11 | 0.067 | 1.183 | 0.167 | 0.042 | 0.0047 | 0.044 | 0.0393 | 0.0385 | 0.016 | 0.601 | 0.0011 | 0.008 | 0.001 | 0.002 | 0.0027 | 0.0001 | 0 | 0.0001 | 0 | 356 | 596 | 26
16410 | RCL590F | 1266 | 1080 | 809 | 11 | 0.067 | 1.183 | 0.167 | 0.042 | 0.0047 | 0.044 | 0.0393 | 0.0385 | 0.016 | 0.601 | 0.0011 | 0.008 | 0.001 | 0.002 | 0.0027 | 0.0001 | 0 | 0.0001 | 0 | 356 | 596 | 26
16410 | RCL590F | 1266 | 1080 | 809 | 11 | 0.067 | 1.183 | 0.167 | 0.042 | 0.0047 | 0.044 | 0.0393 | 0.0385 | 0.016 | 0.601 | 0.0011 | 0.008 | 0.001 | 0.002 | 0.0027 | 0.0001 | 0 | 0.0001 | 0 | 356 | 576 | 26
16430 | RCL590F | 1272 | 1080 | 813 | 7 | 0.067 | 1.183 | 0.167 | 0.042 | 0.0047 | 0.044 | 0.0393 | 0.0385 | 0.016 | 0.601 | 0.0011 | 0.008 | 0.001 | 0.002 | 0.0027 | 0.0001 | 0 | 0.0001 | 0 | 330 | 558 | 28
16430 | RCL590F | 1272 | 1080 | 813 | 7 | 0.067 | 1.183 | 0.167 | 0.042 | 0.0047 | 0.044 | 0.0393 | 0.0385 | 0.016 | 0.601 | 0.0011 | 0.008 | 0.001 | 0.002 | 0.0027 | 0.0001 | 0 | 0.0001 | 0 | 330 | 590 | 28
16430 | RCL590F | 1272 | 1080 | 813 | 7 | 0.067 | 1.183 | 0.167 | 0.042 | 0.0047 | 0.044 | 0.0393 | 0.0385 | 0.016 | 0.601 | 0.0011 | 0.008 | 0.001 | 0.002 | 0.0027 | 0.0001 | 0 | 0.0001 | 0 | 330 | 590 | 28
16510 | RCL590F | 1260 | 1080 | 808 | 5 | 0.067 | 1.183 | 0.167 | 0.042 | 0.0047 | 0.044 | 0.0393 | 0.0385 | 0.016 | 0.601 | 0.0011 | 0.008 | 0.001 | 0.002 | 0.0027 | 0.0001 | 0 | 0.0001 | 0 | 357 | 595 | 27
16510 | RCL590F | 1260 | 1080 | 808 | 5 | 0.067 | 1.183 | 0.167 | 0.042 | 0.0047 | 0.044 | 0.0393 | 0.0385 | 0.016 | 0.601 | 0.0011 | 0.008 | 0.001 | 0.002 | 0.0027 | 0.0001 | 0 | 0.0001 | 0 | 357 | 595 | 27
16510 | RCL590F | 1260 | 1080 | 808 | 5 | 0.067 | 1.183 | 0.167 | 0.042 | 0.0047 | 0.044 | 0.0393 | 0.0385 | 0.016 | 0.601 | 0.0011 | 0.008 | 0.001 | 0.002 | 0.0027 | 0.0001 | 0 | 0.0001 | 0 | 357 | 575 | 27
16450 | RCL590F | 1266 | 1080 | 808 | 9 | 0.0675 | 1.197 | 0.142 | 0.041 | 0.0039 | 0.044 | 0.0459 | 0.0448 | 0.014 | 0.601 | 0.0009 | 0.008 | 0.001 | 0.002 | 0.0027 | 0.0001 | 0 | 0.0001 | 0 | 358 | 583 | 33
16470 | RCL590F | 1272 | 1080 | 814 | 10 | 0.0675 | 1.197 | 0.142 | 0.041 | 0.0039 | 0.044 | 0.0459 | 0.0448 | 0.014 | 0.601 | 0.0009 | 0.008 | 0.001 | 0.002 | 0.0027 | 0.0001 | 0 | 0.0001 | 0 | 364 | 608 | 25
16470 | RCL590F | 1272 | 1080 | 814 | 10 | 0.0675 | 1.197 | 0.142 | 0.041 | 0.0039 | 0.044 | 0.0459 | 0.0448 | 0.014 | 0.601 | 0.0009 | 0.008 | 0.001 | 0.002 | 0.0027 | 0.0001 | 0 | 0.0001 | 0 | 364 | 588 | 25
16470 | RCL590F | 1272 | 1080 | 814 | 10 | 0.0675 | 1.197 | 0.142 | 0.041 | 0.0039 | 0.044 | 0.0459 | 0.0448 | 0.014 | 0.601 | 0.0009 | 0.008 | 0.001 | 0.002 | 0.0027 | 0.0001 | 0 | 0.0001 | 0 | 364 | 608 | 25
16460 | RCL590F | 1260 | 1080 | 816 | 0 | 0.0675 | 1.197 | 0.142 | 0.041 | 0.0039 | 0.044 | 0.0459 | 0.0448 | 0.014 | 0.601 | 0.0009 | 0.008 | 0.001 | 0.002 | 0.0027 | 0.0001 | 0 | 0.0001 | 0 | 390 | 598 | 31
16400 | RCL590F | 1266 | 1080 | 811 | 7 | 0.0675 | 1.197 | 0.142 | 0.041 | 0.0039 | 0.044 | 0.0459 | 0.0448 | 0.014 | 0.601 | 0.0009 | 0.008 | 0.001 | 0.002 | 0.0027 | 0.0001 | 0 | 0.0001 | 0 | 368 | 600 | 26
16400 | RCL590F | 1266 | 1080 | 811 | 7 | 0.0675 | 1.197 | 0.142 | 0.041 | 0.0039 | 0.044 | 0.0459 | 0.0448 | 0.014 | 0.601 | 0.0009 | 0.008 | 0.001 | 0.002 | 0.0027 | 0.0001 | 0 | 0.0001 | 0 | 368 | 580 | 26
16400 | RCL590F | 1266 | 1080 | 811 | 7 | 0.0675 | 1.197 | 0.142 | 0.041 | 0.0039 | 0.044 | 0.0459 | 0.0448 | 0.014 | 0.601 | 0.0009 | 0.008 | 0.001 | 0.002 | 0.0027 | 0.0001 | 0 | 0.0001 | 0 | 368 | 600 | 26
16400 | RCL590F | 1272 | 1080 | 810 | 9 | 0.0675 | 1.197 | 0.142 | 0.041 | 0.0039 | 0.044 | 0.0459 | 0.0448 | 0.014 | 0.601 | 0.0009 | 0.008 | 0.001 | 0.002 | 0.0027 | 0.0001 | 0 | 0.0001 | 0 | 385 | 586 | 34
29540 | B | 1271 | 1060 | 847 | 614 | 0.144 | 0.719 | 0.192 | 0.012 | 0.013 | 0.043 | 0.006 | 0.004 | 0.014 | 0.023 | 0.002 | 0.006 | 0.001 | 0.0025 | 0 | 0.0002 | 0 | 0.0001 | 0 | 305 | 449 | 28
32300 | B | 1259 | 1060 | 849 | 616 | 0.145 | 0.719 | 0.202 | 0.018 | 0.005 | 0.042 | 0.014 | 0.012 | 0.015 | 0.032 | 0.002 | 0.007 | 0.001 | 0.002 | 0 | 0.0003 | 0 | 0.0001 | 0 | 290 | 439 | 34
31400 | L450MB | 1265 | 1030 | 820 | 494 | 0.069 | 1.496 | 0.223 | 0.016 | 0.0013 | 0.044 | 0.038 | 0.037 | 0.016 | 0.227 | 0.019 | 0.002 | 0.002 | 0.0411 | 0.0045 | 0.0005 | 0 | 0.0001 | 0 | 527 | 605 | 23
30990 | L450MB | 1253 | 1030 | 818 | 496 | 0.067 | 1.5 | 0.243 | 0.013 | 0.0007 | 0.039 | 0.035 | 0.034 | 0.015 | 0.232 | 0.015 | 0.003 | 0.002 | 0.0423 | 0.0055 | 0.0011 | 0 | 0.0001 | 0 | 513 | 600 | 24
30990 | L450MB | 1259 | 1030 | 817 | 495 | 0.066 | 1.496 | 0.241 | 0.016 | 0.0012 | 0.046 | 0.034 | 0.032 | 0.017 | 0.227 | 0.014 | 0.004 | 0.002 | 0.0405 | 0.0041 | 0.0012 | 0 | 0.0001 | 0 | 524 | 608 | 25
30910 | L450MB | 1265 | 1030 | 817 | 499 | 0.064 | 1.453 | 0.263 | 0.017 | 0.0008 | 0.074 | 0.037 | 0.034 | 0.023 | 0.247 | 0.015 | 0.004 | 0.002 | 0.0452 | 0.0051 | 0.0015 | 0 | 0.0001 | 0 | 525 | 609 | 23
30960 | L450MB | 1265 | 1030 | 815 | 496 | 0.067 | 1.48 | 0.25 | 0.014 | 0.0011 | 0.075 | 0.036 | 0.034 | 0.022 | 0.225 | 0.015 | 0.003 | 0.002 | 0.0435 | 0.0038 | 0.0014 | 0 | 0.0001 | 0 | 534 | 606 | 23
30910 | L450MB | 1259 | 1030 | 814 | 497 | 0.07 | 1.469 | 0.257 | 0.015 | 0.0009 | 0.051 | 0.036 | 0.034 | 0.018 | 0.251 | 0.015 | 0.003 | 0.002 | 0.0447 | 0.0058 | 0.0016 | 0 | 0.0001 | 0 | 535 | 616 | 25
31000 | L450MB | 1265 | 1030 | 815 | 496 | 0.066 | 1.483 | 0.242 | 0.012 | 0.0012 | 0.062 | 0.036 | 0.036 | 0.02 | 0.223 | 0.015 | 0.003 | 0.002 | 0.0415 | 0.0056 | 0.001 | 0 | 0.0001 | 0 | 521 | 603 | 23
31030 | L450MB | 1265 | 1030 | 815 | 501 | 0.07 | 1.492 | 0.26 | 0.016 | 0.0018 | 0.058 | 0.033 | 0.032 | 0.019 | 0.242 | 0.015 | 0.002 | 0.001 | 0.0416 | 0.0058 | 0.0017 | 0 | 0.0001 | 0 | 504 | 595 | 21
27550 | Q235B | 1258 | 1040 | 887 | 554 | 0.1493 | 0.438 | 0.181 | 0.02 | 0.023 | 0.05 | 0.029 | 0.028 | 0.022 | 0.034 | 0.002 | 0.005 | 0.002 | 0.001 | 0.0035 | 0.0001 | 0 | 0.0003 | 0 | 313 | 446 | 32
27610 | Q235B | 1246 | 1040 | 0 | 0 | 0.1509 | 0.444 | 0.184 | 0.025 | 0.017 | 0.065 | 0.003 | 0.002 | 0.023 | 0.035 | 0.002 | 0.006 | 0.002 | 0.0015 | 0.0023 | 0.0001 | 0 | 0.0003 | 0 | 296 | 440 | 37
27470 | Q235B | 1252 | 1040 | 877 | 610 | 0.1546 | 0.471 | 0.183 | 0.023 | 0.022 | 0.045 | 0.016 | 0.015 | 0.021 | 0.037 | 0.002 | 0.006 | 0.003 | 0.0011 | 0.0032 | 0.0001 | 0 | 0.0003 | 0 | 321 | 456 | 34
27590 | Q235B | 1268 | 1060 | 893 | 633 | 0.1504 | 0.452 | 0.179 | 0.017 | 0.012 | 0.062 | 0.005 | 0.005 | 0.023 | 0.028 | 0.002 | 0.005 | 0.002 | 0.001 | 0.0025 | 0.0001 | 0 | 0.0003 | 0 | 334 | 452 | 30
23260 | Q345B | 1262 | 1060 | 853 | 579 | 0.159 | 1.518 | 0.246 | 0.021 | 0.018 | 0.05 | 0.007 | 0.006 | 0.017 | 0.035 | 0.002 | 0.003 | 0.001 | 0.0027 | 0.0027 | 0.0002 | 0 | 0.0001 | 0 | 436 | 563 | 31
23360 | ASTMA572GR65 | 1256 | 1050 | 849 | 581 | 0.0799 | 1.322 | 0.02 | 0.02 | 0.013 | 0.045 | 0.045 | 0.044 | 0.024 | 0.054 | 0.003 | 0.007 | 0.036 | 0.0352 | 0 | 0.0001 | 0 | 0.0002 | 0 | 512 | 591 | 22
29220 | QStE500TM | 1279 | 1080 | 856 | 577 | 0.099 | 1.435 | 0.246 | 0.014 | 0.001 | 0.081 | 0.032 | 0.029 | 0.029 | 0.043 | 0.029 | 0.003 | 0.002 | 0.0393 | 0 | 0.0015 | 0 | 0.0001 | 0 | 507 | 597 | 25
33700 | QStE500TM | 1274 | 1080 | 859 | 576 | 0.093 | 1.44 | 0.214 | 0.011 | 0.003 | 0.067 | 0.047 | 0.045 | 0.022 | 0.042 | 0.034 | 0.002 | 0.002 | 0.0364 | 0 | 0.0021 | 0 | 0.0001 | 0 | 532 | 622 | 23
33580 | QStE500TM | 1280 | 1080 | 857 | 574 | 0.093 | 1.44 | 0.214 | 0.011 | 0.003 | 0.067 | 0.047 | 0.045 | 0.022 | 0.042 | 0.034 | 0.002 | 0.002 | 0.0364 | 0 | 0.0021 | 0 | 0.0001 | 0 | 536 | 634 | 24
29290 | QStE500TM | 1271 | 1080 | 853 | 570 | 0.095 | 1.415 | 0.175 | 0.016 | 0.002 | 0.048 | 0.043 | 0.043 | 0.017 | 0.034 | 0.028 | 0.002 | 0.001 | 0.036 | 0 | 0.001 | 0 | 0.0001 | 0 | 519 | 598 | 24
29180 | QStE500TM | 1283 | 1080 | 854 | 593 | 0.091 | 1.418 | 0.201 | 0.016 | 0.005 | 0.064 | 0.036 | 0.035 | 0.021 | 0.041 | 0.029 | 0.003 | 0.001 | 0.0392 | 0 | 0.0013 | 0 | 0.0001 | 0 | 524 | 603 | 24
27840 | QStE500TM | 1271 | 1080 | 855 | 594 | 0.091 | 1.418 | 0.201 | 0.016 | 0.005 | 0.064 | 0.036 | 0.035 | 0.021 | 0.041 | 0.029 | 0.003 | 0.001 | 0.0392 | 0 | 0.0013 | 0 | 0.0001 | 0 | 552 | 605 | 26
27810 | QStE500TM | 1277 | 1080 | 853 | 554 | 0.091 | 1.418 | 0.201 | 0.016 | 0.005 | 0.064 | 0.036 | 0.035 | 0.021 | 0.041 | 0.029 | 0.003 | 0.001 | 0.0392 | 0 | 0.0013 | 0 | 0.0001 | 0 | 585 | 647 | 23
28080 | QStE500TM | 1271 | 1080 | 856 | 551 | 0.099 | 1.423 | 0.208 | 0.017 | 0.002 | 0.049 | 0.034 | 0.033 | 0.018 | 0.033 | 0.022 | 0.004 | 0.001 | 0.0369 | 0 | 0.0005 | 0 | 0.0001 | 0 | 498 | 593 | 25
28080 | QStE500TM | 1271 | 1080 | 856 | 551 | 0.099 | 1.423 | 0.208 | 0.017 | 0.002 | 0.049 | 0.034 | 0.033 | 0.018 | 0.033 | 0.022 | 0.004 | 0.001 | 0.0369 | 0 | 0.0005 | 0 | 0.0001 | 0 | 509 | 601 | 27
28080 | QStE500TM | 1271 | 1080 | 856 | 551 | 0.099 | 1.423 | 0.208 | 0.017 | 0.002 | 0.049 | 0.034 | 0.033 | 0.018 | 0.033 | 0.022 | 0.004 | 0.001 | 0.0369 | 0 | 0.0005 | 0 | 0.0001 | 0 | 504 | 602 | 27
26630 | W610L | 1275 | 1060 | 864 | 553 | 0.091 | 1.418 | 0.201 | 0.016 | 0.005 | 0.064 | 0.036 | 0.035 | 0.021 | 0.041 | 0.029 | 0.003 | 0.001 | 0.0392 | 0 | 0.0013 | 0 | 0.0001 | 0 | 558 | 631 | 26
27000 | WL510-HB | 1256 | 1060 | 866 | 585 | 0.098 | 1.398 | 0.188 | 0.011 | 0.003 | 0.045 | 0.028 | 0.026 | 0.014 | 0.032 | 0.018 | 0.002 | 0.001 | 0.0269 | 0 | 0.0011 | 0 | 0.0001 | 0 | 492 | 553 | 27
27110 | WL510-HB | 1264 | 1060 | 869 | 585 | 0.094 | 1.415 | 0.205 | 0.014 | 0.001 | 0.052 | 0.03 | 0.028 | 0.016 | 0.031 | 0.014 | 0.003 | 0.001 | 0.0258 | 0 | 0.0009 | 0 | 0.0001 | 0 | 491 | 569 | 27
27110 | WL510-HB | 1270 | 1060 | 866 | 583 | 0.094 | 1.415 | 0.205 | 0.014 | 0.001 | 0.052 | 0.03 | 0.028 | 0.016 | 0.031 | 0.014 | 0.003 | 0.001 | 0.0258 | 0 | 0.0009 | 0 | 0.0001 | 0 | 505 | 576 | 28
27090 | WL510-HB | 1258 | 1060 | 870 | 581 | 0.094 | 1.415 | 0.205 | 0.014 | 0.001 | 0.052 | 0.03 | 0.028 | 0.016 | 0.031 | 0.014 | 0.003 | 0.001 | 0.0258 | 0 | 0.0009 | 0 | 0.0001 | 0 | 479 | 567 | 26
27130 | WL510-HB | 1262 | 1060 | 869 | 577 | 0.094 | 1.415 | 0.205 | 0.014 | 0.001 | 0.052 | 0.03 | 0.028 | 0.016 | 0.031 | 0.014 | 0.003 | 0.001 | 0.0258 | 0 | 0.0009 | 0 | 0.0001 | 0 | 482 | 562 | 26
26100 | WL510-HB | 1268 | 1060 | 865 | 581 | 0.094 | 1.415 | 0.205 | 0.014 | 0.001 | 0.052 | 0.03 | 0.028 | 0.016 | 0.031 | 0.014 | 0.003 | 0.001 | 0.0258 | 0 | 0.0009 | 0 | 0.0001 | 0 | 476 | 553 | 28
27440 | WL510 | 1257 | 1060 | 866 | 584 | 0.107 | 1.45 | 0.225 | 0.015 | 0.001 | 0.061 | 0.029 | 0.029 | 0.022 | 0.043 | 0.014 | 0.003 | 0.002 | 0.023 | 0.004 | 0.0007 | 0 | 0.0001 | 0 | 479 | 576 | 30
20260 | RCL540 | 1260 | 1060 | 844 | 566 | 0.066 | 1.17 | 0.132 | 0.015 | 0.0052 | 0.024 | 0.0301 | 0.028 | 0.013 | 0.04 | 0.0013 | 0.005 | 0.001 | 0.037 | 0.0042 | 0.0001 | 0 | 0.0002 | 0 | 502 | 581 | 26
20780 | RCL540 | 1266 | 1060 | 849 | 564 | 0.066 | 1.17 | 0.132 | 0.015 | 0.0052 | 0.024 | 0.0301 | 0.028 | 0.013 | 0.04 | 0.0013 | 0.005 | 0.001 | 0.037 | 0.0042 | 0.0001 | 0 | 0.0002 | 0 | 492 | 566 | 27
22330 | RCL540 | 1254 | 1060 | 846 | 567 | 0.0749 | 1.164 | 0.14 | 0.02 | 0.0039 | 0.046 | 0.0366 | 0.0361 | 0.01 | 0.045 | 0.0011 | 0.019 | 0.001 | 0.037 | 0.002 | 0.0001 | 0 | 0.0002 | 0 | 514 | 588 | 25
22260 | RCL540 | 1260 | 1060 | 844 | 565 | 0.0749 | 1.164 | 0.14 | 0.02 | 0.0039 | 0.046 | 0.0366 | 0.0361 | 0.01 | 0.045 | 0.0011 | 0.019 | 0.001 | 0.037 | 0.002 | 0.0001 | 0 | 0.0002 | 0 | 516 | 593 | 25
22370 | RCL540 | 1266 | 1060 | 846 | 561 | 0.0668 | 1.148 | 0.135 | 0.017 | 0.0051 | 0.045 | 0.0374 | 0.0359 | 0.013 | 0.041 | 0.0015 | 0.01 | 0.001 | 0.04 | 0.0019 | 0.0001 | 0 | 0.0002 | 0 | 517 | 597 | 23
25780 | RCL540 | 1254 | 1060 | 848 | 565 | 0.0638 | 1.141 | 0.137 | 0.014 | 0.0034 | 0.042 | 0.0322 | 0.0318 | 0.018 | 0.036 | 0.0011 | 0.006 | 0.001 | 0.041 | 0.0023 | 0.0001 | 0 | 0.0002 | 0 | 512 | 584 | 25
22260 | RCL540 | 1260 | 1060 | 846 | 565 | 0.0668 | 1.148 | 0.135 | 0.017 | 0.0051 | 0.045 | 0.0374 | 0.0359 | 0.013 | 0.041 | 0.0015 | 0.01 | 0.001 | 0.04 | 0.0019 | 0.0001 | 0 | 0.0002 | 0 | 526 | 594 | 26
22420 | RCL540 | 1266 | 1060 | 849 | 563 | 0.0638 | 1.141 | 0.137 | 0.014 | 0.0034 | 0.042 | 0.0322 | 0.0318 | 0.018 | 0.036 | 0.0011 | 0.006 | 0.001 | 0.041 | 0.0023 | 0.0001 | 0 | 0.0002 | 0 | 521 | 592 | 25
22290 | RCL540 | 1254 | 1060 | 847 | 563 | 0.0638 | 1.141 | 0.137 | 0.014 | 0.0034 | 0.042 | 0.0322 | 0.0318 | 0.018 | 0.036 | 0.0011 | 0.006 | 0.001 | 0.041 | 0.0023 | 0.0001 | 0 | 0.0002 | 0 | 516 | 590 | 23
20230 | RCL540 | 1260 | 1060 | 848 | 568 | 0.0725 | 1.148 | 0.14 | 0.02 | 0.0048 | 0.047 | 0.033 | 0.0325 | 0.011 | 0.034 | 0.0011 | 0.006 | 0.001 | 0.04 | 0.0019 | 0.0001 | 0 | 0.0002 | 0 | 502 | 580 | 23
20230 | RCL540 | 1266 | 1060 | 850 | 563 | 0.0725 | 1.148 | 0.14 | 0.02 | 0.0048 | 0.047 | 0.033 | 0.0325 | 0.011 | 0.034 | 0.0011 | 0.006 | 0.001 | 0.04 | 0.0019 | 0.0001 | 0 | 0.0002 | 0 | 512 | 594 | 26
20200 | RCL540 | 1254 | 1060 | 847 | 566 | 0.0725 | 1.148 | 0.14 | 0.02 | 0.0048 | 0.047 | 0.033 | 0.0325 | 0.011 | 0.034 | 0.0011 | 0.006 | 0.001 | 0.04 | 0.0019 | 0.0001 | 0 | 0.0002 | 0 | 514 | 592 | 25
20250 | RCL540 | 1260 | 1060 | 848 | 567 | 0.0749 | 1.164 | 0.14 | 0.02 | 0.0039 | 0.046 | 0.0366 | 0.0361 | 0.01 | 0.045 | 0.0011 | 0.019 | 0.001 | 0.037 | 0.002 | 0.0001 | 0 | 0.0002 | 0 | 511 | 591 | 25
22370 | RCL540 | 1266 | 1060 | 849 | 565 | 0.0638 | 1.141 | 0.137 | 0.014 | 0.0034 | 0.042 | 0.0322 | 0.0318 | 0.018 | 0.036 | 0.0011 | 0.006 | 0.001 | 0.041 | 0.0023 | 0.0001 | 0 | 0.0002 | 0 | 521 | 598 | 24
22270 | RCL540 | 1254 | 1060 | 849 | 566 | 0.0668 | 1.148 | 0.135 | 0.017 | 0.0051 | 0.045 | 0.0374 | 0.0359 | 0.013 | 0.041 | 0.0015 | 0.01 | 0.001 | 0.04 | 0.0019 | 0.0001 | 0 | 0.0002 | 0 | 508 | 584 | 24
20240 | RCL540 | 1260 | 1060 | 847 | 568 | 0.066 | 1.17 | 0.132 | 0.015 | 0.0052 | 0.024 | 0.0301 | 0.028 | 0.013 | 0.04 | 0.0013 | 0.005 | 0.001 | 0.037 | 0.0042 | 0.0001 | 0 | 0.0002 | 0 | 499 | 574 | 27
20220 | RCL540 | 1266 | 1060 | 850 | 564 | 0.0725 | 1.148 | 0.14 | 0.02 | 0.0048 | 0.047 | 0.033 | 0.0325 | 0.011 | 0.034 | 0.0011 | 0.006 | 0.001 | 0.04 | 0.0019 | 0.0001 | 0 | 0.0002 | 0 | 503 | 576 | 27
18980 | WL440 | 1246 | 1050 | 830 | 553 | 0.0664 | 1.3 | 0.156 | 0.023 | 0.0045 | 0.041 | 0.0462 | 0.0442 | 0.012 | 0.042 | 0.0165 | 0.016 | 0.001 | 0.002 | 0.0016 | 0.0001 | 0 | 0.0003 | 0 | 415 | 506 | 28
28730 | Q345B | 1254 | 1040 | 866 | 558 | 0.1436 | 1.351 | 0.252 | 0.018 | 0.017 | 0.045 | 0.01 | 0.01 | 0.018 | 0.028 | 0.002 | 0.006 | 0.004 | 0.002 | 0.0048 | 0.0001 | 0 | 0.0002 | 0 | 417 | 549 | 27
27410 | Q345B | 1260 | 1040 | 863 | 573 | 0.1645 | 1.43 | 0.273 | 0.021 | 0.013 | 0.065 | 0.015 | 0.013 | 0.024 | 0.038 | 0.002 | 0.005 | 0.004 | 0.0014 | 0.0032 | 0.0001 | 0 | 0.0002 | 0 | 445 | 571 | 25
18840 | Q345D | 1255 | 1050 | 851 | 597 | 0.0924 | 1.372 | 0.164 | 0.018 | 0.0073 | 0.043 | 0.0354 | 0.0349 | 0.014 | 0.032 | 0.0012 | 0.005 | 0.001 | 0.024 | 0.0016 | 0.0001 | 0 | 0.0002 | 0 | 456 | 546 | 29
23140 | Q550NQR1 | 1260 | 1070 | 829 | 543 | 0.0697 | 1.482 | 0.212 | 0.022 | 0.0049 | 0.318 | 0.0259 | 0.0247 | 0.276 | 0.451 | 0.0204 | 0.089 | 0.002 | 0.04 | 0.0048 | 0.0017 | 0 | 0.0003 | 0 | 621 | 707 | 20
24380 | Q550NQR1 | 1266 | 1070 | 832 | 547 | 0.0721 | 1.483 | 0.229 | 0.015 | 0.0053 | 0.273 | 0.0414 | 0.041 | 0.267 | 0.509 | 0.0182 | 0.092 | 0.001 | 0.045 | 0.0082 | 0.0019 | 0 | 0.0002 | 0 | 643 | 721 | 22
24330 | Q550NQR1 | 1272 | 1070 | 822 | 544 | 0.0721 | 1.483 | 0.229 | 0.015 | 0.0053 | 0.273 | 0.0414 | 0.041 | 0.267 | 0.509 | 0.0182 | 0.092 | 0.001 | 0.045 | 0.0082 | 0.0019 | 0 | 0.0002 | 0 | 631 | 723 | 20
23170 | Q450NQR1 | 1250 | 1060 | 851 | 575 | 0.0636 | 1.026 | 0.233 | 0.013 | 0.003 | 0.256 | 0.019 | 0.018 | 0.162 | 0.712 | 0.003 | 0.004 | 0.004 | 0.026 | 0 | 0.0016 | 0 | 0.0002 | 0 | 479 | 578 | 28
23180 | Q450NQR1 | 1255 | 1060 | 849 | 577 | 0.0636 | 1.026 | 0.233 | 0.013 | 0.003 | 0.256 | 0.019 | 0.018 | 0.162 | 0.712 | 0.003 | 0.004 | 0.004 | 0.026 | 0 | 0.0016 | 0 | 0.0002 | 0 | 475 | 575 | 27
19840 | 45 | 1243 | 1060 | 891 | 667 | 0.4586 | 0.631 | 0.253 | 0.019 | 0.0068 | 0.025 | 0.0157 | 0.0134 | 0.017 | 0.021 | 0.0013 | 0.001 | 0.001 | 0.001 | 0.0084 | 0.0001 | 0 | 0.0002 | 0 | 288 | 593 | 26
20799 | 45 | 1249 | 1060 | 0 | 0 | 0.4517 | 0.588 | 0.245 | 0.016 | 0.0095 | 0.032 | 0.0163 | 0.0153 | 0.012 | 0.023 | 0.0014 | 0.002 | 0.001 | 0.001 | 0.0028 | 0.0001 | 0 | 0.0002 | 0 | 296 | 597 | 25
21850 | WL590 | 1260 | 1060 | 859 | 575 | 0.0955 | 1.449 | 0.208 | 0.018 | 0.002 | 0.052 | 0.041 | 0.04 | 0.02 | 0.029 | 0.028 | 0.005 | 0.004 | 0.0334 | 0 | 0.0013 | 0 | 0.0002 | 0 | 539 | 622 | 23
21870 | WL590 | 1254 | 1060 | 857 | 578 | 0.096 | 1.44 | 0.237 | 0.023 | 0.001 | 0.072 | 0.046 | 0.043 | 0.018 | 0.042 | 0.036 | 0.006 | 0.001 | 0.0403 | 0 | 0.0013 | 0 | 0.0001 | 0 | 544 | 631 | 25
20810 | WL510H | 1252 | 1060 | 847 | 579 | 0.0901 | 1.374 | 0.023 | 0.018 | 0.005 | 0.05 | 0.0255 | 0.0224 | 0.011 | 0.037 | 0.0193 | 0.005 | 0.001 | 0.017 | 0.0116 | 0.0001 | 0 | 0.0002 | 0 | 414 | 502 | 26
20810 | WL510H | 1252 | 1060 | 847 | 579 | 0.0901 | 1.374 | 0.023 | 0.018 | 0.005 | 0.05 | 0.0255 | 0.0224 | 0.011 | 0.037 | 0.0193 | 0.005 | 0.001 | 0.017 | 0.0116 | 0.0001 | 0 | 0.0002 | 0 | 454 | 547 | 24
20810 | WL510H | 1252 | 1060 | 847 | 579 | 0.0901 | 1.374 | 0.023 | 0.018 | 0.005 | 0.05 | 0.0255 | 0.0224 | 0.011 | 0.037 | 0.0193 | 0.005 | 0.001 | 0.017 | 0.0116 | 0.0001 | 0 | 0.0002 | 0 | 445 | 538 | 25
20750 | WL510H | 1240 | 1060 | 853 | 577 | 0.0901 | 1.374 | 0.023 | 0.018 | 0.005 | 0.05 | 0.0255 | 0.0224 | 0.011 | 0.037 | 0.0193 | 0.005 | 0.001 | 0.017 | 0.0116 | 0.0001 | 0 | 0.0002 | 0 | 493 | 567 | 24
20830 | WL510H | 1249 | 1060 | 860 | 588 | 0.0901 | 1.374 | 0.023 | 0.018 | 0.005 | 0.05 | 0.0255 | 0.0224 | 0.011 | 0.037 | 0.0193 | 0.005 | 0.001 | 0.017 | 0.0116 | 0.0001 | 0 | 0.0002 | 0 | 438 | 531 | 25
21960 | WL590 | 1271 | 1080 | 866 | 568 | 0.096 | 1.44 | 0.237 | 0.023 | 0.001 | 0.072 | 0.046 | 0.043 | 0.018 | 0.042 | 0.036 | 0.006 | 0.001 | 0.0403 | 0 | 0.0013 | 0 | 0.0001 | 0 | 582 | 658 | 23
21190 | 09CuPCrNi-A | 1263 | 1060 | 867 | 582 | 0.076 | 0.442 | 0.363 | 0.091 | 0.0066 | 0.311 | 0.0372 | 0.0359 | 0.171 | 0.337 | 0.0023 | 0.005 | 0.001 | 0.001 | 0.0027 | 0.0001 | 0 | 0.0003 | 0 | 383 | 504 | 37
20370 | Q345C | 1253 | 1050 | 0 | 0 | 0.0862 | 1.409 | 0.166 | 0.02 | 0.0119 | 0.064 | 0.0485 | 0.048 | 0.014 | 0.066 | 0.0016 | 0.005 | 0.001 | 0.026 | 0.0025 | 0.0001 | 0 | 0.0003 | 0 | 474 | 548 | 31
20590 | Q345C | 1259 | 1050 | 849 | 623 | 0.0862 | 1.409 | 0.166 | 0.02 | 0.0119 | 0.064 | 0.0485 | 0.048 | 0.014 | 0.066 | 0.0016 | 0.005 | 0.001 | 0.026 | 0.0025 | 0.0001 | 0 | 0.0003 | 0 | 477 | 586 | 28
20580 | Q345C | 1253 | 1050 | 849 | 625 | 0.0981 | 1.38 | 0.17 | 0.024 | 0.0132 | 0.053 | 0.0375 | 0.0356 | 0.013 | 0.046 | 0.0013 | 0.006 | 0.001 | 0.025 | 0.0018 | 0.0001 | 0 | 0.0003 | 0 | 465 | 553 | 26
20530 | Q345C | 1247 | 1050 | 0 | 0 | 0.0981 | 1.38 | 0.17 | 0.024 | 0.0132 | 0.053 | 0.0375 | 0.0356 | 0.013 | 0.046 | 0.0013 | 0.006 | 0.001 | 0.025 | 0.0018 | 0.0001 | 0 | 0.0003 | 0 | 467 | 556 | 31
27500 | Q235B | 1269 | 1060 | 887 | 553 | 0.1509 | 0.444 | 0.184 | 0.025 | 0.017 | 0.065 | 0.003 | 0.002 | 0.023 | 0.035 | 0.002 | 0.006 | 0.002 | 0.0015 | 0.0023 | 0.0001 | 0 | 0.0003 | 0 | 312 | 450 | 31
27300 | Q235B | 1262 | 1060 | 883 | 635 | 0.1493 | 0.438 | 0.181 | 0.02 | 0.023 | 0.05 | 0.029 | 0.028 | 0.022 | 0.034 | 0.002 | 0.005 | 0.002 | 0.001 | 0.0035 | 0.0001 | 0 | 0.0003 | 0 | 319 | 447 | 30
27510 | Q235B | 1247 | 1040 | 882 | 612 | 0.1494 | 0.438 | 0.203 | 0.013 | 0.014 | 0.053 | 0.002 | 0.002 | 0.022 | 0.025 | 0.002 | 0.006 | 0.002 | 0.001 | 0.0041 | 0.0001 | 0 | 0.0004 | 0 | 298 | 444 | 30
28010 | Q235B | 1254 | 1040 | 858 | 652 | 0.152 | 0.477 | 0.192 | 0.019 | 0.016 | 0.038 | 0.009 | 0.008 | 0.019 | 0.034 | 0.002 | 0.009 | 0.001 | 0.001 | 0.0033 | 0.0001 | 0 | 0.0001 | 0 | 312 | 444 | 32
27870 | Q235B | 1242 | 1040 | 861 | 636 | 0.1512 | 0.467 | 0.201 | 0.019 | 0.022 | 0.047 | 0.022 | 0.02 | 0.019 | 0.034 | 0.003 | 0.006 | 0.003 | 0.0015 | 0.0044 | 0.0001 | 0 | 0.0003 | 0 | 281 | 430 | 37
24020 | Q345B | 1249 | 1040 | 849 | 0 | 0.1627 | 1.448 | 0.255 | 0.016 | 0.012 | 0.051 | 0.003 | 0.002 | 0.021 | 0.026 | 0.002 | 0.005 | 0.004 | 0.0015 | 0.0041 | 0.0002 | 0 | 0.0004 | 0 | 410 | 529 | 26
23660 | Q345B | 1255 | 1040 | 843 | 573 | 0.158 | 1.485 | 0.31 | 0.024 | 0.018 | 0.039 | 0.003 | 0.002 | 0.014 | 0.034 | 0.002 | 0.001 | 0.001 | 0.0029 | 0.0029 | 0.0003 | 0 | 0.0001 | 0 | 380 | 537 | 27
30840 | ASTMA572GR65 | 1250 | 1050 | 814 | 563 | 0.0799 | 1.322 | 0.02 | 0.02 | 0.013 | 0.045 | 0.045 | 0.044 | 0.024 | 0.054 | 0.003 | 0.007 | 0.036 | 0.0352 | 0 | 0.0001 | 0 | 0.0002 | 0 | 515 | 595 | 28
25330 | ASTMA572GR65 | 1256 | 1050 | 807 | 578 | 0.0799 | 1.322 | 0.02 | 0.02 | 0.013 | 0.045 | 0.045 | 0.044 | 0.024 | 0.054 | 0.003 | 0.007 | 0.036 | 0.0352 | 0 | 0.0001 | 0 | 0.0002 | 0 | 458 | 553 | 28
25330 | ASTMA572GR65 | 1256 | 1050 | 807 | 578 | 0.0799 | 1.322 | 0.02 | 0.02 | 0.013 | 0.045 | 0.045 | 0.044 | 0.024 | 0.054 | 0.003 | 0.007 | 0.036 | 0.0352 | 0 | 0.0001 | 0 | 0.0002 | 0 | 469 | 568 | 27
25330 | ASTMA572GR65 | 1256 | 1050 | 807 | 578 | 0.0799 | 1.322 | 0.02 | 0.02 | 0.013 | 0.045 | 0.045 | 0.044 | 0.024 | 0.054 | 0.003 | 0.007 | 0.036 | 0.0352 | 0 | 0.0001 | 0 | 0.0002 | 0 | 464 | 544 | 24
23300 | ASTMA572GR65 | 1255 | 1050 | 816 | 573 | 0.0799 | 1.322 | 0.02 | 0.02 | 0.013 | 0.045 | 0.045 | 0.044 | 0.024 | 0.054 | 0.003 | 0.007 | 0.036 | 0.0352 | 0 | 0.0001 | 0 | 0.0002 | 0 | 469 | 557 | 25
26330 | Q345qD | 1250 | 1050 | 835 | 582 | 0.1619 | 0.943 | 0.24 | 0.015 | 0.0054 | 0.035 | 0.0321 | 0.0312 | 0.007 | 0.02 | 0.0006 | 0.003 | 0.001 | 0.007 | 0.0015 | 0.0001 | 0 | 0.0002 | 0 | 423 | 546 | 30
26250 | Q345qD | 1256 | 1050 | 843 | 590 | 0.1607 | 0.954 | 0.256 | 0.014 | 0.0069 | 0.027 | 0.0285 | 0.0262 | 0.008 | 0.023 | 0.0006 | 0.006 | 0.001 | 0.007 | 0.0027 | 0.0001 | 0 | 0.0002 | 0 | 418 | 529 | 30
25280 | Q345qD | 1244 | 1050 | 841 | 588 | 0.16 | 1.001 | 0.246 | 0.016 | 0.0046 | 0.041 | 0.0298 | 0.029 | 0.007 | 0.022 | 0.0005 | 0.004 | 0.001 | 0.008 | 0.002 | 0.0001 | 0 | 0.0002 | 0 | 417 | 539 | 31
27300 | Q345B | 1249 | 1050 | 834 | 599 | 0.1634 | 1.408 | 0.295 | 0.02 | 0.017 | 0.039 | 0.02 | 0.019 | 0.013 | 0.022 | 0.017 | 0.004 | 0.005 | 0.0019 | 0.0035 | 0.0004 | 0 | 0.0004 | 0 | 363 | 529 | 28
27200 | Q345B | 1240 | 1040 | 830 | 592 | 0.156 | 1.339 | 0.272 | 0.016 | 0.008 | 0.038 | 0.011 | 0.009 | 0.013 | 0.027 | 0.02 | 0.001 | 0.001 | 0.0025 | 0.0043 | 0.0005 | 0 | 0.0001 | 0 | 369 | 516 | 33
27690 | Q235B | 1251 | 1050 | 864 | 633 | 0.1512 | 0.467 | 0.201 | 0.019 | 0.022 | 0.047 | 0.022 | 0.02 | 0.019 | 0.034 | 0.003 | 0.006 | 0.003 | 0.0015 | 0.0044 | 0.0001 | 0 | 0.0003 | 0 | 307 | 433 | 33
27430 | Q235B | 1240 | 1040 | 866 | 541 | 0.143 | 0.498 | 0.249 | 0.02 | 0.013 | 0.049 | 0.006 | 0.003 | 0.017 | 0.027 | 0.002 | 0.009 | 0.001 | 0.0021 | 0.0018 | 0.0002 | 0 | 0.0001 | 0 | 290 | 428 | 27
27580 | Q235B | 1248 | 1040 | 860 | 395 | 0.1502 | 0.415 | 0.203 | 0.011 | 0.016 | 0.045 | 0.002 | 0.001 | 0.02 | 0.024 | 0.002 | 0.005 | 0.001 | 0.001 | 0.0042 | 0.0001 | 0 | 0.0003 | 0 | 319 | 436 | 33
27510 | Q235B | 1246 | 1040 | 887 | 598 | 0.152 | 0.541 | 0.25 | 0.022 | 0.019 | 0.044 | 0.012 | 0.009 | 0.015 | 0.033 | 0.003 | 0.008 | 0.001 | 0.0017 | 0.0033 | 0.0001 | 0 | 0.0001 | 0 | 344 | 455 | 32
27510 | Q235B | 1271 | 1060 | 891 | 637 | 0.145 | 0.502 | 0.22 | 0.017 | 0.013 | 0.054 | 0.003 | 0.002 | 0.019 | 0.029 | 0.001 | 0.008 | 0.001 | 0.0014 | 0.0025 | 0.0001 | 0 | 0.0001 | 0 | 379 | 479 | 33
27830 | Q235B | 1259 | 1060 | 891 | 634 | 0.148 | 0.504 | 0.182 | 0.022 | 0.017 | 0.046 | 0.003 | 0.002 | 0.016 | 0.034 | 0.002 | 0.007 | 0.001 | 0.0017 | 0.0028 | 0.0001 | 0 | 0.0001 | 0 | 306 | 465 | 33
20770 | SPA-H | 1262 | 1050 | 866 | 555 | 0.0796 | 0.453 | 0.337 | 0.092 | 0.0069 | 0.289 | 0.039 | 0.0385 | 0.074 | 0.34 | 0.0023 | 0.004 | 0.001 | 0.001 | 0 | 0.0001 | 0 | 0.0002 | 0 | 429 | 524 | 34
20790 | SPA-H | 1265 | 1050 | 863 | 563 | 0.0796 | 0.453 | 0.337 | 0.092 | 0.0069 | 0.289 | 0.039 | 0.0385 | 0.074 | 0.34 | 0.0023 | 0.004 | 0.001 | 0.001 | 0 | 0.0001 | 0 | 0.0002 | 0 | 380 | 506 | 35
27340 | Q235B | 1252 | 1040 | 887 | 638 | 0.1453 | 0.452 | 0.209 | 0.021 | 0.019 | 0.05 | 0.036 | 0.034 | 0.021 | 0.03 | 0.003 | 0.005 | 0.002 | 0.001 | 0.0029 | 0.0001 | 0 | 0.0003 | 0 | 332 | 434 | 32
29160 | Q235B | 1255 | 1040 | 867 | 520 | 0.1535 | 0.456 | 0.175 | 0.013 | 0.014 | 0.056 | 0.002 | 0.001 | 0.025 | 0.033 | 0.002 | 0.007 | 0.002 | 0.001 | 0.0031 | 0.0001 | 0 | 0.0001 | 0 | 297 | 415 | 34
27430 | Q235B | 1245 | 1050 | 868 | 631 | 0.1509 | 0.444 | 0.184 | 0.025 | 0.017 | 0.065 | 0.003 | 0.002 | 0.023 | 0.035 | 0.002 | 0.006 | 0.002 | 0.0015 | 0.0023 | 0.0001 | 0 | 0.0003 | 0 | 288 | 421 | 32
20740 | 1.00E+170 | 1230 | 1020 | 815 | 550 | 0.1742 | 1.096 | 0.015 | 0.025 | 0.0058 | 0.057 | 0.0413 | 0.0402 | 0.013 | 0.033 | 0.0007 | 0.005 | 0.001 | 0.001 | 0.0021 | 0.0001 | 0 | 0.0002 | 0 | 355 | 503 | 38
20570 | 1.00E+170 | 1224 | 1020 | 818 | 543 | 0.1539 | 1.076 | 0.013 | 0.02 | 0.0045 | 0.044 | 0.0333 | 0.0295 | 0.011 | 0.028 | 0.0011 | 0.005 | 0.001 | 0.001 | 0.0025 | 0.0001 | 0 | 0.0002 | 0 | 333 | 490 | 38
23950 | 1.00E+170 | 1230 | 1020 | 806 | 543 | 0.1742 | 1.096 | 0.015 | 0.025 | 0.0058 | 0.057 | 0.0413 | 0.0402 | 0.013 | 0.033 | 0.0007 | 0.005 | 0.001 | 0.001 | 0.0021 | 0.0001 | 0 | 0.0002 | 0 | 333 | 494 | 47
20540 | 1.00E+170 | 1236 | 1020 | 816 | 541 | 0.1742 | 1.096 | 0.015 | 0.025 | 0.0058 | 0.057 | 0.0413 | 0.0402 | 0.013 | 0.033 | 0.0007 | 0.005 | 0.001 | 0.001 | 0.0021 | 0.0001 | 0 | 0.0002 | 0 | 333 | 494 | 47
20675 | 1.00E+170 | 1224 | 1020 | 0 | 0 | 0.1742 | 1.096 | 0.015 | 0.025 | 0.0058 | 0.057 | 0.0413 | 0.0402 | 0.013 | 0.033 | 0.0007 | 0.005 | 0.001 | 0.001 | 0.0021 | 0.0001 | 0 | 0.0002 | 0 | 326 | 508 | 40
20675 | 1.00E+170 | 1224 | 1020 | 0 | 0 | 0.1742 | 1.096 | 0.015 | 0.025 | 0.0058 | 0.057 | 0.0413 | 0.0402 | 0.013 | 0.033 | 0.0007 | 0.005 | 0.001 | 0.001 | 0.0021 | 0.0001 | 0 | 0.0002 | 0 | 326 | 508 | 40
20700 | 1.00E+170 | 1230 | 1020 | 804 | 543 | 0.1539 | 1.076 | 0.013 | 0.02 | 0.0045 | 0.044 | 0.0333 | 0.0295 | 0.011 | 0.028 | 0.0011 | 0.005 | 0.001 | 0.001 | 0.0025 | 0.0001 | 0 | 0.0002 | 0 | 349 | 488 | 40
23270 | WQK510 | 1246 | 1060 | 846 | 560 | 0.1533 | 1.451 | 0.389 | 0.015 | 0.0064 | 0.035 | 0.0324 | 0.0315 | 0.01 | 0.034 | 0.0127 | 0.004 | 0.001 | 0.002 | 0 | 0.0001 | 0 | 0.0002 | 0 | 418 | 554 | 26
23270 | WQK510 | 1246 | 1060 | 846 | 560 | 0.1533 | 1.451 | 0.389 | 0.015 | 0.0064 | 0.035 | 0.0324 | 0.0315 | 0.01 | 0.034 | 0.0127 | 0.004 | 0.001 | 0.002 | 0 | 0.0001 | 0 | 0.0002 | 0 | 418 | 554 | 26
18310 | WQK510 | 1234 | 1060 | 838 | 555 | 0.1533 | 1.451 | 0.389 | 0.015 | 0.0064 | 0.035 | 0.0324 | 0.0315 | 0.01 | 0.034 | 0.0127 | 0.004 | 0.001 | 0.002 | 0 | 0.0001 | 0 | 0.0002 | 0 | 413 | 567 | 23
18270 | WQK510 | 1240 | 1060 | 836 | 549 | 0.1533 | 1.451 | 0.389 | 0.015 | 0.0064 | 0.035 | 0.0324 | 0.0315 | 0.01 | 0.034 | 0.0127 | 0.004 | 0.001 | 0.002 | 0 | 0.0001 | 0 | 0.0002 | 0 | 404 | 557 | 25
27610 | Q235B | 1246 | 1040 | 888 | 614 | 0.1453 | 0.452 | 0.209 | 0.021 | 0.019 | 0.05 | 0.036 | 0.034 | 0.021 | 0.03 | 0.003 | 0.005 | 0.002 | 0.001 | 0.0029 | 0.0001 | 0 | 0.0003 | 0 | 293 | 430 | 36
27690 | Q235B | 1248 | 1040 | 859 | 641 | 0.1502 | 0.415 | 0.203 | 0.011 | 0.016 | 0.045 | 0.002 | 0.001 | 0.02 | 0.024 | 0.002 | 0.005 | 0.001 | 0.001 | 0.0042 | 0.0001 | 0 | 0.0003 | 0 | 281 | 423 | 37
27720 | Q235B | 1254 | 1040 | 857 | 644 | 0.1502 | 0.415 | 0.203 | 0.011 | 0.016 | 0.045 | 0.002 | 0.001 | 0.02 | 0.024 | 0.002 | 0.005 | 0.001 | 0.001 | 0.0042 | 0.0001 | 0 | 0.0003 | 0 | 270 | 424 | 34
29740 | Q235B | 1244 | 1050 | 868 | 648 | 0.1504 | 0.452 | 0.179 | 0.017 | 0.012 | 0.062 | 0.005 | 0.005 | 0.023 | 0.028 | 0.002 | 0.005 | 0.002 | 0.001 | 0.0025 | 0.0001 | 0 | 0.0003 | 0 | 253 | 395 | 31
21380 | Q235B | 1250 | 1050 | 855 | 642 | 0.1494 | 0.438 | 0.203 | 0.013 | 0.014 | 0.053 | 0.002 | 0.002 | 0.022 | 0.025 | 0.002 | 0.006 | 0.002 | 0.001 | 0.0041 | 0.0001 | 0 | 0.0004 | 0 | 272 | 407 | 27
29360 | Q345B | 1254 | 1040 | 845 | 564 | 0.155 | 1.466 | 0.298 | 0.018 | 0.02 | 0.045 | 0.007 | 0.005 | 0.017 | 0.036 | 0.002 | 0.003 | 0.001 | 0.003 | 0.0047 | 0.0004 | 0 | 0.0001 | 0 | 382 | 551 | 22
20970 | 1E1247 | 1247 | 1060 | 860 | 598 | 0.113 | 1.627 | 0.376 | 0.014 | 0.0065 | 0.037 | 0.037 | 0.0367 | 0.011 | 0.036 | 0.1033 | 0.005 | 0.001 | 0.05 | 0.0048 | 0.0046 | 0 | 0 | 0 | 494 | 607 | 33
20970 | 1E1247 | 1247 | 1060 | 860 | 598 | 0.113 | 1.627 | 0.376 | 0.014 | 0.0065 | 0.037 | 0.037 | 0.0367 | 0.011 | 0.036 | 0.1033 | 0.005 | 0.001 | 0.05 | 0.0048 | 0.0046 | 0 | 0 | 0 | 523 | 618 | 31
20970 | 1E1247 | 1247 | 1060 | 860 | 598 | 0.113 | 1.627 | 0.376 | 0.014 | 0.0065 | 0.037 | 0.037 | 0.0367 | 0.011 | 0.036 | 0.1033 | 0.005 | 0.001 | 0.05 | 0.0048 | 0.0046 | 0 | 0 | 0 | 520 | 637 | 30
20830 | 1E1247 | 1253 | 1060 | 854 | 586 | 0.113 | 1.627 | 0.376 | 0.014 | 0.0065 | 0.037 | 0.037 | 0.0367 | 0.011 | 0.036 | 0.1033 | 0.005 | 0.001 | 0.05 | 0.0048 | 0.0046 | 0 | 0 | 0 | 561 | 653 | 30
20960 | 1E1247 | 1275 | 1100 | 887 | 589 | 0.113 | 1.627 | 0.376 | 0.014 | 0.0065 | 0.037 | 0.037 | 0.0367 | 0.011 | 0.036 | 0.1033 | 0.005 | 0.001 | 0.05 | 0.0048 | 0.0046 | 0 | 0 | 0 | 591 | 705 | 31
20850 | 1E1247 | 1263 | 1100 | 890 | 585 | 0.1118 | 1.605 | 0.359 | 0.017 | 0.0056 | 0.047 | 0.05 | 0.0486 | 0.011 | 0.043 | 0.1103 | 0.005 | 0.002 | 0.0503 | 0.0048 | 0.004 | 0 | 0.0002 | 0 | 546 | 658 | 32
20850 | 1E1247 | 1263 | 1100 | 890 | 585 | 0.1118 | 1.605 | 0.359 | 0.017 | 0.0056 | 0.047 | 0.05 | 0.0486 | 0.011 | 0.043 | 0.1103 | 0.005 | 0.002 | 0.0503 | 0.0048 | 0.004 | 0 | 0.0002 | 0 | 535 | 658 | 28
20850 | 1E1247 | 1263 | 1100 | 890 | 585 | 0.1118 | 1.605 | 0.359 | 0.017 | 0.0056 | 0.047 | 0.05 | 0.0486 | 0.011 | 0.043 | 0.1103 | 0.005 | 0.002 | 0.0503 | 0.0048 | 0.004 | 0 | 0.0002 | 0 | 564 | 658 | 27
20810 | 1E1247 | 1269 | 1100 | 888 | 0 | 0.1118 | 1.605 | 0.359 | 0.017 | 0.0056 | 0.047 | 0.05 | 0.0486 | 0.011 | 0.043 | 0.1103 | 0.005 | 0.002 | 0.0503 | 0.0048 | 0.004 | 0 | 0.0002 | 0 | 552 | 662 | 31
20790 | 1E1247 | 1275 | 1100 | 890 | 0 | 0.1118 | 1.605 | 0.359 | 0.017 | 0.0056 | 0.047 | 0.05 | 0.0486 | 0.011 | 0.043 | 0.1103 | 0.005 | 0.002 | 0.0503 | 0.0048 | 0.004 | 0 | 0.0002 | 0 | 626 | 724 | 30
22040 | S420MC | 1262 | 1100 | 862 | 621 | 0.091 | 0.848 | 0.026 | 0.017 | 0.0064 | 0.05 | 0.0466 | 0.0282 | 0.013 | 0.028 | 0.0785 | 0.007 | 0.001 | 0.029 | 0.0033 | 0.0001 | 0 | 0 | 0 | 424 | 528 | 22
22040 | S420MC | 1262 | 1100 | 862 | 621 | 0.091 | 0.848 | 0.026 | 0.017 | 0.0064 | 0.05 | 0.0466 | 0.0282 | 0.013 | 0.028 | 0.0785 | 0.007 | 0.001 | 0.029 | 0.0033 | 0.0001 | 0 | 0 | 0 | 433 | 523 | 21
22500 | S420MC | 1268 | 1100 | 850 | 636 | 0.0807 | 0.887 | 0.027 | 0.02 | 0.0067 | 0.052 | 0.0426 | 0.0408 | 0.011 | 0.032 | 0.0748 | 0.005 | 0.001 | 0.029 | 0.0025 | 0.0001 | 0 | 0 | 0 | 446 | 543 | 27
23160 | S420MC | 1274 | 1100 | 854 | 644 | 0.0807 | 0.887 | 0.027 | 0.02 | 0.0067 | 0.052 | 0.0426 | 0.0408 | 0.011 | 0.032 | 0.0748 | 0.005 | 0.001 | 0.029 | 0.0025 | 0.0001 | 0 | 0 | 0 | 462 | 562 | 27
22260 | S420MC | 1262 | 1100 | 856 | 646 | 0.0807 | 0.887 | 0.027 | 0.02 | 0.0067 | 0.052 | 0.0426 | 0.0408 | 0.011 | 0.032 | 0.0748 | 0.005 | 0.001 | 0.029 | 0.0025 | 0.0001 | 0 | 0 | 0 | 431 | 551 | 23
22260 | S420MC | 1262 | 1100 | 856 | 646 | 0.0807 | 0.887 | 0.027 | 0.02 | 0.0067 | 0.052 | 0.0426 | 0.0408 | 0.011 | 0.032 | 0.0748 | 0.005 | 0.001 | 0.029 | 0.0025 | 0.0001 | 0 | 0 | 0 | 443 | 540 | 23
25260 | S420MC | 1270 | 1100 | 853 | 588 | 0.0828 | 0.675 | 0.025 | 0.019 | 0.0068 | 0.048 | 0.032 | 0.0303 | 0.011 | 0.037 | 0.0725 | 0.005 | 0.001 | 0.001 | 0.0025 | 0.0001 | 0 | 0 | 0 | 477 | 577 | 25
26690 | S420MC | 1276 | 1100 | 851 | 603 | 0.0828 | 0.675 | 0.025 | 0.019 | 0.0068 | 0.048 | 0.032 | 0.0303 | 0.011 | 0.037 | 0.0725 | 0.005 | 0.001 | 0.001 | 0.0025 | 0.0001 | 0 | 0 | 0 | 481 | 567 | 25
25410 | S420MC | 1264 | 1100 | 854 | 590 | 0.0828 | 0.675 | 0.025 | 0.019 | 0.0068 | 0.048 | 0.032 | 0.0303 | 0.011 | 0.037 | 0.0725 | 0.005 | 0.001 | 0.001 | 0.0025 | 0.0001 | 0 | 0 | 0 | 445 | 535 | 23
25380 | S420MC | 1270 | 1100 | 858 | 591 | 0.0826 | 0.659 | 0.024 | 0.019 | 0.0052 | 0.045 | 0.029 | 0.0263 | 0.011 | 0.029 | 0.0697 | 0.005 | 0.001 | 0.001 | 0.0018 | 0.0001 | 0 | 0 | 0 | 479 | 560 | 24
25340 | S420MC | 1276 | 1100 | 855 | 591 | 0.077 | 0.648 | 0.027 | 0.017 | 0.0076 | 0.044 | 0.0347 | 0.0332 | 0.011 | 0.03 | 0.0726 | 0.007 | 0.001 | 0.001 | 0.0018 | 0.0001 | 0 | 0 | 0 | 471 | 538 | 22
25250 | S420MC | 1264 | 1100 | 854 | 588 | 0.077 | 0.648 | 0.027 | 0.017 | 0.0076 | 0.044 | 0.0347 | 0.0332 | 0.011 | 0.03 | 0.0726 | 0.007 | 0.001 | 0.001 | 0.0018 | 0.0001 | 0 | 0 | 0 | 442 | 515 | 25
25500 | Q345B | 1252 | 1040 | 858 | 576 | 0.148 | 1.454 | 0.259 | 0.018 | 0.008 | 0.047 | 0.009 | 0.009 | 0.019 | 0.031 | 0.004 | 0.007 | 0.005 | 0.0013 | 0.0026 | 0.0001 | 0 | 0.0004 | 0 | 398 | 540 | 31
29100 | Q345B | 1261 | 1040 | 857 | 579 | 0.163 | 1.445 | 0.252 | 0.018 | 0.015 | 0.052 | 0.004 | 0.004 | 0.019 | 0.031 | 0.002 | 0.003 | 0.001 | 0.0032 | 0.0029 | 0.0001 | 0 | 0.0001 | 0 | 383 | 539 | 30
29210 | Q345B | 1257 | 1060 | 859 | 577 | 0.163 | 1.445 | 0.252 | 0.018 | 0.015 | 0.052 | 0.004 | 0.004 | 0.019 | 0.031 | 0.002 | 0.003 | 0.001 | 0.0032 | 0.0029 | 0.0001 | 0 | 0.0001 | 0 | 374 | 525 | 31
21140 | HJ58C | 1285 | 1100 | 873 | 619 | 0.0725 | 0.899 | 0.049 | 0.021 | 0.0045 | 0.05 | 0.0382 | 0.0331 | 0.011 | 0.049 | 0.1054 | 0.005 | 0.001 | 0.001 | 0.0027 | 0.0001 | 0 | 0.0002 | 0 | 517 | 588 | 28
20830 | Q450NQR1 | 1271 | 1080 | 867 | 565 | 0.0637 | 1.042 | 0.215 | 0.021 | 0.0041 | 0.266 | 0.0257 | 0.0242 | 0.193 | 0.343 | 0.001 | 0.006 | 0.001 | 0.024 | 0.0058 | 0.0009 | 0 | 0.0003 | 0 | 472 | 571 | 28
24460 | Q450NQR1 | 1281 | 1080 | 869 | 564 | 0.0741 | 1.071 | 0.263 | 0.02 | 0.0045 | 0.249 | 0.0237 | 0.0229 | 0.183 | 0.397 | 0.0012 | 0.005 | 0.001 | 0.026 | 0.0068 | 0.0006 | 0 | 0.0003 | 0 | 537 | 598 | 26
24510 | Q450NQR1 | 1275 | 1080 | 869 | 565 | 0.0588 | 1.027 | 0.17 | 0.016 | 0.0029 | 0.27 | 0.02 | 0.0186 | 0.185 | 0.364 | 0.001 | 0.006 | 0.001 | 0.025 | 0.0082 | 0.0007 | 0 | 0.0003 | 0 | 497 | 565 | 27
24510 | Q450NQR1 | 1275 | 1080 | 869 | 565 | 0.0588 | 1.027 | 0.17 | 0.016 | 0.0029 | 0.27 | 0.02 | 0.0186 | 0.185 | 0.364 | 0.001 | 0.006 | 0.001 | 0.025 | 0.0082 | 0.0007 | 0 | 0.0003 | 0 | 497 | 565 | 27
24360 | Q450NQR1 | 1281 | 1080 | 869 | 564 | 0.0588 | 1.027 | 0.17 | 0.016 | 0.0029 | 0.27 | 0.02 | 0.0186 | 0.185 | 0.364 | 0.001 | 0.006 | 0.001 | 0.025 | 0.0082 | 0.0007 | 0 | 0.0003 | 0 | 504 | 576 | 26
24420 | Q450NQR1 | 1275 | 1080 | 869 | 566 | 0.0637 | 1.042 | 0.215 | 0.021 | 0.0041 | 0.266 | 0.0257 | 0.0242 | 0.193 | 0.343 | 0.001 | 0.006 | 0.001 | 0.024 | 0.0058 | 0.0009 | 0 | 0.0003 | 0 | 508 | 565 | 30
24420 | Q450NQR1 | 1275 | 1080 | 869 | 566 | 0.0637 | 1.042 | 0.215 | 0.021 | 0.0041 | 0.266 | 0.0257 | 0.0242 | 0.193 | 0.343 | 0.001 | 0.006 | 0.001 | 0.024 | 0.0058 | 0.0009 | 0 | 0.0003 | 0 | 508 | 565 | 30
25550 | Q345E | 1275 | 1080 | 887 | 634 | 0.0746 | 1.347 | 0.164 | 0.016 | 0.003 | 0.036 | 0.036 | 0.0356 | 0.015 | 0.043 | 0.0014 | 0.006 | 0.001 | 0.023 | 0.0015 | 0.0001 | 0 | 0.0002 | 0 | 463 | 536 | 26
26650 | Q345B | 1270 | 1080 | 875 | 572 | 0.1408 | 1.367 | 0.262 | 0.019 | 0.013 | 0.058 | 0.006 | 0.005 | 0.022 | 0.046 | 0.003 | 0.006 | 0.004 | 0.002 | 0.003 | 0.0001 | 0 | 0.0003 | 0 | 362 | 513 | 31
26630 | Q345B | 1276 | 1080 | 874 | 572 | 0.1408 | 1.367 | 0.262 | 0.019 | 0.013 | 0.058 | 0.006 | 0.005 | 0.022 | 0.046 | 0.003 | 0.006 | 0.004 | 0.002 | 0.003 | 0.0001 | 0 | 0.0003 | 0 | 364 | 517 | 25
26590 | Q345B | 1268 | 1080 | 874 | 573 | 0.1408 | 1.367 | 0.262 | 0.019 | 0.013 | 0.058 | 0.006 | 0.005 | 0.022 | 0.046 | 0.003 | 0.006 | 0.004 | 0.002 | 0.003 | 0.0001 | 0 | 0.0003 | 0 | 377 | 530 | 25
20910 | QStE420TM | 1273 | 1080 | 867 | 599 | 0.0889 | 1.1177 | 0.1597 | 0.0157 | 0.0074 | 0.0482 | 0.0414 | 0.0383 | 0.011 | 0.0371 | 0.0017 | 0.0068 | 0.003 | 0.0398 | -0.0077 | 0.0001 | 0 | 0.0002 | 0 | 449 | 532 | 24
20834 | QStE420TM | 1279 | 1080 | 0 | 0 | 0.077 | 1.057 | 0.141 | 0.016 | 0.004 | 0.053 | 0.0425 | 0.0417 | 0.012 | 0.035 | 0.0008 | 0.005 | 0.001 | 0.033 | 0.0019 | 0.0002 | 0 | 0.0002 | 0 | 456 | 544 | 23
25260 | QStE420TM | 1279 | 1080 | 869 | 601 | 0.0701 | 1.092 | 0.127 | 0.019 | 0.004 | 0.04 | 0.0413 | 0.0402 | 0.01 | 0.031 | 0.0007 | 0.006 | 0.001 | 0.035 | 0.0024 | 0.0002 | 0 | 0.0002 | 0 | 447 | 512 | 35
25180 | QStE420TM | 1267 | 1080 | 869 | 603 | 0.077 | 1.057 | 0.141 | 0.016 | 0.004 | 0.053 | 0.0425 | 0.0417 | 0.012 | 0.035 | 0.0008 | 0.005 | 0.001 | 0.033 | 0.0019 | 0.0002 | 0 | 0.0002 | 0 | 436 | 510 | 25
20760 | QStE420TM | 1279 | 1080 | 867 | 601 | 0.0889 | 1.1177 | 0.1597 | 0.0157 | 0.0074 | 0.0482 | 0.0414 | 0.0383 | 0.011 | 0.0371 | 0.0017 | 0.0068 | 0.003 | 0.0398 | -0.0077 | 0.0001 | 0 | 0.0002 | 0 | 460 | 530 | 37
21390 | QStE340TM | 1276 | 1100 | 889 | 616 | 0.0623 | 0.617 | 0.005 | 0.021 | 0.0055 | 0.042 | 0.0327 | 0.03 | 0.01 | 0.021 | 0.0008 | 0.005 | 0.001 | 0.011 | 0.0045 | 0.0001 | 0 | 0.0001 | 0 | 366 | 436 | 27
20910 | QStE340TM | 1276 | 1100 | 890 | 621 | 0.0729 | 0.635 | 0.016 | 0.02 | 0.0035 | 0.04 | 0.0372 | 0.0348 | 0.01 | 0.028 | 0.0009 | 0.005 | 0.001 | 0.0136 | 0 | 0.0001 | 0 | 0.0001 | 0 | 368 | 438 | 28
21320 | QStE340TM | 1264 | 1080 | 863 | 602 | 0.072 | 0.688 | 0.015 | 0.015 | 0.0029 | 0.042 | 0.0351 | 0.0328 | 0.01 | 0.026 | 0.0008 | 0.005 | 0.001 | 0.0141 | 0 | 0.0001 | 0 | 0.0001 | 0 | 343 | 436 | 35
18850 | WL440 | 1271 | 1070 | 858 | 582 | 0.0759 | 1.366 | 0.198 | 0.017 | 0.0026 | 0.043 | 0.0527 | 0.0517 | 0.012 | 0.042 | 0.0192 | 0.005 | 0.001 | 0.002 | 0.0021 | 0.0001 | 0 | 0.0003 | 0 | 423 | 510 | 30
18790 | WL440 | 1259 | 1070 | 859 | 575 | 0.0759 | 1.366 | 0.198 | 0.017 | 0.0026 | 0.043 | 0.0527 | 0.0517 | 0.012 | 0.042 | 0.0192 | 0.005 | 0.001 | 0.002 | 0.0021 | 0.0001 | 0 | 0.0003 | 0 | 423 | 497 | 33
20550 | WL510-HB | 1261 | 1060 | 866 | 584 | 0.099 | 1.456 | 0.228 | 0.018 | 0.001 | 0.045 | 0.028 | 0.026 | 0.015 | 0.036 | 0.015 | 0.002 | 0.001 | 0.0255 | 0 | 0.0015 | 0 | 0.0001 | 0 | 500 | 576 | 26
20700 | WL510-HB | 1267 | 1060 | 869 | 585 | 0.099 | 1.456 | 0.228 | 0.018 | 0.001 | 0.045 | 0.028 | 0.026 | 0.015 | 0.036 | 0.015 | 0.002 | 0.001 | 0.0255 | 0 | 0.0015 | 0 | 0.0001 | 0 | 493 | 566 | 28
20530 | WL510-HB | 1255 | 1060 | 870 | 581 | 0.1 | 1.431 | 0.204 | 0.014 | 0.001 | 0.046 | 0.036 | 0.035 | 0.015 | 0.033 | 0.017 | 0.002 | 0.001 | 0.0262 | 0 | 0.0013 | 0 | 0.0001 | 0 | 475 | 562 | 28
21900 | QStE500TM | 1269 | 1080 | 857 | 551 | 0.096 | 1.44 | 0.237 | 0.023 | 0.001 | 0.072 | 0.046 | 0.043 | 0.018 | 0.042 | 0.036 | 0.006 | 0.001 | 0.0403 | 0 | 0.0013 | 0 | 0.0001 | 0 | 571 | 651 | 27
20700 | WL510-HB | 1277 | 1080 | 887 | 631 | 0.1 | 1.431 | 0.204 | 0.014 | 0.001 | 0.046 | 0.036 | 0.035 | 0.015 | 0.033 | 0.017 | 0.002 | 0.001 | 0.0262 | 0 | 0.0013 | 0 | 0.0001 | 0 | 464 | 552 | 33
20240 | WL510-HB | 1265 | 1080 | 884 | 628 | 0.1 | 1.431 | 0.204 | 0.014 | 0.001 | 0.046 | 0.036 | 0.035 | 0.015 | 0.033 | 0.017 | 0.002 | 0.001 | 0.0262 | 0 | 0.0013 | 0 | 0.0001 | 0 | 467 | 552 | 34
20480 | WL510-HB | 1271 | 1080 | 886 | 633 | 0.1 | 1.431 | 0.204 | 0.014 | 0.001 | 0.046 | 0.036 | 0.035 | 0.015 | 0.033 | 0.017 | 0.002 | 0.001 | 0.0262 | 0 | 0.0013 | 0 | 0.0001 | 0 | 466 | 553 | 34
20190 | WL440 | 1286 | 1100 | 880 | 598 | 0.0994 | 1.312 | 0.201 | 0.024 | 0.006 | 0.038 | 0.0495 | 0.0461 | 0.015 | 0.036 | 0.0184 | 0.004 | 0.001 | 0.002 | 0.0019 | 0.0001 | 0 | 0.0003 | 0 | 406 | 513 | 32
20590 | WL440 | 1275 | 1100 | 879 | 603 | 0.0994 | 1.312 | 0.201 | 0.024 | 0.006 | 0.038 | 0.0495 | 0.0461 | 0.015 | 0.036 | 0.0184 | 0.004 | 0.001 | 0.002 | 0.0019 | 0.0001 | 0 | 0.0003 | 0 | 396 | 511 | 32
22170 | S355MC | 1278 | 1100 | 896 | 656 | 0.052 | 0.449 | 0.016 | 0.019 | 0.0075 | 0.045 | 0.0284 | 0.026 | 0.011 | 0.031 | 0.0649 | 0.005 | 0.001 | 0.002 | 0.0022 | 0.0001 | 0 | 0 | 0 | 397 | 455 | 22
22120 | S355MC | 1284 | 1100 | 897 | 659 | 0.052 | 0.449 | 0.016 | 0.019 | 0.0075 | 0.045 | 0.0284 | 0.026 | 0.011 | 0.031 | 0.0649 | 0.005 | 0.001 | 0.002 | 0.0022 | 0.0001 | 0 | 0 | 0 | 428 | 480 | 20
22150 | S355MC | 1272 | 1100 | 895 | 659 | 0.0557 | 0.423 | 0.023 | 0.015 | 0.0055 | 0.033 | 0.0284 | 0.0268 | 0.011 | 0.029 | 0.0625 | 0.004 | 0.001 | 0.001 | 0.0019 | 0.0001 | 0 | 0 | 0 | 453 | 501 | 20
21950 | S355MC | 1279 | 1100 | 897 | 659 | 0.0557 | 0.423 | 0.023 | 0.015 | 0.0055 | 0.033 | 0.0284 | 0.0268 | 0.011 | 0.029 | 0.0625 | 0.004 | 0.001 | 0.001 | 0.0019 | 0.0001 | 0 | 0 | 0 | 468 | 490 | 21
22590 | S355MC | 1285 | 1100 | 897 | 657 | 0.0557 | 0.423 | 0.023 | 0.015 | 0.0055 | 0.033 | 0.0284 | 0.0268 | 0.011 | 0.029 | 0.0625 | 0.004 | 0.001 | 0.001 | 0.0019 | 0.0001 | 0 | 0 | 0 | 458 | 490 | 21
19840 | S355MC | 1273 | 1100 | 897 | 663 | 0.0557 | 0.423 | 0.023 | 0.015 | 0.0055 | 0.033 | 0.0284 | 0.0268 | 0.011 | 0.029 | 0.0625 | 0.004 | 0.001 | 0.001 | 0.0019 | 0.0001 | 0 | 0 | 0 | 486 | 513 | 20
20360 | Q235B | 1238 | 1050 | 862 | 629 | 0.15 | 0.47 | 0.197 | 0.019 | 0.012 | 0.056 | 0.003 | 0.002 | 0.017 | 0.032 | 0.002 | 0.008 | 0.001 | 0.0012 | 0.0026 | 0.0003 | 0 | 0.0001 | 0 | 271 | 439 | 31
20370 | Q235B | 1248 | 1040 | 867 | 653 | 0.15 | 0.47 | 0.197 | 0.019 | 0.012 | 0.056 | 0.003 | 0.002 | 0.017 | 0.032 | 0.002 | 0.008 | 0.001 | 0.0012 | 0.0026 | 0.0003 | 0 | 0.0001 | 0 | 279 | 406 | 30
25550 | Q235B | 1248 | 1040 | 866 | 638 | 0.144 | 0.458 | 0.177 | 0.015 | 0.015 | 0.049 | 0.003 | 0.002 | 0.016 | 0.032 | 0.001 | 0.008 | 0.001 | 0.0016 | 0.0034 | 0.0002 | 0 | 0.0001 | 0 | 282 | 414 | 34
21670 | Q235B | 1263 | 1060 | 863 | 630 | 0.15 | 0.479 | 0.19 | 0.019 | 0.012 | 0.037 | 0.009 | 0.006 | 0.013 | 0.024 | 0.002 | 0.008 | 0.001 | 0.0016 | 0 | 0.0003 | 0 | 0.0001 | 0 | 271 | 394 | 34
19720 | Q235B | 1252 | 1060 | 887 | 636 | 0.1514 | 0.427 | 0.182 | 0.017 | 0.016 | 0.044 | 0.003 | 0.002 | 0.021 | 0.025 | 0.004 | 0.006 | 0.002 | 0.001 | 0.0033 | 0.0001 | 0 | 0.0004 | 0 | 329 | 440 | 33
20460 | Q235B | 1254 | 1060 | 888 | 633 | 0.15 | 0.47 | 0.197 | 0.019 | 0.012 | 0.056 | 0.003 | 0.002 | 0.017 | 0.032 | 0.002 | 0.008 | 0.001 | 0.0012 | 0.0026 | 0.0003 | 0 | 0.0001 | 0 | 325 | 444 | 33
20410 | Q235B | 1260 | 1060 | 882 | 633 | 0.144 | 0.458 | 0.177 | 0.015 | 0.015 | 0.049 | 0.003 | 0.002 | 0.016 | 0.032 | 0.001 | 0.008 | 0.001 | 0.0016 | 0.0034 | 0.0002 | 0 | 0.0001 | 0 | 339 | 447 | 31
20440 | Q235B | 1268 | 1060 | 898 | 633 | 0.1514 | 0.427 | 0.182 | 0.017 | 0.016 | 0.044 | 0.003 | 0.002 | 0.021 | 0.025 | 0.004 | 0.006 | 0.002 | 0.001 | 0.0033 | 0.0001 | 0 | 0.0004 | 0 | 347 | 433 | 29
20870 | RCL380 | 1269 | 1080 | 853 | 536 | 0.0736 | 0.85 | 0.011 | 0.014 | 0.0032 | 0.045 | 0.0382 | 0.0374 | 0.013 | 0.039 | 0.0003 | 0.016 | 0.001 | 0.001 | 0.0021 | 0.0001 | 0 | 0.0002 | 0 | 332 | 423 | 44
20760 | RCL380 | 1275 | 1080 | 854 | 535 | 0.0736 | 0.85 | 0.011 | 0.014 | 0.0032 | 0.045 | 0.0382 | 0.0374 | 0.013 | 0.039 | 0.0003 | 0.016 | 0.001 | 0.001 | 0.0021 | 0.0001 | 0 | 0.0002 | 0 | 325 | 418 | 44
22170 | RCL380 | 1263 | 1080 | 857 | 532 | 0.0736 | 0.85 | 0.011 | 0.014 | 0.0032 | 0.045 | 0.0382 | 0.0374 | 0.013 | 0.039 | 0.0003 | 0.016 | 0.001 | 0.001 | 0.0021 | 0.0001 | 0 | 0.0002 | 0 | 353 | 434 | 30
20670 | RCL380 | 1269 | 1080 | 852 | 535 | 0.0736 | 0.85 | 0.011 | 0.014 | 0.0032 | 0.045 | 0.0382 | 0.0374 | 0.013 | 0.039 | 0.0003 | 0.016 | 0.001 | 0.001 | 0.0021 | 0.0001 | 0 | 0.0002 | 0 | 325 | 421 | 32
20870 | RCL380 | 1275 | 1080 | 856 | 533 | 0.0736 | 0.85 | 0.011 | 0.014 | 0.0032 | 0.045 | 0.0382 | 0.0374 | 0.013 | 0.039 | 0.0003 | 0.016 | 0.001 | 0.001 | 0.0021 | 0.0001 | 0 | 0.0002 | 0 | 335 | 424 | 31
20760 | RCL380 | 1263 | 1080 | 858 | 527 | 0.0768 | 0.821 | 0.011 | 0.015 | 0.0058 | 0.05 | 0.0373 | 0.0369 | 0.015 | 0.042 | 0.0001 | 0.014 | 0.001 | 0.001 | 0.0025 | 0.0001 | 0 | 0.0002 | 0 | 325 | 419 | 32
20770 | RCL380 | 1269 | 1080 | 854 | 532 | 0.0768 | 0.821 | 0.011 | 0.015 | 0.0058 | 0.05 | 0.0373 | 0.0369 | 0.015 | 0.042 | 0.0001 | 0.014 | 0.001 | 0.001 | 0.0025 | 0.0001 | 0 | 0.0002 | 0 | 326 | 413 | 34
19740 | Q235B | 1268 | 1060 | 897 | 635 | 0.1514 | 0.427 | 0.182 | 0.017 | 0.016 | 0.044 | 0.003 | 0.002 | 0.021 | 0.025 | 0.004 | 0.006 | 0.002 | 0.001 | 0.0033 | 0.0001 | 0 | 0.0004 | 0 | 289 | 425 | 32
20890 | SG255 | 1264 | 1080 | 887 | 620 | 0.1591 | 0.556 | 0.011 | 0.011 | 0.0047 | 0.05 | 0.0452 | 0.0444 | 0.01 | 0.02 | 0.0002 | 0.003 | 0.001 | 0.001 | 0.0029 | 0.0001 | 0 | 0.0002 | 0 | 261 | 417 | 39
20890 | SG255 | 1264 | 1080 | 887 | 620 | 0.1591 | 0.556 | 0.011 | 0.011 | 0.0047 | 0.05 | 0.0452 | 0.0444 | 0.01 | 0.02 | 0.0002 | 0.003 | 0.001 | 0.001 | 0.0029 | 0.0001 | 0 | 0.0002 | 0 | 250 | 409 | 43
20890 | SG255 | 1264 | 1080 | 887 | 620 | 0.1591 | 0.556 | 0.011 | 0.011 | 0.0047 | 0.05 | 0.0452 | 0.0444 | 0.01 | 0.02 | 0.0002 | 0.003 | 0.001 | 0.001 | 0.0029 | 0.0001 | 0 | 0.0002 | 0 | 241 | 415 | 39
20890 | SG255 | 1264 | 1080 | 887 | 620 | 0.1591 | 0.556 | 0.011 | 0.011 | 0.0047 | 0.05 | 0.0452 | 0.0444 | 0.01 | 0.02 | 0.0002 | 0.003 | 0.001 | 0.001 | 0.0029 | 0.0001 | 0 | 0.0002 | 0 | 286 | 415 | 33
19960 | SAPH400 | 1266 | 1080 | 836 | 584 | 0.0974 | 0.719 | 0.012 | 0.019 | 0.0035 | 0.047 | 0.0351 | 0.0311 | 0.011 | 0.026 | 0.0007 | 0.005 | 0.001 | 0.001 | 0.0067 | 0.0001 | 0 | 0.0001 | 0 | 319 | 438 | 37
20040 | SAPH400 | 1272 | 1080 | 839 | 585 | 0.0901 | 0.719 | 0.008 | 0.017 | 0.0054 | 0.051 | 0.0345 | 0.0331 | 0.012 | 0.028 | 0.0007 | 0.007 | 0.001 | 0.001 | 0.0065 | 0.0001 | 0 | 0.0002 | 0 | 297 | 415 | 38
27230 | Q235B | 1262 | 1060 | 878 | 612 | 0.145 | 0.437 | 0.177 | 0.016 | 0.018 | 0.051 | 0.005 | 0.004 | 0.018 | 0.036 | 0.002 | 0.009 | 0.001 | 0.0016 | 0.0024 | 0.0001 | 0 | 0.0001 | 0 | 258 | 399 | 34
27730 | Q235B | 1262 | 1060 | 883 | 636 | 0.1504 | 0.452 | 0.179 | 0.017 | 0.012 | 0.062 | 0.005 | 0.005 | 0.023 | 0.028 | 0.002 | 0.005 | 0.002 | 0.001 | 0.0025 | 0.0001 | 0 | 0.0003 | 0 | 325 | 443 | 33
27540 | Q235B | 1264 | 1060 | 886 | 634 | 0.145 | 0.437 | 0.177 | 0.016 | 0.018 | 0.051 | 0.005 | 0.004 | 0.018 | 0.036 | 0.002 | 0.009 | 0.001 | 0.0016 | 0.0024 | 0.0001 | 0 | 0.0001 | 0 | 302 | 423 | 34
30900 | L450MB | 1265 | 1030 | 814 | 497 | 0.069 | 1.495 | 0.241 | 0.012 | 0.0014 | 0.039 | 0.033 | 0.031 | 0.015 | 0.241 | 0.015 | 0.002 | 0.001 | 0.0414 | 0.0032 | 0.0011 | 0 | 0.0001 | 0 | 545 | 620 | 22
30940 | L450MB | 1253 | 1030 | 818 | 492 | 0.07 | 1.491 | 0.238 | 0.014 | 0.0022 | 0.048 | 0.037 | 0.036 | 0.017 | 0.244 | 0.016 | 0.002 | 0.001 | 0.0441 | 0.0044 | 0.0009 | 0 | 0.0001 | 0 | 524 | 617 | 21
30810 | L450MB | 1259 | 1030 | 809 | 498 | 0.069 | 1.499 | 0.242 | 0.018 | 0.0019 | 0.049 | 0.032 | 0.031 | 0.017 | 0.245 | 0.014 | 0.002 | 0.002 | 0.042 | 0.0052 | 0.001 | 0 | 0.0001 | 0 | 521 | 606 | 25
30790 | L450MB | 1253 | 1030 | 817 | 492 | 0.068 | 1.496 | 0.249 | 0.013 | 0.0027 | 0.044 | 0.034 | 0.033 | 0.016 | 0.235 | 0.016 | 0.002 | 0.001 | 0.047 | 0.0054 | 0.0011 | 0 | 0.0001 | 0 | 520 | 608 | 23
30660 | L450MB | 1253 | 1030 | 816 | 497 | 0.065 | 1.502 | 0.233 | 0.011 | 0.0014 | 0.036 | 0.038 | 0.03 | 0.016 | 0.247 | 0.015 | 0.002 | 0.002 | 0.0441 | 0.0042 | 0.0009 | 0 | 0.0001 | 0 | 526 | 614 | 23
35849 | B | 1268 | 1060 | 0 | 0 | 0.157 | 0.674 | 0.169 | 0.011 | 0.011 | 0.046 | 0.003 | 0.002 | 0.015 | 0.023 | 0.001 | 0.006 | 0.001 | 0.0017 | 0 | 0.0002 | 0 | 0.0001 | 0 | 314 | 454 | 30
34690 | B | 1275 | 1060 | 845 | 615 | 0.157 | 0.674 | 0.169 | 0.011 | 0.011 | 0.046 | 0.003 | 0.002 | 0.015 | 0.023 | 0.001 | 0.006 | 0.001 | 0.0017 | 0 | 0.0002 | 0 | 0.0001 | 0 | 306 | 451 | 35
30750 | L450MB | 1259 | 1030 | 811 | 496 | 0.071 | 1.497 | 0.252 | 0.017 | 0.0013 | 0.065 | 0.036 | 0.035 | 0.019 | 0.241 | 0.014 | 0.003 | 0.002 | 0.045 | 0.005 | 0.001 | 0 | 0.0001 | 0 | 526 | 610 | 26
30580 | L450MB | 1265 | 1030 | 813 | 495 | 0.065 | 1.485 | 0.248 | 0.015 | 0.0017 | 0.065 | 0.037 | 0.033 | 0.02 | 0.232 | 0.015 | 0.003 | 0.002 | 0.0447 | 0.0053 | 0.0011 | 0 | 0.0001 | 0 | 512 | 599 | 24
30890 | L450MB | 1259 | 1030 | 813 | 498 | 0.068 | 1.497 | 0.246 | 0.015 | 0.0014 | 0.067 | 0.034 | 0.034 | 0.023 | 0.238 | 0.015 | 0.003 | 0.002 | 0.0464 | 0.005 | 0.0009 | 0 | 0.0001 | 0 | 526 | 615 | 23
30780 | L450MB | 1253 | 1030 | 812 | 499 | 0.066 | 1.492 | 0.244 | 0.014 | 0.0013 | 0.066 | 0.036 | 0.035 | 0.023 | 0.239 | 0.016 | 0.004 | 0.002 | 0.0446 | 0.0045 | 0.0008 | 0 | 0.0001 | 0 | 521 | 608 | 22
30770 | L450MB | 1253 | 1030 | 814 | 499 | 0.066 | 1.484 | 0.239 | 0.01 | 0.0012 | 0.072 | 0.034 | 0.034 | 0.022 | 0.23 | 0.016 | 0.003 | 0.002 | 0.045 | 0.0052 | 0.0008 | 0 | 0.0001 | 0 | 517 | 603 | 25
30980 | L450MB | 1259 | 1030 | 817 | 499 | 0.068 | 1.488 | 0.241 | 0.009 | 0.0012 | 0.068 | 0.037 | 0.034 | 0.022 | 0.226 | 0.015 | 0.003 | 0.001 | 0.0447 | 0.0044 | 0.0009 | 0 | 0.0001 | 0 | 506 | 593 | 25
30740 | L450MB | 1259 | 1030 | 817 | 498 | 0.064 | 1.489 | 0.239 | 0.01 | 0.0013 | 0.064 | 0.035 | 0.034 | 0.019 | 0.243 | 0.015 | 0.003 | 0.002 | 0.0452 | 0.0037 | 0.0012 | 0 | 0.0001 | 0 | 510 | 585 | 24
27470 | Q235B | 1268 | 1060 | 883 | 566 | 0.146 | 0.462 | 0.177 | 0.018 | 0.015 | 0.068 | 0.005 | 0.004 | 0.02 | 0.04 | 0.002 | 0.008 | 0.001 | 0.002 | 0.0027 | 0.0001 | 0 | 0.0001 | 0 | 300 | 443 | 33
27490 | Q235B | 1246 | 1040 | 0 | 0 | 0.1504 | 0.452 | 0.179 | 0.017 | 0.012 | 0.062 | 0.005 | 0.005 | 0.023 | 0.028 | 0.002 | 0.005 | 0.002 | 0.001 | 0.0025 | 0.0001 | 0 | 0.0003 | 0 | 334 | 454 | 31
27540 | Q235B | 1258 | 1040 | 883 | 637 | 0.155 | 0.456 | 0.179 | 0.017 | 0.016 | 0.048 | 0.005 | 0.004 | 0.021 | 0.033 | 0.002 | 0.009 | 0.001 | 0.0018 | 0.0028 | 0.0002 | 0 | 0.0001 | 0 | 273 | 407 | 28
28610 | B | 1269 | 1060 | 846 | 613 | 0.156 | 0.738 | 0.198 | 0.018 | 0.02 | 0.03 | 0.022 | 0.02 | 0.015 | 0.033 | 0.002 | 0.007 | 0.001 | 0.0012 | 0 | 0.0003 | 0 | 0.0001 | 0 | 303 | 451 | 32
29020 | B | 1275 | 1060 | 846 | 616 | 0.156 | 0.738 | 0.198 | 0.018 | 0.02 | 0.03 | 0.022 | 0.02 | 0.015 | 0.033 | 0.002 | 0.007 | 0.001 | 0.0012 | 0 | 0.0003 | 0 | 0.0001 | 0 | 295 | 440 | 30
27250 | B | 1261 | 1060 | 848 | 619 | 0.157 | 0.674 | 0.169 | 0.011 | 0.011 | 0.046 | 0.003 | 0.002 | 0.015 | 0.023 | 0.001 | 0.006 | 0.001 | 0.0017 | 0 | 0.0002 | 0 | 0.0001 | 0 | 322 | 454 | 27
31790 | B | 1268 | 1060 | 840 | 596 | 0.157 | 0.674 | 0.169 | 0.011 | 0.011 | 0.046 | 0.003 | 0.002 | 0.015 | 0.023 | 0.001 | 0.006 | 0.001 | 0.0017 | 0 | 0.0002 | 0 | 0.0001 | 0 | 290 | 446 | 29
26610 | 20 | 1262 | 1060 | 888 | 665 | 0.1979 | 0.434 | 0.224 | 0.015 | 0.0089 | 0.047 | 0.0029 | 0.0024 | 0.013 | 0.029 | 0.0007 | 0.005 | 0.001 | 0.001 | 0.0039 | 0.0002 | 0 | 0 | 0 | 278 | 444 | 31
25570 | Q345B | 1246 | 1040 | 848 | 577 | 0.1622 | 1.469 | 0.262 | 0.02 | 0.011 | 0.047 | 0.007 | 0.006 | 0.019 | 0.039 | 0.004 | 0.006 | 0.004 | 0.0012 | 0.0038 | 0.0003 | 0 | 0.0004 | 0 | 406 | 558 | 26
27350 | WL510 | 1260 | 1060 | 859 | 590 | 0.107 | 1.45 | 0.225 | 0.015 | 0.001 | 0.061 | 0.029 | 0.029 | 0.022 | 0.043 | 0.014 | 0.003 | 0.002 | 0.023 | 0.004 | 0.0007 | 0 | 0.0001 | 0 | 465 | 571 | 30
27120 | WL510-HB | 1260 | 1060 | 0 | 0 | 0.107 | 1.45 | 0.225 | 0.015 | 0.001 | 0.061 | 0.029 | 0.029 | 0.022 | 0.043 | 0.014 | 0.003 | 0.002 | 0.023 | 0.004 | 0.0007 | 0 | 0.0001 | 0 | 495 | 574 | 28
27170 | WL510-HB | 1266 | 1060 | 863 | 589 | 0.107 | 1.45 | 0.225 | 0.015 | 0.001 | 0.061 | 0.029 | 0.029 | 0.022 | 0.043 | 0.014 | 0.003 | 0.002 | 0.023 | 0.004 | 0.0007 | 0 | 0.0001 | 0 | 480 | 571 | 30
27180 | WL510-HB | 1254 | 1060 | 0 | 0 | 0.107 | 1.45 | 0.225 | 0.015 | 0.001 | 0.061 | 0.029 | 0.029 | 0.022 | 0.043 | 0.014 | 0.003 | 0.002 | 0.023 | 0.004 | 0.0007 | 0 | 0.0001 | 0 | 460 | 573 | 31
27270 | WL510-HB | 1260 | 1060 | 866 | 584 | 0.107 | 1.45 | 0.225 | 0.015 | 0.001 | 0.061 | 0.029 | 0.029 | 0.022 | 0.043 | 0.014 | 0.003 | 0.002 | 0.023 | 0.004 | 0.0007 | 0 | 0.0001 | 0 | 473 | 571 | 28
27030 | WL550 | 1267 | 1060 | 818 | 568 | 0.076 | 1.338 | 0.14 | 0.013 | 0.004 | 0.056 | 0.052 | 0.052 | 0.019 | 0.036 | 0.002 | 0.004 | 0.001 | 0.0381 | 0 | 0.0006 | 0 | 0.0001 | 0 | 509 | 571 | 27
27220 | WL550 | 1255 | 1060 | 822 | 558 | 0.076 | 1.338 | 0.14 | 0.013 | 0.004 | 0.056 | 0.052 | 0.052 | 0.019 | 0.036 | 0.002 | 0.004 | 0.001 | 0.0381 | 0 | 0.0006 | 0 | 0.0001 | 0 | 537 | 618 | 25
27290 | WL550 | 1261 | 1060 | 818 | 560 | 0.076 | 1.338 | 0.14 | 0.013 | 0.004 | 0.056 | 0.052 | 0.052 | 0.019 | 0.036 | 0.002 | 0.004 | 0.001 | 0.0381 | 0 | 0.0006 | 0 | 0.0001 | 0 | 496 | 572 | 26
27130 | WL550 | 1267 | 1060 | 822 | 563 | 0.076 | 1.338 | 0.14 | 0.013 | 0.004 | 0.056 | 0.052 | 0.052 | 0.019 | 0.036 | 0.002 | 0.004 | 0.001 | 0.0381 | 0 | 0.0006 | 0 | 0.0001 | 0 | 498 | 572 | 27
27280 | WL550 | 1261 | 1060 | 823 | 565 | 0.076 | 1.338 | 0.14 | 0.013 | 0.004 | 0.056 | 0.052 | 0.052 | 0.019 | 0.036 | 0.002 | 0.004 | 0.001 | 0.0381 | 0 | 0.0006 | 0 | 0.0001 | 0 | 499 | 580 | 27
27230 | WL550 | 1267 | 1060 | 823 | 565 | 0.076 | 1.338 | 0.14 | 0.013 | 0.004 | 0.056 | 0.052 | 0.052 | 0.019 | 0.036 | 0.002 | 0.004 | 0.001 | 0.0381 | 0 | 0.0006 | 0 | 0.0001 | 0 | 515 | 578 | 27
27230 | WL550 | 1255 | 1060 | 818 | 566 | 0.076 | 1.338 | 0.14 | 0.013 | 0.004 | 0.056 | 0.052 | 0.052 | 0.019 | 0.036 | 0.002 | 0.004 | 0.001 | 0.0381 | 0 | 0.0006 | 0 | 0.0001 | 0 | 489 | 573 | 28
27320 | WL550 | 1261 | 1060 | 822 | 564 | 0.07 | 1.322 | 0.168 | 0.018 | 0.001 | 0.051 | 0.039 | 0.038 | 0.022 | 0.038 | 0.003 | 0.009 | 0.001 | 0.0381 | 0 | 0.0005 | 0 | 0.0001 | 0 | 494 | 569 | 28
27350 | WL550 | 1267 | 1060 | 822 | 566 | 0.07 | 1.322 | 0.168 | 0.018 | 0.001 | 0.051 | 0.039 | 0.038 | 0.022 | 0.038 | 0.003 | 0.009 | 0.001 | 0.0381 | 0 | 0.0005 | 0 | 0.0001 | 0 | 508 | 565 | 28
27350 | WL550 | 1255 | 1060 | 822 | 548 | 0.07 | 1.322 | 0.168 | 0.018 | 0.001 | 0.051 | 0.039 | 0.038 | 0.022 | 0.038 | 0.003 | 0.009 | 0.001 | 0.0381 | 0 | 0.0005 | 0 | 0.0001 | 0 | 497 | 577 | 29
27250 | WL550 | 1261 | 1060 | 816 | 550 | 0.07 | 1.322 | 0.168 | 0.018 | 0.001 | 0.051 | 0.039 | 0.038 | 0.022 | 0.038 | 0.003 | 0.009 | 0.001 | 0.0381 | 0 | 0.0005 | 0 | 0.0001 | 0 | 501 | 583 | 27
27370 | WL550 | 1267 | 1060 | 825 | 549 | 0.07 | 1.322 | 0.168 | 0.018 | 0.001 | 0.051 | 0.039 | 0.038 | 0.022 | 0.038 | 0.003 | 0.009 | 0.001 | 0.0381 | 0 | 0.0005 | 0 | 0.0001 | 0 | 501 | 578 | 28
27280 | WL550 | 1255 | 1060 | 819 | 549 | 0.07 | 1.322 | 0.168 | 0.018 | 0.001 | 0.051 | 0.039 | 0.038 | 0.022 | 0.038 | 0.003 | 0.009 | 0.001 | 0.0381 | 0 | 0.0005 | 0 | 0.0001 | 0 | 505 | 577 | 27
27270 | WL550 | 1261 | 1060 | 820 | 548 | 0.07 | 1.322 | 0.168 | 0.018 | 0.001 | 0.051 | 0.039 | 0.038 | 0.022 | 0.038 | 0.003 | 0.009 | 0.001 | 0.0381 | 0 | 0.0005 | 0 | 0.0001 | 0 | 499 | 577 | 28
27330 | WL550 | 1267 | 1060 | 824 | 548 | 0.07 | 1.322 | 0.168 | 0.018 | 0.001 | 0.051 | 0.039 | 0.038 | 0.022 | 0.038 | 0.003 | 0.009 | 0.001 | 0.0381 | 0 | 0.0005 | 0 | 0.0001 | 0 | 497 | 572 | 28
27260 | WL550 | 1255 | 1060 | 819 | 546 | 0.076 | 1.338 | 0.14 | 0.013 | 0.004 | 0.056 | 0.052 | 0.052 | 0.019 | 0.036 | 0.002 | 0.004 | 0.001 | 0.0381 | 0 | 0.0006 | 0 | 0.0001 | 0 | 497 | 576 | 25
27290 | WL550 | 1261 | 1060 | 823 | 548 | 0.076 | 1.338 | 0.14 | 0.013 | 0.004 | 0.056 | 0.052 | 0.052 | 0.019 | 0.036 | 0.002 | 0.004 | 0.001 | 0.0381 | 0 | 0.0006 | 0 | 0.0001 | 0 | 505 | 578 | 27
29210 | QStE500TM | 1280 | 1080 | 855 | 555 | 0.099 | 1.435 | 0.246 | 0.014 | 0.001 | 0.081 | 0.032 | 0.029 | 0.029 | 0.043 | 0.029 | 0.003 | 0.002 | 0.0393 | 0 | 0.0015 | 0 | 0.0001 | 0 | 548 | 637 | 22
29240 | QStE500TM | 1266 | 1080 | 855 | 545 | 0.0889 | 1.406 | 0.172 | 0.015 | 0.001 | 0.05 | 0.043 | 0.042 | 0.024 | 0.045 | 0.025 | 0.011 | 0.003 | 0.0321 | 0 | 0.0005 | 0 | 0.0004 | 0 | 501 | 598 | 27
29320 | QStE500TM | 1278 | 1080 | 857 | 554 | 0.0889 | 1.406 | 0.172 | 0.015 | 0.001 | 0.05 | 0.043 | 0.042 | 0.024 | 0.045 | 0.025 | 0.011 | 0.003 | 0.0321 | 0 | 0.0005 | 0 | 0.0004 | 0 | 0 | 0 | 0
29320 | QStE500TM | 1278 | 1080 | 857 | 554 | 0.0889 | 1.406 | 0.172 | 0.015 | 0.001 | 0.05 | 0.043 | 0.042 | 0.024 | 0.045 | 0.025 | 0.011 | 0.003 | 0.0321 | 0 | 0.0005 | 0 | 0.0004 | 0 | 499 | 578 | 28
29320 | QStE500TM | 1278 | 1080 | 857 | 554 | 0.0889 | 1.406 | 0.172 | 0.015 | 0.001 | 0.05 | 0.043 | 0.042 | 0.024 | 0.045 | 0.025 | 0.011 | 0.003 | 0.0321 | 0 | 0.0005 | 0 | 0.0004 | 0 | 546 | 615 | 26
29320 | QStE500TM | 1278 | 1080 | 857 | 554 | 0.0889 | 1.406 | 0.172 | 0.015 | 0.001 | 0.05 | 0.043 | 0.042 | 0.024 | 0.045 | 0.025 | 0.011 | 0.003 | 0.0321 | 0 | 0.0005 | 0 | 0.0004 | 0 | 519 | 603 | 23
29250 | QStE500TM | 1272 | 1080 | 858 | 553 | 0.0889 | 1.406 | 0.172 | 0.015 | 0.001 | 0.05 | 0.043 | 0.042 | 0.024 | 0.045 | 0.025 | 0.011 | 0.003 | 0.0321 | 0 | 0.0005 | 0 | 0.0004 | 0 | 525 | 595 | 23
29620 | QStE500TM | 1278 | 1080 | 857 | 552 | 0.0889 | 1.406 | 0.172 | 0.015 | 0.001 | 0.05 | 0.043 | 0.042 | 0.024 | 0.045 | 0.025 | 0.011 | 0.003 | 0.0321 | 0 | 0.0005 | 0 | 0.0004 | 0 | 513 | 599 | 19
29470 | QStE500TM | 1266 | 1080 | 859 | 553 | 0.0889 | 1.406 | 0.172 | 0.015 | 0.001 | 0.05 | 0.043 | 0.042 | 0.024 | 0.045 | 0.025 | 0.011 | 0.003 | 0.0321 | 0 | 0.0005 | 0 | 0.0004 | 0 | 501 | 598 | 27
29360 | QStE500TM | 1272 | 1080 | 857 | 550 | 0.099 | 1.423 | 0.208 | 0.017 | 0.002 | 0.049 | 0.034 | 0.033 | 0.018 | 0.033 | 0.022 | 0.004 | 0.001 | 0.0369 | 0 | 0.0005 | 0 | 0.0001 | 0 | 498 | 594 | 18
29360 | QStE500TM | 1272 | 1080 | 857 | 550 | 0.099 | 1.423 | 0.208 | 0.017 | 0.002 | 0.049 | 0.034 | 0.033 | 0.018 | 0.033 | 0.022 | 0.004 | 0.001 | 0.0369 | 0 | 0.0005 | 0 | 0.0001 | 0 | 484 | 582 | 28
29360 | QStE500TM | 1272 | 1080 | 857 | 550 | 0.099 | 1.423 | 0.208 | 0.017 | 0.002 | 0.049 | 0.034 | 0.033 | 0.018 | 0.033 | 0.022 | 0.004 | 0.001 | 0.0369 | 0 | 0.0005 | 0 | 0.0001 | 0 | 488 | 583 | 26
29360 | QStE500TM | 1272 | 1080 | 857 | 550 | 0.099 | 1.423 | 0.208 | 0.017 | 0.002 | 0.049 | 0.034 | 0.033 | 0.018 | 0.033 | 0.022 | 0.004 | 0.001 | 0.0369 | 0 | 0.0005 | 0 | 0.0001 | 0 | 488 | 583 | 26
29240 | QStE500TM | 1278 | 1080 | 860 | 550 | 0.099 | 1.423 | 0.208 | 0.017 | 0.002 | 0.049 | 0.034 | 0.033 | 0.018 | 0.033 | 0.022 | 0.004 | 0.001 | 0.0369 | 0 | 0.0005 | 0 | 0.0001 | 0 | 492 | 563 | 27
29240 | QStE500TM | 1278 | 1080 | 860 | 550 | 0.099 | 1.423 | 0.208 | 0.017 | 0.002 | 0.049 | 0.034 | 0.033 | 0.018 | 0.033 | 0.022 | 0.004 | 0.001 | 0.0369 | 0 | 0.0005 | 0 | 0.0001 | 0 | 470 | 566 | 27
29240 | QStE500TM | 1278 | 1080 | 860 | 550 | 0.099 | 1.423 | 0.208 | 0.017 | 0.002 | 0.049 | 0.034 | 0.033 | 0.018 | 0.033 | 0.022 | 0.004 | 0.001 | 0.0369 | 0 | 0.0005 | 0 | 0.0001 | 0 | 467 | 562 | 29
29240 | QStE500TM | 1278 | 1080 | 860 | 550 | 0.099 | 1.423 | 0.208 | 0.017 | 0.002 | 0.049 | 0.034 | 0.033 | 0.018 | 0.033 | 0.022 | 0.004 | 0.001 | 0.0369 | 0 | 0.0005 | 0 | 0.0001 | 0 | 470 | 566 | 27
29370 | QStE500TM | 1266 | 1080 | 859 | 553 | 0.0889 | 1.406 | 0.172 | 0.015 | 0.001 | 0.05 | 0.043 | 0.042 | 0.024 | 0.045 | 0.025 | 0.011 | 0.003 | 0.0321 | 0 | 0.0005 | 0 | 0.0004 | 0 | 491 | 580 | 29
29370 | QStE500TM | 1266 | 1080 | 859 | 553 | 0.0889 | 1.406 | 0.172 | 0.015 | 0.001 | 0.05 | 0.043 | 0.042 | 0.024 | 0.045 | 0.025 | 0.011 | 0.003 | 0.0321 | 0 | 0.0005 | 0 | 0.0004 | 0 | 497 | 585 | 31
29370 | QStE500TM | 1266 | 1080 | 859 | 553 | 0.0889 | 1.406 | 0.172 | 0.015 | 0.001 | 0.05 | 0.043 | 0.042 | 0.024 | 0.045 | 0.025 | 0.011 | 0.003 | 0.0321 | 0 | 0.0005 | 0 | 0.0004 | 0 | 490 | 580 | 18
29370 | QStE500TM | 1266 | 1080 | 859 | 553 | 0.0889 | 1.406 | 0.172 | 0.015 | 0.001 | 0.05 | 0.043 | 0.042 | 0.024 | 0.045 | 0.025 | 0.011 | 0.003 | 0.0321 | 0 | 0.0005 | 0 | 0.0004 | 0 | 491 | 580 | 29
29330 | QStE500TM | 1272 | 1080 | 857 | 566 | 0.099 | 1.423 | 0.208 | 0.017 | 0.002 | 0.049 | 0.034 | 0.033 | 0.018 | 0.033 | 0.022 | 0.004 | 0.001 | 0.0369 | 0 | 0.0005 | 0 | 0.0001 | 0 | 505 | 584 | 30
29210 | QStE500TM | 1266 | 1080 | 858 | 575 | 0.099 | 1.423 | 0.208 | 0.017 | 0.002 | 0.049 | 0.034 | 0.033 | 0.018 | 0.033 | 0.022 | 0.004 | 0.001 | 0.0369 | 0 | 0.0005 | 0 | 0.0001 | 0 | 503 | 593 | 29
29210 | QStE500TM | 1266 | 1080 | 858 | 575 | 0.099 | 1.423 | 0.208 | 0.017 | 0.002 | 0.049 | 0.034 | 0.033 | 0.018 | 0.033 | 0.022 | 0.004 | 0.001 | 0.0369 | 0 | 0.0005 | 0 | 0.0001 | 0 | 496 | 585 | 29
29210 | QStE500TM | 1266 | 1080 | 858 | 575 | 0.099 | 1.423 | 0.208 | 0.017 | 0.002 | 0.049 | 0.034 | 0.033 | 0.018 | 0.033 | 0.022 | 0.004 | 0.001 | 0.0369 | 0 | 0.0005 | 0 | 0.0001 | 0 | 494 | 585 | 30
29299 | QStE500TM | 1278 | 1080 | 0 | 0 | 0.095 | 1.415 | 0.175 | 0.016 | 0.002 | 0.048 | 0.043 | 0.043 | 0.017 | 0.034 | 0.028 | 0.002 | 0.001 | 0.036 | 0 | 0.001 | 0 | 0.0001 | 0 | 503 | 588 | 30
29200 | QStE500TM | 1266 | 1080 | 856 | 552 | 0.095 | 1.415 | 0.175 | 0.016 | 0.002 | 0.048 | 0.043 | 0.043 | 0.017 | 0.034 | 0.028 | 0.002 | 0.001 | 0.036 | 0 | 0.001 | 0 | 0.0001 | 0 | 532 | 620 | 24
29300 | QStE500TM | 1272 | 1080 | 857 | 553 | 0.095 | 1.415 | 0.175 | 0.016 | 0.002 | 0.048 | 0.043 | 0.043 | 0.017 | 0.034 | 0.028 | 0.002 | 0.001 | 0.036 | 0 | 0.001 | 0 | 0.0001 | 0 | 529 | 614 | 24
29390 | QStE500TM | 1272 | 1080 | 858 | 551 | 0.095 | 1.415 | 0.175 | 0.016 | 0.002 | 0.048 | 0.043 | 0.043 | 0.017 | 0.034 | 0.028 | 0.002 | 0.001 | 0.036 | 0 | 0.001 | 0 | 0.0001 | 0 | 531 | 618 | 24
29270 | QStE500TM | 1266 | 1080 | 854 | 554 | 0.08 | 1.433 | 0.209 | 0.02 | 0.004 | 0.047 | 0.037 | 0.035 | 0.017 | 0.036 | 0.032 | 0.003 | 0.002 | 0.0365 | 0 | 0.0018 | 0 | 0.0001 | 0 | 537 | 622 | 27
29280 | QStE500TM | 1272 | 1080 | 857 | 554 | 0.08 | 1.433 | 0.209 | 0.02 | 0.004 | 0.047 | 0.037 | 0.035 | 0.017 | 0.036 | 0.032 | 0.003 | 0.002 | 0.0365 | 0 | 0.0018 | 0 | 0.0001 | 0 | 546 | 623 | 26
29299 | QStE500TM | 1266 | 1080 | 0 | 0 | 0.08 | 1.433 | 0.209 | 0.02 | 0.004 | 0.047 | 0.037 | 0.035 | 0.017 | 0.036 | 0.032 | 0.003 | 0.002 | 0.0365 | 0 | 0.0018 | 0 | 0.0001 | 0 | 545 | 626 | 27
29240 | QStE500TM | 1272 | 1080 | 857 | 553 | 0.08 | 1.433 | 0.209 | 0.02 | 0.004 | 0.047 | 0.037 | 0.035 | 0.017 | 0.036 | 0.032 | 0.003 | 0.002 | 0.0365 | 0 | 0.0018 | 0 | 0.0001 | 0 | 549 | 631 | 24
29250 | QStE500TM | 1266 | 1080 | 856 | 554 | 0.08 | 1.433 | 0.209 | 0.02 | 0.004 | 0.047 | 0.037 | 0.035 | 0.017 | 0.036 | 0.032 | 0.003 | 0.002 | 0.0365 | 0 | 0.0018 | 0 | 0.0001 | 0 | 548 | 630 | 27
29300 | QStE500TM | 1278 | 1080 | 855 | 554 | 0.091 | 1.418 | 0.201 | 0.016 | 0.005 | 0.064 | 0.036 | 0.035 | 0.021 | 0.041 | 0.029 | 0.003 | 0.001 | 0.0392 | 0 | 0.0013 | 0 | 0.0001 | 0 | 521 | 608 | 25
29270 | QStE500TM | 1266 | 1080 | 858 | 554 | 0.091 | 1.418 | 0.201 | 0.016 | 0.005 | 0.064 | 0.036 | 0.035 | 0.021 | 0.041 | 0.029 | 0.003 | 0.001 | 0.0392 | 0 | 0.0013 | 0 | 0.0001 | 0 | 536 | 628 | 26
27200 | WL510 | 1270 | 1060 | 867 | 582 | 0.095 | 1.417 | 0.218 | 0.025 | 0.003 | 0.057 | 0.026 | 0.023 | 0.016 | 0.044 | 0.016 | 0.003 | 0.001 | 0.0273 | 0 | 0.002 | 0 | 0.0001 | 0 | 478 | 559 | 32
27460 | Q235B | 1260 | 1060 | 888 | 630 | 0.1453 | 0.452 | 0.209 | 0.021 | 0.019 | 0.05 | 0.036 | 0.034 | 0.021 | 0.03 | 0.003 | 0.005 | 0.002 | 0.001 | 0.0029 | 0.0001 | 0 | 0.0003 | 0 | 310 | 440 | 31
26830 | 20 | 1272 | 1060 | 896 | 665 | 0.201 | 0.457 | 0.223 | 0.015 | 0.0088 | 0.038 | 0.0027 | 0.0023 | 0.01 | 0.021 | 0.0007 | 0.004 | 0.001 | 0.001 | 0.0024 | 0.0001 | 0 | 0 | 0 | 300 | 460 | 37
26820 | 20 | 1266 | 1060 | 895 | 675 | 0.1979 | 0.434 | 0.224 | 0.015 | 0.0089 | 0.047 | 0.0029 | 0.0024 | 0.013 | 0.029 | 0.0007 | 0.005 | 0.001 | 0.001 | 0.0039 | 0.0002 | 0 | 0 | 0 | 287 | 452 | 35
25010 | Q235B | 1285 | 1080 | 896 | 631 | 0.1631 | 0.444 | 0.209 | 0.009 | 0.003 | 0.055 | 0.03 | 0.029 | 0.021 | 0.028 | 0.003 | 0.011 | 0.002 | 0.001 | 0.005 | 0.0005 | 0 | 0.0003 | 0 | 298 | 441 | 25
20550 | Q235B | 1272 | 1080 | 897 | 629 | 0.143 | 0.468 | 0.21 | 0.016 | 0.012 | 0.048 | 0.004 | 0.002 | 0.015 | 0.03 | 0.002 | 0.008 | 0.001 | 0.0015 | 0.0032 | 0.0001 | 0 | 0.0001 | 0 | 334 | 454 | 26
20490 | Q235B | 1266 | 1080 | 896 | 632 | 0.142 | 0.472 | 0.182 | 0.016 | 0.007 | 0.04 | 0.003 | 0.002 | 0.013 | 0.03 | 0.001 | 0.008 | 0.001 | 0.0015 | 0.0034 | 0.0002 | 0 | 0.0001 | 0 | 328 | 430 | 33
20480 | Q235B | 1267 | 1080 | 897 | 631 | 0.142 | 0.472 | 0.182 | 0.016 | 0.007 | 0.04 | 0.003 | 0.002 | 0.013 | 0.03 | 0.001 | 0.008 | 0.001 | 0.0015 | 0.0034 | 0.0002 | 0 | 0.0001 | 0 | 321 | 425 | 32
20520 | Q235B | 1280 | 1080 | 890 | 633 | 0.142 | 0.472 | 0.182 | 0.016 | 0.007 | 0.04 | 0.003 | 0.002 | 0.013 | 0.03 | 0.001 | 0.008 | 0.001 | 0.0015 | 0.0034 | 0.0002 | 0 | 0.0001 | 0 | 286 | 446 | 36
19740 | Q235B | 1274 | 1080 | 893 | 633 | 0.157 | 0.467 | 0.201 | 0.014 | 0.014 | 0.049 | 0.004 | 0.003 | 0.016 | 0.029 | 0.002 | 0.008 | 0.001 | 0.0012 | 0.0036 | 0.0001 | 0 | 0.0001 | 0 | 316 | 438 | 28
20550 | Q235B | 1279 | 1080 | 897 | 632 | 0.157 | 0.467 | 0.201 | 0.014 | 0.014 | 0.049 | 0.004 | 0.003 | 0.016 | 0.029 | 0.002 | 0.008 | 0.001 | 0.0012 | 0.0036 | 0.0001 | 0 | 0.0001 | 0 | 333 | 435 | 32
27120 | Q235B | 1263 | 1060 | 879 | 634 | 0.146 | 0.462 | 0.177 | 0.018 | 0.015 | 0.068 | 0.005 | 0.004 | 0.02 | 0.04 | 0.002 | 0.008 | 0.001 | 0.002 | 0.0027 | 0.0001 | 0 | 0.0001 | 0 | 317 | 447 | 28
27540 | Q235B | 1268 | 1060 | 876 | 614 | 0.146 | 0.462 | 0.177 | 0.018 | 0.015 | 0.068 | 0.005 | 0.004 | 0.02 | 0.04 | 0.002 | 0.008 | 0.001 | 0.002 | 0.0027 | 0.0001 | 0 | 0.0001 | 0 | 345 | 454 | 30
27460 | Q235B | 1262 | 1060 | 886 | 635 | 0.155 | 0.456 | 0.179 | 0.017 | 0.016 | 0.048 | 0.005 | 0.004 | 0.021 | 0.033 | 0.002 | 0.009 | 0.001 | 0.0018 | 0.0028 | 0.0002 | 0 | 0.0001 | 0 | 293 | 440 | 27
27190 | Q235B | 1256 | 1060 | 887 | 629 | 0.145 | 0.473 | 0.203 | 0.012 | 0.014 | 0.057 | 0.006 | 0.004 | 0.021 | 0.033 | 0.002 | 0.009 | 0.001 | 0.0022 | 0.003 | 0.0003 | 0 | 0.0001 | 0 | 284 | 427 | 29
27330 | Q345B | 1258 | 1060 | 856 | 572 | 0.166 | 1.5 | 0.281 | 0.024 | 0.013 | 0.048 | 0.026 | 0.024 | 0.021 | 0.051 | 0.003 | 0.003 | 0.002 | 0.0035 | 0.0028 | 0.0001 | 0 | 0.0001 | 0 | 428 | 574 | 23
27280 | Q235B | 1262 | 1060 | 883 | 635 | 0.145 | 0.473 | 0.203 | 0.012 | 0.014 | 0.057 | 0.006 | 0.004 | 0.021 | 0.033 | 0.002 | 0.009 | 0.001 | 0.0022 | 0.003 | 0.0003 | 0 | 0.0001 | 0 | 328 | 432 | 25
27270 | Q235B | 1269 | 1060 | 886 | 611 | 0.155 | 0.456 | 0.179 | 0.017 | 0.016 | 0.048 | 0.005 | 0.004 | 0.021 | 0.033 | 0.002 | 0.009 | 0.001 | 0.0018 | 0.0028 | 0.0002 | 0 | 0.0001 | 0 | 288 | 430 | 27
27230 | Q235B | 1257 | 1060 | 885 | 630 | 0.145 | 0.437 | 0.177 | 0.016 | 0.018 | 0.051 | 0.005 | 0.004 | 0.018 | 0.036 | 0.002 | 0.009 | 0.001 | 0.0016 | 0.0024 | 0.0001 | 0 | 0.0001 | 0 | 292 | 431 | 34
27940 | Q235B | 1263 | 1060 | 884 | 636 | 0.148 | 0.504 | 0.182 | 0.022 | 0.017 | 0.046 | 0.003 | 0.002 | 0.016 | 0.034 | 0.002 | 0.007 | 0.001 | 0.0017 | 0.0028 | 0.0001 | 0 | 0.0001 | 0 | 281 | 431 | 31
27460 | Q235B | 1257 | 1050 | 851 | 657 | 0.146 | 0.498 | 0.198 | 0.024 | 0.009 | 0.048 | 0.006 | 0.005 | 0.016 | 0.034 | 0.003 | 0.008 | 0.001 | 0.0016 | 0.0019 | 0.0002 | 0 | 0.0001 | 0 | 303 | 436 | 31
27520 | Q235B | 1251 | 1050 | 859 | 0 | 0.146 | 0.498 | 0.198 | 0.024 | 0.009 | 0.048 | 0.006 | 0.005 | 0.016 | 0.034 | 0.003 | 0.008 | 0.001 | 0.0016 | 0.0019 | 0.0002 | 0 | 0.0001 | 0 | 275 | 441 | 30
27370 | Q235B | 1257 | 1050 | 853 | 657 | 0.146 | 0.498 | 0.198 | 0.024 | 0.009 | 0.048 | 0.006 | 0.005 | 0.016 | 0.034 | 0.003 | 0.008 | 0.001 | 0.0016 | 0.0019 | 0.0002 | 0 | 0.0001 | 0 | 294 | 429 | 31
27460 | Q235B | 1257 | 1050 | 862 | 621 | 0.149 | 0.449 | 0.209 | 0.024 | 0.011 | 0.041 | 0.004 | 0.002 | 0.014 | 0.028 | 0.002 | 0.008 | 0.001 | 0.0016 | 0.0024 | 0.0021 | 0 | 0.0001 | 0 | 281 | 431 | 32
27530 | Q235B | 1245 | 1050 | 860 | 663 | 0.149 | 0.449 | 0.209 | 0.024 | 0.011 | 0.041 | 0.004 | 0.002 | 0.014 | 0.028 | 0.002 | 0.008 | 0.001 | 0.0016 | 0.0024 | 0.0021 | 0 | 0.0001 | 0 | 274 | 422 | 33
27430 | Q235B | 1257 | 1050 | 857 | 655 | 0.149 | 0.449 | 0.209 | 0.024 | 0.011 | 0.041 | 0.004 | 0.002 | 0.014 | 0.028 | 0.002 | 0.008 | 0.001 | 0.0016 | 0.0024 | 0.0021 | 0 | 0.0001 | 0 | 262 | 427 | 31
27410 | Q235B | 1245 | 1050 | 850 | 655 | 0.151 | 0.446 | 0.183 | 0.03 | 0.008 | 0.046 | 0.005 | 0.004 | 0.016 | 0.029 | 0.003 | 0.005 | 0.003 | 0.001 | 0.0029 | 0.0001 | 0 | 0.0002 | 0 | 273 | 424 | 31
27520 | Q235B | 1245 | 1050 | 863 | 656 | 0.151 | 0.446 | 0.183 | 0.03 | 0.008 | 0.046 | 0.005 | 0.004 | 0.016 | 0.029 | 0.003 | 0.005 | 0.003 | 0.001 | 0.0029 | 0.0001 | 0 | 0.0002 | 0 | 292 | 430 | 31
27570 | Q235B | 1257 | 1050 | 866 | 657 | 0.151 | 0.446 | 0.183 | 0.03 | 0.008 | 0.046 | 0.005 | 0.004 | 0.016 | 0.029 | 0.003 | 0.005 | 0.003 | 0.001 | 0.0029 | 0.0001 | 0 | 0.0002 | 0 | 293 | 430 | 29
27590 | Q235B | 1245 | 1050 | 873 | 655 | 0.155 | 0.471 | 0.195 | 0.018 | 0.009 | 0.049 | 0.02 | 0.019 | 0.016 | 0.034 | 0.002 | 0.01 | 0.001 | 0.0019 | 0.0043 | 0.0002 | 0 | 0.0001 | 0 | 271 | 423 | 31
27420 | Q235B | 1251 | 1050 | 853 | 655 | 0.155 | 0.471 | 0.195 | 0.018 | 0.009 | 0.049 | 0.02 | 0.019 | 0.016 | 0.034 | 0.002 | 0.01 | 0.001 | 0.0019 | 0.0043 | 0.0002 | 0 | 0.0001 | 0 | 281 | 432 | 29
27590 | Q235B | 1257 | 1050 | 872 | 656 | 0.155 | 0.471 | 0.195 | 0.018 | 0.009 | 0.049 | 0.02 | 0.019 | 0.016 | 0.034 | 0.002 | 0.01 | 0.001 | 0.0019 | 0.0043 | 0.0002 | 0 | 0.0001 | 0 | 296 | 445 | 31
27460 | Q235B | 1245 | 1050 | 869 | 654 | 0.155 | 0.471 | 0.195 | 0.018 | 0.009 | 0.049 | 0.02 | 0.019 | 0.016 | 0.034 | 0.002 | 0.01 | 0.001 | 0.0019 | 0.0043 | 0.0002 | 0 | 0.0001 | 0 | 274 | 419 | 33
21280 | Q235B | 1247 | 1040 | 864 | 659 | 0.155 | 0.471 | 0.195 | 0.018 | 0.009 | 0.049 | 0.02 | 0.019 | 0.016 | 0.034 | 0.002 | 0.01 | 0.001 | 0.0019 | 0.0043 | 0.0002 | 0 | 0.0001 | 0 | 274 | 402 | 30
27510 | Q235B | 1246 | 1040 | 889 | 634 | 0.146 | 0.498 | 0.198 | 0.024 | 0.009 | 0.048 | 0.006 | 0.005 | 0.016 | 0.034 | 0.003 | 0.008 | 0.001 | 0.0016 | 0.0019 | 0.0002 | 0 | 0.0001 | 0 | 289 | 444 | 32
27570 | Q235B | 1255 | 1040 | 864 | 658 | 0.149 | 0.449 | 0.209 | 0.024 | 0.011 | 0.041 | 0.004 | 0.002 | 0.014 | 0.028 | 0.002 | 0.008 | 0.001 | 0.0016 | 0.0024 | 0.0021 | 0 | 0.0001 | 0 | 283 | 424 | 35
27590 | Q235B | 1249 | 1040 | 866 | 638 | 0.149 | 0.449 | 0.209 | 0.024 | 0.011 | 0.041 | 0.004 | 0.002 | 0.014 | 0.028 | 0.002 | 0.008 | 0.001 | 0.0016 | 0.0024 | 0.0021 | 0 | 0.0001 | 0 | 268 | 421 | 37
21190 | Q235B | 1244 | 1050 | 861 | 660 | 0.155 | 0.471 | 0.195 | 0.018 | 0.009 | 0.049 | 0.02 | 0.019 | 0.016 | 0.034 | 0.002 | 0.01 | 0.001 | 0.0019 | 0.0043 | 0.0002 | 0 | 0.0001 | 0 | 268 | 416 | 32
27340 | Q235B | 1253 | 1040 | 869 | 655 | 0.1428 | 0.438 | 0.213 | 0.017 | 0.005 | 0.051 | 0.007 | 0.006 | 0.02 | 0.031 | 0.003 | 0.006 | 0.002 | 0.001 | 0.004 | 0.0004 | 0 | 0.0002 | 0 | 282 | 429 | 33
29210 | W610L | 1251 | 1060 | 866 | 557 | 0.0889 | 1.406 | 0.172 | 0.015 | 0.001 | 0.05 | 0.043 | 0.042 | 0.024 | 0.045 | 0.025 | 0.011 | 0.003 | 0.0321 | 0 | 0.0005 | 0 | 0.0004 | 0 | 517 | 611 | 25
20670 | Q235B | 1264 | 1060 | 883 | 632 | 0.147 | 0.459 | 0.195 | 0.019 | 0.014 | 0.07 | 0.022 | 0.021 | 0.02 | 0.036 | 0.002 | 0.008 | 0.001 | 0.0024 | 0.003 | 0.0001 | 0 | 0.0001 | 0 | 363 | 465 | 31
27270 | Q235B | 1263 | 1060 | 880 | 636 | 0.137 | 0.496 | 0.213 | 0.016 | 0.01 | 0.063 | 0.012 | 0.01 | 0.021 | 0.033 | 0.002 | 0.008 | 0.001 | 0.0019 | 0.0028 | 0.0002 | 0 | 0.0001 | 0 | 348 | 454 | 27
29560 | Q235B | 1270 | 1050 | 864 | 652 | 0.1567 | 0.371 | 0.181 | 0.012 | 0.012 | 0.064 | 0.045 | 0.044 | 0.022 | 0.029 | 0.003 | 0.004 | 0.002 | 0.001 | 0.0046 | 0.0001 | 0 | 0.0002 | 0 | 278 | 426 | 30
28200 | Q235B | 1257 | 1050 | 859 | 648 | 0.1363 | 0.45 | 0.183 | 0.018 | 0.008 | 0.048 | 0.012 | 0.01 | 0.022 | 0.038 | 0.003 | 0.005 | 0.002 | 0.001 | 0.0033 | 0.0001 | 0 | 0.0002 | 0 | 278 | 422 | 31
32432 | SS400-JX | 1263 | 1050 | 0 | 0 | 0.1387 | 0.457 | 0.182 | 0.019 | 0.004 | 0.045 | 0.043 | 0.042 | 0.015 | 0.027 | 0.002 | 0.005 | 0.002 | 0.001 | 0 | 0.0001 | 0 | 0.0001 | 0 | 291 | 438 | 29
32600 | Q345B | 1268 | 1050 | 852 | 0 | 0.1496 | 1.449 | 0.278 | 0.02 | 0.012 | 0.041 | 0.018 | 0.018 | 0.014 | 0.021 | 0.002 | 0.007 | 0.004 | 0.0033 | 0.0031 | 0.0002 | 0 | 0.0002 | 0 | 376 | 547 | 24
34060 | ASTMA572GR65 | 1263 | 1050 | 828 | 557 | 0.079 | 1.425 | 0.021 | 0.014 | 0.008 | 0.041 | 0.034 | 0.032 | 0.018 | 0.046 | 0.002 | 0.003 | 0.041 | 0.0346 | 0 | 0.0005 | 0 | 0.0001 | 0 | 521 | 606 | 30
33720 | ASTMA572GR65 | 1258 | 1040 | 882 | 510 | 0.079 | 1.425 | 0.021 | 0.014 | 0.008 | 0.041 | 0.034 | 0.032 | 0.018 | 0.046 | 0.002 | 0.003 | 0.041 | 0.0346 | 0 | 0.0005 | 0 | 0.0001 | 0 | 538 | 588 | 29
28360 | Q345B | 1245 | 1050 | 833 | 605 | 0.16 | 1.445 | 0.323 | 0.013 | 0.013 | 0.036 | 0.03 | 0.029 | 0.013 | 0.025 | 0.022 | 0.001 | 0.001 | 0.0025 | 0.0039 | 0.0006 | 0 | 0.0001 | 0 | 345 | 516 | 25
28530 | L360M | 1261 | 1030 | 821 | 501 | 0.046 | 1.164 | 0.171 | 0.016 | 0.004 | 0.057 | 0.027 | 0.026 | 0.018 | 0.039 | 0.013 | 0.005 | 0.041 | 0.0353 | 0.0044 | 0.001 | 0 | 0.0001 | 0 | 479 | 542 | 41
28660 | L360M | 1255 | 1030 | 821 | 510 | 0.0526 | 1.158 | 0.201 | 0.011 | 0.002 | 0.059 | 0.034 | 0.034 | 0.022 | 0.029 | 0.014 | 0.006 | 0.046 | 0.0346 | 0.0035 | 0.0006 | 0 | 0.0003 | 0 | 497 | 561 | 39
27130 | Q235B | 1252 | 1040 | 874 | 630 | 0.155 | 0.456 | 0.179 | 0.017 | 0.016 | 0.048 | 0.005 | 0.004 | 0.021 | 0.033 | 0.002 | 0.009 | 0.001 | 0.0018 | 0.0028 | 0.0002 | 0 | 0.0001 | 0 | 296 | 441 | 37
27510 | Q235B | 1258 | 1040 | 0 | 0 | 0.145 | 0.473 | 0.203 | 0.012 | 0.014 | 0.057 | 0.006 | 0.004 | 0.021 | 0.033 | 0.002 | 0.009 | 0.001 | 0.0022 | 0.003 | 0.0003 | 0 | 0.0001 | 0 | 315 | 441 | 34
27240 | Q235B | 1246 | 1040 | 879 | 631 | 0.146 | 0.462 | 0.177 | 0.018 | 0.015 | 0.068 | 0.005 | 0.004 | 0.02 | 0.04 | 0.002 | 0.008 | 0.001 | 0.002 | 0.0027 | 0.0001 | 0 | 0.0001 | 0 | 300 | 434 | 32
33510 | B | 1275 | 1060 | 844 | 591 | 0.138 | 0.699 | 0.196 | 0.015 | 0.015 | 0.051 | 0.005 | 0.004 | 0.018 | 0.038 | 0.002 | 0.007 | 0.001 | 0.0019 | 0 | 0.0001 | 0 | 0.0001 | 0 | 297 | 444 | 34
33550 | B | 1263 | 1060 | 838 | 595 | 0.138 | 0.699 | 0.196 | 0.015 | 0.015 | 0.051 | 0.005 | 0.004 | 0.018 | 0.038 | 0.002 | 0.007 | 0.001 | 0.0019 | 0 | 0.0001 | 0 | 0.0001 | 0 | 298 | 446 | 33
33310 | B | 1267 | 1060 | 834 | 615 | 0.138 | 0.699 | 0.196 | 0.015 | 0.015 | 0.051 | 0.005 | 0.004 | 0.018 | 0.038 | 0.002 | 0.007 | 0.001 | 0.0019 | 0 | 0.0001 | 0 | 0.0001 | 0 | 310 | 453 | 34
31060 | L450MB | 1259 | 1030 | 806 | 497 | 0.061 | 1.515 | 0.239 | 0.013 | 0.0009 | 0.063 | 0.038 | 0.037 | 0.018 | 0.22 | 0.015 | 0.003 | 0.002 | 0.0438 | 0.0049 | 0.0009 | 0 | 0.0001 | 0 | 535 | 608 | 25
30700 | L450MB | 1253 | 1030 | 814 | 494 | 0.072 | 1.504 | 0.253 | 0.015 | 0.0012 | 0.05 | 0.037 | 0.036 | 0.02 | 0.248 | 0.015 | 0.004 | 0.001 | 0.0427 | 0.0049 | 0.0013 | 0 | 0.0001 | 0 | 530 | 612 | 25
30950 | L450MB | 1253 | 1030 | 813 | 497 | 0.069 | 1.495 | 0.241 | 0.012 | 0.0014 | 0.039 | 0.033 | 0.031 | 0.015 | 0.241 | 0.015 | 0.002 | 0.001 | 0.0414 | 0.0032 | 0.0011 | 0 | 0.0001 | 0 | 536 | 619 | 24
33404 | B | 1275 | 1060 | 0 | 0 | 0.138 | 0.699 | 0.196 | 0.015 | 0.015 | 0.051 | 0.005 | 0.004 | 0.018 | 0.038 | 0.002 | 0.007 | 0.001 | 0.0019 | 0 | 0.0001 | 0 | 0.0001 | 0 | 301 | 428 | 26
33500 | B | 1263 | 1060 | 836 | 618 | 0.138 | 0.699 | 0.196 | 0.015 | 0.015 | 0.051 | 0.005 | 0.004 | 0.018 | 0.038 | 0.002 | 0.007 | 0.001 | 0.0019 | 0 | 0.0001 | 0 | 0.0001 | 0 | 300 | 441 | 28
31200 | L450MB | 1265 | 1030 | 808 | 496 | 0.069 | 1.492 | 0.242 | 0.016 | 0.0021 | 0.05 | 0.041 | 0.037 | 0.019 | 0.237 | 0.016 | 0.003 | 0.001 | 0.043 | 0.0053 | 0.0011 | 0 | 0.0001 | 0 | 510 | 593 | 26
31070 | L450MB | 1253 | 1030 | 810 | 501 | 0.064 | 1.453 | 0.263 | 0.017 | 0.0008 | 0.074 | 0.037 | 0.034 | 0.023 | 0.247 | 0.015 | 0.004 | 0.002 | 0.0452 | 0.0051 | 0.0015 | 0 | 0.0001 | 0 | 522 | 609 | 25
31120 | L450MB | 1259 | 1030 | 808 | 502 | 0.07 | 1.473 | 0.231 | 0.013 | 0.0016 | 0.05 | 0.037 | 0.035 | 0.019 | 0.237 | 0.014 | 0.005 | 0.002 | 0.0414 | 0.0048 | 0.0007 | 0 | 0.0003 | 0 | 512 | 594 | 24
31020 | L450MB | 1259 | 1030 | 804 | 503 | 0.069 | 1.488 | 0.242 | 0.012 | 0.0015 | 0.044 | 0.034 | 0.033 | 0.018 | 0.235 | 0.015 | 0.006 | 0.002 | 0.0446 | 0.0048 | 0.0011 | 0 | 0.0001 | 0 | 507 | 585 | 25
31000 | L450MB | 1265 | 1030 | 808 | 494 | 0.07 | 1.485 | 0.235 | 0.011 | 0.0008 | 0.04 | 0.036 | 0.036 | 0.014 | 0.224 | 0.016 | 0.003 | 0.002 | 0.0453 | 0.004 | 0.0009 | 0 | 0.0001 | 0 | 532 | 610 | 26
30830 | L450MB | 1253 | 1030 | 811 | 495 | 0.068 | 1.492 | 0.242 | 0.012 | 0.002 | 0.058 | 0.034 | 0.032 | 0.019 | 0.235 | 0.015 | 0.004 | 0.002 | 0.0454 | 0.0049 | 0.0011 | 0 | 0.0001 | 0 | 524 | 604 | 25
33404 | B | 1275 | 1060 | 0 | 0 | 0.138 | 0.699 | 0.196 | 0.015 | 0.015 | 0.051 | 0.005 | 0.004 | 0.018 | 0.038 | 0.002 | 0.007 | 0.001 | 0.0019 | 0 | 0.0001 | 0 | 0.0001 | 0 | 302 | 416 | 32
33440 | B | 1263 | 1060 | 836 | 622 | 0.138 | 0.699 | 0.196 | 0.015 | 0.015 | 0.051 | 0.005 | 0.004 | 0.018 | 0.038 | 0.002 | 0.007 | 0.001 | 0.0019 | 0 | 0.0001 | 0 | 0.0001 | 0 | 289 | 438 | 32
31100 | L450MB | 1259 | 1030 | 808 | 499 | 0.069 | 1.495 | 0.24 | 0.011 | 0.0021 | 0.055 | 0.033 | 0.033 | 0.017 | 0.225 | 0.016 | 0.003 | 0.002 | 0.0449 | 0.0044 | 0.0011 | 0 | 0.0001 | 0 | 522 | 606 | 24
31150 | L450MB | 1253 | 1030 | 816 | 499 | 0.0676 | 1.533 | 0.245 | 0.012 | 0.001 | 0.064 | 0.043 | 0.042 | 0.024 | 0.251 | 0.015 | 0.006 | 0.002 | 0.0447 | 0.0041 | 0.0011 | 0 | 0.0004 | 0 | 548 | 620 | 25
31010 | L450MB | 1259 | 1030 | 815 | 497 | 0.0661 | 1.55 | 0.251 | 0.01 | 0.0014 | 0.066 | 0.042 | 0.042 | 0.026 | 0.25 | 0.014 | 0.006 | 0.002 | 0.0438 | 0.0035 | 0.0014 | 0 | 0.0002 | 0 | 522 | 623 | 24
29240 | L450MB | 1259 | 1030 | 815 | 494 | 0.071 | 1.454 | 0.239 | 0.01 | 0.001 | 0.062 | 0.035 | 0.035 | 0.018 | 0.231 | 0.016 | 0.003 | 0.001 | 0.0463 | 0.0041 | 0.001 | 0 | 0.0001 | 0 | 539 | 613 | 24
27900 | Q235B | 1269 | 1060 | 883 | 635 | 0.147 | 0.459 | 0.195 | 0.019 | 0.014 | 0.07 | 0.022 | 0.021 | 0.02 | 0.036 | 0.002 | 0.008 | 0.001 | 0.0024 | 0.003 | 0.0001 | 0 | 0.0001 | 0 | 323 | 450 | 28
27800 | Q235B | 1257 | 1060 | 884 | 634 | 0.1428 | 0.438 | 0.213 | 0.017 | 0.005 | 0.051 | 0.007 | 0.006 | 0.02 | 0.031 | 0.003 | 0.006 | 0.002 | 0.001 | 0.004 | 0.0004 | 0 | 0.0002 | 0 | 321 | 454 | 34
27930 | Q235B | 1252 | 1040 | 876 | 636 | 0.147 | 0.459 | 0.195 | 0.019 | 0.014 | 0.07 | 0.022 | 0.021 | 0.02 | 0.036 | 0.002 | 0.008 | 0.001 | 0.0024 | 0.003 | 0.0001 | 0 | 0.0001 | 0 | 314 | 442 | 29
27940 | Q235B | 1248 | 1040 | 858 | 654 | 0.141 | 0.461 | 0.185 | 0.016 | 0.007 | 0.07 | 0.012 | 0.008 | 0.02 | 0.035 | 0.002 | 0.008 | 0.001 | 0.0022 | 0.0035 | 0.0002 | 0 | 0.0001 | 0 | 318 | 439 | 33
29370 | Q235B | 1267 | 1050 | 861 | 654 | 0.154 | 0.455 | 0.192 | 0.017 | 0.015 | 0.054 | 0.002 | 0.002 | 0.025 | 0.042 | 0.002 | 0.006 | 0.003 | 0.001 | 0.0035 | 0.0001 | 0 | 0.0003 | 0 | 276 | 422 | 33
30900 | L450MB | 1253 | 1030 | 815 | 498 | 0.067 | 1.48 | 0.25 | 0.014 | 0.0011 | 0.075 | 0.036 | 0.034 | 0.022 | 0.225 | 0.015 | 0.003 | 0.002 | 0.0435 | 0.0038 | 0.0014 | 0 | 0.0001 | 0 | 523 | 599 | 25
30960 | L450MB | 1259 | 1030 | 814 | 497 | 0.07 | 1.492 | 0.26 | 0.016 | 0.0018 | 0.058 | 0.033 | 0.032 | 0.019 | 0.242 | 0.015 | 0.002 | 0.001 | 0.0416 | 0.0058 | 0.0017 | 0 | 0.0001 | 0 | 526 | 595 | 25
31040 | L450MB | 1259 | 1030 | 815 | 500 | 0.071 | 1.497 | 0.252 | 0.017 | 0.0013 | 0.065 | 0.036 | 0.035 | 0.019 | 0.241 | 0.014 | 0.003 | 0.002 | 0.045 | 0.005 | 0.001 | 0 | 0.0001 | 0 | 533 | 612 | 24
31110 | L450MB | 1253 | 1030 | 816 | 496 | 0.07 | 1.473 | 0.231 | 0.013 | 0.0016 | 0.05 | 0.037 | 0.035 | 0.019 | 0.237 | 0.014 | 0.005 | 0.002 | 0.0414 | 0.0048 | 0.0007 | 0 | 0.0003 | 0 | 514 | 601 | 24
31240 | L450MB | 1259 | 1030 | 816 | 496 | 0.069 | 1.492 | 0.242 | 0.016 | 0.0021 | 0.05 | 0.041 | 0.037 | 0.019 | 0.237 | 0.016 | 0.003 | 0.001 | 0.043 | 0.0053 | 0.0011 | 0 | 0.0001 | 0 | 523 | 598 | 24
29010 | Q235B | 1258 | 1040 | 881 | 633 | 0.1439 | 0.454 | 0.194 | 0.023 | 0.006 | 0.065 | 0.01 | 0.009 | 0.022 | 0.03 | 0.003 | 0.006 | 0.002 | 0.001 | 0.0031 | 0.0002 | 0 | 0.0003 | 0 | 329 | 458 | 31
27640 | Q345B | 1241 | 1040 | 842 | 573 | 0.159 | 1.508 | 0.259 | 0.02 | 0.018 | 0.045 | 0.004 | 0.004 | 0.019 | 0.026 | 0.003 | 0.005 | 0.003 | 0.0019 | 0.0054 | 0.0003 | 0 | 0.0004 | 0 | 382 | 544 | 27
27460 | Q345B | 1247 | 1040 | 840 | 582 | 0.1599 | 1.474 | 0.243 | 0.018 | 0.012 | 0.045 | 0.003 | 0.003 | 0.019 | 0.029 | 0.003 | 0.006 | 0.003 | 0.0019 | 0.0032 | 0.0001 | 0 | 0.0003 | 0 | 375 | 533 | 25
27710 | Q345B | 1253 | 1040 | 840 | 574 | 0.1588 | 1.448 | 0.251 | 0.016 | 0.018 | 0.055 | 0.003 | 0.003 | 0.021 | 0.03 | 0.002 | 0.006 | 0.003 | 0.0015 | 0.0032 | 0.0001 | 0 | 0.0003 | 0 | 373 | 535 | 28
27150 | Q345B | 1240 | 1040 | 844 | 561 | 0.158 | 1.485 | 0.31 | 0.024 | 0.018 | 0.039 | 0.003 | 0.002 | 0.014 | 0.034 | 0.002 | 0.001 | 0.001 | 0.0029 | 0.0029 | 0.0003 | 0 | 0.0001 | 0 | 375 | 551 | 26
27300 | ASTMA572GR65 | 1254 | 1050 | 812 | 552 | 0.0799 | 1.322 | 0.02 | 0.02 | 0.013 | 0.045 | 0.045 | 0.044 | 0.024 | 0.054 | 0.003 | 0.007 | 0.036 | 0.0352 | 0 | 0.0001 | 0 | 0.0002 | 0 | 533 | 607 | 28
27340 | ASTMA572GR65 | 1260 | 1050 | 812 | 545 | 0.0799 | 1.322 | 0.02 | 0.02 | 0.013 | 0.045 | 0.045 | 0.044 | 0.024 | 0.054 | 0.003 | 0.007 | 0.036 | 0.0352 | 0 | 0.0001 | 0 | 0.0002 | 0 | 515 | 600 | 27
21570 | 45 | 1252 | 1060 | 888 | 638 | 0.4535 | 0.609 | 0.269 | 0.015 | 0.0063 | 0.048 | 0.0066 | 0.0053 | 0.013 | 0.025 | 0.0011 | 0.005 | 0.001 | 0.001 | 0.0029 | 0.0001 | 0 | 0.0002 | 0 | 280 | 600 | 22
21150 | 45 | 1257 | 1050 | 890 | 662 | 0.4647 | 0.585 | 0.253 | 0.015 | 0.0112 | 0.035 | 0.0074 | 0.0058 | 0.012 | 0.029 | 0.0012 | 0.004 | 0.001 | 0.001 | 0.0033 | 0.0001 | 0 | 0.0002 | 0 | 326 | 620 | 24
21080 | 45 | 1245 | 1050 | 889 | 638 | 0.4647 | 0.585 | 0.253 | 0.015 | 0.0112 | 0.035 | 0.0074 | 0.0058 | 0.012 | 0.029 | 0.0012 | 0.004 | 0.001 | 0.001 | 0.0033 | 0.0001 | 0 | 0.0002 | 0 | 317 | 614 | 26
20880 | 45 | 1261 | 1080 | 884 | 633 | 0.4493 | 0.595 | 0.276 | 0.014 | 0.0093 | 0.052 | 0.0034 | 0.0033 | 0.013 | 0.032 | 0.001 | 0.005 | 0.001 | 0.001 | 0.0033 | 0.0001 | 0 | 0.0002 | 0 | 342 | 618 | 24
20870 | 45 | 1267 | 1080 | 885 | 631 | 0.4484 | 0.601 | 0.246 | 0.015 | 0.0123 | 0.058 | 0.0036 | 0.0035 | 0.014 | 0.028 | 0.0012 | 0.005 | 0.001 | 0.001 | 0.004 | 0.0001 | 0 | 0.0002 | 0 | 346 | 611 | 24
20890 | 45 | 1273 | 1080 | 885 | 644 | 0.4484 | 0.601 | 0.246 | 0.015 | 0.0123 | 0.058 | 0.0036 | 0.0035 | 0.014 | 0.028 | 0.0012 | 0.005 | 0.001 | 0.001 | 0.004 | 0.0001 | 0 | 0.0002 | 0 | 360 | 623 | 23
20880 | 45 | 1264 | 1080 | 889 | 618 | 0.4493 | 0.595 | 0.276 | 0.014 | 0.0093 | 0.052 | 0.0034 | 0.0033 | 0.013 | 0.032 | 0.001 | 0.005 | 0.001 | 0.001 | 0.0033 | 0.0001 | 0 | 0.0002 | 0 | 359 | 619 | 25
20890 | 45 | 1264 | 1080 | 893 | 634 | 0.4493 | 0.595 | 0.276 | 0.014 | 0.0093 | 0.052 | 0.0034 | 0.0033 | 0.013 | 0.032 | 0.001 | 0.005 | 0.001 | 0.001 | 0.0033 | 0.0001 | 0 | 0.0002 | 0 | 357 | 614 | 25
20880 | 45 | 1270 | 1080 | 888 | 638 | 0.4386 | 0.611 | 0.292 | 0.017 | 0.0071 | 0.054 | 0.0046 | 0.0039 | 0.01 | 0.032 | 0.0012 | 0.008 | 0.001 | 0.001 | 0.0047 | 0.0001 | 0 | 0.0002 | 0 | 352 | 621 | 24
19310 | WL510-HB | 1265 | 1060 | 865 | 578 | 0.1024 | 1.412 | 0.195 | 0.017 | 0.004 | 0.056 | 0.038 | 0.037 | 0.021 | 0.029 | 0.016 | 0.006 | 0.003 | 0.0235 | 0 | 0.0016 | 0 | 0.0003 | 0 | 464 | 538 | 25
19490 | WL510-HB | 1253 | 1060 | 871 | 574 | 0.1024 | 1.412 | 0.195 | 0.017 | 0.004 | 0.056 | 0.038 | 0.037 | 0.021 | 0.029 | 0.016 | 0.006 | 0.003 | 0.0235 | 0 | 0.0016 | 0 | 0.0003 | 0 | 483 | 562 | 26
19330 | WL510-HB | 1259 | 1060 | 862 | 577 | 0.1024 | 1.412 | 0.195 | 0.017 | 0.004 | 0.056 | 0.038 | 0.037 | 0.021 | 0.029 | 0.016 | 0.006 | 0.003 | 0.0235 | 0 | 0.0016 | 0 | 0.0003 | 0 | 477 | 563 | 25
19380 | WL510-HB | 1265 | 1060 | 865 | 577 | 0.1024 | 1.412 | 0.195 | 0.017 | 0.004 | 0.056 | 0.038 | 0.037 | 0.021 | 0.029 | 0.016 | 0.006 | 0.003 | 0.0235 | 0 | 0.0016 | 0 | 0.0003 | 0 | 491 | 565 | 26
19370 | WL510-HB | 1253 | 1060 | 863 | 580 | 0.1024 | 1.412 | 0.195 | 0.017 | 0.004 | 0.056 | 0.038 | 0.037 | 0.021 | 0.029 | 0.016 | 0.006 | 0.003 | 0.0235 | 0 | 0.0016 | 0 | 0.0003 | 0 | 509 | 583 | 25
19370 | WL510-HB | 1259 | 1060 | 864 | 577 | 0.1024 | 1.412 | 0.195 | 0.017 | 0.004 | 0.056 | 0.038 | 0.037 | 0.021 | 0.029 | 0.016 | 0.006 | 0.003 | 0.0235 | 0 | 0.0016 | 0 | 0.0003 | 0 | 497 | 577 | 26
19440 | WL510-HB | 1267 | 1060 | 866 | 575 | 0.1 | 1.367 | 0.203 | 0.011 | 0.002 | 0.064 | 0.037 | 0.031 | 0.019 | 0.033 | 0.017 | 0.003 | 0.001 | 0.0268 | 0 | 0.0023 | 0 | 0.0001 | 0 | 500 | 576 | 31
19350 | WL510-HB | 1255 | 1060 | 868 | 583 | 0.1 | 1.367 | 0.203 | 0.011 | 0.002 | 0.064 | 0.037 | 0.031 | 0.019 | 0.033 | 0.017 | 0.003 | 0.001 | 0.0268 | 0 | 0.0023 | 0 | 0.0001 | 0 | 468 | 553 | 30
19260 | WL510-HB | 1261 | 1060 | 868 | 585 | 0.1 | 1.367 | 0.203 | 0.011 | 0.002 | 0.064 | 0.037 | 0.031 | 0.019 | 0.033 | 0.017 | 0.003 | 0.001 | 0.0268 | 0 | 0.0023 | 0 | 0.0001 | 0 | 489 | 568 | 30
19310 | WL510-HB | 1267 | 1060 | 865 | 583 | 0.1 | 1.367 | 0.203 | 0.011 | 0.002 | 0.064 | 0.037 | 0.031 | 0.019 | 0.033 | 0.017 | 0.003 | 0.001 | 0.0268 | 0 | 0.0023 | 0 | 0.0001 | 0 | 477 | 544 | 31
19420 | WL510-HB | 1255 | 1060 | 868 | 583 | 0.1 | 1.367 | 0.203 | 0.011 | 0.002 | 0.064 | 0.037 | 0.031 | 0.019 | 0.033 | 0.017 | 0.003 | 0.001 | 0.0268 | 0 | 0.0023 | 0 | 0.0001 | 0 | 487 | 549 | 30
19330 | WL510-HB | 1261 | 1060 | 867 | 585 | 0.1 | 1.367 | 0.203 | 0.011 | 0.002 | 0.064 | 0.037 | 0.031 | 0.019 | 0.033 | 0.017 | 0.003 | 0.001 | 0.0268 | 0 | 0.0023 | 0 | 0.0001 | 0 | 481 | 558 | 33
19430 | WL510-HB | 1267 | 1060 | 866 | 584 | 0.1 | 1.367 | 0.203 | 0.011 | 0.002 | 0.064 | 0.037 | 0.031 | 0.019 | 0.033 | 0.017 | 0.003 | 0.001 | 0.0268 | 0 | 0.0023 | 0 | 0.0001 | 0 | 500 | 561 | 29
19360 | WL510-HB | 1255 | 1060 | 870 | 587 | 0.1 | 1.367 | 0.203 | 0.011 | 0.002 | 0.064 | 0.037 | 0.031 | 0.019 | 0.033 | 0.017 | 0.003 | 0.001 | 0.0268 | 0 | 0.0023 | 0 | 0.0001 | 0 | 499 | 570 | 27
19330 | WL510-HB | 1261 | 1060 | 867 | 584 | 0.1 | 1.367 | 0.203 | 0.011 | 0.002 | 0.064 | 0.037 | 0.031 | 0.019 | 0.033 | 0.017 | 0.003 | 0.001 | 0.0268 | 0 | 0.0023 | 0 | 0.0001 | 0 | 496 | 572 | 30
19360 | WL510-HB | 1267 | 1060 | 869 | 582 | 0.1024 | 1.412 | 0.195 | 0.017 | 0.004 | 0.056 | 0.038 | 0.037 | 0.021 | 0.029 | 0.016 | 0.006 | 0.003 | 0.0235 | 0 | 0.0016 | 0 | 0.0003 | 0 | 485 | 563 | 29
19480 | WL510-HB | 1255 | 1060 | 870 | 584 | 0.1024 | 1.412 | 0.195 | 0.017 | 0.004 | 0.056 | 0.038 | 0.037 | 0.021 | 0.029 | 0.016 | 0.006 | 0.003 | 0.0235 | 0 | 0.0016 | 0 | 0.0003 | 0 | 491 | 573 | 33
19370 | WL510-HB | 1261 | 1060 | 866 | 585 | 0.1024 | 1.412 | 0.195 | 0.017 | 0.004 | 0.056 | 0.038 | 0.037 | 0.021 | 0.029 | 0.016 | 0.006 | 0.003 | 0.0235 | 0 | 0.0016 | 0 | 0.0003 | 0 | 496 | 571 | 30
19470 | WL510-HB | 1267 | 1060 | 868 | 584 | 0.1024 | 1.412 | 0.195 | 0.017 | 0.004 | 0.056 | 0.038 | 0.037 | 0.021 | 0.029 | 0.016 | 0.006 | 0.003 | 0.0235 | 0 | 0.0016 | 0 | 0.0003 | 0 | 484 | 573 | 31
19400 | WL510-HB | 1255 | 1060 | 869 | 584 | 0.1024 | 1.412 | 0.195 | 0.017 | 0.004 | 0.056 | 0.038 | 0.037 | 0.021 | 0.029 | 0.016 | 0.006 | 0.003 | 0.0235 | 0 | 0.0016 | 0 | 0.0003 | 0 | 475 | 557 | 28
19480 | WL510-HB | 1261 | 1060 | 867 | 584 | 0.1024 | 1.412 | 0.195 | 0.017 | 0.004 | 0.056 | 0.038 | 0.037 | 0.021 | 0.029 | 0.016 | 0.006 | 0.003 | 0.0235 | 0 | 0.0016 | 0 | 0.0003 | 0 | 490 | 560 | 30
19380 | WL510 | 1267 | 1060 | 868 | 583 | 0.1 | 1.367 | 0.203 | 0.011 | 0.002 | 0.064 | 0.037 | 0.031 | 0.019 | 0.033 | 0.017 | 0.003 | 0.001 | 0.0268 | 0 | 0.0023 | 0 | 0.0001 | 0 | 456 | 543 | 27
19520 | WL510 | 1255 | 1060 | 869 | 584 | 0.1 | 1.367 | 0.203 | 0.011 | 0.002 | 0.064 | 0.037 | 0.031 | 0.019 | 0.033 | 0.017 | 0.003 | 0.001 | 0.0268 | 0 | 0.0023 | 0 | 0.0001 | 0 | 473 | 553 | 30
19450 | WL510 | 1261 | 1060 | 866 | 584 | 0.095 | 1.403 | 0.179 | 0.013 | 0.002 | 0.051 | 0.042 | 0.041 | 0.016 | 0.029 | 0.016 | 0.003 | 0.001 | 0.026 | 0 | 0.001 | 0 | 0.0001 | 0 | 510 | 578 | 27
19380 | WL510 | 1267 | 1060 | 867 | 583 | 0.095 | 1.403 | 0.179 | 0.013 | 0.002 | 0.051 | 0.042 | 0.041 | 0.016 | 0.029 | 0.016 | 0.003 | 0.001 | 0.026 | 0 | 0.001 | 0 | 0.0001 | 0 | 488 | 571 | 28
19470 | WL510 | 1255 | 1060 | 870 | 584 | 0.095 | 1.403 | 0.179 | 0.013 | 0.002 | 0.051 | 0.042 | 0.041 | 0.016 | 0.029 | 0.016 | 0.003 | 0.001 | 0.026 | 0 | 0.001 | 0 | 0.0001 | 0 | 472 | 559 | 29
19360 | WL510 | 1261 | 1060 | 867 | 585 | 0.095 | 1.403 | 0.179 | 0.013 | 0.002 | 0.051 | 0.042 | 0.041 | 0.016 | 0.029 | 0.016 | 0.003 | 0.001 | 0.026 | 0 | 0.001 | 0 | 0.0001 | 0 | 512 | 583 | 26
25520 | WL510 | 1267 | 1060 | 868 | 583 | 0.09 | 1.433 | 0.211 | 0.018 | 0.003 | 0.05 | 0.036 | 0.036 | 0.016 | 0.032 | 0.018 | 0.003 | 0.001 | 0.0274 | 0 | 0.002 | 0 | 0.0001 | 0 | 500 | 568 | 29
25410 | WL510 | 1255 | 1060 | 870 | 585 | 0.09 | 1.433 | 0.211 | 0.018 | 0.003 | 0.05 | 0.036 | 0.036 | 0.016 | 0.032 | 0.018 | 0.003 | 0.001 | 0.0274 | 0 | 0.002 | 0 | 0.0001 | 0 | 471 | 560 | 28
25490 | WL510 | 1261 | 1060 | 868 | 584 | 0.09 | 1.433 | 0.211 | 0.018 | 0.003 | 0.05 | 0.036 | 0.036 | 0.016 | 0.032 | 0.018 | 0.003 | 0.001 | 0.0274 | 0 | 0.002 | 0 | 0.0001 | 0 | 506 | 573 | 28
25410 | WL510 | 1267 | 1060 | 868 | 584 | 0.09 | 1.433 | 0.211 | 0.018 | 0.003 | 0.05 | 0.036 | 0.036 | 0.016 | 0.032 | 0.018 | 0.003 | 0.001 | 0.0274 | 0 | 0.002 | 0 | 0.0001 | 0 | 498 | 563 | 30
25460 | WL510 | 1255 | 1060 | 870 | 583 | 0.09 | 1.433 | 0.211 | 0.018 | 0.003 | 0.05 | 0.036 | 0.036 | 0.016 | 0.032 | 0.018 | 0.003 | 0.001 | 0.0274 | 0 | 0.002 | 0 | 0.0001 | 0 | 500 | 567 | 29
19350 | WL510-HB | 1258 | 1060 | 866 | 579 | 0.095 | 1.403 | 0.179 | 0.013 | 0.002 | 0.051 | 0.042 | 0.041 | 0.016 | 0.029 | 0.016 | 0.003 | 0.001 | 0.026 | 0 | 0.001 | 0 | 0.0001 | 0 | 499 | 575 | 30
19445 | WL510-HB | 1264 | 1060 | 0 | 0 | 0.095 | 1.403 | 0.179 | 0.013 | 0.002 | 0.051 | 0.042 | 0.041 | 0.016 | 0.029 | 0.016 | 0.003 | 0.001 | 0.026 | 0 | 0.001 | 0 | 0.0001 | 0 | 497 | 561 | 33
19370 | WL510-HB | 1252 | 1060 | 871 | 582 | 0.095 | 1.403 | 0.179 | 0.013 | 0.002 | 0.051 | 0.042 | 0.041 | 0.016 | 0.029 | 0.016 | 0.003 | 0.001 | 0.026 | 0 | 0.001 | 0 | 0.0001 | 0 | 498 | 558 | 26
19420 | WL510-HB | 1258 | 1060 | 869 | 584 | 0.095 | 1.403 | 0.179 | 0.013 | 0.002 | 0.051 | 0.042 | 0.041 | 0.016 | 0.029 | 0.016 | 0.003 | 0.001 | 0.026 | 0 | 0.001 | 0 | 0.0001 | 0 | 495 | 566 | 26
19290 | WL510-HB | 1264 | 1060 | 869 | 581 | 0.095 | 1.403 | 0.179 | 0.013 | 0.002 | 0.051 | 0.042 | 0.041 | 0.016 | 0.029 | 0.016 | 0.003 | 0.001 | 0.026 | 0 | 0.001 | 0 | 0.0001 | 0 | 480 | 568 | 26
25380 | WL510 | 1252 | 1060 | 869 | 580 | 0.097 | 1.423 | 0.206 | 0.025 | 0.003 | 0.049 | 0.043 | 0.042 | 0.015 | 0.032 | 0.017 | 0.003 | 0.001 | 0.0271 | 0.0035 | 0.001 | 0 | 0.0001 | 0 | 489 | 578 | 27
25330 | WL510 | 1258 | 1060 | 867 | 582 | 0.097 | 1.423 | 0.206 | 0.025 | 0.003 | 0.049 | 0.043 | 0.042 | 0.015 | 0.032 | 0.017 | 0.003 | 0.001 | 0.0271 | 0.0035 | 0.001 | 0 | 0.0001 | 0 | 494 | 578 | 25
25390 | WL510 | 1264 | 1060 | 867 | 582 | 0.097 | 1.423 | 0.206 | 0.025 | 0.003 | 0.049 | 0.043 | 0.042 | 0.015 | 0.032 | 0.017 | 0.003 | 0.001 | 0.0271 | 0.0035 | 0.001 | 0 | 0.0001 | 0 | 506 | 574 | 28
25440 | WL510 | 1252 | 1060 | 870 | 583 | 0.097 | 1.423 | 0.206 | 0.025 | 0.003 | 0.049 | 0.043 | 0.042 | 0.015 | 0.032 | 0.017 | 0.003 | 0.001 | 0.0271 | 0.0035 | 0.001 | 0 | 0.0001 | 0 | 495 | 589 | 25
25370 | WL510 | 1258 | 1060 | 869 | 582 | 0.097 | 1.423 | 0.206 | 0.025 | 0.003 | 0.049 | 0.043 | 0.042 | 0.015 | 0.032 | 0.017 | 0.003 | 0.001 | 0.0271 | 0.0035 | 0.001 | 0 | 0.0001 | 0 | 500 | 568 | 28
25440 | WL510 | 1264 | 1060 | 868 | 583 | 0.097 | 1.423 | 0.206 | 0.025 | 0.003 | 0.049 | 0.043 | 0.042 | 0.015 | 0.032 | 0.017 | 0.003 | 0.001 | 0.0271 | 0.0035 | 0.001 | 0 | 0.0001 | 0 | 486 | 570 | 28
25475 | WL510 | 1252 | 1060 | 0 | 0 | 0.097 | 1.423 | 0.206 | 0.025 | 0.003 | 0.049 | 0.043 | 0.042 | 0.015 | 0.032 | 0.017 | 0.003 | 0.001 | 0.0271 | 0.0035 | 0.001 | 0 | 0.0001 | 0 | 489 | 579 | 29
25340 | WL510 | 1258 | 1060 | 866 | 582 | 0.097 | 1.423 | 0.206 | 0.025 | 0.003 | 0.049 | 0.043 | 0.042 | 0.015 | 0.032 | 0.017 | 0.003 | 0.001 | 0.0271 | 0.0035 | 0.001 | 0 | 0.0001 | 0 | 491 | 571 | 29
25480 | WL510 | 1264 | 1060 | 867 | 582 | 0.097 | 1.423 | 0.206 | 0.025 | 0.003 | 0.049 | 0.043 | 0.042 | 0.015 | 0.032 | 0.017 | 0.003 | 0.001 | 0.0271 | 0.0035 | 0.001 | 0 | 0.0001 | 0 | 468 | 557 | 29
25490 | WL510 | 1252 | 1060 | 872 | 582 | 0.102 | 1.396 | 0.22 | 0.02 | 0.002 | 0.053 | 0.034 | 0.032 | 0.019 | 0.038 | 0.018 | 0.004 | 0.001 | 0.0263 | 0 | 0.0008 | 0 | 0.0001 | 0 | 472 | 567 | 26
25390 | WL510 | 1258 | 1060 | 868 | 583 | 0.102 | 1.396 | 0.22 | 0.02 | 0.002 | 0.053 | 0.034 | 0.032 | 0.019 | 0.038 | 0.018 | 0.004 | 0.001 | 0.0263 | 0 | 0.0008 | 0 | 0.0001 | 0 | 485 | 570 | 28
25390 | WL510 | 1264 | 1060 | 868 | 583 | 0.102 | 1.396 | 0.22 | 0.02 | 0.002 | 0.053 | 0.034 | 0.032 | 0.019 | 0.038 | 0.018 | 0.004 | 0.001 | 0.0263 | 0 | 0.0008 | 0 | 0.0001 | 0 | 493 | 564 | 29
19640 | WL510 | 1249 | 1060 | 869 | 578 | 0.102 | 1.396 | 0.22 | 0.02 | 0.002 | 0.053 | 0.034 | 0.032 | 0.019 | 0.038 | 0.018 | 0.004 | 0.001 | 0.0263 | 0 | 0.0008 | 0 | 0.0001 | 0 | 484 | 579 | 25
19480 | WL510 | 1261 | 1060 | 864 | 583 | 0.1 | 1.367 | 0.203 | 0.011 | 0.002 | 0.064 | 0.037 | 0.031 | 0.019 | 0.033 | 0.017 | 0.003 | 0.001 | 0.0268 | 0 | 0.0023 | 0 | 0.0001 | 0 | 432 | 531 | 28
19470 | WL510-HB | 1252 | 1060 | 869 | 582 | 0.095 | 1.403 | 0.179 | 0.013 | 0.002 | 0.051 | 0.042 | 0.041 | 0.016 | 0.029 | 0.016 | 0.003 | 0.001 | 0.026 | 0 | 0.001 | 0 | 0.0001 | 0 | 490 | 572 | 28
19480 | WL510-HB | 1258 | 1060 | 867 | 582 | 0.095 | 1.403 | 0.179 | 0.013 | 0.002 | 0.051 | 0.042 | 0.041 | 0.016 | 0.029 | 0.016 | 0.003 | 0.001 | 0.026 | 0 | 0.001 | 0 | 0.0001 | 0 | 487 | 564 | 29
19380 | WL510-HB | 1264 | 1060 | 866 | 577 | 0.095 | 1.403 | 0.179 | 0.013 | 0.002 | 0.051 | 0.042 | 0.041 | 0.016 | 0.029 | 0.016 | 0.003 | 0.001 | 0.026 | 0 | 0.001 | 0 | 0.0001 | 0 | 473 | 554 | 33
19445 | WL510-HB | 1252 | 1060 | 0 | 0 | 0.095 | 1.403 | 0.179 | 0.013 | 0.002 | 0.051 | 0.042 | 0.041 | 0.016 | 0.029 | 0.016 | 0.003 | 0.001 | 0.026 | 0 | 0.001 | 0 | 0.0001 | 0 | 487 | 569 | 26
19380 | WL510-HB | 1258 | 1060 | 868 | 582 | 0.095 | 1.403 | 0.179 | 0.013 | 0.002 | 0.051 | 0.042 | 0.041 | 0.016 | 0.029 | 0.016 | 0.003 | 0.001 | 0.026 | 0 | 0.001 | 0 | 0.0001 | 0 | 498 | 570 | 29
19470 | WL510-HB | 1264 | 1060 | 866 | 583 | 0.095 | 1.405 | 0.203 | 0.019 | 0.003 | 0.064 | 0.051 | 0.049 | 0.02 | 0.037 | 0.018 | 0.003 | 0.001 | 0.0269 | 0 | 0.0021 | 0 | 0.0001 | 0 | 479 | 570 | 26
19380 | WL510-HB | 1252 | 1060 | 869 | 583 | 0.095 | 1.405 | 0.203 | 0.019 | 0.003 | 0.064 | 0.051 | 0.049 | 0.02 | 0.037 | 0.018 | 0.003 | 0.001 | 0.0269 | 0 | 0.0021 | 0 | 0.0001 | 0 | 468 | 558 | 31
19450 | WL510-HB | 1258 | 1060 | 867 | 584 | 0.102 | 1.396 | 0.22 | 0.02 | 0.002 | 0.053 | 0.034 | 0.032 | 0.019 | 0.038 | 0.018 | 0.004 | 0.001 | 0.0263 | 0 | 0.0008 | 0 | 0.0001 | 0 | 493 | 582 | 28
19420 | WL510-HB | 1264 | 1060 | 867 | 582 | 0.102 | 1.396 | 0.22 | 0.02 | 0.002 | 0.053 | 0.034 | 0.032 | 0.019 | 0.038 | 0.018 | 0.004 | 0.001 | 0.0263 | 0 | 0.0008 | 0 | 0.0001 | 0 | 473 | 567 | 28
19410 | WL510-HB | 1252 | 1060 | 869 | 580 | 0.102 | 1.396 | 0.22 | 0.02 | 0.002 | 0.053 | 0.034 | 0.032 | 0.019 | 0.038 | 0.018 | 0.004 | 0.001 | 0.0263 | 0 | 0.0008 | 0 | 0.0001 | 0 | 495 | 570 | 27
19445 | WL510-HB | 1258 | 1060 | 0 | 0 | 0.102 | 1.396 | 0.22 | 0.02 | 0.002 | 0.053 | 0.034 | 0.032 | 0.019 | 0.038 | 0.018 | 0.004 | 0.001 | 0.0263 | 0 | 0.0008 | 0 | 0.0001 | 0 | 478 | 572 | 28
19430 | WL510-HB | 1264 | 1060 | 868 | 583 | 0.102 | 1.396 | 0.22 | 0.02 | 0.002 | 0.053 | 0.034 | 0.032 | 0.019 | 0.038 | 0.018 | 0.004 | 0.001 | 0.0263 | 0 | 0.0008 | 0 | 0.0001 | 0 | 471 | 566 | 27
19130 | WL510-HB | 1252 | 1060 | 869 | 583 | 0.102 | 1.396 | 0.22 | 0.02 | 0.002 | 0.053 | 0.034 | 0.032 | 0.019 | 0.038 | 0.018 | 0.004 | 0.001 | 0.0263 | 0 | 0.0008 | 0 | 0.0001 | 0 | 467 | 569 | 29
19210 | WL510-HB | 1258 | 1060 | 867 | 583 | 0.102 | 1.396 | 0.22 | 0.02 | 0.002 | 0.053 | 0.034 | 0.032 | 0.019 | 0.038 | 0.018 | 0.004 | 0.001 | 0.0263 | 0 | 0.0008 | 0 | 0.0001 | 0 | 486 | 565 | 31
19430 | WL510-HB | 1264 | 1060 | 866 | 583 | 0.095 | 1.405 | 0.203 | 0.019 | 0.003 | 0.064 | 0.051 | 0.049 | 0.02 | 0.037 | 0.018 | 0.003 | 0.001 | 0.0269 | 0 | 0.0021 | 0 | 0.0001 | 0 | 480 | 566 | 26
19360 | WL510-HB | 1252 | 1060 | 869 | 582 | 0.095 | 1.405 | 0.203 | 0.019 | 0.003 | 0.064 | 0.051 | 0.049 | 0.02 | 0.037 | 0.018 | 0.003 | 0.001 | 0.0269 | 0 | 0.0021 | 0 | 0.0001 | 0 | 508 | 593 | 29
19360 | WL510-HB | 1258 | 1060 | 864 | 584 | 0.095 | 1.405 | 0.203 | 0.019 | 0.003 | 0.064 | 0.051 | 0.049 | 0.02 | 0.037 | 0.018 | 0.003 | 0.001 | 0.0269 | 0 | 0.0021 | 0 | 0.0001 | 0 | 490 | 572 | 29
19450 | WL510-HB | 1264 | 1060 | 867 | 583 | 0.095 | 1.405 | 0.203 | 0.019 | 0.003 | 0.064 | 0.051 | 0.049 | 0.02 | 0.037 | 0.018 | 0.003 | 0.001 | 0.0269 | 0 | 0.0021 | 0 | 0.0001 | 0 | 474 | 568 | 27
19500 | WL510-HB | 1252 | 1060 | 869 | 584 | 0.095 | 1.405 | 0.203 | 0.019 | 0.003 | 0.064 | 0.051 | 0.049 | 0.02 | 0.037 | 0.018 | 0.003 | 0.001 | 0.0269 | 0 | 0.0021 | 0 | 0.0001 | 0 | 476 | 573 | 25
19430 | WL510-HB | 1258 | 1060 | 868 | 583 | 0.095 | 1.405 | 0.203 | 0.019 | 0.003 | 0.064 | 0.051 | 0.049 | 0.02 | 0.037 | 0.018 | 0.003 | 0.001 | 0.0269 | 0 | 0.0021 | 0 | 0.0001 | 0 | 506 | 571 | 29
19300 | WL510-HB | 1264 | 1060 | 866 | 583 | 0.095 | 1.405 | 0.203 | 0.019 | 0.003 | 0.064 | 0.051 | 0.049 | 0.02 | 0.037 | 0.018 | 0.003 | 0.001 | 0.0269 | 0 | 0.0021 | 0 | 0.0001 | 0 | 496 | 580 | 28
19445 | WL510-HB | 1252 | 1060 | 0 | 0 | 0.095 | 1.405 | 0.203 | 0.019 | 0.003 | 0.064 | 0.051 | 0.049 | 0.02 | 0.037 | 0.018 | 0.003 | 0.001 | 0.0269 | 0 | 0.0021 | 0 | 0.0001 | 0 | 464 | 555 | 28
19450 | WL510-HB | 1258 | 1060 | 865 | 583 | 0.095 | 1.405 | 0.203 | 0.019 | 0.003 | 0.064 | 0.051 | 0.049 | 0.02 | 0.037 | 0.018 | 0.003 | 0.001 | 0.0269 | 0 | 0.0021 | 0 | 0.0001 | 0 | 494 | 582 | 26
19340 | WL510-HB | 1264 | 1060 | 867 | 583 | 0.095 | 1.405 | 0.203 | 0.019 | 0.003 | 0.064 | 0.051 | 0.049 | 0.02 | 0.037 | 0.018 | 0.003 | 0.001 | 0.0269 | 0 | 0.0021 | 0 | 0.0001 | 0 | 477 | 561 | 29
19360 | WL510-HB | 1252 | 1060 | 869 | 583 | 0.095 | 1.405 | 0.203 | 0.019 | 0.003 | 0.064 | 0.051 | 0.049 | 0.02 | 0.037 | 0.018 | 0.003 | 0.001 | 0.0269 | 0 | 0.0021 | 0 | 0.0001 | 0 | 484 | 565 | 28
19320 | WL510-HB | 1258 | 1060 | 866 | 584 | 0.095 | 1.405 | 0.203 | 0.019 | 0.003 | 0.064 | 0.051 | 0.049 | 0.02 | 0.037 | 0.018 | 0.003 | 0.001 | 0.0269 | 0 | 0.0021 | 0 | 0.0001 | 0 | 508 | 571 | 30
19130 | WL510-HB | 1264 | 1060 | 865 | 584 | 0.102 | 1.396 | 0.22 | 0.02 | 0.002 | 0.053 | 0.034 | 0.032 | 0.019 | 0.038 | 0.018 | 0.004 | 0.001 | 0.0263 | 0 | 0.0008 | 0 | 0.0001 | 0 | 503 | 588 | 29
19360 | WL510-HB | 1252 | 1060 | 869 | 582 | 0.1 | 1.367 | 0.203 | 0.011 | 0.002 | 0.064 | 0.037 | 0.031 | 0.019 | 0.033 | 0.017 | 0.003 | 0.001 | 0.0268 | 0 | 0.0023 | 0 | 0.0001 | 0 | 469 | 555 | 25
20970 | Q235B | 1259 | 1060 | 886 | 618 | 0.1628 | 0.862 | 0.012 | 0.016 | 0.0045 | 0.055 | 0.044 | 0.042 | 0.009 | 0.025 | 0.0003 | 0.003 | 0.001 | 0.001 | 0.0031 | 0.0001 | 0 | 0.0002 | 0 | 318 | 443 | 34
22610 | Q345B-LW | 1265 | 1060 | 855 | 597 | 0.1557 | 1.425 | 0.193 | 0.016 | 0.0041 | 0.032 | 0.0025 | 0.0024 | 0.035 | 0.038 | 0.0006 | 0.002 | 0.001 | 0.001 | 0.0012 | 0.0001 | 0 | 0.0003 | 0 | 375 | 509 | 31
20490 | RCL540 | 1248 | 1060 | 847 | 557 | 0.0717 | 1.2 | 0.159 | 0.016 | 0.0055 | 0.042 | 0.0546 | 0.054 | 0.013 | 0.035 | 0.0011 | 0.005 | 0.001 | 0.039 | 0.0027 | 0.0001 | 0 | 0.0002 | 0 | 518 | 589 | 26
20540 | RCL540 | 1254 | 1060 | 843 | 559 | 0.0681 | 1.287 | 0.213 | 0.014 | 0.0051 | 0.036 | 0.0419 | 0.0406 | 0.008 | 0.034 | 0.0016 | 0.004 | 0.001 | 0.041 | 0.0061 | 0.0001 | 0 | 0.0002 | 0 | 520 | 589 | 26
20510 | RCL540 | 1260 | 1060 | 844 | 560 | 0.0681 | 1.287 | 0.213 | 0.014 | 0.0051 | 0.036 | 0.0419 | 0.0406 | 0.008 | 0.034 | 0.0016 | 0.004 | 0.001 | 0.041 | 0.0061 | 0.0001 | 0 | 0.0002 | 0 | 492 | 554 | 31
20520 | RCL540 | 1248 | 1060 | 847 | 560 | 0.0681 | 1.287 | 0.213 | 0.014 | 0.0051 | 0.036 | 0.0419 | 0.0406 | 0.008 | 0.034 | 0.0016 | 0.004 | 0.001 | 0.041 | 0.0061 | 0.0001 | 0 | 0.0002 | 0 | 520 | 586 | 27
20360 | RCL540 | 1254 | 1060 | 0 | 0 | 0.0681 | 1.287 | 0.213 | 0.014 | 0.0051 | 0.036 | 0.0419 | 0.0406 | 0.008 | 0.034 | 0.0016 | 0.004 | 0.001 | 0.041 | 0.0061 | 0.0001 | 0 | 0.0002 | 0 | 520 | 590 | 29
27820 | Q345qD | 1264 | 1050 | 847 | 582 | 0.162 | 1.099 | 0.281 | 0.014 | 0.008 | 0.052 | 0.028 | 0.024 | 0.017 | 0.026 | 0.003 | 0.004 | 0.001 | 0.0091 | 0.0054 | 0.0005 | 0 | 0.0001 | 0 | 419 | 543 | 25
25500 | Q345qD | 1251 | 1050 | 834 | 578 | 0.162 | 1.099 | 0.281 | 0.014 | 0.008 | 0.052 | 0.028 | 0.024 | 0.017 | 0.026 | 0.003 | 0.004 | 0.001 | 0.0091 | 0.0054 | 0.0005 | 0 | 0.0001 | 0 | 384 | 524 | 27
28140 | Q345qD | 1257 | 1050 | 845 | 582 | 0.162 | 1.099 | 0.281 | 0.014 | 0.008 | 0.052 | 0.028 | 0.024 | 0.017 | 0.026 | 0.003 | 0.004 | 0.001 | 0.0091 | 0.0054 | 0.0005 | 0 | 0.0001 | 0 | 427 | 542 | 28
28110 | Q345qD | 1263 | 1050 | 846 | 584 | 0.162 | 1.099 | 0.281 | 0.014 | 0.008 | 0.052 | 0.028 | 0.024 | 0.017 | 0.026 | 0.003 | 0.004 | 0.001 | 0.0091 | 0.0054 | 0.0005 | 0 | 0.0001 | 0 | 391 | 528 | 28
28010 | Q345qD | 1258 | 1050 | 837 | 581 | 0.162 | 1.099 | 0.281 | 0.014 | 0.008 | 0.052 | 0.028 | 0.024 | 0.017 | 0.026 | 0.003 | 0.004 | 0.001 | 0.0091 | 0.0054 | 0.0005 | 0 | 0.0001 | 0 | 408 | 539 | 27
27500 | Q235B | 1246 | 1040 | 882 | 631 | 0.162 | 0.504 | 0.217 | 0.016 | 0.016 | 0.052 | 0.001 | 0.001 | 0.017 | 0.026 | 0.002 | 0.008 | 0.001 | 0.002 | 0.0023 | 0.0001 | 0 | 0.0001 | 0 | 282 | 446 | 31
27500 | Q235B | 1252 | 1040 | 884 | 633 | 0.162 | 0.504 | 0.217 | 0.016 | 0.016 | 0.052 | 0.001 | 0.001 | 0.017 | 0.026 | 0.002 | 0.008 | 0.001 | 0.002 | 0.0023 | 0.0001 | 0 | 0.0001 | 0 | 313 | 448 | 35
28610 | Q345qD | 1273 | 1080 | 866 | 594 | 0.156 | 0.979 | 0.267 | 0.016 | 0.008 | 0.047 | 0.034 | 0.032 | 0.017 | 0.03 | 0.002 | 0.005 | 0.001 | 0.0108 | 0.0041 | 0.0002 | 0 | 0.0001 | 0 | 422 | 543 | 27
28630 | Q345qD | 1261 | 1080 | 866 | 594 | 0.156 | 0.979 | 0.267 | 0.016 | 0.008 | 0.047 | 0.034 | 0.032 | 0.017 | 0.03 | 0.002 | 0.005 | 0.001 | 0.0108 | 0.0041 | 0.0002 | 0 | 0.0001 | 0 | 402 | 534 | 26
28640 | Q345qD | 1273 | 1080 | 864 | 594 | 0.156 | 0.979 | 0.267 | 0.016 | 0.008 | 0.047 | 0.034 | 0.032 | 0.017 | 0.03 | 0.002 | 0.005 | 0.001 | 0.0108 | 0.0041 | 0.0002 | 0 | 0.0001 | 0 | 411 | 544 | 29
28720 | Q345qD | 1267 | 1080 | 864 | 595 | 0.156 | 0.979 | 0.267 | 0.016 | 0.008 | 0.047 | 0.034 | 0.032 | 0.017 | 0.03 | 0.002 | 0.005 | 0.001 | 0.0108 | 0.0041 | 0.0002 | 0 | 0.0001 | 0 | 403 | 533 | 27
28540 | Q345qD | 1273 | 1080 | 861 | 594 | 0.156 | 0.979 | 0.267 | 0.016 | 0.008 | 0.047 | 0.034 | 0.032 | 0.017 | 0.03 | 0.002 | 0.005 | 0.001 | 0.0108 | 0.0041 | 0.0002 | 0 | 0.0001 | 0 | 399 | 542 | 27
28560 | Q345qD | 1267 | 1080 | 859 | 592 | 0.168 | 1.062 | 0.272 | 0.019 | 0.014 | 0.05 | 0.032 | 0.03 | 0.018 | 0.028 | 0.002 | 0.005 | 0.001 | 0.0105 | 0.0033 | 0.0001 | 0 | 0.0001 | 0 | 411 | 541 | 27
28580 | Q345qD | 1261 | 1080 | 866 | 593 | 0.168 | 1.062 | 0.272 | 0.019 | 0.014 | 0.05 | 0.032 | 0.03 | 0.018 | 0.028 | 0.002 | 0.005 | 0.001 | 0.0105 | 0.0033 | 0.0001 | 0 | 0.0001 | 0 | 399 | 546 | 25
28730 | Q345qD | 1267 | 1080 | 867 | 594 | 0.168 | 1.062 | 0.272 | 0.019 | 0.014 | 0.05 | 0.032 | 0.03 | 0.018 | 0.028 | 0.002 | 0.005 | 0.001 | 0.0105 | 0.0033 | 0.0001 | 0 | 0.0001 | 0 | 410 | 543 | 26
28570 | Q345qD | 1273 | 1080 | 859 | 593 | 0.168 | 1.062 | 0.272 | 0.019 | 0.014 | 0.05 | 0.032 | 0.03 | 0.018 | 0.028 | 0.002 | 0.005 | 0.001 | 0.0105 | 0.0033 | 0.0001 | 0 | 0.0001 | 0 | 407 | 540 | 28
27540 | Q235B | 1263 | 1060 | 879 | 633 | 0.137 | 0.496 | 0.213 | 0.016 | 0.01 | 0.063 | 0.012 | 0.01 | 0.021 | 0.033 | 0.002 | 0.008 | 0.001 | 0.0019 | 0.0028 | 0.0002 | 0 | 0.0001 | 0 | 307 | 439 | 30
27450 | Q235B | 1263 | 1060 | 885 | 564 | 0.147 | 0.459 | 0.195 | 0.019 | 0.014 | 0.07 | 0.022 | 0.021 | 0.02 | 0.036 | 0.002 | 0.008 | 0.001 | 0.0024 | 0.003 | 0.0001 | 0 | 0.0001 | 0 | 323 | 445 | 32
27260 | Q235B | 1271 | 1060 | 888 | 554 | 0.14 | 0.469 | 0.171 | 0.024 | 0.019 | 0.039 | 0.005 | 0.004 | 0.015 | 0.034 | 0.002 | 0.009 | 0.001 | 0.0017 | 0.0046 | 0.0005 | 0 | 0.0001 | 0 | 303 | 439 | 31
28800 | Q235B | 1274 | 1080 | 897 | 593 | 0.1439 | 0.454 | 0.194 | 0.023 | 0.006 | 0.065 | 0.01 | 0.009 | 0.022 | 0.03 | 0.003 | 0.006 | 0.002 | 0.001 | 0.0031 | 0.0002 | 0 | 0.0003 | 0 | 297 | 441 | 31
27500 | Q235B | 1263 | 1060 | 884 | 634 | 0.137 | 0.496 | 0.213 | 0.016 | 0.01 | 0.063 | 0.012 | 0.01 | 0.021 | 0.033 | 0.002 | 0.008 | 0.001 | 0.0019 | 0.0028 | 0.0002 | 0 | 0.0001 | 0 | 293 | 429 | 32
27370 | Q235B | 1269 | 1060 | 883 | 634 | 0.147 | 0.459 | 0.195 | 0.019 | 0.014 | 0.07 | 0.022 | 0.021 | 0.02 | 0.036 | 0.002 | 0.008 | 0.001 | 0.0024 | 0.003 | 0.0001 | 0 | 0.0001 | 0 | 318 | 450 | 33
27960 | Q235B | 1246 | 1040 | 886 | 632 | 0.147 | 0.459 | 0.195 | 0.019 | 0.014 | 0.07 | 0.022 | 0.021 | 0.02 | 0.036 | 0.002 | 0.008 | 0.001 | 0.0024 | 0.003 | 0.0001 | 0 | 0.0001 | 0 | 297 | 440 | 29
27490 | Q235B | 1254 | 1040 | 848 | 650 | 0.163 | 0.495 | 0.239 | 0.015 | 0.011 | 0.047 | 0.018 | 0.016 | 0.016 | 0.031 | 0.003 | 0.01 | 0.001 | 0.0022 | 0.0047 | 0.0002 | 0 | 0.0001 | 0 | 297 | 431 | 33
27520 | Q235B | 1242 | 1040 | 0 | 0 | 0.163 | 0.495 | 0.239 | 0.015 | 0.011 | 0.047 | 0.018 | 0.016 | 0.016 | 0.031 | 0.003 | 0.01 | 0.001 | 0.0022 | 0.0047 | 0.0002 | 0 | 0.0001 | 0 | 303 | 440 | 31
29070 | Q345B | 1254 | 1040 | 845 | 568 | 0.1624 | 1.529 | 0.262 | 0.019 | 0.016 | 0.063 | 0.002 | 0.002 | 0.025 | 0.038 | 0.002 | 0.006 | 0.004 | 0.0019 | 0.0036 | 0.0001 | 0 | 0.0004 | 0 | 384 | 547 | 27
27460 | Q235B | 1263 | 1060 | 889 | 606 | 0.137 | 0.496 | 0.213 | 0.016 | 0.01 | 0.063 | 0.012 | 0.01 | 0.021 | 0.033 | 0.002 | 0.008 | 0.001 | 0.0019 | 0.0028 | 0.0002 | 0 | 0.0001 | 0 | 309 | 445 | 37
27390 | Q235B | 1246 | 1040 | 894 | 631 | 0.163 | 0.495 | 0.239 | 0.015 | 0.011 | 0.047 | 0.018 | 0.016 | 0.016 | 0.031 | 0.003 | 0.01 | 0.001 | 0.0022 | 0.0047 | 0.0002 | 0 | 0.0001 | 0 | 301 | 446 | 36
27510 | Q235B | 1254 | 1040 | 861 | 632 | 0.15 | 0.452 | 0.199 | 0.013 | 0.014 | 0.052 | 0.002 | 0.002 | 0.017 | 0.028 | 0.002 | 0.009 | 0.001 | 0.0021 | 0.0037 | 0.0003 | 0 | 0.0001 | 0 | 266 | 422 | 34
27510 | Q235B | 1242 | 1040 | 868 | 629 | 0.149 | 0.493 | 0.189 | 0.015 | 0.016 | 0.038 | 0.015 | 0.013 | 0.015 | 0.03 | 0.002 | 0.007 | 0.001 | 0.0018 | 0.0036 | 0.0002 | 0 | 0.0001 | 0 | 289 | 427 | 31
27510 | Q235B | 1268 | 1060 | 885 | 608 | 0.147 | 0.494 | 0.212 | 0.024 | 0.01 | 0.044 | 0.009 | 0.008 | 0.017 | 0.031 | 0.002 | 0.01 | 0.001 | 0.0021 | 0.0032 | 0.0001 | 0 | 0.0001 | 0 | 304 | 436 | 35
27490 | Q235B | 1271 | 1060 | 888 | 635 | 0.15 | 0.452 | 0.199 | 0.013 | 0.014 | 0.052 | 0.002 | 0.002 | 0.017 | 0.028 | 0.002 | 0.009 | 0.001 | 0.0021 | 0.0037 | 0.0003 | 0 | 0.0001 | 0 | 288 | 419 | 40
27500 | Q235B | 1262 | 1060 | 885 | 608 | 0.147 | 0.494 | 0.212 | 0.024 | 0.01 | 0.044 | 0.009 | 0.008 | 0.017 | 0.031 | 0.002 | 0.01 | 0.001 | 0.0021 | 0.0032 | 0.0001 | 0 | 0.0001 | 0 | 321 | 433 | 35
27560 | Q235B | 1246 | 1040 | 886 | 605 | 0.163 | 0.495 | 0.239 | 0.015 | 0.011 | 0.047 | 0.018 | 0.016 | 0.016 | 0.031 | 0.003 | 0.01 | 0.001 | 0.0022 | 0.0047 | 0.0002 | 0 | 0.0001 | 0 | 300 | 450 | 31
27530 | Q235B | 1254 | 1040 | 861 | 654 | 0.149 | 0.493 | 0.189 | 0.015 | 0.016 | 0.038 | 0.015 | 0.013 | 0.015 | 0.03 | 0.002 | 0.007 | 0.001 | 0.0018 | 0.0036 | 0.0002 | 0 | 0.0001 | 0 | 291 | 423 | 35
29280 | Q235B | 1252 | 1050 | 867 | 656 | 0.141 | 0.505 | 0.206 | 0.02 | 0.008 | 0.045 | 0.022 | 0.019 | 0.016 | 0.029 | 0.002 | 0.008 | 0.001 | 0.0019 | 0.0038 | 0.0003 | 0 | 0.0001 | 0 | 291 | 430 | 32
29380 | Q235B | 1264 | 1050 | 857 | 656 | 0.1448 | 0.458 | 0.199 | 0.016 | 0.015 | 0.047 | 0.014 | 0.013 | 0.015 | 0.024 | 0.002 | 0.005 | 0.002 | 0.0011 | 0.0038 | 0.0001 | 0 | 0.0002 | 0 | 295 | 429 | 32
29170 | Q235B | 1258 | 1050 | 853 | 655 | 0.1476 | 0.476 | 0.193 | 0.013 | 0.012 | 0.039 | 0.006 | 0.006 | 0.013 | 0.021 | 0.002 | 0.005 | 0.002 | 0.001 | 0.0034 | 0.0001 | 0 | 0.0002 | 0 | 287 | 426 | 35
27530 | Q235B | 1266 | 1060 | 882 | 638 | 0.14 | 0.508 | 0.207 | 0.016 | 0.007 | 0.061 | 0.019 | 0.015 | 0.02 | 0.024 | 0.002 | 0.008 | 0.001 | 0.0017 | 0.0043 | 0.0004 | 0 | 0.0001 | 0 | 295 | 429 | 37
24880 | Q235B | 1272 | 1060 | 887 | 634 | 0.1448 | 0.458 | 0.199 | 0.016 | 0.015 | 0.047 | 0.014 | 0.013 | 0.015 | 0.024 | 0.002 | 0.005 | 0.002 | 0.0011 | 0.0038 | 0.0001 | 0 | 0.0002 | 0 | 269 | 421 | 36
27510 | Q235B | 1252 | 1040 | 886 | 609 | 0.149 | 0.493 | 0.189 | 0.015 | 0.016 | 0.038 | 0.015 | 0.013 | 0.015 | 0.03 | 0.002 | 0.007 | 0.001 | 0.0018 | 0.0036 | 0.0002 | 0 | 0.0001 | 0 | 287 | 424 | 32
27610 | Q235B | 1252 | 1040 | 880 | 612 | 0.1456 | 0.454 | 0.191 | 0.015 | 0.01 | 0.041 | 0.002 | 0.002 | 0.019 | 0.027 | 0.002 | 0.006 | 0.003 | 0.001 | 0.0034 | 0.0001 | 0 | 0.0002 | 0 | 321 | 433 | 39
27450 | Q235B | 1256 | 1040 | 858 | 630 | 0.1456 | 0.454 | 0.191 | 0.015 | 0.01 | 0.041 | 0.002 | 0.002 | 0.019 | 0.027 | 0.002 | 0.006 | 0.003 | 0.001 | 0.0034 | 0.0001 | 0 | 0.0002 | 0 | 284 | 428 | 34
27490 | Q235B | 1249 | 1040 | 855 | 655 | 0.1456 | 0.454 | 0.191 | 0.015 | 0.01 | 0.041 | 0.002 | 0.002 | 0.019 | 0.027 | 0.002 | 0.006 | 0.003 | 0.001 | 0.0034 | 0.0001 | 0 | 0.0002 | 0 | 283 | 423 | 33
29230 | Q235B | 1267 | 1050 | 869 | 653 | 0.148 | 0.501 | 0.188 | 0.018 | 0.019 | 0.055 | 0.025 | 0.017 | 0.018 | 0.034 | 0.002 | 0.008 | 0.001 | 0.0022 | 0.0046 | 0.0001 | 0 | 0.0001 | 0 | 271 | 414 | 34
29440 | Q235B | 1255 | 1050 | 857 | 655 | 0.1519 | 0.47 | 0.179 | 0.018 | 0.017 | 0.046 | 0.003 | 0.003 | 0.016 | 0.027 | 0.002 | 0.005 | 0.002 | 0.001 | 0.0029 | 0.0001 | 0 | 0.0002 | 0 | 257 | 414 | 35
29240 | Q235B | 1261 | 1050 | 855 | 654 | 0.1494 | 0.465 | 0.192 | 0.016 | 0.017 | 0.041 | 0.027 | 0.025 | 0.015 | 0.024 | 0.002 | 0.005 | 0.002 | 0.001 | 0.0026 | 0.0001 | 0 | 0.0002 | 0 | 282 | 423 | 29
29240 | Q235B | 1267 | 1050 | 866 | 635 | 0.1515 | 0.473 | 0.198 | 0.018 | 0.004 | 0.046 | 0.014 | 0.013 | 0.02 | 0.025 | 0.003 | 0.005 | 0.002 | 0.001 | 0.0037 | 0.0001 | 0 | 0.0002 | 0 | 277 | 429 | 34
27510 | Q235B | 1246 | 1040 | 888 | 633 | 0.163 | 0.495 | 0.239 | 0.015 | 0.011 | 0.047 | 0.018 | 0.016 | 0.016 | 0.031 | 0.003 | 0.01 | 0.001 | 0.0022 | 0.0047 | 0.0002 | 0 | 0.0001 | 0 | 301 | 447 | 30
27400 | Q235B | 1262 | 1060 | 0 | 0 | 0.147 | 0.494 | 0.212 | 0.024 | 0.01 | 0.044 | 0.009 | 0.008 | 0.017 | 0.031 | 0.002 | 0.01 | 0.001 | 0.0021 | 0.0032 | 0.0001 | 0 | 0.0001 | 0 | 321 | 457 | 28
29210 | Q235B | 1265 | 1060 | 887 | 605 | 0.154 | 0.455 | 0.192 | 0.017 | 0.015 | 0.054 | 0.002 | 0.002 | 0.025 | 0.042 | 0.002 | 0.006 | 0.003 | 0.001 | 0.0035 | 0.0001 | 0 | 0.0003 | 0 | 282 | 414 | 30
26990 | Q235B | 1271 | 1060 | 880 | 631 | 0.1519 | 0.47 | 0.179 | 0.018 | 0.017 | 0.046 | 0.003 | 0.003 | 0.016 | 0.027 | 0.002 | 0.005 | 0.002 | 0.001 | 0.0029 | 0.0001 | 0 | 0.0002 | 0 | 286 | 406 | 30
26000 | Q235B | 1267 | 1060 | 887 | 604 | 0.1519 | 0.47 | 0.179 | 0.018 | 0.017 | 0.046 | 0.003 | 0.003 | 0.016 | 0.027 | 0.002 | 0.005 | 0.002 | 0.001 | 0.0029 | 0.0001 | 0 | 0.0002 | 0 | 256 | 398 | 31
30610 | Q235B | 1277 | 1060 | 884 | 611 | 0.1448 | 0.458 | 0.199 | 0.016 | 0.015 | 0.047 | 0.014 | 0.013 | 0.015 | 0.024 | 0.002 | 0.005 | 0.002 | 0.0011 | 0.0038 | 0.0001 | 0 | 0.0002 | 0 | 258 | 383 | 38
27960 | Q235B | 1259 | 1060 | 885 | 637 | 0.141 | 0.461 | 0.185 | 0.016 | 0.007 | 0.07 | 0.012 | 0.008 | 0.02 | 0.035 | 0.002 | 0.008 | 0.001 | 0.0022 | 0.0035 | 0.0002 | 0 | 0.0001 | 0 | 290 | 431 | 33
21350 | Q345B | 1259 | 1060 | 853 | 570 | 0.1466 | 1.518 | 0.264 | 0.018 | 0.013 | 0.049 | 0.02 | 0.018 | 0.015 | 0.028 | 0.004 | 0.005 | 0.004 | 0.0024 | 0.007 | 0.0001 | 0 | 0.0003 | 0 | 373 | 515 | 29
21570 | Q345B | 1274 | 1080 | 874 | 573 | 0.1542 | 1.389 | 0.278 | 0.018 | 0.013 | 0.042 | 0.002 | 0.002 | 0.012 | 0.023 | 0.002 | 0.005 | 0.004 | 0.002 | 0.0048 | 0.0001 | 0 | 0.0002 | 0 | 356 | 516 | 34
27690 | Q235B | 1268 | 1060 | 887 | 605 | 0.147 | 0.494 | 0.212 | 0.024 | 0.01 | 0.044 | 0.009 | 0.008 | 0.017 | 0.031 | 0.002 | 0.01 | 0.001 | 0.0021 | 0.0032 | 0.0001 | 0 | 0.0001 | 0 | 314 | 442 | 29
27440 | Q235B | 1258 | 1040 | 883 | 634 | 0.163 | 0.495 | 0.239 | 0.015 | 0.011 | 0.047 | 0.018 | 0.016 | 0.016 | 0.031 | 0.003 | 0.01 | 0.001 | 0.0022 | 0.0047 | 0.0002 | 0 | 0.0001 | 0 | 303 | 441 | 34
27570 | Q235B | 1242 | 1040 | 864 | 627 | 0.149 | 0.493 | 0.189 | 0.015 | 0.016 | 0.038 | 0.015 | 0.013 | 0.015 | 0.03 | 0.002 | 0.007 | 0.001 | 0.0018 | 0.0036 | 0.0002 | 0 | 0.0001 | 0 | 277 | 415 | 32
29280 | Q235B | 1255 | 1050 | 867 | 621 | 0.148 | 0.501 | 0.188 | 0.018 | 0.019 | 0.055 | 0.025 | 0.017 | 0.018 | 0.034 | 0.002 | 0.008 | 0.001 | 0.0022 | 0.0046 | 0.0001 | 0 | 0.0001 | 0 | 273 | 418 | 33
31350 | Q345B | 1258 | 1050 | 843 | 572 | 0.1732 | 1.489 | 0.273 | 0.016 | 0.014 | 0.056 | 0.003 | 0.002 | 0.021 | 0.027 | 0.002 | 0.006 | 0.004 | 0.0021 | 0.0038 | 0.0001 | 0 | 0.0003 | 0 | 357 | 528 | 29
26840 | Q345B | 1267 | 1060 | 851 | 576 | 0.1581 | 1.504 | 0.279 | 0.019 | 0.015 | 0.047 | 0.003 | 0.002 | 0.015 | 0.028 | 0.003 | 0.005 | 0.004 | 0.0022 | 0.0032 | 0.0001 | 0 | 0.0003 | 0 | 376 | 524 | 29
27050 | Q345B | 1273 | 1060 | 858 | 573 | 0.164 | 1.492 | 0.293 | 0.02 | 0.013 | 0.037 | 0.017 | 0.015 | 0.012 | 0.027 | 0.003 | 0.002 | 0.001 | 0.0025 | 0.0035 | 0.0004 | 0 | 0.0001 | 0 | 398 | 553 | 29
27020 | Q345B | 1261 | 1060 | 851 | 572 | 0.1732 | 1.489 | 0.273 | 0.016 | 0.014 | 0.056 | 0.003 | 0.002 | 0.021 | 0.027 | 0.002 | 0.006 | 0.004 | 0.0021 | 0.0038 | 0.0001 | 0 | 0.0003 | 0 | 389 | 548 | 32
29050 | Q345B | 1277 | 1080 | 0 | 0 | 0.1416 | 1.462 | 0.247 | 0.02 | 0.009 | 0.045 | 0.005 | 0.005 | 0.016 | 0.027 | 0.003 | 0.006 | 0.004 | 0.0022 | 0.0037 | 0.0002 | 0 | 0.0003 | 0 | 426 | 538 | 30
27860 | Q345B | 1258 | 1040 | 853 | 574 | 0.156 | 1.437 | 0.246 | 0.021 | 0.01 | 0.045 | 0.009 | 0.004 | 0.014 | 0.032 | 0.002 | 0.002 | 0.001 | 0.0028 | 0.0039 | 0.0001 | 0 | 0.0001 | 0 | 395 | 552 | 30
28720 | Q345B | 1252 | 1040 | 855 | 572 | 0.1569 | 1.52 | 0.276 | 0.017 | 0.015 | 0.04 | 0.004 | 0.003 | 0.012 | 0.025 | 0.002 | 0.006 | 0.003 | 0.0023 | 0.0043 | 0.0001 | 0 | 0.0003 | 0 | 417 | 554 | 25
27670 | Q345B | 1256 | 1060 | 855 | 574 | 0.1466 | 1.518 | 0.264 | 0.018 | 0.013 | 0.049 | 0.02 | 0.018 | 0.015 | 0.028 | 0.004 | 0.005 | 0.004 | 0.0024 | 0.007 | 0.0001 | 0 | 0.0003 | 0 | 419 | 550 | 30
27270 | Q345B | 1262 | 1060 | 853 | 576 | 0.1583 | 1.445 | 0.273 | 0.018 | 0.012 | 0.051 | 0.002 | 0.002 | 0.019 | 0.031 | 0.002 | 0.005 | 0.003 | 0.0021 | 0.0033 | 0.0001 | 0 | 0.0003 | 0 | 407 | 553 | 31
27530 | Q235B | 1265 | 1060 | 883 | 611 | 0.1456 | 0.454 | 0.191 | 0.015 | 0.01 | 0.041 | 0.002 | 0.002 | 0.019 | 0.027 | 0.002 | 0.006 | 0.003 | 0.001 | 0.0034 | 0.0001 | 0 | 0.0002 | 0 | 265 | 406 | 39
21580 | Q345B | 1270 | 1080 | 876 | 573 | 0.1542 | 1.389 | 0.278 | 0.018 | 0.013 | 0.042 | 0.002 | 0.002 | 0.012 | 0.023 | 0.002 | 0.005 | 0.004 | 0.002 | 0.0048 | 0.0001 | 0 | 0.0002 | 0 | 375 | 531 | 31
27640 | Q235B | 1262 | 1060 | 884 | 608 | 0.151 | 0.446 | 0.183 | 0.03 | 0.008 | 0.046 | 0.005 | 0.004 | 0.016 | 0.029 | 0.003 | 0.005 | 0.003 | 0.001 | 0.0029 | 0.0001 | 0 | 0.0002 | 0 | 340 | 454 | 33
27660 | Q235B | 1268 | 1060 | 884 | 633 | 0.147 | 0.482 | 0.186 | 0.016 | 0.012 | 0.051 | 0.002 | 0.002 | 0.02 | 0.032 | 0.002 | 0.014 | 0.001 | 0.0021 | 0.0036 | 0.0002 | 0 | 0.0001 | 0 | 300 | 442 | 34
27450 | Q235B | 1246 | 1040 | 888 | 631 | 0.147 | 0.482 | 0.186 | 0.016 | 0.012 | 0.051 | 0.002 | 0.002 | 0.02 | 0.032 | 0.002 | 0.014 | 0.001 | 0.0021 | 0.0036 | 0.0002 | 0 | 0.0001 | 0 | 300 | 428 | 30
29160 | Q235B | 1268 | 1060 | 878 | 632 | 0.148 | 0.501 | 0.188 | 0.018 | 0.019 | 0.055 | 0.025 | 0.017 | 0.018 | 0.034 | 0.002 | 0.008 | 0.001 | 0.0022 | 0.0046 | 0.0001 | 0 | 0.0001 | 0 | 289 | 438 | 33
29300 | Q235B | 1268 | 1060 | 872 | 605 | 0.141 | 0.504 | 0.178 | 0.014 | 0.019 | 0.05 | 0.016 | 0.013 | 0.017 | 0.031 | 0.002 | 0.009 | 0.001 | 0.0021 | 0.0033 | 0.0001 | 0 | 0.0001 | 0 | 289 | 428 | 31
29350 | Q345B | 1272 | 1060 | 854 | 571 | 0.154 | 1.47 | 0.299 | 0.02 | 0.013 | 0.054 | 0.022 | 0.021 | 0.018 | 0.037 | 0.003 | 0.002 | 0.001 | 0.0035 | 0.0041 | 0.0004 | 0 | 0.0001 | 0 | 419 | 544 | 27
35870 | Q345R | 1277 | 1080 | 848 | 551 | 0.1553 | 1.401 | 0.252 | 0.013 | 0.003 | 0.038 | 0.028 | 0.027 | 0.016 | 0.032 | 0.004 | 0.003 | 0.004 | 0.001 | 0.0044 | 0.0001 | 0 | 0.0002 | 0 | 392 | 540 | 28
35870 | Q345R | 1277 | 1080 | 848 | 551 | 0.1553 | 1.401 | 0.252 | 0.013 | 0.003 | 0.038 | 0.028 | 0.027 | 0.016 | 0.032 | 0.004 | 0.003 | 0.004 | 0.001 | 0.0044 | 0.0001 | 0 | 0.0002 | 0 | 359 | 527 | 28
36050 | Q345R | 1283 | 1080 | 852 | 550 | 0.1553 | 1.401 | 0.252 | 0.013 | 0.003 | 0.038 | 0.028 | 0.027 | 0.016 | 0.032 | 0.004 | 0.003 | 0.004 | 0.001 | 0.0044 | 0.0001 | 0 | 0.0002 | 0 | 367 | 532 | 30
36050 | Q345R | 1283 | 1080 | 852 | 550 | 0.1553 | 1.401 | 0.252 | 0.013 | 0.003 | 0.038 | 0.028 | 0.027 | 0.016 | 0.032 | 0.004 | 0.003 | 0.004 | 0.001 | 0.0044 | 0.0001 | 0 | 0.0002 | 0 | 363 | 529 | 28
36510 | Q235B | 1265 | 1060 | 883 | 633 | 0.1436 | 0.46 | 0.185 | 0.009 | 0.013 | 0.046 | 0.009 | 0.008 | 0.016 | 0.025 | 0.002 | 0.003 | 0.002 | 0.001 | 0.0041 | 0.0001 | 0 | 0.0002 | 0 | 281 | 412 | 32
32200 | Q235B | 1265 | 1050 | 859 | 654 | 0.15 | 0.487 | 0.192 | 0.014 | 0.004 | 0.047 | 0.022 | 0.02 | 0.014 | 0.022 | 0.003 | 0.009 | 0.001 | 0.0015 | 0.0029 | 0.0002 | 0 | 0.0001 | 0 | 270 | 400 | 35
28470 | Q235B | 1257 | 1050 | 842 | 650 | 0.1363 | 0.45 | 0.183 | 0.018 | 0.008 | 0.048 | 0.012 | 0.01 | 0.022 | 0.038 | 0.003 | 0.005 | 0.002 | 0.001 | 0.0033 | 0.0001 | 0 | 0.0002 | 0 | 269 | 412 | 37
29020 | Q235B | 1259 | 1050 | 860 | 654 | 0.141 | 0.449 | 0.195 | 0.016 | 0.014 | 0.056 | 0.005 | 0.003 | 0.02 | 0.036 | 0.001 | 0.008 | 0.001 | 0.0018 | 0.0039 | 0.0008 | 0 | 0.0001 | 0 | 282 | 402 | 30
29060 | Q235B | 1259 | 1050 | 849 | 655 | 0.141 | 0.449 | 0.195 | 0.016 | 0.014 | 0.056 | 0.005 | 0.003 | 0.02 | 0.036 | 0.001 | 0.008 | 0.001 | 0.0018 | 0.0039 | 0.0008 | 0 | 0.0001 | 0 | 259 | 413 | 36
29040 | Q235B | 1266 | 1050 | 851 | 655 | 0.141 | 0.449 | 0.195 | 0.016 | 0.014 | 0.056 | 0.005 | 0.003 | 0.02 | 0.036 | 0.001 | 0.008 | 0.001 | 0.0018 | 0.0039 | 0.0008 | 0 | 0.0001 | 0 | 248 | 415 | 32
28890 | Q235B | 1254 | 1050 | 864 | 654 | 0.141 | 0.449 | 0.195 | 0.016 | 0.014 | 0.056 | 0.005 | 0.003 | 0.02 | 0.036 | 0.001 | 0.008 | 0.001 | 0.0018 | 0.0039 | 0.0008 | 0 | 0.0001 | 0 | 253 | 415 | 40
27970 | SN400B | 1260 | 1060 | 839 | 577 | 0.1317 | 0.623 | 0.018 | 0.019 | 0.009 | 0.041 | 0.041 | 0.039 | 0.018 | 0.322 | 0.002 | 0.007 | 0.003 | 0.001 | 0.0034 | 0.0001 | 0 | 0.0001 | 0 | 255 | 413 | 42
29370 | SN400B | 1234 | 1040 | 846 | 565 | 0.139 | 0.671 | 0.014 | 0.012 | 0.008 | 0.036 | 0.045 | 0.044 | 0.013 | 0.342 | 0.002 | 0.006 | 0.002 | 0.002 | 0.0045 | 0.0001 | 0 | 0.0001 | 0 | 331 | 466 | 39
29240 | SN400B | 1240 | 1040 | 856 | 575 | 0.141 | 0.636 | 0.018 | 0.011 | 0.006 | 0.047 | 0.038 | 0.036 | 0.016 | 0.323 | 0.002 | 0.012 | 0.001 | 0.0021 | 0.0045 | 0.0001 | 0 | 0.0001 | 0 | 338 | 452 | 45
29210 | SN400B | 1246 | 1040 | 849 | 557 | 0.141 | 0.636 | 0.018 | 0.011 | 0.006 | 0.047 | 0.038 | 0.036 | 0.016 | 0.323 | 0.002 | 0.012 | 0.001 | 0.0021 | 0.0045 | 0.0001 | 0 | 0.0001 | 0 | 267 | 449 | 42
27400 | Q345B | 1241 | 1040 | 846 | 560 | 0.158 | 1.485 | 0.31 | 0.024 | 0.018 | 0.039 | 0.003 | 0.002 | 0.014 | 0.034 | 0.002 | 0.001 | 0.001 | 0.0029 | 0.0029 | 0.0003 | 0 | 0.0001 | 0 | 378 | 536 | 27
25660 | Q345B | 1246 | 1040 | 842 | 559 | 0.1622 | 1.469 | 0.262 | 0.02 | 0.011 | 0.047 | 0.007 | 0.006 | 0.019 | 0.039 | 0.004 | 0.006 | 0.004 | 0.0012 | 0.0038 | 0.0003 | 0 | 0.0004 | 0 | 395 | 562 | 22
23370 | Q345B | 1252 | 1040 | 847 | 570 | 0.159 | 1.518 | 0.246 | 0.021 | 0.018 | 0.05 | 0.007 | 0.006 | 0.017 | 0.035 | 0.002 | 0.003 | 0.001 | 0.0027 | 0.0027 | 0.0002 | 0 | 0.0001 | 0 | 379 | 544 | 23
27400 | Q345B | 1247 | 1040 | 846 | 568 | 0.166 | 1.5 | 0.281 | 0.024 | 0.013 | 0.048 | 0.026 | 0.024 | 0.021 | 0.051 | 0.003 | 0.003 | 0.002 | 0.0035 | 0.0028 | 0.0001 | 0 | 0.0001 | 0 | 373 | 553 | 23
27440 | Q345B | 1241 | 1040 | 838 | 568 | 0.166 | 1.5 | 0.281 | 0.024 | 0.013 | 0.048 | 0.026 | 0.024 | 0.021 | 0.051 | 0.003 | 0.003 | 0.002 | 0.0035 | 0.0028 | 0.0001 | 0 | 0.0001 | 0 | 359 | 543 | 28
27710 | Q345B | 1248 | 1040 | 843 | 569 | 0.158 | 1.485 | 0.31 | 0.024 | 0.018 | 0.039 | 0.003 | 0.002 | 0.014 | 0.034 | 0.002 | 0.001 | 0.001 | 0.0029 | 0.0029 | 0.0003 | 0 | 0.0001 | 0 | 377 | 544 | 24
21010 | 45 | 1261 | 1060 | 887 | 648 | 0.4576 | 0.594 | 0.278 | 0.02 | 0.0115 | 0.053 | 0.0079 | 0.0065 | 0.013 | 0.029 | 0.0011 | 0.005 | 0.001 | 0.001 | 0.0029 | 0.0001 | 0 | 0.0002 | 0 | 294 | 602 | 26
21010 | 45 | 1261 | 1060 | 887 | 648 | 0.4576 | 0.594 | 0.278 | 0.02 | 0.0115 | 0.053 | 0.0079 | 0.0065 | 0.013 | 0.029 | 0.0011 | 0.005 | 0.001 | 0.001 | 0.0029 | 0.0001 | 0 | 0.0002 | 0 | 294 | 602 | 26
20990 | 45 | 1249 | 1060 | 879 | 644 | 0.448 | 0.594 | 0.256 | 0.016 | 0.0165 | 0.044 | 0.01 | 0.0074 | 0.013 | 0.029 | 0.0012 | 0.005 | 0.001 | 0.001 | 0.0031 | 0.0006 | 0 | 0.0002 | 0 | 281 | 592 | 24
20990 | 45 | 1249 | 1060 | 879 | 644 | 0.448 | 0.594 | 0.256 | 0.016 | 0.0165 | 0.044 | 0.01 | 0.0074 | 0.013 | 0.029 | 0.0012 | 0.005 | 0.001 | 0.001 | 0.0031 | 0.0006 | 0 | 0.0002 | 0 | 281 | 592 | 24
20830 | 45 | 1255 | 1060 | 884 | 636 | 0.448 | 0.594 | 0.256 | 0.016 | 0.0165 | 0.044 | 0.01 | 0.0074 | 0.013 | 0.029 | 0.0012 | 0.005 | 0.001 | 0.001 | 0.0031 | 0.0006 | 0 | 0.0002 | 0 | 281 | 592 | 24
27280 | Q345B | 1254 | 1040 | 848 | 554 | 0.158 | 1.485 | 0.31 | 0.024 | 0.018 | 0.039 | 0.003 | 0.002 | 0.014 | 0.034 | 0.002 | 0.001 | 0.001 | 0.0029 | 0.0029 | 0.0003 | 0 | 0.0001 | 0 | 404 | 549 | 32
27420 | Q345B | 1242 | 1040 | 844 | 566 | 0.1589 | 1.443 | 0.258 | 0.018 | 0.017 | 0.04 | 0.002 | 0.002 | 0.021 | 0.028 | 0.003 | 0.004 | 0.004 | 0.0018 | 0.0028 | 0.0001 | 0 | 0.0004 | 0 | 398 | 547 | 23
25680 | Q345B | 1247 | 1040 | 842 | 577 | 0.1622 | 1.469 | 0.262 | 0.02 | 0.011 | 0.047 | 0.007 | 0.006 | 0.019 | 0.039 | 0.004 | 0.006 | 0.004 | 0.0012 | 0.0038 | 0.0003 | 0 | 0.0004 | 0 | 352 | 524 | 26
27180 | Q345B | 1253 | 1040 | 844 | 571 | 0.1575 | 1.512 | 0.269 | 0.024 | 0.015 | 0.045 | 0.005 | 0.004 | 0.013 | 0.028 | 0.003 | 0.005 | 0.005 | 0.0022 | 0.0036 | 0.0002 | 0 | 0.0003 | 0 | 400 | 546 | 23
28910 | S355JR+AR | 1247 | 1060 | 865 | 526 | 0.16 | 0.466 | 0.016 | 0.01 | 0.009 | 0.042 | 0.039 | 0.038 | 0.015 | 0.018 | 0.045 | 0.005 | 0.003 | 0.001 | 0.0036 | 0.0001 | 0 | 0.0017 | 0 | 427 | 564 | 20
28910 | S355JR+AR | 1247 | 1060 | 865 | 526 | 0.16 | 0.466 | 0.016 | 0.01 | 0.009 | 0.042 | 0.039 | 0.038 | 0.015 | 0.018 | 0.045 | 0.005 | 0.003 | 0.001 | 0.0036 | 0.0001 | 0 | 0.0017 | 0 | 418 | 559 | 22
28910 | S355JR+AR | 1247 | 1060 | 865 | 526 | 0.16 | 0.466 | 0.016 | 0.01 | 0.009 | 0.042 | 0.039 | 0.038 | 0.015 | 0.018 | 0.045 | 0.005 | 0.003 | 0.001 | 0.0036 | 0.0001 | 0 | 0.0017 | 0 | 391 | 534 | 19
29380 | S355JR+AR | 1254 | 1060 | 857 | 543 | 0.16 | 0.466 | 0.016 | 0.01 | 0.009 | 0.042 | 0.039 | 0.038 | 0.015 | 0.018 | 0.045 | 0.005 | 0.003 | 0.001 | 0.0036 | 0.0001 | 0 | 0.0017 | 0 | 372 | 529 | 28
29160 | S355JR+AR | 1265 | 1060 | 865 | 548 | 0.16 | 0.466 | 0.016 | 0.01 | 0.009 | 0.042 | 0.039 | 0.038 | 0.015 | 0.018 | 0.045 | 0.005 | 0.003 | 0.001 | 0.0036 | 0.0001 | 0 | 0.0017 | 0 | 402 | 539 | 23
25640 | Q345B | 1246 | 1040 | 857 | 571 | 0.148 | 1.454 | 0.259 | 0.018 | 0.008 | 0.047 | 0.009 | 0.009 | 0.019 | 0.031 | 0.004 | 0.007 | 0.005 | 0.0013 | 0.0026 | 0.0001 | 0 | 0.0004 | 0 | 413 | 546 | 26
21120 | 45 | 1265 | 1060 | 887 | 646 | 0.4576 | 0.594 | 0.278 | 0.02 | 0.0115 | 0.053 | 0.0079 | 0.0065 | 0.013 | 0.029 | 0.0011 | 0.005 | 0.001 | 0.001 | 0.0029 | 0.0001 | 0 | 0.0002 | 0 | 321 | 597 | 25
21120 | 45 | 1265 | 1060 | 887 | 646 | 0.4576 | 0.594 | 0.278 | 0.02 | 0.0115 | 0.053 | 0.0079 | 0.0065 | 0.013 | 0.029 | 0.0011 | 0.005 | 0.001 | 0.001 | 0.0029 | 0.0001 | 0 | 0.0002 | 0 | 321 | 597 | 25
21100 | 45 | 1253 | 1060 | 887 | 599 | 0.4576 | 0.594 | 0.278 | 0.02 | 0.0115 | 0.053 | 0.0079 | 0.0065 | 0.013 | 0.029 | 0.0011 | 0.005 | 0.001 | 0.001 | 0.0029 | 0.0001 | 0 | 0.0002 | 0 | 321 | 597 | 25
21160 | 45 | 1259 | 1060 | 885 | 595 | 0.4576 | 0.594 | 0.278 | 0.02 | 0.0115 | 0.053 | 0.0079 | 0.0065 | 0.013 | 0.029 | 0.0011 | 0.005 | 0.001 | 0.001 | 0.0029 | 0.0001 | 0 | 0.0002 | 0 | 318 | 603 | 23
21160 | 45 | 1259 | 1060 | 885 | 595 | 0.4576 | 0.594 | 0.278 | 0.02 | 0.0115 | 0.053 | 0.0079 | 0.0065 | 0.013 | 0.029 | 0.0011 | 0.005 | 0.001 | 0.001 | 0.0029 | 0.0001 | 0 | 0.0002 | 0 | 318 | 603 | 23
28220 | Q345qD | 1273 | 1080 | 865 | 583 | 0.156 | 0.979 | 0.267 | 0.016 | 0.008 | 0.047 | 0.034 | 0.032 | 0.017 | 0.03 | 0.002 | 0.005 | 0.001 | 0.0108 | 0.0041 | 0.0002 | 0 | 0.0001 | 0 | 434 | 557 | 27
27480 | Q235B | 1252 | 1040 | 885 | 635 | 0.147 | 0.482 | 0.186 | 0.016 | 0.012 | 0.051 | 0.002 | 0.002 | 0.02 | 0.032 | 0.002 | 0.014 | 0.001 | 0.0021 | 0.0036 | 0.0002 | 0 | 0.0001 | 0 | 303 | 445 | 37
20675 | WL440 | 1252 | 1050 | 0 | 0 | 0.0709 | 1.311 | 0.131 | 0.022 | 0.0037 | 0.064 | 0.0486 | 0.0481 | 0.015 | 0.039 | 0.0164 | 0.005 | 0.001 | 0.002 | 0.002 | 0.0004 | 0 | 0.0002 | 0 | 390 | 497 | 29
20840 | WL440 | 1258 | 1050 | 821 | 568 | 0.0709 | 1.311 | 0.131 | 0.022 | 0.0037 | 0.064 | 0.0486 | 0.0481 | 0.015 | 0.039 | 0.0164 | 0.005 | 0.001 | 0.002 | 0.002 | 0.0004 | 0 | 0.0002 | 0 | 400 | 493 | 31
21720 | Q235B | 1237 | 1040 | 873 | 628 | 0.15 | 0.479 | 0.19 | 0.019 | 0.012 | 0.037 | 0.009 | 0.006 | 0.013 | 0.024 | 0.002 | 0.008 | 0.001 | 0.0016 | 0 | 0.0003 | 0 | 0.0001 | 0 | 271 | 414 | 33
21630 | Q235B | 1249 | 1040 | 865 | 653 | 0.15 | 0.479 | 0.19 | 0.019 | 0.012 | 0.037 | 0.009 | 0.006 | 0.013 | 0.024 | 0.002 | 0.008 | 0.001 | 0.0016 | 0 | 0.0003 | 0 | 0.0001 | 0 | 278 | 428 | 40
20520 | Q235B | 1237 | 1040 | 870 | 652 | 0.157 | 0.467 | 0.201 | 0.014 | 0.014 | 0.049 | 0.004 | 0.003 | 0.016 | 0.029 | 0.002 | 0.008 | 0.001 | 0.001 | 0.0036 | 0.0001 | 0 | 0.0001 | 0 | 245 | 416 | 34
18952 | WL440 | 1256 | 1070 | 0 | 0 | 0.0798 | 1.361 | 0.146 | 0.02 | 0.0046 | 0.053 | 0.0445 | 0.0422 | 0.013 | 0.03 | 0.0188 | 0.005 | 0.001 | 0.002 | 0.0023 | 0.0001 | 0 | 0.0003 | 0 | 421 | 508 | 28
20420 | Q235B | 1260 | 1060 | 885 | 630 | 0.157 | 0.467 | 0.201 | 0.014 | 0.014 | 0.049 | 0.004 | 0.003 | 0.016 | 0.029 | 0.002 | 0.008 | 0.001 | 0.0012 | 0.0036 | 0.0001 | 0 | 0.0001 | 0 | 298 | 440 | 33
20570 | Q235B | 1261 | 1060 | 883 | 633 | 0.157 | 0.467 | 0.201 | 0.014 | 0.014 | 0.049 | 0.004 | 0.003 | 0.016 | 0.029 | 0.002 | 0.008 | 0.001 | 0.0012 | 0.0036 | 0.0001 | 0 | 0.0001 | 0 | 327 | 456 | 29
19650 | WL440 | 1259 | 1070 | 857 | 576 | 0.0896 | 1.34 | 0.151 | 0.022 | 0.0052 | 0.056 | 0.0396 | 0.0378 | 0.012 | 0.034 | 0.0174 | 0.007 | 0.001 | 0.002 | 0.0019 | 0.0002 | 0 | 0.0002 | 0 | 384 | 467 | 32
19690 | WL440 | 1265 | 1070 | 850 | 583 | 0.0848 | 1.367 | 0.172 | 0.02 | 0.0041 | 0.054 | 0.0426 | 0.0421 | 0.011 | 0.033 | 0.0142 | 0.005 | 0.001 | 0.002 | 0.0025 | 0.0001 | 0 | 0.0003 | 0 | 399 | 490 | 30
19690 | WL440 | 1271 | 1070 | 852 | 584 | 0.0848 | 1.367 | 0.172 | 0.02 | 0.0041 | 0.054 | 0.0426 | 0.0421 | 0.011 | 0.033 | 0.0142 | 0.005 | 0.001 | 0.002 | 0.0025 | 0.0001 | 0 | 0.0003 | 0 | 384 | 483 | 31
18950 | WL440 | 1259 | 1070 | 850 | 585 | 0.0848 | 1.367 | 0.172 | 0.02 | 0.0041 | 0.054 | 0.0426 | 0.0421 | 0.011 | 0.033 | 0.0142 | 0.005 | 0.001 | 0.002 | 0.0025 | 0.0001 | 0 | 0.0003 | 0 | 398 | 490 | 31
18940 | WL440 | 1265 | 1070 | 853 | 584 | 0.0798 | 1.361 | 0.146 | 0.02 | 0.0046 | 0.053 | 0.0445 | 0.0422 | 0.013 | 0.03 | 0.0188 | 0.005 | 0.001 | 0.002 | 0.0023 | 0.0001 | 0 | 0.0003 | 0 | 396 | 482 | 30
18940 | WL440 | 1271 | 1070 | 849 | 585 | 0.0848 | 1.367 | 0.172 | 0.02 | 0.0041 | 0.054 | 0.0426 | 0.0421 | 0.011 | 0.033 | 0.0142 | 0.005 | 0.001 | 0.002 | 0.0025 | 0.0001 | 0 | 0.0003 | 0 | 389 | 495 | 32
22470 | Q235B | 1250 | 1060 | 887 | 624 | 0.158 | 0.438 | 0.187 | 0.013 | 0.0086 | 0.046 | 0.0027 | 0.0025 | 0.01 | 0.022 | 0.0007 | 0.004 | 0.001 | 0.001 | 0.0022 | 0.0001 | 0 | 0.0002 | 0 | 302 | 439 | 31
22450 | Q235B | 1262 | 1060 | 886 | 635 | 0.1481 | 0.448 | 0.162 | 0.012 | 0.0052 | 0.05 | 0.0029 | 0.0027 | 0.012 | 0.023 | 0.0006 | 0.005 | 0.001 | 0.001 | 0.0021 | 0.0001 | 0 | 0.0002 | 0 | 325 | 449 | 30
22510 | Q235B | 1250 | 1060 | 885 | 631 | 0.1553 | 0.459 | 0.189 | 0.021 | 0.007 | 0.042 | 0.0037 | 0.0036 | 0.009 | 0.027 | 0.001 | 0.005 | 0.001 | 0.001 | 0.0044 | 0.0001 | 0 | 0.0002 | 0 | 296 | 431 | 32
22320 | Q235B | 1256 | 1060 | 885 | 634 | 0.1662 | 0.439 | 0.184 | 0.024 | 0.0108 | 0.039 | 0.0031 | 0.0029 | 0.01 | 0.031 | 0.001 | 0.004 | 0.001 | 0.001 | 0.0014 | 0.0001 | 0 | 0.0002 | 0 | 288 | 437 | 30
27570 | Q235B | 1268 | 1060 | 885 | 608 | 0.1418 | 0.499 | 0.217 | 0.022 | 0.022 | 0.043 | 0.04 | 0.039 | 0.019 | 0.03 | 0.003 | 0.005 | 0.002 | 0.001 | 0.003 | 0.0001 | 0 | 0.0003 | 0 | 312 | 451 | 29
27180 | Q235B | 1263 | 1060 | 883 | 633 | 0.1418 | 0.499 | 0.217 | 0.022 | 0.022 | 0.043 | 0.04 | 0.039 | 0.019 | 0.03 | 0.003 | 0.005 | 0.002 | 0.001 | 0.003 | 0.0001 | 0 | 0.0003 | 0 | 300 | 450 | 31
27310 | Q235B | 1258 | 1060 | 883 | 635 | 0.1418 | 0.499 | 0.217 | 0.022 | 0.022 | 0.043 | 0.04 | 0.039 | 0.019 | 0.03 | 0.003 | 0.005 | 0.002 | 0.001 | 0.003 | 0.0001 | 0 | 0.0003 | 0 | 306 | 443 | 32
27390 | Q235B | 1264 | 1060 | 879 | 636 | 0.1418 | 0.499 | 0.217 | 0.022 | 0.022 | 0.043 | 0.04 | 0.039 | 0.019 | 0.03 | 0.003 | 0.005 | 0.002 | 0.001 | 0.003 | 0.0001 | 0 | 0.0003 | 0 | 320 | 444 | 37
27660 | Q345B | 1271 | 1060 | 861 | 567 | 0.158 | 1.48 | 0.259 | 0.028 | 0.018 | 0.049 | 0.006 | 0.004 | 0.016 | 0.038 | 0.002 | 0.003 | 0.002 | 0.0028 | 0.0043 | 0.0002 | 0 | 0.0001 | 0 | 441 | 564 | 21
27700 | Q345B | 1259 | 1060 | 858 | 573 | 0.166 | 1.496 | 0.266 | 0.023 | 0.012 | 0.054 | 0.009 | 0.004 | 0.016 | 0.036 | 0.002 | 0.003 | 0.001 | 0.0029 | 0.0034 | 0.0002 | 0 | 0.0001 | 0 | 405 | 557 | 31
20970 | 45 | 1273 | 1080 | 886 | 626 | 0.4386 | 0.611 | 0.292 | 0.017 | 0.0071 | 0.054 | 0.0046 | 0.0039 | 0.01 | 0.032 | 0.0012 | 0.008 | 0.001 | 0.001 | 0.0047 | 0.0001 | 0 | 0.0002 | 0 | 376 | 636 | 19
26780 | 09CuPCrNi-A | 1274 | 1080 | 882 | 602 | 0.0818 | 0.392 | 0.381 | 0.091 | 0.004 | 0.263 | 0.0383 | 0.0375 | 0.164 | 0.336 | 0.0024 | 0.014 | 0.001 | 0.001 | 0.0034 | 0.0001 | 0 | 0.0003 | 0 | 354 | 506 | 35
19040 | WL440 | 1273 | 1070 | 858 | 578 | 0.0715 | 1.303 | 0.16 | 0.019 | 0.0048 | 0.054 | 0.045 | 0.0441 | 0.012 | 0.03 | 0.0171 | 0.005 | 0.001 | 0.002 | 0.0032 | 0.0001 | 0 | 0.0003 | 0 | 364 | 471 | 30
24120 | WL440 | 1261 | 1070 | 858 | 579 | 0.097 | 1.415 | 0.161 | 0.02 | 0.0035 | 0.057 | 0.0551 | 0.0545 | 0.013 | 0.036 | 0.0156 | 0.006 | 0.001 | 0.002 | 0.0132 | 0.0001 | 0 | 0.0002 | 0 | 369 | 488 | 31
24330 | WL440 | 1267 | 1070 | 858 | 583 | 0.0709 | 1.311 | 0.131 | 0.022 | 0.0037 | 0.064 | 0.0486 | 0.0481 | 0.015 | 0.039 | 0.0164 | 0.005 | 0.001 | 0.002 | 0.002 | 0.0004 | 0 | 0.0002 | 0 | 377 | 479 | 35
21090 | WL510 | 1277 | 1080 | 889 | 630 | 0.1099 | 1.427 | 0.205 | 0.016 | 0.003 | 0.054 | 0.035 | 0.034 | 0.019 | 0.026 | 0.017 | 0.005 | 0.003 | 0.0262 | 0 | 0.0006 | 0 | 0.0003 | 0 | 451 | 532 | 35
21230 | WL510 | 1265 | 1080 | 887 | 632 | 0.1099 | 1.427 | 0.205 | 0.016 | 0.003 | 0.054 | 0.035 | 0.034 | 0.019 | 0.026 | 0.017 | 0.005 | 0.003 | 0.0262 | 0 | 0.0006 | 0 | 0.0003 | 0 | 457 | 545 | 36
21150 | WL510 | 1271 | 1080 | 887 | 632 | 0.1099 | 1.427 | 0.205 | 0.016 | 0.003 | 0.054 | 0.035 | 0.034 | 0.019 | 0.026 | 0.017 | 0.005 | 0.003 | 0.0262 | 0 | 0.0006 | 0 | 0.0003 | 0 | 443 | 537 | 35
21250 | WL510 | 1277 | 1080 | 890 | 632 | 0.1099 | 1.427 | 0.205 | 0.016 | 0.003 | 0.054 | 0.035 | 0.034 | 0.019 | 0.026 | 0.017 | 0.005 | 0.003 | 0.0262 | 0 | 0.0006 | 0 | 0.0003 | 0 | 453 | 560 | 36
24500 | WL510 | 1268 | 1080 | 887 | 632 | 0.101 | 1.417 | 0.187 | 0.016 | 0.004 | 0.054 | 0.045 | 0.043 | 0.019 | 0.028 | 0.016 | 0.006 | 0.004 | 0.0249 | 0 | 0.0009 | 0 | 0.0002 | 0 | 385 | 508 | 29
24500 | WL510 | 1268 | 1080 | 887 | 632 | 0.101 | 1.417 | 0.187 | 0.016 | 0.004 | 0.054 | 0.045 | 0.043 | 0.019 | 0.028 | 0.016 | 0.006 | 0.004 | 0.0249 | 0 | 0.0009 | 0 | 0.0002 | 0 | 433 | 509 | 25
24500 | WL510 | 1268 | 1080 | 887 | 632 | 0.101 | 1.417 | 0.187 | 0.016 | 0.004 | 0.054 | 0.045 | 0.043 | 0.019 | 0.028 | 0.016 | 0.006 | 0.004 | 0.0249 | 0 | 0.0009 | 0 | 0.0002 | 0 | 429 | 506 | 26
24500 | WL510 | 1268 | 1080 | 887 | 632 | 0.101 | 1.417 | 0.187 | 0.016 | 0.004 | 0.054 | 0.045 | 0.043 | 0.019 | 0.028 | 0.016 | 0.006 | 0.004 | 0.0249 | 0 | 0.0009 | 0 | 0.0002 | 0 | 385 | 508 | 29
24500 | WL510 | 1274 | 1080 | 887 | 633 | 0.101 | 1.417 | 0.187 | 0.016 | 0.004 | 0.054 | 0.045 | 0.043 | 0.019 | 0.028 | 0.016 | 0.006 | 0.004 | 0.0249 | 0 | 0.0009 | 0 | 0.0002 | 0 | 423 | 523 | 32
24390 | WL510 | 1280 | 1080 | 888 | 633 | 0.101 | 1.417 | 0.187 | 0.016 | 0.004 | 0.054 | 0.045 | 0.043 | 0.019 | 0.028 | 0.016 | 0.006 | 0.004 | 0.0249 | 0 | 0.0009 | 0 | 0.0002 | 0 | 421 | 521 | 31
24540 | WL510 | 1268 | 1080 | 888 | 633 | 0.101 | 1.417 | 0.187 | 0.016 | 0.004 | 0.054 | 0.045 | 0.043 | 0.019 | 0.028 | 0.016 | 0.006 | 0.004 | 0.0249 | 0 | 0.0009 | 0 | 0.0002 | 0 | 409 | 513 | 33
24410 | WL510 | 1274 | 1080 | 887 | 634 | 0.101 | 1.417 | 0.187 | 0.016 | 0.004 | 0.054 | 0.045 | 0.043 | 0.019 | 0.028 | 0.016 | 0.006 | 0.004 | 0.0249 | 0 | 0.0009 | 0 | 0.0002 | 0 | 415 | 517 | 33
24490 | WL510 | 1280 | 1080 | 883 | 628 | 0.101 | 1.417 | 0.187 | 0.016 | 0.004 | 0.054 | 0.045 | 0.043 | 0.019 | 0.028 | 0.016 | 0.006 | 0.004 | 0.0249 | 0 | 0.0009 | 0 | 0.0002 | 0 | 421 | 525 | 32
24550 | WL510 | 1268 | 1080 | 886 | 632 | 0.101 | 1.417 | 0.187 | 0.016 | 0.004 | 0.054 | 0.045 | 0.043 | 0.019 | 0.028 | 0.016 | 0.006 | 0.004 | 0.0249 | 0 | 0.0009 | 0 | 0.0002 | 0 | 413 | 520 | 32
24360 | WL510 | 1274 | 1080 | 886 | 634 | 0.104 | 1.477 | 0.199 | 0.015 | 0.004 | 0.069 | 0.034 | 0.033 | 0.023 | 0.029 | 0.016 | 0.006 | 0.004 | 0.0259 | 0 | 0.0006 | 0 | 0.0002 | 0 | 418 | 527 | 30
24450 | WL510 | 1280 | 1080 | 887 | 633 | 0.104 | 1.477 | 0.199 | 0.015 | 0.004 | 0.069 | 0.034 | 0.033 | 0.023 | 0.029 | 0.016 | 0.006 | 0.004 | 0.0259 | 0 | 0.0006 | 0 | 0.0002 | 0 | 423 | 522 | 30
24420 | WL510 | 1268 | 1080 | 886 | 633 | 0.104 | 1.477 | 0.199 | 0.015 | 0.004 | 0.069 | 0.034 | 0.033 | 0.023 | 0.029 | 0.016 | 0.006 | 0.004 | 0.0259 | 0 | 0.0006 | 0 | 0.0002 | 0 | 421 | 527 | 28
24473 | WL510 | 1274 | 1080 | 0 | 0 | 0.104 | 1.477 | 0.199 | 0.015 | 0.004 | 0.069 | 0.034 | 0.033 | 0.023 | 0.029 | 0.016 | 0.006 | 0.004 | 0.0259 | 0 | 0.0006 | 0 | 0.0002 | 0 | 424 | 527 | 30
24390 | WL510 | 1280 | 1080 | 887 | 630 | 0.104 | 1.477 | 0.199 | 0.015 | 0.004 | 0.069 | 0.034 | 0.033 | 0.023 | 0.029 | 0.016 | 0.006 | 0.004 | 0.0259 | 0 | 0.0006 | 0 | 0.0002 | 0 | 419 | 529 | 33
24560 | WL510 | 1268 | 1080 | 888 | 633 | 0.104 | 1.477 | 0.199 | 0.015 | 0.004 | 0.069 | 0.034 | 0.033 | 0.023 | 0.029 | 0.016 | 0.006 | 0.004 | 0.0259 | 0 | 0.0006 | 0 | 0.0002 | 0 | 424 | 530 | 31
24480 | WL510 | 1274 | 1080 | 886 | 633 | 0.104 | 1.477 | 0.199 | 0.015 | 0.004 | 0.069 | 0.034 | 0.033 | 0.023 | 0.029 | 0.016 | 0.006 | 0.004 | 0.0259 | 0 | 0.0006 | 0 | 0.0002 | 0 | 407 | 528 | 25
24550 | WL510 | 1280 | 1080 | 888 | 632 | 0.104 | 1.477 | 0.199 | 0.015 | 0.004 | 0.069 | 0.034 | 0.033 | 0.023 | 0.029 | 0.016 | 0.006 | 0.004 | 0.0259 | 0 | 0.0006 | 0 | 0.0002 | 0 | 417 | 526 | 33
24400 | WL510 | 1268 | 1080 | 887 | 632 | 0.104 | 1.477 | 0.199 | 0.015 | 0.004 | 0.069 | 0.034 | 0.033 | 0.023 | 0.029 | 0.016 | 0.006 | 0.004 | 0.0259 | 0 | 0.0006 | 0 | 0.0002 | 0 | 416 | 524 | 28
24340 | WL510 | 1274 | 1080 | 887 | 634 | 0.1052 | 1.428 | 0.208 | 0.017 | 0.003 | 0.055 | 0.035 | 0.035 | 0.02 | 0.033 | 0.017 | 0.006 | 0.003 | 0.027 | 0 | 0.0005 | 0 | 0.0003 | 0 | 412 | 520 | 29
24473 | WL510 | 1280 | 1080 | 0 | 0 | 0.1052 | 1.428 | 0.208 | 0.017 | 0.003 | 0.055 | 0.035 | 0.035 | 0.02 | 0.033 | 0.017 | 0.006 | 0.003 | 0.027 | 0 | 0.0005 | 0 | 0.0003 | 0 | 415 | 524 | 27
24430 | WL510 | 1268 | 1080 | 887 | 633 | 0.1052 | 1.428 | 0.208 | 0.017 | 0.003 | 0.055 | 0.035 | 0.035 | 0.02 | 0.033 | 0.017 | 0.006 | 0.003 | 0.027 | 0 | 0.0005 | 0 | 0.0003 | 0 | 400 | 512 | 30
24520 | WL510 | 1274 | 1080 | 887 | 635 | 0.1052 | 1.428 | 0.208 | 0.017 | 0.003 | 0.055 | 0.035 | 0.035 | 0.02 | 0.033 | 0.017 | 0.006 | 0.003 | 0.027 | 0 | 0.0005 | 0 | 0.0003 | 0 | 394 | 519 | 33
24530 | WL510 | 1280 | 1080 | 887 | 633 | 0.1099 | 1.427 | 0.205 | 0.016 | 0.003 | 0.054 | 0.035 | 0.034 | 0.019 | 0.026 | 0.017 | 0.005 | 0.003 | 0.0262 | 0 | 0.0006 | 0 | 0.0003 | 0 | 452 | 548 | 31
24440 | WL510 | 1268 | 1080 | 886 | 633 | 0.1099 | 1.427 | 0.205 | 0.016 | 0.003 | 0.054 | 0.035 | 0.034 | 0.019 | 0.026 | 0.017 | 0.005 | 0.003 | 0.0262 | 0 | 0.0006 | 0 | 0.0003 | 0 | 451 | 547 | 30
24480 | WL510 | 1274 | 1080 | 884 | 634 | 0.1099 | 1.427 | 0.205 | 0.016 | 0.003 | 0.054 | 0.035 | 0.034 | 0.019 | 0.026 | 0.017 | 0.005 | 0.003 | 0.0262 | 0 | 0.0006 | 0 | 0.0003 | 0 | 457 | 547 | 36
24370 | WL510 | 1280 | 1080 | 888 | 634 | 0.1099 | 1.427 | 0.205 | 0.016 | 0.003 | 0.054 | 0.035 | 0.034 | 0.019 | 0.026 | 0.017 | 0.005 | 0.003 | 0.0262 | 0 | 0.0006 | 0 | 0.0003 | 0 | 458 | 542 | 28
24520 | WL510 | 1268 | 1080 | 888 | 633 | 0.1099 | 1.427 | 0.205 | 0.016 | 0.003 | 0.054 | 0.035 | 0.034 | 0.019 | 0.026 | 0.017 | 0.005 | 0.003 | 0.0262 | 0 | 0.0006 | 0 | 0.0003 | 0 | 446 | 535 | 35
24473 | WL510 | 1274 | 1080 | 0 | 0 | 0.1099 | 1.427 | 0.205 | 0.016 | 0.003 | 0.054 | 0.035 | 0.034 | 0.019 | 0.026 | 0.017 | 0.005 | 0.003 | 0.0262 | 0 | 0.0006 | 0 | 0.0003 | 0 | 467 | 558 | 34
24410 | WL510 | 1280 | 1080 | 888 | 633 | 0.102 | 1.418 | 0.189 | 0.017 | 0.004 | 0.042 | 0.034 | 0.03 | 0.014 | 0.032 | 0.016 | 0.006 | 0.001 | 0.0266 | 0 | 0.0008 | 0 | 0.0001 | 0 | 459 | 555 | 34
24430 | WL510 | 1268 | 1080 | 887 | 634 | 0.102 | 1.418 | 0.189 | 0.017 | 0.004 | 0.042 | 0.034 | 0.03 | 0.014 | 0.032 | 0.016 | 0.006 | 0.001 | 0.0266 | 0 | 0.0008 | 0 | 0.0001 | 0 | 476 | 568 | 33
24470 | WL510 | 1274 | 1080 | 888 | 634 | 0.102 | 1.418 | 0.189 | 0.017 | 0.004 | 0.042 | 0.034 | 0.03 | 0.014 | 0.032 | 0.016 | 0.006 | 0.001 | 0.0266 | 0 | 0.0008 | 0 | 0.0001 | 0 | 464 | 558 | 33
24320 | WL510 | 1280 | 1080 | 887 | 634 | 0.102 | 1.418 | 0.189 | 0.017 | 0.004 | 0.042 | 0.034 | 0.03 | 0.014 | 0.032 | 0.016 | 0.006 | 0.001 | 0.0266 | 0 | 0.0008 | 0 | 0.0001 | 0 | 438 | 527 | 26
24490 | WL510 | 1268 | 1080 | 888 | 634 | 0.102 | 1.418 | 0.189 | 0.017 | 0.004 | 0.042 | 0.034 | 0.03 | 0.014 | 0.032 | 0.016 | 0.006 | 0.001 | 0.0266 | 0 | 0.0008 | 0 | 0.0001 | 0 | 464 | 537 | 33
24450 | WL510 | 1274 | 1080 | 887 | 635 | 0.1052 | 1.428 | 0.208 | 0.017 | 0.003 | 0.055 | 0.035 | 0.035 | 0.02 | 0.033 | 0.017 | 0.006 | 0.003 | 0.027 | 0 | 0.0005 | 0 | 0.0003 | 0 | 457 | 546 | 33
24473 | WL510 | 1280 | 1080 | 0 | 0 | 0.1052 | 1.428 | 0.208 | 0.017 | 0.003 | 0.055 | 0.035 | 0.035 | 0.02 | 0.033 | 0.017 | 0.006 | 0.003 | 0.027 | 0 | 0.0005 | 0 | 0.0003 | 0 | 453 | 537 | 32
24390 | WL510 | 1268 | 1080 | 888 | 634 | 0.1052 | 1.428 | 0.208 | 0.017 | 0.003 | 0.055 | 0.035 | 0.035 | 0.02 | 0.033 | 0.017 | 0.006 | 0.003 | 0.027 | 0 | 0.0005 | 0 | 0.0003 | 0 | 456 | 544 | 32
24460 | WL510 | 1274 | 1080 | 888 | 634 | 0.1052 | 1.428 | 0.208 | 0.017 | 0.003 | 0.055 | 0.035 | 0.035 | 0.02 | 0.033 | 0.017 | 0.006 | 0.003 | 0.027 | 0 | 0.0005 | 0 | 0.0003 | 0 | 453 | 541 | 33
24360 | WL510 | 1280 | 1080 | 889 | 634 | 0.1052 | 1.428 | 0.208 | 0.017 | 0.003 | 0.055 | 0.035 | 0.035 | 0.02 | 0.033 | 0.017 | 0.006 | 0.003 | 0.027 | 0 | 0.0005 | 0 | 0.0003 | 0 | 442 | 533 | 33
24480 | WL510 | 1268 | 1080 | 887 | 634 | 0.1052 | 1.428 | 0.208 | 0.017 | 0.003 | 0.055 | 0.035 | 0.035 | 0.02 | 0.033 | 0.017 | 0.006 | 0.003 | 0.027 | 0 | 0.0005 | 0 | 0.0003 | 0 | 451 | 545 | 33
24400 | WL510 | 1271 | 1080 | 890 | 637 | 0.099 | 1.372 | 0.182 | 0.015 | 0.002 | 0.055 | 0.03 | 0.028 | 0.018 | 0.037 | 0.013 | 0.003 | 0.001 | 0.0255 | 0 | 0.0012 | 0 | 0.0001 | 0 | 413 | 516 | 31
24410 | WL510 | 1277 | 1080 | 891 | 636 | 0.102 | 1.418 | 0.189 | 0.017 | 0.004 | 0.042 | 0.034 | 0.03 | 0.014 | 0.032 | 0.016 | 0.006 | 0.001 | 0.0266 | 0 | 0.0008 | 0 | 0.0001 | 0 | 408 | 518 | 35
24390 | WL510 | 1265 | 1080 | 891 | 635 | 0.102 | 1.418 | 0.189 | 0.017 | 0.004 | 0.042 | 0.034 | 0.03 | 0.014 | 0.032 | 0.016 | 0.006 | 0.001 | 0.0266 | 0 | 0.0008 | 0 | 0.0001 | 0 | 415 | 520 | 34
24390 | WL510 | 1271 | 1080 | 889 | 636 | 0.102 | 1.418 | 0.189 | 0.017 | 0.004 | 0.042 | 0.034 | 0.03 | 0.014 | 0.032 | 0.016 | 0.006 | 0.001 | 0.0266 | 0 | 0.0008 | 0 | 0.0001 | 0 | 402 | 512 | 34
24470 | WL510 | 1277 | 1080 | 892 | 635 | 0.102 | 1.418 | 0.189 | 0.017 | 0.004 | 0.042 | 0.034 | 0.03 | 0.014 | 0.032 | 0.016 | 0.006 | 0.001 | 0.0266 | 0 | 0.0008 | 0 | 0.0001 | 0 | 410 | 513 | 35
24430 | WL510 | 1265 | 1080 | 890 | 635 | 0.101 | 1.442 | 0.194 | 0.018 | 0.004 | 0.051 | 0.037 | 0.037 | 0.015 | 0.035 | 0.016 | 0.011 | 0.003 | 0.0246 | 0 | 0.0003 | 0 | 0.0002 | 0 | 401 | 514 | 35
24390 | WL510 | 1271 | 1080 | 888 | 636 | 0.101 | 1.442 | 0.194 | 0.018 | 0.004 | 0.051 | 0.037 | 0.037 | 0.015 | 0.035 | 0.016 | 0.011 | 0.003 | 0.0246 | 0 | 0.0003 | 0 | 0.0002 | 0 | 428 | 530 | 33
21050 | WL510 | 1276 | 1080 | 890 | 634 | 0.097 | 1.423 | 0.206 | 0.025 | 0.003 | 0.049 | 0.043 | 0.042 | 0.015 | 0.032 | 0.017 | 0.003 | 0.001 | 0.0271 | 0.0035 | 0.001 | 0 | 0.0001 | 0 | 437 | 541 | 27
21140 | WL510 | 1264 | 1080 | 891 | 634 | 0.1024 | 1.412 | 0.195 | 0.017 | 0.004 | 0.056 | 0.038 | 0.037 | 0.021 | 0.029 | 0.016 | 0.006 | 0.003 | 0.0235 | 0 | 0.0016 | 0 | 0.0003 | 0 | 425 | 515 | 34
21140 | WL510 | 1264 | 1080 | 891 | 634 | 0.1024 | 1.412 | 0.195 | 0.017 | 0.004 | 0.056 | 0.038 | 0.037 | 0.021 | 0.029 | 0.016 | 0.006 | 0.003 | 0.0235 | 0 | 0.0016 | 0 | 0.0003 | 0 | 404 | 507 | 34
21140 | WL510 | 1264 | 1080 | 891 | 634 | 0.1024 | 1.412 | 0.195 | 0.017 | 0.004 | 0.056 | 0.038 | 0.037 | 0.021 | 0.029 | 0.016 | 0.006 | 0.003 | 0.0235 | 0 | 0.0016 | 0 | 0.0003 | 0 | 438 | 534 | 34
20660 | WL510 | 1270 | 1080 | 885 | 635 | 0.097 | 1.423 | 0.206 | 0.025 | 0.003 | 0.049 | 0.043 | 0.042 | 0.015 | 0.032 | 0.017 | 0.003 | 0.001 | 0.0271 | 0.0035 | 0.001 | 0 | 0.0001 | 0 | 430 | 530 | 34
18690 | QStE500TM | 1263 | 1080 | 854 | 575 | 0.096 | 1.44 | 0.237 | 0.023 | 0.001 | 0.072 | 0.046 | 0.043 | 0.018 | 0.042 | 0.036 | 0.006 | 0.001 | 0.0403 | 0 | 0.0013 | 0 | 0.0001 | 0 | 537 | 630 | 27
18690 | QStE500TM | 1263 | 1080 | 854 | 575 | 0.096 | 1.44 | 0.237 | 0.023 | 0.001 | 0.072 | 0.046 | 0.043 | 0.018 | 0.042 | 0.036 | 0.006 | 0.001 | 0.0403 | 0 | 0.0013 | 0 | 0.0001 | 0 | 520 | 642 | 26
18690 | QStE500TM | 1263 | 1080 | 854 | 575 | 0.096 | 1.44 | 0.237 | 0.023 | 0.001 | 0.072 | 0.046 | 0.043 | 0.018 | 0.042 | 0.036 | 0.006 | 0.001 | 0.0403 | 0 | 0.0013 | 0 | 0.0001 | 0 | 523 | 607 | 28
21580 | SPHT4 | 1281 | 1100 | 887 | 581 | 0.164 | 0.505 | 0.022 | 0.015 | 0.011 | 0.032 | 0.03 | 0.029 | 0.013 | 0.025 | 0.042 | 0.008 | 0.001 | 0.0017 | 0.0026 | 0.0001 | 0 | 0.0017 | 0 | 420 | 548 | 30
21590 | SPHT4 | 1269 | 1100 | 886 | 581 | 0.164 | 0.505 | 0.022 | 0.015 | 0.011 | 0.032 | 0.03 | 0.029 | 0.013 | 0.025 | 0.042 | 0.008 | 0.001 | 0.0017 | 0.0026 | 0.0001 | 0 | 0.0017 | 0 | 405 | 537 | 33
21500 | SPHT4 | 1281 | 1100 | 862 | 572 | 0.164 | 0.505 | 0.022 | 0.015 | 0.011 | 0.032 | 0.03 | 0.029 | 0.013 | 0.025 | 0.042 | 0.008 | 0.001 | 0.0017 | 0.0026 | 0.0001 | 0 | 0.0017 | 0 | 0 | 0 | 0
27480 | Q235B | 1256 | 1060 | 883 | 635 | 0.15 | 0.452 | 0.199 | 0.013 | 0.014 | 0.052 | 0.002 | 0.002 | 0.017 | 0.028 | 0.002 | 0.009 | 0.001 | 0.0021 | 0.0037 | 0.0003 | 0 | 0.0001 | 0 | 290 | 433 | 35
27520 | Q235B | 1262 | 1060 | 888 | 635 | 0.15 | 0.447 | 0.195 | 0.017 | 0.02 | 0.037 | 0.006 | 0.005 | 0.015 | 0.028 | 0.002 | 0.008 | 0.001 | 0.0013 | 0.0032 | 0.0003 | 0 | 0.0001 | 0 | 308 | 446 | 33
27830 | Q235B | 1271 | 1060 | 885 | 635 | 0.153 | 0.509 | 0.219 | 0.017 | 0.015 | 0.047 | 0.006 | 0.003 | 0.016 | 0.029 | 0.002 | 0.007 | 0.001 | 0.001 | 0.003 | 0.0001 | 0 | 0.0001 | 0 | 306 | 442 | 35
27840 | Q235B | 1260 | 1060 | 900 | 632 | 0.15 | 0.447 | 0.195 | 0.017 | 0.02 | 0.037 | 0.006 | 0.005 | 0.015 | 0.028 | 0.002 | 0.008 | 0.001 | 0.0013 | 0.0032 | 0.0003 | 0 | 0.0001 | 0 | 312 | 429 | 30
27523 | Q235B | 1280 | 1080 | 0 | 0 | 0.153 | 0.509 | 0.219 | 0.017 | 0.015 | 0.047 | 0.006 | 0.003 | 0.016 | 0.029 | 0.002 | 0.007 | 0.001 | 0.001 | 0.003 | 0.0001 | 0 | 0.0001 | 0 | 290 | 431 | 27
27590 | Q235B | 1282 | 1080 | 896 | 633 | 0.16 | 0.447 | 0.233 | 0.014 | 0.018 | 0.042 | 0.006 | 0.003 | 0.015 | 0.03 | 0.001 | 0.007 | 0.001 | 0.0013 | 0.0029 | 0.0002 | 0 | 0.0001 | 0 | 287 | 450 | 26
27560 | Q235B | 1270 | 1080 | 897 | 633 | 0.1462 | 0.447 | 0.214 | 0.016 | 0.013 | 0.048 | 0.003 | 0.002 | 0.02 | 0.039 | 0.002 | 0.007 | 0.002 | 0.001 | 0.0027 | 0.0001 | 0 | 0.0002 | 0 | 332 | 436 | 32
27523 | Q235B | 1282 | 1080 | 0 | 0 | 0.15 | 0.447 | 0.195 | 0.017 | 0.02 | 0.037 | 0.006 | 0.005 | 0.015 | 0.028 | 0.002 | 0.008 | 0.001 | 0.0013 | 0.0032 | 0.0003 | 0 | 0.0001 | 0 | 283 | 435 | 31
27590 | Q235B | 1283 | 1080 | 897 | 633 | 0.1462 | 0.447 | 0.214 | 0.016 | 0.013 | 0.048 | 0.003 | 0.002 | 0.02 | 0.039 | 0.002 | 0.007 | 0.002 | 0.001 | 0.0027 | 0.0001 | 0 | 0.0002 | 0 | 317 | 436 | 27
27480 | Q235B | 1262 | 1060 | 874 | 635 | 0.145 | 0.473 | 0.203 | 0.012 | 0.014 | 0.057 | 0.006 | 0.004 | 0.021 | 0.033 | 0.002 | 0.009 | 0.001 | 0.0022 | 0.003 | 0.0003 | 0 | 0.0001 | 0 | 293 | 433 | 34
28190 | Q235B | 1268 | 1060 | 882 | 634 | 0.141 | 0.461 | 0.185 | 0.016 | 0.007 | 0.07 | 0.012 | 0.008 | 0.02 | 0.035 | 0.002 | 0.008 | 0.001 | 0.0022 | 0.0035 | 0.0002 | 0 | 0.0001 | 0 | 326 | 453 | 38
27780 | Q235B | 1252 | 1040 | 873 | 634 | 0.146 | 0.465 | 0.17 | 0.017 | 0.012 | 0.042 | 0.002 | 0.001 | 0.022 | 0.033 | 0.002 | 0.008 | 0.002 | 0.001 | 0.0026 | 0.0001 | 0 | 0.0002 | 0 | 316 | 450 | 39
26390 | SS400-JX | 1262 | 1060 | 859 | 614 | 0.1358 | 0.454 | 0.191 | 0.013 | 0.006 | 0.043 | 0.035 | 0.032 | 0.02 | 0.037 | 0.002 | 0.013 | 0.002 | 0.001 | 0.0053 | 0.0003 | 0 | 0.0003 | 0 | 281 | 429 | 32
26390 | SS400-JX | 1262 | 1060 | 859 | 614 | 0.1358 | 0.454 | 0.191 | 0.013 | 0.006 | 0.043 | 0.035 | 0.032 | 0.02 | 0.037 | 0.002 | 0.013 | 0.002 | 0.001 | 0.0053 | 0.0003 | 0 | 0.0003 | 0 | 280 | 430 | 31
26390 | SS400-JX | 1262 | 1060 | 859 | 614 | 0.1358 | 0.454 | 0.191 | 0.013 | 0.006 | 0.043 | 0.035 | 0.032 | 0.02 | 0.037 | 0.002 | 0.013 | 0.002 | 0.001 | 0.0053 | 0.0003 | 0 | 0.0003 | 0 | 281 | 403 | 30
26560 | SS400-JX | 1268 | 1060 | 864 | 620 | 0.1358 | 0.454 | 0.191 | 0.013 | 0.006 | 0.043 | 0.035 | 0.032 | 0.02 | 0.037 | 0.002 | 0.013 | 0.002 | 0.001 | 0.0053 | 0.0003 | 0 | 0.0003 | 0 | 277 | 401 | 28
26560 | SS400-JX | 1268 | 1060 | 864 | 620 | 0.1358 | 0.454 | 0.191 | 0.013 | 0.006 | 0.043 | 0.035 | 0.032 | 0.02 | 0.037 | 0.002 | 0.013 | 0.002 | 0.001 | 0.0053 | 0.0003 | 0 | 0.0003 | 0 | 271 | 413 | 27
26560 | SS400-JX | 1268 | 1060 | 864 | 620 | 0.1358 | 0.454 | 0.191 | 0.013 | 0.006 | 0.043 | 0.035 | 0.032 | 0.02 | 0.037 | 0.002 | 0.013 | 0.002 | 0.001 | 0.0053 | 0.0003 | 0 | 0.0003 | 0 | 271 | 416 | 28
29150 | SS400 | 1266 | 1060 | 858 | 625 | 0.1435 | 0.441 | 0.202 | 0.013 | 0.006 | 0.048 | 0.034 | 0.033 | 0.02 | 0.025 | 0.003 | 0.007 | 0.003 | 0.0021 | 0 | 0.0001 | 0 | 0.0002 | 0 | 267 | 406 | 28
29310 | SS400 | 1272 | 1060 | 857 | 625 | 0.1435 | 0.441 | 0.202 | 0.013 | 0.006 | 0.048 | 0.034 | 0.033 | 0.02 | 0.025 | 0.003 | 0.007 | 0.003 | 0.0021 | 0 | 0.0001 | 0 | 0.0002 | 0 | 273 | 413 | 32
33170 | SS400 | 1277 | 1060 | 863 | 627 | 0.1358 | 0.454 | 0.191 | 0.013 | 0.006 | 0.043 | 0.035 | 0.032 | 0.02 | 0.037 | 0.002 | 0.013 | 0.002 | 0.001 | 0.0053 | 0.0003 | 0 | 0.0003 | 0 | 276 | 413 | 30
32110 | SS400-JX | 1258 | 1050 | 843 | 596 | 0.1435 | 0.441 | 0.202 | 0.013 | 0.006 | 0.048 | 0.034 | 0.033 | 0.02 | 0.025 | 0.003 | 0.007 | 0.003 | 0.0021 | 0 | 0.0001 | 0 | 0.0002 | 0 | 290 | 429 | 29
31380 | SS400-JX | 1264 | 1050 | 844 | 590 | 0.1333 | 0.443 | 0.193 | 0.012 | 0.005 | 0.042 | 0.027 | 0.026 | 0.014 | 0.021 | 0.003 | 0.004 | 0.002 | 0.001 | 0.0037 | 0.0001 | 0 | 0.0002 | 0 | 288 | 428 | 28
27650 | SS400-JX | 1276 | 1060 | 866 | 624 | 0.144 | 0.467 | 0.211 | 0.013 | 0.006 | 0.04 | 0.024 | 0.02 | 0.012 | 0.02 | 0.002 | 0.007 | 0.001 | 0.0013 | 0 | 0.0005 | 0 | 0.0001 | 0 | 265 | 393 | 30
27650 | SS400-JX | 1276 | 1060 | 866 | 624 | 0.144 | 0.467 | 0.211 | 0.013 | 0.006 | 0.04 | 0.024 | 0.02 | 0.012 | 0.02 | 0.002 | 0.007 | 0.001 | 0.0013 | 0 | 0.0005 | 0 | 0.0001 | 0 | 266 | 408 | 31
27650 | SS400-JX | 1276 | 1060 | 866 | 624 | 0.144 | 0.467 | 0.211 | 0.013 | 0.006 | 0.04 | 0.024 | 0.02 | 0.012 | 0.02 | 0.002 | 0.007 | 0.001 | 0.0013 | 0 | 0.0005 | 0 | 0.0001 | 0 | 265 | 408 | 32
27890 | SS400-JX | 1264 | 1060 | 865 | 625 | 0.144 | 0.467 | 0.211 | 0.013 | 0.006 | 0.04 | 0.024 | 0.02 | 0.012 | 0.02 | 0.002 | 0.007 | 0.001 | 0.0013 | 0 | 0.0005 | 0 | 0.0001 | 0 | 266 | 408 | 26
27890 | SS400-JX | 1264 | 1060 | 865 | 625 | 0.144 | 0.467 | 0.211 | 0.013 | 0.006 | 0.04 | 0.024 | 0.02 | 0.012 | 0.02 | 0.002 | 0.007 | 0.001 | 0.0013 | 0 | 0.0005 | 0 | 0.0001 | 0 | 265 | 403 | 29
27890 | SS400-JX | 1264 | 1060 | 865 | 625 | 0.144 | 0.467 | 0.211 | 0.013 | 0.006 | 0.04 | 0.024 | 0.02 | 0.012 | 0.02 | 0.002 | 0.007 | 0.001 | 0.0013 | 0 | 0.0005 | 0 | 0.0001 | 0 | 268 | 399 | 28
27890 | SS400-JX | 1264 | 1060 | 865 | 625 | 0.144 | 0.467 | 0.211 | 0.013 | 0.006 | 0.04 | 0.024 | 0.02 | 0.012 | 0.02 | 0.002 | 0.007 | 0.001 | 0.0013 | 0 | 0.0005 | 0 | 0.0001 | 0 | 288 | 419 | 33
35250 | SS400-JX | 1270 | 1050 | 839 | 607 | 0.135 | 0.458 | 0.205 | 0.016 | 0.006 | 0.038 | 0.032 | 0.021 | 0.013 | 0.029 | 0.002 | 0.009 | 0.001 | 0.0016 | 0 | 0.0003 | 0 | 0.0001 | 0 | 287 | 438 | 31
35110 | SS400-JX | 1264 | 1050 | 843 | 593 | 0.135 | 0.458 | 0.205 | 0.016 | 0.006 | 0.038 | 0.032 | 0.021 | 0.013 | 0.029 | 0.002 | 0.009 | 0.001 | 0.0016 | 0 | 0.0003 | 0 | 0.0001 | 0 | 295 | 437 | 32
36310 | SS400-JX | 1264 | 1050 | 835 | 595 | 0.143 | 0.465 | 0.198 | 0.017 | 0.008 | 0.037 | 0.035 | 0.03 | 0.012 | 0.027 | 0.002 | 0.009 | 0.001 | 0.0017 | 0 | 0.0012 | 0 | 0.0001 | 0 | 286 | 436 | 32
36330 | SS400-JX | 1258 | 1050 | 843 | 608 | 0.143 | 0.465 | 0.198 | 0.017 | 0.008 | 0.037 | 0.035 | 0.03 | 0.012 | 0.027 | 0.002 | 0.009 | 0.001 | 0.0017 | 0 | 0.0012 | 0 | 0.0001 | 0 | 282 | 429 | 32
36170 | SS400-JX | 1264 | 1050 | 843 | 613 | 0.144 | 0.467 | 0.211 | 0.013 | 0.006 | 0.04 | 0.024 | 0.02 | 0.012 | 0.02 | 0.002 | 0.007 | 0.001 | 0.0013 | 0 | 0.0005 | 0 | 0.0001 | 0 | 278 | 426 | 32
36400 | SS400-JX | 1276 | 1060 | 866 | 626 | 0.144 | 0.467 | 0.211 | 0.013 | 0.006 | 0.04 | 0.024 | 0.02 | 0.012 | 0.02 | 0.002 | 0.007 | 0.001 | 0.0013 | 0 | 0.0005 | 0 | 0.0001 | 0 | 260 | 383 | 30
36400 | SS400-JX | 1276 | 1060 | 866 | 626 | 0.144 | 0.467 | 0.211 | 0.013 | 0.006 | 0.04 | 0.024 | 0.02 | 0.012 | 0.02 | 0.002 | 0.007 | 0.001 | 0.0013 | 0 | 0.0005 | 0 | 0.0001 | 0 | 285 | 407 | 28
36400 | SS400-JX | 1276 | 1060 | 866 | 626 | 0.144 | 0.467 | 0.211 | 0.013 | 0.006 | 0.04 | 0.024 | 0.02 | 0.012 | 0.02 | 0.002 | 0.007 | 0.001 | 0.0013 | 0 | 0.0005 | 0 | 0.0001 | 0 | 270 | 403 | 29
36400 | SS400-JX | 1276 | 1060 | 866 | 626 | 0.144 | 0.467 | 0.211 | 0.013 | 0.006 | 0.04 | 0.024 | 0.02 | 0.012 | 0.02 | 0.002 | 0.007 | 0.001 | 0.0013 | 0 | 0.0005 | 0 | 0.0001 | 0 | 274 | 410 | 30
36410 | SS400-JX | 1264 | 1060 | 866 | 626 | 0.144 | 0.467 | 0.211 | 0.013 | 0.006 | 0.04 | 0.024 | 0.02 | 0.012 | 0.02 | 0.002 | 0.007 | 0.001 | 0.0013 | 0 | 0.0005 | 0 | 0.0001 | 0 | 268 | 408 | 31
36410 | SS400-JX | 1264 | 1060 | 866 | 626 | 0.144 | 0.467 | 0.211 | 0.013 | 0.006 | 0.04 | 0.024 | 0.02 | 0.012 | 0.02 | 0.002 | 0.007 | 0.001 | 0.0013 | 0 | 0.0005 | 0 | 0.0001 | 0 | 256 | 384 | 32
36410 | SS400-JX | 1264 | 1060 | 866 | 626 | 0.144 | 0.467 | 0.211 | 0.013 | 0.006 | 0.04 | 0.024 | 0.02 | 0.012 | 0.02 | 0.002 | 0.007 | 0.001 | 0.0013 | 0 | 0.0005 | 0 | 0.0001 | 0 | 270 | 400 | 30
36410 | SS400-JX | 1264 | 1060 | 866 | 626 | 0.144 | 0.467 | 0.211 | 0.013 | 0.006 | 0.04 | 0.024 | 0.02 | 0.012 | 0.02 | 0.002 | 0.007 | 0.001 | 0.0013 | 0 | 0.0005 | 0 | 0.0001 | 0 | 285 | 408 | 29
27030 | SS400 | 1269 | 1060 | 863 | 621 | 0.1435 | 0.441 | 0.202 | 0.013 | 0.006 | 0.048 | 0.034 | 0.033 | 0.02 | 0.025 | 0.003 | 0.007 | 0.003 | 0.0021 | 0 | 0.0001 | 0 | 0.0002 | 0 | 264 | 406 | 25
27030 | SS400 | 1269 | 1060 | 863 | 621 | 0.1435 | 0.441 | 0.202 | 0.013 | 0.006 | 0.048 | 0.034 | 0.033 | 0.02 | 0.025 | 0.003 | 0.007 | 0.003 | 0.0021 | 0 | 0.0001 | 0 | 0.0002 | 0 | 262 | 404 | 27
27030 | SS400 | 1269 | 1060 | 863 | 621 | 0.1435 | 0.441 | 0.202 | 0.013 | 0.006 | 0.048 | 0.034 | 0.033 | 0.02 | 0.025 | 0.003 | 0.007 | 0.003 | 0.0021 | 0 | 0.0001 | 0 | 0.0002 | 0 | 275 | 413 | 36
27030 | SS400 | 1269 | 1060 | 863 | 621 | 0.1435 | 0.441 | 0.202 | 0.013 | 0.006 | 0.048 | 0.034 | 0.033 | 0.02 | 0.025 | 0.003 | 0.007 | 0.003 | 0.0021 | 0 | 0.0001 | 0 | 0.0002 | 0 | 262 | 403 | 32
27020 | SS400 | 1275 | 1060 | 868 | 626 | 0.1435 | 0.441 | 0.202 | 0.013 | 0.006 | 0.048 | 0.034 | 0.033 | 0.02 | 0.025 | 0.003 | 0.007 | 0.003 | 0.0021 | 0 | 0.0001 | 0 | 0.0002 | 0 | 247 | 383 | 34
27020 | SS400 | 1275 | 1060 | 868 | 626 | 0.1435 | 0.441 | 0.202 | 0.013 | 0.006 | 0.048 | 0.034 | 0.033 | 0.02 | 0.025 | 0.003 | 0.007 | 0.003 | 0.0021 | 0 | 0.0001 | 0 | 0.0002 | 0 | 255 | 396 | 33
27020 | SS400 | 1275 | 1060 | 868 | 626 | 0.1435 | 0.441 | 0.202 | 0.013 | 0.006 | 0.048 | 0.034 | 0.033 | 0.02 | 0.025 | 0.003 | 0.007 | 0.003 | 0.0021 | 0 | 0.0001 | 0 | 0.0002 | 0 | 260 | 403 | 32
27020 | SS400 | 1275 | 1060 | 868 | 626 | 0.1435 | 0.441 | 0.202 | 0.013 | 0.006 | 0.048 | 0.034 | 0.033 | 0.02 | 0.025 | 0.003 | 0.007 | 0.003 | 0.0021 | 0 | 0.0001 | 0 | 0.0002 | 0 | 251 | 385 | 32
32290 | SS400 | 1264 | 1060 | 862 | 627 | 0.1435 | 0.441 | 0.202 | 0.013 | 0.006 | 0.048 | 0.034 | 0.033 | 0.02 | 0.025 | 0.003 | 0.007 | 0.003 | 0.0021 | 0 | 0.0001 | 0 | 0.0002 | 0 | 265 | 408 | 32
29390 | SS400-JX | 1271 | 1060 | 856 | 624 | 0.1358 | 0.454 | 0.191 | 0.013 | 0.006 | 0.043 | 0.035 | 0.032 | 0.02 | 0.037 | 0.002 | 0.013 | 0.002 | 0.001 | 0.0053 | 0.0003 | 0 | 0.0003 | 0 | 275 | 407 | 30
27357 | SS400-JX | 1277 | 1060 | 0 | 0 | 0.1358 | 0.454 | 0.191 | 0.013 | 0.006 | 0.043 | 0.035 | 0.032 | 0.02 | 0.037 | 0.002 | 0.013 | 0.002 | 0.001 | 0.0053 | 0.0003 | 0 | 0.0003 | 0 | 288 | 423 | 29
28290 | Q345B | 1280 | 1080 | 878 | 574 | 0.1659 | 1.373 | 0.238 | 0.024 | 0.013 | 0.052 | 0.002 | 0.002 | 0.019 | 0.027 | 0.002 | 0.005 | 0.004 | 0.0011 | 0.0051 | 0.0001 | 0 | 0.0002 | 0 | 411 | 559 | 24
28040 | Q345B | 1280 | 1080 | 878 | 573 | 0.1604 | 1.35 | 0.263 | 0.022 | 0.01 | 0.054 | 0.003 | 0.003 | 0.021 | 0.034 | 0.002 | 0.005 | 0.004 | 0.0012 | 0.0032 | 0.0001 | 0 | 0.0002 | 0 | 384 | 537 | 26
29270 | Q235B | 1257 | 1060 | 878 | 635 | 0.157 | 0.473 | 0.2 | 0.01 | 0.017 | 0.043 | 0.006 | 0.005 | 0.013 | 0.015 | 0.002 | 0.005 | 0.002 | 0.001 | 0.0073 | 0.0001 | 0 | 0.0002 | 0 | 309 | 454 | 27
29210 | Q235B | 1269 | 1060 | 877 | 592 | 0.157 | 0.473 | 0.2 | 0.01 | 0.017 | 0.043 | 0.006 | 0.005 | 0.013 | 0.015 | 0.002 | 0.005 | 0.002 | 0.001 | 0.0073 | 0.0001 | 0 | 0.0002 | 0 | 326 | 456 | 27
29140 | Q235B | 1269 | 1060 | 879 | 616 | 0.1471 | 0.453 | 0.221 | 0.016 | 0.018 | 0.051 | 0.002 | 0.002 | 0.016 | 0.022 | 0.001 | 0.006 | 0.002 | 0.001 | 0.0042 | 0.0001 | 0 | 0.0002 | 0 | 330 | 456 | 27
29180 | Q235B | 1254 | 1040 | 881 | 637 | 0.1471 | 0.453 | 0.221 | 0.016 | 0.018 | 0.051 | 0.002 | 0.002 | 0.016 | 0.022 | 0.001 | 0.006 | 0.002 | 0.001 | 0.0042 | 0.0001 | 0 | 0.0002 | 0 | 311 | 451 | 33
27490 | Q235B | 1248 | 1040 | 880 | 613 | 0.1432 | 0.476 | 0.223 | 0.014 | 0.02 | 0.05 | 0.002 | 0.002 | 0.019 | 0.023 | 0.001 | 0.006 | 0.002 | 0.001 | 0.0027 | 0.0001 | 0 | 0.0002 | 0 | 304 | 448 | 30
27540 | Q235B | 1254 | 1040 | 879 | 614 | 0.1498 | 0.455 | 0.197 | 0.021 | 0.015 | 0.049 | 0.002 | 0.002 | 0.018 | 0.027 | 0.001 | 0.005 | 0.003 | 0.001 | 0.0037 | 0.0002 | 0 | 0.0002 | 0 | 307 | 451 | 31
27560 | Q235B | 1248 | 1040 | 878 | 639 | 0.147 | 0.463 | 0.215 | 0.012 | 0.013 | 0.054 | 0.002 | 0.002 | 0.021 | 0.022 | 0.001 | 0.006 | 0.002 | 0.001 | 0.0034 | 0.0001 | 0 | 0.0002 | 0 | 308 | 449 | 28
27580 | Q235B | 1248 | 1040 | 878 | 612 | 0.152 | 0.479 | 0.198 | 0.019 | 0.019 | 0.046 | 0.005 | 0.003 | 0.014 | 0.023 | 0.002 | 0.008 | 0.001 | 0.0014 | 0.0039 | 0.0001 | 0 | 0.0001 | 0 | 284 | 440 | 28
27530 | Q235B | 1254 | 1040 | 882 | 638 | 0.147 | 0.5 | 0.206 | 0.018 | 0.015 | 0.048 | 0.005 | 0.003 | 0.014 | 0.026 | 0.002 | 0.008 | 0.001 | 0.0024 | 0.0031 | 0.0001 | 0 | 0.0001 | 0 | 301 | 450 | 33
27580 | Q235B | 1260 | 1040 | 880 | 639 | 0.1473 | 0.453 | 0.2 | 0.015 | 0.01 | 0.049 | 0.004 | 0.003 | 0.014 | 0.021 | 0.007 | 0.005 | 0.002 | 0.001 | 0.005 | 0.0002 | 0 | 0.0002 | 0 | 309 | 448 | 34
27660 | Q235B | 1261 | 1040 | 882 | 613 | 0.1478 | 0.457 | 0.206 | 0.011 | 0.012 | 0.052 | 0.003 | 0.002 | 0.019 | 0.019 | 0.001 | 0.005 | 0.002 | 0.001 | 0.003 | 0.0001 | 0 | 0.0002 | 0 | 302 | 446 | 30
27590 | Q235B | 1255 | 1040 | 882 | 613 | 0.157 | 0.473 | 0.2 | 0.01 | 0.017 | 0.043 | 0.006 | 0.005 | 0.013 | 0.015 | 0.002 | 0.005 | 0.002 | 0.001 | 0.0073 | 0.0001 | 0 | 0.0002 | 0 | 316 | 459 | 33
27620 | Q235B | 1255 | 1040 | 878 | 610 | 0.152 | 0.479 | 0.198 | 0.019 | 0.019 | 0.046 | 0.005 | 0.003 | 0.014 | 0.023 | 0.002 | 0.008 | 0.001 | 0.0014 | 0.0039 | 0.0001 | 0 | 0.0001 | 0 | 282 | 437 | 35
27630 | Q235B | 1261 | 1040 | 878 | 637 | 0.1473 | 0.453 | 0.2 | 0.015 | 0.01 | 0.049 | 0.004 | 0.003 | 0.014 | 0.021 | 0.007 | 0.005 | 0.002 | 0.001 | 0.005 | 0.0002 | 0 | 0.0002 | 0 | 303 | 440 | 33
27590 | Q235B | 1255 | 1040 | 883 | 636 | 0.1432 | 0.476 | 0.223 | 0.014 | 0.02 | 0.05 | 0.002 | 0.002 | 0.019 | 0.023 | 0.001 | 0.006 | 0.002 | 0.001 | 0.0027 | 0.0001 | 0 | 0.0002 | 0 | 312 | 457 | 30
27640 | Q235B | 1261 | 1040 | 882 | 611 | 0.1498 | 0.455 | 0.197 | 0.021 | 0.015 | 0.049 | 0.002 | 0.002 | 0.018 | 0.027 | 0.001 | 0.005 | 0.003 | 0.001 | 0.0037 | 0.0002 | 0 | 0.0002 | 0 | 318 | 466 | 31
27590 | Q235B | 1255 | 1040 | 885 | 636 | 0.147 | 0.5 | 0.206 | 0.018 | 0.015 | 0.048 | 0.005 | 0.003 | 0.014 | 0.026 | 0.002 | 0.008 | 0.001 | 0.0024 | 0.0031 | 0.0001 | 0 | 0.0001 | 0 | 307 | 456 | 31
27620 | Q235B | 1261 | 1040 | 881 | 637 | 0.147 | 0.463 | 0.215 | 0.012 | 0.013 | 0.054 | 0.002 | 0.002 | 0.021 | 0.022 | 0.001 | 0.006 | 0.002 | 0.001 | 0.0034 | 0.0001 | 0 | 0.0002 | 0 | 303 | 442 | 31
27610 | Q235B | 1256 | 1060 | 883 | 634 | 0.1432 | 0.476 | 0.223 | 0.014 | 0.02 | 0.05 | 0.002 | 0.002 | 0.019 | 0.023 | 0.001 | 0.006 | 0.002 | 0.001 | 0.0027 | 0.0001 | 0 | 0.0002 | 0 | 297 | 440 | 30
27610 | Q235B | 1268 | 1060 | 884 | 636 | 0.152 | 0.479 | 0.198 | 0.019 | 0.019 | 0.046 | 0.005 | 0.003 | 0.014 | 0.023 | 0.002 | 0.008 | 0.001 | 0.0014 | 0.0039 | 0.0001 | 0 | 0.0001 | 0 | 310 | 445 | 32
27640 | Q235B | 1256 | 1060 | 883 | 636 | 0.147 | 0.463 | 0.215 | 0.012 | 0.013 | 0.054 | 0.002 | 0.002 | 0.021 | 0.022 | 0.001 | 0.006 | 0.002 | 0.001 | 0.0034 | 0.0001 | 0 | 0.0002 | 0 | 295 | 439 | 32
27560 | Q235B | 1262 | 1060 | 883 | 636 | 0.1498 | 0.455 | 0.197 | 0.021 | 0.015 | 0.049 | 0.002 | 0.002 | 0.018 | 0.027 | 0.001 | 0.005 | 0.003 | 0.001 | 0.0037 | 0.0002 | 0 | 0.0002 | 0 | 323 | 466 | 32
27730 | Q235B | 1256 | 1060 | 882 | 636 | 0.1473 | 0.453 | 0.2 | 0.015 | 0.01 | 0.049 | 0.004 | 0.003 | 0.014 | 0.021 | 0.007 | 0.005 | 0.002 | 0.001 | 0.005 | 0.0002 | 0 | 0.0002 | 0 | 300 | 442 | 36
27600 | Q235B | 1262 | 1060 | 882 | 635 | 0.157 | 0.473 | 0.2 | 0.01 | 0.017 | 0.043 | 0.006 | 0.005 | 0.013 | 0.015 | 0.002 | 0.005 | 0.002 | 0.001 | 0.0073 | 0.0001 | 0 | 0.0002 | 0 | 343 | 478 | 30
27570 | Q235B | 1262 | 1060 | 883 | 637 | 0.147 | 0.5 | 0.206 | 0.018 | 0.015 | 0.048 | 0.005 | 0.003 | 0.014 | 0.026 | 0.002 | 0.008 | 0.001 | 0.0024 | 0.0031 | 0.0001 | 0 | 0.0001 | 0 | 302 | 445 | 33
27680 | Q235B | 1256 | 1060 | 881 | 636 | 0.1478 | 0.457 | 0.206 | 0.011 | 0.012 | 0.052 | 0.003 | 0.002 | 0.019 | 0.019 | 0.001 | 0.005 | 0.002 | 0.001 | 0.003 | 0.0001 | 0 | 0.0002 | 0 | 298 | 434 | 33
29340 | B | 1269 | 1060 | 839 | 608 | 0.135 | 0.733 | 0.184 | 0.015 | 0.011 | 0.057 | 0.007 | 0.005 | 0.019 | 0.018 | 0.001 | 0.006 | 0.001 | 0.001 | 0 | 0.0002 | 0 | 0.0001 | 0 | 324 | 440 | 31
29490 | B | 1257 | 1060 | 845 | 613 | 0.145 | 0.734 | 0.195 | 0.017 | 0.014 | 0.048 | 0.006 | 0.005 | 0.015 | 0.024 | 0.002 | 0.005 | 0.001 | 0.001 | 0 | 0.0002 | 0 | 0.0001 | 0 | 349 | 451 | 30
29570 | B | 1263 | 1060 | 835 | 594 | 0.135 | 0.733 | 0.184 | 0.015 | 0.011 | 0.057 | 0.007 | 0.005 | 0.019 | 0.018 | 0.001 | 0.006 | 0.001 | 0.001 | 0 | 0.0002 | 0 | 0.0001 | 0 | 343 | 446 | 30
29360 | B | 1269 | 1060 | 844 | 613 | 0.145 | 0.734 | 0.195 | 0.017 | 0.014 | 0.048 | 0.006 | 0.005 | 0.015 | 0.024 | 0.002 | 0.005 | 0.001 | 0.001 | 0 | 0.0002 | 0 | 0.0001 | 0 | 325 | 445 | 29
29340 | B | 1257 | 1060 | 842 | 613 | 0.135 | 0.733 | 0.184 | 0.015 | 0.011 | 0.057 | 0.007 | 0.005 | 0.019 | 0.018 | 0.001 | 0.006 | 0.001 | 0.001 | 0 | 0.0002 | 0 | 0.0001 | 0 | 318 | 435 | 30
29290 | B | 1263 | 1060 | 834 | 594 | 0.145 | 0.73 | 0.182 | 0.015 | 0.011 | 0.056 | 0.006 | 0.006 | 0.017 | 0.018 | 0.002 | 0.006 | 0.001 | 0.0011 | 0 | 0.0002 | 0 | 0.0001 | 0 | 297 | 436 | 32
29510 | B | 1269 | 1060 | 845 | 597 | 0.145 | 0.734 | 0.195 | 0.017 | 0.014 | 0.048 | 0.006 | 0.005 | 0.015 | 0.024 | 0.002 | 0.005 | 0.001 | 0.001 | 0 | 0.0002 | 0 | 0.0001 | 0 | 318 | 448 | 28
29510 | B | 1257 | 1060 | 838 | 593 | 0.135 | 0.733 | 0.184 | 0.015 | 0.011 | 0.057 | 0.007 | 0.005 | 0.019 | 0.018 | 0.001 | 0.006 | 0.001 | 0.001 | 0 | 0.0002 | 0 | 0.0001 | 0 | 310 | 445 | 30
29440 | B | 1263 | 1060 | 841 | 595 | 0.145 | 0.73 | 0.182 | 0.015 | 0.011 | 0.056 | 0.006 | 0.006 | 0.017 | 0.018 | 0.002 | 0.006 | 0.001 | 0.0011 | 0 | 0.0002 | 0 | 0.0001 | 0 | 310 | 436 | 29
29310 | B | 1269 | 1060 | 840 | 611 | 0.145 | 0.734 | 0.195 | 0.017 | 0.014 | 0.048 | 0.006 | 0.005 | 0.015 | 0.024 | 0.002 | 0.005 | 0.001 | 0.001 | 0 | 0.0002 | 0 | 0.0001 | 0 | 327 | 445 | 30
29330 | B | 1257 | 1060 | 845 | 613 | 0.135 | 0.733 | 0.184 | 0.015 | 0.011 | 0.057 | 0.007 | 0.005 | 0.019 | 0.018 | 0.001 | 0.006 | 0.001 | 0.001 | 0 | 0.0002 | 0 | 0.0001 | 0 | 319 | 441 | 28
29310 | B | 1263 | 1060 | 838 | 611 | 0.145 | 0.73 | 0.182 | 0.015 | 0.011 | 0.056 | 0.006 | 0.006 | 0.017 | 0.018 | 0.002 | 0.006 | 0.001 | 0.0011 | 0 | 0.0002 | 0 | 0.0001 | 0 | 328 | 444 | 29
29470 | B | 1269 | 1060 | 847 | 613 | 0.145 | 0.734 | 0.195 | 0.017 | 0.014 | 0.048 | 0.006 | 0.005 | 0.015 | 0.024 | 0.002 | 0.005 | 0.001 | 0.001 | 0 | 0.0002 | 0 | 0.0001 | 0 | 324 | 450 | 29
29520 | B | 1257 | 1060 | 842 | 614 | 0.135 | 0.733 | 0.184 | 0.015 | 0.011 | 0.057 | 0.007 | 0.005 | 0.019 | 0.018 | 0.001 | 0.006 | 0.001 | 0.001 | 0 | 0.0002 | 0 | 0.0001 | 0 | 320 | 444 | 30
29580 | B | 1263 | 1060 | 839 | 612 | 0.145 | 0.73 | 0.182 | 0.015 | 0.011 | 0.056 | 0.006 | 0.006 | 0.017 | 0.018 | 0.002 | 0.006 | 0.001 | 0.0011 | 0 | 0.0002 | 0 | 0.0001 | 0 | 331 | 446 | 30
29340 | B | 1269 | 1060 | 844 | 612 | 0.145 | 0.734 | 0.195 | 0.017 | 0.014 | 0.048 | 0.006 | 0.005 | 0.015 | 0.024 | 0.002 | 0.005 | 0.001 | 0.001 | 0 | 0.0002 | 0 | 0.0001 | 0 | 312 | 447 | 31
29320 | B | 1257 | 1060 | 844 | 615 | 0.135 | 0.733 | 0.184 | 0.015 | 0.011 | 0.057 | 0.007 | 0.005 | 0.019 | 0.018 | 0.001 | 0.006 | 0.001 | 0.001 | 0 | 0.0002 | 0 | 0.0001 | 0 | 314 | 446 | 30
29340 | B | 1263 | 1060 | 838 | 596 | 0.145 | 0.73 | 0.182 | 0.015 | 0.011 | 0.056 | 0.006 | 0.006 | 0.017 | 0.018 | 0.002 | 0.006 | 0.001 | 0.0011 | 0 | 0.0002 | 0 | 0.0001 | 0 | 323 | 450 | 29
29510 | B | 1269 | 1060 | 848 | 599 | 0.145 | 0.734 | 0.195 | 0.017 | 0.014 | 0.048 | 0.006 | 0.005 | 0.015 | 0.024 | 0.002 | 0.005 | 0.001 | 0.001 | 0 | 0.0002 | 0 | 0.0001 | 0 | 315 | 442 | 27
29540 | B | 1257 | 1060 | 839 | 615 | 0.135 | 0.733 | 0.184 | 0.015 | 0.011 | 0.057 | 0.007 | 0.005 | 0.019 | 0.018 | 0.001 | 0.006 | 0.001 | 0.001 | 0 | 0.0002 | 0 | 0.0001 | 0 | 312 | 441 | 29
29550 | B | 1263 | 1060 | 838 | 614 | 0.145 | 0.73 | 0.182 | 0.015 | 0.011 | 0.056 | 0.006 | 0.006 | 0.017 | 0.018 | 0.002 | 0.006 | 0.001 | 0.0011 | 0 | 0.0002 | 0 | 0.0001 | 0 | 312 | 436 | 28
29370 | B | 1269 | 1060 | 845 | 615 | 0.145 | 0.734 | 0.195 | 0.017 | 0.014 | 0.048 | 0.006 | 0.005 | 0.015 | 0.024 | 0.002 | 0.005 | 0.001 | 0.001 | 0 | 0.0002 | 0 | 0.0001 | 0 | 308 | 442 | 30
29330 | B | 1259 | 1060 | 846 | 612 | 0.135 | 0.733 | 0.184 | 0.015 | 0.011 | 0.057 | 0.007 | 0.005 | 0.019 | 0.018 | 0.001 | 0.006 | 0.001 | 0.001 | 0 | 0.0002 | 0 | 0.0001 | 0 | 315 | 445 | 33
29330 | B | 1265 | 1060 | 839 | 613 | 0.145 | 0.73 | 0.182 | 0.015 | 0.011 | 0.056 | 0.006 | 0.006 | 0.017 | 0.018 | 0.002 | 0.006 | 0.001 | 0.0011 | 0 | 0.0002 | 0 | 0.0001 | 0 | 314 | 432 | 28
29550 | B | 1271 | 1060 | 844 | 614 | 0.145 | 0.734 | 0.195 | 0.017 | 0.014 | 0.048 | 0.006 | 0.005 | 0.015 | 0.024 | 0.002 | 0.005 | 0.001 | 0.001 | 0 | 0.0002 | 0 | 0.0001 | 0 | 319 | 440 | 31
29530 | B | 1259 | 1060 | 846 | 616 | 0.135 | 0.733 | 0.184 | 0.015 | 0.011 | 0.057 | 0.007 | 0.005 | 0.019 | 0.018 | 0.001 | 0.006 | 0.001 | 0.001 | 0 | 0.0002 | 0 | 0.0001 | 0 | 284 | 438 | 43
29540 | B | 1265 | 1060 | 838 | 614 | 0.145 | 0.73 | 0.182 | 0.015 | 0.011 | 0.056 | 0.006 | 0.006 | 0.017 | 0.018 | 0.002 | 0.006 | 0.001 | 0.0011 | 0 | 0.0002 | 0 | 0.0001 | 0 | 281 | 423 | 38
29350 | B | 1271 | 1060 | 842 | 616 | 0.145 | 0.734 | 0.195 | 0.017 | 0.014 | 0.048 | 0.006 | 0.005 | 0.015 | 0.024 | 0.002 | 0.005 | 0.001 | 0.001 | 0 | 0.0002 | 0 | 0.0001 | 0 | 286 | 433 | 31
29360 | B | 1268 | 1070 | 877 | 631 | 0.143 | 0.718 | 0.182 | 0.02 | 0.011 | 0.053 | 0.009 | 0.006 | 0.017 | 0.023 | 0.002 | 0.007 | 0.001 | 0.001 | 0 | 0.0004 | 0 | 0.0001 | 0 | 286 | 417 | 31
29435 | B | 1274 | 1070 | 0 | 0 | 0.143 | 0.718 | 0.182 | 0.02 | 0.011 | 0.053 | 0.009 | 0.006 | 0.017 | 0.023 | 0.002 | 0.007 | 0.001 | 0.001 | 0 | 0.0004 | 0 | 0.0001 | 0 | 282 | 419 | 37
29620 | B | 1271 | 1060 | 842 | 621 | 0.1399 | 0.709 | 0.192 | 0.017 | 0.011 | 0.06 | 0.002 | 0.002 | 0.021 | 0.023 | 0.001 | 0.004 | 0.003 | 0.001 | 0 | 0.0001 | 0 | 0.0002 | 0 | 300 | 429 | 27
29410 | B | 1259 | 1060 | 845 | 599 | 0.1399 | 0.709 | 0.192 | 0.017 | 0.011 | 0.06 | 0.002 | 0.002 | 0.021 | 0.023 | 0.001 | 0.004 | 0.003 | 0.001 | 0 | 0.0001 | 0 | 0.0002 | 0 | 313 | 441 | 28
29530 | B | 1265 | 1060 | 841 | 616 | 0.1399 | 0.709 | 0.192 | 0.017 | 0.011 | 0.06 | 0.002 | 0.002 | 0.021 | 0.023 | 0.001 | 0.004 | 0.003 | 0.001 | 0 | 0.0001 | 0 | 0.0002 | 0 | 303 | 444 | 32
29450 | B | 1277 | 1070 | 878 | 611 | 0.1399 | 0.709 | 0.192 | 0.017 | 0.011 | 0.06 | 0.002 | 0.002 | 0.021 | 0.023 | 0.001 | 0.004 | 0.003 | 0.001 | 0 | 0.0001 | 0 | 0.0002 | 0 | 287 | 408 | 29
29550 | B | 1265 | 1070 | 876 | 635 | 0.1399 | 0.709 | 0.192 | 0.017 | 0.011 | 0.06 | 0.002 | 0.002 | 0.021 | 0.023 | 0.001 | 0.004 | 0.003 | 0.001 | 0 | 0.0001 | 0 | 0.0002 | 0 | 296 | 414 | 28
29430 | B | 1271 | 1070 | 879 | 635 | 0.1399 | 0.709 | 0.192 | 0.017 | 0.011 | 0.06 | 0.002 | 0.002 | 0.021 | 0.023 | 0.001 | 0.004 | 0.003 | 0.001 | 0 | 0.0001 | 0 | 0.0002 | 0 | 282 | 407 | 32
29590 | B | 1277 | 1070 | 879 | 634 | 0.1399 | 0.709 | 0.192 | 0.017 | 0.011 | 0.06 | 0.002 | 0.002 | 0.021 | 0.023 | 0.001 | 0.004 | 0.003 | 0.001 | 0 | 0.0001 | 0 | 0.0002 | 0 | 293 | 411 | 30
29450 | B | 1265 | 1070 | 871 | 635 | 0.1399 | 0.709 | 0.192 | 0.017 | 0.011 | 0.06 | 0.002 | 0.002 | 0.021 | 0.023 | 0.001 | 0.004 | 0.003 | 0.001 | 0 | 0.0001 | 0 | 0.0002 | 0 | 292 | 418 | 28
29410 | B | 1271 | 1070 | 878 | 635 | 0.143 | 0.718 | 0.182 | 0.02 | 0.011 | 0.053 | 0.009 | 0.006 | 0.017 | 0.023 | 0.002 | 0.007 | 0.001 | 0.001 | 0 | 0.0004 | 0 | 0.0001 | 0 | 299 | 414 | 30
29590 | B | 1277 | 1070 | 878 | 635 | 0.143 | 0.718 | 0.182 | 0.02 | 0.011 | 0.053 | 0.009 | 0.006 | 0.017 | 0.023 | 0.002 | 0.007 | 0.001 | 0.001 | 0 | 0.0004 | 0 | 0.0001 | 0 | 298 | 416 | 29
29400 | B | 1265 | 1070 | 875 | 613 | 0.143 | 0.718 | 0.182 | 0.02 | 0.011 | 0.053 | 0.009 | 0.006 | 0.017 | 0.023 | 0.002 | 0.007 | 0.001 | 0.001 | 0 | 0.0004 | 0 | 0.0001 | 0 | 312 | 424 | 31
29560 | B | 1271 | 1070 | 875 | 636 | 0.143 | 0.718 | 0.182 | 0.02 | 0.011 | 0.053 | 0.009 | 0.006 | 0.017 | 0.023 | 0.002 | 0.007 | 0.001 | 0.001 | 0 | 0.0004 | 0 | 0.0001 | 0 | 292 | 408 | 29
29410 | B | 1277 | 1070 | 873 | 635 | 0.143 | 0.718 | 0.182 | 0.02 | 0.011 | 0.053 | 0.009 | 0.006 | 0.017 | 0.023 | 0.002 | 0.007 | 0.001 | 0.001 | 0 | 0.0004 | 0 | 0.0001 | 0 | 302 | 419 | 33
29590 | B | 1265 | 1070 | 875 | 635 | 0.143 | 0.718 | 0.182 | 0.02 | 0.011 | 0.053 | 0.009 | 0.006 | 0.017 | 0.023 | 0.002 | 0.007 | 0.001 | 0.001 | 0 | 0.0004 | 0 | 0.0001 | 0 | 314 | 419 | 28
29435 | B | 1271 | 1070 | 0 | 0 | 0.14 | 0.782 | 0.176 | 0.025 | 0.009 | 0.053 | 0.007 | 0.006 | 0.017 | 0.03 | 0.002 | 0.006 | 0.001 | 0.001 | 0 | 0.0002 | 0 | 0.0001 | 0 | 307 | 430 | 29
29490 | B | 1277 | 1070 | 880 | 633 | 0.148 | 0.744 | 0.203 | 0.018 | 0.015 | 0.055 | 0.006 | 0.005 | 0.017 | 0.025 | 0.002 | 0.006 | 0.001 | 0.0014 | 0 | 0.0001 | 0 | 0.0001 | 0 | 286 | 406 | 31
29350 | B | 1265 | 1070 | 876 | 635 | 0.14 | 0.782 | 0.176 | 0.025 | 0.009 | 0.053 | 0.007 | 0.006 | 0.017 | 0.03 | 0.002 | 0.006 | 0.001 | 0.001 | 0 | 0.0002 | 0 | 0.0001 | 0 | 319 | 422 | 30
29260 | B | 1271 | 1070 | 872 | 634 | 0.14 | 0.782 | 0.176 | 0.025 | 0.009 | 0.053 | 0.007 | 0.006 | 0.017 | 0.03 | 0.002 | 0.006 | 0.001 | 0.001 | 0 | 0.0002 | 0 | 0.0001 | 0 | 303 | 426 | 31
29350 | B | 1277 | 1070 | 875 | 634 | 0.148 | 0.744 | 0.203 | 0.018 | 0.015 | 0.055 | 0.006 | 0.005 | 0.017 | 0.025 | 0.002 | 0.006 | 0.001 | 0.0014 | 0 | 0.0001 | 0 | 0.0001 | 0 | 297 | 417 | 30
29450 | B | 1265 | 1070 | 876 | 634 | 0.14 | 0.782 | 0.176 | 0.025 | 0.009 | 0.053 | 0.007 | 0.006 | 0.017 | 0.03 | 0.002 | 0.006 | 0.001 | 0.001 | 0 | 0.0002 | 0 | 0.0001 | 0 | 322 | 431 | 30
29460 | B | 1271 | 1070 | 876 | 634 | 0.148 | 0.744 | 0.203 | 0.018 | 0.015 | 0.055 | 0.006 | 0.005 | 0.017 | 0.025 | 0.002 | 0.006 | 0.001 | 0.0014 | 0 | 0.0001 | 0 | 0.0001 | 0 | 305 | 425 | 29
29330 | B | 1280 | 1070 | 874 | 637 | 0.14 | 0.782 | 0.176 | 0.025 | 0.009 | 0.053 | 0.007 | 0.006 | 0.017 | 0.03 | 0.002 | 0.006 | 0.001 | 0.001 | 0 | 0.0002 | 0 | 0.0001 | 0 | 289 | 422 | 35
29290 | B | 1268 | 1070 | 875 | 635 | 0.148 | 0.744 | 0.203 | 0.018 | 0.015 | 0.055 | 0.006 | 0.005 | 0.017 | 0.025 | 0.002 | 0.006 | 0.001 | 0.0014 | 0 | 0.0001 | 0 | 0.0001 | 0 | 266 | 407 | 34
29460 | B | 1274 | 1070 | 871 | 634 | 0.14 | 0.782 | 0.176 | 0.025 | 0.009 | 0.053 | 0.007 | 0.006 | 0.017 | 0.03 | 0.002 | 0.006 | 0.001 | 0.001 | 0 | 0.0002 | 0 | 0.0001 | 0 | 284 | 422 | 31
29510 | B | 1280 | 1070 | 875 | 634 | 0.148 | 0.744 | 0.203 | 0.018 | 0.015 | 0.055 | 0.006 | 0.005 | 0.017 | 0.025 | 0.002 | 0.006 | 0.001 | 0.0014 | 0 | 0.0001 | 0 | 0.0001 | 0 | 268 | 414 | 32
29310 | B | 1268 | 1070 | 877 | 633 | 0.14 | 0.782 | 0.176 | 0.025 | 0.009 | 0.053 | 0.007 | 0.006 | 0.017 | 0.03 | 0.002 | 0.006 | 0.001 | 0.001 | 0 | 0.0002 | 0 | 0.0001 | 0 | 287 | 429 | 33
29350 | B | 1274 | 1070 | 871 | 634 | 0.148 | 0.744 | 0.203 | 0.018 | 0.015 | 0.055 | 0.006 | 0.005 | 0.017 | 0.025 | 0.002 | 0.006 | 0.001 | 0.0014 | 0 | 0.0001 | 0 | 0.0001 | 0 | 288 | 426 | 34
29530 | B | 1280 | 1070 | 878 | 631 | 0.14 | 0.782 | 0.176 | 0.025 | 0.009 | 0.053 | 0.007 | 0.006 | 0.017 | 0.03 | 0.002 | 0.006 | 0.001 | 0.001 | 0 | 0.0002 | 0 | 0.0001 | 0 | 296 | 428 | 33
29550 | B | 1268 | 1070 | 872 | 633 | 0.148 | 0.744 | 0.203 | 0.018 | 0.015 | 0.055 | 0.006 | 0.005 | 0.017 | 0.025 | 0.002 | 0.006 | 0.001 | 0.0014 | 0 | 0.0001 | 0 | 0.0001 | 0 | 294 | 428 | 23
29410 | B | 1274 | 1070 | 875 | 634 | 0.148 | 0.708 | 0.235 | 0.013 | 0.012 | 0.047 | 0.007 | 0.004 | 0.015 | 0.017 | 0.002 | 0.005 | 0.001 | 0.001 | 0 | 0.0003 | 0 | 0.0001 | 0 | 295 | 425 | 25
29410 | B | 1274 | 1070 | 875 | 634 | 0.148 | 0.708 | 0.235 | 0.013 | 0.012 | 0.047 | 0.007 | 0.004 | 0.015 | 0.017 | 0.002 | 0.005 | 0.001 | 0.001 | 0 | 0.0003 | 0 | 0.0001 | 0 | 295 | 425 | 25
29660 | B | 1280 | 1070 | 875 | 633 | 0.148 | 0.708 | 0.235 | 0.013 | 0.012 | 0.047 | 0.007 | 0.004 | 0.015 | 0.017 | 0.002 | 0.005 | 0.001 | 0.001 | 0 | 0.0003 | 0 | 0.0001 | 0 | 309 | 413 | 27
29790 | B | 1268 | 1070 | 875 | 634 | 0.148 | 0.708 | 0.235 | 0.013 | 0.012 | 0.047 | 0.007 | 0.004 | 0.015 | 0.017 | 0.002 | 0.005 | 0.001 | 0.001 | 0 | 0.0003 | 0 | 0.0001 | 0 | 310 | 422 | 30
29690 | B | 1274 | 1070 | 870 | 633 | 0.148 | 0.708 | 0.235 | 0.013 | 0.012 | 0.047 | 0.007 | 0.004 | 0.015 | 0.017 | 0.002 | 0.005 | 0.001 | 0.001 | 0 | 0.0003 | 0 | 0.0001 | 0 | 317 | 429 | 28
29920 | B | 1280 | 1070 | 878 | 635 | 0.148 | 0.708 | 0.235 | 0.013 | 0.012 | 0.047 | 0.007 | 0.004 | 0.015 | 0.017 | 0.002 | 0.005 | 0.001 | 0.001 | 0 | 0.0003 | 0 | 0.0001 | 0 | 312 | 424 | 33
29920 | B | 1280 | 1070 | 878 | 635 | 0.148 | 0.708 | 0.235 | 0.013 | 0.012 | 0.047 | 0.007 | 0.004 | 0.015 | 0.017 | 0.002 | 0.005 | 0.001 | 0.001 | 0 | 0.0003 | 0 | 0.0001 | 0 | 312 | 424 | 33
34800 | B | 1268 | 1070 | 880 | 634 | 0.148 | 0.708 | 0.235 | 0.013 | 0.012 | 0.047 | 0.007 | 0.004 | 0.015 | 0.017 | 0.002 | 0.005 | 0.001 | 0.001 | 0 | 0.0003 | 0 | 0.0001 | 0 | 298 | 422 | 32
34990 | B | 1274 | 1070 | 880 | 633 | 0.148 | 0.708 | 0.235 | 0.013 | 0.012 | 0.047 | 0.007 | 0.004 | 0.015 | 0.017 | 0.002 | 0.005 | 0.001 | 0.001 | 0 | 0.0003 | 0 | 0.0001 | 0 | 301 | 422 | 29
34200 | B | 1262 | 1060 | 837 | 616 | 0.133 | 0.708 | 0.214 | 0.013 | 0.015 | 0.034 | 0.021 | 0.019 | 0.011 | 0.021 | 0.002 | 0.006 | 0.001 | 0.0019 | 0 | 0.0002 | 0 | 0.0001 | 0 | 307 | 442 | 32
34330 | B | 1268 | 1060 | 838 | 617 | 0.133 | 0.708 | 0.214 | 0.013 | 0.015 | 0.034 | 0.021 | 0.019 | 0.011 | 0.021 | 0.002 | 0.006 | 0.001 | 0.0019 | 0 | 0.0002 | 0 | 0.0001 | 0 | 311 | 442 | 31
34040 | B | 1274 | 1060 | 843 | 616 | 0.133 | 0.708 | 0.214 | 0.013 | 0.015 | 0.034 | 0.021 | 0.019 | 0.011 | 0.021 | 0.002 | 0.006 | 0.001 | 0.0019 | 0 | 0.0002 | 0 | 0.0001 | 0 | 310 | 431 | 27
34210 | B | 1262 | 1060 | 832 | 616 | 0.133 | 0.708 | 0.214 | 0.013 | 0.015 | 0.034 | 0.021 | 0.019 | 0.011 | 0.021 | 0.002 | 0.006 | 0.001 | 0.0019 | 0 | 0.0002 | 0 | 0.0001 | 0 | 314 | 437 | 27
34120 | B | 1268 | 1060 | 838 | 617 | 0.133 | 0.708 | 0.214 | 0.013 | 0.015 | 0.034 | 0.021 | 0.019 | 0.011 | 0.021 | 0.002 | 0.006 | 0.001 | 0.0019 | 0 | 0.0002 | 0 | 0.0001 | 0 | 303 | 431 | 36
34170 | B | 1274 | 1060 | 838 | 618 | 0.133 | 0.708 | 0.214 | 0.013 | 0.015 | 0.034 | 0.021 | 0.019 | 0.011 | 0.021 | 0.002 | 0.006 | 0.001 | 0.0019 | 0 | 0.0002 | 0 | 0.0001 | 0 | 306 | 434 | 30
34140 | B | 1262 | 1060 | 839 | 600 | 0.141 | 0.688 | 0.167 | 0.011 | 0.01 | 0.051 | 0.006 | 0.005 | 0.016 | 0.024 | 0.002 | 0.007 | 0.001 | 0.0018 | 0 | 0.0003 | 0 | 0.0001 | 0 | 327 | 440 | 31
33980 | B | 1268 | 1060 | 838 | 618 | 0.141 | 0.688 | 0.167 | 0.011 | 0.01 | 0.051 | 0.006 | 0.005 | 0.016 | 0.024 | 0.002 | 0.007 | 0.001 | 0.0018 | 0 | 0.0003 | 0 | 0.0001 | 0 | 319 | 442 | 29
34170 | B | 1274 | 1060 | 839 | 619 | 0.141 | 0.688 | 0.167 | 0.011 | 0.01 | 0.051 | 0.006 | 0.005 | 0.016 | 0.024 | 0.002 | 0.007 | 0.001 | 0.0018 | 0 | 0.0003 | 0 | 0.0001 | 0 | 328 | 441 | 28
34020 | B | 1262 | 1060 | 839 | 601 | 0.141 | 0.688 | 0.167 | 0.011 | 0.01 | 0.051 | 0.006 | 0.005 | 0.016 | 0.024 | 0.002 | 0.007 | 0.001 | 0.0018 | 0 | 0.0003 | 0 | 0.0001 | 0 | 334 | 451 | 31
34140 | B | 1268 | 1060 | 841 | 617 | 0.141 | 0.688 | 0.167 | 0.011 | 0.01 | 0.051 | 0.006 | 0.005 | 0.016 | 0.024 | 0.002 | 0.007 | 0.001 | 0.0018 | 0 | 0.0003 | 0 | 0.0001 | 0 | 315 | 444 | 26
34000 | B | 1274 | 1060 | 837 | 619 | 0.141 | 0.688 | 0.167 | 0.011 | 0.01 | 0.051 | 0.006 | 0.005 | 0.016 | 0.024 | 0.002 | 0.007 | 0.001 | 0.0018 | 0 | 0.0003 | 0 | 0.0001 | 0 | 326 | 447 | 28
33970 | B | 1262 | 1060 | 839 | 600 | 0.141 | 0.688 | 0.167 | 0.011 | 0.01 | 0.051 | 0.006 | 0.005 | 0.016 | 0.024 | 0.002 | 0.007 | 0.001 | 0.0018 | 0 | 0.0003 | 0 | 0.0001 | 0 | 324 | 449 | 27
34290 | B | 1268 | 1060 | 839 | 618 | 0.139 | 0.767 | 0.159 | 0.018 | 0.013 | 0.072 | 0.007 | 0.005 | 0.021 | 0.027 | 0.002 | 0.006 | 0.001 | 0.0016 | 0 | 0.0004 | 0 | 0.0001 | 0 | 323 | 448 | 29
33970 | B | 1274 | 1060 | 840 | 602 | 0.139 | 0.767 | 0.159 | 0.018 | 0.013 | 0.072 | 0.007 | 0.005 | 0.021 | 0.027 | 0.002 | 0.006 | 0.001 | 0.0016 | 0 | 0.0004 | 0 | 0.0001 | 0 | 313 | 442 | 28
34180 | B | 1262 | 1060 | 837 | 618 | 0.148 | 0.702 | 0.19 | 0.013 | 0.012 | 0.034 | 0.006 | 0.004 | 0.011 | 0.02 | 0.002 | 0.005 | 0.001 | 0.0019 | 0 | 0.0003 | 0 | 0.0001 | 0 | 308 | 439 | 32
34180 | B | 1276 | 1070 | 874 | 613 | 0.148 | 0.702 | 0.19 | 0.013 | 0.012 | 0.034 | 0.006 | 0.004 | 0.011 | 0.02 | 0.002 | 0.005 | 0.001 | 0.0019 | 0 | 0.0003 | 0 | 0.0001 | 0 | 282 | 418 | 31
34130 | B | 1282 | 1070 | 877 | 635 | 0.148 | 0.702 | 0.19 | 0.013 | 0.012 | 0.034 | 0.006 | 0.004 | 0.011 | 0.02 | 0.002 | 0.005 | 0.001 | 0.0019 | 0 | 0.0003 | 0 | 0.0001 | 0 | 293 | 416 | 32
34210 | B | 1270 | 1070 | 873 | 634 | 0.148 | 0.702 | 0.19 | 0.013 | 0.012 | 0.034 | 0.006 | 0.004 | 0.011 | 0.02 | 0.002 | 0.005 | 0.001 | 0.0019 | 0 | 0.0003 | 0 | 0.0001 | 0 | 300 | 427 | 29
34210 | B | 1276 | 1070 | 873 | 633 | 0.139 | 0.767 | 0.159 | 0.018 | 0.013 | 0.072 | 0.007 | 0.005 | 0.021 | 0.027 | 0.002 | 0.006 | 0.001 | 0.0016 | 0 | 0.0004 | 0 | 0.0001 | 0 | 295 | 426 | 34
34180 | B | 1282 | 1070 | 873 | 635 | 0.148 | 0.702 | 0.19 | 0.013 | 0.012 | 0.034 | 0.006 | 0.004 | 0.011 | 0.02 | 0.002 | 0.005 | 0.001 | 0.0019 | 0 | 0.0003 | 0 | 0.0001 | 0 | 280 | 411 | 32
34220 | B | 1270 | 1070 | 873 | 637 | 0.133 | 0.708 | 0.214 | 0.013 | 0.015 | 0.034 | 0.021 | 0.019 | 0.011 | 0.021 | 0.002 | 0.006 | 0.001 | 0.0019 | 0 | 0.0002 | 0 | 0.0001 | 0 | 292 | 409 | 27
34130 | B | 1276 | 1070 | 873 | 637 | 0.133 | 0.708 | 0.214 | 0.013 | 0.015 | 0.034 | 0.021 | 0.019 | 0.011 | 0.021 | 0.002 | 0.006 | 0.001 | 0.0019 | 0 | 0.0002 | 0 | 0.0001 | 0 | 291 | 411 | 26
33940 | B | 1282 | 1070 | 875 | 635 | 0.139 | 0.767 | 0.159 | 0.018 | 0.013 | 0.072 | 0.007 | 0.005 | 0.021 | 0.027 | 0.002 | 0.006 | 0.001 | 0.0016 | 0 | 0.0004 | 0 | 0.0001 | 0 | 306 | 425 | 27
34220 | B | 1270 | 1070 | 874 | 613 | 0.139 | 0.767 | 0.159 | 0.018 | 0.013 | 0.072 | 0.007 | 0.005 | 0.021 | 0.027 | 0.002 | 0.006 | 0.001 | 0.0016 | 0 | 0.0004 | 0 | 0.0001 | 0 | 279 | 412 | 32
34140 | B | 1276 | 1070 | 875 | 637 | 0.139 | 0.767 | 0.159 | 0.018 | 0.013 | 0.072 | 0.007 | 0.005 | 0.021 | 0.027 | 0.002 | 0.006 | 0.001 | 0.0016 | 0 | 0.0004 | 0 | 0.0001 | 0 | 294 | 418 | 29
34180 | B | 1282 | 1070 | 874 | 637 | 0.139 | 0.767 | 0.159 | 0.018 | 0.013 | 0.072 | 0.007 | 0.005 | 0.021 | 0.027 | 0.002 | 0.006 | 0.001 | 0.0016 | 0 | 0.0004 | 0 | 0.0001 | 0 | 285 | 420 | 33
29510 | B | 1268 | 1070 | 874 | 636 | 0.148 | 0.702 | 0.19 | 0.013 | 0.012 | 0.034 | 0.006 | 0.004 | 0.011 | 0.02 | 0.002 | 0.005 | 0.001 | 0.0019 | 0 | 0.0003 | 0 | 0.0001 | 0 | 290 | 431 | 30
29460 | B | 1274 | 1070 | 873 | 636 | 0.148 | 0.702 | 0.19 | 0.013 | 0.012 | 0.034 | 0.006 | 0.004 | 0.011 | 0.02 | 0.002 | 0.005 | 0.001 | 0.0019 | 0 | 0.0003 | 0 | 0.0001 | 0 | 288 | 422 | 29
29410 | B | 1280 | 1070 | 876 | 635 | 0.148 | 0.702 | 0.19 | 0.013 | 0.012 | 0.034 | 0.006 | 0.004 | 0.011 | 0.02 | 0.002 | 0.005 | 0.001 | 0.0019 | 0 | 0.0003 | 0 | 0.0001 | 0 | 266 | 417 | 30
29410 | B | 1280 | 1070 | 876 | 635 | 0.148 | 0.702 | 0.19 | 0.013 | 0.012 | 0.034 | 0.006 | 0.004 | 0.011 | 0.02 | 0.002 | 0.005 | 0.001 | 0.0019 | 0 | 0.0003 | 0 | 0.0001 | 0 | 0 | 0 | 0
36450 | B | 1270 | 1070 | 875 | 636 | 0.1409 | 0.727 | 0.179 | 0.016 | 0.012 | 0.062 | 0.013 | 0.013 | 0.022 | 0.039 | 0.002 | 0.005 | 0.002 | 0.001 | 0 | 0.0001 | 0 | 0.0003 | 0 | 292 | 409 | 31
36670 | B | 1276 | 1070 | 874 | 637 | 0.1409 | 0.727 | 0.179 | 0.016 | 0.012 | 0.062 | 0.013 | 0.013 | 0.022 | 0.039 | 0.002 | 0.005 | 0.002 | 0.001 | 0 | 0.0001 | 0 | 0.0003 | 0 | 286 | 419 | 32
36610 | B | 1282 | 1070 | 873 | 635 | 0.136 | 0.719 | 0.192 | 0.013 | 0.014 | 0.078 | 0.006 | 0.004 | 0.023 | 0.035 | 0.002 | 0.007 | 0.001 | 0.0016 | 0 | 0.0002 | 0 | 0.0001 | 0 | 301 | 428 | 25
21940 | Q345B | 1238 | 1050 | 831 | 587 | 0.1634 | 1.408 | 0.295 | 0.02 | 0.017 | 0.039 | 0.02 | 0.019 | 0.013 | 0.022 | 0.017 | 0.004 | 0.005 | 0.0019 | 0.0035 | 0.0004 | 0 | 0.0004 | 0 | 384 | 548 | 24
21900 | Q345B | 1244 | 1050 | 839 | 610 | 0.1634 | 1.408 | 0.295 | 0.02 | 0.017 | 0.039 | 0.02 | 0.019 | 0.013 | 0.022 | 0.017 | 0.004 | 0.005 | 0.0019 | 0.0035 | 0.0004 | 0 | 0.0004 | 0 | 364 | 530 | 28
21820 | Q345B | 1232 | 1050 | 834 | 613 | 0.1634 | 1.408 | 0.295 | 0.02 | 0.017 | 0.039 | 0.02 | 0.019 | 0.013 | 0.022 | 0.017 | 0.004 | 0.005 | 0.0019 | 0.0035 | 0.0004 | 0 | 0.0004 | 0 | 359 | 530 | 25
26530 | Q345B | 1242 | 1040 | 848 | 566 | 0.1651 | 1.431 | 0.259 | 0.018 | 0.016 | 0.055 | 0.003 | 0.003 | 0.022 | 0.039 | 0.003 | 0.005 | 0.004 | 0.0015 | 0.003 | 0.0001 | 0 | 0.0004 | 0 | 381 | 546 | 26
26390 | Q345B | 1254 | 1040 | 848 | 567 | 0.1557 | 1.461 | 0.261 | 0.021 | 0.018 | 0.052 | 0.002 | 0.002 | 0.022 | 0.032 | 0.003 | 0.005 | 0.004 | 0.0017 | 0.0027 | 0.0001 | 0 | 0.0004 | 0 | 388 | 549 | 29
26400 | Q345B | 1248 | 1040 | 849 | 574 | 0.1557 | 1.461 | 0.261 | 0.021 | 0.018 | 0.052 | 0.002 | 0.002 | 0.022 | 0.032 | 0.003 | 0.005 | 0.004 | 0.0017 | 0.0027 | 0.0001 | 0 | 0.0004 | 0 | 386 | 541 | 28
29250 | Q345B | 1242 | 1040 | 847 | 576 | 0.1627 | 1.448 | 0.255 | 0.016 | 0.012 | 0.051 | 0.003 | 0.002 | 0.021 | 0.026 | 0.002 | 0.005 | 0.004 | 0.0015 | 0.0041 | 0.0002 | 0 | 0.0004 | 0 | 350 | 527 | 30
29210 | Q345B | 1248 | 1040 | 848 | 573 | 0.1627 | 1.448 | 0.255 | 0.016 | 0.012 | 0.051 | 0.003 | 0.002 | 0.021 | 0.026 | 0.002 | 0.005 | 0.004 | 0.0015 | 0.0041 | 0.0002 | 0 | 0.0004 | 0 | 341 | 516 | 28
29210 | Q345B | 1248 | 1040 | 848 | 573 | 0.1627 | 1.448 | 0.255 | 0.016 | 0.012 | 0.051 | 0.003 | 0.002 | 0.021 | 0.026 | 0.002 | 0.005 | 0.004 | 0.0015 | 0.0041 | 0.0002 | 0 | 0.0004 | 0 | 358 | 523 | 26
29210 | Q345B | 1248 | 1040 | 848 | 573 | 0.1627 | 1.448 | 0.255 | 0.016 | 0.012 | 0.051 | 0.003 | 0.002 | 0.021 | 0.026 | 0.002 | 0.005 | 0.004 | 0.0015 | 0.0041 | 0.0002 | 0 | 0.0004 | 0 | 361 | 516 | 29
29150 | Q345B | 1254 | 1040 | 843 | 571 | 0.1651 | 1.431 | 0.259 | 0.018 | 0.016 | 0.055 | 0.003 | 0.003 | 0.022 | 0.039 | 0.003 | 0.005 | 0.004 | 0.0015 | 0.003 | 0.0001 | 0 | 0.0004 | 0 | 352 | 527 | 28
29160 | Q345B | 1242 | 1040 | 840 | 571 | 0.1651 | 1.431 | 0.259 | 0.018 | 0.016 | 0.055 | 0.003 | 0.003 | 0.022 | 0.039 | 0.003 | 0.005 | 0.004 | 0.0015 | 0.003 | 0.0001 | 0 | 0.0004 | 0 | 360 | 525 | 27
29160 | Q345B | 1242 | 1040 | 840 | 571 | 0.1651 | 1.431 | 0.259 | 0.018 | 0.016 | 0.055 | 0.003 | 0.003 | 0.022 | 0.039 | 0.003 | 0.005 | 0.004 | 0.0015 | 0.003 | 0.0001 | 0 | 0.0004 | 0 | 335 | 510 | 28
29160 | Q345B | 1242 | 1040 | 840 | 571 | 0.1651 | 1.431 | 0.259 | 0.018 | 0.016 | 0.055 | 0.003 | 0.003 | 0.022 | 0.039 | 0.003 | 0.005 | 0.004 | 0.0015 | 0.003 | 0.0001 | 0 | 0.0004 | 0 | 379 | 541 | 23
29150 | Q345B | 1254 | 1040 | 843 | 572 | 0.1651 | 1.431 | 0.259 | 0.018 | 0.016 | 0.055 | 0.003 | 0.003 | 0.022 | 0.039 | 0.003 | 0.005 | 0.004 | 0.0015 | 0.003 | 0.0001 | 0 | 0.0004 | 0 | 343 | 503 | 30
29140 | Q345B | 1247 | 1040 | 856 | 564 | 0.1651 | 1.431 | 0.259 | 0.018 | 0.016 | 0.055 | 0.003 | 0.003 | 0.022 | 0.039 | 0.003 | 0.005 | 0.004 | 0.0015 | 0.003 | 0.0001 | 0 | 0.0004 | 0 | 389 | 539 | 27
24060 | Q345B | 1260 | 1040 | 854 | 572 | 0.159 | 1.424 | 0.261 | 0.016 | 0.013 | 0.046 | 0.003 | 0.002 | 0.019 | 0.031 | 0.003 | 0.005 | 0.004 | 0.0016 | 0.0036 | 0.0001 | 0 | 0.0004 | 0 | 393 | 540 | 25
24080 | Q345B | 1248 | 1040 | 856 | 572 | 0.1627 | 1.448 | 0.255 | 0.016 | 0.012 | 0.051 | 0.003 | 0.002 | 0.021 | 0.026 | 0.002 | 0.005 | 0.004 | 0.0015 | 0.0041 | 0.0002 | 0 | 0.0004 | 0 | 387 | 537 | 28
24010 | Q345B | 1260 | 1040 | 856 | 574 | 0.1627 | 1.448 | 0.255 | 0.016 | 0.012 | 0.051 | 0.003 | 0.002 | 0.021 | 0.026 | 0.002 | 0.005 | 0.004 | 0.0015 | 0.0041 | 0.0002 | 0 | 0.0004 | 0 | 393 | 544 | 27
24010 | Q345B | 1248 | 1040 | 0 | 0 | 0.1627 | 1.448 | 0.255 | 0.016 | 0.012 | 0.051 | 0.003 | 0.002 | 0.021 | 0.026 | 0.002 | 0.005 | 0.004 | 0.0015 | 0.0041 | 0.0002 | 0 | 0.0004 | 0 | 395 | 543 | 29
27370 | Q345B | 1254 | 1040 | 844 | 572 | 0.159 | 1.424 | 0.261 | 0.016 | 0.013 | 0.046 | 0.003 | 0.002 | 0.019 | 0.031 | 0.003 | 0.005 | 0.004 | 0.0016 | 0.0036 | 0.0001 | 0 | 0.0004 | 0 | 439 | 570 | 23
27560 | Q345B | 1242 | 1040 | 846 | 576 | 0.159 | 1.424 | 0.261 | 0.016 | 0.013 | 0.046 | 0.003 | 0.002 | 0.019 | 0.031 | 0.003 | 0.005 | 0.004 | 0.0016 | 0.0036 | 0.0001 | 0 | 0.0004 | 0 | 409 | 560 | 26
27490 | Q345B | 1248 | 1040 | 844 | 571 | 0.168 | 1.482 | 0.294 | 0.019 | 0.019 | 0.045 | 0.033 | 0.032 | 0.019 | 0.03 | 0.003 | 0.005 | 0.004 | 0.002 | 0.003 | 0.0001 | 0 | 0.0004 | 0 | 416 | 569 | 24
27480 | Q345B | 1254 | 1040 | 844 | 575 | 0.168 | 1.482 | 0.294 | 0.019 | 0.019 | 0.045 | 0.033 | 0.032 | 0.019 | 0.03 | 0.003 | 0.005 | 0.004 | 0.002 | 0.003 | 0.0001 | 0 | 0.0004 | 0 | 419 | 565 | 29
27360 | Q345B | 1242 | 1040 | 849 | 575 | 0.159 | 1.424 | 0.261 | 0.016 | 0.013 | 0.046 | 0.003 | 0.002 | 0.019 | 0.031 | 0.003 | 0.005 | 0.004 | 0.0016 | 0.0036 | 0.0001 | 0 | 0.0004 | 0 | 397 | 545 | 27
27320 | Q345B | 1248 | 1040 | 844 | 576 | 0.168 | 1.482 | 0.294 | 0.019 | 0.019 | 0.045 | 0.033 | 0.032 | 0.019 | 0.03 | 0.003 | 0.005 | 0.004 | 0.002 | 0.003 | 0.0001 | 0 | 0.0004 | 0 | 419 | 569 | 25
27520 | Q345B | 1254 | 1040 | 843 | 579 | 0.159 | 1.424 | 0.261 | 0.016 | 0.013 | 0.046 | 0.003 | 0.002 | 0.019 | 0.031 | 0.003 | 0.005 | 0.004 | 0.0016 | 0.0036 | 0.0001 | 0 | 0.0004 | 0 | 406 | 555 | 23
27500 | Q345B | 1242 | 1040 | 863 | 567 | 0.168 | 1.482 | 0.294 | 0.019 | 0.019 | 0.045 | 0.033 | 0.032 | 0.019 | 0.03 | 0.003 | 0.005 | 0.004 | 0.002 | 0.003 | 0.0001 | 0 | 0.0004 | 0 | 420 | 578 | 24
27510 | Q345B | 1243 | 1040 | 845 | 578 | 0.159 | 1.424 | 0.261 | 0.016 | 0.013 | 0.046 | 0.003 | 0.002 | 0.019 | 0.031 | 0.003 | 0.005 | 0.004 | 0.0016 | 0.0036 | 0.0001 | 0 | 0.0004 | 0 | 398 | 548 | 27
27530 | Q345B | 1249 | 1040 | 0 | 0 | 0.168 | 1.482 | 0.294 | 0.019 | 0.019 | 0.045 | 0.033 | 0.032 | 0.019 | 0.03 | 0.003 | 0.005 | 0.004 | 0.002 | 0.003 | 0.0001 | 0 | 0.0004 | 0 | 417 | 562 | 27
27490 | Q345B | 1243 | 1040 | 845 | 577 | 0.1589 | 1.443 | 0.258 | 0.018 | 0.017 | 0.04 | 0.002 | 0.002 | 0.021 | 0.028 | 0.003 | 0.004 | 0.004 | 0.0018 | 0.0028 | 0.0001 | 0 | 0.0004 | 0 | 405 | 558 | 27
27340 | Q345B | 1249 | 1040 | 844 | 575 | 0.158 | 1.485 | 0.31 | 0.024 | 0.018 | 0.039 | 0.003 | 0.002 | 0.014 | 0.034 | 0.002 | 0.001 | 0.001 | 0.0029 | 0.0029 | 0.0003 | 0 | 0.0001 | 0 | 391 | 550 | 27
27580 | Q345B | 1243 | 1040 | 846 | 575 | 0.1589 | 1.443 | 0.258 | 0.018 | 0.017 | 0.04 | 0.002 | 0.002 | 0.021 | 0.028 | 0.003 | 0.004 | 0.004 | 0.0018 | 0.0028 | 0.0001 | 0 | 0.0004 | 0 | 390 | 543 | 26
27560 | Q345B | 1255 | 1040 | 844 | 573 | 0.1589 | 1.443 | 0.258 | 0.018 | 0.017 | 0.04 | 0.002 | 0.002 | 0.021 | 0.028 | 0.003 | 0.004 | 0.004 | 0.0018 | 0.0028 | 0.0001 | 0 | 0.0004 | 0 | 420 | 562 | 28
29100 | Q345B | 1252 | 1050 | 843 | 567 | 0.152 | 1.455 | 0.26 | 0.024 | 0.012 | 0.051 | 0.012 | 0.009 | 0.018 | 0.038 | 0.002 | 0.002 | 0.001 | 0.0028 | 0.0037 | 0.0002 | 0 | 0.0001 | 0 | 359 | 532 | 23
29070 | Q345B | 1263 | 1050 | 840 | 571 | 0.152 | 1.455 | 0.26 | 0.024 | 0.012 | 0.051 | 0.012 | 0.009 | 0.018 | 0.038 | 0.002 | 0.002 | 0.001 | 0.0028 | 0.0037 | 0.0002 | 0 | 0.0001 | 0 | 390 | 539 | 31
29160 | Q345B | 1251 | 1050 | 843 | 573 | 0.152 | 1.455 | 0.26 | 0.024 | 0.012 | 0.051 | 0.012 | 0.009 | 0.018 | 0.038 | 0.002 | 0.002 | 0.001 | 0.0028 | 0.0037 | 0.0002 | 0 | 0.0001 | 0 | 404 | 544 | 28
29070 | Q345B | 1263 | 1050 | 837 | 577 | 0.152 | 1.455 | 0.26 | 0.024 | 0.012 | 0.051 | 0.012 | 0.009 | 0.018 | 0.038 | 0.002 | 0.002 | 0.001 | 0.0028 | 0.0037 | 0.0002 | 0 | 0.0001 | 0 | 396 | 552 | 22
29090 | Q345B | 1263 | 1050 | 842 | 572 | 0.1474 | 1.433 | 0.234 | 0.019 | 0.016 | 0.05 | 0.002 | 0.002 | 0.019 | 0.03 | 0.003 | 0.003 | 0.004 | 0.0012 | 0.0041 | 0.0001 | 0 | 0.0004 | 0 | 373 | 531 | 23
28920 | Q345B | 1251 | 1050 | 843 | 577 | 0.1474 | 1.433 | 0.234 | 0.019 | 0.016 | 0.05 | 0.002 | 0.002 | 0.019 | 0.03 | 0.003 | 0.003 | 0.004 | 0.0012 | 0.0041 | 0.0001 | 0 | 0.0004 | 0 | 369 | 531 | 23
28810 | Q345B | 1263 | 1050 | 845 | 576 | 0.1474 | 1.433 | 0.234 | 0.019 | 0.016 | 0.05 | 0.002 | 0.002 | 0.019 | 0.03 | 0.003 | 0.003 | 0.004 | 0.0012 | 0.0041 | 0.0001 | 0 | 0.0004 | 0 | 385 | 534 | 24
29010 | Q345B | 1251 | 1050 | 843 | 576 | 0.1474 | 1.433 | 0.234 | 0.019 | 0.016 | 0.05 | 0.002 | 0.002 | 0.019 | 0.03 | 0.003 | 0.003 | 0.004 | 0.0012 | 0.0041 | 0.0001 | 0 | 0.0004 | 0 | 390 | 543 | 24
28800 | Q345B | 1257 | 1050 | 836 | 581 | 0.154 | 1.482 | 0.241 | 0.016 | 0.014 | 0.066 | 0.01 | 0.008 | 0.02 | 0.034 | 0.002 | 0.002 | 0.001 | 0.0028 | 0.0038 | 0.0003 | 0 | 0.0001 | 0 | 368 | 531 | 22
28870 | Q345B | 1251 | 1050 | 843 | 575 | 0.154 | 1.482 | 0.241 | 0.016 | 0.014 | 0.066 | 0.01 | 0.008 | 0.02 | 0.034 | 0.002 | 0.002 | 0.001 | 0.0028 | 0.0038 | 0.0003 | 0 | 0.0001 | 0 | 406 | 553 | 25
29020 | Q345B | 1258 | 1050 | 842 | 579 | 0.154 | 1.482 | 0.241 | 0.016 | 0.014 | 0.066 | 0.01 | 0.008 | 0.02 | 0.034 | 0.002 | 0.002 | 0.001 | 0.0028 | 0.0038 | 0.0003 | 0 | 0.0001 | 0 | 402 | 548 | 26
28940 | Q345B | 1264 | 1050 | 844 | 582 | 0.154 | 1.482 | 0.241 | 0.016 | 0.014 | 0.066 | 0.01 | 0.008 | 0.02 | 0.034 | 0.002 | 0.002 | 0.001 | 0.0028 | 0.0038 | 0.0003 | 0 | 0.0001 | 0 | 386 | 540 | 26
29220 | Q345B | 1252 | 1050 | 844 | 576 | 0.154 | 1.482 | 0.241 | 0.016 | 0.014 | 0.066 | 0.01 | 0.008 | 0.02 | 0.034 | 0.002 | 0.002 | 0.001 | 0.0028 | 0.0038 | 0.0003 | 0 | 0.0001 | 0 | 405 | 544 | 26
28990 | Q345B | 1264 | 1050 | 835 | 579 | 0.154 | 1.482 | 0.241 | 0.016 | 0.014 | 0.066 | 0.01 | 0.008 | 0.02 | 0.034 | 0.002 | 0.002 | 0.001 | 0.0028 | 0.0038 | 0.0003 | 0 | 0.0001 | 0 | 409 | 550 | 24
28980 | Q345B | 1252 | 1050 | 845 | 564 | 0.1505 | 1.479 | 0.254 | 0.021 | 0.013 | 0.066 | 0.002 | 0.002 | 0.023 | 0.039 | 0.003 | 0.005 | 0.004 | 0.0015 | 0.0039 | 0.0001 | 0 | 0.0004 | 0 | 395 | 552 | 24
29020 | Q345B | 1264 | 1050 | 845 | 565 | 0.1505 | 1.479 | 0.254 | 0.021 | 0.013 | 0.066 | 0.002 | 0.002 | 0.023 | 0.039 | 0.003 | 0.005 | 0.004 | 0.0015 | 0.0039 | 0.0001 | 0 | 0.0004 | 0 | 386 | 543 | 23
29010 | Q345B | 1252 | 1050 | 842 | 569 | 0.1505 | 1.479 | 0.254 | 0.021 | 0.013 | 0.066 | 0.002 | 0.002 | 0.023 | 0.039 | 0.003 | 0.005 | 0.004 | 0.0015 | 0.0039 | 0.0001 | 0 | 0.0004 | 0 | 369 | 531 | 24
28960 | Q345B | 1252 | 1050 | 842 | 563 | 0.1505 | 1.479 | 0.254 | 0.021 | 0.013 | 0.066 | 0.002 | 0.002 | 0.023 | 0.039 | 0.003 | 0.005 | 0.004 | 0.0015 | 0.0039 | 0.0001 | 0 | 0.0004 | 0 | 403 | 553 | 26
28980 | Q345B | 1264 | 1050 | 845 | 549 | 0.1505 | 1.479 | 0.254 | 0.021 | 0.013 | 0.066 | 0.002 | 0.002 | 0.023 | 0.039 | 0.003 | 0.005 | 0.004 | 0.0015 | 0.0039 | 0.0001 | 0 | 0.0004 | 0 | 385 | 538 | 26
28980 | Q345B | 1258 | 1050 | 839 | 565 | 0.1533 | 1.443 | 0.272 | 0.02 | 0.009 | 0.056 | 0.002 | 0.002 | 0.021 | 0.035 | 0.003 | 0.005 | 0.004 | 0.0011 | 0.0036 | 0.0001 | 0 | 0.0004 | 0 | 366 | 557 | 22
29060 | Q345B | 1272 | 1060 | 856 | 575 | 0.1533 | 1.443 | 0.272 | 0.02 | 0.009 | 0.056 | 0.002 | 0.002 | 0.021 | 0.035 | 0.003 | 0.005 | 0.004 | 0.0011 | 0.0036 | 0.0001 | 0 | 0.0004 | 0 | 400 | 546 | 30
29030 | Q345B | 1277 | 1080 | 856 | 574 | 0.1533 | 1.443 | 0.272 | 0.02 | 0.009 | 0.056 | 0.002 | 0.002 | 0.021 | 0.035 | 0.003 | 0.005 | 0.004 | 0.0011 | 0.0036 | 0.0001 | 0 | 0.0004 | 0 | 423 | 570 | 28
28990 | Q345B | 1258 | 1050 | 842 | 568 | 0.1533 | 1.443 | 0.272 | 0.02 | 0.009 | 0.056 | 0.002 | 0.002 | 0.021 | 0.035 | 0.003 | 0.005 | 0.004 | 0.0011 | 0.0036 | 0.0001 | 0 | 0.0004 | 0 | 398 | 551 | 27
29060 | Q345B | 1252 | 1050 | 845 | 561 | 0.1511 | 1.464 | 0.242 | 0.018 | 0.013 | 0.069 | 0.002 | 0.002 | 0.024 | 0.033 | 0.003 | 0.005 | 0.004 | 0.0014 | 0.0035 | 0.0001 | 0 | 0.0004 | 0 | 394 | 545 | 27
29080 | Q345B | 1258 | 1050 | 846 | 567 | 0.1511 | 1.464 | 0.242 | 0.018 | 0.013 | 0.069 | 0.002 | 0.002 | 0.024 | 0.033 | 0.003 | 0.005 | 0.004 | 0.0014 | 0.0035 | 0.0001 | 0 | 0.0004 | 0 | 419 | 552 | 25
29090 | Q345B | 1264 | 1050 | 846 | 565 | 0.1511 | 1.464 | 0.242 | 0.018 | 0.013 | 0.069 | 0.002 | 0.002 | 0.024 | 0.033 | 0.003 | 0.005 | 0.004 | 0.0014 | 0.0035 | 0.0001 | 0 | 0.0004 | 0 | 393 | 538 | 30
29010 | Q345B | 1264 | 1050 | 848 | 567 | 0.1511 | 1.464 | 0.242 | 0.018 | 0.013 | 0.069 | 0.002 | 0.002 | 0.024 | 0.033 | 0.003 | 0.005 | 0.004 | 0.0014 | 0.0035 | 0.0001 | 0 | 0.0004 | 0 | 400 | 543 | 27
29100 | Q345B | 1258 | 1050 | 844 | 568 | 0.1511 | 1.464 | 0.242 | 0.018 | 0.013 | 0.069 | 0.002 | 0.002 | 0.024 | 0.033 | 0.003 | 0.005 | 0.004 | 0.0014 | 0.0035 | 0.0001 | 0 | 0.0004 | 0 | 391 | 535 | 31
29280 | Q345B | 1264 | 1050 | 847 | 568 | 0.1533 | 1.49 | 0.256 | 0.016 | 0.019 | 0.052 | 0.003 | 0.003 | 0.022 | 0.028 | 0.003 | 0.004 | 0.004 | 0.0013 | 0.0047 | 0.0001 | 0 | 0.0004 | 0 | 413 | 544 | 24
29110 | Q345B | 1264 | 1050 | 846 | 570 | 0.1533 | 1.49 | 0.256 | 0.016 | 0.019 | 0.052 | 0.003 | 0.003 | 0.022 | 0.028 | 0.003 | 0.004 | 0.004 | 0.0013 | 0.0047 | 0.0001 | 0 | 0.0004 | 0 | 411 | 552 | 26
29130 | Q345B | 1260 | 1060 | 854 | 576 | 0.1533 | 1.49 | 0.256 | 0.016 | 0.019 | 0.052 | 0.003 | 0.003 | 0.022 | 0.028 | 0.003 | 0.004 | 0.004 | 0.0013 | 0.0047 | 0.0001 | 0 | 0.0004 | 0 | 384 | 542 | 25
28980 | Q345B | 1260 | 1060 | 854 | 579 | 0.1533 | 1.49 | 0.256 | 0.016 | 0.019 | 0.052 | 0.003 | 0.003 | 0.022 | 0.028 | 0.003 | 0.004 | 0.004 | 0.0013 | 0.0047 | 0.0001 | 0 | 0.0004 | 0 | 382 | 535 | 26
29280 | Q345B | 1266 | 1060 | 856 | 578 | 0.153 | 1.496 | 0.237 | 0.014 | 0.014 | 0.054 | 0.01 | 0.009 | 0.017 | 0.033 | 0.002 | 0.001 | 0.001 | 0.003 | 0.0034 | 0.0001 | 0 | 0.0001 | 0 | 382 | 533 | 27
29080 | Q345B | 1272 | 1060 | 858 | 576 | 0.153 | 1.496 | 0.237 | 0.014 | 0.014 | 0.054 | 0.01 | 0.009 | 0.017 | 0.033 | 0.002 | 0.001 | 0.001 | 0.003 | 0.0034 | 0.0001 | 0 | 0.0001 | 0 | 378 | 526 | 27
29190 | Q345B | 1260 | 1060 | 855 | 575 | 0.153 | 1.496 | 0.237 | 0.014 | 0.014 | 0.054 | 0.01 | 0.009 | 0.017 | 0.033 | 0.002 | 0.001 | 0.001 | 0.003 | 0.0034 | 0.0001 | 0 | 0.0001 | 0 | 390 | 530 | 27
29120 | Q345B | 1266 | 1060 | 852 | 573 | 0.153 | 1.496 | 0.237 | 0.014 | 0.014 | 0.054 | 0.01 | 0.009 | 0.017 | 0.033 | 0.002 | 0.001 | 0.001 | 0.003 | 0.0034 | 0.0001 | 0 | 0.0001 | 0 | 404 | 538 | 27
29190 | Q345B | 1272 | 1060 | 850 | 578 | 0.1528 | 1.433 | 0.265 | 0.017 | 0.011 | 0.067 | 0.003 | 0.002 | 0.029 | 0.035 | 0.003 | 0.007 | 0.004 | 0.0013 | 0.0032 | 0.0001 | 0 | 0.0003 | 0 | 363 | 534 | 25
27530 | Q345B | 1254 | 1040 | 832 | 581 | 0.149 | 1.532 | 0.315 | 0.016 | 0.014 | 0.054 | 0.009 | 0.007 | 0.018 | 0.035 | 0.003 | 0.002 | 0.001 | 0.0033 | 0.0022 | 0.0001 | 0 | 0.0001 | 0 | 396 | 536 | 28
27560 | Q345B | 1242 | 1040 | 828 | 582 | 0.158 | 1.48 | 0.259 | 0.028 | 0.018 | 0.049 | 0.006 | 0.004 | 0.016 | 0.038 | 0.002 | 0.003 | 0.002 | 0.0028 | 0.0043 | 0.0002 | 0 | 0.0001 | 0 | 379 | 549 | 25
27660 | Q345B | 1254 | 1040 | 841 | 577 | 0.1469 | 1.49 | 0.255 | 0.023 | 0.017 | 0.053 | 0.007 | 0.006 | 0.02 | 0.041 | 0.004 | 0.006 | 0.006 | 0.0023 | 0.0034 | 0.0001 | 0 | 0.0004 | 0 | 390 | 544 | 26
27490 | Q345B | 1242 | 1040 | 842 | 575 | 0.158 | 1.48 | 0.259 | 0.028 | 0.018 | 0.049 | 0.006 | 0.004 | 0.016 | 0.038 | 0.002 | 0.003 | 0.002 | 0.0028 | 0.0043 | 0.0002 | 0 | 0.0001 | 0 | 365 | 544 | 26
27660 | Q345B | 1241 | 1040 | 842 | 570 | 0.1469 | 1.49 | 0.255 | 0.023 | 0.017 | 0.053 | 0.007 | 0.006 | 0.02 | 0.041 | 0.004 | 0.006 | 0.006 | 0.0023 | 0.0034 | 0.0001 | 0 | 0.0004 | 0 | 394 | 546 | 23
27560 | Q345B | 1253 | 1040 | 840 | 564 | 0.162 | 1.515 | 0.269 | 0.02 | 0.02 | 0.052 | 0.006 | 0.005 | 0.019 | 0.034 | 0.002 | 0.002 | 0.001 | 0.0028 | 0.0024 | 0.0004 | 0 | 0.0001 | 0 | 389 | 543 | 25
27520 | Q345B | 1241 | 1040 | 832 | 567 | 0.158 | 1.48 | 0.259 | 0.028 | 0.018 | 0.049 | 0.006 | 0.004 | 0.016 | 0.038 | 0.002 | 0.003 | 0.002 | 0.0028 | 0.0043 | 0.0002 | 0 | 0.0001 | 0 | 384 | 547 | 26
27690 | Q345B | 1253 | 1040 | 839 | 562 | 0.159 | 1.518 | 0.246 | 0.021 | 0.018 | 0.05 | 0.007 | 0.006 | 0.017 | 0.035 | 0.002 | 0.003 | 0.001 | 0.0027 | 0.0027 | 0.0002 | 0 | 0.0001 | 0 | 402 | 543 | 22
27630 | Q345B | 1253 | 1040 | 840 | 559 | 0.162 | 1.515 | 0.269 | 0.02 | 0.02 | 0.052 | 0.006 | 0.005 | 0.019 | 0.034 | 0.002 | 0.002 | 0.001 | 0.0028 | 0.0024 | 0.0004 | 0 | 0.0001 | 0 | 391 | 546 | 24
27490 | Q345B | 1241 | 1040 | 841 | 559 | 0.158 | 1.48 | 0.259 | 0.028 | 0.018 | 0.049 | 0.006 | 0.004 | 0.016 | 0.038 | 0.002 | 0.003 | 0.002 | 0.0028 | 0.0043 | 0.0002 | 0 | 0.0001 | 0 | 407 | 550 | 27
27480 | Q345B | 1253 | 1040 | 839 | 555 | 0.159 | 1.518 | 0.246 | 0.021 | 0.018 | 0.05 | 0.007 | 0.006 | 0.017 | 0.035 | 0.002 | 0.003 | 0.001 | 0.0027 | 0.0027 | 0.0002 | 0 | 0.0001 | 0 | 391 | 538 | 26
27640 | Q345B | 1241 | 1040 | 840 | 557 | 0.1469 | 1.49 | 0.255 | 0.023 | 0.017 | 0.053 | 0.007 | 0.006 | 0.02 | 0.041 | 0.004 | 0.006 | 0.006 | 0.0023 | 0.0034 | 0.0001 | 0 | 0.0004 | 0 | 396 | 541 | 25
27560 | Q345B | 1253 | 1040 | 842 | 564 | 0.149 | 1.532 | 0.315 | 0.016 | 0.014 | 0.054 | 0.009 | 0.007 | 0.018 | 0.035 | 0.003 | 0.002 | 0.001 | 0.0033 | 0.0022 | 0.0001 | 0 | 0.0001 | 0 | 394 | 538 | 28
27510 | Q345B | 1254 | 1040 | 840 | 576 | 0.1469 | 1.49 | 0.255 | 0.023 | 0.017 | 0.053 | 0.007 | 0.006 | 0.02 | 0.041 | 0.004 | 0.006 | 0.006 | 0.0023 | 0.0034 | 0.0001 | 0 | 0.0004 | 0 | 407 | 554 | 26
27500 | Q345B | 1254 | 1040 | 841 | 573 | 0.159 | 1.518 | 0.246 | 0.021 | 0.018 | 0.05 | 0.007 | 0.006 | 0.017 | 0.035 | 0.002 | 0.003 | 0.001 | 0.0027 | 0.0027 | 0.0002 | 0 | 0.0001 | 0 | 396 | 545 | 26
27560 | Q345B | 1254 | 1040 | 840 | 577 | 0.162 | 1.515 | 0.269 | 0.02 | 0.02 | 0.052 | 0.006 | 0.005 | 0.019 | 0.034 | 0.002 | 0.002 | 0.001 | 0.0028 | 0.0024 | 0.0004 | 0 | 0.0001 | 0 | 374 | 543 | 26
27560 | Q345B | 1242 | 1040 | 841 | 575 | 0.158 | 1.48 | 0.259 | 0.028 | 0.018 | 0.049 | 0.006 | 0.004 | 0.016 | 0.038 | 0.002 | 0.003 | 0.002 | 0.0028 | 0.0043 | 0.0002 | 0 | 0.0001 | 0 | 369 | 542 | 28
27580 | Q345B | 1242 | 1040 | 841 | 574 | 0.1469 | 1.49 | 0.255 | 0.023 | 0.017 | 0.053 | 0.007 | 0.006 | 0.02 | 0.041 | 0.004 | 0.006 | 0.006 | 0.0023 | 0.0034 | 0.0001 | 0 | 0.0004 | 0 | 373 | 537 | 27
27610 | Q345B | 1254 | 1040 | 842 | 570 | 0.162 | 1.515 | 0.269 | 0.02 | 0.02 | 0.052 | 0.006 | 0.005 | 0.019 | 0.034 | 0.002 | 0.002 | 0.001 | 0.0028 | 0.0024 | 0.0004 | 0 | 0.0001 | 0 | 392 | 549 | 29
27610 | Q345B | 1242 | 1040 | 845 | 577 | 0.1469 | 1.49 | 0.255 | 0.023 | 0.017 | 0.053 | 0.007 | 0.006 | 0.02 | 0.041 | 0.004 | 0.006 | 0.006 | 0.0023 | 0.0034 | 0.0001 | 0 | 0.0004 | 0 | 380 | 540 | 30
29510 | B | 1271 | 1060 | 844 | 600 | 0.1465 | 0.724 | 0.181 | 0.012 | 0.017 | 0.046 | 0.004 | 0.003 | 0.021 | 0.025 | 0.002 | 0.005 | 0.002 | 0.001 | 0 | 0.0001 | 0 | 0.0004 | 0 | 319 | 458 | 33
29420 | B | 1259 | 1060 | 847 | 598 | 0.1465 | 0.724 | 0.181 | 0.012 | 0.017 | 0.046 | 0.004 | 0.003 | 0.021 | 0.025 | 0.002 | 0.005 | 0.002 | 0.001 | 0 | 0.0001 | 0 | 0.0004 | 0 | 300 | 463 | 33
29540 | B | 1271 | 1060 | 844 | 580 | 0.1465 | 0.724 | 0.181 | 0.012 | 0.017 | 0.046 | 0.004 | 0.003 | 0.021 | 0.025 | 0.002 | 0.005 | 0.002 | 0.001 | 0 | 0.0001 | 0 | 0.0004 | 0 | 288 | 451 | 31
29420 | B | 1259 | 1060 | 842 | 597 | 0.147 | 0.693 | 0.2 | 0.019 | 0.015 | 0.05 | 0.008 | 0.006 | 0.016 | 0.028 | 0.002 | 0.007 | 0.001 | 0.0021 | 0 | 0.0002 | 0 | 0.0001 | 0 | 316 | 461 | 32
29520 | B | 1271 | 1060 | 844 | 599 | 0.147 | 0.693 | 0.2 | 0.019 | 0.015 | 0.05 | 0.008 | 0.006 | 0.016 | 0.028 | 0.002 | 0.007 | 0.001 | 0.0021 | 0 | 0.0002 | 0 | 0.0001 | 0 | 321 | 466 | 28
29360 | B | 1259 | 1060 | 847 | 595 | 0.147 | 0.693 | 0.2 | 0.019 | 0.015 | 0.05 | 0.008 | 0.006 | 0.016 | 0.028 | 0.002 | 0.007 | 0.001 | 0.0021 | 0 | 0.0002 | 0 | 0.0001 | 0 | 310 | 466 | 35
29490 | B | 1271 | 1060 | 841 | 580 | 0.147 | 0.693 | 0.2 | 0.019 | 0.015 | 0.05 | 0.008 | 0.006 | 0.016 | 0.028 | 0.002 | 0.007 | 0.001 | 0.0021 | 0 | 0.0002 | 0 | 0.0001 | 0 | 325 | 447 | 30
29380 | B | 1259 | 1060 | 846 | 597 | 0.147 | 0.693 | 0.2 | 0.019 | 0.015 | 0.05 | 0.008 | 0.006 | 0.016 | 0.028 | 0.002 | 0.007 | 0.001 | 0.0021 | 0 | 0.0002 | 0 | 0.0001 | 0 | 310 | 466 | 28
29570 | B | 1271 | 1060 | 844 | 600 | 0.147 | 0.693 | 0.2 | 0.019 | 0.015 | 0.05 | 0.008 | 0.006 | 0.016 | 0.028 | 0.002 | 0.007 | 0.001 | 0.0021 | 0 | 0.0002 | 0 | 0.0001 | 0 | 323 | 457 | 26
29370 | B | 1259 | 1060 | 847 | 598 | 0.147 | 0.693 | 0.2 | 0.019 | 0.015 | 0.05 | 0.008 | 0.006 | 0.016 | 0.028 | 0.002 | 0.007 | 0.001 | 0.0021 | 0 | 0.0002 | 0 | 0.0001 | 0 | 309 | 464 | 34
29370 | B | 1259 | 1060 | 847 | 598 | 0.147 | 0.693 | 0.2 | 0.019 | 0.015 | 0.05 | 0.008 | 0.006 | 0.016 | 0.028 | 0.002 | 0.007 | 0.001 | 0.0021 | 0 | 0.0002 | 0 | 0.0001 | 0 | 309 | 464 | 34
29510 | B | 1271 | 1060 | 845 | 601 | 0.147 | 0.693 | 0.2 | 0.019 | 0.015 | 0.05 | 0.008 | 0.006 | 0.016 | 0.028 | 0.002 | 0.007 | 0.001 | 0.0021 | 0 | 0.0002 | 0 | 0.0001 | 0 | 323 | 466 | 33
29470 | B | 1259 | 1060 | 847 | 598 | 0.1478 | 0.75 | 0.198 | 0.011 | 0.012 | 0.043 | 0.026 | 0.025 | 0.024 | 0.031 | 0.002 | 0.005 | 0.002 | 0.001 | 0 | 0.0001 | 0 | 0.0004 | 0 | 305 | 463 | 35
29490 | B | 1271 | 1060 | 847 | 600 | 0.1478 | 0.75 | 0.198 | 0.011 | 0.012 | 0.043 | 0.026 | 0.025 | 0.024 | 0.031 | 0.002 | 0.005 | 0.002 | 0.001 | 0 | 0.0001 | 0 | 0.0004 | 0 | 294 | 442 | 31
29430 | B | 1259 | 1060 | 845 | 596 | 0.1478 | 0.75 | 0.198 | 0.011 | 0.012 | 0.043 | 0.026 | 0.025 | 0.024 | 0.031 | 0.002 | 0.005 | 0.002 | 0.001 | 0 | 0.0001 | 0 | 0.0004 | 0 | 308 | 459 | 30
29570 | B | 1271 | 1060 | 845 | 598 | 0.1478 | 0.75 | 0.198 | 0.011 | 0.012 | 0.043 | 0.026 | 0.025 | 0.024 | 0.031 | 0.002 | 0.005 | 0.002 | 0.001 | 0 | 0.0001 | 0 | 0.0004 | 0 | 308 | 453 | 33
29460 | B | 1259 | 1060 | 846 | 596 | 0.1465 | 0.724 | 0.181 | 0.012 | 0.017 | 0.046 | 0.004 | 0.003 | 0.021 | 0.025 | 0.002 | 0.005 | 0.002 | 0.001 | 0 | 0.0001 | 0 | 0.0004 | 0 | 302 | 457 | 28
29550 | B | 1271 | 1060 | 844 | 602 | 0.1465 | 0.724 | 0.181 | 0.012 | 0.017 | 0.046 | 0.004 | 0.003 | 0.021 | 0.025 | 0.002 | 0.005 | 0.002 | 0.001 | 0 | 0.0001 | 0 | 0.0004 | 0 | 317 | 461 | 31
29400 | B | 1259 | 1060 | 846 | 596 | 0.1465 | 0.724 | 0.181 | 0.012 | 0.017 | 0.046 | 0.004 | 0.003 | 0.021 | 0.025 | 0.002 | 0.005 | 0.002 | 0.001 | 0 | 0.0001 | 0 | 0.0004 | 0 | 310 | 467 | 35
32580 | B | 1271 | 1060 | 843 | 596 | 0.1501 | 0.71 | 0.186 | 0.011 | 0.007 | 0.048 | 0.015 | 0.014 | 0.02 | 0.021 | 0.002 | 0.005 | 0.002 | 0.001 | 0 | 0.0001 | 0 | 0.0004 | 0 | 300 | 447 | 30
32400 | B | 1265 | 1070 | 877 | 613 | 0.1501 | 0.71 | 0.186 | 0.011 | 0.007 | 0.048 | 0.015 | 0.014 | 0.02 | 0.021 | 0.002 | 0.005 | 0.002 | 0.001 | 0 | 0.0001 | 0 | 0.0004 | 0 | 286 | 436 | 32
32380 | B | 1271 | 1060 | 840 | 594 | 0.1501 | 0.71 | 0.186 | 0.011 | 0.007 | 0.048 | 0.015 | 0.014 | 0.02 | 0.021 | 0.002 | 0.005 | 0.002 | 0.001 | 0 | 0.0001 | 0 | 0.0004 | 0 | 348 | 480 | 29
32290 | B | 1259 | 1060 | 846 | 595 | 0.1501 | 0.71 | 0.186 | 0.011 | 0.007 | 0.048 | 0.015 | 0.014 | 0.02 | 0.021 | 0.002 | 0.005 | 0.002 | 0.001 | 0 | 0.0001 | 0 | 0.0004 | 0 | 326 | 456 | 30
32510 | B | 1271 | 1060 | 841 | 575 | 0.1501 | 0.71 | 0.186 | 0.011 | 0.007 | 0.048 | 0.015 | 0.014 | 0.02 | 0.021 | 0.002 | 0.005 | 0.002 | 0.001 | 0 | 0.0001 | 0 | 0.0004 | 0 | 340 | 470 | 30
32260 | B | 1259 | 1060 | 846 | 595 | 0.1501 | 0.71 | 0.186 | 0.011 | 0.007 | 0.048 | 0.015 | 0.014 | 0.02 | 0.021 | 0.002 | 0.005 | 0.002 | 0.001 | 0 | 0.0001 | 0 | 0.0004 | 0 | 323 | 463 | 28
32540 | B | 1271 | 1060 | 842 | 597 | 0.1501 | 0.71 | 0.186 | 0.011 | 0.007 | 0.048 | 0.015 | 0.014 | 0.02 | 0.021 | 0.002 | 0.005 | 0.002 | 0.001 | 0 | 0.0001 | 0 | 0.0004 | 0 | 330 | 461 | 29
32400 | B | 1259 | 1060 | 846 | 595 | 0.1501 | 0.71 | 0.186 | 0.011 | 0.007 | 0.048 | 0.015 | 0.014 | 0.02 | 0.021 | 0.002 | 0.005 | 0.002 | 0.001 | 0 | 0.0001 | 0 | 0.0004 | 0 | 303 | 449 | 31
32430 | B | 1271 | 1060 | 840 | 595 | 0.1478 | 0.75 | 0.198 | 0.011 | 0.012 | 0.043 | 0.026 | 0.025 | 0.024 | 0.031 | 0.002 | 0.005 | 0.002 | 0.001 | 0 | 0.0001 | 0 | 0.0004 | 0 | 323 | 466 | 30
32440 | B | 1259 | 1060 | 845 | 596 | 0.1478 | 0.75 | 0.198 | 0.011 | 0.012 | 0.043 | 0.026 | 0.025 | 0.024 | 0.031 | 0.002 | 0.005 | 0.002 | 0.001 | 0 | 0.0001 | 0 | 0.0004 | 0 | 312 | 458 | 29
32350 | B | 1271 | 1060 | 843 | 598 | 0.1478 | 0.75 | 0.198 | 0.011 | 0.012 | 0.043 | 0.026 | 0.025 | 0.024 | 0.031 | 0.002 | 0.005 | 0.002 | 0.001 | 0 | 0.0001 | 0 | 0.0004 | 0 | 311 | 462 | 30
32470 | B | 1259 | 1060 | 845 | 596 | 0.1478 | 0.75 | 0.198 | 0.011 | 0.012 | 0.043 | 0.026 | 0.025 | 0.024 | 0.031 | 0.002 | 0.005 | 0.002 | 0.001 | 0 | 0.0001 | 0 | 0.0004 | 0 | 311 | 462 | 27
32410 | B | 1271 | 1060 | 836 | 599 | 0.1478 | 0.75 | 0.198 | 0.011 | 0.012 | 0.043 | 0.026 | 0.025 | 0.024 | 0.031 | 0.002 | 0.005 | 0.002 | 0.001 | 0 | 0.0001 | 0 | 0.0004 | 0 | 303 | 460 | 30
32430 | B | 1259 | 1060 | 845 | 595 | 0.1478 | 0.75 | 0.198 | 0.011 | 0.012 | 0.043 | 0.026 | 0.025 | 0.024 | 0.031 | 0.002 | 0.005 | 0.002 | 0.001 | 0 | 0.0001 | 0 | 0.0004 | 0 | 318 | 463 | 29
32520 | B | 1271 | 1060 | 838 | 596 | 0.1388 | 0.666 | 0.194 | 0.016 | 0.004 | 0.038 | 0.007 | 0.006 | 0.016 | 0.024 | 0.002 | 0.005 | 0.002 | 0.001 | 0 | 0.0002 | 0 | 0.0004 | 0 | 333 | 469 | 29
32480 | B | 1259 | 1060 | 844 | 593 | 0.1388 | 0.666 | 0.194 | 0.016 | 0.004 | 0.038 | 0.007 | 0.006 | 0.016 | 0.024 | 0.002 | 0.005 | 0.002 | 0.001 | 0 | 0.0002 | 0 | 0.0004 | 0 | 321 | 461 | 29
32460 | B | 1271 | 1060 | 841 | 598 | 0.1388 | 0.666 | 0.194 | 0.016 | 0.004 | 0.038 | 0.007 | 0.006 | 0.016 | 0.024 | 0.002 | 0.005 | 0.002 | 0.001 | 0 | 0.0002 | 0 | 0.0004 | 0 | 345 | 472 | 28
32440 | B | 1259 | 1060 | 847 | 596 | 0.1467 | 0.728 | 0.191 | 0.02 | 0.011 | 0.041 | 0.004 | 0.004 | 0.021 | 0.04 | 0.002 | 0.005 | 0.002 | 0.001 | 0 | 0.0001 | 0 | 0.0004 | 0 | 333 | 469 | 30
32440 | B | 1259 | 1060 | 847 | 596 | 0.1467 | 0.728 | 0.191 | 0.02 | 0.011 | 0.041 | 0.004 | 0.004 | 0.021 | 0.04 | 0.002 | 0.005 | 0.002 | 0.001 | 0 | 0.0001 | 0 | 0.0004 | 0 | 333 | 469 | 30
32460 | B | 1271 | 1060 | 840 | 598 | 0.1467 | 0.728 | 0.191 | 0.02 | 0.011 | 0.041 | 0.004 | 0.004 | 0.021 | 0.04 | 0.002 | 0.005 | 0.002 | 0.001 | 0 | 0.0001 | 0 | 0.0004 | 0 | 346 | 478 | 28
32520 | B | 1259 | 1060 | 844 | 596 | 0.1388 | 0.666 | 0.194 | 0.016 | 0.004 | 0.038 | 0.007 | 0.006 | 0.016 | 0.024 | 0.002 | 0.005 | 0.002 | 0.001 | 0 | 0.0002 | 0 | 0.0004 | 0 | 328 | 452 | 30
32500 | B | 1271 | 1060 | 843 | 579 | 0.1388 | 0.666 | 0.194 | 0.016 | 0.004 | 0.038 | 0.007 | 0.006 | 0.016 | 0.024 | 0.002 | 0.005 | 0.002 | 0.001 | 0 | 0.0002 | 0 | 0.0004 | 0 | 344 | 470 | 28
32620 | B | 1259 | 1060 | 845 | 597 | 0.1388 | 0.666 | 0.194 | 0.016 | 0.004 | 0.038 | 0.007 | 0.006 | 0.016 | 0.024 | 0.002 | 0.005 | 0.002 | 0.001 | 0 | 0.0002 | 0 | 0.0004 | 0 | 306 | 445 | 30
32440 | B | 1271 | 1060 | 843 | 599 | 0.1388 | 0.666 | 0.194 | 0.016 | 0.004 | 0.038 | 0.007 | 0.006 | 0.016 | 0.024 | 0.002 | 0.005 | 0.002 | 0.001 | 0 | 0.0002 | 0 | 0.0004 | 0 | 328 | 462 | 29
32460 | B | 1259 | 1060 | 846 | 597 | 0.1388 | 0.666 | 0.194 | 0.016 | 0.004 | 0.038 | 0.007 | 0.006 | 0.016 | 0.024 | 0.002 | 0.005 | 0.002 | 0.001 | 0 | 0.0002 | 0 | 0.0004 | 0 | 337 | 458 | 30
32430 | B | 1271 | 1060 | 831 | 599 | 0.1467 | 0.728 | 0.191 | 0.02 | 0.011 | 0.041 | 0.004 | 0.004 | 0.021 | 0.04 | 0.002 | 0.005 | 0.002 | 0.001 | 0 | 0.0001 | 0 | 0.0004 | 0 | 326 | 463 | 29
29520 | B | 1268 | 1070 | 881 | 615 | 0.145 | 0.719 | 0.202 | 0.018 | 0.005 | 0.042 | 0.014 | 0.012 | 0.015 | 0.032 | 0.002 | 0.007 | 0.001 | 0.002 | 0 | 0.0003 | 0 | 0.0001 | 0 | 295 | 436 | 29
29570 | B | 1280 | 1070 | 878 | 616 | 0.1465 | 0.724 | 0.181 | 0.012 | 0.017 | 0.046 | 0.004 | 0.003 | 0.021 | 0.025 | 0.002 | 0.005 | 0.002 | 0.001 | 0 | 0.0001 | 0 | 0.0004 | 0 | 310 | 448 | 28
29400 | B | 1268 | 1070 | 880 | 615 | 0.1465 | 0.724 | 0.181 | 0.012 | 0.017 | 0.046 | 0.004 | 0.003 | 0.021 | 0.025 | 0.002 | 0.005 | 0.002 | 0.001 | 0 | 0.0001 | 0 | 0.0004 | 0 | 329 | 449 | 29
28780 | Q345B | 1255 | 1050 | 848 | 565 | 0.164 | 1.498 | 0.282 | 0.014 | 0.002 | 0.048 | 0.015 | 0.014 | 0.015 | 0.031 | 0.004 | 0.003 | 0.001 | 0.0029 | 0.0055 | 0.0002 | 0 | 0.0001 | 0 | 408 | 553 | 23
28700 | Q345B | 1267 | 1050 | 847 | 571 | 0.164 | 1.498 | 0.282 | 0.014 | 0.002 | 0.048 | 0.015 | 0.014 | 0.015 | 0.031 | 0.004 | 0.003 | 0.001 | 0.0029 | 0.0055 | 0.0002 | 0 | 0.0001 | 0 | 423 | 554 | 27
28810 | Q345B | 1274 | 1060 | 862 | 572 | 0.164 | 1.498 | 0.282 | 0.014 | 0.002 | 0.048 | 0.015 | 0.014 | 0.015 | 0.031 | 0.004 | 0.003 | 0.001 | 0.0029 | 0.0055 | 0.0002 | 0 | 0.0001 | 0 | 346 | 513 | 29
28720 | Q345B | 1262 | 1060 | 862 | 577 | 0.164 | 1.498 | 0.282 | 0.014 | 0.002 | 0.048 | 0.015 | 0.014 | 0.015 | 0.031 | 0.004 | 0.003 | 0.001 | 0.0029 | 0.0055 | 0.0002 | 0 | 0.0001 | 0 | 406 | 552 | 29
28720 | Q345B | 1262 | 1060 | 861 | 579 | 0.164 | 1.498 | 0.282 | 0.014 | 0.002 | 0.048 | 0.015 | 0.014 | 0.015 | 0.031 | 0.004 | 0.003 | 0.001 | 0.0029 | 0.0055 | 0.0002 | 0 | 0.0001 | 0 | 430 | 571 | 28
28650 | Q345B | 1285 | 1080 | 856 | 574 | 0.164 | 1.498 | 0.282 | 0.014 | 0.002 | 0.048 | 0.015 | 0.014 | 0.015 | 0.031 | 0.004 | 0.003 | 0.001 | 0.0029 | 0.0055 | 0.0002 | 0 | 0.0001 | 0 | 458 | 563 | 26
28750 | Q345B | 1285 | 1080 | 862 | 575 | 0.16 | 1.478 | 0.294 | 0.024 | 0.008 | 0.045 | 0.012 | 0.01 | 0.016 | 0.045 | 0.003 | 0.003 | 0.001 | 0.0029 | 0.0039 | 0.0005 | 0 | 0.0001 | 0 | 456 | 561 | 25
28770 | Q345B | 1285 | 1080 | 858 | 574 | 0.16 | 1.478 | 0.294 | 0.024 | 0.008 | 0.045 | 0.012 | 0.01 | 0.016 | 0.045 | 0.003 | 0.003 | 0.001 | 0.0029 | 0.0039 | 0.0005 | 0 | 0.0001 | 0 | 429 | 557 | 29
28700 | Q345B | 1273 | 1080 | 857 | 575 | 0.16 | 1.478 | 0.294 | 0.024 | 0.008 | 0.045 | 0.012 | 0.01 | 0.016 | 0.045 | 0.003 | 0.003 | 0.001 | 0.0029 | 0.0039 | 0.0005 | 0 | 0.0001 | 0 | 447 | 568 | 26
28770 | Q345B | 1274 | 1080 | 859 | 574 | 0.16 | 1.478 | 0.294 | 0.024 | 0.008 | 0.045 | 0.012 | 0.01 | 0.016 | 0.045 | 0.003 | 0.003 | 0.001 | 0.0029 | 0.0039 | 0.0005 | 0 | 0.0001 | 0 | 448 | 559 | 26
28590 | Q345B | 1262 | 1060 | 858 | 575 | 0.151 | 1.449 | 0.283 | 0.02 | 0.007 | 0.043 | 0.026 | 0.022 | 0.014 | 0.037 | 0.003 | 0.003 | 0.001 | 0.0028 | 0.0053 | 0.0002 | 0 | 0.0001 | 0 | 390 | 548 | 30
28670 | Q345B | 1267 | 1050 | 847 | 552 | 0.151 | 1.449 | 0.283 | 0.02 | 0.007 | 0.043 | 0.026 | 0.022 | 0.014 | 0.037 | 0.003 | 0.003 | 0.001 | 0.0028 | 0.0053 | 0.0002 | 0 | 0.0001 | 0 | 392 | 545 | 29
28680 | Q345B | 1267 | 1050 | 851 | 567 | 0.151 | 1.449 | 0.283 | 0.02 | 0.007 | 0.043 | 0.026 | 0.022 | 0.014 | 0.037 | 0.003 | 0.003 | 0.001 | 0.0028 | 0.0053 | 0.0002 | 0 | 0.0001 | 0 | 407 | 541 | 26
28590 | Q345B | 1255 | 1050 | 848 | 572 | 0.151 | 1.449 | 0.283 | 0.02 | 0.007 | 0.043 | 0.026 | 0.022 | 0.014 | 0.037 | 0.003 | 0.003 | 0.001 | 0.0028 | 0.0053 | 0.0002 | 0 | 0.0001 | 0 | 387 | 532 | 25
28380 | Q345B | 1254 | 1050 | 846 | 569 | 0.151 | 1.449 | 0.283 | 0.02 | 0.007 | 0.043 | 0.026 | 0.022 | 0.014 | 0.037 | 0.003 | 0.003 | 0.001 | 0.0028 | 0.0053 | 0.0002 | 0 | 0.0001 | 0 | 395 | 541 | 26
28590 | Q345B | 1254 | 1050 | 846 | 562 | 0.151 | 1.449 | 0.283 | 0.02 | 0.007 | 0.043 | 0.026 | 0.022 | 0.014 | 0.037 | 0.003 | 0.003 | 0.001 | 0.0028 | 0.0053 | 0.0002 | 0 | 0.0001 | 0 | 421 | 561 | 22
28720 | Q345B | 1266 | 1050 | 854 | 562 | 0.156 | 1.445 | 0.288 | 0.013 | 0.008 | 0.046 | 0.034 | 0.032 | 0.015 | 0.032 | 0.003 | 0.003 | 0.001 | 0.0031 | 0.0055 | 0.0003 | 0 | 0.0001 | 0 | 439 | 597 | 22
28510 | Q345B | 1254 | 1050 | 851 | 559 | 0.156 | 1.445 | 0.288 | 0.013 | 0.008 | 0.046 | 0.034 | 0.032 | 0.015 | 0.032 | 0.003 | 0.003 | 0.001 | 0.0031 | 0.0055 | 0.0003 | 0 | 0.0001 | 0 | 421 | 573 | 23
28590 | Q345B | 1266 | 1050 | 849 | 557 | 0.156 | 1.445 | 0.288 | 0.013 | 0.008 | 0.046 | 0.034 | 0.032 | 0.015 | 0.032 | 0.003 | 0.003 | 0.001 | 0.0031 | 0.0055 | 0.0003 | 0 | 0.0001 | 0 | 424 | 565 | 22
28510 | Q345B | 1254 | 1050 | 850 | 555 | 0.156 | 1.445 | 0.288 | 0.013 | 0.008 | 0.046 | 0.034 | 0.032 | 0.015 | 0.032 | 0.003 | 0.003 | 0.001 | 0.0031 | 0.0055 | 0.0003 | 0 | 0.0001 | 0 | 409 | 554 | 22
28610 | Q345B | 1266 | 1050 | 852 | 556 | 0.156 | 1.445 | 0.288 | 0.013 | 0.008 | 0.046 | 0.034 | 0.032 | 0.015 | 0.032 | 0.003 | 0.003 | 0.001 | 0.0031 | 0.0055 | 0.0003 | 0 | 0.0001 | 0 | 402 | 557 | 21
28660 | Q345B | 1266 | 1050 | 856 | 568 | 0.1558 | 1.46 | 0.27 | 0.018 | 0.016 | 0.052 | 0.017 | 0.017 | 0.02 | 0.038 | 0.004 | 0.006 | 0.004 | 0.002 | 0.0064 | 0.0001 | 0 | 0.0004 | 0 | 408 | 571 | 24
28520 | Q345B | 1254 | 1050 | 849 | 556 | 0.1558 | 1.46 | 0.27 | 0.018 | 0.016 | 0.052 | 0.017 | 0.017 | 0.02 | 0.038 | 0.004 | 0.006 | 0.004 | 0.002 | 0.0064 | 0.0001 | 0 | 0.0004 | 0 | 396 | 551 | 23
28590 | Q345B | 1254 | 1050 | 849 | 560 | 0.157 | 1.462 | 0.283 | 0.021 | 0.013 | 0.046 | 0.012 | 0.011 | 0.015 | 0.033 | 0.003 | 0.002 | 0.002 | 0.0031 | 0.0031 | 0.0001 | 0 | 0.0001 | 0 | 404 | 539 | 21
28500 | Q345B | 1254 | 1050 | 849 | 559 | 0.157 | 1.462 | 0.283 | 0.021 | 0.013 | 0.046 | 0.012 | 0.011 | 0.015 | 0.033 | 0.003 | 0.002 | 0.002 | 0.0031 | 0.0031 | 0.0001 | 0 | 0.0001 | 0 | 395 | 563 | 23
28710 | Q345B | 1255 | 1050 | 851 | 568 | 0.157 | 1.462 | 0.283 | 0.021 | 0.013 | 0.046 | 0.012 | 0.011 | 0.015 | 0.033 | 0.003 | 0.002 | 0.002 | 0.0031 | 0.0031 | 0.0001 | 0 | 0.0001 | 0 | 399 | 548 | 26
28810 | Q345B | 1255 | 1050 | 852 | 565 | 0.1558 | 1.46 | 0.27 | 0.018 | 0.016 | 0.052 | 0.017 | 0.017 | 0.02 | 0.038 | 0.004 | 0.006 | 0.004 | 0.002 | 0.0064 | 0.0001 | 0 | 0.0004 | 0 | 387 | 562 | 23
28600 | Q345B | 1255 | 1050 | 851 | 568 | 0.1558 | 1.46 | 0.27 | 0.018 | 0.016 | 0.052 | 0.017 | 0.017 | 0.02 | 0.038 | 0.004 | 0.006 | 0.004 | 0.002 | 0.0064 | 0.0001 | 0 | 0.0004 | 0 | 394 | 559 | 26
28610 | Q345B | 1255 | 1050 | 847 | 573 | 0.157 | 1.462 | 0.283 | 0.021 | 0.013 | 0.046 | 0.012 | 0.011 | 0.015 | 0.033 | 0.003 | 0.002 | 0.002 | 0.0031 | 0.0031 | 0.0001 | 0 | 0.0001 | 0 | 393 | 553 | 27
28750 | Q345B | 1267 | 1050 | 847 | 569 | 0.157 | 1.462 | 0.283 | 0.021 | 0.013 | 0.046 | 0.012 | 0.011 | 0.015 | 0.033 | 0.003 | 0.002 | 0.002 | 0.0031 | 0.0031 | 0.0001 | 0 | 0.0001 | 0 | 402 | 550 | 27
28750 | Q345B | 1274 | 1060 | 857 | 574 | 0.153 | 1.447 | 0.281 | 0.018 | 0.01 | 0.043 | 0.011 | 0.007 | 0.018 | 0.044 | 0.003 | 0.003 | 0.001 | 0.0029 | 0.0036 | 0.0002 | 0 | 0.0001 | 0 | 395 | 537 | 28
28680 | Q345B | 1262 | 1060 | 858 | 575 | 0.153 | 1.447 | 0.281 | 0.018 | 0.01 | 0.043 | 0.011 | 0.007 | 0.018 | 0.044 | 0.003 | 0.003 | 0.001 | 0.0029 | 0.0036 | 0.0002 | 0 | 0.0001 | 0 | 383 | 539 | 30
28700 | Q345B | 1273 | 1080 | 858 | 577 | 0.153 | 1.447 | 0.281 | 0.018 | 0.01 | 0.043 | 0.011 | 0.007 | 0.018 | 0.044 | 0.003 | 0.003 | 0.001 | 0.0029 | 0.0036 | 0.0002 | 0 | 0.0001 | 0 | 382 | 543 | 28
28870 | Q345B | 1285 | 1080 | 856 | 577 | 0.16 | 1.478 | 0.294 | 0.024 | 0.008 | 0.045 | 0.012 | 0.01 | 0.016 | 0.045 | 0.003 | 0.003 | 0.001 | 0.0029 | 0.0039 | 0.0005 | 0 | 0.0001 | 0 | 409 | 557 | 29
27880 | Q345B | 1254 | 1040 | 839 | 561 | 0.166 | 1.499 | 0.257 | 0.021 | 0.013 | 0.041 | 0.006 | 0.005 | 0.021 | 0.05 | 0.002 | 0.005 | 0.001 | 0.0032 | 0.0037 | 0.0003 | 0 | 0.0001 | 0 | 393 | 551 | 27
27880 | Q345B | 1242 | 1040 | 843 | 567 | 0.17 | 1.465 | 0.266 | 0.018 | 0.015 | 0.052 | 0.007 | 0.005 | 0.022 | 0.043 | 0.002 | 0.003 | 0.001 | 0.0041 | 0.0038 | 0.0003 | 0 | 0.0001 | 0 | 402 | 553 | 27
27880 | Q345B | 1254 | 1040 | 841 | 562 | 0.17 | 1.465 | 0.266 | 0.018 | 0.015 | 0.052 | 0.007 | 0.005 | 0.022 | 0.043 | 0.002 | 0.003 | 0.001 | 0.0041 | 0.0038 | 0.0003 | 0 | 0.0001 | 0 | 410 | 557 | 27
27830 | Q345B | 1242 | 1040 | 840 | 567 | 0.17 | 1.465 | 0.266 | 0.018 | 0.015 | 0.052 | 0.007 | 0.005 | 0.022 | 0.043 | 0.002 | 0.003 | 0.001 | 0.0041 | 0.0038 | 0.0003 | 0 | 0.0001 | 0 | 418 | 564 | 25
27790 | Q345B | 1254 | 1040 | 845 | 565 | 0.166 | 1.499 | 0.257 | 0.021 | 0.013 | 0.041 | 0.006 | 0.005 | 0.021 | 0.05 | 0.002 | 0.005 | 0.001 | 0.0032 | 0.0037 | 0.0003 | 0 | 0.0001 | 0 | 405 | 555 | 25
27750 | Q345B | 1242 | 1040 | 844 | 565 | 0.17 | 1.465 | 0.266 | 0.018 | 0.015 | 0.052 | 0.007 | 0.005 | 0.022 | 0.043 | 0.002 | 0.003 | 0.001 | 0.0041 | 0.0038 | 0.0003 | 0 | 0.0001 | 0 | 414 | 562 | 25
27770 | Q345B | 1254 | 1040 | 844 | 562 | 0.166 | 1.499 | 0.257 | 0.021 | 0.013 | 0.041 | 0.006 | 0.005 | 0.021 | 0.05 | 0.002 | 0.005 | 0.001 | 0.0032 | 0.0037 | 0.0003 | 0 | 0.0001 | 0 | 409 | 556 | 22
27740 | Q345B | 1242 | 1040 | 843 | 564 | 0.17 | 1.465 | 0.266 | 0.018 | 0.015 | 0.052 | 0.007 | 0.005 | 0.022 | 0.043 | 0.002 | 0.003 | 0.001 | 0.0041 | 0.0038 | 0.0003 | 0 | 0.0001 | 0 | 429 | 568 | 24
27780 | Q345B | 1254 | 1040 | 843 | 547 | 0.166 | 1.499 | 0.257 | 0.021 | 0.013 | 0.041 | 0.006 | 0.005 | 0.021 | 0.05 | 0.002 | 0.005 | 0.001 | 0.0032 | 0.0037 | 0.0003 | 0 | 0.0001 | 0 | 399 | 555 | 25
27660 | Q345B | 1254 | 1040 | 841 | 565 | 0.169 | 1.498 | 0.307 | 0.022 | 0.017 | 0.044 | 0.006 | 0.004 | 0.024 | 0.055 | 0.002 | 0.005 | 0.001 | 0.0033 | 0.0034 | 0.0001 | 0 | 0.0001 | 0 | 405 | 547 | 27
27730 | Q345B | 1242 | 1040 | 845 | 561 | 0.169 | 1.498 | 0.307 | 0.022 | 0.017 | 0.044 | 0.006 | 0.004 | 0.024 | 0.055 | 0.002 | 0.005 | 0.001 | 0.0033 | 0.0034 | 0.0001 | 0 | 0.0001 | 0 | 396 | 553 | 22
27810 | Q345B | 1254 | 1040 | 844 | 566 | 0.169 | 1.498 | 0.307 | 0.022 | 0.017 | 0.044 | 0.006 | 0.004 | 0.024 | 0.055 | 0.002 | 0.005 | 0.001 | 0.0033 | 0.0034 | 0.0001 | 0 | 0.0001 | 0 | 418 | 563 | 27
27460 | Q345B | 1242 | 1040 | 843 | 561 | 0.169 | 1.498 | 0.307 | 0.022 | 0.017 | 0.044 | 0.006 | 0.004 | 0.024 | 0.055 | 0.002 | 0.005 | 0.001 | 0.0033 | 0.0034 | 0.0001 | 0 | 0.0001 | 0 | 411 | 556 | 23
27760 | Q345B | 1254 | 1040 | 843 | 566 | 0.169 | 1.498 | 0.307 | 0.022 | 0.017 | 0.044 | 0.006 | 0.004 | 0.024 | 0.055 | 0.002 | 0.005 | 0.001 | 0.0033 | 0.0034 | 0.0001 | 0 | 0.0001 | 0 | 415 | 560 | 25
29500 | Q345B | 1254 | 1040 | 840 | 566 | 0.162 | 1.488 | 0.294 | 0.019 | 0.021 | 0.052 | 0.007 | 0.005 | 0.021 | 0.046 | 0.002 | 0.003 | 0.001 | 0.0031 | 0.0039 | 0.0001 | 0 | 0.0001 | 0 | 407 | 565 | 28
29370 | Q345B | 1254 | 1040 | 845 | 555 | 0.155 | 1.466 | 0.298 | 0.018 | 0.02 | 0.045 | 0.007 | 0.005 | 0.017 | 0.036 | 0.002 | 0.003 | 0.001 | 0.003 | 0.0047 | 0.0004 | 0 | 0.0001 | 0 | 461 | 573 | 25
29130 | Q345B | 1242 | 1040 | 849 | 552 | 0.155 | 1.466 | 0.298 | 0.018 | 0.02 | 0.045 | 0.007 | 0.005 | 0.017 | 0.036 | 0.002 | 0.003 | 0.001 | 0.003 | 0.0047 | 0.0004 | 0 | 0.0001 | 0 | 485 | 634 | 19
29130 | Q345B | 1242 | 1040 | 849 | 552 | 0.155 | 1.466 | 0.298 | 0.018 | 0.02 | 0.045 | 0.007 | 0.005 | 0.017 | 0.036 | 0.002 | 0.003 | 0.001 | 0.003 | 0.0047 | 0.0004 | 0 | 0.0001 | 0 | 481 | 621 | 22
29130 | Q345B | 1242 | 1040 | 849 | 552 | 0.155 | 1.466 | 0.298 | 0.018 | 0.02 | 0.045 | 0.007 | 0.005 | 0.017 | 0.036 | 0.002 | 0.003 | 0.001 | 0.003 | 0.0047 | 0.0004 | 0 | 0.0001 | 0 | 516 | 642 | 19
29390 | Q345B | 1242 | 1040 | 843 | 563 | 0.162 | 1.488 | 0.294 | 0.019 | 0.021 | 0.052 | 0.007 | 0.005 | 0.021 | 0.046 | 0.002 | 0.003 | 0.001 | 0.0031 | 0.0039 | 0.0001 | 0 | 0.0001 | 0 | 411 | 550 | 28
29410 | Q345B | 1254 | 1040 | 839 | 564 | 0.155 | 1.466 | 0.298 | 0.018 | 0.02 | 0.045 | 0.007 | 0.005 | 0.017 | 0.036 | 0.002 | 0.003 | 0.001 | 0.003 | 0.0047 | 0.0004 | 0 | 0.0001 | 0 | 443 | 583 | 24
29320 | Q345B | 1242 | 1040 | 863 | 574 | 0.169 | 1.465 | 0.294 | 0.016 | 0.007 | 0.039 | 0.026 | 0.024 | 0.053 | 0.043 | 0.002 | 0.006 | 0.001 | 0.0262 | 0.0053 | 0.0005 | 0 | 0.0001 | 0 | 452 | 596 | 24
29380 | Q345B | 1254 | 1040 | 836 | 562 | 0.162 | 1.488 | 0.294 | 0.019 | 0.021 | 0.052 | 0.007 | 0.005 | 0.021 | 0.046 | 0.002 | 0.003 | 0.001 | 0.0031 | 0.0039 | 0.0001 | 0 | 0.0001 | 0 | 419 | 544 | 26
29310 | Q345B | 1254 | 1040 | 857 | 584 | 0.169 | 1.465 | 0.294 | 0.016 | 0.007 | 0.039 | 0.026 | 0.024 | 0.053 | 0.043 | 0.002 | 0.006 | 0.001 | 0.0262 | 0.0053 | 0.0005 | 0 | 0.0001 | 0 | 441 | 587 | 26
29570 | Q345B | 1254 | 1040 | 839 | 560 | 0.155 | 1.466 | 0.298 | 0.018 | 0.02 | 0.045 | 0.007 | 0.005 | 0.017 | 0.036 | 0.002 | 0.003 | 0.001 | 0.003 | 0.0047 | 0.0004 | 0 | 0.0001 | 0 | 385 | 547 | 25
29570 | Q345B | 1254 | 1040 | 858 | 581 | 0.169 | 1.465 | 0.294 | 0.016 | 0.007 | 0.039 | 0.026 | 0.024 | 0.053 | 0.043 | 0.002 | 0.006 | 0.001 | 0.0262 | 0.0053 | 0.0005 | 0 | 0.0001 | 0 | 459 | 608 | 26
29390 | Q345B | 1242 | 1040 | 844 | 559 | 0.162 | 1.488 | 0.294 | 0.019 | 0.021 | 0.052 | 0.007 | 0.005 | 0.021 | 0.046 | 0.002 | 0.003 | 0.001 | 0.0031 | 0.0039 | 0.0001 | 0 | 0.0001 | 0 | 399 | 552 | 23
29520 | Q345B | 1254 | 1040 | 838 | 566 | 0.155 | 1.466 | 0.298 | 0.018 | 0.02 | 0.045 | 0.007 | 0.005 | 0.017 | 0.036 | 0.002 | 0.003 | 0.001 | 0.003 | 0.0047 | 0.0004 | 0 | 0.0001 | 0 | 369 | 524 | 26
29610 | Q345B | 1254 | 1040 | 859 | 584 | 0.169 | 1.465 | 0.294 | 0.016 | 0.007 | 0.039 | 0.026 | 0.024 | 0.053 | 0.043 | 0.002 | 0.006 | 0.001 | 0.0262 | 0.0053 | 0.0005 | 0 | 0.0001 | 0 | 458 | 596 | 24
29400 | Q345B | 1242 | 1040 | 844 | 561 | 0.162 | 1.488 | 0.294 | 0.019 | 0.021 | 0.052 | 0.007 | 0.005 | 0.021 | 0.046 | 0.002 | 0.003 | 0.001 | 0.0031 | 0.0039 | 0.0001 | 0 | 0.0001 | 0 | 395 | 556 | 25
29410 | Q345B | 1242 | 1040 | 845 | 554 | 0.161 | 1.456 | 0.232 | 0.025 | 0.009 | 0.043 | 0.01 | 0.008 | 0.026 | 0.038 | 0.002 | 0.004 | 0.001 | 0.0065 | 0.003 | 0.0002 | 0 | 0.0001 | 0 | 431 | 592 | 21
29470 | Q345B | 1254 | 1040 | 840 | 558 | 0.161 | 1.456 | 0.232 | 0.025 | 0.009 | 0.043 | 0.01 | 0.008 | 0.026 | 0.038 | 0.002 | 0.004 | 0.001 | 0.0065 | 0.003 | 0.0002 | 0 | 0.0001 | 0 | 436 | 573 | 23
27590 | Q345B | 1254 | 1040 | 842 | 564 | 0.161 | 1.456 | 0.232 | 0.025 | 0.009 | 0.043 | 0.01 | 0.008 | 0.026 | 0.038 | 0.002 | 0.004 | 0.001 | 0.0065 | 0.003 | 0.0002 | 0 | 0.0001 | 0 | 465 | 567 | 25
27660 | Q345B | 1254 | 1040 | 840 | 564 | 0.161 | 1.456 | 0.232 | 0.025 | 0.009 | 0.043 | 0.01 | 0.008 | 0.026 | 0.038 | 0.002 | 0.004 | 0.001 | 0.0065 | 0.003 | 0.0002 | 0 | 0.0001 | 0 | 450 | 572 | 30
27710 | Q345B | 1242 | 1040 | 844 | 562 | 0.161 | 1.456 | 0.232 | 0.025 | 0.009 | 0.043 | 0.01 | 0.008 | 0.026 | 0.038 | 0.002 | 0.004 | 0.001 | 0.0065 | 0.003 | 0.0002 | 0 | 0.0001 | 0 | 452 | 587 | 26
27730 | Q345B | 1242 | 1040 | 842 | 566 | 0.161 | 1.456 | 0.232 | 0.025 | 0.009 | 0.043 | 0.01 | 0.008 | 0.026 | 0.038 | 0.002 | 0.004 | 0.001 | 0.0065 | 0.003 | 0.0002 | 0 | 0.0001 | 0 | 442 | 586 | 24
29160 | Q235B | 1267 | 1050 | 866 | 632 | 0.147 | 0.454 | 0.211 | 0.017 | 0.013 | 0.06 | 0.004 | 0.003 | 0.025 | 0.047 | 0.002 | 0.009 | 0.001 | 0.0019 | 0.0025 | 0.0004 | 0 | 0.0001 | 0 | 305 | 428 | 32
28760 | Q235B | 1253 | 1050 | 869 | 640 | 0.1411 | 0.461 | 0.186 | 0.017 | 0.012 | 0.055 | 0.006 | 0.005 | 0.025 | 0.04 | 0.003 | 0.006 | 0.002 | 0.001 | 0.0053 | 0.0001 | 0 | 0.0003 | 0 | 286 | 424 | 30
28950 | Q235B | 1265 | 1050 | 860 | 655 | 0.147 | 0.454 | 0.211 | 0.017 | 0.013 | 0.06 | 0.004 | 0.003 | 0.025 | 0.047 | 0.002 | 0.009 | 0.001 | 0.0019 | 0.0025 | 0.0004 | 0 | 0.0001 | 0 | 267 | 418 | 32
28890 | Q235B | 1253 | 1050 | 870 | 644 | 0.147 | 0.493 | 0.206 | 0.018 | 0.01 | 0.057 | 0.014 | 0.008 | 0.025 | 0.049 | 0.002 | 0.008 | 0.001 | 0.0018 | 0.0039 | 0.0002 | 0 | 0.0001 | 0 | 272 | 418 | 35
28870 | Q235B | 1266 | 1050 | 855 | 653 | 0.1411 | 0.461 | 0.186 | 0.017 | 0.012 | 0.055 | 0.006 | 0.005 | 0.025 | 0.04 | 0.003 | 0.006 | 0.002 | 0.001 | 0.0053 | 0.0001 | 0 | 0.0003 | 0 | 289 | 423 | 32
28950 | Q235B | 1254 | 1050 | 867 | 639 | 0.147 | 0.454 | 0.211 | 0.017 | 0.013 | 0.06 | 0.004 | 0.003 | 0.025 | 0.047 | 0.002 | 0.009 | 0.001 | 0.0019 | 0.0025 | 0.0004 | 0 | 0.0001 | 0 | 271 | 415 | 29
28710 | Q235B | 1266 | 1050 | 854 | 654 | 0.1423 | 0.47 | 0.215 | 0.012 | 0.011 | 0.047 | 0.015 | 0.014 | 0.026 | 0.042 | 0.003 | 0.006 | 0.002 | 0.001 | 0.0038 | 0.0001 | 0 | 0.0003 | 0 | 271 | 415 | 36
27010 | Q235B | 1261 | 1050 | 872 | 654 | 0.1362 | 0.469 | 0.188 | 0.014 | 0.015 | 0.046 | 0.003 | 0.002 | 0.023 | 0.031 | 0.002 | 0.006 | 0.002 | 0.001 | 0.0038 | 0.0001 | 0 | 0.0002 | 0 | 259 | 419 | 28
27160 | Q235B | 1249 | 1050 | 871 | 648 | 0.147 | 0.454 | 0.211 | 0.017 | 0.013 | 0.06 | 0.004 | 0.003 | 0.025 | 0.047 | 0.002 | 0.009 | 0.001 | 0.0019 | 0.0025 | 0.0004 | 0 | 0.0001 | 0 | 285 | 429 | 27
27090 | Q235B | 1249 | 1050 | 866 | 657 | 0.147 | 0.493 | 0.206 | 0.018 | 0.01 | 0.057 | 0.014 | 0.008 | 0.025 | 0.049 | 0.002 | 0.008 | 0.001 | 0.0018 | 0.0039 | 0.0002 | 0 | 0.0001 | 0 | 271 | 431 | 30
27180 | Q235B | 1266 | 1050 | 864 | 638 | 0.147 | 0.493 | 0.206 | 0.018 | 0.01 | 0.057 | 0.014 | 0.008 | 0.025 | 0.049 | 0.002 | 0.008 | 0.001 | 0.0018 | 0.0039 | 0.0002 | 0 | 0.0001 | 0 | 281 | 421 | 34
27240 | Q235B | 1266 | 1050 | 863 | 652 | 0.1362 | 0.469 | 0.188 | 0.014 | 0.015 | 0.046 | 0.003 | 0.002 | 0.023 | 0.031 | 0.002 | 0.006 | 0.002 | 0.001 | 0.0038 | 0.0001 | 0 | 0.0002 | 0 | 285 | 424 | 34
27110 | Q235B | 1266 | 1050 | 862 | 656 | 0.1397 | 0.466 | 0.195 | 0.016 | 0.015 | 0.055 | 0.006 | 0.005 | 0.026 | 0.039 | 0.003 | 0.006 | 0.002 | 0.001 | 0.005 | 0.0001 | 0 | 0.0003 | 0 | 280 | 409 | 30
27190 | Q235B | 1254 | 1050 | 868 | 656 | 0.1362 | 0.469 | 0.188 | 0.014 | 0.015 | 0.046 | 0.003 | 0.002 | 0.023 | 0.031 | 0.002 | 0.006 | 0.002 | 0.001 | 0.0038 | 0.0001 | 0 | 0.0002 | 0 | 268 | 413 | 37
27140 | Q235B | 1254 | 1050 | 868 | 642 | 0.1362 | 0.469 | 0.188 | 0.014 | 0.015 | 0.046 | 0.003 | 0.002 | 0.023 | 0.031 | 0.002 | 0.006 | 0.002 | 0.001 | 0.0038 | 0.0001 | 0 | 0.0002 | 0 | 261 | 410 | 37
28940 | Q235B | 1267 | 1050 | 869 | 651 | 0.1423 | 0.47 | 0.215 | 0.012 | 0.011 | 0.047 | 0.015 | 0.014 | 0.026 | 0.042 | 0.003 | 0.006 | 0.002 | 0.001 | 0.0038 | 0.0001 | 0 | 0.0003 | 0 | 256 | 416 | 30
29060 | Q235B | 1255 | 1050 | 873 | 654 | 0.147 | 0.493 | 0.206 | 0.018 | 0.01 | 0.057 | 0.014 | 0.008 | 0.025 | 0.049 | 0.002 | 0.008 | 0.001 | 0.0018 | 0.0039 | 0.0002 | 0 | 0.0001 | 0 | 282 | 421 | 34
29050 | Q235B | 1267 | 1050 | 870 | 639 | 0.1411 | 0.461 | 0.186 | 0.017 | 0.012 | 0.055 | 0.006 | 0.005 | 0.025 | 0.04 | 0.003 | 0.006 | 0.002 | 0.001 | 0.0053 | 0.0001 | 0 | 0.0003 | 0 | 294 | 431 | 29
29140 | Q235B | 1263 | 1060 | 893 | 634 | 0.1423 | 0.47 | 0.215 | 0.012 | 0.011 | 0.047 | 0.015 | 0.014 | 0.026 | 0.042 | 0.003 | 0.006 | 0.002 | 0.001 | 0.0038 | 0.0001 | 0 | 0.0003 | 0 | 295 | 437 | 29
28930 | Q235B | 1275 | 1060 | 0 | 0 | 0.1411 | 0.461 | 0.186 | 0.017 | 0.012 | 0.055 | 0.006 | 0.005 | 0.025 | 0.04 | 0.003 | 0.006 | 0.002 | 0.001 | 0.0053 | 0.0001 | 0 | 0.0003 | 0 | 318 | 452 | 32
28800 | Q235B | 1263 | 1060 | 894 | 633 | 0.1423 | 0.47 | 0.215 | 0.012 | 0.011 | 0.047 | 0.015 | 0.014 | 0.026 | 0.042 | 0.003 | 0.006 | 0.002 | 0.001 | 0.0038 | 0.0001 | 0 | 0.0003 | 0 | 287 | 424 | 32
27250 | Q235B | 1274 | 1060 | 886 | 636 | 0.147 | 0.493 | 0.206 | 0.018 | 0.01 | 0.057 | 0.014 | 0.008 | 0.025 | 0.049 | 0.002 | 0.008 | 0.001 | 0.0018 | 0.0039 | 0.0002 | 0 | 0.0001 | 0 | 271 | 424 | 32
26920 | Q345B | 1261 | 1040 | 0 | 0 | 0.166 | 1.5 | 0.281 | 0.024 | 0.013 | 0.048 | 0.026 | 0.024 | 0.021 | 0.051 | 0.003 | 0.003 | 0.002 | 0.0035 | 0.0028 | 0.0001 | 0 | 0.0001 | 0 | 439 | 576 | 27
27210 | Q345B | 1259 | 1060 | 858 | 572 | 0.166 | 1.433 | 0.266 | 0.02 | 0.017 | 0.06 | 0.028 | 0.026 | 0.021 | 0.052 | 0.002 | 0.005 | 0.001 | 0.0036 | 0.0078 | 0.0005 | 0 | 0.0001 | 0 | 440 | 570 | 25
27530 | Q345B | 1249 | 1040 | 855 | 569 | 0.156 | 1.473 | 0.251 | 0.018 | 0.014 | 0.052 | 0.011 | 0.009 | 0.017 | 0.037 | 0.002 | 0.003 | 0.002 | 0.0032 | 0.0046 | 0.0002 | 0 | 0.0001 | 0 | 409 | 559 | 27
27300 | Q345B | 1261 | 1040 | 853 | 576 | 0.166 | 1.433 | 0.266 | 0.02 | 0.017 | 0.06 | 0.028 | 0.026 | 0.021 | 0.052 | 0.002 | 0.005 | 0.001 | 0.0036 | 0.0078 | 0.0005 | 0 | 0.0001 | 0 | 453 | 581 | 26
27150 | Q345B | 1246 | 1040 | 854 | 576 | 0.166 | 1.433 | 0.266 | 0.02 | 0.017 | 0.06 | 0.028 | 0.026 | 0.021 | 0.052 | 0.002 | 0.005 | 0.001 | 0.0036 | 0.0078 | 0.0005 | 0 | 0.0001 | 0 | 443 | 575 | 21
29030 | Q345B | 1242 | 1040 | 846 | 560 | 0.152 | 1.498 | 0.262 | 0.018 | 0.016 | 0.049 | 0.029 | 0.028 | 0.021 | 0.044 | 0.002 | 0.004 | 0.002 | 0.0036 | 0.006 | 0.0003 | 0 | 0.0001 | 0 | 369 | 533 | 25
28910 | Q345B | 1254 | 1040 | 841 | 555 | 0.152 | 1.498 | 0.262 | 0.018 | 0.016 | 0.049 | 0.029 | 0.028 | 0.021 | 0.044 | 0.002 | 0.004 | 0.002 | 0.0036 | 0.006 | 0.0003 | 0 | 0.0001 | 0 | 420 | 559 | 24
28950 | Q345B | 1242 | 1040 | 848 | 556 | 0.152 | 1.498 | 0.262 | 0.018 | 0.016 | 0.049 | 0.029 | 0.028 | 0.021 | 0.044 | 0.002 | 0.004 | 0.002 | 0.0036 | 0.006 | 0.0003 | 0 | 0.0001 | 0 | 436 | 581 | 21
28930 | Q345B | 1254 | 1040 | 843 | 556 | 0.152 | 1.498 | 0.262 | 0.018 | 0.016 | 0.049 | 0.029 | 0.028 | 0.021 | 0.044 | 0.002 | 0.004 | 0.002 | 0.0036 | 0.006 | 0.0003 | 0 | 0.0001 | 0 | 399 | 551 | 24
28950 | Q345B | 1242 | 1040 | 846 | 559 | 0.152 | 1.498 | 0.262 | 0.018 | 0.016 | 0.049 | 0.029 | 0.028 | 0.021 | 0.044 | 0.002 | 0.004 | 0.002 | 0.0036 | 0.006 | 0.0003 | 0 | 0.0001 | 0 | 388 | 544 | 22
28940 | Q345B | 1254 | 1040 | 834 | 561 | 0.166 | 1.433 | 0.266 | 0.02 | 0.017 | 0.06 | 0.028 | 0.026 | 0.021 | 0.052 | 0.002 | 0.005 | 0.001 | 0.0036 | 0.0078 | 0.0005 | 0 | 0.0001 | 0 | 398 | 553 | 24
29050 | Q345B | 1242 | 1040 | 846 | 557 | 0.166 | 1.433 | 0.266 | 0.02 | 0.017 | 0.06 | 0.028 | 0.026 | 0.021 | 0.052 | 0.002 | 0.005 | 0.001 | 0.0036 | 0.0078 | 0.0005 | 0 | 0.0001 | 0 | 390 | 548 | 26
29140 | Q345B | 1254 | 1040 | 842 | 561 | 0.156 | 1.473 | 0.251 | 0.018 | 0.014 | 0.052 | 0.011 | 0.009 | 0.017 | 0.037 | 0.002 | 0.003 | 0.002 | 0.0032 | 0.0046 | 0.0002 | 0 | 0.0001 | 0 | 404 | 559 | 24
29150 | Q345B | 1254 | 1040 | 844 | 560 | 0.156 | 1.473 | 0.251 | 0.018 | 0.014 | 0.052 | 0.011 | 0.009 | 0.017 | 0.037 | 0.002 | 0.003 | 0.002 | 0.0032 | 0.0046 | 0.0002 | 0 | 0.0001 | 0 | 389 | 553 | 25
29040 | Q345B | 1254 | 1040 | 846 | 554 | 0.156 | 1.473 | 0.251 | 0.018 | 0.014 | 0.052 | 0.011 | 0.009 | 0.017 | 0.037 | 0.002 | 0.003 | 0.002 | 0.0032 | 0.0046 | 0.0002 | 0 | 0.0001 | 0 | 383 | 546 | 25
28980 | Q345B | 1254 | 1040 | 845 | 560 | 0.154 | 1.473 | 0.257 | 0.018 | 0.015 | 0.048 | 0.011 | 0.008 | 0.017 | 0.036 | 0.002 | 0.003 | 0.002 | 0.0034 | 0.0044 | 0.0003 | 0 | 0.0001 | 0 | 399 | 555 | 23
29060 | Q345B | 1254 | 1040 | 844 | 549 | 0.154 | 1.473 | 0.257 | 0.018 | 0.015 | 0.048 | 0.011 | 0.008 | 0.017 | 0.036 | 0.002 | 0.003 | 0.002 | 0.0034 | 0.0044 | 0.0003 | 0 | 0.0001 | 0 | 379 | 538 | 24
29050 | Q345B | 1254 | 1040 | 835 | 559 | 0.154 | 1.473 | 0.257 | 0.018 | 0.015 | 0.048 | 0.011 | 0.008 | 0.017 | 0.036 | 0.002 | 0.003 | 0.002 | 0.0034 | 0.0044 | 0.0003 | 0 | 0.0001 | 0 | 393 | 556 | 22
29040 | Q345B | 1254 | 1040 | 842 | 562 | 0.154 | 1.473 | 0.257 | 0.018 | 0.015 | 0.048 | 0.011 | 0.008 | 0.017 | 0.036 | 0.002 | 0.003 | 0.002 | 0.0034 | 0.0044 | 0.0003 | 0 | 0.0001 | 0 | 384 | 547 | 24
29000 | Q345B | 1242 | 1040 | 848 | 559 | 0.154 | 1.473 | 0.257 | 0.018 | 0.015 | 0.048 | 0.011 | 0.008 | 0.017 | 0.036 | 0.002 | 0.003 | 0.002 | 0.0034 | 0.0044 | 0.0003 | 0 | 0.0001 | 0 | 403 | 570 | 22
28860 | Q345B | 1242 | 1040 | 848 | 561 | 0.1624 | 1.529 | 0.262 | 0.019 | 0.016 | 0.063 | 0.002 | 0.002 | 0.025 | 0.038 | 0.002 | 0.006 | 0.004 | 0.0019 | 0.0036 | 0.0001 | 0 | 0.0004 | 0 | 386 | 564 | 20
28870 | Q345B | 1254 | 1040 | 843 | 561 | 0.1624 | 1.529 | 0.262 | 0.019 | 0.016 | 0.063 | 0.002 | 0.002 | 0.025 | 0.038 | 0.002 | 0.006 | 0.004 | 0.0019 | 0.0036 | 0.0001 | 0 | 0.0004 | 0 | 366 | 544 | 28
33160 | B | 1262 | 1060 | 845 | 200 | 0.156 | 0.738 | 0.198 | 0.018 | 0.02 | 0.03 | 0.022 | 0.02 | 0.015 | 0.033 | 0.002 | 0.007 | 0.001 | 0.0012 | 0 | 0.0003 | 0 | 0.0001 | 0 | 295 | 445 | 31
33110 | B | 1274 | 1060 | 835 | 0 | 0.156 | 0.738 | 0.198 | 0.018 | 0.02 | 0.03 | 0.022 | 0.02 | 0.015 | 0.033 | 0.002 | 0.007 | 0.001 | 0.0012 | 0 | 0.0003 | 0 | 0.0001 | 0 | 285 | 432 | 28
33404 | B | 1262 | 1060 | 0 | 0 | 0.156 | 0.738 | 0.198 | 0.018 | 0.02 | 0.03 | 0.022 | 0.02 | 0.015 | 0.033 | 0.002 | 0.007 | 0.001 | 0.0012 | 0 | 0.0003 | 0 | 0.0001 | 0 | 297 | 446 | 33
33350 | B | 1274 | 1060 | 838 | 595 | 0.141 | 0.717 | 0.209 | 0.018 | 0.007 | 0.028 | 0.005 | 0.004 | 0.012 | 0.03 | 0.002 | 0.007 | 0.001 | 0.0014 | 0 | 0.0001 | 0 | 0.0001 | 0 | 269 | 428 | 33
33190 | B | 1262 | 1060 | 845 | 593 | 0.141 | 0.717 | 0.209 | 0.018 | 0.007 | 0.028 | 0.005 | 0.004 | 0.012 | 0.03 | 0.002 | 0.007 | 0.001 | 0.0014 | 0 | 0.0001 | 0 | 0.0001 | 0 | 277 | 436 | 34
33210 | B | 1274 | 1060 | 839 | 614 | 0.141 | 0.717 | 0.209 | 0.018 | 0.007 | 0.028 | 0.005 | 0.004 | 0.012 | 0.03 | 0.002 | 0.007 | 0.001 | 0.0014 | 0 | 0.0001 | 0 | 0.0001 | 0 | 311 | 454 | 33
33330 | B | 1262 | 1060 | 846 | 0 | 0.141 | 0.717 | 0.209 | 0.018 | 0.007 | 0.028 | 0.005 | 0.004 | 0.012 | 0.03 | 0.002 | 0.007 | 0.001 | 0.0014 | 0 | 0.0001 | 0 | 0.0001 | 0 | 297 | 451 | 31
33530 | B | 1274 | 1060 | 837 | 0 | 0.141 | 0.717 | 0.209 | 0.018 | 0.007 | 0.028 | 0.005 | 0.004 | 0.012 | 0.03 | 0.002 | 0.007 | 0.001 | 0.0014 | 0 | 0.0001 | 0 | 0.0001 | 0 | 322 | 460 | 31
33500 | B | 1262 | 1060 | 846 | 0 | 0.141 | 0.717 | 0.209 | 0.018 | 0.007 | 0.028 | 0.005 | 0.004 | 0.012 | 0.03 | 0.002 | 0.007 | 0.001 | 0.0014 | 0 | 0.0001 | 0 | 0.0001 | 0 | 314 | 455 | 32
33370 | B | 1274 | 1060 | 842 | 0 | 0.141 | 0.717 | 0.209 | 0.018 | 0.007 | 0.028 | 0.005 | 0.004 | 0.012 | 0.03 | 0.002 | 0.007 | 0.001 | 0.0014 | 0 | 0.0001 | 0 | 0.0001 | 0 | 314 | 459 | 29
33520 | B | 1262 | 1060 | 842 | 0 | 0.143 | 0.688 | 0.193 | 0.016 | 0.011 | 0.039 | 0.005 | 0.003 | 0.017 | 0.033 | 0.002 | 0.007 | 0.001 | 0.0014 | 0 | 0.0002 | 0 | 0.0001 | 0 | 308 | 446 | 32
33420 | B | 1274 | 1060 | 844 | 0 | 0.143 | 0.688 | 0.193 | 0.016 | 0.011 | 0.039 | 0.005 | 0.003 | 0.017 | 0.033 | 0.002 | 0.007 | 0.001 | 0.0014 | 0 | 0.0002 | 0 | 0.0001 | 0 | 315 | 453 | 33
33350 | B | 1262 | 1060 | 845 | 598 | 0.1412 | 0.74 | 0.204 | 0.016 | 0.01 | 0.036 | 0.014 | 0.013 | 0.024 | 0.028 | 0.002 | 0.005 | 0.002 | 0.001 | 0 | 0.0001 | 0 | 0.0002 | 0 | 312 | 458 | 32
33530 | B | 1274 | 1060 | 850 | 602 | 0.143 | 0.688 | 0.193 | 0.016 | 0.011 | 0.039 | 0.005 | 0.003 | 0.017 | 0.033 | 0.002 | 0.007 | 0.001 | 0.0014 | 0 | 0.0002 | 0 | 0.0001 | 0 | 301 | 440 | 30
33320 | B | 1262 | 1060 | 839 | 594 | 0.143 | 0.688 | 0.193 | 0.016 | 0.011 | 0.039 | 0.005 | 0.003 | 0.017 | 0.033 | 0.002 | 0.007 | 0.001 | 0.0014 | 0 | 0.0002 | 0 | 0.0001 | 0 | 299 | 442 | 32
33320 | B | 1274 | 1060 | 832 | 0 | 0.143 | 0.688 | 0.193 | 0.016 | 0.011 | 0.039 | 0.005 | 0.003 | 0.017 | 0.033 | 0.002 | 0.007 | 0.001 | 0.0014 | 0 | 0.0002 | 0 | 0.0001 | 0 | 300 | 434 | 31
33570 | B | 1262 | 1060 | 842 | 614 | 0.143 | 0.688 | 0.193 | 0.016 | 0.011 | 0.039 | 0.005 | 0.003 | 0.017 | 0.033 | 0.002 | 0.007 | 0.001 | 0.0014 | 0 | 0.0002 | 0 | 0.0001 | 0 | 282 | 440 | 33
33430 | B | 1274 | 1060 | 838 | 615 | 0.143 | 0.688 | 0.193 | 0.016 | 0.011 | 0.039 | 0.005 | 0.003 | 0.017 | 0.033 | 0.002 | 0.007 | 0.001 | 0.0014 | 0 | 0.0002 | 0 | 0.0001 | 0 | 292 | 433 | 29
33590 | B | 1262 | 1060 | 848 | 0 | 0.143 | 0.688 | 0.193 | 0.016 | 0.011 | 0.039 | 0.005 | 0.003 | 0.017 | 0.033 | 0.002 | 0.007 | 0.001 | 0.0014 | 0 | 0.0002 | 0 | 0.0001 | 0 | 281 | 437 | 32
28720 | B | 1274 | 1060 | 846 | 582 | 0.156 | 0.738 | 0.198 | 0.018 | 0.02 | 0.03 | 0.022 | 0.02 | 0.015 | 0.033 | 0.002 | 0.007 | 0.001 | 0.0012 | 0 | 0.0003 | 0 | 0.0001 | 0 | 328 | 466 | 30
28720 | B | 1262 | 1060 | 849 | 608 | 0.156 | 0.738 | 0.198 | 0.018 | 0.02 | 0.03 | 0.022 | 0.02 | 0.015 | 0.033 | 0.002 | 0.007 | 0.001 | 0.0012 | 0 | 0.0003 | 0 | 0.0001 | 0 | 317 | 459 | 29
33330 | B | 1261 | 1060 | 853 | 0 | 0.142 | 0.713 | 0.193 | 0.015 | 0.014 | 0.046 | 0.007 | 0.006 | 0.017 | 0.035 | 0.002 | 0.007 | 0.001 | 0.0017 | 0 | 0.0001 | 0 | 0.0001 | 0 | 293 | 447 | 33
33330 | B | 1261 | 1060 | 853 | 0 | 0.142 | 0.713 | 0.193 | 0.015 | 0.014 | 0.046 | 0.007 | 0.006 | 0.017 | 0.035 | 0.002 | 0.007 | 0.001 | 0.0017 | 0 | 0.0001 | 0 | 0.0001 | 0 | 293 | 447 | 33
33520 | B | 1249 | 1060 | 831 | 0 | 0.132 | 0.688 | 0.171 | 0.013 | 0.016 | 0.056 | 0.008 | 0.005 | 0.019 | 0.039 | 0.002 | 0.007 | 0.001 | 0.0016 | 0 | 0.0001 | 0 | 0.0001 | 0 | 298 | 441 | 28
33520 | B | 1249 | 1060 | 831 | 0 | 0.132 | 0.688 | 0.171 | 0.013 | 0.016 | 0.056 | 0.008 | 0.005 | 0.019 | 0.039 | 0.002 | 0.007 | 0.001 | 0.0016 | 0 | 0.0001 | 0 | 0.0001 | 0 | 298 | 441 | 28
33340 | B | 1261 | 1060 | 854 | 0 | 0.132 | 0.688 | 0.171 | 0.013 | 0.016 | 0.056 | 0.008 | 0.005 | 0.019 | 0.039 | 0.002 | 0.007 | 0.001 | 0.0016 | 0 | 0.0001 | 0 | 0.0001 | 0 | 306 | 457 | 30
33340 | B | 1261 | 1060 | 854 | 0 | 0.132 | 0.688 | 0.171 | 0.013 | 0.016 | 0.056 | 0.008 | 0.005 | 0.019 | 0.039 | 0.002 | 0.007 | 0.001 | 0.0016 | 0 | 0.0001 | 0 | 0.0001 | 0 | 306 | 457 | 30
33500 | B | 1249 | 1060 | 837 | 669 | 0.132 | 0.688 | 0.171 | 0.013 | 0.016 | 0.056 | 0.008 | 0.005 | 0.019 | 0.039 | 0.002 | 0.007 | 0.001 | 0.0016 | 0 | 0.0001 | 0 | 0.0001 | 0 | 268 | 412 | 31
33500 | B | 1249 | 1060 | 837 | 669 | 0.132 | 0.688 | 0.171 | 0.013 | 0.016 | 0.056 | 0.008 | 0.005 | 0.019 | 0.039 | 0.002 | 0.007 | 0.001 | 0.0016 | 0 | 0.0001 | 0 | 0.0001 | 0 | 268 | 412 | 31
33390 | B | 1261 | 1060 | 853 | 615 | 0.132 | 0.688 | 0.171 | 0.013 | 0.016 | 0.056 | 0.008 | 0.005 | 0.019 | 0.039 | 0.002 | 0.007 | 0.001 | 0.0016 | 0 | 0.0001 | 0 | 0.0001 | 0 | 315 | 458 | 32
33390 | B | 1261 | 1060 | 853 | 615 | 0.132 | 0.688 | 0.171 | 0.013 | 0.016 | 0.056 | 0.008 | 0.005 | 0.019 | 0.039 | 0.002 | 0.007 | 0.001 | 0.0016 | 0 | 0.0001 | 0 | 0.0001 | 0 | 268 | 412 | 31
33510 | B | 1249 | 1060 | 849 | 0 | 0.132 | 0.688 | 0.171 | 0.013 | 0.016 | 0.056 | 0.008 | 0.005 | 0.019 | 0.039 | 0.002 | 0.007 | 0.001 | 0.0016 | 0 | 0.0001 | 0 | 0.0001 | 0 | 290 | 436 | 31
33510 | B | 1249 | 1060 | 849 | 0 | 0.132 | 0.688 | 0.171 | 0.013 | 0.016 | 0.056 | 0.008 | 0.005 | 0.019 | 0.039 | 0.002 | 0.007 | 0.001 | 0.0016 | 0 | 0.0001 | 0 | 0.0001 | 0 | 290 | 436 | 31
28650 | B | 1274 | 1060 | 844 | 612 | 0.156 | 0.738 | 0.198 | 0.018 | 0.02 | 0.03 | 0.022 | 0.02 | 0.015 | 0.033 | 0.002 | 0.007 | 0.001 | 0.0012 | 0 | 0.0003 | 0 | 0.0001 | 0 | 293 | 442 | 28
28770 | B | 1262 | 1060 | 849 | 479 | 0.156 | 0.738 | 0.198 | 0.018 | 0.02 | 0.03 | 0.022 | 0.02 | 0.015 | 0.033 | 0.002 | 0.007 | 0.001 | 0.0012 | 0 | 0.0003 | 0 | 0.0001 | 0 | 297 | 452 | 30
33400 | B | 1275 | 1060 | 849 | 607 | 0.132 | 0.688 | 0.171 | 0.013 | 0.016 | 0.056 | 0.008 | 0.005 | 0.019 | 0.039 | 0.002 | 0.007 | 0.001 | 0.0016 | 0 | 0.0001 | 0 | 0.0001 | 0 | 313 | 443 | 28
33570 | B | 1263 | 1060 | 850 | 533 | 0.132 | 0.688 | 0.171 | 0.013 | 0.016 | 0.056 | 0.008 | 0.005 | 0.019 | 0.039 | 0.002 | 0.007 | 0.001 | 0.0016 | 0 | 0.0001 | 0 | 0.0001 | 0 | 318 | 450 | 33
33380 | B | 1275 | 1060 | 851 | 617 | 0.132 | 0.688 | 0.171 | 0.013 | 0.016 | 0.056 | 0.008 | 0.005 | 0.019 | 0.039 | 0.002 | 0.007 | 0.001 | 0.0016 | 0 | 0.0001 | 0 | 0.0001 | 0 | 308 | 441 | 33
33570 | B | 1263 | 1060 | 848 | 588 | 0.1412 | 0.74 | 0.204 | 0.016 | 0.01 | 0.036 | 0.014 | 0.013 | 0.024 | 0.028 | 0.002 | 0.005 | 0.002 | 0.001 | 0 | 0.0001 | 0 | 0.0002 | 0 | 310 | 451 | 30
33330 | B | 1275 | 1060 | 852 | 539 | 0.1412 | 0.74 | 0.204 | 0.016 | 0.01 | 0.036 | 0.014 | 0.013 | 0.024 | 0.028 | 0.002 | 0.005 | 0.002 | 0.001 | 0 | 0.0001 | 0 | 0.0002 | 0 | 313 | 446 | 30
33480 | B | 1263 | 1060 | 845 | 611 | 0.1412 | 0.74 | 0.204 | 0.016 | 0.01 | 0.036 | 0.014 | 0.013 | 0.024 | 0.028 | 0.002 | 0.005 | 0.002 | 0.001 | 0 | 0.0001 | 0 | 0.0002 | 0 | 314 | 457 | 29
33360 | B | 1275 | 1060 | 847 | 524 | 0.1412 | 0.74 | 0.204 | 0.016 | 0.01 | 0.036 | 0.014 | 0.013 | 0.024 | 0.028 | 0.002 | 0.005 | 0.002 | 0.001 | 0 | 0.0001 | 0 | 0.0002 | 0 | 318 | 454 | 27
33500 | B | 1271 | 1070 | 878 | 627 | 0.1412 | 0.74 | 0.204 | 0.016 | 0.01 | 0.036 | 0.014 | 0.013 | 0.024 | 0.028 | 0.002 | 0.005 | 0.002 | 0.001 | 0 | 0.0001 | 0 | 0.0002 | 0 | 266 | 422 | 33
33330 | B | 1283 | 1070 | 884 | 620 | 0.1412 | 0.74 | 0.204 | 0.016 | 0.01 | 0.036 | 0.014 | 0.013 | 0.024 | 0.028 | 0.002 | 0.005 | 0.002 | 0.001 | 0 | 0.0001 | 0 | 0.0002 | 0 | 267 | 440 | 29
33470 | B | 1271 | 1070 | 882 | 596 | 0.1412 | 0.74 | 0.204 | 0.016 | 0.01 | 0.036 | 0.014 | 0.013 | 0.024 | 0.028 | 0.002 | 0.005 | 0.002 | 0.001 | 0 | 0.0001 | 0 | 0.0002 | 0 | 273 | 442 | 31
33470 | B | 1283 | 1070 | 883 | 628 | 0.142 | 0.713 | 0.193 | 0.015 | 0.014 | 0.046 | 0.007 | 0.006 | 0.017 | 0.035 | 0.002 | 0.007 | 0.001 | 0.0017 | 0 | 0.0001 | 0 | 0.0001 | 0 | 272 | 427 | 33
33320 | B | 1271 | 1070 | 880 | 632 | 0.142 | 0.713 | 0.193 | 0.015 | 0.014 | 0.046 | 0.007 | 0.006 | 0.017 | 0.035 | 0.002 | 0.007 | 0.001 | 0.0017 | 0 | 0.0001 | 0 | 0.0001 | 0 | 260 | 417 | 29
33420 | B | 1283 | 1070 | 885 | 631 | 0.142 | 0.713 | 0.193 | 0.015 | 0.014 | 0.046 | 0.007 | 0.006 | 0.017 | 0.035 | 0.002 | 0.007 | 0.001 | 0.0017 | 0 | 0.0001 | 0 | 0.0001 | 0 | 302 | 440 | 28
33450 | B | 1271 | 1070 | 879 | 630 | 0.142 | 0.713 | 0.193 | 0.015 | 0.014 | 0.046 | 0.007 | 0.006 | 0.017 | 0.035 | 0.002 | 0.007 | 0.001 | 0.0017 | 0 | 0.0001 | 0 | 0.0001 | 0 | 301 | 436 | 30
33300 | B | 1283 | 1070 | 882 | 630 | 0.142 | 0.713 | 0.193 | 0.015 | 0.014 | 0.046 | 0.007 | 0.006 | 0.017 | 0.035 | 0.002 | 0.007 | 0.001 | 0.0017 | 0 | 0.0001 | 0 | 0.0001 | 0 | 297 | 433 | 28
33450 | B | 1271 | 1070 | 879 | 597 | 0.142 | 0.713 | 0.193 | 0.015 | 0.014 | 0.046 | 0.007 | 0.006 | 0.017 | 0.035 | 0.002 | 0.007 | 0.001 | 0.0017 | 0 | 0.0001 | 0 | 0.0001 | 0 | 296 | 429 | 27
28880 | B | 1283 | 1070 | 880 | 609 | 0.138 | 0.699 | 0.196 | 0.015 | 0.015 | 0.051 | 0.005 | 0.004 | 0.018 | 0.038 | 0.002 | 0.007 | 0.001 | 0.0019 | 0 | 0.0001 | 0 | 0.0001 | 0 | 267 | 430 | 31
28770 | B | 1271 | 1070 | 877 | 600 | 0.138 | 0.699 | 0.196 | 0.015 | 0.015 | 0.051 | 0.005 | 0.004 | 0.018 | 0.038 | 0.002 | 0.007 | 0.001 | 0.0019 | 0 | 0.0001 | 0 | 0.0001 | 0 | 287 | 437 | 32
28950 | B | 1283 | 1070 | 876 | 629 | 0.157 | 0.674 | 0.169 | 0.011 | 0.011 | 0.046 | 0.003 | 0.002 | 0.015 | 0.023 | 0.001 | 0.006 | 0.001 | 0.0017 | 0 | 0.0002 | 0 | 0.0001 | 0 | 311 | 447 | 33
29000 | B | 1271 | 1070 | 872 | 632 | 0.157 | 0.674 | 0.169 | 0.011 | 0.011 | 0.046 | 0.003 | 0.002 | 0.015 | 0.023 | 0.001 | 0.006 | 0.001 | 0.0017 | 0 | 0.0002 | 0 | 0.0001 | 0 | 285 | 423 | 30
29000 | B | 1271 | 1070 | 872 | 632 | 0.157 | 0.674 | 0.169 | 0.011 | 0.011 | 0.046 | 0.003 | 0.002 | 0.015 | 0.023 | 0.001 | 0.006 | 0.001 | 0.0017 | 0 | 0.0002 | 0 | 0.0001 | 0 | 285 | 423 | 30
28834 | B | 1283 | 1070 | 0 | 0 | 0.142 | 0.702 | 0.19 | 0.02 | 0.016 | 0.038 | 0.002 | 0.002 | 0.019 | 0.025 | 0.002 | 0.006 | 0.002 | 0.001 | 0 | 0.0001 | 0 | 0.0003 | 0 | 267 | 417 | 29
28960 | B | 1269 | 1070 | 876 | 604 | 0.142 | 0.702 | 0.19 | 0.02 | 0.016 | 0.038 | 0.002 | 0.002 | 0.019 | 0.025 | 0.002 | 0.006 | 0.002 | 0.001 | 0 | 0.0001 | 0 | 0.0003 | 0 | 285 | 440 | 27
28780 | B | 1281 | 1070 | 876 | 604 | 0.142 | 0.702 | 0.19 | 0.02 | 0.016 | 0.038 | 0.002 | 0.002 | 0.019 | 0.025 | 0.002 | 0.006 | 0.002 | 0.001 | 0 | 0.0001 | 0 | 0.0003 | 0 | 290 | 443 | 30
28940 | B | 1263 | 1060 | 837 | 240 | 0.142 | 0.702 | 0.19 | 0.02 | 0.016 | 0.038 | 0.002 | 0.002 | 0.019 | 0.025 | 0.002 | 0.006 | 0.002 | 0.001 | 0 | 0.0001 | 0 | 0.0003 | 0 | 310 | 445 | 31
28880 | B | 1275 | 1060 | 848 | 423 | 0.142 | 0.702 | 0.19 | 0.02 | 0.016 | 0.038 | 0.002 | 0.002 | 0.019 | 0.025 | 0.002 | 0.006 | 0.002 | 0.001 | 0 | 0.0001 | 0 | 0.0003 | 0 | 312 | 448 | 35
28940 | B | 1263 | 1060 | 841 | 608 | 0.142 | 0.702 | 0.19 | 0.02 | 0.016 | 0.038 | 0.002 | 0.002 | 0.019 | 0.025 | 0.002 | 0.006 | 0.002 | 0.001 | 0 | 0.0001 | 0 | 0.0003 | 0 | 312 | 450 | 31
33370 | B | 1275 | 1060 | 847 | 608 | 0.142 | 0.713 | 0.193 | 0.015 | 0.014 | 0.046 | 0.007 | 0.006 | 0.017 | 0.035 | 0.002 | 0.007 | 0.001 | 0.0017 | 0 | 0.0001 | 0 | 0.0001 | 0 | 308 | 447 | 30
28870 | B | 1263 | 1060 | 846 | 430 | 0.142 | 0.702 | 0.19 | 0.02 | 0.016 | 0.038 | 0.002 | 0.002 | 0.019 | 0.025 | 0.002 | 0.006 | 0.002 | 0.001 | 0 | 0.0001 | 0 | 0.0003 | 0 | 306 | 442 | 32
28980 | B | 1275 | 1060 | 847 | 437 | 0.142 | 0.702 | 0.19 | 0.02 | 0.016 | 0.038 | 0.002 | 0.002 | 0.019 | 0.025 | 0.002 | 0.006 | 0.002 | 0.001 | 0 | 0.0001 | 0 | 0.0003 | 0 | 273 | 434 | 30
27990 | Q235B | 1268 | 1060 | 884 | 548 | 0.144 | 0.49 | 0.16 | 0.017 | 0.006 | 0.056 | 0.021 | 0.02 | 0.019 | 0.032 | 0.002 | 0.009 | 0.001 | 0.0016 | 0.0035 | 0.0002 | 0 | 0.0001 | 0 | 313 | 449 | 37
28400 | Q235B | 1246 | 1040 | 879 | 645 | 0.1454 | 0.464 | 0.195 | 0.02 | 0.014 | 0.052 | 0.008 | 0.008 | 0.022 | 0.026 | 0.002 | 0.006 | 0.002 | 0.001 | 0.004 | 0.0001 | 0 | 0.0002 | 0 | 297 | 442 | 31
27970 | Q235B | 1252 | 1040 | 877 | 610 | 0.1454 | 0.464 | 0.195 | 0.02 | 0.014 | 0.052 | 0.008 | 0.008 | 0.022 | 0.026 | 0.002 | 0.006 | 0.002 | 0.001 | 0.004 | 0.0001 | 0 | 0.0002 | 0 | 324 | 450 | 29
28550 | Q235B | 1253 | 1040 | 852 | 656 | 0.1454 | 0.464 | 0.195 | 0.02 | 0.014 | 0.052 | 0.008 | 0.008 | 0.022 | 0.026 | 0.002 | 0.006 | 0.002 | 0.001 | 0.004 | 0.0001 | 0 | 0.0002 | 0 | 274 | 397 | 32
22230 | Q235B | 1247 | 1040 | 857 | 631 | 0.1454 | 0.464 | 0.195 | 0.02 | 0.014 | 0.052 | 0.008 | 0.008 | 0.022 | 0.026 | 0.002 | 0.006 | 0.002 | 0.001 | 0.004 | 0.0001 | 0 | 0.0002 | 0 | 290 | 436 | 33
27940 | Q235B | 1256 | 1050 | 852 | 659 | 0.144 | 0.49 | 0.16 | 0.017 | 0.006 | 0.056 | 0.021 | 0.02 | 0.019 | 0.032 | 0.002 | 0.009 | 0.001 | 0.0016 | 0.0035 | 0.0002 | 0 | 0.0001 | 0 | 289 | 424 | 31
27820 | Q235B | 1244 | 1050 | 861 | 656 | 0.144 | 0.49 | 0.16 | 0.017 | 0.006 | 0.056 | 0.021 | 0.02 | 0.019 | 0.032 | 0.002 | 0.009 | 0.001 | 0.0016 | 0.0035 | 0.0002 | 0 | 0.0001 | 0 | 307 | 441 | 35
27770 | Q235B | 1256 | 1050 | 857 | 658 | 0.144 | 0.49 | 0.16 | 0.017 | 0.006 | 0.056 | 0.021 | 0.02 | 0.019 | 0.032 | 0.002 | 0.009 | 0.001 | 0.0016 | 0.0035 | 0.0002 | 0 | 0.0001 | 0 | 317 | 437 | 32
27750 | Q235B | 1251 | 1050 | 853 | 656 | 0.144 | 0.49 | 0.16 | 0.017 | 0.006 | 0.056 | 0.021 | 0.02 | 0.019 | 0.032 | 0.002 | 0.009 | 0.001 | 0.0016 | 0.0035 | 0.0002 | 0 | 0.0001 | 0 | 298 | 428 | 31
28350 | Q235B | 1251 | 1050 | 856 | 655 | 0.1427 | 0.458 | 0.175 | 0.018 | 0.008 | 0.062 | 0.005 | 0.004 | 0.023 | 0.028 | 0.002 | 0.005 | 0.002 | 0.001 | 0.0036 | 0.0001 | 0 | 0.0003 | 0 | 281 | 424 | 31
28450 | Q235B | 1257 | 1050 | 857 | 655 | 0.1427 | 0.458 | 0.175 | 0.018 | 0.008 | 0.062 | 0.005 | 0.004 | 0.023 | 0.028 | 0.002 | 0.005 | 0.002 | 0.001 | 0.0036 | 0.0001 | 0 | 0.0003 | 0 | 287 | 428 | 32
28400 | Q235B | 1257 | 1050 | 849 | 656 | 0.1427 | 0.458 | 0.175 | 0.018 | 0.008 | 0.062 | 0.005 | 0.004 | 0.023 | 0.028 | 0.002 | 0.005 | 0.002 | 0.001 | 0.0036 | 0.0001 | 0 | 0.0003 | 0 | 298 | 440 | 31
28460 | Q235B | 1257 | 1050 | 860 | 655 | 0.141 | 0.461 | 0.207 | 0.017 | 0.014 | 0.054 | 0.005 | 0.004 | 0.018 | 0.033 | 0.002 | 0.008 | 0.001 | 0.0019 | 0.0035 | 0.0003 | 0 | 0.0001 | 0 | 276 | 415 | 28
28350 | Q235B | 1245 | 1050 | 862 | 655 | 0.141 | 0.461 | 0.207 | 0.017 | 0.014 | 0.054 | 0.005 | 0.004 | 0.018 | 0.033 | 0.002 | 0.008 | 0.001 | 0.0019 | 0.0035 | 0.0003 | 0 | 0.0001 | 0 | 273 | 419 | 32
28440 | Q235B | 1250 | 1050 | 870 | 639 | 0.1427 | 0.458 | 0.175 | 0.018 | 0.008 | 0.062 | 0.005 | 0.004 | 0.023 | 0.028 | 0.002 | 0.005 | 0.002 | 0.001 | 0.0036 | 0.0001 | 0 | 0.0003 | 0 | 269 | 410 | 32
28390 | Q235B | 1256 | 1050 | 852 | 662 | 0.1428 | 0.438 | 0.213 | 0.017 | 0.005 | 0.051 | 0.007 | 0.006 | 0.02 | 0.031 | 0.003 | 0.006 | 0.002 | 0.001 | 0.004 | 0.0004 | 0 | 0.0002 | 0 | 274 | 417 | 30
28310 | Q235B | 1250 | 1050 | 856 | 656 | 0.141 | 0.461 | 0.207 | 0.017 | 0.014 | 0.054 | 0.005 | 0.004 | 0.018 | 0.033 | 0.002 | 0.008 | 0.001 | 0.0019 | 0.0035 | 0.0003 | 0 | 0.0001 | 0 | 278 | 419 | 32
28500 | Q235B | 1256 | 1050 | 866 | 657 | 0.141 | 0.461 | 0.207 | 0.017 | 0.014 | 0.054 | 0.005 | 0.004 | 0.018 | 0.033 | 0.002 | 0.008 | 0.001 | 0.0019 | 0.0035 | 0.0003 | 0 | 0.0001 | 0 | 279 | 416 | 35
27300 | Q235B | 1241 | 1040 | 865 | 653 | 0.141 | 0.461 | 0.207 | 0.017 | 0.014 | 0.054 | 0.005 | 0.004 | 0.018 | 0.033 | 0.002 | 0.008 | 0.001 | 0.0019 | 0.0035 | 0.0003 | 0 | 0.0001 | 0 | 270 | 427 | 31
27320 | Q235B | 1253 | 1040 | 862 | 659 | 0.1427 | 0.458 | 0.175 | 0.018 | 0.008 | 0.062 | 0.005 | 0.004 | 0.023 | 0.028 | 0.002 | 0.005 | 0.002 | 0.001 | 0.0036 | 0.0001 | 0 | 0.0003 | 0 | 281 | 417 | 35
27410 | Q235B | 1253 | 1040 | 862 | 657 | 0.1428 | 0.438 | 0.213 | 0.017 | 0.005 | 0.051 | 0.007 | 0.006 | 0.02 | 0.031 | 0.003 | 0.006 | 0.002 | 0.001 | 0.004 | 0.0004 | 0 | 0.0002 | 0 | 284 | 429 | 31
27290 | Q235B | 1253 | 1040 | 863 | 658 | 0.1428 | 0.438 | 0.213 | 0.017 | 0.005 | 0.051 | 0.007 | 0.006 | 0.02 | 0.031 | 0.003 | 0.006 | 0.002 | 0.001 | 0.004 | 0.0004 | 0 | 0.0002 | 0 | 272 | 422 | 29
27300 | Q235B | 1253 | 1040 | 864 | 656 | 0.148 | 0.479 | 0.214 | 0.018 | 0.008 | 0.046 | 0.006 | 0.003 | 0.016 | 0.026 | 0.002 | 0.008 | 0.001 | 0.0018 | 0.0039 | 0.0017 | 0 | 0.0001 | 0 | 278 | 432 | 29
27190 | Q235B | 1256 | 1050 | 863 | 643 | 0.148 | 0.479 | 0.214 | 0.018 | 0.008 | 0.046 | 0.006 | 0.003 | 0.016 | 0.026 | 0.002 | 0.008 | 0.001 | 0.0018 | 0.0039 | 0.0017 | 0 | 0.0001 | 0 | 292 | 433 | 33
27510 | Q345B | 1247 | 1040 | 845 | 574 | 0.1573 | 1.458 | 0.277 | 0.021 | 0.012 | 0.042 | 0.003 | 0.002 | 0.02 | 0.031 | 0.002 | 0.005 | 0.003 | 0.0016 | 0.0022 | 0.0001 | 0 | 0.0004 | 0 | 386 | 535 | 24
27610 | Q345B | 1241 | 1040 | 845 | 575 | 0.1573 | 1.458 | 0.277 | 0.021 | 0.012 | 0.042 | 0.003 | 0.002 | 0.02 | 0.031 | 0.002 | 0.005 | 0.003 | 0.0016 | 0.0022 | 0.0001 | 0 | 0.0004 | 0 | 370 | 527 | 30
27550 | Q345B | 1253 | 1040 | 841 | 575 | 0.1573 | 1.458 | 0.277 | 0.021 | 0.012 | 0.042 | 0.003 | 0.002 | 0.02 | 0.031 | 0.002 | 0.005 | 0.003 | 0.0016 | 0.0022 | 0.0001 | 0 | 0.0004 | 0 | 395 | 534 | 28
27450 | Q345B | 1247 | 1040 | 844 | 572 | 0.1588 | 1.448 | 0.251 | 0.016 | 0.018 | 0.055 | 0.003 | 0.003 | 0.021 | 0.03 | 0.002 | 0.006 | 0.003 | 0.0015 | 0.0032 | 0.0001 | 0 | 0.0003 | 0 | 391 | 538 | 29
27550 | Q345B | 1253 | 1040 | 845 | 570 | 0.1599 | 1.474 | 0.243 | 0.018 | 0.012 | 0.045 | 0.003 | 0.003 | 0.019 | 0.029 | 0.003 | 0.006 | 0.003 | 0.0019 | 0.0032 | 0.0001 | 0 | 0.0003 | 0 | 402 | 544 | 30
27540 | Q345B | 1241 | 1040 | 847 | 573 | 0.159 | 1.508 | 0.259 | 0.02 | 0.018 | 0.045 | 0.004 | 0.004 | 0.019 | 0.026 | 0.003 | 0.005 | 0.003 | 0.0019 | 0.0054 | 0.0003 | 0 | 0.0004 | 0 | 384 | 542 | 29
27460 | Q345B | 1247 | 1040 | 844 | 574 | 0.155 | 1.431 | 0.266 | 0.028 | 0.014 | 0.064 | 0.002 | 0.001 | 0.02 | 0.04 | 0.002 | 0.003 | 0.001 | 0.0032 | 0.0036 | 0.0001 | 0 | 0.0001 | 0 | 396 | 544 | 26
27370 | Q345B | 1262 | 1060 | 857 | 575 | 0.1599 | 1.474 | 0.243 | 0.018 | 0.012 | 0.045 | 0.003 | 0.003 | 0.019 | 0.029 | 0.003 | 0.006 | 0.003 | 0.0019 | 0.0032 | 0.0001 | 0 | 0.0003 | 0 | 408 | 546 | 30
27460 | Q345B | 1247 | 1040 | 842 | 555 | 0.155 | 1.431 | 0.266 | 0.028 | 0.014 | 0.064 | 0.002 | 0.001 | 0.02 | 0.04 | 0.002 | 0.003 | 0.001 | 0.0032 | 0.0036 | 0.0001 | 0 | 0.0001 | 0 | 397 | 542 | 29
27360 | Q345B | 1241 | 1040 | 847 | 570 | 0.155 | 1.431 | 0.266 | 0.028 | 0.014 | 0.064 | 0.002 | 0.001 | 0.02 | 0.04 | 0.002 | 0.003 | 0.001 | 0.0032 | 0.0036 | 0.0001 | 0 | 0.0001 | 0 | 395 | 544 | 30
27550 | Q345B | 1253 | 1040 | 841 | 571 | 0.155 | 1.431 | 0.266 | 0.028 | 0.014 | 0.064 | 0.002 | 0.001 | 0.02 | 0.04 | 0.002 | 0.003 | 0.001 | 0.0032 | 0.0036 | 0.0001 | 0 | 0.0001 | 0 | 374 | 536 | 27
27450 | Q345B | 1241 | 1040 | 844 | 558 | 0.159 | 1.508 | 0.259 | 0.02 | 0.018 | 0.045 | 0.004 | 0.004 | 0.019 | 0.026 | 0.003 | 0.005 | 0.003 | 0.0019 | 0.0054 | 0.0003 | 0 | 0.0004 | 0 | 405 | 561 | 26
27580 | Q345B | 1241 | 1040 | 845 | 565 | 0.1588 | 1.448 | 0.251 | 0.016 | 0.018 | 0.055 | 0.003 | 0.003 | 0.021 | 0.03 | 0.002 | 0.006 | 0.003 | 0.0015 | 0.0032 | 0.0001 | 0 | 0.0003 | 0 | 403 | 543 | 28
27670 | Q345B | 1247 | 1040 | 842 | 568 | 0.159 | 1.508 | 0.259 | 0.02 | 0.018 | 0.045 | 0.004 | 0.004 | 0.019 | 0.026 | 0.003 | 0.005 | 0.003 | 0.0019 | 0.0054 | 0.0003 | 0 | 0.0004 | 0 | 395 | 531 | 28
27500 | Q345B | 1253 | 1040 | 840 | 569 | 0.155 | 1.431 | 0.266 | 0.028 | 0.014 | 0.064 | 0.002 | 0.001 | 0.02 | 0.04 | 0.002 | 0.003 | 0.001 | 0.0032 | 0.0036 | 0.0001 | 0 | 0.0001 | 0 | 366 | 530 | 27
27350 | Q345B | 1241 | 1040 | 844 | 565 | 0.155 | 1.431 | 0.266 | 0.028 | 0.014 | 0.064 | 0.002 | 0.001 | 0.02 | 0.04 | 0.002 | 0.003 | 0.001 | 0.0032 | 0.0036 | 0.0001 | 0 | 0.0001 | 0 | 363 | 531 | 28
27440 | Q345B | 1253 | 1040 | 843 | 569 | 0.1599 | 1.474 | 0.243 | 0.018 | 0.012 | 0.045 | 0.003 | 0.003 | 0.019 | 0.029 | 0.003 | 0.006 | 0.003 | 0.0019 | 0.0032 | 0.0001 | 0 | 0.0003 | 0 | 378 | 518 | 25
27580 | Q345B | 1253 | 1040 | 844 | 568 | 0.159 | 1.508 | 0.259 | 0.02 | 0.018 | 0.045 | 0.004 | 0.004 | 0.019 | 0.026 | 0.003 | 0.005 | 0.003 | 0.0019 | 0.0054 | 0.0003 | 0 | 0.0004 | 0 | 401 | 549 | 26
27460 | Q345B | 1241 | 1040 | 842 | 568 | 0.1546 | 1.468 | 0.258 | 0.021 | 0.016 | 0.053 | 0.003 | 0.003 | 0.023 | 0.036 | 0.002 | 0.005 | 0.004 | 0.002 | 0.0028 | 0.0001 | 0 | 0.0004 | 0 | 360 | 523 | 29
27730 | Q345B | 1247 | 1040 | 842 | 571 | 0.1588 | 1.448 | 0.251 | 0.016 | 0.018 | 0.055 | 0.003 | 0.003 | 0.021 | 0.03 | 0.002 | 0.006 | 0.003 | 0.0015 | 0.0032 | 0.0001 | 0 | 0.0003 | 0 | 384 | 535 | 28
27570 | Q345B | 1247 | 1040 | 834 | 573 | 0.1573 | 1.458 | 0.277 | 0.021 | 0.012 | 0.042 | 0.003 | 0.002 | 0.02 | 0.031 | 0.002 | 0.005 | 0.003 | 0.0016 | 0.0022 | 0.0001 | 0 | 0.0004 | 0 | 385 | 540 | 28
27580 | Q345B | 1253 | 1040 | 843 | 568 | 0.1546 | 1.468 | 0.258 | 0.021 | 0.016 | 0.053 | 0.003 | 0.003 | 0.023 | 0.036 | 0.002 | 0.005 | 0.004 | 0.002 | 0.0028 | 0.0001 | 0 | 0.0004 | 0 | 365 | 521 | 28
27550 | Q345B | 1241 | 1040 | 840 | 568 | 0.1588 | 1.448 | 0.251 | 0.016 | 0.018 | 0.055 | 0.003 | 0.003 | 0.021 | 0.03 | 0.002 | 0.006 | 0.003 | 0.0015 | 0.0032 | 0.0001 | 0 | 0.0003 | 0 | 368 | 528 | 28
27470 | Q345B | 1253 | 1040 | 843 | 568 | 0.159 | 1.508 | 0.259 | 0.02 | 0.018 | 0.045 | 0.004 | 0.004 | 0.019 | 0.026 | 0.003 | 0.005 | 0.003 | 0.0019 | 0.0054 | 0.0003 | 0 | 0.0004 | 0 | 397 | 530 | 25
27630 | Q345B | 1241 | 1040 | 842 | 572 | 0.1573 | 1.458 | 0.277 | 0.021 | 0.012 | 0.042 | 0.003 | 0.002 | 0.02 | 0.031 | 0.002 | 0.005 | 0.003 | 0.0016 | 0.0022 | 0.0001 | 0 | 0.0004 | 0 | 365 | 524 | 28
27480 | Q345B | 1247 | 1040 | 841 | 569 | 0.1546 | 1.468 | 0.258 | 0.021 | 0.016 | 0.053 | 0.003 | 0.003 | 0.023 | 0.036 | 0.002 | 0.005 | 0.004 | 0.002 | 0.0028 | 0.0001 | 0 | 0.0004 | 0 | 376 | 522 | 29
27700 | Q345B | 1241 | 1040 | 843 | 570 | 0.1599 | 1.474 | 0.243 | 0.018 | 0.012 | 0.045 | 0.003 | 0.003 | 0.019 | 0.029 | 0.003 | 0.006 | 0.003 | 0.0019 | 0.0032 | 0.0001 | 0 | 0.0003 | 0 | 375 | 530 | 28
27670 | Q345B | 1247 | 1040 | 836 | 571 | 0.159 | 1.508 | 0.259 | 0.02 | 0.018 | 0.045 | 0.004 | 0.004 | 0.019 | 0.026 | 0.003 | 0.005 | 0.003 | 0.0019 | 0.0054 | 0.0003 | 0 | 0.0004 | 0 | 385 | 533 | 27
27360 | Q345B | 1253 | 1040 | 840 | 571 | 0.1573 | 1.458 | 0.277 | 0.021 | 0.012 | 0.042 | 0.003 | 0.002 | 0.02 | 0.031 | 0.002 | 0.005 | 0.003 | 0.0016 | 0.0022 | 0.0001 | 0 | 0.0004 | 0 | 379 | 532 | 28
27660 | Q345B | 1242 | 1040 | 843 | 570 | 0.1546 | 1.468 | 0.258 | 0.021 | 0.016 | 0.053 | 0.003 | 0.003 | 0.023 | 0.036 | 0.002 | 0.005 | 0.004 | 0.002 | 0.0028 | 0.0001 | 0 | 0.0004 | 0 | 369 | 527 | 27
27560 | Q345B | 1248 | 1040 | 835 | 572 | 0.1588 | 1.448 | 0.251 | 0.016 | 0.018 | 0.055 | 0.003 | 0.003 | 0.021 | 0.03 | 0.002 | 0.006 | 0.003 | 0.0015 | 0.0032 | 0.0001 | 0 | 0.0003 | 0 | 374 | 530 | 25
27490 | Q345B | 1241 | 1040 | 844 | 570 | 0.159 | 1.508 | 0.259 | 0.02 | 0.018 | 0.045 | 0.004 | 0.004 | 0.019 | 0.026 | 0.003 | 0.005 | 0.003 | 0.0019 | 0.0054 | 0.0003 | 0 | 0.0004 | 0 | 383 | 546 | 28
27690 | Q345B | 1241 | 1040 | 839 | 578 | 0.1599 | 1.474 | 0.243 | 0.018 | 0.012 | 0.045 | 0.003 | 0.003 | 0.019 | 0.029 | 0.003 | 0.006 | 0.003 | 0.0019 | 0.0032 | 0.0001 | 0 | 0.0003 | 0 | 374 | 536 | 25
27550 | Q345B | 1247 | 1040 | 835 | 577 | 0.1573 | 1.458 | 0.277 | 0.021 | 0.012 | 0.042 | 0.003 | 0.002 | 0.02 | 0.031 | 0.002 | 0.005 | 0.003 | 0.0016 | 0.0022 | 0.0001 | 0 | 0.0004 | 0 | 372 | 537 | 27
27470 | Q345B | 1253 | 1040 | 839 | 574 | 0.1546 | 1.468 | 0.258 | 0.021 | 0.016 | 0.053 | 0.003 | 0.003 | 0.023 | 0.036 | 0.002 | 0.005 | 0.004 | 0.002 | 0.0028 | 0.0001 | 0 | 0.0004 | 0 | 379 | 535 | 27
27060 | Q345B | 1258 | 1050 | 839 | 570 | 0.1448 | 1.433 | 0.27 | 0.021 | 0.012 | 0.055 | 0.005 | 0.004 | 0.021 | 0.039 | 0.003 | 0.006 | 0.004 | 0.0019 | 0.0039 | 0.0001 | 0 | 0.0003 | 0 | 396 | 545 | 22
27260 | Q345B | 1264 | 1050 | 840 | 576 | 0.1549 | 1.451 | 0.284 | 0.019 | 0.007 | 0.052 | 0.005 | 0.004 | 0.019 | 0.034 | 0.003 | 0.006 | 0.003 | 0.0014 | 0.0029 | 0.0001 | 0 | 0.0004 | 0 | 395 | 540 | 27
29050 | Q345B | 1264 | 1050 | 839 | 552 | 0.1506 | 1.46 | 0.31 | 0.013 | 0.007 | 0.049 | 0.005 | 0.004 | 0.021 | 0.022 | 0.003 | 0.006 | 0.004 | 0.0015 | 0.0075 | 0.0005 | 0 | 0.0004 | 0 | 402 | 558 | 23
28970 | Q345B | 1252 | 1050 | 844 | 566 | 0.1506 | 1.46 | 0.31 | 0.013 | 0.007 | 0.049 | 0.005 | 0.004 | 0.021 | 0.022 | 0.003 | 0.006 | 0.004 | 0.0015 | 0.0075 | 0.0005 | 0 | 0.0004 | 0 | 403 | 556 | 23
29020 | Q345B | 1264 | 1050 | 846 | 567 | 0.152 | 1.435 | 0.286 | 0.016 | 0.012 | 0.051 | 0.003 | 0.003 | 0.021 | 0.037 | 0.003 | 0.006 | 0.003 | 0.0015 | 0.0041 | 0.0001 | 0 | 0.0003 | 0 | 413 | 555 | 26
29190 | Q345B | 1252 | 1050 | 845 | 569 | 0.154 | 1.47 | 0.299 | 0.02 | 0.013 | 0.054 | 0.022 | 0.021 | 0.018 | 0.037 | 0.003 | 0.002 | 0.001 | 0.0035 | 0.0041 | 0.0004 | 0 | 0.0001 | 0 | 409 | 555 | 24
28830 | Q345B | 1258 | 1050 | 837 | 569 | 0.159 | 1.47 | 0.277 | 0.016 | 0.009 | 0.056 | 0.004 | 0.003 | 0.019 | 0.03 | 0.003 | 0.002 | 0.001 | 0.0034 | 0.0022 | 0.0002 | 0 | 0.0001 | 0 | 407 | 561 | 25
28970 | Q345B | 1264 | 1050 | 849 | 565 | 0.1479 | 1.481 | 0.292 | 0.019 | 0.009 | 0.061 | 0.003 | 0.002 | 0.022 | 0.041 | 0.003 | 0.006 | 0.004 | 0.0016 | 0.0031 | 0.0001 | 0 | 0.0003 | 0 | 390 | 548 | 27
27160 | Q345B | 1264 | 1050 | 849 | 569 | 0.1549 | 1.451 | 0.284 | 0.019 | 0.007 | 0.052 | 0.005 | 0.004 | 0.019 | 0.034 | 0.003 | 0.006 | 0.003 | 0.0014 | 0.0029 | 0.0001 | 0 | 0.0004 | 0 | 406 | 546 | 25
26980 | Q345B | 1252 | 1050 | 845 | 548 | 0.1448 | 1.433 | 0.27 | 0.021 | 0.012 | 0.055 | 0.005 | 0.004 | 0.021 | 0.039 | 0.003 | 0.006 | 0.004 | 0.0019 | 0.0039 | 0.0001 | 0 | 0.0003 | 0 | 412 | 557 | 22
27010 | Q345B | 1258 | 1050 | 843 | 574 | 0.1549 | 1.451 | 0.284 | 0.019 | 0.007 | 0.052 | 0.005 | 0.004 | 0.019 | 0.034 | 0.003 | 0.006 | 0.003 | 0.0014 | 0.0029 | 0.0001 | 0 | 0.0004 | 0 | 406 | 549 | 27
29050 | Q345B | 1266 | 1060 | 855 | 578 | 0.152 | 1.435 | 0.286 | 0.016 | 0.012 | 0.051 | 0.003 | 0.003 | 0.021 | 0.037 | 0.003 | 0.006 | 0.003 | 0.0015 | 0.0041 | 0.0001 | 0 | 0.0003 | 0 | 422 | 548 | 27
29170 | Q345B | 1272 | 1060 | 856 | 577 | 0.154 | 1.47 | 0.299 | 0.02 | 0.013 | 0.054 | 0.022 | 0.021 | 0.018 | 0.037 | 0.003 | 0.002 | 0.001 | 0.0035 | 0.0041 | 0.0004 | 0 | 0.0001 | 0 | 439 | 563 | 26
29090 | Q345B | 1260 | 1060 | 852 | 578 | 0.1479 | 1.481 | 0.292 | 0.019 | 0.009 | 0.061 | 0.003 | 0.002 | 0.022 | 0.041 | 0.003 | 0.006 | 0.004 | 0.0016 | 0.0031 | 0.0001 | 0 | 0.0003 | 0 | 422 | 553 | 27
29170 | Q345B | 1266 | 1060 | 853 | 577 | 0.154 | 1.47 | 0.299 | 0.02 | 0.013 | 0.054 | 0.022 | 0.021 | 0.018 | 0.037 | 0.003 | 0.002 | 0.001 | 0.0035 | 0.0041 | 0.0004 | 0 | 0.0001 | 0 | 452 | 559 | 25
29130 | Q345B | 1260 | 1060 | 855 | 576 | 0.159 | 1.47 | 0.277 | 0.016 | 0.009 | 0.056 | 0.004 | 0.003 | 0.019 | 0.03 | 0.003 | 0.002 | 0.001 | 0.0034 | 0.0022 | 0.0002 | 0 | 0.0001 | 0 | 415 | 546 | 29
29140 | Q345B | 1266 | 1060 | 853 | 575 | 0.152 | 1.435 | 0.286 | 0.016 | 0.012 | 0.051 | 0.003 | 0.003 | 0.021 | 0.037 | 0.003 | 0.006 | 0.003 | 0.0015 | 0.0041 | 0.0001 | 0 | 0.0003 | 0 | 432 | 560 | 28
28900 | Q345B | 1272 | 1060 | 856 | 574 | 0.1506 | 1.46 | 0.31 | 0.013 | 0.007 | 0.049 | 0.005 | 0.004 | 0.021 | 0.022 | 0.003 | 0.006 | 0.004 | 0.0015 | 0.0075 | 0.0005 | 0 | 0.0004 | 0 | 407 | 552 | 30
29180 | Q345B | 1267 | 1060 | 848 | 573 | 0.159 | 1.47 | 0.277 | 0.016 | 0.009 | 0.056 | 0.004 | 0.003 | 0.019 | 0.03 | 0.003 | 0.002 | 0.001 | 0.0034 | 0.0022 | 0.0002 | 0 | 0.0001 | 0 | 435 | 556 | 34
29190 | Q345B | 1261 | 1060 | 855 | 576 | 0.1506 | 1.46 | 0.31 | 0.013 | 0.007 | 0.049 | 0.005 | 0.004 | 0.021 | 0.022 | 0.003 | 0.006 | 0.004 | 0.0015 | 0.0075 | 0.0005 | 0 | 0.0004 | 0 | 425 | 555 | 28
29050 | Q345B | 1267 | 1060 | 849 | 574 | 0.1479 | 1.481 | 0.292 | 0.019 | 0.009 | 0.061 | 0.003 | 0.002 | 0.022 | 0.041 | 0.003 | 0.006 | 0.004 | 0.0016 | 0.0031 | 0.0001 | 0 | 0.0003 | 0 | 428 | 546 | 26
29090 | Q345B | 1271 | 1080 | 858 | 574 | 0.152 | 1.435 | 0.286 | 0.016 | 0.012 | 0.051 | 0.003 | 0.003 | 0.021 | 0.037 | 0.003 | 0.006 | 0.003 | 0.0015 | 0.0041 | 0.0001 | 0 | 0.0003 | 0 | 406 | 537 | 23
29130 | Q345B | 1277 | 1080 | 857 | 574 | 0.1506 | 1.46 | 0.31 | 0.013 | 0.007 | 0.049 | 0.005 | 0.004 | 0.021 | 0.022 | 0.003 | 0.006 | 0.004 | 0.0015 | 0.0075 | 0.0005 | 0 | 0.0004 | 0 | 432 | 564 | 23
27030 | Q345B | 1273 | 1060 | 858 | 575 | 0.154 | 1.47 | 0.299 | 0.02 | 0.013 | 0.054 | 0.022 | 0.021 | 0.018 | 0.037 | 0.003 | 0.002 | 0.001 | 0.0035 | 0.0041 | 0.0004 | 0 | 0.0001 | 0 | 396 | 544 | 30
27070 | Q345B | 1267 | 1060 | 857 | 575 | 0.1549 | 1.451 | 0.284 | 0.019 | 0.007 | 0.052 | 0.005 | 0.004 | 0.019 | 0.034 | 0.003 | 0.006 | 0.003 | 0.0014 | 0.0029 | 0.0001 | 0 | 0.0004 | 0 | 400 | 542 | 30
27130 | Q345B | 1273 | 1060 | 855 | 573 | 0.1448 | 1.433 | 0.27 | 0.021 | 0.012 | 0.055 | 0.005 | 0.004 | 0.021 | 0.039 | 0.003 | 0.006 | 0.004 | 0.0019 | 0.0039 | 0.0001 | 0 | 0.0003 | 0 | 397 | 534 | 30
27200 | Q345B | 1261 | 1060 | 857 | 574 | 0.159 | 1.495 | 0.308 | 0.022 | 0.012 | 0.051 | 0.006 | 0.004 | 0.018 | 0.032 | 0.002 | 0.002 | 0.001 | 0.003 | 0.0029 | 0.0002 | 0 | 0.0001 | 0 | 395 | 541 | 33
27290 | Q345B | 1264 | 1050 | 840 | 577 | 0.1448 | 1.433 | 0.27 | 0.021 | 0.012 | 0.055 | 0.005 | 0.004 | 0.021 | 0.039 | 0.003 | 0.006 | 0.004 | 0.0019 | 0.0039 | 0.0001 | 0 | 0.0003 | 0 | 405 | 542 | 27
27230 | Q345B | 1252 | 1050 | 843 | 577 | 0.159 | 1.495 | 0.308 | 0.022 | 0.012 | 0.051 | 0.006 | 0.004 | 0.018 | 0.032 | 0.002 | 0.002 | 0.001 | 0.003 | 0.0029 | 0.0002 | 0 | 0.0001 | 0 | 401 | 545 | 28
27240 | Q345B | 1258 | 1050 | 835 | 576 | 0.1549 | 1.451 | 0.284 | 0.019 | 0.007 | 0.052 | 0.005 | 0.004 | 0.019 | 0.034 | 0.003 | 0.006 | 0.003 | 0.0014 | 0.0029 | 0.0001 | 0 | 0.0004 | 0 | 407 | 554 | 29
27190 | Q345B | 1264 | 1050 | 844 | 572 | 0.1448 | 1.433 | 0.27 | 0.021 | 0.012 | 0.055 | 0.005 | 0.004 | 0.021 | 0.039 | 0.003 | 0.006 | 0.004 | 0.0019 | 0.0039 | 0.0001 | 0 | 0.0003 | 0 | 407 | 539 | 29
27090 | Q345B | 1252 | 1050 | 847 | 572 | 0.159 | 1.495 | 0.308 | 0.022 | 0.012 | 0.051 | 0.006 | 0.004 | 0.018 | 0.032 | 0.002 | 0.002 | 0.001 | 0.003 | 0.0029 | 0.0002 | 0 | 0.0001 | 0 | 405 | 551 | 27
27210 | Q345B | 1258 | 1050 | 836 | 576 | 0.1549 | 1.451 | 0.284 | 0.019 | 0.007 | 0.052 | 0.005 | 0.004 | 0.019 | 0.034 | 0.003 | 0.006 | 0.003 | 0.0014 | 0.0029 | 0.0001 | 0 | 0.0004 | 0 | 402 | 546 | 30
27310 | Q345B | 1264 | 1050 | 846 | 572 | 0.1448 | 1.433 | 0.27 | 0.021 | 0.012 | 0.055 | 0.005 | 0.004 | 0.021 | 0.039 | 0.003 | 0.006 | 0.004 | 0.0019 | 0.0039 | 0.0001 | 0 | 0.0003 | 0 | 410 | 547 | 29
27220 | Q345B | 1252 | 1050 | 845 | 575 | 0.159 | 1.495 | 0.308 | 0.022 | 0.012 | 0.051 | 0.006 | 0.004 | 0.018 | 0.032 | 0.002 | 0.002 | 0.001 | 0.003 | 0.0029 | 0.0002 | 0 | 0.0001 | 0 | 398 | 545 | 28
29240 | Q345B | 1273 | 1060 | 857 | 574 | 0.159 | 1.47 | 0.277 | 0.016 | 0.009 | 0.056 | 0.004 | 0.003 | 0.019 | 0.03 | 0.003 | 0.002 | 0.001 | 0.0034 | 0.0022 | 0.0002 | 0 | 0.0001 | 0 | 423 | 553 | 31
29250 | Q345B | 1261 | 1060 | 855 | 572 | 0.152 | 1.435 | 0.286 | 0.016 | 0.012 | 0.051 | 0.003 | 0.003 | 0.021 | 0.037 | 0.003 | 0.006 | 0.003 | 0.0015 | 0.0041 | 0.0001 | 0 | 0.0003 | 0 | 400 | 546 | 31
29040 | Q345B | 1273 | 1060 | 856 | 572 | 0.1479 | 1.481 | 0.292 | 0.019 | 0.009 | 0.061 | 0.003 | 0.002 | 0.022 | 0.041 | 0.003 | 0.006 | 0.004 | 0.0016 | 0.0031 | 0.0001 | 0 | 0.0003 | 0 | 410 | 551 | 27
29070 | Q345B | 1261 | 1060 | 856 | 573 | 0.1479 | 1.481 | 0.292 | 0.019 | 0.009 | 0.061 | 0.003 | 0.002 | 0.022 | 0.041 | 0.003 | 0.006 | 0.004 | 0.0016 | 0.0031 | 0.0001 | 0 | 0.0003 | 0 | 414 | 561 | 26
29170 | Q345B | 1267 | 1060 | 851 | 573 | 0.159 | 1.47 | 0.277 | 0.016 | 0.009 | 0.056 | 0.004 | 0.003 | 0.019 | 0.03 | 0.003 | 0.002 | 0.001 | 0.0034 | 0.0022 | 0.0002 | 0 | 0.0001 | 0 | 408 | 548 | 27
29230 | Q345B | 1273 | 1060 | 855 | 572 | 0.152 | 1.435 | 0.286 | 0.016 | 0.012 | 0.051 | 0.003 | 0.003 | 0.021 | 0.037 | 0.003 | 0.006 | 0.003 | 0.0015 | 0.0041 | 0.0001 | 0 | 0.0003 | 0 | 420 | 550 | 27
29190 | Q345B | 1261 | 1060 | 856 | 572 | 0.1506 | 1.46 | 0.31 | 0.013 | 0.007 | 0.049 | 0.005 | 0.004 | 0.021 | 0.022 | 0.003 | 0.006 | 0.004 | 0.0015 | 0.0075 | 0.0005 | 0 | 0.0004 | 0 | 417 | 549 | 23
27550 | Q235B | 1259 | 1050 | 863 | 657 | 0.14 | 0.508 | 0.207 | 0.016 | 0.007 | 0.061 | 0.019 | 0.015 | 0.02 | 0.024 | 0.002 | 0.008 | 0.001 | 0.0017 | 0.0043 | 0.0004 | 0 | 0.0001 | 0 | 279 | 424 | 33
27560 | Q235B | 1252 | 1050 | 870 | 651 | 0.1362 | 0.446 | 0.187 | 0.015 | 0.009 | 0.036 | 0.002 | 0.002 | 0.012 | 0.023 | 0.002 | 0.005 | 0.002 | 0.001 | 0.0031 | 0.0001 | 0 | 0.0002 | 0 | 287 | 432 | 34
27190 | Q235B | 1258 | 1050 | 856 | 655 | 0.14 | 0.508 | 0.207 | 0.016 | 0.007 | 0.061 | 0.019 | 0.015 | 0.02 | 0.024 | 0.002 | 0.008 | 0.001 | 0.0017 | 0.0043 | 0.0004 | 0 | 0.0001 | 0 | 288 | 429 | 35
27620 | Q235B | 1273 | 1060 | 887 | 632 | 0.1362 | 0.446 | 0.187 | 0.015 | 0.009 | 0.036 | 0.002 | 0.002 | 0.012 | 0.023 | 0.002 | 0.005 | 0.002 | 0.001 | 0.0031 | 0.0001 | 0 | 0.0002 | 0 | 280 | 422 | 36
27620 | Q235B | 1269 | 1060 | 887 | 602 | 0.1362 | 0.446 | 0.187 | 0.015 | 0.009 | 0.036 | 0.002 | 0.002 | 0.012 | 0.023 | 0.002 | 0.005 | 0.002 | 0.001 | 0.0031 | 0.0001 | 0 | 0.0002 | 0 | 273 | 417 | 35
27470 | Q235B | 1277 | 1060 | 888 | 633 | 0.14 | 0.508 | 0.207 | 0.016 | 0.007 | 0.061 | 0.019 | 0.015 | 0.02 | 0.024 | 0.002 | 0.008 | 0.001 | 0.0017 | 0.0043 | 0.0004 | 0 | 0.0001 | 0 | 258 | 404 | 33
29410 | Q235B | 1265 | 1060 | 890 | 635 | 0.141 | 0.505 | 0.206 | 0.02 | 0.008 | 0.045 | 0.022 | 0.019 | 0.016 | 0.029 | 0.002 | 0.008 | 0.001 | 0.0019 | 0.0038 | 0.0003 | 0 | 0.0001 | 0 | 289 | 420 | 39
27500 | Q235B | 1287 | 1080 | 902 | 632 | 0.148 | 0.467 | 0.209 | 0.017 | 0.007 | 0.057 | 0.024 | 0.022 | 0.018 | 0.029 | 0.002 | 0.008 | 0.001 | 0.0017 | 0.0042 | 0.0003 | 0 | 0.0001 | 0 | 313 | 442 | 29
27440 | Q235B | 1275 | 1080 | 904 | 626 | 0.1362 | 0.446 | 0.187 | 0.015 | 0.009 | 0.036 | 0.002 | 0.002 | 0.012 | 0.023 | 0.002 | 0.005 | 0.002 | 0.001 | 0.0031 | 0.0001 | 0 | 0.0002 | 0 | 304 | 427 | 31
29290 | Q235B | 1281 | 1080 | 896 | 579 | 0.148 | 0.467 | 0.209 | 0.017 | 0.007 | 0.057 | 0.024 | 0.022 | 0.018 | 0.029 | 0.002 | 0.008 | 0.001 | 0.0017 | 0.0042 | 0.0003 | 0 | 0.0001 | 0 | 322 | 447 | 28
27490 | Q235B | 1266 | 1060 | 888 | 611 | 0.14 | 0.508 | 0.207 | 0.016 | 0.007 | 0.061 | 0.019 | 0.015 | 0.02 | 0.024 | 0.002 | 0.008 | 0.001 | 0.0017 | 0.0043 | 0.0004 | 0 | 0.0001 | 0 | 302 | 436 | 37
29330 | Q235B | 1269 | 1060 | 888 | 606 | 0.148 | 0.467 | 0.209 | 0.017 | 0.007 | 0.057 | 0.024 | 0.022 | 0.018 | 0.029 | 0.002 | 0.008 | 0.001 | 0.0017 | 0.0042 | 0.0003 | 0 | 0.0001 | 0 | 294 | 431 | 38
29360 | Q235B | 1263 | 1060 | 890 | 605 | 0.141 | 0.505 | 0.206 | 0.02 | 0.008 | 0.045 | 0.022 | 0.019 | 0.016 | 0.029 | 0.002 | 0.008 | 0.001 | 0.0019 | 0.0038 | 0.0003 | 0 | 0.0001 | 0 | 288 | 431 | 41
27460 | Q235B | 1273 | 1060 | 888 | 634 | 0.148 | 0.467 | 0.209 | 0.017 | 0.007 | 0.057 | 0.024 | 0.022 | 0.018 | 0.029 | 0.002 | 0.008 | 0.001 | 0.0017 | 0.0042 | 0.0003 | 0 | 0.0001 | 0 | 290 | 431 | 32
27520 | Q235B | 1261 | 1060 | 889 | 607 | 0.14 | 0.508 | 0.207 | 0.016 | 0.007 | 0.061 | 0.019 | 0.015 | 0.02 | 0.024 | 0.002 | 0.008 | 0.001 | 0.0017 | 0.0043 | 0.0004 | 0 | 0.0001 | 0 | 289 | 437 | 35
27420 | Q235B | 1273 | 1060 | 888 | 636 | 0.14 | 0.508 | 0.207 | 0.016 | 0.007 | 0.061 | 0.019 | 0.015 | 0.02 | 0.024 | 0.002 | 0.008 | 0.001 | 0.0017 | 0.0043 | 0.0004 | 0 | 0.0001 | 0 | 291 | 429 | 30
27340 | Q235B | 1267 | 1060 | 884 | 636 | 0.148 | 0.467 | 0.209 | 0.017 | 0.007 | 0.057 | 0.024 | 0.022 | 0.018 | 0.029 | 0.002 | 0.008 | 0.001 | 0.0017 | 0.0042 | 0.0003 | 0 | 0.0001 | 0 | 307 | 436 | 35
27390 | Q235B | 1264 | 1050 | 868 | 653 | 0.1397 | 0.454 | 0.205 | 0.013 | 0.008 | 0.04 | 0.015 | 0.014 | 0.014 | 0.02 | 0.003 | 0.005 | 0.002 | 0.001 | 0.0054 | 0.0001 | 0 | 0.0002 | 0 | 277 | 416 | 38
27390 | Q235B | 1258 | 1050 | 861 | 653 | 0.1397 | 0.454 | 0.205 | 0.013 | 0.008 | 0.04 | 0.015 | 0.014 | 0.014 | 0.02 | 0.003 | 0.005 | 0.002 | 0.001 | 0.0054 | 0.0001 | 0 | 0.0002 | 0 | 286 | 420 | 33
27380 | Q235B | 1264 | 1050 | 868 | 655 | 0.1397 | 0.454 | 0.205 | 0.013 | 0.008 | 0.04 | 0.015 | 0.014 | 0.014 | 0.02 | 0.003 | 0.005 | 0.002 | 0.001 | 0.0054 | 0.0001 | 0 | 0.0002 | 0 | 277 | 421 | 37
27450 | Q235B | 1258 | 1050 | 853 | 0 | 0.1451 | 0.464 | 0.196 | 0.014 | 0.015 | 0.043 | 0.013 | 0.012 | 0.014 | 0.023 | 0.002 | 0.005 | 0.003 | 0.001 | 0.0043 | 0.0001 | 0 | 0.0002 | 0 | 264 | 417 | 35
27390 | Q235B | 1258 | 1050 | 858 | 659 | 0.141 | 0.505 | 0.206 | 0.02 | 0.008 | 0.045 | 0.022 | 0.019 | 0.016 | 0.029 | 0.002 | 0.008 | 0.001 | 0.0019 | 0.0038 | 0.0003 | 0 | 0.0001 | 0 | 298 | 432 | 35
27400 | Q235B | 1260 | 1050 | 861 | 652 | 0.1451 | 0.464 | 0.196 | 0.014 | 0.015 | 0.043 | 0.013 | 0.012 | 0.014 | 0.023 | 0.002 | 0.005 | 0.003 | 0.001 | 0.0043 | 0.0001 | 0 | 0.0002 | 0 | 281 | 428 | 30
27270 | Q235B | 1248 | 1050 | 872 | 654 | 0.141 | 0.505 | 0.206 | 0.02 | 0.008 | 0.045 | 0.022 | 0.019 | 0.016 | 0.029 | 0.002 | 0.008 | 0.001 | 0.0019 | 0.0038 | 0.0003 | 0 | 0.0001 | 0 | 268 | 415 | 30
27340 | Q235B | 1259 | 1050 | 868 | 642 | 0.141 | 0.505 | 0.206 | 0.02 | 0.008 | 0.045 | 0.022 | 0.019 | 0.016 | 0.029 | 0.002 | 0.008 | 0.001 | 0.0019 | 0.0038 | 0.0003 | 0 | 0.0001 | 0 | 287 | 425 | 29
27390 | Q235B | 1247 | 1050 | 859 | 645 | 0.1451 | 0.464 | 0.196 | 0.014 | 0.015 | 0.043 | 0.013 | 0.012 | 0.014 | 0.023 | 0.002 | 0.005 | 0.003 | 0.001 | 0.0043 | 0.0001 | 0 | 0.0002 | 0 | 291 | 416 | 33
27280 | Q235B | 1255 | 1050 | 860 | 652 | 0.1451 | 0.464 | 0.196 | 0.014 | 0.015 | 0.043 | 0.013 | 0.012 | 0.014 | 0.023 | 0.002 | 0.005 | 0.003 | 0.001 | 0.0043 | 0.0001 | 0 | 0.0002 | 0 | 274 | 417 | 34
27330 | Q235B | 1243 | 1050 | 873 | 648 | 0.141 | 0.505 | 0.206 | 0.02 | 0.008 | 0.045 | 0.022 | 0.019 | 0.016 | 0.029 | 0.002 | 0.008 | 0.001 | 0.0019 | 0.0038 | 0.0003 | 0 | 0.0001 | 0 | 287 | 422 | 32
29190 | Q235B | 1258 | 1050 | 866 | 654 | 0.1451 | 0.464 | 0.196 | 0.014 | 0.015 | 0.043 | 0.013 | 0.012 | 0.014 | 0.023 | 0.002 | 0.005 | 0.003 | 0.001 | 0.0043 | 0.0001 | 0 | 0.0002 | 0 | 268 | 410 | 33
29170 | Q235B | 1258 | 1050 | 865 | 656 | 0.1476 | 0.476 | 0.193 | 0.013 | 0.012 | 0.039 | 0.006 | 0.006 | 0.013 | 0.021 | 0.002 | 0.005 | 0.002 | 0.001 | 0.0034 | 0.0001 | 0 | 0.0002 | 0 | 284 | 423 | 30
29130 | Q235B | 1263 | 1050 | 865 | 656 | 0.1476 | 0.476 | 0.193 | 0.013 | 0.012 | 0.039 | 0.006 | 0.006 | 0.013 | 0.021 | 0.002 | 0.005 | 0.002 | 0.001 | 0.0034 | 0.0001 | 0 | 0.0002 | 0 | 293 | 425 | 35
29290 | Q235B | 1269 | 1060 | 880 | 629 | 0.141 | 0.504 | 0.178 | 0.014 | 0.019 | 0.05 | 0.016 | 0.013 | 0.017 | 0.031 | 0.002 | 0.009 | 0.001 | 0.0021 | 0.0033 | 0.0001 | 0 | 0.0001 | 0 | 319 | 437 | 31
28180 | Q235B | 1267 | 1050 | 853 | 630 | 0.15 | 0.497 | 0.196 | 0.018 | 0.011 | 0.045 | 0.002 | 0.001 | 0.018 | 0.028 | 0.002 | 0.008 | 0.001 | 0.002 | 0.0029 | 0.0001 | 0 | 0.0001 | 0 | 315 | 444 | 33
28110 | Q235B | 1255 | 1050 | 860 | 651 | 0.143 | 0.517 | 0.228 | 0.015 | 0.014 | 0.046 | 0.016 | 0.016 | 0.016 | 0.027 | 0.002 | 0.008 | 0.001 | 0.0021 | 0.0037 | 0.0001 | 0 | 0.0001 | 0 | 313 | 444 | 30
29280 | Q235B | 1262 | 1050 | 857 | 651 | 0.15 | 0.497 | 0.196 | 0.018 | 0.011 | 0.045 | 0.002 | 0.001 | 0.018 | 0.028 | 0.002 | 0.008 | 0.001 | 0.002 | 0.0029 | 0.0001 | 0 | 0.0001 | 0 | 310 | 433 | 31
29300 | Q235B | 1268 | 1050 | 858 | 652 | 0.141 | 0.504 | 0.178 | 0.014 | 0.019 | 0.05 | 0.016 | 0.013 | 0.017 | 0.031 | 0.002 | 0.009 | 0.001 | 0.0021 | 0.0033 | 0.0001 | 0 | 0.0001 | 0 | 283 | 413 | 32
27440 | Q235B | 1259 | 1050 | 853 | 648 | 0.1428 | 0.477 | 0.203 | 0.014 | 0.012 | 0.044 | 0.002 | 0.002 | 0.019 | 0.029 | 0.002 | 0.005 | 0.002 | 0.001 | 0.0031 | 0.0001 | 0 | 0.0003 | 0 | 296 | 428 | 35
28100 | Q235B | 1251 | 1050 | 864 | 641 | 0.143 | 0.517 | 0.228 | 0.015 | 0.014 | 0.046 | 0.016 | 0.016 | 0.016 | 0.027 | 0.002 | 0.008 | 0.001 | 0.0021 | 0.0037 | 0.0001 | 0 | 0.0001 | 0 | 299 | 435 | 35
28210 | Q235B | 1255 | 1050 | 864 | 624 | 0.1428 | 0.477 | 0.203 | 0.014 | 0.012 | 0.044 | 0.002 | 0.002 | 0.019 | 0.029 | 0.002 | 0.005 | 0.002 | 0.001 | 0.0031 | 0.0001 | 0 | 0.0003 | 0 | 299 | 440 | 32
28320 | Q235B | 1267 | 1050 | 874 | 633 | 0.1428 | 0.477 | 0.203 | 0.014 | 0.012 | 0.044 | 0.002 | 0.002 | 0.019 | 0.029 | 0.002 | 0.005 | 0.002 | 0.001 | 0.0031 | 0.0001 | 0 | 0.0003 | 0 | 300 | 444 | 32
29140 | Q235B | 1250 | 1040 | 859 | 654 | 0.142 | 0.458 | 0.207 | 0.014 | 0.017 | 0.045 | 0.005 | 0.003 | 0.017 | 0.026 | 0.002 | 0.007 | 0.001 | 0.0021 | 0.0028 | 0.0001 | 0 | 0.0001 | 0 | 274 | 416 | 33
29270 | Q235B | 1262 | 1040 | 871 | 655 | 0.15 | 0.497 | 0.196 | 0.018 | 0.011 | 0.045 | 0.002 | 0.001 | 0.018 | 0.028 | 0.002 | 0.008 | 0.001 | 0.002 | 0.0029 | 0.0001 | 0 | 0.0001 | 0 | 283 | 427 | 33
29160 | Q235B | 1250 | 1040 | 854 | 653 | 0.15 | 0.497 | 0.196 | 0.018 | 0.011 | 0.045 | 0.002 | 0.001 | 0.018 | 0.028 | 0.002 | 0.008 | 0.001 | 0.002 | 0.0029 | 0.0001 | 0 | 0.0001 | 0 | 302 | 439 | 34
29190 | Q235B | 1256 | 1040 | 857 | 654 | 0.141 | 0.504 | 0.178 | 0.014 | 0.019 | 0.05 | 0.016 | 0.013 | 0.017 | 0.031 | 0.002 | 0.009 | 0.001 | 0.0021 | 0.0033 | 0.0001 | 0 | 0.0001 | 0 | 290 | 429 | 31
29260 | Q235B | 1275 | 1060 | 0 | 0 | 0.15 | 0.497 | 0.196 | 0.018 | 0.011 | 0.045 | 0.002 | 0.001 | 0.018 | 0.028 | 0.002 | 0.008 | 0.001 | 0.002 | 0.0029 | 0.0001 | 0 | 0.0001 | 0 | 291 | 435 | 27
29380 | Q235B | 1267 | 1050 | 865 | 629 | 0.1494 | 0.465 | 0.192 | 0.016 | 0.017 | 0.041 | 0.027 | 0.025 | 0.015 | 0.024 | 0.002 | 0.005 | 0.002 | 0.001 | 0.0026 | 0.0001 | 0 | 0.0002 | 0 | 260 | 417 | 31
29270 | Q235B | 1255 | 1050 | 870 | 524 | 0.148 | 0.501 | 0.188 | 0.018 | 0.019 | 0.055 | 0.025 | 0.017 | 0.018 | 0.034 | 0.002 | 0.008 | 0.001 | 0.0022 | 0.0046 | 0.0001 | 0 | 0.0001 | 0 | 257 | 424 | 37
29140 | Q235B | 1261 | 1050 | 861 | 656 | 0.1515 | 0.473 | 0.198 | 0.018 | 0.004 | 0.046 | 0.014 | 0.013 | 0.02 | 0.025 | 0.003 | 0.005 | 0.002 | 0.001 | 0.0037 | 0.0001 | 0 | 0.0002 | 0 | 270 | 426 | 36
29210 | Q235B | 1255 | 1050 | 866 | 655 | 0.148 | 0.501 | 0.188 | 0.018 | 0.019 | 0.055 | 0.025 | 0.017 | 0.018 | 0.034 | 0.002 | 0.008 | 0.001 | 0.0022 | 0.0046 | 0.0001 | 0 | 0.0001 | 0 | 271 | 423 | 35
29510 | Q235B | 1255 | 1050 | 867 | 654 | 0.1519 | 0.47 | 0.179 | 0.018 | 0.017 | 0.046 | 0.003 | 0.003 | 0.016 | 0.027 | 0.002 | 0.005 | 0.002 | 0.001 | 0.0029 | 0.0001 | 0 | 0.0002 | 0 | 262 | 424 | 34
29370 | Q235B | 1275 | 1060 | 890 | 632 | 0.1494 | 0.465 | 0.192 | 0.016 | 0.017 | 0.041 | 0.027 | 0.025 | 0.015 | 0.024 | 0.002 | 0.005 | 0.002 | 0.001 | 0.0026 | 0.0001 | 0 | 0.0002 | 0 | 283 | 427 | 33
29550 | Q235B | 1263 | 1060 | 889 | 631 | 0.1519 | 0.47 | 0.179 | 0.018 | 0.017 | 0.046 | 0.003 | 0.003 | 0.016 | 0.027 | 0.002 | 0.005 | 0.002 | 0.001 | 0.0029 | 0.0001 | 0 | 0.0002 | 0 | 281 | 433 | 33
27520 | Q235B | 1278 | 1060 | 889 | 599 | 0.142 | 0.458 | 0.207 | 0.014 | 0.017 | 0.045 | 0.005 | 0.003 | 0.017 | 0.026 | 0.002 | 0.007 | 0.001 | 0.0021 | 0.0028 | 0.0001 | 0 | 0.0001 | 0 | 273 | 425 | 34
27540 | Q235B | 1272 | 1060 | 0 | 0 | 0.142 | 0.458 | 0.207 | 0.014 | 0.017 | 0.045 | 0.005 | 0.003 | 0.017 | 0.026 | 0.002 | 0.007 | 0.001 | 0.0021 | 0.0028 | 0.0001 | 0 | 0.0001 | 0 | 266 | 407 | 38
27510 | Q235B | 1266 | 1060 | 0 | 0 | 0.1428 | 0.477 | 0.203 | 0.014 | 0.012 | 0.044 | 0.002 | 0.002 | 0.019 | 0.029 | 0.002 | 0.005 | 0.002 | 0.001 | 0.0031 | 0.0001 | 0 | 0.0003 | 0 | 256 | 409 | 39
29020 | Q345B | 1258 | 1050 | 835 | 578 | 0.1581 | 1.504 | 0.279 | 0.019 | 0.015 | 0.047 | 0.003 | 0.002 | 0.015 | 0.028 | 0.003 | 0.005 | 0.004 | 0.0022 | 0.0032 | 0.0001 | 0 | 0.0003 | 0 | 394 | 546 | 28
29140 | Q345B | 1264 | 1050 | 836 | 575 | 0.1581 | 1.504 | 0.279 | 0.019 | 0.015 | 0.047 | 0.003 | 0.002 | 0.015 | 0.028 | 0.003 | 0.005 | 0.004 | 0.0022 | 0.0032 | 0.0001 | 0 | 0.0003 | 0 | 395 | 542 | 33
28970 | Q345B | 1258 | 1050 | 837 | 574 | 0.1581 | 1.504 | 0.279 | 0.019 | 0.015 | 0.047 | 0.003 | 0.002 | 0.015 | 0.028 | 0.003 | 0.005 | 0.004 | 0.0022 | 0.0032 | 0.0001 | 0 | 0.0003 | 0 | 380 | 531 | 28
35030 | Q345B | 1264 | 1050 | 836 | 575 | 0.1581 | 1.504 | 0.279 | 0.019 | 0.015 | 0.047 | 0.003 | 0.002 | 0.015 | 0.028 | 0.003 | 0.005 | 0.004 | 0.0022 | 0.0032 | 0.0001 | 0 | 0.0003 | 0 | 360 | 530 | 24
29080 | Q345B | 1258 | 1050 | 844 | 577 | 0.1668 | 1.486 | 0.251 | 0.021 | 0.018 | 0.052 | 0.004 | 0.004 | 0.019 | 0.033 | 0.003 | 0.005 | 0.004 | 0.0022 | 0.0031 | 0.0001 | 0 | 0.0003 | 0 | 394 | 553 | 23
34990 | Q345B | 1252 | 1050 | 845 | 557 | 0.1732 | 1.489 | 0.273 | 0.016 | 0.014 | 0.056 | 0.003 | 0.002 | 0.021 | 0.027 | 0.002 | 0.006 | 0.004 | 0.0021 | 0.0038 | 0.0001 | 0 | 0.0003 | 0 | 363 | 523 | 27
34990 | Q345B | 1252 | 1050 | 845 | 557 | 0.1732 | 1.489 | 0.273 | 0.016 | 0.014 | 0.056 | 0.003 | 0.002 | 0.021 | 0.027 | 0.002 | 0.006 | 0.004 | 0.0021 | 0.0038 | 0.0001 | 0 | 0.0003 | 0 | 340 | 521 | 27
34990 | Q345B | 1252 | 1050 | 845 | 557 | 0.1732 | 1.489 | 0.273 | 0.016 | 0.014 | 0.056 | 0.003 | 0.002 | 0.021 | 0.027 | 0.002 | 0.006 | 0.004 | 0.0021 | 0.0038 | 0.0001 | 0 | 0.0003 | 0 | 350 | 505 | 29
29080 | Q345B | 1258 | 1050 | 836 | 577 | 0.159 | 1.481 | 0.256 | 0.022 | 0.015 | 0.047 | 0.015 | 0.01 | 0.014 | 0.032 | 0.002 | 0.002 | 0.001 | 0.0025 | 0.0035 | 0.0003 | 0 | 0.0001 | 0 | 397 | 554 | 24
29160 | Q345B | 1252 | 1050 | 845 | 569 | 0.151 | 1.475 | 0.264 | 0.025 | 0.015 | 0.048 | 0.006 | 0.005 | 0.014 | 0.032 | 0.002 | 0.004 | 0.001 | 0.0029 | 0.0039 | 0.0002 | 0 | 0.0001 | 0 | 399 | 536 | 22
29120 | Q345B | 1264 | 1050 | 844 | 576 | 0.151 | 1.475 | 0.264 | 0.025 | 0.015 | 0.048 | 0.006 | 0.005 | 0.014 | 0.032 | 0.002 | 0.004 | 0.001 | 0.0029 | 0.0039 | 0.0002 | 0 | 0.0001 | 0 | 404 | 554 | 24
29050 | Q345B | 1258 | 1050 | 836 | 573 | 0.151 | 1.475 | 0.264 | 0.025 | 0.015 | 0.048 | 0.006 | 0.005 | 0.014 | 0.032 | 0.002 | 0.004 | 0.001 | 0.0029 | 0.0039 | 0.0002 | 0 | 0.0001 | 0 | 401 | 545 | 27
29140 | Q345B | 1252 | 1050 | 844 | 577 | 0.151 | 1.475 | 0.264 | 0.025 | 0.015 | 0.048 | 0.006 | 0.005 | 0.014 | 0.032 | 0.002 | 0.004 | 0.001 | 0.0029 | 0.0039 | 0.0002 | 0 | 0.0001 | 0 | 377 | 534 | 27
28990 | Q345B | 1258 | 1050 | 836 | 558 | 0.151 | 1.475 | 0.264 | 0.025 | 0.015 | 0.048 | 0.006 | 0.005 | 0.014 | 0.032 | 0.002 | 0.004 | 0.001 | 0.0029 | 0.0039 | 0.0002 | 0 | 0.0001 | 0 | 391 | 541 | 29
26990 | Q345B | 1264 | 1050 | 838 | 573 | 0.1732 | 1.489 | 0.273 | 0.016 | 0.014 | 0.056 | 0.003 | 0.002 | 0.021 | 0.027 | 0.002 | 0.006 | 0.004 | 0.0021 | 0.0038 | 0.0001 | 0 | 0.0003 | 0 | 366 | 531 | 28
27100 | Q345B | 1264 | 1050 | 840 | 577 | 0.1668 | 1.486 | 0.251 | 0.021 | 0.018 | 0.052 | 0.004 | 0.004 | 0.019 | 0.033 | 0.003 | 0.005 | 0.004 | 0.0022 | 0.0031 | 0.0001 | 0 | 0.0003 | 0 | 380 | 539 | 26
29120 | Q345B | 1264 | 1050 | 837 | 568 | 0.1668 | 1.486 | 0.251 | 0.021 | 0.018 | 0.052 | 0.004 | 0.004 | 0.019 | 0.033 | 0.003 | 0.005 | 0.004 | 0.0022 | 0.0031 | 0.0001 | 0 | 0.0003 | 0 | 403 | 565 | 22
29040 | Q345B | 1252 | 1050 | 842 | 550 | 0.1668 | 1.486 | 0.251 | 0.021 | 0.018 | 0.052 | 0.004 | 0.004 | 0.019 | 0.033 | 0.003 | 0.005 | 0.004 | 0.0022 | 0.0031 | 0.0001 | 0 | 0.0003 | 0 | 406 | 565 | 23
28900 | Q345B | 1258 | 1050 | 834 | 565 | 0.1732 | 1.489 | 0.273 | 0.016 | 0.014 | 0.056 | 0.003 | 0.002 | 0.021 | 0.027 | 0.002 | 0.006 | 0.004 | 0.0021 | 0.0038 | 0.0001 | 0 | 0.0003 | 0 | 387 | 553 | 24
29130 | Q345B | 1252 | 1050 | 844 | 566 | 0.1668 | 1.486 | 0.251 | 0.021 | 0.018 | 0.052 | 0.004 | 0.004 | 0.019 | 0.033 | 0.003 | 0.005 | 0.004 | 0.0022 | 0.0031 | 0.0001 | 0 | 0.0003 | 0 | 393 | 556 | 25
29160 | Q345B | 1258 | 1050 | 836 | 570 | 0.1668 | 1.486 | 0.251 | 0.021 | 0.018 | 0.052 | 0.004 | 0.004 | 0.019 | 0.033 | 0.003 | 0.005 | 0.004 | 0.0022 | 0.0031 | 0.0001 | 0 | 0.0003 | 0 | 393 | 562 | 29
29370 | Q345B | 1252 | 1050 | 838 | 564 | 0.1416 | 1.462 | 0.247 | 0.02 | 0.009 | 0.045 | 0.005 | 0.005 | 0.016 | 0.027 | 0.003 | 0.006 | 0.004 | 0.0022 | 0.0037 | 0.0002 | 0 | 0.0003 | 0 | 418 | 568 | 20
27120 | Q345B | 1258 | 1050 | 834 | 575 | 0.1732 | 1.489 | 0.273 | 0.016 | 0.014 | 0.056 | 0.003 | 0.002 | 0.021 | 0.027 | 0.002 | 0.006 | 0.004 | 0.0021 | 0.0038 | 0.0001 | 0 | 0.0003 | 0 | 366 | 533 | 26
27170 | Q345B | 1264 | 1050 | 839 | 579 | 0.1732 | 1.489 | 0.273 | 0.016 | 0.014 | 0.056 | 0.003 | 0.002 | 0.021 | 0.027 | 0.002 | 0.006 | 0.004 | 0.0021 | 0.0038 | 0.0001 | 0 | 0.0003 | 0 | 397 | 552 | 28
27190 | Q345B | 1261 | 1060 | 856 | 571 | 0.1732 | 1.489 | 0.273 | 0.016 | 0.014 | 0.056 | 0.003 | 0.002 | 0.021 | 0.027 | 0.002 | 0.006 | 0.004 | 0.0021 | 0.0038 | 0.0001 | 0 | 0.0003 | 0 | 387 | 552 | 29
29120 | Q345B | 1267 | 1060 | 854 | 557 | 0.1416 | 1.462 | 0.247 | 0.02 | 0.009 | 0.045 | 0.005 | 0.005 | 0.016 | 0.027 | 0.003 | 0.006 | 0.004 | 0.0022 | 0.0037 | 0.0002 | 0 | 0.0003 | 0 | 405 | 536 | 26
29200 | Q345B | 1261 | 1060 | 857 | 571 | 0.164 | 1.492 | 0.293 | 0.02 | 0.013 | 0.037 | 0.017 | 0.015 | 0.012 | 0.027 | 0.003 | 0.002 | 0.001 | 0.0025 | 0.0035 | 0.0004 | 0 | 0.0001 | 0 | 402 | 551 | 25
29090 | Q345B | 1267 | 1060 | 851 | 577 | 0.1416 | 1.462 | 0.247 | 0.02 | 0.009 | 0.045 | 0.005 | 0.005 | 0.016 | 0.027 | 0.003 | 0.006 | 0.004 | 0.0022 | 0.0037 | 0.0002 | 0 | 0.0003 | 0 | 408 | 531 | 26
29660 | Q345B | 1261 | 1060 | 857 | 573 | 0.164 | 1.492 | 0.293 | 0.02 | 0.013 | 0.037 | 0.017 | 0.015 | 0.012 | 0.027 | 0.003 | 0.002 | 0.001 | 0.0025 | 0.0035 | 0.0004 | 0 | 0.0001 | 0 | 410 | 554 | 26
29150 | Q345B | 1267 | 1060 | 849 | 575 | 0.1416 | 1.462 | 0.247 | 0.02 | 0.009 | 0.045 | 0.005 | 0.005 | 0.016 | 0.027 | 0.003 | 0.006 | 0.004 | 0.0022 | 0.0037 | 0.0002 | 0 | 0.0003 | 0 | 418 | 535 | 27
27390 | Q345B | 1261 | 1060 | 858 | 571 | 0.164 | 1.492 | 0.293 | 0.02 | 0.013 | 0.037 | 0.017 | 0.015 | 0.012 | 0.027 | 0.003 | 0.002 | 0.001 | 0.0025 | 0.0035 | 0.0004 | 0 | 0.0001 | 0 | 410 | 550 | 30
27110 | Q345B | 1267 | 1060 | 850 | 573 | 0.1581 | 1.504 | 0.279 | 0.019 | 0.015 | 0.047 | 0.003 | 0.002 | 0.015 | 0.028 | 0.003 | 0.005 | 0.004 | 0.0022 | 0.0032 | 0.0001 | 0 | 0.0003 | 0 | 399 | 534 | 28
27170 | Q345B | 1273 | 1060 | 853 | 574 | 0.159 | 1.481 | 0.256 | 0.022 | 0.015 | 0.047 | 0.015 | 0.01 | 0.014 | 0.032 | 0.002 | 0.002 | 0.001 | 0.0025 | 0.0035 | 0.0003 | 0 | 0.0001 | 0 | 386 | 533 | 31
27190 | Q345B | 1267 | 1060 | 853 | 575 | 0.159 | 1.481 | 0.256 | 0.022 | 0.015 | 0.047 | 0.015 | 0.01 | 0.014 | 0.032 | 0.002 | 0.002 | 0.001 | 0.0025 | 0.0035 | 0.0003 | 0 | 0.0001 | 0 | 394 | 536 | 26
26980 | Q345B | 1261 | 1060 | 856 | 574 | 0.159 | 1.481 | 0.256 | 0.022 | 0.015 | 0.047 | 0.015 | 0.01 | 0.014 | 0.032 | 0.002 | 0.002 | 0.001 | 0.0025 | 0.0035 | 0.0003 | 0 | 0.0001 | 0 | 377 | 532 | 26
27190 | Q345B | 1273 | 1060 | 857 | 575 | 0.159 | 1.481 | 0.256 | 0.022 | 0.015 | 0.047 | 0.015 | 0.01 | 0.014 | 0.032 | 0.002 | 0.002 | 0.001 | 0.0025 | 0.0035 | 0.0003 | 0 | 0.0001 | 0 | 399 | 542 | 21
27376 | Q345B | 1261 | 1060 | 0 | 0 | 0.159 | 1.481 | 0.256 | 0.022 | 0.015 | 0.047 | 0.015 | 0.01 | 0.014 | 0.032 | 0.002 | 0.002 | 0.001 | 0.0025 | 0.0035 | 0.0003 | 0 | 0.0001 | 0 | 391 | 537 | 27
29050 | Q345B | 1254 | 1040 | 846 | 573 | 0.1569 | 1.52 | 0.276 | 0.017 | 0.015 | 0.04 | 0.004 | 0.003 | 0.012 | 0.025 | 0.002 | 0.006 | 0.003 | 0.0023 | 0.0043 | 0.0001 | 0 | 0.0003 | 0 | 401 | 547 | 28
29040 | Q345B | 1242 | 1040 | 846 | 571 | 0.171 | 1.518 | 0.25 | 0.019 | 0.015 | 0.051 | 0.006 | 0.005 | 0.017 | 0.028 | 0.003 | 0.005 | 0.004 | 0.002 | 0.0041 | 0.0001 | 0 | 0.0003 | 0 | 404 | 552 | 25
28720 | Q345B | 1248 | 1040 | 836 | 574 | 0.1493 | 1.521 | 0.275 | 0.021 | 0.01 | 0.045 | 0.002 | 0.002 | 0.013 | 0.028 | 0.003 | 0.005 | 0.004 | 0.0019 | 0.0029 | 0.0001 | 0 | 0.0003 | 0 | 388 | 540 | 28
27100 | Q345B | 1247 | 1040 | 840 | 568 | 0.17 | 1.464 | 0.303 | 0.024 | 0.013 | 0.059 | 0.005 | 0.003 | 0.017 | 0.036 | 0.002 | 0.002 | 0.001 | 0.0027 | 0.0022 | 0.0001 | 0 | 0.0001 | 0 | 388 | 548 | 29
27300 | Q345B | 1253 | 1040 | 839 | 567 | 0.17 | 1.464 | 0.303 | 0.024 | 0.013 | 0.059 | 0.005 | 0.003 | 0.017 | 0.036 | 0.002 | 0.002 | 0.001 | 0.0027 | 0.0022 | 0.0001 | 0 | 0.0001 | 0 | 404 | 561 | 29
27130 | Q345B | 1247 | 1040 | 845 | 569 | 0.1466 | 1.518 | 0.264 | 0.018 | 0.013 | 0.049 | 0.02 | 0.018 | 0.015 | 0.028 | 0.004 | 0.005 | 0.004 | 0.0024 | 0.007 | 0.0001 | 0 | 0.0003 | 0 | 389 | 533 | 29
27310 | Q345B | 1241 | 1040 | 840 | 567 | 0.17 | 1.464 | 0.303 | 0.024 | 0.013 | 0.059 | 0.005 | 0.003 | 0.017 | 0.036 | 0.002 | 0.002 | 0.001 | 0.0027 | 0.0022 | 0.0001 | 0 | 0.0001 | 0 | 404 | 553 | 26
27120 | Q345B | 1247 | 1040 | 842 | 571 | 0.17 | 1.464 | 0.303 | 0.024 | 0.013 | 0.059 | 0.005 | 0.003 | 0.017 | 0.036 | 0.002 | 0.002 | 0.001 | 0.0027 | 0.0022 | 0.0001 | 0 | 0.0001 | 0 | 401 | 558 | 25
27190 | Q345B | 1241 | 1040 | 841 | 572 | 0.1575 | 1.512 | 0.269 | 0.024 | 0.015 | 0.045 | 0.005 | 0.004 | 0.013 | 0.028 | 0.003 | 0.005 | 0.005 | 0.0022 | 0.0036 | 0.0002 | 0 | 0.0003 | 0 | 386 | 546 | 24
27330 | Q345B | 1247 | 1040 | 843 | 566 | 0.1583 | 1.445 | 0.273 | 0.018 | 0.012 | 0.051 | 0.002 | 0.002 | 0.019 | 0.031 | 0.002 | 0.005 | 0.003 | 0.0021 | 0.0033 | 0.0001 | 0 | 0.0003 | 0 | 389 | 544 | 28
27220 | Q345B | 1241 | 1040 | 842 | 569 | 0.1575 | 1.512 | 0.269 | 0.024 | 0.015 | 0.045 | 0.005 | 0.004 | 0.013 | 0.028 | 0.003 | 0.005 | 0.005 | 0.0022 | 0.0036 | 0.0002 | 0 | 0.0003 | 0 | 398 | 548 | 25
28970 | Q345B | 1248 | 1040 | 843 | 572 | 0.1569 | 1.52 | 0.276 | 0.017 | 0.015 | 0.04 | 0.004 | 0.003 | 0.012 | 0.025 | 0.002 | 0.006 | 0.003 | 0.0023 | 0.0043 | 0.0001 | 0 | 0.0003 | 0 | 392 | 536 | 29
29050 | Q345B | 1242 | 1040 | 841 | 571 | 0.1493 | 1.521 | 0.275 | 0.021 | 0.01 | 0.045 | 0.002 | 0.002 | 0.013 | 0.028 | 0.003 | 0.005 | 0.004 | 0.0019 | 0.0029 | 0.0001 | 0 | 0.0003 | 0 | 391 | 540 | 31
28930 | Q345B | 1254 | 1040 | 845 | 569 | 0.171 | 1.518 | 0.25 | 0.019 | 0.015 | 0.051 | 0.006 | 0.005 | 0.017 | 0.028 | 0.003 | 0.005 | 0.004 | 0.002 | 0.0041 | 0.0001 | 0 | 0.0003 | 0 | 410 | 560 | 24
27390 | Q345B | 1242 | 1040 | 844 | 570 | 0.1583 | 1.445 | 0.273 | 0.018 | 0.012 | 0.051 | 0.002 | 0.002 | 0.019 | 0.031 | 0.002 | 0.005 | 0.003 | 0.0021 | 0.0033 | 0.0001 | 0 | 0.0003 | 0 | 377 | 533 | 25
27170 | Q345B | 1248 | 1040 | 834 | 576 | 0.1583 | 1.445 | 0.273 | 0.018 | 0.012 | 0.051 | 0.002 | 0.002 | 0.019 | 0.031 | 0.002 | 0.005 | 0.003 | 0.0021 | 0.0033 | 0.0001 | 0 | 0.0003 | 0 | 386 | 533 | 25
27380 | Q345B | 1248 | 1040 | 836 | 575 | 0.156 | 1.437 | 0.246 | 0.021 | 0.01 | 0.045 | 0.009 | 0.004 | 0.014 | 0.032 | 0.002 | 0.002 | 0.001 | 0.0028 | 0.0039 | 0.0001 | 0 | 0.0001 | 0 | 398 | 540 | 25
27230 | Q345B | 1242 | 1040 | 842 | 572 | 0.1583 | 1.445 | 0.273 | 0.018 | 0.012 | 0.051 | 0.002 | 0.002 | 0.019 | 0.031 | 0.002 | 0.005 | 0.003 | 0.0021 | 0.0033 | 0.0001 | 0 | 0.0003 | 0 | 380 | 532 | 26
27220 | Q345B | 1254 | 1040 | 841 | 575 | 0.156 | 1.437 | 0.246 | 0.021 | 0.01 | 0.045 | 0.009 | 0.004 | 0.014 | 0.032 | 0.002 | 0.002 | 0.001 | 0.0028 | 0.0039 | 0.0001 | 0 | 0.0001 | 0 | 406 | 540 | 27
27110 | Q345B | 1248 | 1040 | 840 | 571 | 0.1575 | 1.512 | 0.269 | 0.024 | 0.015 | 0.045 | 0.005 | 0.004 | 0.013 | 0.028 | 0.003 | 0.005 | 0.005 | 0.0022 | 0.0036 | 0.0002 | 0 | 0.0003 | 0 | 416 | 554 | 29
28990 | Q345B | 1260 | 1040 | 855 | 569 | 0.1569 | 1.52 | 0.276 | 0.017 | 0.015 | 0.04 | 0.004 | 0.003 | 0.012 | 0.025 | 0.002 | 0.006 | 0.003 | 0.0023 | 0.0043 | 0.0001 | 0 | 0.0003 | 0 | 379 | 513 | 27
29060 | Q345B | 1248 | 1040 | 853 | 579 | 0.171 | 1.518 | 0.25 | 0.019 | 0.015 | 0.051 | 0.006 | 0.005 | 0.017 | 0.028 | 0.003 | 0.005 | 0.004 | 0.002 | 0.0041 | 0.0001 | 0 | 0.0003 | 0 | 408 | 549 | 31
27260 | Q345B | 1248 | 1040 | 837 | 573 | 0.156 | 1.437 | 0.246 | 0.021 | 0.01 | 0.045 | 0.009 | 0.004 | 0.014 | 0.032 | 0.002 | 0.002 | 0.001 | 0.0028 | 0.0039 | 0.0001 | 0 | 0.0001 | 0 | 394 | 553 | 27
28890 | Q345B | 1241 | 1040 | 847 | 563 | 0.1493 | 1.521 | 0.275 | 0.021 | 0.01 | 0.045 | 0.002 | 0.002 | 0.013 | 0.028 | 0.003 | 0.005 | 0.004 | 0.0019 | 0.0029 | 0.0001 | 0 | 0.0003 | 0 | 380 | 537 | 25
28860 | Q345B | 1247 | 1040 | 845 | 565 | 0.1569 | 1.52 | 0.276 | 0.017 | 0.015 | 0.04 | 0.004 | 0.003 | 0.012 | 0.025 | 0.002 | 0.006 | 0.003 | 0.0023 | 0.0043 | 0.0001 | 0 | 0.0003 | 0 | 381 | 539 | 25
29090 | Q345B | 1253 | 1040 | 844 | 569 | 0.171 | 1.518 | 0.25 | 0.019 | 0.015 | 0.051 | 0.006 | 0.005 | 0.017 | 0.028 | 0.003 | 0.005 | 0.004 | 0.002 | 0.0041 | 0.0001 | 0 | 0.0003 | 0 | 392 | 555 | 24
28920 | Q345B | 1253 | 1040 | 845 | 568 | 0.171 | 1.518 | 0.25 | 0.019 | 0.015 | 0.051 | 0.006 | 0.005 | 0.017 | 0.028 | 0.003 | 0.005 | 0.004 | 0.002 | 0.0041 | 0.0001 | 0 | 0.0003 | 0 | 409 | 565 | 25
29050 | Q345B | 1241 | 1040 | 0 | 0 | 0.1493 | 1.521 | 0.275 | 0.021 | 0.01 | 0.045 | 0.002 | 0.002 | 0.013 | 0.028 | 0.003 | 0.005 | 0.004 | 0.0019 | 0.0029 | 0.0001 | 0 | 0.0003 | 0 | 392 | 550 | 27
28840 | Q345B | 1247 | 1040 | 846 | 565 | 0.1569 | 1.52 | 0.276 | 0.017 | 0.015 | 0.04 | 0.004 | 0.003 | 0.012 | 0.025 | 0.002 | 0.006 | 0.003 | 0.0023 | 0.0043 | 0.0001 | 0 | 0.0003 | 0 | 376 | 538 | 33
29090 | Q345B | 1241 | 1040 | 841 | 565 | 0.1493 | 1.521 | 0.275 | 0.021 | 0.01 | 0.045 | 0.002 | 0.002 | 0.013 | 0.028 | 0.003 | 0.005 | 0.004 | 0.0019 | 0.0029 | 0.0001 | 0 | 0.0003 | 0 | 375 | 540 | 29
28840 | Q345B | 1247 | 1040 | 841 | 570 | 0.156 | 1.437 | 0.246 | 0.021 | 0.01 | 0.045 | 0.009 | 0.004 | 0.014 | 0.032 | 0.002 | 0.002 | 0.001 | 0.0028 | 0.0039 | 0.0001 | 0 | 0.0001 | 0 | 376 | 533 | 28
27400 | Q345B | 1242 | 1040 | 840 | 573 | 0.156 | 1.437 | 0.246 | 0.021 | 0.01 | 0.045 | 0.009 | 0.004 | 0.014 | 0.032 | 0.002 | 0.002 | 0.001 | 0.0028 | 0.0039 | 0.0001 | 0 | 0.0001 | 0 | 393 | 545 | 26
27440 | Q345B | 1248 | 1040 | 839 | 572 | 0.156 | 1.437 | 0.246 | 0.021 | 0.01 | 0.045 | 0.009 | 0.004 | 0.014 | 0.032 | 0.002 | 0.002 | 0.001 | 0.0028 | 0.0039 | 0.0001 | 0 | 0.0001 | 0 | 403 | 551 | 25
28270 | SS400 | 1270 | 1060 | 865 | 632 | 0.152 | 0.401 | 0.175 | 0.012 | 0.009 | 0.058 | 0.039 | 0.038 | 0.02 | 0.026 | 0.002 | 0.003 | 0.002 | 0.001 | 0.0035 | 0.0001 | 0 | 0.0002 | 0 | 302 | 429 | 33
28340 | SS400 | 1276 | 1060 | 868 | 634 | 0.152 | 0.401 | 0.175 | 0.012 | 0.009 | 0.058 | 0.039 | 0.038 | 0.02 | 0.026 | 0.002 | 0.003 | 0.002 | 0.001 | 0.0035 | 0.0001 | 0 | 0.0002 | 0 | 276 | 439 | 34
27790 | Q235B | 1262 | 1060 | 879 | 633 | 0.1463 | 0.492 | 0.191 | 0.016 | 0.011 | 0.058 | 0.005 | 0.004 | 0.024 | 0.035 | 0.002 | 0.006 | 0.002 | 0.001 | 0.0026 | 0.0001 | 0 | 0.0002 | 0 | 321 | 441 | 39
28886 | Q235B | 1258 | 1060 | 0 | 0 | 0.1463 | 0.492 | 0.191 | 0.016 | 0.011 | 0.058 | 0.005 | 0.004 | 0.024 | 0.035 | 0.002 | 0.006 | 0.002 | 0.001 | 0.0026 | 0.0001 | 0 | 0.0002 | 0 | 294 | 404 | 29
27410 | Q235B | 1265 | 1060 | 872 | 636 | 0.146 | 0.465 | 0.17 | 0.017 | 0.012 | 0.042 | 0.002 | 0.001 | 0.022 | 0.033 | 0.002 | 0.008 | 0.002 | 0.001 | 0.0026 | 0.0001 | 0 | 0.0002 | 0 | 305 | 426 | 41
27560 | Q235B | 1260 | 1060 | 896 | 635 | 0.146 | 0.465 | 0.17 | 0.017 | 0.012 | 0.042 | 0.002 | 0.001 | 0.022 | 0.033 | 0.002 | 0.008 | 0.002 | 0.001 | 0.0026 | 0.0001 | 0 | 0.0002 | 0 | 290 | 427 | 43
27590 | Q235B | 1266 | 1060 | 0 | 0 | 0.146 | 0.465 | 0.17 | 0.017 | 0.012 | 0.042 | 0.002 | 0.001 | 0.022 | 0.033 | 0.002 | 0.008 | 0.002 | 0.001 | 0.0026 | 0.0001 | 0 | 0.0002 | 0 | 0 | 0 | 0
28160 | Q235B | 1262 | 1060 | 883 | 633 | 0.141 | 0.461 | 0.185 | 0.016 | 0.007 | 0.07 | 0.012 | 0.008 | 0.02 | 0.035 | 0.002 | 0.008 | 0.001 | 0.0022 | 0.0035 | 0.0002 | 0 | 0.0001 | 0 | 299 | 437 | 31
27650 | Q235B | 1259 | 1060 | 886 | 634 | 0.162 | 0.504 | 0.217 | 0.016 | 0.016 | 0.052 | 0.001 | 0.001 | 0.017 | 0.026 | 0.002 | 0.008 | 0.001 | 0.002 | 0.0023 | 0.0001 | 0 | 0.0001 | 0 | 281 | 436 | 31
23400 | Q235B | 1260 | 1060 | 899 | 631 | 0.1454 | 0.464 | 0.195 | 0.02 | 0.014 | 0.052 | 0.008 | 0.008 | 0.022 | 0.026 | 0.002 | 0.006 | 0.002 | 0.001 | 0.004 | 0.0001 | 0 | 0.0002 | 0 | 335 | 418 | 28
25020 | Q235B | 1274 | 1080 | 897 | 635 | 0.1454 | 0.464 | 0.195 | 0.02 | 0.014 | 0.052 | 0.008 | 0.008 | 0.022 | 0.026 | 0.002 | 0.006 | 0.002 | 0.001 | 0.004 | 0.0001 | 0 | 0.0002 | 0 | 355 | 440 | 26
24690 | Q235B | 1280 | 1080 | 898 | 628 | 0.155 | 0.471 | 0.195 | 0.018 | 0.009 | 0.049 | 0.02 | 0.019 | 0.016 | 0.034 | 0.002 | 0.01 | 0.001 | 0.0019 | 0.0043 | 0.0002 | 0 | 0.0001 | 0 | 336 | 418 | 28
23163 | Q235B | 1270 | 1080 | 0 | 0 | 0.155 | 0.471 | 0.195 | 0.018 | 0.009 | 0.049 | 0.02 | 0.019 | 0.016 | 0.034 | 0.002 | 0.01 | 0.001 | 0.0019 | 0.0043 | 0.0002 | 0 | 0.0001 | 0 | 339 | 431 | 31
28240 | Q235B | 1262 | 1060 | 882 | 633 | 0.1463 | 0.492 | 0.191 | 0.016 | 0.011 | 0.058 | 0.005 | 0.004 | 0.024 | 0.035 | 0.002 | 0.006 | 0.002 | 0.001 | 0.0026 | 0.0001 | 0 | 0.0002 | 0 | 310 | 441 | 37
27920 | Q235B | 1252 | 1040 | 886 | 634 | 0.146 | 0.465 | 0.17 | 0.017 | 0.012 | 0.042 | 0.002 | 0.001 | 0.022 | 0.033 | 0.002 | 0.008 | 0.002 | 0.001 | 0.0026 | 0.0001 | 0 | 0.0002 | 0 | 293 | 431 | 36
27440 | Q235B | 1254 | 1040 | 862 | 654 | 0.147 | 0.456 | 0.172 | 0.015 | 0.016 | 0.05 | 0.002 | 0.001 | 0.02 | 0.035 | 0.002 | 0.008 | 0.002 | 0.001 | 0.0027 | 0.0001 | 0 | 0.0002 | 0 | 287 | 424 | 35
27190 | Q235B | 1251 | 1050 | 860 | 652 | 0.1453 | 0.439 | 0.178 | 0.011 | 0.015 | 0.06 | 0.001 | 0.001 | 0.019 | 0.031 | 0.002 | 0.005 | 0.002 | 0.001 | 0.0028 | 0.0001 | 0 | 0.0002 | 0 | 275 | 417 | 34
27400 | Q235B | 1245 | 1050 | 863 | 654 | 0.1478 | 0.439 | 0.169 | 0.017 | 0.018 | 0.057 | 0.001 | 0.001 | 0.027 | 0.034 | 0.002 | 0.006 | 0.002 | 0.001 | 0.0027 | 0.0001 | 0 | 0.0002 | 0 | 267 | 414 | 34
27440 | Q235B | 1251 | 1050 | 861 | 657 | 0.1505 | 0.432 | 0.167 | 0.012 | 0.015 | 0.06 | 0.002 | 0.002 | 0.02 | 0.025 | 0.002 | 0.006 | 0.002 | 0.001 | 0.0028 | 0.0002 | 0 | 0.0002 | 0 | 267 | 419 | 31
27720 | Q235B | 1252 | 1050 | 845 | 642 | 0.1478 | 0.439 | 0.169 | 0.017 | 0.018 | 0.057 | 0.001 | 0.001 | 0.027 | 0.034 | 0.002 | 0.006 | 0.002 | 0.001 | 0.0027 | 0.0001 | 0 | 0.0002 | 0 | 286 | 424 | 32
27660 | Q235B | 1240 | 1050 | 848 | 653 | 0.1478 | 0.439 | 0.169 | 0.017 | 0.018 | 0.057 | 0.001 | 0.001 | 0.027 | 0.034 | 0.002 | 0.006 | 0.002 | 0.001 | 0.0027 | 0.0001 | 0 | 0.0002 | 0 | 258 | 414 | 32
27570 | Q235B | 1246 | 1050 | 848 | 643 | 0.1505 | 0.432 | 0.167 | 0.012 | 0.015 | 0.06 | 0.002 | 0.002 | 0.02 | 0.025 | 0.002 | 0.006 | 0.002 | 0.001 | 0.0028 | 0.0002 | 0 | 0.0002 | 0 | 274 | 418 | 34
27430 | Q235B | 1253 | 1050 | 849 | 641 | 0.1478 | 0.439 | 0.169 | 0.017 | 0.018 | 0.057 | 0.001 | 0.001 | 0.027 | 0.034 | 0.002 | 0.006 | 0.002 | 0.001 | 0.0027 | 0.0001 | 0 | 0.0002 | 0 | 282 | 422 | 34
27440 | Q235B | 1253 | 1050 | 853 | 656 | 0.1453 | 0.439 | 0.178 | 0.011 | 0.015 | 0.06 | 0.001 | 0.001 | 0.019 | 0.031 | 0.002 | 0.005 | 0.002 | 0.001 | 0.0028 | 0.0001 | 0 | 0.0002 | 0 | 273 | 418 | 35
27250 | Q235B | 1247 | 1050 | 861 | 657 | 0.1505 | 0.432 | 0.167 | 0.012 | 0.015 | 0.06 | 0.002 | 0.002 | 0.02 | 0.025 | 0.002 | 0.006 | 0.002 | 0.001 | 0.0028 | 0.0002 | 0 | 0.0002 | 0 | 266 | 412 | 32
28100 | Q235B | 1256 | 1050 | 858 | 659 | 0.1505 | 0.432 | 0.167 | 0.012 | 0.015 | 0.06 | 0.002 | 0.002 | 0.02 | 0.025 | 0.002 | 0.006 | 0.002 | 0.001 | 0.0028 | 0.0002 | 0 | 0.0002 | 0 | 273 | 409 | 32
27360 | Q235B | 1245 | 1050 | 860 | 656 | 0.1453 | 0.439 | 0.178 | 0.011 | 0.015 | 0.06 | 0.001 | 0.001 | 0.019 | 0.031 | 0.002 | 0.005 | 0.002 | 0.001 | 0.0028 | 0.0001 | 0 | 0.0002 | 0 | 253 | 408 | 34
27020 | Q235B | 1246 | 1050 | 857 | 656 | 0.1453 | 0.439 | 0.178 | 0.011 | 0.015 | 0.06 | 0.001 | 0.001 | 0.019 | 0.031 | 0.002 | 0.005 | 0.002 | 0.001 | 0.0028 | 0.0001 | 0 | 0.0002 | 0 | 269 | 411 | 36
27420 | Q235B | 1252 | 1050 | 847 | 630 | 0.1497 | 0.463 | 0.203 | 0.014 | 0.015 | 0.06 | 0.004 | 0.003 | 0.022 | 0.035 | 0.002 | 0.006 | 0.002 | 0.001 | 0.0042 | 0.0001 | 0 | 0.0002 | 0 | 279 | 416 | 34
27210 | Q235B | 1241 | 1040 | 861 | 637 | 0.1497 | 0.463 | 0.203 | 0.014 | 0.015 | 0.06 | 0.004 | 0.003 | 0.022 | 0.035 | 0.002 | 0.006 | 0.002 | 0.001 | 0.0042 | 0.0001 | 0 | 0.0002 | 0 | 254 | 407 | 34
27880 | Q235B | 1258 | 1040 | 884 | 637 | 0.1467 | 0.489 | 0.174 | 0.012 | 0.02 | 0.057 | 0.003 | 0.003 | 0.021 | 0.033 | 0.002 | 0.006 | 0.002 | 0.001 | 0.0028 | 0.0004 | 0 | 0.0002 | 0 | 302 | 433 | 34
27540 | Q235B | 1256 | 1060 | 884 | 610 | 0.151 | 0.446 | 0.183 | 0.03 | 0.008 | 0.046 | 0.005 | 0.004 | 0.016 | 0.029 | 0.003 | 0.005 | 0.003 | 0.001 | 0.0029 | 0.0001 | 0 | 0.0002 | 0 | 295 | 444 | 37
27470 | Q235B | 1262 | 1060 | 882 | 609 | 0.15 | 0.452 | 0.199 | 0.013 | 0.014 | 0.052 | 0.002 | 0.002 | 0.017 | 0.028 | 0.002 | 0.009 | 0.001 | 0.0021 | 0.0037 | 0.0003 | 0 | 0.0001 | 0 | 299 | 435 | 38
27550 | Q235B | 1258 | 1040 | 874 | 636 | 0.162 | 0.504 | 0.217 | 0.016 | 0.016 | 0.052 | 0.001 | 0.001 | 0.017 | 0.026 | 0.002 | 0.008 | 0.001 | 0.002 | 0.0023 | 0.0001 | 0 | 0.0001 | 0 | 322 | 466 | 38
27410 | Q235B | 1252 | 1040 | 875 | 634 | 0.163 | 0.495 | 0.239 | 0.015 | 0.011 | 0.047 | 0.018 | 0.016 | 0.016 | 0.031 | 0.003 | 0.01 | 0.001 | 0.0022 | 0.0047 | 0.0002 | 0 | 0.0001 | 0 | 282 | 432 | 31
27230 | Q235B | 1258 | 1040 | 880 | 613 | 0.1418 | 0.499 | 0.217 | 0.022 | 0.022 | 0.043 | 0.04 | 0.039 | 0.019 | 0.03 | 0.003 | 0.005 | 0.002 | 0.001 | 0.003 | 0.0001 | 0 | 0.0003 | 0 | 313 | 452 | 29
27580 | WL510 | 1254 | 1060 | 868 | 585 | 0.107 | 1.45 | 0.225 | 0.015 | 0.001 | 0.061 | 0.029 | 0.029 | 0.022 | 0.043 | 0.014 | 0.003 | 0.002 | 0.023 | 0.004 | 0.0007 | 0 | 0.0001 | 0 | 469 | 566 | 26
27820 | WL510 | 1260 | 1060 | 861 | 568 | 0.094 | 1.386 | 0.197 | 0.017 | 0.002 | 0.053 | 0.03 | 0.025 | 0.017 | 0.037 | 0.016 | 0.003 | 0.002 | 0.0225 | 0 | 0.0013 | 0 | 0.0001 | 0 | 416 | 531 | 28
27860 | WL510 | 1266 | 1060 | 864 | 589 | 0.094 | 1.386 | 0.197 | 0.017 | 0.002 | 0.053 | 0.03 | 0.025 | 0.017 | 0.037 | 0.016 | 0.003 | 0.002 | 0.0225 | 0 | 0.0013 | 0 | 0.0001 | 0 | 443 | 533 | 27
27390 | WL510 | 1254 | 1060 | 863 | 589 | 0.1 | 1.379 | 0.205 | 0.018 | 0.005 | 0.065 | 0.027 | 0.025 | 0.018 | 0.043 | 0.015 | 0.003 | 0.001 | 0.0225 | 0 | 0.0014 | 0 | 0.0001 | 0 | 438 | 531 | 27
28700 | WL510 | 1260 | 1060 | 864 | 591 | 0.105 | 1.409 | 0.215 | 0.014 | 0.003 | 0.057 | 0.03 | 0.028 | 0.018 | 0.036 | 0.017 | 0.003 | 0.001 | 0.0235 | 0 | 0.0014 | 0 | 0.0001 | 0 | 422 | 528 | 28
28600 | WL510 | 1266 | 1060 | 861 | 587 | 0.098 | 1.463 | 0.208 | 0.013 | 0.002 | 0.053 | 0.033 | 0.032 | 0.015 | 0.032 | 0.015 | 0.003 | 0.001 | 0.0222 | 0 | 0.0016 | 0 | 0.0001 | 0 | 426 | 529 | 33
28620 | WL510 | 1254 | 1060 | 866 | 584 | 0.098 | 1.463 | 0.208 | 0.013 | 0.002 | 0.053 | 0.033 | 0.032 | 0.015 | 0.032 | 0.015 | 0.003 | 0.001 | 0.0222 | 0 | 0.0016 | 0 | 0.0001 | 0 | 406 | 522 | 31
28650 | WL510 | 1260 | 1060 | 865 | 570 | 0.098 | 1.463 | 0.208 | 0.013 | 0.002 | 0.053 | 0.033 | 0.032 | 0.015 | 0.032 | 0.015 | 0.003 | 0.001 | 0.0222 | 0 | 0.0016 | 0 | 0.0001 | 0 | 424 | 527 | 27
28510 | WL510 | 1266 | 1060 | 861 | 569 | 0.098 | 1.463 | 0.208 | 0.013 | 0.002 | 0.053 | 0.033 | 0.032 | 0.015 | 0.032 | 0.015 | 0.003 | 0.001 | 0.0222 | 0 | 0.0016 | 0 | 0.0001 | 0 | 434 | 538 | 28
28200 | WL510 | 1254 | 1060 | 859 | 586 | 0.098 | 1.463 | 0.208 | 0.013 | 0.002 | 0.053 | 0.033 | 0.032 | 0.015 | 0.032 | 0.015 | 0.003 | 0.001 | 0.0222 | 0 | 0.0016 | 0 | 0.0001 | 0 | 450 | 549 | 29
28420 | WL510 | 1260 | 1060 | 860 | 585 | 0.098 | 1.463 | 0.208 | 0.013 | 0.002 | 0.053 | 0.033 | 0.032 | 0.015 | 0.032 | 0.015 | 0.003 | 0.001 | 0.0222 | 0 | 0.0016 | 0 | 0.0001 | 0 | 461 | 561 | 28
28660 | WL510 | 1266 | 1060 | 862 | 588 | 0.098 | 1.463 | 0.208 | 0.013 | 0.002 | 0.053 | 0.033 | 0.032 | 0.015 | 0.032 | 0.015 | 0.003 | 0.001 | 0.0222 | 0 | 0.0016 | 0 | 0.0001 | 0 | 436 | 535 | 29
27500 | WL510-HB | 1257 | 1060 | 0 | 0 | 0.098 | 1.463 | 0.208 | 0.013 | 0.002 | 0.053 | 0.033 | 0.032 | 0.015 | 0.032 | 0.015 | 0.003 | 0.001 | 0.0222 | 0 | 0.0016 | 0 | 0.0001 | 0 | 449 | 549 | 29
27200 | WL510-HB | 1263 | 1060 | 865 | 583 | 0.098 | 1.463 | 0.208 | 0.013 | 0.002 | 0.053 | 0.033 | 0.032 | 0.015 | 0.032 | 0.015 | 0.003 | 0.001 | 0.0222 | 0 | 0.0016 | 0 | 0.0001 | 0 | 451 | 530 | 31
26950 | WL510 | 1269 | 1060 | 865 | 584 | 0.098 | 1.463 | 0.208 | 0.013 | 0.002 | 0.053 | 0.033 | 0.032 | 0.015 | 0.032 | 0.015 | 0.003 | 0.001 | 0.0222 | 0 | 0.0016 | 0 | 0.0001 | 0 | 460 | 544 | 33
27550 | WL510 | 1257 | 1060 | 867 | 581 | 0.1028 | 1.428 | 0.218 | 0.016 | 0.001 | 0.056 | 0.024 | 0.022 | 0.019 | 0.036 | 0.014 | 0.006 | 0.003 | 0.0235 | 0 | 0.0011 | 0 | 0.0003 | 0 | 462 | 558 | 28
26540 | WL510-HB | 1266 | 1060 | 867 | 582 | 0.098 | 1.414 | 0.24 | 0.013 | 0.007 | 0.064 | 0.032 | 0.029 | 0.018 | 0.033 | 0.02 | 0.002 | 0.001 | 0.0287 | 0 | 0.0005 | 0 | 0.0001 | 0 | 458 | 545 | 29
27480 | WL510-HB | 1272 | 1060 | 869 | 581 | 0.099 | 1.401 | 0.217 | 0.013 | 0.003 | 0.059 | 0.027 | 0.021 | 0.017 | 0.038 | 0.014 | 0.003 | 0.001 | 0.0259 | 0 | 0.0013 | 0 | 0.0001 | 0 | 455 | 548 | 26
27720 | WL510 | 1259 | 1060 | 867 | 585 | 0.094 | 1.386 | 0.197 | 0.017 | 0.002 | 0.053 | 0.03 | 0.025 | 0.017 | 0.037 | 0.016 | 0.003 | 0.002 | 0.0225 | 0 | 0.0013 | 0 | 0.0001 | 0 | 458 | 550 | 30
27560 | WL510 | 1265 | 1060 | 868 | 585 | 0.094 | 1.386 | 0.197 | 0.017 | 0.002 | 0.053 | 0.03 | 0.025 | 0.017 | 0.037 | 0.016 | 0.003 | 0.002 | 0.0225 | 0 | 0.0013 | 0 | 0.0001 | 0 | 467 | 543 | 35
26980 | WL510 | 1271 | 1060 | 868 | 584 | 0.094 | 1.386 | 0.197 | 0.017 | 0.002 | 0.053 | 0.03 | 0.025 | 0.017 | 0.037 | 0.016 | 0.003 | 0.002 | 0.0225 | 0 | 0.0013 | 0 | 0.0001 | 0 | 462 | 547 | 31
27290 | WL510 | 1259 | 1060 | 868 | 586 | 0.094 | 1.386 | 0.197 | 0.017 | 0.002 | 0.053 | 0.03 | 0.025 | 0.017 | 0.037 | 0.016 | 0.003 | 0.002 | 0.0225 | 0 | 0.0013 | 0 | 0.0001 | 0 | 470 | 546 | 30
28400 | WL510 | 1265 | 1060 | 868 | 584 | 0.1 | 1.379 | 0.205 | 0.018 | 0.005 | 0.065 | 0.027 | 0.025 | 0.018 | 0.043 | 0.015 | 0.003 | 0.001 | 0.0225 | 0 | 0.0014 | 0 | 0.0001 | 0 | 447 | 546 | 31
28410 | WL510 | 1271 | 1060 | 867 | 583 | 0.1 | 1.379 | 0.205 | 0.018 | 0.005 | 0.065 | 0.027 | 0.025 | 0.018 | 0.043 | 0.015 | 0.003 | 0.001 | 0.0225 | 0 | 0.0014 | 0 | 0.0001 | 0 | 445 | 539 | 28
28550 | WL510 | 1259 | 1060 | 868 | 583 | 0.1 | 1.379 | 0.205 | 0.018 | 0.005 | 0.065 | 0.027 | 0.025 | 0.018 | 0.043 | 0.015 | 0.003 | 0.001 | 0.0225 | 0 | 0.0014 | 0 | 0.0001 | 0 | 455 | 556 | 29
28450 | WL510 | 1265 | 1060 | 868 | 583 | 0.1 | 1.379 | 0.205 | 0.018 | 0.005 | 0.065 | 0.027 | 0.025 | 0.018 | 0.043 | 0.015 | 0.003 | 0.001 | 0.0225 | 0 | 0.0014 | 0 | 0.0001 | 0 | 469 | 551 | 33
28530 | WL510 | 1271 | 1060 | 867 | 582 | 0.1 | 1.379 | 0.205 | 0.018 | 0.005 | 0.065 | 0.027 | 0.025 | 0.018 | 0.043 | 0.015 | 0.003 | 0.001 | 0.0225 | 0 | 0.0014 | 0 | 0.0001 | 0 | 462 | 551 | 31
28420 | WL510 | 1259 | 1060 | 869 | 582 | 0.1 | 1.379 | 0.205 | 0.018 | 0.005 | 0.065 | 0.027 | 0.025 | 0.018 | 0.043 | 0.015 | 0.003 | 0.001 | 0.0225 | 0 | 0.0014 | 0 | 0.0001 | 0 | 461 | 549 | 28
28500 | WL510 | 1265 | 1060 | 868 | 583 | 0.1 | 1.379 | 0.205 | 0.018 | 0.005 | 0.065 | 0.027 | 0.025 | 0.018 | 0.043 | 0.015 | 0.003 | 0.001 | 0.0225 | 0 | 0.0014 | 0 | 0.0001 | 0 | 470 | 561 | 30
28450 | WL510 | 1271 | 1060 | 867 | 583 | 0.1 | 1.379 | 0.205 | 0.018 | 0.005 | 0.065 | 0.027 | 0.025 | 0.018 | 0.043 | 0.015 | 0.003 | 0.001 | 0.0225 | 0 | 0.0014 | 0 | 0.0001 | 0 | 473 | 546 | 29
27800 | WL510 | 1259 | 1060 | 868 | 583 | 0.105 | 1.409 | 0.215 | 0.014 | 0.003 | 0.057 | 0.03 | 0.028 | 0.018 | 0.036 | 0.017 | 0.003 | 0.001 | 0.0235 | 0 | 0.0014 | 0 | 0.0001 | 0 | 469 | 557 | 30
27830 | WL510 | 1265 | 1060 | 868 | 583 | 0.105 | 1.409 | 0.215 | 0.014 | 0.003 | 0.057 | 0.03 | 0.028 | 0.018 | 0.036 | 0.017 | 0.003 | 0.001 | 0.0235 | 0 | 0.0014 | 0 | 0.0001 | 0 | 483 | 570 | 30
27240 | WL510 | 1271 | 1060 | 866 | 583 | 0.105 | 1.409 | 0.215 | 0.014 | 0.003 | 0.057 | 0.03 | 0.028 | 0.018 | 0.036 | 0.017 | 0.003 | 0.001 | 0.0235 | 0 | 0.0014 | 0 | 0.0001 | 0 | 455 | 531 | 28
27240 | WL510 | 1271 | 1060 | 866 | 583 | 0.105 | 1.409 | 0.215 | 0.014 | 0.003 | 0.057 | 0.03 | 0.028 | 0.018 | 0.036 | 0.017 | 0.003 | 0.001 | 0.0235 | 0 | 0.0014 | 0 | 0.0001 | 0 | 490 | 580 | 20
27240 | WL510 | 1271 | 1060 | 866 | 583 | 0.105 | 1.409 | 0.215 | 0.014 | 0.003 | 0.057 | 0.03 | 0.028 | 0.018 | 0.036 | 0.017 | 0.003 | 0.001 | 0.0235 | 0 | 0.0014 | 0 | 0.0001 | 0 | 447 | 540 | 27
27380 | WL510 | 1259 | 1060 | 867 | 583 | 0.105 | 1.409 | 0.215 | 0.014 | 0.003 | 0.057 | 0.03 | 0.028 | 0.018 | 0.036 | 0.017 | 0.003 | 0.001 | 0.0235 | 0 | 0.0014 | 0 | 0.0001 | 0 | 461 | 553 | 29
27600 | WL510 | 1265 | 1060 | 866 | 584 | 0.105 | 1.409 | 0.215 | 0.014 | 0.003 | 0.057 | 0.03 | 0.028 | 0.018 | 0.036 | 0.017 | 0.003 | 0.001 | 0.0235 | 0 | 0.0014 | 0 | 0.0001 | 0 | 496 | 568 | 29
27860 | WL510 | 1271 | 1060 | 865 | 583 | 0.105 | 1.409 | 0.215 | 0.014 | 0.003 | 0.057 | 0.03 | 0.028 | 0.018 | 0.036 | 0.017 | 0.003 | 0.001 | 0.0235 | 0 | 0.0014 | 0 | 0.0001 | 0 | 499 | 564 | 28
27870 | WL510 | 1259 | 1060 | 867 | 583 | 0.105 | 1.409 | 0.215 | 0.014 | 0.003 | 0.057 | 0.03 | 0.028 | 0.018 | 0.036 | 0.017 | 0.003 | 0.001 | 0.0235 | 0 | 0.0014 | 0 | 0.0001 | 0 | 487 | 571 | 28
27380 | WL510-HB | 1266 | 1060 | 867 | 583 | 0.094 | 1.386 | 0.197 | 0.017 | 0.002 | 0.053 | 0.03 | 0.025 | 0.017 | 0.037 | 0.016 | 0.003 | 0.002 | 0.0225 | 0 | 0.0013 | 0 | 0.0001 | 0 | 463 | 555 | 29
27390 | WL510-HB | 1272 | 1060 | 866 | 583 | 0.094 | 1.386 | 0.197 | 0.017 | 0.002 | 0.053 | 0.03 | 0.025 | 0.017 | 0.037 | 0.016 | 0.003 | 0.002 | 0.0225 | 0 | 0.0013 | 0 | 0.0001 | 0 | 459 | 545 | 28
27330 | WL510 | 1260 | 1060 | 866 | 583 | 0.1028 | 1.428 | 0.218 | 0.016 | 0.001 | 0.056 | 0.024 | 0.022 | 0.019 | 0.036 | 0.014 | 0.006 | 0.003 | 0.0235 | 0 | 0.0011 | 0 | 0.0003 | 0 | 457 | 554 | 30
27290 | WL510 | 1266 | 1060 | 864 | 583 | 0.1 | 1.379 | 0.205 | 0.018 | 0.005 | 0.065 | 0.027 | 0.025 | 0.018 | 0.043 | 0.015 | 0.003 | 0.001 | 0.0225 | 0 | 0.0014 | 0 | 0.0001 | 0 | 475 | 555 | 30
27440 | WL510-HB | 1272 | 1060 | 868 | 582 | 0.099 | 1.401 | 0.217 | 0.013 | 0.003 | 0.059 | 0.027 | 0.021 | 0.017 | 0.038 | 0.014 | 0.003 | 0.001 | 0.0259 | 0 | 0.0013 | 0 | 0.0001 | 0 | 451 | 552 | 26
27470 | WL510-HB | 1260 | 1060 | 866 | 582 | 0.099 | 1.401 | 0.217 | 0.013 | 0.003 | 0.059 | 0.027 | 0.021 | 0.017 | 0.038 | 0.014 | 0.003 | 0.001 | 0.0259 | 0 | 0.0013 | 0 | 0.0001 | 0 | 480 | 569 | 27
27290 | WL510-HB | 1266 | 1060 | 868 | 583 | 0.099 | 1.401 | 0.217 | 0.013 | 0.003 | 0.059 | 0.027 | 0.021 | 0.017 | 0.038 | 0.014 | 0.003 | 0.001 | 0.0259 | 0 | 0.0013 | 0 | 0.0001 | 0 | 479 | 564 | 28
27610 | WL510-HB | 1272 | 1060 | 869 | 581 | 0.099 | 1.401 | 0.217 | 0.013 | 0.003 | 0.059 | 0.027 | 0.021 | 0.017 | 0.038 | 0.014 | 0.003 | 0.001 | 0.0259 | 0 | 0.0013 | 0 | 0.0001 | 0 | 448 | 540 | 30
27400 | WL510-HB | 1260 | 1060 | 0 | 0 | 0.099 | 1.401 | 0.217 | 0.013 | 0.003 | 0.059 | 0.027 | 0.021 | 0.017 | 0.038 | 0.014 | 0.003 | 0.001 | 0.0259 | 0 | 0.0013 | 0 | 0.0001 | 0 | 471 | 565 | 27
27170 | WL510-HB | 1266 | 1060 | 867 | 582 | 0.099 | 1.401 | 0.217 | 0.013 | 0.003 | 0.059 | 0.027 | 0.021 | 0.017 | 0.038 | 0.014 | 0.003 | 0.001 | 0.0259 | 0 | 0.0013 | 0 | 0.0001 | 0 | 467 | 552 | 29
27380 | WL510-HB | 1272 | 1060 | 867 | 583 | 0.099 | 1.401 | 0.217 | 0.013 | 0.003 | 0.059 | 0.027 | 0.021 | 0.017 | 0.038 | 0.014 | 0.003 | 0.001 | 0.0259 | 0 | 0.0013 | 0 | 0.0001 | 0 | 484 | 556 | 29
27280 | WL510-HB | 1260 | 1060 | 867 | 581 | 0.099 | 1.401 | 0.217 | 0.013 | 0.003 | 0.059 | 0.027 | 0.021 | 0.017 | 0.038 | 0.014 | 0.003 | 0.001 | 0.0259 | 0 | 0.0013 | 0 | 0.0001 | 0 | 446 | 538 | 32
27640 | WL510 | 1275 | 1080 | 888 | 635 | 0.094 | 1.386 | 0.197 | 0.017 | 0.002 | 0.053 | 0.03 | 0.025 | 0.017 | 0.037 | 0.016 | 0.003 | 0.002 | 0.0225 | 0 | 0.0013 | 0 | 0.0001 | 0 | 416 | 511 | 34
27690 | WL510 | 1281 | 1080 | 888 | 635 | 0.094 | 1.386 | 0.197 | 0.017 | 0.002 | 0.053 | 0.03 | 0.025 | 0.017 | 0.037 | 0.016 | 0.003 | 0.002 | 0.0225 | 0 | 0.0013 | 0 | 0.0001 | 0 | 414 | 511 | 36
27440 | WL510-HB | 1269 | 1080 | 886 | 631 | 0.098 | 1.414 | 0.24 | 0.013 | 0.007 | 0.064 | 0.032 | 0.029 | 0.018 | 0.033 | 0.02 | 0.002 | 0.001 | 0.0287 | 0 | 0.0005 | 0 | 0.0001 | 0 | 433 | 530 | 26
27360 | WL510-HB | 1275 | 1080 | 888 | 633 | 0.098 | 1.414 | 0.24 | 0.013 | 0.007 | 0.064 | 0.032 | 0.029 | 0.018 | 0.033 | 0.02 | 0.002 | 0.001 | 0.0287 | 0 | 0.0005 | 0 | 0.0001 | 0 | 434 | 529 | 29
27440 | WL510-HB | 1281 | 1080 | 886 | 632 | 0.098 | 1.414 | 0.24 | 0.013 | 0.007 | 0.064 | 0.032 | 0.029 | 0.018 | 0.033 | 0.02 | 0.002 | 0.001 | 0.0287 | 0 | 0.0005 | 0 | 0.0001 | 0 | 425 | 521 | 28
27440 | WL510-HB | 1269 | 1080 | 894 | 632 | 0.098 | 1.414 | 0.24 | 0.013 | 0.007 | 0.064 | 0.032 | 0.029 | 0.018 | 0.033 | 0.02 | 0.002 | 0.001 | 0.0287 | 0 | 0.0005 | 0 | 0.0001 | 0 | 432 | 531 | 29
27400 | WL510-HB | 1275 | 1080 | 893 | 632 | 0.098 | 1.414 | 0.24 | 0.013 | 0.007 | 0.064 | 0.032 | 0.029 | 0.018 | 0.033 | 0.02 | 0.002 | 0.001 | 0.0287 | 0 | 0.0005 | 0 | 0.0001 | 0 | 449 | 552 | 27
27490 | WL510-HB | 1281 | 1080 | 890 | 633 | 0.098 | 1.414 | 0.24 | 0.013 | 0.007 | 0.064 | 0.032 | 0.029 | 0.018 | 0.033 | 0.02 | 0.002 | 0.001 | 0.0287 | 0 | 0.0005 | 0 | 0.0001 | 0 | 437 | 542 | 30
27390 | WL510-HB | 1269 | 1080 | 894 | 632 | 0.098 | 1.414 | 0.24 | 0.013 | 0.007 | 0.064 | 0.032 | 0.029 | 0.018 | 0.033 | 0.02 | 0.002 | 0.001 | 0.0287 | 0 | 0.0005 | 0 | 0.0001 | 0 | 435 | 531 | 29
27530 | WL510-HB | 1275 | 1080 | 896 | 632 | 0.1028 | 1.428 | 0.218 | 0.016 | 0.001 | 0.056 | 0.024 | 0.022 | 0.019 | 0.036 | 0.014 | 0.006 | 0.003 | 0.0235 | 0 | 0.0011 | 0 | 0.0003 | 0 | 432 | 529 | 28
27480 | WL510-HB | 1281 | 1080 | 896 | 631 | 0.1028 | 1.428 | 0.218 | 0.016 | 0.001 | 0.056 | 0.024 | 0.022 | 0.019 | 0.036 | 0.014 | 0.006 | 0.003 | 0.0235 | 0 | 0.0011 | 0 | 0.0003 | 0 | 421 | 521 | 31
27660 | WL510-HB | 1269 | 1080 | 896 | 632 | 0.1028 | 1.428 | 0.218 | 0.016 | 0.001 | 0.056 | 0.024 | 0.022 | 0.019 | 0.036 | 0.014 | 0.006 | 0.003 | 0.0235 | 0 | 0.0011 | 0 | 0.0003 | 0 | 434 | 535 | 29
27650 | WL510-HB | 1275 | 1080 | 895 | 633 | 0.1028 | 1.428 | 0.218 | 0.016 | 0.001 | 0.056 | 0.024 | 0.022 | 0.019 | 0.036 | 0.014 | 0.006 | 0.003 | 0.0235 | 0 | 0.0011 | 0 | 0.0003 | 0 | 442 | 536 | 27
27590 | WL510-HB | 1281 | 1080 | 895 | 633 | 0.1028 | 1.428 | 0.218 | 0.016 | 0.001 | 0.056 | 0.024 | 0.022 | 0.019 | 0.036 | 0.014 | 0.006 | 0.003 | 0.0235 | 0 | 0.0011 | 0 | 0.0003 | 0 | 433 | 529 | 27
27410 | WL510-HB | 1269 | 1080 | 895 | 632 | 0.1028 | 1.428 | 0.218 | 0.016 | 0.001 | 0.056 | 0.024 | 0.022 | 0.019 | 0.036 | 0.014 | 0.006 | 0.003 | 0.0235 | 0 | 0.0011 | 0 | 0.0003 | 0 | 439 | 536 | 28
27630 | Q235B | 1268 | 1060 | 883 | 634 | 0.15 | 0.452 | 0.199 | 0.013 | 0.014 | 0.052 | 0.002 | 0.002 | 0.017 | 0.028 | 0.002 | 0.009 | 0.001 | 0.0021 | 0.0037 | 0.0003 | 0 | 0.0001 | 0 | 291 | 431 | 31
27720 | Q235B | 1246 | 1040 | 0 | 0 | 0.146 | 0.465 | 0.17 | 0.017 | 0.012 | 0.042 | 0.002 | 0.001 | 0.022 | 0.033 | 0.002 | 0.008 | 0.002 | 0.001 | 0.0026 | 0.0001 | 0 | 0.0002 | 0 | 263 | 417 | 37
27340 | Q235B | 1255 | 1040 | 856 | 633 | 0.147 | 0.456 | 0.172 | 0.015 | 0.016 | 0.05 | 0.002 | 0.001 | 0.02 | 0.035 | 0.002 | 0.008 | 0.002 | 0.001 | 0.0027 | 0.0001 | 0 | 0.0002 | 0 | 300 | 437 | 34
27650 | Q345B | 1242 | 1040 | 846 | 564 | 0.158 | 1.485 | 0.31 | 0.024 | 0.018 | 0.039 | 0.003 | 0.002 | 0.014 | 0.034 | 0.002 | 0.001 | 0.001 | 0.0029 | 0.0029 | 0.0003 | 0 | 0.0001 | 0 | 343 | 543 | 24
27650 | Q345B | 1242 | 1040 | 846 | 564 | 0.158 | 1.485 | 0.31 | 0.024 | 0.018 | 0.039 | 0.003 | 0.002 | 0.014 | 0.034 | 0.002 | 0.001 | 0.001 | 0.0029 | 0.0029 | 0.0003 | 0 | 0.0001 | 0 | 377 | 543 | 24
28990 | L485M | 1252 | 1010 | 811 | 0 | 0.065 | 1.599 | 0.249 | 0.007 | 0.001 | 0.06 | 0.037 | 0.035 | 0.025 | 0.342 | 0.016 | 0.131 | 0.049 | 0.0616 | 0.0054 | 0.0013 | 0 | 0.0001 | 0 | 532 | 639 | 37
28720 | L485M | 1240 | 1010 | 815 | 452 | 0.0724 | 1.666 | 0.22 | 0.011 | 0.0009 | 0.051 | 0.045 | 0.044 | 0.027 | 0.357 | 0.013 | 0.14 | 0.05 | 0.0559 | 0.0039 | 0.0007 | 0 | 0.0001 | 0 | 565 | 656 | 36
29060 | L485M | 1252 | 1010 | 812 | 465 | 0.068 | 1.587 | 0.237 | 0.011 | 0.001 | 0.049 | 0.03 | 0.029 | 0.019 | 0.33 | 0.015 | 0.134 | 0.049 | 0.0584 | 0.0049 | 0.0014 | 0 | 0.0001 | 0 | 545 | 633 | 37
29040 | L485M | 1240 | 1010 | 815 | 459 | 0.073 | 1.607 | 0.24 | 0.012 | 0.0015 | 0.055 | 0.034 | 0.033 | 0.018 | 0.336 | 0.016 | 0.129 | 0.048 | 0.0566 | 0.0053 | 0.0009 | 0 | 0.0001 | 0 | 571 | 666 | 36
28990 | L485M | 1240 | 1010 | 814 | 465 | 0.07 | 1.627 | 0.219 | 0.015 | 0.001 | 0.056 | 0.03 | 0.028 | 0.022 | 0.322 | 0.015 | 0.143 | 0.047 | 0.0636 | 0.0062 | 0.0002 | 0 | 0.0001 | 0 | 557 | 660 | 36
29040 | L485M | 1250 | 1010 | 813 | 464 | 0.069 | 1.615 | 0.247 | 0.009 | 0.0007 | 0.051 | 0.039 | 0.039 | 0.018 | 0.326 | 0.015 | 0.134 | 0.048 | 0.0587 | 0.0044 | 0.001 | 0 | 0.0001 | 0 | 534 | 653 | 38
28700 | L485M | 1237 | 1010 | 812 | 458 | 0.067 | 1.593 | 0.246 | 0.012 | 0.0008 | 0.065 | 0.031 | 0.03 | 0.019 | 0.323 | 0.016 | 0.131 | 0.048 | 0.059 | 0.0039 | 0.0017 | 0 | 0.0001 | 0 | 585 | 696 | 35
29030 | L485M | 1250 | 1010 | 810 | 469 | 0.069 | 1.609 | 0.245 | 0.015 | 0.001 | 0.057 | 0.034 | 0.033 | 0.015 | 0.342 | 0.015 | 0.134 | 0.053 | 0.0573 | 0.0044 | 0.001 | 0 | 0.0001 | 0 | 569 | 658 | 36
28830 | L485M | 1238 | 1010 | 813 | 468 | 0.069 | 1.627 | 0.244 | 0.013 | 0.001 | 0.062 | 0.036 | 0.036 | 0.018 | 0.34 | 0.015 | 0.134 | 0.048 | 0.0551 | 0.0051 | 0.0008 | 0 | 0.0001 | 0 | 555 | 718 | 34
29010 | L485M | 1244 | 1010 | 809 | 466 | 0.066 | 1.658 | 0.241 | 0.015 | 0.001 | 0.068 | 0.035 | 0.035 | 0.019 | 0.339 | 0.014 | 0.129 | 0.046 | 0.0564 | 0.0042 | 0.0009 | 0 | 0.0001 | 0 | 552 | 698 | 35
29210 | L485M | 1250 | 1010 | 813 | 471 | 0.069 | 1.627 | 0.258 | 0.011 | 0.001 | 0.064 | 0.035 | 0.035 | 0.018 | 0.341 | 0.016 | 0.141 | 0.048 | 0.0598 | 0.0055 | 0.0012 | 0 | 0.0001 | 0 | 547 | 654 | 38
29120 | L485M | 1238 | 1010 | 811 | 472 | 0.073 | 1.618 | 0.255 | 0.013 | 0.001 | 0.064 | 0.033 | 0.033 | 0.019 | 0.339 | 0.015 | 0.138 | 0.047 | 0.0571 | 0.0055 | 0.0012 | 0 | 0.0001 | 0 | 562 | 676 | 36
29060 | L485M | 1244 | 1010 | 805 | 465 | 0.071 | 1.624 | 0.262 | 0.015 | 0.001 | 0.058 | 0.035 | 0.035 | 0.017 | 0.34 | 0.015 | 0.134 | 0.046 | 0.0565 | 0.0044 | 0.0011 | 0 | 0.0001 | 0 | 547 | 652 | 38
28540 | L485M | 1250 | 1010 | 806 | 470 | 0.066 | 1.658 | 0.241 | 0.015 | 0.001 | 0.068 | 0.035 | 0.035 | 0.019 | 0.339 | 0.014 | 0.129 | 0.046 | 0.0564 | 0.0042 | 0.0009 | 0 | 0.0001 | 0 | 517 | 658 | 39
28540 | L485M | 1250 | 1010 | 806 | 470 | 0.066 | 1.658 | 0.241 | 0.015 | 0.001 | 0.068 | 0.035 | 0.035 | 0.019 | 0.339 | 0.014 | 0.129 | 0.046 | 0.0564 | 0.0042 | 0.0009 | 0 | 0.0001 | 0 | 551 | 656 | 38
28540 | L485M | 1250 | 1010 | 806 | 470 | 0.066 | 1.658 | 0.241 | 0.015 | 0.001 | 0.068 | 0.035 | 0.035 | 0.019 | 0.339 | 0.014 | 0.129 | 0.046 | 0.0564 | 0.0042 | 0.0009 | 0 | 0.0001 | 0 | 563 | 651 | 40
29200 | L485M | 1238 | 1010 | 808 | 468 | 0.069 | 1.609 | 0.245 | 0.015 | 0.001 | 0.057 | 0.034 | 0.033 | 0.015 | 0.342 | 0.015 | 0.134 | 0.053 | 0.0573 | 0.0044 | 0.001 | 0 | 0.0001 | 0 | 556 | 664 | 41
28270 | X70M | 1244 | 1020 | 823 | 365 | 0.084 | 1.624 | 0.247 | 0.012 | 0.0009 | 0.064 | 0.039 | 0.039 | 0.018 | 0.289 | 0.015 | 0.169 | 0.048 | 0.0607 | 0.0046 | 0.0011 | 0 | 0.0001 | 0 | 594 | 707 | 34
28950 | X70M | 1238 | 1020 | 832 | 455 | 0.084 | 1.624 | 0.247 | 0.012 | 0.0009 | 0.064 | 0.039 | 0.039 | 0.018 | 0.289 | 0.015 | 0.169 | 0.048 | 0.0607 | 0.0046 | 0.0011 | 0 | 0.0001 | 0 | 565 | 684 | 35
28870 | Q235B | 1264 | 1060 | 880 | 632 | 0.1454 | 0.464 | 0.195 | 0.02 | 0.014 | 0.052 | 0.008 | 0.008 | 0.022 | 0.026 | 0.002 | 0.006 | 0.002 | 0.001 | 0.004 | 0.0001 | 0 | 0.0002 | 0 | 342 | 450 | 40
27770 | Q235B | 1258 | 1040 | 880 | 612 | 0.1463 | 0.492 | 0.191 | 0.016 | 0.011 | 0.058 | 0.005 | 0.004 | 0.024 | 0.035 | 0.002 | 0.006 | 0.002 | 0.001 | 0.0026 | 0.0001 | 0 | 0.0002 | 0 | 300 | 442 | 34
27860 | Q235B | 1246 | 1040 | 880 | 634 | 0.1467 | 0.489 | 0.174 | 0.012 | 0.02 | 0.057 | 0.003 | 0.003 | 0.021 | 0.033 | 0.002 | 0.006 | 0.002 | 0.001 | 0.0028 | 0.0004 | 0 | 0.0002 | 0 | 287 | 433 | 34
27610 | Q235B | 1256 | 1060 | 880 | 633 | 0.15 | 0.452 | 0.199 | 0.013 | 0.014 | 0.052 | 0.002 | 0.002 | 0.017 | 0.028 | 0.002 | 0.009 | 0.001 | 0.0021 | 0.0037 | 0.0003 | 0 | 0.0001 | 0 | 287 | 433 | 38
23470 | Q235B | 1270 | 1060 | 887 | 635 | 0.1463 | 0.492 | 0.191 | 0.016 | 0.011 | 0.058 | 0.005 | 0.004 | 0.024 | 0.035 | 0.002 | 0.006 | 0.002 | 0.001 | 0.0026 | 0.0001 | 0 | 0.0002 | 0 | 289 | 425 | 37
27650 | Q235B | 1266 | 1060 | 895 | 633 | 0.1462 | 0.447 | 0.214 | 0.016 | 0.013 | 0.048 | 0.003 | 0.002 | 0.02 | 0.039 | 0.002 | 0.007 | 0.002 | 0.001 | 0.0027 | 0.0001 | 0 | 0.0002 | 0 | 338 | 422 | 27
21550 | Q235B | 1272 | 1060 | 898 | 631 | 0.1478 | 0.439 | 0.169 | 0.017 | 0.018 | 0.057 | 0.001 | 0.001 | 0.027 | 0.034 | 0.002 | 0.006 | 0.002 | 0.001 | 0.0027 | 0.0001 | 0 | 0.0002 | 0 | 330 | 414 | 29
22074 | Q235B | 1266 | 1060 | 0 | 0 | 0.149 | 0.493 | 0.189 | 0.015 | 0.016 | 0.038 | 0.015 | 0.013 | 0.015 | 0.03 | 0.002 | 0.007 | 0.001 | 0.0018 | 0.0036 | 0.0002 | 0 | 0.0001 | 0 | 326 | 416 | 26
24750 | Q235B | 1282 | 1080 | 899 | 631 | 0.1478 | 0.439 | 0.169 | 0.017 | 0.018 | 0.057 | 0.001 | 0.001 | 0.027 | 0.034 | 0.002 | 0.006 | 0.002 | 0.001 | 0.0027 | 0.0001 | 0 | 0.0002 | 0 | 325 | 418 | 31
18880 | 20 | 1264 | 1080 | 908 | 662 | 0.2173 | 0.438 | 0.233 | 0.021 | 0.0088 | 0.044 | 0.0061 | 0.0041 | 0.009 | 0.029 | 0.0009 | 0.004 | 0.001 | 0.001 | 0.0023 | 0.0001 | 0 | 0.0002 | 0 | 348 | 435 | 27
19670 | 20 | 1257 | 1060 | 898 | 665 | 0.2173 | 0.438 | 0.233 | 0.021 | 0.0088 | 0.044 | 0.0061 | 0.0041 | 0.009 | 0.029 | 0.0009 | 0.004 | 0.001 | 0.001 | 0.0023 | 0.0001 | 0 | 0.0002 | 0 | 275 | 463 | 32
18160 | Q235B | 1260 | 1080 | 896 | 632 | 0.1526 | 0.448 | 0.182 | 0.017 | 0.0115 | 0.04 | 0.0015 | 0.0007 | 0.009 | 0.03 | 0.0005 | 0.014 | 0.001 | 0.0013 | 0.0025 | 0.0001 | 0 | 0.0002 | 0 | 292 | 423 | 27
20850 | Q235B | 1262 | 1060 | 883 | 632 | 0.148 | 0.448 | 0.192 | 0.025 | 0.0164 | 0.05 | 0.0031 | 0.0029 | 0.014 | 0.036 | 0.0007 | 0.005 | 0.001 | 0.001 | 0.0018 | 0.0001 | 0 | 0.0002 | 0 | 315 | 404 | 29
18144 | Q235B | 1257 | 1060 | 0 | 0 | 0.1526 | 0.448 | 0.182 | 0.017 | 0.0115 | 0.04 | 0.0015 | 0.0007 | 0.009 | 0.03 | 0.0005 | 0.014 | 0.001 | 0.0013 | 0.0025 | 0.0001 | 0 | 0.0002 | 0 | 275 | 426 | 31
20675 | Q235B | 1263 | 1060 | 0 | 0 | 0.148 | 0.448 | 0.192 | 0.025 | 0.0164 | 0.05 | 0.0031 | 0.0029 | 0.014 | 0.036 | 0.0007 | 0.005 | 0.001 | 0.001 | 0.0018 | 0.0001 | 0 | 0.0002 | 0 | 281 | 422 | 35
20520 | Q235B | 1248 | 1060 | 888 | 631 | 0.148 | 0.448 | 0.192 | 0.025 | 0.0164 | 0.05 | 0.0031 | 0.0029 | 0.014 | 0.036 | 0.0007 | 0.005 | 0.001 | 0.001 | 0.0018 | 0.0001 | 0 | 0.0002 | 0 | 285 | 436 | 31
24400 | X65MS | 1256 | 1030 | 877 | 514 | 0.0474 | 0.252 | 0.18 | 0.007 | 0.001 | 0.292 | 0.035 | 0.034 | 0.147 | 0.478 | 0.011 | 0.004 | 0.001 | 0.083 | 0.004 | 0.0017 | 0 | 0.0001 | 0 | 436 | 497 | 44
24400 | X65MS | 1256 | 1030 | 877 | 514 | 0.0474 | 0.252 | 0.18 | 0.007 | 0.001 | 0.292 | 0.035 | 0.034 | 0.147 | 0.478 | 0.011 | 0.004 | 0.001 | 0.083 | 0.004 | 0.0017 | 0 | 0.0001 | 0 | 427 | 491 | 46
24400 | X65MS | 1256 | 1030 | 877 | 514 | 0.0474 | 0.252 | 0.18 | 0.007 | 0.001 | 0.292 | 0.035 | 0.034 | 0.147 | 0.478 | 0.011 | 0.004 | 0.001 | 0.083 | 0.004 | 0.0017 | 0 | 0.0001 | 0 | 428 | 485 | 43
25130 | X65MS | 1256 | 1030 | 874 | 535 | 0.0474 | 0.252 | 0.18 | 0.007 | 0.001 | 0.292 | 0.035 | 0.034 | 0.147 | 0.478 | 0.011 | 0.004 | 0.001 | 0.083 | 0.004 | 0.0017 | 0 | 0.0001 | 0 | 445 | 523 | 40
21420 | Q450NQR1 | 1251 | 1060 | 846 | 580 | 0.067 | 1.012 | 0.224 | 0.012 | 0.003 | 0.3 | 0.021 | 0.019 | 0.178 | 0.691 | 0.002 | 0.005 | 0.002 | 0.0343 | 0 | 0.001 | 0 | 0.0001 | 0 | 483 | 583 | 24
27450 | Q450NQR1 | 1257 | 1060 | 840 | 579 | 0.069 | 1.004 | 0.199 | 0.015 | 0.005 | 0.32 | 0.019 | 0.017 | 0.175 | 0.692 | 0.003 | 0.006 | 0.002 | 0.0332 | 0 | 0.0007 | 0 | 0.0001 | 0 | 483 | 582 | 27
28610 | X70M | 1250 | 1020 | 819 | 459 | 0.084 | 1.624 | 0.247 | 0.012 | 0.0009 | 0.064 | 0.039 | 0.039 | 0.018 | 0.289 | 0.015 | 0.169 | 0.048 | 0.0607 | 0.0046 | 0.0011 | 0 | 0.0001 | 0 | 552 | 675 | 40
28220 | X70M | 1238 | 1020 | 0 | 0 | 0.084 | 1.624 | 0.247 | 0.012 | 0.0009 | 0.064 | 0.039 | 0.039 | 0.018 | 0.289 | 0.015 | 0.169 | 0.048 | 0.0607 | 0.0046 | 0.0011 | 0 | 0.0001 | 0 | 566 | 722 | 40
28250 | X70M | 1244 | 1020 | 849 | 295 | 0.084 | 1.624 | 0.247 | 0.012 | 0.0009 | 0.064 | 0.039 | 0.039 | 0.018 | 0.289 | 0.015 | 0.169 | 0.048 | 0.0607 | 0.0046 | 0.0011 | 0 | 0.0001 | 0 | 564 | 723 | 42
27470 | Q235B | 1246 | 1040 | 884 | 646 | 0.1418 | 0.499 | 0.217 | 0.022 | 0.022 | 0.043 | 0.04 | 0.039 | 0.019 | 0.03 | 0.003 | 0.005 | 0.002 | 0.001 | 0.003 | 0.0001 | 0 | 0.0003 | 0 | 323 | 454 | 33
27400 | Q235B | 1262 | 1060 | 887 | 634 | 0.1497 | 0.463 | 0.203 | 0.014 | 0.015 | 0.06 | 0.004 | 0.003 | 0.022 | 0.035 | 0.002 | 0.006 | 0.002 | 0.001 | 0.0042 | 0.0001 | 0 | 0.0002 | 0 | 333 | 456 | 37
27400 | Q235B | 1256 | 1060 | 890 | 635 | 0.147 | 0.456 | 0.172 | 0.015 | 0.016 | 0.05 | 0.002 | 0.001 | 0.02 | 0.035 | 0.002 | 0.008 | 0.002 | 0.001 | 0.0027 | 0.0001 | 0 | 0.0002 | 0 | 293 | 444 | 33
27770 | Q450NQR1 | 1255 | 1060 | 836 | 577 | 0.0746 | 1.012 | 0.182 | 0.014 | 0.005 | 0.301 | 0.008 | 0.007 | 0.156 | 0.715 | 0.003 | 0.007 | 0.003 | 0.0293 | 0 | 0.0007 | 0 | 0.0002 | 0 | 477 | 581 | 21
27790 | Q450NQR1 | 1249 | 1060 | 846 | 576 | 0.0746 | 1.012 | 0.182 | 0.014 | 0.005 | 0.301 | 0.008 | 0.007 | 0.156 | 0.715 | 0.003 | 0.007 | 0.003 | 0.0293 | 0 | 0.0007 | 0 | 0.0002 | 0 | 470 | 568 | 22
28410 | Q450NQR1 | 1244 | 1040 | 816 | 566 | 0.0681 | 1.146 | 0.235 | 0.015 | 0.002 | 0.289 | 0.009 | 0.008 | 0.155 | 0.718 | 0.003 | 0.007 | 0.004 | 0.0301 | 0 | 0.0013 | 0 | 0.0003 | 0 | 544 | 625 | 19
28410 | Q450NQR1 | 1244 | 1040 | 816 | 566 | 0.0681 | 1.146 | 0.235 | 0.015 | 0.002 | 0.289 | 0.009 | 0.008 | 0.155 | 0.718 | 0.003 | 0.007 | 0.004 | 0.0301 | 0 | 0.0013 | 0 | 0.0003 | 0 | 538 | 609 | 20
28410 | Q450NQR1 | 1244 | 1040 | 816 | 566 | 0.0681 | 1.146 | 0.235 | 0.015 | 0.002 | 0.289 | 0.009 | 0.008 | 0.155 | 0.718 | 0.003 | 0.007 | 0.004 | 0.0301 | 0 | 0.0013 | 0 | 0.0003 | 0 | 500 | 604 | 23
28960 | Q450NQR1 | 1234 | 1030 | 811 | 549 | 0.0681 | 1.146 | 0.235 | 0.015 | 0.002 | 0.289 | 0.009 | 0.008 | 0.155 | 0.718 | 0.003 | 0.007 | 0.004 | 0.0301 | 0 | 0.0013 | 0 | 0.0003 | 0 | 481 | 594 | 21
23420 | Q450NQR1 | 1261 | 1060 | 841 | 584 | 0.0746 | 1.012 | 0.182 | 0.014 | 0.005 | 0.301 | 0.008 | 0.007 | 0.156 | 0.715 | 0.003 | 0.007 | 0.003 | 0.0293 | 0 | 0.0007 | 0 | 0.0002 | 0 | 480 | 584 | 25
23430 | Q450NQR1 | 1255 | 1060 | 845 | 578 | 0.0746 | 1.012 | 0.182 | 0.014 | 0.005 | 0.301 | 0.008 | 0.007 | 0.156 | 0.715 | 0.003 | 0.007 | 0.003 | 0.0293 | 0 | 0.0007 | 0 | 0.0002 | 0 | 466 | 566 | 25
27710 | Q450NQR1 | 1255 | 1060 | 842 | 572 | 0.0681 | 1.146 | 0.235 | 0.015 | 0.002 | 0.289 | 0.009 | 0.008 | 0.155 | 0.718 | 0.003 | 0.007 | 0.004 | 0.0301 | 0 | 0.0013 | 0 | 0.0003 | 0 | 457 | 563 | 22
27730 | Q450NQR1 | 1261 | 1060 | 839 | 577 | 0.0681 | 1.146 | 0.235 | 0.015 | 0.002 | 0.289 | 0.009 | 0.008 | 0.155 | 0.718 | 0.003 | 0.007 | 0.004 | 0.0301 | 0 | 0.0013 | 0 | 0.0003 | 0 | 474 | 577 | 22
27440 | Q450NQR1 | 1256 | 1060 | 846 | 591 | 0.0746 | 1.012 | 0.182 | 0.014 | 0.005 | 0.301 | 0.008 | 0.007 | 0.156 | 0.715 | 0.003 | 0.007 | 0.003 | 0.0293 | 0 | 0.0007 | 0 | 0.0002 | 0 | 505 | 591 | 25
27390 | Q450NQR1 | 1262 | 1060 | 841 | 594 | 0.0727 | 1.068 | 0.247 | 0.015 | 0.005 | 0.281 | 0.034 | 0.034 | 0.164 | 0.709 | 0.003 | 0.007 | 0.003 | 0.0288 | 0 | 0.0005 | 0 | 0.0003 | 0 | 497 | 572 | 24
27300 | Q450NQR1 | 1262 | 1060 | 842 | 594 | 0.0727 | 1.068 | 0.247 | 0.015 | 0.005 | 0.281 | 0.034 | 0.034 | 0.164 | 0.709 | 0.003 | 0.007 | 0.003 | 0.0288 | 0 | 0.0005 | 0 | 0.0003 | 0 | 503 | 585 | 23
27320 | Q450NQR1 | 1256 | 1060 | 844 | 594 | 0.0727 | 1.068 | 0.247 | 0.015 | 0.005 | 0.281 | 0.034 | 0.034 | 0.164 | 0.709 | 0.003 | 0.007 | 0.003 | 0.0288 | 0 | 0.0005 | 0 | 0.0003 | 0 | 506 | 590 | 29
25250 | Q450NQR1 | 1262 | 1060 | 842 | 591 | 0.0681 | 1.146 | 0.235 | 0.015 | 0.002 | 0.289 | 0.009 | 0.008 | 0.155 | 0.718 | 0.003 | 0.007 | 0.004 | 0.0301 | 0 | 0.0013 | 0 | 0.0003 | 0 | 485 | 572 | 30
27950 | Q450NQR1 | 1268 | 1060 | 841 | 594 | 0.0746 | 1.012 | 0.182 | 0.014 | 0.005 | 0.301 | 0.008 | 0.007 | 0.156 | 0.715 | 0.003 | 0.007 | 0.003 | 0.0293 | 0 | 0.0007 | 0 | 0.0002 | 0 | 466 | 556 | 25
27770 | Q450NQR1 | 1262 | 1060 | 843 | 593 | 0.0727 | 1.068 | 0.247 | 0.015 | 0.005 | 0.281 | 0.034 | 0.034 | 0.164 | 0.709 | 0.003 | 0.007 | 0.003 | 0.0288 | 0 | 0.0005 | 0 | 0.0003 | 0 | 478 | 570 | 24
27970 | Q450NQR1 | 1268 | 1060 | 841 | 594 | 0.0727 | 1.068 | 0.247 | 0.015 | 0.005 | 0.281 | 0.034 | 0.034 | 0.164 | 0.709 | 0.003 | 0.007 | 0.003 | 0.0288 | 0 | 0.0005 | 0 | 0.0003 | 0 | 475 | 561 | 25
27450 | Q345B | 1247 | 1040 | 841 | 572 | 0.1493 | 1.521 | 0.275 | 0.021 | 0.01 | 0.045 | 0.002 | 0.002 | 0.013 | 0.028 | 0.003 | 0.005 | 0.004 | 0.0019 | 0.0029 | 0.0001 | 0 | 0.0003 | 0 | 367 | 521 | 27
27500 | Q345B | 1241 | 1040 | 847 | 570 | 0.1575 | 1.512 | 0.269 | 0.024 | 0.015 | 0.045 | 0.005 | 0.004 | 0.013 | 0.028 | 0.003 | 0.005 | 0.005 | 0.0022 | 0.0036 | 0.0002 | 0 | 0.0003 | 0 | 351 | 507 | 27
27350 | Q345B | 1253 | 1040 | 841 | 574 | 0.1575 | 1.512 | 0.269 | 0.024 | 0.015 | 0.045 | 0.005 | 0.004 | 0.013 | 0.028 | 0.003 | 0.005 | 0.005 | 0.0022 | 0.0036 | 0.0002 | 0 | 0.0003 | 0 | 348 | 507 | 27
27510 | Q345B | 1241 | 1040 | 849 | 568 | 0.1466 | 1.518 | 0.264 | 0.018 | 0.013 | 0.049 | 0.02 | 0.018 | 0.015 | 0.028 | 0.004 | 0.005 | 0.004 | 0.0024 | 0.007 | 0.0001 | 0 | 0.0003 | 0 | 333 | 507 | 27
27510 | Q345B | 1241 | 1040 | 849 | 568 | 0.1466 | 1.518 | 0.264 | 0.018 | 0.013 | 0.049 | 0.02 | 0.018 | 0.015 | 0.028 | 0.004 | 0.005 | 0.004 | 0.0024 | 0.007 | 0.0001 | 0 | 0.0003 | 0 | 333 | 507 | 27
27510 | Q345B | 1241 | 1040 | 849 | 568 | 0.1466 | 1.518 | 0.264 | 0.018 | 0.013 | 0.049 | 0.02 | 0.018 | 0.015 | 0.028 | 0.004 | 0.005 | 0.004 | 0.0024 | 0.007 | 0.0001 | 0 | 0.0003 | 0 | 344 | 508 | 23
27510 | Q345B | 1241 | 1040 | 849 | 568 | 0.1466 | 1.518 | 0.264 | 0.018 | 0.013 | 0.049 | 0.02 | 0.018 | 0.015 | 0.028 | 0.004 | 0.005 | 0.004 | 0.0024 | 0.007 | 0.0001 | 0 | 0.0003 | 0 | 339 | 496 | 28
27500 | Q345B | 1247 | 1040 | 839 | 575 | 0.1466 | 1.518 | 0.264 | 0.018 | 0.013 | 0.049 | 0.02 | 0.018 | 0.015 | 0.028 | 0.004 | 0.005 | 0.004 | 0.0024 | 0.007 | 0.0001 | 0 | 0.0003 | 0 | 331 | 501 | 30
27500 | Q345B | 1247 | 1040 | 839 | 575 | 0.1466 | 1.518 | 0.264 | 0.018 | 0.013 | 0.049 | 0.02 | 0.018 | 0.015 | 0.028 | 0.004 | 0.005 | 0.004 | 0.0024 | 0.007 | 0.0001 | 0 | 0.0003 | 0 | 338 | 503 | 29
27500 | Q345B | 1247 | 1040 | 839 | 575 | 0.1466 | 1.518 | 0.264 | 0.018 | 0.013 | 0.049 | 0.02 | 0.018 | 0.015 | 0.028 | 0.004 | 0.005 | 0.004 | 0.0024 | 0.007 | 0.0001 | 0 | 0.0003 | 0 | 331 | 506 | 28
27500 | Q345B | 1247 | 1040 | 839 | 575 | 0.1466 | 1.518 | 0.264 | 0.018 | 0.013 | 0.049 | 0.02 | 0.018 | 0.015 | 0.028 | 0.004 | 0.005 | 0.004 | 0.0024 | 0.007 | 0.0001 | 0 | 0.0003 | 0 | 331 | 506 | 28
27523 | Q345B | 1253 | 1040 | 0 | 0 | 0.1466 | 1.518 | 0.264 | 0.018 | 0.013 | 0.049 | 0.02 | 0.018 | 0.015 | 0.028 | 0.004 | 0.005 | 0.004 | 0.0024 | 0.007 | 0.0001 | 0 | 0.0003 | 0 | 346 | 495 | 26
27523 | Q345B | 1253 | 1040 | 0 | 0 | 0.1466 | 1.518 | 0.264 | 0.018 | 0.013 | 0.049 | 0.02 | 0.018 | 0.015 | 0.028 | 0.004 | 0.005 | 0.004 | 0.0024 | 0.007 | 0.0001 | 0 | 0.0003 | 0 | 343 | 503 | 29
27523 | Q345B | 1253 | 1040 | 0 | 0 | 0.1466 | 1.518 | 0.264 | 0.018 | 0.013 | 0.049 | 0.02 | 0.018 | 0.015 | 0.028 | 0.004 | 0.005 | 0.004 | 0.0024 | 0.007 | 0.0001 | 0 | 0.0003 | 0 | 343 | 499 | 28
27150 | Q235B | 1256 | 1060 | 887 | 633 | 0.147 | 0.456 | 0.172 | 0.015 | 0.016 | 0.05 | 0.002 | 0.001 | 0.02 | 0.035 | 0.002 | 0.008 | 0.002 | 0.001 | 0.0027 | 0.0001 | 0 | 0.0002 | 0 | 307 | 436 | 33
27480 | Q235B | 1258 | 1040 | 883 | 635 | 0.1467 | 0.489 | 0.174 | 0.012 | 0.02 | 0.057 | 0.003 | 0.003 | 0.021 | 0.033 | 0.002 | 0.006 | 0.002 | 0.001 | 0.0028 | 0.0004 | 0 | 0.0002 | 0 | 291 | 435 | 32
27090 | Q235B | 1249 | 1040 | 862 | 652 | 0.147 | 0.456 | 0.172 | 0.015 | 0.016 | 0.05 | 0.002 | 0.001 | 0.02 | 0.035 | 0.002 | 0.008 | 0.002 | 0.001 | 0.0027 | 0.0001 | 0 | 0.0002 | 0 | 280 | 416 | 33
29270 | Q235B | 1255 | 1050 | 863 | 0 | 0.1502 | 0.475 | 0.199 | 0.01 | 0.019 | 0.051 | 0.01 | 0.01 | 0.023 | 0.026 | 0.002 | 0.005 | 0.001 | 0.001 | 0.0037 | 0.0001 | 0 | 0.0002 | 0 | 270 | 393 | 36
27610 | Q235B | 1264 | 1050 | 857 | 653 | 0.1362 | 0.446 | 0.187 | 0.015 | 0.009 | 0.036 | 0.002 | 0.002 | 0.012 | 0.023 | 0.002 | 0.005 | 0.002 | 0.001 | 0.0031 | 0.0001 | 0 | 0.0002 | 0 | 264 | 416 | 31
28540 | WL510H | 1257 | 1060 | 859 | 578 | 0.1 | 1.412 | 0.142 | 0.015 | 0.004 | 0.058 | 0.033 | 0.032 | 0.016 | 0.031 | 0.022 | 0.003 | 0.001 | 0.0267 | 0 | 0.0018 | 0 | 0.0001 | 0 | 470 | 572 | 27
28250 | WL510H | 1263 | 1060 | 858 | 588 | 0.097 | 1.405 | 0.13 | 0.016 | 0.002 | 0.048 | 0.041 | 0.039 | 0.012 | 0.035 | 0.02 | 0.004 | 0.001 | 0.0255 | 0 | 0.001 | 0 | 0.0001 | 0 | 466 | 567 | 27
28330 | WL510H | 1269 | 1060 | 858 | 570 | 0.097 | 1.405 | 0.13 | 0.016 | 0.002 | 0.048 | 0.041 | 0.039 | 0.012 | 0.035 | 0.02 | 0.004 | 0.001 | 0.0255 | 0 | 0.001 | 0 | 0.0001 | 0 | 444 | 551 | 27
28390 | WL510H | 1264 | 1060 | 840 | 577 | 0.1 | 1.412 | 0.142 | 0.015 | 0.004 | 0.058 | 0.033 | 0.032 | 0.016 | 0.031 | 0.022 | 0.003 | 0.001 | 0.0267 | 0 | 0.0018 | 0 | 0.0001 | 0 | 461 | 564 | 25
28000 | WL510H | 1270 | 1060 | 844 | 579 | 0.1 | 1.412 | 0.142 | 0.015 | 0.004 | 0.058 | 0.033 | 0.032 | 0.016 | 0.031 | 0.022 | 0.003 | 0.001 | 0.0267 | 0 | 0.0018 | 0 | 0.0001 | 0 | 406 | 529 | 26
28260 | WL510H | 1276 | 1060 | 843 | 582 | 0.1 | 1.412 | 0.142 | 0.015 | 0.004 | 0.058 | 0.033 | 0.032 | 0.016 | 0.031 | 0.022 | 0.003 | 0.001 | 0.0267 | 0 | 0.0018 | 0 | 0.0001 | 0 | 479 | 581 | 23
28460 | WL510H | 1264 | 1060 | 844 | 584 | 0.095 | 1.43 | 0.143 | 0.015 | 0.002 | 0.064 | 0.036 | 0.035 | 0.015 | 0.035 | 0.023 | 0.003 | 0.001 | 0.0273 | 0 | 0.0015 | 0 | 0.0001 | 0 | 448 | 559 | 25
28310 | WL510H | 1270 | 1060 | 843 | 586 | 0.095 | 1.43 | 0.143 | 0.015 | 0.002 | 0.064 | 0.036 | 0.035 | 0.015 | 0.035 | 0.023 | 0.003 | 0.001 | 0.0273 | 0 | 0.0015 | 0 | 0.0001 | 0 | 458 | 556 | 27
28400 | WL510H | 1276 | 1060 | 838 | 587 | 0.095 | 1.43 | 0.143 | 0.015 | 0.002 | 0.064 | 0.036 | 0.035 | 0.015 | 0.035 | 0.023 | 0.003 | 0.001 | 0.0273 | 0 | 0.0015 | 0 | 0.0001 | 0 | 456 | 557 | 25
28410 | WL510H | 1265 | 1060 | 844 | 588 | 0.097 | 1.405 | 0.13 | 0.016 | 0.002 | 0.048 | 0.041 | 0.039 | 0.012 | 0.035 | 0.02 | 0.004 | 0.001 | 0.0255 | 0 | 0.001 | 0 | 0.0001 | 0 | 461 | 566 | 25
28390 | WL510H | 1271 | 1060 | 839 | 587 | 0.097 | 1.405 | 0.13 | 0.016 | 0.002 | 0.048 | 0.041 | 0.039 | 0.012 | 0.035 | 0.02 | 0.004 | 0.001 | 0.0255 | 0 | 0.001 | 0 | 0.0001 | 0 | 444 | 549 | 27
28230 | WL510H | 1268 | 1060 | 857 | 589 | 0.1 | 1.412 | 0.142 | 0.015 | 0.004 | 0.058 | 0.033 | 0.032 | 0.016 | 0.031 | 0.022 | 0.003 | 0.001 | 0.0267 | 0 | 0.0018 | 0 | 0.0001 | 0 | 457 | 562 | 23
28360 | WL510H | 1256 | 1060 | 858 | 595 | 0.1 | 1.412 | 0.142 | 0.015 | 0.004 | 0.058 | 0.033 | 0.032 | 0.016 | 0.031 | 0.022 | 0.003 | 0.001 | 0.0267 | 0 | 0.0018 | 0 | 0.0001 | 0 | 490 | 571 | 23
28680 | WL510H | 1262 | 1060 | 856 | 600 | 0.1 | 1.412 | 0.142 | 0.015 | 0.004 | 0.058 | 0.033 | 0.032 | 0.016 | 0.031 | 0.022 | 0.003 | 0.001 | 0.0267 | 0 | 0.0018 | 0 | 0.0001 | 0 | 458 | 560 | 29
28500 | WL510H | 1268 | 1060 | 857 | 580 | 0.1 | 1.412 | 0.142 | 0.015 | 0.004 | 0.058 | 0.033 | 0.032 | 0.016 | 0.031 | 0.022 | 0.003 | 0.001 | 0.0267 | 0 | 0.0018 | 0 | 0.0001 | 0 | 483 | 565 | 27
28340 | WL510H | 1256 | 1060 | 858 | 602 | 0.1 | 1.412 | 0.142 | 0.015 | 0.004 | 0.058 | 0.033 | 0.032 | 0.016 | 0.031 | 0.022 | 0.003 | 0.001 | 0.0267 | 0 | 0.0018 | 0 | 0.0001 | 0 | 472 | 576 | 26
28260 | WL510H | 1262 | 1060 | 850 | 0 | 0.095 | 1.43 | 0.143 | 0.015 | 0.002 | 0.064 | 0.036 | 0.035 | 0.015 | 0.035 | 0.023 | 0.003 | 0.001 | 0.0273 | 0 | 0.0015 | 0 | 0.0001 | 0 | 488 | 584 | 29
28430 | WL510H | 1268 | 1060 | 857 | 600 | 0.095 | 1.43 | 0.143 | 0.015 | 0.002 | 0.064 | 0.036 | 0.035 | 0.015 | 0.035 | 0.023 | 0.003 | 0.001 | 0.0273 | 0 | 0.0015 | 0 | 0.0001 | 0 | 459 | 564 | 23
28430 | WL510H | 1256 | 1060 | 853 | 599 | 0.095 | 1.43 | 0.143 | 0.015 | 0.002 | 0.064 | 0.036 | 0.035 | 0.015 | 0.035 | 0.023 | 0.003 | 0.001 | 0.0273 | 0 | 0.0015 | 0 | 0.0001 | 0 | 484 | 569 | 28
28390 | WL510H | 1262 | 1060 | 852 | 600 | 0.095 | 1.43 | 0.143 | 0.015 | 0.002 | 0.064 | 0.036 | 0.035 | 0.015 | 0.035 | 0.023 | 0.003 | 0.001 | 0.0273 | 0 | 0.0015 | 0 | 0.0001 | 0 | 471 | 574 | 24
28330 | WL510H | 1268 | 1060 | 856 | 598 | 0.095 | 1.43 | 0.143 | 0.015 | 0.002 | 0.064 | 0.036 | 0.035 | 0.015 | 0.035 | 0.023 | 0.003 | 0.001 | 0.0273 | 0 | 0.0015 | 0 | 0.0001 | 0 | 478 | 566 | 28
28600 | WL510H | 1256 | 1060 | 856 | 599 | 0.1 | 1.412 | 0.142 | 0.015 | 0.004 | 0.058 | 0.033 | 0.032 | 0.016 | 0.031 | 0.022 | 0.003 | 0.001 | 0.0267 | 0 | 0.0018 | 0 | 0.0001 | 0 | 461 | 572 | 24
27610 | Q235B | 1262 | 1060 | 875 | 611 | 0.1497 | 0.463 | 0.203 | 0.014 | 0.015 | 0.06 | 0.004 | 0.003 | 0.022 | 0.035 | 0.002 | 0.006 | 0.002 | 0.001 | 0.0042 | 0.0001 | 0 | 0.0002 | 0 | 328 | 457 | 30
27550 | Q235B | 1252 | 1040 | 879 | 634 | 0.1467 | 0.489 | 0.174 | 0.012 | 0.02 | 0.057 | 0.003 | 0.003 | 0.021 | 0.033 | 0.002 | 0.006 | 0.002 | 0.001 | 0.0028 | 0.0004 | 0 | 0.0002 | 0 | 312 | 441 | 30
27150 | Q235B | 1253 | 1040 | 859 | 312 | 0.1497 | 0.463 | 0.203 | 0.014 | 0.015 | 0.06 | 0.004 | 0.003 | 0.022 | 0.035 | 0.002 | 0.006 | 0.002 | 0.001 | 0.0042 | 0.0001 | 0 | 0.0002 | 0 | 294 | 429 | 29
27400 | Q235B | 1241 | 1040 | 861 | 652 | 0.1497 | 0.463 | 0.203 | 0.014 | 0.015 | 0.06 | 0.004 | 0.003 | 0.022 | 0.035 | 0.002 | 0.006 | 0.002 | 0.001 | 0.0042 | 0.0001 | 0 | 0.0002 | 0 | 286 | 436 | 27
27370 | Q235B | 1248 | 1040 | 856 | 654 | 0.1497 | 0.463 | 0.203 | 0.014 | 0.015 | 0.06 | 0.004 | 0.003 | 0.022 | 0.035 | 0.002 | 0.006 | 0.002 | 0.001 | 0.0042 | 0.0001 | 0 | 0.0002 | 0 | 303 | 431 | 31
27190 | Q235B | 1255 | 1040 | 860 | 654 | 0.1467 | 0.489 | 0.174 | 0.012 | 0.02 | 0.057 | 0.003 | 0.003 | 0.021 | 0.033 | 0.002 | 0.006 | 0.002 | 0.001 | 0.0028 | 0.0004 | 0 | 0.0002 | 0 | 293 | 426 | 34
27880 | Q235B | 1269 | 1060 | 881 | 634 | 0.1474 | 0.492 | 0.198 | 0.025 | 0.012 | 0.041 | 0.002 | 0.001 | 0.016 | 0.034 | 0.002 | 0.006 | 0.002 | 0.001 | 0.0036 | 0.0001 | 0 | 0.0002 | 0 | 347 | 471 | 28
26660 | Q235B | 1254 | 1040 | 882 | 612 | 0.1476 | 0.46 | 0.21 | 0.012 | 0.011 | 0.044 | 0.001 | 0.001 | 0.02 | 0.028 | 0.002 | 0.006 | 0.002 | 0.0013 | 0.0028 | 0.0001 | 0 | 0.0002 | 0 | 296 | 428 | 32
25560 | Q235B | 1248 | 1040 | 883 | 515 | 0.17 | 0.488 | 0.196 | 0.019 | 0.014 | 0.043 | 0.002 | 0.001 | 0.021 | 0.027 | 0.002 | 0.006 | 0.002 | 0.001 | 0.0037 | 0.0001 | 0 | 0.0002 | 0 | 309 | 458 | 34
26710 | Q235B | 1254 | 1040 | 877 | 635 | 0.17 | 0.488 | 0.196 | 0.019 | 0.014 | 0.043 | 0.002 | 0.001 | 0.021 | 0.027 | 0.002 | 0.006 | 0.002 | 0.001 | 0.0037 | 0.0001 | 0 | 0.0002 | 0 | 323 | 457 | 30
35240 | B | 1274 | 1060 | 841 | 618 | 0.148 | 0.674 | 0.174 | 0.019 | 0.015 | 0.054 | 0.006 | 0.004 | 0.018 | 0.034 | 0.002 | 0.006 | 0.001 | 0.0012 | 0 | 0.0001 | 0 | 0.0001 | 0 | 306 | 439 | 36
34960 | B | 1262 | 1060 | 838 | 635 | 0.148 | 0.674 | 0.174 | 0.019 | 0.015 | 0.054 | 0.006 | 0.004 | 0.018 | 0.034 | 0.002 | 0.006 | 0.001 | 0.0012 | 0 | 0.0001 | 0 | 0.0001 | 0 | 310 | 447 | 30
31140 | B | 1276 | 1070 | 869 | 634 | 0.144 | 0.697 | 0.206 | 0.02 | 0.015 | 0.044 | 0.006 | 0.005 | 0.017 | 0.034 | 0.002 | 0.006 | 0.001 | 0.0014 | 0 | 0.0003 | 0 | 0.0001 | 0 | 284 | 417 | 31
35300 | B | 1282 | 1070 | 876 | 629 | 0.138 | 0.742 | 0.204 | 0.024 | 0.01 | 0.052 | 0.005 | 0.003 | 0.018 | 0.031 | 0.002 | 0.006 | 0.001 | 0.0018 | 0 | 0.0003 | 0 | 0.0001 | 0 | 293 | 419 | 33
28540 | WL510 | 1264 | 1060 | 866 | 581 | 0.092 | 1.404 | 0.191 | 0.019 | 0.002 | 0.056 | 0.028 | 0.026 | 0.015 | 0.033 | 0.016 | 0.003 | 0.001 | 0.0258 | 0 | 0.0013 | 0 | 0.0001 | 0 | 486 | 570 | 28
28420 | WL510 | 1270 | 1060 | 866 | 584 | 0.092 | 1.404 | 0.191 | 0.019 | 0.002 | 0.056 | 0.028 | 0.026 | 0.015 | 0.033 | 0.016 | 0.003 | 0.001 | 0.0258 | 0 | 0.0013 | 0 | 0.0001 | 0 | 492 | 569 | 29
28750 | WL510 | 1276 | 1060 | 868 | 583 | 0.092 | 1.404 | 0.191 | 0.019 | 0.002 | 0.056 | 0.028 | 0.026 | 0.015 | 0.033 | 0.016 | 0.003 | 0.001 | 0.0258 | 0 | 0.0013 | 0 | 0.0001 | 0 | 476 | 562 | 27
28230 | WL510 | 1264 | 1060 | 868 | 590 | 0.092 | 1.404 | 0.191 | 0.019 | 0.002 | 0.056 | 0.028 | 0.026 | 0.015 | 0.033 | 0.016 | 0.003 | 0.001 | 0.0258 | 0 | 0.0013 | 0 | 0.0001 | 0 | 492 | 579 | 29
27670 | WL510 | 1269 | 1060 | 867 | 584 | 0.107 | 1.51 | 0.21 | 0.014 | 0.002 | 0.054 | 0.031 | 0.031 | 0.015 | 0.029 | 0.016 | 0.002 | 0.001 | 0.0263 | 0 | 0.0014 | 0 | 0.0001 | 0 | 481 | 577 | 26
27820 | WL510 | 1275 | 1060 | 866 | 584 | 0.107 | 1.51 | 0.21 | 0.014 | 0.002 | 0.054 | 0.031 | 0.031 | 0.015 | 0.029 | 0.016 | 0.002 | 0.001 | 0.0263 | 0 | 0.0014 | 0 | 0.0001 | 0 | 494 | 586 | 26
27700 | WL510 | 1263 | 1060 | 867 | 585 | 0.107 | 1.51 | 0.21 | 0.014 | 0.002 | 0.054 | 0.031 | 0.031 | 0.015 | 0.029 | 0.016 | 0.002 | 0.001 | 0.0263 | 0 | 0.0014 | 0 | 0.0001 | 0 | 474 | 566 | 30
28450 | WL510 | 1272 | 1060 | 868 | 576 | 0.092 | 1.404 | 0.191 | 0.019 | 0.002 | 0.056 | 0.028 | 0.026 | 0.015 | 0.033 | 0.016 | 0.003 | 0.001 | 0.0258 | 0 | 0.0013 | 0 | 0.0001 | 0 | 504 | 586 | 25
28630 | WL510 | 1278 | 1060 | 868 | 583 | 0.092 | 1.404 | 0.191 | 0.019 | 0.002 | 0.056 | 0.028 | 0.026 | 0.015 | 0.033 | 0.016 | 0.003 | 0.001 | 0.0258 | 0 | 0.0013 | 0 | 0.0001 | 0 | 476 | 560 | 26
28550 | WL510 | 1266 | 1060 | 867 | 582 | 0.092 | 1.404 | 0.191 | 0.019 | 0.002 | 0.056 | 0.028 | 0.026 | 0.015 | 0.033 | 0.016 | 0.003 | 0.001 | 0.0258 | 0 | 0.0013 | 0 | 0.0001 | 0 | 473 | 553 | 30
27980 | WL510 | 1272 | 1060 | 868 | 584 | 0.092 | 1.404 | 0.191 | 0.019 | 0.002 | 0.056 | 0.028 | 0.026 | 0.015 | 0.033 | 0.016 | 0.003 | 0.001 | 0.0258 | 0 | 0.0013 | 0 | 0.0001 | 0 | 493 | 573 | 27
27870 | WL510 | 1278 | 1060 | 865 | 583 | 0.098 | 1.419 | 0.209 | 0.019 | 0.002 | 0.061 | 0.034 | 0.033 | 0.016 | 0.037 | 0.018 | 0.003 | 0.001 | 0.0266 | 0 | 0.0016 | 0 | 0.0001 | 0 | 515 | 583 | 30
28290 | WL510 | 1266 | 1060 | 867 | 585 | 0.098 | 1.419 | 0.209 | 0.019 | 0.002 | 0.061 | 0.034 | 0.033 | 0.016 | 0.037 | 0.018 | 0.003 | 0.001 | 0.0266 | 0 | 0.0016 | 0 | 0.0001 | 0 | 495 | 582 | 25
28380 | WL510 | 1272 | 1060 | 867 | 582 | 0.098 | 1.419 | 0.209 | 0.019 | 0.002 | 0.061 | 0.034 | 0.033 | 0.016 | 0.037 | 0.018 | 0.003 | 0.001 | 0.0266 | 0 | 0.0016 | 0 | 0.0001 | 0 | 521 | 602 | 24
28340 | WL510 | 1278 | 1060 | 867 | 582 | 0.098 | 1.419 | 0.209 | 0.019 | 0.002 | 0.061 | 0.034 | 0.033 | 0.016 | 0.037 | 0.018 | 0.003 | 0.001 | 0.0266 | 0 | 0.0016 | 0 | 0.0001 | 0 | 517 | 586 | 27
28580 | WL510 | 1266 | 1060 | 867 | 581 | 0.098 | 1.419 | 0.209 | 0.019 | 0.002 | 0.061 | 0.034 | 0.033 | 0.016 | 0.037 | 0.018 | 0.003 | 0.001 | 0.0266 | 0 | 0.0016 | 0 | 0.0001 | 0 | 498 | 581 | 25
27220 | WL510 | 1272 | 1060 | 868 | 582 | 0.098 | 1.419 | 0.209 | 0.019 | 0.002 | 0.061 | 0.034 | 0.033 | 0.016 | 0.037 | 0.018 | 0.003 | 0.001 | 0.0266 | 0 | 0.0016 | 0 | 0.0001 | 0 | 525 | 603 | 26
27380 | Q345B | 1256 | 1060 | 858 | 572 | 0.166 | 1.364 | 0.255 | 0.016 | 0.01 | 0.052 | 0.003 | 0.002 | 0.021 | 0.024 | 0.001 | 0.005 | 0.003 | 0.0013 | 0.004 | 0.0001 | 0 | 0.0002 | 0 | 409 | 542 | 31
27860 | HG70C | 1280 | 1100 | 885 | 587 | 0.0717 | 1.8 | 0.082 | 0.011 | 0.001 | 0.045 | 0.045 | 0.045 | 0.014 | 0.137 | 0.123 | 0.005 | 0.005 | 0.047 | 0.0043 | 0.0001 | 0 | 0.0002 | 0 | 721 | 794 | 26
27930 | HG70C | 1274 | 1100 | 886 | 584 | 0.0717 | 1.8 | 0.082 | 0.011 | 0.001 | 0.045 | 0.045 | 0.045 | 0.014 | 0.137 | 0.123 | 0.005 | 0.005 | 0.047 | 0.0043 | 0.0001 | 0 | 0.0002 | 0 | 760 | 817 | 24
27930 | HG70C | 1274 | 1100 | 886 | 584 | 0.0717 | 1.8 | 0.082 | 0.011 | 0.001 | 0.045 | 0.045 | 0.045 | 0.014 | 0.137 | 0.123 | 0.005 | 0.005 | 0.047 | 0.0043 | 0.0001 | 0 | 0.0002 | 0 | 760 | 817 | 24
24510 | HG785E | 1283 | 1100 | 865 | 557 | 0.081 | 1.924 | 0.079 | 0.011 | 0.003 | 0.048 | 0.04 | 0.039 | 0.016 | 0.234 | 0.129 | 0.111 | 0.004 | 0.0605 | 0.0042 | 0.0008 | 0 | 0.0001 | 0 | 793 | 852 | 19
21130 | HG60D | 1271 | 1100 | 869 | 632 | 0.0741 | 0.926 | 0.056 | 0.022 | 0.0085 | 0.052 | 0.0529 | 0.0518 | 0.012 | 0.069 | 0.1285 | 0.005 | 0.001 | 0.002 | 0.0091 | 0.0001 | 0 | 0.0002 | 0 | 533 | 606 | 18
21260 | HG60D | 1283 | 1100 | 868 | 611 | 0.0725 | 0.899 | 0.049 | 0.021 | 0.0045 | 0.05 | 0.0382 | 0.0331 | 0.011 | 0.049 | 0.1054 | 0.005 | 0.001 | 0.001 | 0.0027 | 0.0001 | 0 | 0.0002 | 0 | 538 | 606 | 21
27510 | WL510 | 1259 | 1060 | 867 | 582 | 0.098 | 1.414 | 0.24 | 0.013 | 0.007 | 0.064 | 0.032 | 0.029 | 0.018 | 0.033 | 0.02 | 0.002 | 0.001 | 0.0287 | 0 | 0.0005 | 0 | 0.0001 | 0 | 478 | 567 | 28
27370 | WL510 | 1265 | 1060 | 0 | 0 | 0.098 | 1.414 | 0.24 | 0.013 | 0.007 | 0.064 | 0.032 | 0.029 | 0.018 | 0.033 | 0.02 | 0.002 | 0.001 | 0.0287 | 0 | 0.0005 | 0 | 0.0001 | 0 | 494 | 577 | 26
26120 | Q450NQR1 | 1270 | 1080 | 869 | 561 | 0.071 | 1.118 | 0.203 | 0.01 | 0.002 | 0.26 | 0.013 | 0.011 | 0.177 | 0.377 | 0.003 | 0.005 | 0.001 | 0.0248 | 0 | 0.0011 | 0 | 0.0001 | 0 | 511 | 589 | 29
26190 | Q450NQR1 | 1282 | 1080 | 868 | 563 | 0.071 | 1.118 | 0.203 | 0.01 | 0.002 | 0.26 | 0.013 | 0.011 | 0.177 | 0.377 | 0.003 | 0.005 | 0.001 | 0.0248 | 0 | 0.0011 | 0 | 0.0001 | 0 | 505 | 578 | 28
26130 | Q450NQR1 | 1276 | 1080 | 867 | 564 | 0.071 | 1.118 | 0.203 | 0.01 | 0.002 | 0.26 | 0.013 | 0.011 | 0.177 | 0.377 | 0.003 | 0.005 | 0.001 | 0.0248 | 0 | 0.0011 | 0 | 0.0001 | 0 | 489 | 563 | 30
26240 | Q450NQR1 | 1282 | 1080 | 868 | 564 | 0.071 | 1.118 | 0.203 | 0.01 | 0.002 | 0.26 | 0.013 | 0.011 | 0.177 | 0.377 | 0.003 | 0.005 | 0.001 | 0.0248 | 0 | 0.0011 | 0 | 0.0001 | 0 | 489 | 561 | 28
26230 | Q450NQR1 | 1270 | 1080 | 868 | 564 | 0.071 | 1.118 | 0.203 | 0.01 | 0.002 | 0.26 | 0.013 | 0.011 | 0.177 | 0.377 | 0.003 | 0.005 | 0.001 | 0.0248 | 0 | 0.0011 | 0 | 0.0001 | 0 | 507 | 580 | 32
27170 | Q235B | 1260 | 1060 | 897 | 633 | 0.162 | 0.504 | 0.217 | 0.016 | 0.016 | 0.052 | 0.001 | 0.001 | 0.017 | 0.026 | 0.002 | 0.008 | 0.001 | 0.002 | 0.0023 | 0.0001 | 0 | 0.0001 | 0 | 278 | 432 | 41
28600 | Q235B | 1280 | 1080 | 895 | 633 | 0.1427 | 0.458 | 0.175 | 0.018 | 0.008 | 0.062 | 0.005 | 0.004 | 0.023 | 0.028 | 0.002 | 0.005 | 0.002 | 0.001 | 0.0036 | 0.0001 | 0 | 0.0003 | 0 | 327 | 431 | 29
28540 | Q235B | 1270 | 1080 | 898 | 631 | 0.1427 | 0.458 | 0.175 | 0.018 | 0.008 | 0.062 | 0.005 | 0.004 | 0.023 | 0.028 | 0.002 | 0.005 | 0.002 | 0.001 | 0.0036 | 0.0001 | 0 | 0.0003 | 0 | 314 | 434 | 28
24020 | A414Gr.G | 1284 | 1110 | 877 | 543 | 0.1397 | 1.237 | 0.19 | 0.017 | 0.0036 | 0.052 | 0.0398 | 0.0387 | 0.011 | 0.035 | 0.0008 | 0.005 | 0.001 | 0.001 | 0.003 | 0.0001 | 0 | 0.0002 | 0 | 428 | 555 | 31
24020 | A414Gr.G | 1284 | 1110 | 877 | 543 | 0.1397 | 1.237 | 0.19 | 0.017 | 0.0036 | 0.052 | 0.0398 | 0.0387 | 0.011 | 0.035 | 0.0008 | 0.005 | 0.001 | 0.001 | 0.003 | 0.0001 | 0 | 0.0002 | 0 | 418 | 560 | 28
24020 | A414Gr.G | 1284 | 1110 | 877 | 543 | 0.1397 | 1.237 | 0.19 | 0.017 | 0.0036 | 0.052 | 0.0398 | 0.0387 | 0.011 | 0.035 | 0.0008 | 0.005 | 0.001 | 0.001 | 0.003 | 0.0001 | 0 | 0.0002 | 0 | 381 | 543 | 29
24170 | A414Gr.G | 1290 | 1110 | 876 | 543 | 0.1394 | 1.219 | 0.19 | 0.018 | 0.0037 | 0.053 | 0.0399 | 0.0373 | 0.011 | 0.037 | 0.0008 | 0.005 | 0.001 | 0.002 | 0.0027 | 0.0001 | 0 | 0.0002 | 0 | 405 | 542 | 27
24170 | A414Gr.G | 1290 | 1110 | 876 | 543 | 0.1394 | 1.219 | 0.19 | 0.018 | 0.0037 | 0.053 | 0.0399 | 0.0373 | 0.011 | 0.037 | 0.0008 | 0.005 | 0.001 | 0.002 | 0.0027 | 0.0001 | 0 | 0.0002 | 0 | 399 | 541 | 29
24170 | A414Gr.G | 1290 | 1110 | 876 | 543 | 0.1394 | 1.219 | 0.19 | 0.018 | 0.0037 | 0.053 | 0.0399 | 0.0373 | 0.011 | 0.037 | 0.0008 | 0.005 | 0.001 | 0.002 | 0.0027 | 0.0001 | 0 | 0.0002 | 0 | 427 | 557 | 29
24140 | A414Gr.G | 1278 | 1110 | 877 | 543 | 0.1394 | 1.219 | 0.19 | 0.018 | 0.0037 | 0.053 | 0.0399 | 0.0373 | 0.011 | 0.037 | 0.0008 | 0.005 | 0.001 | 0.002 | 0.0027 | 0.0001 | 0 | 0.0002 | 0 | 446 | 567 | 31
24140 | A414Gr.G | 1278 | 1110 | 877 | 543 | 0.1394 | 1.219 | 0.19 | 0.018 | 0.0037 | 0.053 | 0.0399 | 0.0373 | 0.011 | 0.037 | 0.0008 | 0.005 | 0.001 | 0.002 | 0.0027 | 0.0001 | 0 | 0.0002 | 0 | 420 | 558 | 27
24140 | A414Gr.G | 1278 | 1110 | 877 | 543 | 0.1394 | 1.219 | 0.19 | 0.018 | 0.0037 | 0.053 | 0.0399 | 0.0373 | 0.011 | 0.037 | 0.0008 | 0.005 | 0.001 | 0.002 | 0.0027 | 0.0001 | 0 | 0.0002 | 0 | 394 | 539 | 26
21790 | Q235B | 1279 | 1080 | 895 | 633 | 0.15 | 0.479 | 0.19 | 0.019 | 0.012 | 0.037 | 0.009 | 0.006 | 0.013 | 0.024 | 0.002 | 0.008 | 0.001 | 0.0016 | 0 | 0.0003 | 0 | 0.0001 | 0 | 314 | 427 | 36
17620 | RCL380 | 1266 | 1080 | 858 | 532 | 0.0717 | 0.806 | 0.009 | 0.016 | 0.0035 | 0.041 | 0.0333 | 0.0304 | 0.01 | 0.024 | 0.0007 | 0.005 | 0.001 | 0.001 | 0.0055 | 0.0001 | 0 | 0.0001 | 0 | 330 | 427 | 34
17490 | RCL380 | 1272 | 1080 | 858 | 532 | 0.0717 | 0.806 | 0.009 | 0.016 | 0.0035 | 0.041 | 0.0333 | 0.0304 | 0.01 | 0.024 | 0.0007 | 0.005 | 0.001 | 0.001 | 0.0055 | 0.0001 | 0 | 0.0001 | 0 | 345 | 428 | 34
17650 | RCL380 | 1278 | 1080 | 856 | 533 | 0.0861 | 0.807 | 0.012 | 0.016 | 0.0041 | 0.039 | 0.0367 | 0.0325 | 0.01 | 0.025 | 0.0007 | 0.004 | 0.001 | 0.001 | 0.0034 | 0.0001 | 0 | 0.0001 | 0 | 341 | 425 | 35
18080 | RCL380 | 1266 | 1080 | 855 | 535 | 0.0744 | 0.818 | 0.01 | 0.021 | 0.0032 | 0.049 | 0.0378 | 0.0359 | 0.01 | 0.027 | 0.0007 | 0.005 | 0.001 | 0.001 | 0.0021 | 0.0001 | 0 | 0.0001 | 0 | 364 | 438 | 33
17650 | RCL380 | 1272 | 1080 | 856 | 533 | 0.0744 | 0.818 | 0.01 | 0.021 | 0.0032 | 0.049 | 0.0378 | 0.0359 | 0.01 | 0.027 | 0.0007 | 0.005 | 0.001 | 0.001 | 0.0021 | 0.0001 | 0 | 0.0001 | 0 | 359 | 441 | 32
17280 | RCL380 | 1278 | 1080 | 854 | 535 | 0.0744 | 0.818 | 0.01 | 0.021 | 0.0032 | 0.049 | 0.0378 | 0.0359 | 0.01 | 0.027 | 0.0007 | 0.005 | 0.001 | 0.001 | 0.0021 | 0.0001 | 0 | 0.0001 | 0 | 363 | 440 | 31
17690 | RCL380 | 1266 | 1080 | 857 | 533 | 0.0861 | 0.807 | 0.012 | 0.016 | 0.0041 | 0.039 | 0.0367 | 0.0325 | 0.01 | 0.025 | 0.0007 | 0.004 | 0.001 | 0.001 | 0.0034 | 0.0001 | 0 | 0.0001 | 0 | 336 | 436 | 35
17410 | RCL380 | 1272 | 1080 | 855 | 534 | 0.0861 | 0.807 | 0.012 | 0.016 | 0.0041 | 0.039 | 0.0367 | 0.0325 | 0.01 | 0.025 | 0.0007 | 0.004 | 0.001 | 0.001 | 0.0034 | 0.0001 | 0 | 0.0001 | 0 | 339 | 428 | 41
17500 | RCL380 | 1278 | 1080 | 856 | 532 | 0.0717 | 0.806 | 0.009 | 0.016 | 0.0035 | 0.041 | 0.0333 | 0.0304 | 0.01 | 0.024 | 0.0007 | 0.005 | 0.001 | 0.001 | 0.0055 | 0.0001 | 0 | 0.0001 | 0 | 323 | 425 | 39
17460 | RCL380 | 1266 | 1080 | 856 | 535 | 0.0717 | 0.806 | 0.009 | 0.016 | 0.0035 | 0.041 | 0.0333 | 0.0304 | 0.01 | 0.024 | 0.0007 | 0.005 | 0.001 | 0.001 | 0.0055 | 0.0001 | 0 | 0.0001 | 0 | 327 | 420 | 35
17240 | RCL380 | 1272 | 1080 | 856 | 533 | 0.0861 | 0.807 | 0.012 | 0.016 | 0.0041 | 0.039 | 0.0367 | 0.0325 | 0.01 | 0.025 | 0.0007 | 0.004 | 0.001 | 0.001 | 0.0034 | 0.0001 | 0 | 0.0001 | 0 | 338 | 442 | 33
17660 | RCL380 | 1278 | 1080 | 855 | 535 | 0.0861 | 0.807 | 0.012 | 0.016 | 0.0041 | 0.039 | 0.0367 | 0.0325 | 0.01 | 0.025 | 0.0007 | 0.004 | 0.001 | 0.001 | 0.0034 | 0.0001 | 0 | 0.0001 | 0 | 353 | 443 | 34
26890 | Q235B | 1254 | 1040 | 880 | 635 | 0.17 | 0.488 | 0.196 | 0.019 | 0.014 | 0.043 | 0.002 | 0.001 | 0.021 | 0.027 | 0.002 | 0.006 | 0.002 | 0.001 | 0.0037 | 0.0001 | 0 | 0.0002 | 0 | 306 | 451 | 34
28030 | Q235B | 1269 | 1060 | 886 | 634 | 0.1474 | 0.492 | 0.198 | 0.025 | 0.012 | 0.041 | 0.002 | 0.001 | 0.016 | 0.034 | 0.002 | 0.006 | 0.002 | 0.001 | 0.0036 | 0.0001 | 0 | 0.0002 | 0 | 325 | 460 | 32
27760 | Q235B | 1269 | 1060 | 860 | 544 | 0.1474 | 0.492 | 0.198 | 0.025 | 0.012 | 0.041 | 0.002 | 0.001 | 0.016 | 0.034 | 0.002 | 0.006 | 0.002 | 0.001 | 0.0036 | 0.0001 | 0 | 0.0002 | 0 | 292 | 430 | 33
27680 | Q235B | 1257 | 1060 | 880 | 630 | 0.1474 | 0.492 | 0.198 | 0.025 | 0.012 | 0.041 | 0.002 | 0.001 | 0.016 | 0.034 | 0.002 | 0.006 | 0.002 | 0.001 | 0.0036 | 0.0001 | 0 | 0.0002 | 0 | 322 | 447 | 36
27690 | Q235B | 1263 | 1060 | 876 | 633 | 0.1474 | 0.492 | 0.198 | 0.025 | 0.012 | 0.041 | 0.002 | 0.001 | 0.016 | 0.034 | 0.002 | 0.006 | 0.002 | 0.001 | 0.0036 | 0.0001 | 0 | 0.0002 | 0 | 311 | 454 | 32
27920 | Q235B | 1257 | 1060 | 883 | 633 | 0.1697 | 0.484 | 0.214 | 0.022 | 0.015 | 0.032 | 0.002 | 0.002 | 0.014 | 0.027 | 0.002 | 0.006 | 0.002 | 0.0011 | 0.0035 | 0.0001 | 0 | 0.0003 | 0 | 298 | 443 | 36
27960 | Q235B | 1269 | 1060 | 880 | 634 | 0.1445 | 0.451 | 0.208 | 0.018 | 0.011 | 0.04 | 0.002 | 0.001 | 0.019 | 0.028 | 0.002 | 0.006 | 0.002 | 0.0012 | 0.0027 | 0.0001 | 0 | 0.0003 | 0 | 304 | 440 | 35
27620 | Q235B | 1268 | 1060 | 880 | 636 | 0.1497 | 0.463 | 0.203 | 0.014 | 0.015 | 0.06 | 0.004 | 0.003 | 0.022 | 0.035 | 0.002 | 0.006 | 0.002 | 0.001 | 0.0042 | 0.0001 | 0 | 0.0002 | 0 | 299 | 438 | 40
27880 | Q235B | 1246 | 1040 | 886 | 632 | 0.1467 | 0.489 | 0.174 | 0.012 | 0.02 | 0.057 | 0.003 | 0.003 | 0.021 | 0.033 | 0.002 | 0.006 | 0.002 | 0.001 | 0.0028 | 0.0004 | 0 | 0.0002 | 0 | 317 | 441 | 27
28030 | Q235B | 1253 | 1040 | 883 | 633 | 0.1697 | 0.484 | 0.214 | 0.022 | 0.015 | 0.032 | 0.002 | 0.002 | 0.014 | 0.027 | 0.002 | 0.006 | 0.002 | 0.0011 | 0.0035 | 0.0001 | 0 | 0.0003 | 0 | 318 | 459 | 34
28070 | Q235B | 1263 | 1060 | 886 | 614 | 0.1445 | 0.451 | 0.208 | 0.018 | 0.011 | 0.04 | 0.002 | 0.001 | 0.019 | 0.028 | 0.002 | 0.006 | 0.002 | 0.0012 | 0.0027 | 0.0001 | 0 | 0.0003 | 0 | 274 | 428 | 32
26790 | Q235B | 1243 | 1040 | 867 | 650 | 0.1445 | 0.451 | 0.208 | 0.018 | 0.011 | 0.04 | 0.002 | 0.001 | 0.019 | 0.028 | 0.002 | 0.006 | 0.002 | 0.0012 | 0.0027 | 0.0001 | 0 | 0.0003 | 0 | 272 | 421 | 33
29200 | Q235B | 1257 | 1060 | 886 | 635 | 0.1493 | 0.447 | 0.209 | 0.023 | 0.015 | 0.041 | 0.002 | 0.002 | 0.019 | 0.033 | 0.002 | 0.006 | 0.002 | 0.0012 | 0.0034 | 0.0001 | 0 | 0.0002 | 0 | 291 | 439 | 30
26760 | Q235B | 1272 | 1060 | 0 | 0 | 0.1445 | 0.451 | 0.208 | 0.018 | 0.011 | 0.04 | 0.002 | 0.001 | 0.019 | 0.028 | 0.002 | 0.006 | 0.002 | 0.0012 | 0.0027 | 0.0001 | 0 | 0.0003 | 0 | 308 | 436 | 31
27980 | Q235B | 1272 | 1060 | 884 | 635 | 0.1697 | 0.484 | 0.214 | 0.022 | 0.015 | 0.032 | 0.002 | 0.002 | 0.014 | 0.027 | 0.002 | 0.006 | 0.002 | 0.0011 | 0.0035 | 0.0001 | 0 | 0.0003 | 0 | 295 | 448 | 32
29620 | Q235B | 1257 | 1060 | 887 | 635 | 0.1493 | 0.447 | 0.209 | 0.023 | 0.015 | 0.041 | 0.002 | 0.002 | 0.019 | 0.033 | 0.002 | 0.006 | 0.002 | 0.0012 | 0.0034 | 0.0001 | 0 | 0.0002 | 0 | 293 | 444 | 34
27020 | Q235B | 1266 | 1060 | 885 | 636 | 0.1447 | 0.452 | 0.196 | 0.018 | 0.014 | 0.047 | 0.001 | 0.001 | 0.021 | 0.034 | 0.002 | 0.006 | 0.002 | 0.0014 | 0.0027 | 0.0001 | 0 | 0.0003 | 0 | 308 | 447 | 31
26640 | Q235B | 1272 | 1060 | 886 | 635 | 0.159 | 0.482 | 0.204 | 0.022 | 0.023 | 0.039 | 0.015 | 0.014 | 0.016 | 0.033 | 0.002 | 0.008 | 0.003 | 0.001 | 0.0041 | 0.0001 | 0 | 0.0002 | 0 | 328 | 458 | 30
27940 | Q235B | 1272 | 1060 | 887 | 636 | 0.1396 | 0.482 | 0.184 | 0.021 | 0.018 | 0.041 | 0.013 | 0.012 | 0.019 | 0.032 | 0.002 | 0.006 | 0.002 | 0.0011 | 0.0027 | 0.0001 | 0 | 0.0002 | 0 | 319 | 444 | 33
26780 | Q235B | 1267 | 1060 | 896 | 635 | 0.1476 | 0.46 | 0.21 | 0.012 | 0.011 | 0.044 | 0.001 | 0.001 | 0.02 | 0.028 | 0.002 | 0.006 | 0.002 | 0.0013 | 0.0028 | 0.0001 | 0 | 0.0002 | 0 | 316 | 430 | 25
29220 | Q235B | 1281 | 1080 | 897 | 635 | 0.159 | 0.482 | 0.204 | 0.022 | 0.023 | 0.039 | 0.015 | 0.014 | 0.016 | 0.033 | 0.002 | 0.008 | 0.003 | 0.001 | 0.0041 | 0.0001 | 0 | 0.0002 | 0 | 324 | 444 | 28
26850 | Q235B | 1270 | 1080 | 899 | 633 | 0.1476 | 0.46 | 0.21 | 0.012 | 0.011 | 0.044 | 0.001 | 0.001 | 0.02 | 0.028 | 0.002 | 0.006 | 0.002 | 0.0013 | 0.0028 | 0.0001 | 0 | 0.0002 | 0 | 316 | 434 | 30
26724 | Q235B | 1277 | 1080 | 0 | 0 | 0.1476 | 0.46 | 0.21 | 0.012 | 0.011 | 0.044 | 0.001 | 0.001 | 0.02 | 0.028 | 0.002 | 0.006 | 0.002 | 0.0013 | 0.0028 | 0.0001 | 0 | 0.0002 | 0 | 306 | 402 | 30
26590 | Q235B | 1273 | 1060 | 897 | 635 | 0.1476 | 0.46 | 0.21 | 0.012 | 0.011 | 0.044 | 0.001 | 0.001 | 0.02 | 0.028 | 0.002 | 0.006 | 0.002 | 0.0013 | 0.0028 | 0.0001 | 0 | 0.0002 | 0 | 281 | 420 | 40
28140 | L360 | 1261 | 1060 | 850 | 587 | 0.0959 | 1.316 | 0.2 | 0.013 | 0.002 | 0.051 | 0.032 | 0.032 | 0.016 | 0.027 | 0.011 | 0.006 | 0.002 | 0.0248 | 0.0042 | 0.001 | 0 | 0.0004 | 0 | 448 | 511 | 41
32060 | L360MB | 1257 | 1040 | 833 | 578 | 0.085 | 1.291 | 0.182 | 0.01 | 0.002 | 0.053 | 0.018 | 0.017 | 0.018 | 0.025 | 0.01 | 0.004 | 0.001 | 0.0261 | 0.0047 | 0.0011 | 0 | 0.0001 | 0 | 437 | 504 | 46
31880 | L360MB | 1252 | 1040 | 834 | 577 | 0.0919 | 1.305 | 0.191 | 0.012 | 0.004 | 0.048 | 0.028 | 0.028 | 0.02 | 0.021 | 0.011 | 0.007 | 0.002 | 0.0247 | 0.0043 | 0.0006 | 0 | 0.0003 | 0 | 443 | 522 | 44
31900 | L360MB | 1245 | 1040 | 840 | 578 | 0.081 | 1.286 | 0.184 | 0.007 | 0.003 | 0.048 | 0.027 | 0.026 | 0.017 | 0.025 | 0.011 | 0.003 | 0.001 | 0.025 | 0.0044 | 0.0011 | 0 | 0.0001 | 0 | 438 | 509 | 47
27770 | Q235B | 1263 | 1060 | 873 | 637 | 0.151 | 0.477 | 0.196 | 0.021 | 0.016 | 0.043 | 0.015 | 0.013 | 0.028 | 0.059 | 0.001 | 0.008 | 0.001 | 0.0015 | 0.0039 | 0.0001 | 0 | 0.0001 | 0 | 276 | 391 | 26
23840 | B | 1265 | 1040 | 0 | 0 | 0.1555 | 0.689 | 0.206 | 0.013 | 0.015 | 0.031 | 0.002 | 0.002 | 0.02 | 0.026 | 0.002 | 0.004 | 0.002 | 0.001 | 0 | 0.0001 | 0 | 0.0003 | 0 | 263 | 412 | 33
27080 | B | 1250 | 1040 | 835 | 581 | 0.0819 | 0.863 | 0.186 | 0.02 | 0.0145 | 0.04 | 0.0033 | 0.0031 | 0.023 | 0.06 | 0.0006 | 0.005 | 0.001 | 0.001 | 0.0031 | 0.0001 | 0 | 0.0003 | 0 | 327 | 432 | 31
27780 | Q235B | 1265 | 1060 | 881 | 637 | 0.144 | 0.519 | 0.215 | 0.022 | 0.016 | 0.041 | 0.008 | 0.006 | 0.033 | 0.064 | 0.001 | 0.008 | 0.001 | 0.0015 | 0.003 | 0.0001 | 0 | 0.0001 | 0 | 280 | 415 | 36
27420 | Q235B | 1260 | 1060 | 890 | 635 | 0.142 | 0.47 | 0.195 | 0.018 | 0.019 | 0.042 | 0.002 | 0.002 | 0.026 | 0.052 | 0.001 | 0.008 | 0.001 | 0.001 | 0.0031 | 0.0002 | 0 | 0.0001 | 0 | 301 | 412 | 29
24500 | Q235B | 1278 | 1080 | 891 | 634 | 0.17 | 0.501 | 0.21 | 0.016 | 0.008 | 0.04 | 0.017 | 0.016 | 0.035 | 0.057 | 0.003 | 0.007 | 0.001 | 0.001 | 0.0019 | 0.0001 | 0 | 0.0031 | 0 | 319 | 439 | 26
21280 | SS400 | 1274 | 1060 | 866 | 631 | 0.161 | 0.422 | 0.202 | 0.015 | 0.0088 | 0.019 | 0.037 | 0.0347 | 0.014 | 0.052 | 0.0008 | 0.002 | 0.001 | 0.0012 | 0.002 | 0.0001 | 0 | 0.0002 | 0 | 305 | 441 | 33
26750 | B | 1270 | 1080 | 847 | 582 | 0.0819 | 0.863 | 0.186 | 0.02 | 0.0145 | 0.04 | 0.0033 | 0.0031 | 0.023 | 0.06 | 0.0006 | 0.005 | 0.001 | 0.001 | 0.0031 | 0.0001 | 0 | 0.0003 | 0 | 326 | 439 | 24
24360 | SS400 | 1272 | 1060 | 886 | 643 | 0.1664 | 0.447 | 0.228 | 0.017 | 0.014 | 0.049 | 0.002 | 0.001 | 0.036 | 0.07 | 0.003 | 0.008 | 0.002 | 0.001 | 0.0033 | 0.0001 | 0 | 0.0015 | 0 | 271 | 437 | 46
24330 | Q235B | 1285 | 1080 | 897 | 635 | 0.17 | 0.501 | 0.21 | 0.016 | 0.008 | 0.04 | 0.017 | 0.016 | 0.035 | 0.057 | 0.003 | 0.007 | 0.001 | 0.001 | 0.0019 | 0.0001 | 0 | 0.0031 | 0 | 337 | 435 | 31
27540 | Q235B | 1271 | 1080 | 893 | 633 | 0.151 | 0.477 | 0.196 | 0.021 | 0.016 | 0.043 | 0.015 | 0.013 | 0.028 | 0.059 | 0.001 | 0.008 | 0.001 | 0.0015 | 0.0039 | 0.0001 | 0 | 0.0001 | 0 | 307 | 434 | 30
27510 | Q235B | 1277 | 1080 | 895 | 634 | 0.1431 | 0.438 | 0.198 | 0.02 | 0.015 | 0.04 | 0.005 | 0.004 | 0.03 | 0.068 | 0.003 | 0.008 | 0.002 | 0.001 | 0.0029 | 0.0001 | 0 | 0.0001 | 0 | 330 | 412 | 28
28110 | Q235B | 1271 | 1080 | 896 | 632 | 0.157 | 0.495 | 0.182 | 0.018 | 0.015 | 0.044 | 0.005 | 0.004 | 0.03 | 0.062 | 0.001 | 0.007 | 0.001 | 0.0012 | 0.0038 | 0.0001 | 0 | 0.0001 | 0 | 312 | 434 | 32
27360 | Q345B | 1258 | 1060 | 850 | 574 | 0.161 | 1.456 | 0.263 | 0.015 | 0.014 | 0.037 | 0.004 | 0.003 | 0.017 | 0.019 | 0.001 | 0.001 | 0.001 | 0.0022 | 0.0017 | 0.0003 | 0 | 0.0001 | 0 | 359 | 501 | 26
27730 | WL510-HB | 1266 | 1060 | 865 | 585 | 0.1006 | 1.414 | 0.205 | 0.017 | 0.002 | 0.051 | 0.038 | 0.037 | 0.022 | 0.03 | 0.017 | 0.006 | 0.004 | 0.0224 | 0 | 0.0005 | 0 | 0.0005 | 0 | 479 | 568 | 27
27550 | Q345B | 1274 | 1080 | 864 | 572 | 0.155 | 1.356 | 0.247 | 0.012 | 0.018 | 0.059 | 0.003 | 0.003 | 0.022 | 0.029 | 0.002 | 0.006 | 0.003 | 0.0013 | 0.0049 | 0.0001 | 0 | 0.0003 | 0 | 352 | 514 | 28
27490 | Q345B | 1268 | 1080 | 876 | 575 | 0.155 | 1.356 | 0.247 | 0.012 | 0.018 | 0.059 | 0.003 | 0.003 | 0.022 | 0.029 | 0.002 | 0.006 | 0.003 | 0.0013 | 0.0049 | 0.0001 | 0 | 0.0003 | 0 | 373 | 512 | 27
22430 | QStE500TM | 1272 | 1080 | 857 | 556 | 0.098 | 1.441 | 0.183 | 0.015 | 0.005 | 0.058 | 0.059 | 0.058 | 0.027 | 0.056 | 0.032 | 0.001 | 0.001 | 0.0337 | 0 | 0.001 | 0 | 0.0001 | 0 | 554 | 642 | 25
21270 | ASTMA572GR65 | 1252 | 1050 | 846 | 584 | 0.0781 | 1.364 | 0.024 | 0.016 | 0.02 | 0.031 | 0.052 | 0.0497 | 0.011 | 0.039 | 0.001 | 0.003 | 0.039 | 0.038 | 0 | 0.0001 | 0 | 0.0002 | 0 | 523 | 604 | 22
21300 | ASTMA572GR65 | 1258 | 1050 | 836 | 584 | 0.0811 | 1.335 | 0.02 | 0.018 | 0.0131 | 0.021 | 0.0351 | 0.0318 | 0.009 | 0.03 | 0.0009 | 0.004 | 0.041 | 0.036 | 0.0039 | 0.0001 | 0 | 0.0001 | 0 | 512 | 590 | 24
21190 | ASTMA572GR65 | 1264 | 1050 | 835 | 583 | 0.0811 | 1.335 | 0.02 | 0.018 | 0.0131 | 0.021 | 0.0351 | 0.0318 | 0.009 | 0.03 | 0.0009 | 0.004 | 0.041 | 0.036 | 0.0039 | 0.0001 | 0 | 0.0001 | 0 | 524 | 604 | 24
24160 | A414Gr.G | 1277 | 1110 | 878 | 541 | 0.1397 | 1.237 | 0.19 | 0.017 | 0.0036 | 0.052 | 0.0398 | 0.0387 | 0.011 | 0.035 | 0.0008 | 0.005 | 0.001 | 0.001 | 0.003 | 0.0001 | 0 | 0.0002 | 0 | 391 | 538 | 28
24160 | A414Gr.G | 1277 | 1110 | 878 | 541 | 0.1397 | 1.237 | 0.19 | 0.017 | 0.0036 | 0.052 | 0.0398 | 0.0387 | 0.011 | 0.035 | 0.0008 | 0.005 | 0.001 | 0.001 | 0.003 | 0.0001 | 0 | 0.0002 | 0 | 367 | 505 | 31
24160 | A414Gr.G | 1277 | 1110 | 878 | 541 | 0.1397 | 1.237 | 0.19 | 0.017 | 0.0036 | 0.052 | 0.0398 | 0.0387 | 0.011 | 0.035 | 0.0008 | 0.005 | 0.001 | 0.001 | 0.003 | 0.0001 | 0 | 0.0002 | 0 | 417 | 540 | 28
24160 | A414Gr.G | 1277 | 1110 | 878 | 541 | 0.1397 | 1.237 | 0.19 | 0.017 | 0.0036 | 0.052 | 0.0398 | 0.0387 | 0.011 | 0.035 | 0.0008 | 0.005 | 0.001 | 0.001 | 0.003 | 0.0001 | 0 | 0.0002 | 0 | 380 | 515 | 24
24160 | A414Gr.G | 1277 | 1110 | 878 | 541 | 0.1397 | 1.237 | 0.19 | 0.017 | 0.0036 | 0.052 | 0.0398 | 0.0387 | 0.011 | 0.035 | 0.0008 | 0.005 | 0.001 | 0.001 | 0.003 | 0.0001 | 0 | 0.0002 | 0 | 374 | 515 | 25
24030 | A414Gr.G | 1283 | 1110 | 876 | 543 | 0.1397 | 1.237 | 0.19 | 0.017 | 0.0036 | 0.052 | 0.0398 | 0.0387 | 0.011 | 0.035 | 0.0008 | 0.005 | 0.001 | 0.001 | 0.003 | 0.0001 | 0 | 0.0002 | 0 | 381 | 520 | 26
24030 | A414Gr.G | 1283 | 1110 | 876 | 543 | 0.1397 | 1.237 | 0.19 | 0.017 | 0.0036 | 0.052 | 0.0398 | 0.0387 | 0.011 | 0.035 | 0.0008 | 0.005 | 0.001 | 0.001 | 0.003 | 0.0001 | 0 | 0.0002 | 0 | 401 | 531 | 28
24030 | A414Gr.G | 1283 | 1110 | 876 | 543 | 0.1397 | 1.237 | 0.19 | 0.017 | 0.0036 | 0.052 | 0.0398 | 0.0387 | 0.011 | 0.035 | 0.0008 | 0.005 | 0.001 | 0.001 | 0.003 | 0.0001 | 0 | 0.0002 | 0 | 392 | 541 | 27
24030 | A414Gr.G | 1283 | 1110 | 876 | 543 | 0.1397 | 1.237 | 0.19 | 0.017 | 0.0036 | 0.052 | 0.0398 | 0.0387 | 0.011 | 0.035 | 0.0008 | 0.005 | 0.001 | 0.001 | 0.003 | 0.0001 | 0 | 0.0002 | 0 | 375 | 513 | 30
24030 | A414Gr.G | 1283 | 1110 | 876 | 543 | 0.1397 | 1.237 | 0.19 | 0.017 | 0.0036 | 0.052 | 0.0398 | 0.0387 | 0.011 | 0.035 | 0.0008 | 0.005 | 0.001 | 0.001 | 0.003 | 0.0001 | 0 | 0.0002 | 0 | 379 | 517 | 27
24150 | A414Gr.G | 1289 | 1110 | 879 | 543 | 0.1358 | 1.216 | 0.196 | 0.02 | 0.0047 | 0.054 | 0.0416 | 0.0407 | 0.012 | 0.035 | 0.001 | 0.005 | 0.001 | 0.002 | 0.0044 | 0.0001 | 0 | 0.0003 | 0 | 426 | 550 | 29
24150 | A414Gr.G | 1289 | 1110 | 879 | 543 | 0.1358 | 1.216 | 0.196 | 0.02 | 0.0047 | 0.054 | 0.0416 | 0.0407 | 0.012 | 0.035 | 0.001 | 0.005 | 0.001 | 0.002 | 0.0044 | 0.0001 | 0 | 0.0003 | 0 | 393 | 541 | 28
24150 | A414Gr.G | 1289 | 1110 | 879 | 543 | 0.1358 | 1.216 | 0.196 | 0.02 | 0.0047 | 0.054 | 0.0416 | 0.0407 | 0.012 | 0.035 | 0.001 | 0.005 | 0.001 | 0.002 | 0.0044 | 0.0001 | 0 | 0.0003 | 0 | 388 | 525 | 26
24070 | A414Gr.G | 1277 | 1110 | 878 | 543 | 0.1386 | 1.24 | 0.206 | 0.017 | 0.0036 | 0.053 | 0.0405 | 0.0397 | 0.011 | 0.032 | 0.0009 | 0.005 | 0.001 | 0.002 | 0.0029 | 0.0001 | 0 | 0.0002 | 0 | 391 | 529 | 31
24070 | A414Gr.G | 1277 | 1110 | 878 | 543 | 0.1386 | 1.24 | 0.206 | 0.017 | 0.0036 | 0.053 | 0.0405 | 0.0397 | 0.011 | 0.032 | 0.0009 | 0.005 | 0.001 | 0.002 | 0.0029 | 0.0001 | 0 | 0.0002 | 0 | 399 | 531 | 30
24070 | A414Gr.G | 1277 | 1110 | 878 | 543 | 0.1386 | 1.24 | 0.206 | 0.017 | 0.0036 | 0.053 | 0.0405 | 0.0397 | 0.011 | 0.032 | 0.0009 | 0.005 | 0.001 | 0.002 | 0.0029 | 0.0001 | 0 | 0.0002 | 0 | 371 | 524 | 29
22340 | WL440 | 1280 | 1100 | 876 | 601 | 0.0896 | 1.34 | 0.151 | 0.022 | 0.0052 | 0.056 | 0.0396 | 0.0378 | 0.012 | 0.034 | 0.0174 | 0.007 | 0.001 | 0.002 | 0.0019 | 0.0002 | 0 | 0.0002 | 0 | 371 | 495 | 38
18800 | WL440 | 1286 | 1100 | 878 | 603 | 0.0709 | 1.311 | 0.131 | 0.022 | 0.0037 | 0.064 | 0.0486 | 0.0481 | 0.015 | 0.039 | 0.0164 | 0.005 | 0.001 | 0.002 | 0.002 | 0.0004 | 0 | 0.0002 | 0 | 403 | 501 | 32
22200 | WL440 | 1274 | 1100 | 878 | 602 | 0.0896 | 1.34 | 0.151 | 0.022 | 0.0052 | 0.056 | 0.0396 | 0.0378 | 0.012 | 0.034 | 0.0174 | 0.007 | 0.001 | 0.002 | 0.0019 | 0.0002 | 0 | 0.0002 | 0 | 394 | 507 | 35
22180 | WL440 | 1280 | 1100 | 877 | 603 | 0.0896 | 1.34 | 0.151 | 0.022 | 0.0052 | 0.056 | 0.0396 | 0.0378 | 0.012 | 0.034 | 0.0174 | 0.007 | 0.001 | 0.002 | 0.0019 | 0.0002 | 0 | 0.0002 | 0 | 367 | 494 | 35
20830 | WL440 | 1286 | 1100 | 880 | 600 | 0.0715 | 1.303 | 0.16 | 0.019 | 0.0048 | 0.054 | 0.045 | 0.0441 | 0.012 | 0.03 | 0.0171 | 0.005 | 0.001 | 0.002 | 0.0032 | 0.0001 | 0 | 0.0003 | 0 | 363 | 464 | 34
23960 | WL440 | 1274 | 1100 | 877 | 600 | 0.097 | 1.415 | 0.161 | 0.02 | 0.0035 | 0.057 | 0.0551 | 0.0545 | 0.013 | 0.036 | 0.0156 | 0.006 | 0.001 | 0.002 | 0.0132 | 0.0001 | 0 | 0.0002 | 0 | 366 | 493 | 35
22060 | A414Gr.G | 1284 | 1110 | 876 | 544 | 0.1358 | 1.216 | 0.196 | 0.02 | 0.0047 | 0.054 | 0.0416 | 0.0407 | 0.012 | 0.035 | 0.001 | 0.005 | 0.001 | 0.002 | 0.0044 | 0.0001 | 0 | 0.0003 | 0 | 409 | 533 | 25
22060 | A414Gr.G | 1284 | 1110 | 876 | 544 | 0.1358 | 1.216 | 0.196 | 0.02 | 0.0047 | 0.054 | 0.0416 | 0.0407 | 0.012 | 0.035 | 0.001 | 0.005 | 0.001 | 0.002 | 0.0044 | 0.0001 | 0 | 0.0003 | 0 | 403 | 537 | 26
22060 | A414Gr.G | 1284 | 1110 | 876 | 544 | 0.1358 | 1.216 | 0.196 | 0.02 | 0.0047 | 0.054 | 0.0416 | 0.0407 | 0.012 | 0.035 | 0.001 | 0.005 | 0.001 | 0.002 | 0.0044 | 0.0001 | 0 | 0.0003 | 0 | 362 | 514 | 30
22060 | A414Gr.G | 1284 | 1110 | 876 | 544 | 0.1358 | 1.216 | 0.196 | 0.02 | 0.0047 | 0.054 | 0.0416 | 0.0407 | 0.012 | 0.035 | 0.001 | 0.005 | 0.001 | 0.002 | 0.0044 | 0.0001 | 0 | 0.0003 | 0 | 372 | 523 | 23
22060 | A414Gr.G | 1284 | 1110 | 876 | 544 | 0.1358 | 1.216 | 0.196 | 0.02 | 0.0047 | 0.054 | 0.0416 | 0.0407 | 0.012 | 0.035 | 0.001 | 0.005 | 0.001 | 0.002 | 0.0044 | 0.0001 | 0 | 0.0003 | 0 | 421 | 546 | 27
24100 | A414Gr.G | 1290 | 1110 | 878 | 543 | 0.1358 | 1.216 | 0.196 | 0.02 | 0.0047 | 0.054 | 0.0416 | 0.0407 | 0.012 | 0.035 | 0.001 | 0.005 | 0.001 | 0.002 | 0.0044 | 0.0001 | 0 | 0.0003 | 0 | 407 | 539 | 30
24100 | A414Gr.G | 1290 | 1110 | 878 | 543 | 0.1358 | 1.216 | 0.196 | 0.02 | 0.0047 | 0.054 | 0.0416 | 0.0407 | 0.012 | 0.035 | 0.001 | 0.005 | 0.001 | 0.002 | 0.0044 | 0.0001 | 0 | 0.0003 | 0 | 397 | 540 | 24
24100 | A414Gr.G | 1290 | 1110 | 878 | 543 | 0.1358 | 1.216 | 0.196 | 0.02 | 0.0047 | 0.054 | 0.0416 | 0.0407 | 0.012 | 0.035 | 0.001 | 0.005 | 0.001 | 0.002 | 0.0044 | 0.0001 | 0 | 0.0003 | 0 | 385 | 523 | 26
23950 | A414Gr.G | 1278 | 1110 | 878 | 544 | 0.1386 | 1.24 | 0.206 | 0.017 | 0.0036 | 0.053 | 0.0405 | 0.0397 | 0.011 | 0.032 | 0.0009 | 0.005 | 0.001 | 0.002 | 0.0029 | 0.0001 | 0 | 0.0002 | 0 | 394 | 524 | 26
23950 | A414Gr.G | 1278 | 1110 | 878 | 544 | 0.1386 | 1.24 | 0.206 | 0.017 | 0.0036 | 0.053 | 0.0405 | 0.0397 | 0.011 | 0.032 | 0.0009 | 0.005 | 0.001 | 0.002 | 0.0029 | 0.0001 | 0 | 0.0002 | 0 | 401 | 538 | 20
23950 | A414Gr.G | 1278 | 1110 | 878 | 544 | 0.1386 | 1.24 | 0.206 | 0.017 | 0.0036 | 0.053 | 0.0405 | 0.0397 | 0.011 | 0.032 | 0.0009 | 0.005 | 0.001 | 0.002 | 0.0029 | 0.0001 | 0 | 0.0002 | 0 | 373 | 516 | 29
24122 | A414Gr.G | 1284 | 1110 | 0 | 0 | 0.1386 | 1.24 | 0.206 | 0.017 | 0.0036 | 0.053 | 0.0405 | 0.0397 | 0.011 | 0.032 | 0.0009 | 0.005 | 0.001 | 0.002 | 0.0029 | 0.0001 | 0 | 0.0002 | 0 | 375 | 518 | 26
24122 | A414Gr.G | 1284 | 1110 | 0 | 0 | 0.1386 | 1.24 | 0.206 | 0.017 | 0.0036 | 0.053 | 0.0405 | 0.0397 | 0.011 | 0.032 | 0.0009 | 0.005 | 0.001 | 0.002 | 0.0029 | 0.0001 | 0 | 0.0002 | 0 | 363 | 512 | 26
24122 | A414Gr.G | 1284 | 1110 | 0 | 0 | 0.1386 | 1.24 | 0.206 | 0.017 | 0.0036 | 0.053 | 0.0405 | 0.0397 | 0.011 | 0.032 | 0.0009 | 0.005 | 0.001 | 0.002 | 0.0029 | 0.0001 | 0 | 0.0002 | 0 | 430 | 544 | 24
24122 | A414Gr.G | 1284 | 1110 | 0 | 0 | 0.1386 | 1.24 | 0.206 | 0.017 | 0.0036 | 0.053 | 0.0405 | 0.0397 | 0.011 | 0.032 | 0.0009 | 0.005 | 0.001 | 0.002 | 0.0029 | 0.0001 | 0 | 0.0002 | 0 | 363 | 512 | 26
24122 | A414Gr.G | 1284 | 1110 | 0 | 0 | 0.1386 | 1.24 | 0.206 | 0.017 | 0.0036 | 0.053 | 0.0405 | 0.0397 | 0.011 | 0.032 | 0.0009 | 0.005 | 0.001 | 0.002 | 0.0029 | 0.0001 | 0 | 0.0002 | 0 | 368 | 507 | 28
24122 | A414Gr.G | 1284 | 1110 | 0 | 0 | 0.1386 | 1.24 | 0.206 | 0.017 | 0.0036 | 0.053 | 0.0405 | 0.0397 | 0.011 | 0.032 | 0.0009 | 0.005 | 0.001 | 0.002 | 0.0029 | 0.0001 | 0 | 0.0002 | 0 | 391 | 535 | 25
21590 | Q235B | 1267 | 1080 | 897 | 631 | 0.15 | 0.479 | 0.19 | 0.019 | 0.012 | 0.037 | 0.009 | 0.006 | 0.013 | 0.024 | 0.002 | 0.008 | 0.001 | 0.0016 | 0 | 0.0003 | 0 | 0.0001 | 0 | 320 | 429 | 31
23480 | Q235B | 1273 | 1080 | 895 | 632 | 0.142 | 0.472 | 0.182 | 0.016 | 0.007 | 0.04 | 0.003 | 0.002 | 0.013 | 0.03 | 0.001 | 0.008 | 0.001 | 0.0015 | 0.0034 | 0.0002 | 0 | 0.0001 | 0 | 306 | 407 | 30
20740 | RCL450 | 1286 | 1100 | 873 | 601 | 0.0676 | 0.874 | 0.009 | 0.01 | 0.0039 | 0.015 | 0.0409 | 0.0388 | 0.005 | 0.022 | 0.0007 | 0.005 | 0.001 | 0.023 | 0.0028 | 0.0001 | 0 | 0.0002 | 0 | 426 | 485 | 29
17580 | WDER450 | 1274 | 1100 | 892 | 602 | 0.0746 | 0.773 | 0.029 | 0.016 | 0.0064 | 0.041 | 0.0448 | 0.0422 | 0.013 | 0.033 | 0.0777 | 0.005 | 0.001 | 0.002 | 0.0028 | 0.0001 | 0 | 0 | 0 | 511 | 606 | 25
17510 | WDER450 | 1280 | 1100 | 888 | 600 | 0.0773 | 0.803 | 0.028 | 0.017 | 0.0077 | 0.042 | 0.0519 | 0.0511 | 0.011 | 0.031 | 0.0768 | 0.005 | 0.001 | 0.002 | 0.0022 | 0.0001 | 0 | 0 | 0 | 496 | 594 | 26
17560 | WDER450 | 1280 | 1100 | 888 | 604 | 0.0747 | 0.786 | 0.026 | 0.021 | 0.0038 | 0.041 | 0.0529 | 0.0512 | 0.013 | 0.037 | 0.0749 | 0.005 | 0.001 | 0.002 | 0.0028 | 0.0001 | 0 | 0 | 0 | 505 | 604 | 22
17599 | WDER450 | 1286 | 1100 | 0 | 0 | 0.0701 | 0.771 | 0.03 | 0.019 | 0.0041 | 0.045 | 0.0421 | 0.0387 | 0.011 | 0.035 | 0.0716 | 0.005 | 0.001 | 0.002 | 0.0028 | 0.0001 | 0 | 0 | 0 | 511 | 600 | 19
17590 | WDER450 | 1286 | 1100 | 887 | 602 | 0.0701 | 0.771 | 0.03 | 0.019 | 0.0041 | 0.045 | 0.0421 | 0.0387 | 0.011 | 0.035 | 0.0716 | 0.005 | 0.001 | 0.002 | 0.0028 | 0.0001 | 0 | 0 | 0 | 517 | 611 | 28
17550 | WDER450 | 1280 | 1100 | 899 | 604 | 0.0746 | 0.773 | 0.029 | 0.016 | 0.0064 | 0.041 | 0.0448 | 0.0422 | 0.013 | 0.033 | 0.0777 | 0.005 | 0.001 | 0.002 | 0.0028 | 0.0001 | 0 | 0 | 0 | 527 | 626 | 24
17560 | WDER450 | 1286 | 1100 | 895 | 602 | 0.0747 | 0.786 | 0.026 | 0.021 | 0.0038 | 0.041 | 0.0529 | 0.0512 | 0.013 | 0.037 | 0.0749 | 0.005 | 0.001 | 0.002 | 0.0028 | 0.0001 | 0 | 0 | 0 | 514 | 607 | 22
16540 | RCL540 | 1287 | 1110 | 898 | 620 | 0.0717 | 1.2 | 0.159 | 0.016 | 0.0055 | 0.042 | 0.0546 | 0.054 | 0.013 | 0.035 | 0.0011 | 0.005 | 0.001 | 0.039 | 0.0027 | 0.0001 | 0 | 0.0002 | 0 | 499 | 572 | 25
16530 | RCL540 | 1275 | 1110 | 896 | 618 | 0.0717 | 1.2 | 0.159 | 0.016 | 0.0055 | 0.042 | 0.0546 | 0.054 | 0.013 | 0.035 | 0.0011 | 0.005 | 0.001 | 0.039 | 0.0027 | 0.0001 | 0 | 0.0002 | 0 | 525 | 589 | 24
16370 | RCL540 | 1281 | 1110 | 0 | 0 | 0.0687 | 1.252 | 0.185 | 0.015 | 0.0059 | 0.037 | 0.0462 | 0.045 | 0.009 | 0.029 | 0.0014 | 0.005 | 0.001 | 0.041 | 0.0073 | 0.0001 | 0 | 0.0002 | 0 | 519 | 589 | 24
16390 | RCL540 | 1287 | 1110 | 895 | 620 | 0.0687 | 1.252 | 0.185 | 0.015 | 0.0059 | 0.037 | 0.0462 | 0.045 | 0.009 | 0.029 | 0.0014 | 0.005 | 0.001 | 0.041 | 0.0073 | 0.0001 | 0 | 0.0002 | 0 | 516 | 579 | 24
16470 | RCL540 | 1275 | 1110 | 895 | 620 | 0.0687 | 1.252 | 0.185 | 0.015 | 0.0059 | 0.037 | 0.0462 | 0.045 | 0.009 | 0.029 | 0.0014 | 0.005 | 0.001 | 0.041 | 0.0073 | 0.0001 | 0 | 0.0002 | 0 | 516 | 591 | 24
16440 | RCL540 | 1281 | 1110 | 896 | 622 | 0.0687 | 1.252 | 0.185 | 0.015 | 0.0059 | 0.037 | 0.0462 | 0.045 | 0.009 | 0.029 | 0.0014 | 0.005 | 0.001 | 0.041 | 0.0073 | 0.0001 | 0 | 0.0002 | 0 | 519 | 585 | 25
16310 | RCL540 | 1287 | 1110 | 895 | 622 | 0.0687 | 1.252 | 0.185 | 0.015 | 0.0059 | 0.037 | 0.0462 | 0.045 | 0.009 | 0.029 | 0.0014 | 0.005 | 0.001 | 0.041 | 0.0073 | 0.0001 | 0 | 0.0002 | 0 | 520 | 588 | 23
16490 | RCL540 | 1275 | 1110 | 898 | 622 | 0.0717 | 1.2 | 0.159 | 0.016 | 0.0055 | 0.042 | 0.0546 | 0.054 | 0.013 | 0.035 | 0.0011 | 0.005 | 0.001 | 0.039 | 0.0027 | 0.0001 | 0 | 0.0002 | 0 | 507 | 583 | 25
16620 | RCL540 | 1281 | 1110 | 900 | 623 | 0.0707 | 1.165 | 0.153 | 0.019 | 0.0055 | 0.042 | 0.0497 | 0.0487 | 0.014 | 0.049 | 0.001 | 0.005 | 0.001 | 0.038 | 0.0031 | 0.0001 | 0 | 0.0002 | 0 | 497 | 569 | 24
16540 | RCL540 | 1287 | 1110 | 895 | 620 | 0.0707 | 1.165 | 0.153 | 0.019 | 0.0055 | 0.042 | 0.0497 | 0.0487 | 0.014 | 0.049 | 0.001 | 0.005 | 0.001 | 0.038 | 0.0031 | 0.0001 | 0 | 0.0002 | 0 | 512 | 576 | 26
16570 | RCL540 | 1275 | 1110 | 895 | 621 | 0.0707 | 1.165 | 0.153 | 0.019 | 0.0055 | 0.042 | 0.0497 | 0.0487 | 0.014 | 0.049 | 0.001 | 0.005 | 0.001 | 0.038 | 0.0031 | 0.0001 | 0 | 0.0002 | 0 | 502 | 566 | 24
31340 | SS400-JX | 1268 | 1060 | 867 | 624 | 0.1333 | 0.443 | 0.193 | 0.012 | 0.005 | 0.042 | 0.027 | 0.026 | 0.014 | 0.021 | 0.003 | 0.004 | 0.002 | 0.001 | 0.0037 | 0.0001 | 0 | 0.0002 | 0 | 279 | 421 | 37
31220 | SS400-JX | 1281 | 1060 | 864 | 622 | 0.1333 | 0.443 | 0.193 | 0.012 | 0.005 | 0.042 | 0.027 | 0.026 | 0.014 | 0.021 | 0.003 | 0.004 | 0.002 | 0.001 | 0.0037 | 0.0001 | 0 | 0.0002 | 0 | 270 | 417 | 37
28400 | Q345B | 1279 | 1080 | 850 | 564 | 0.137 | 1.446 | 0.289 | 0.018 | 0.007 | 0.034 | 0.015 | 0.012 | 0.019 | 0.038 | 0.003 | 0.003 | 0.001 | 0.0027 | 0.0043 | 0.0003 | 0 | 0.0001 | 0 | 393 | 543 | 26
28530 | Q345B | 1273 | 1080 | 856 | 567 | 0.137 | 1.446 | 0.289 | 0.018 | 0.007 | 0.034 | 0.015 | 0.012 | 0.019 | 0.038 | 0.003 | 0.003 | 0.001 | 0.0027 | 0.0043 | 0.0003 | 0 | 0.0001 | 0 | 387 | 534 | 27
28540 | Q345B | 1285 | 1080 | 858 | 567 | 0.137 | 1.446 | 0.289 | 0.018 | 0.007 | 0.034 | 0.015 | 0.012 | 0.019 | 0.038 | 0.003 | 0.003 | 0.001 | 0.0027 | 0.0043 | 0.0003 | 0 | 0.0001 | 0 | 380 | 526 | 31
28400 | Q345B | 1273 | 1080 | 857 | 566 | 0.137 | 1.446 | 0.289 | 0.018 | 0.007 | 0.034 | 0.015 | 0.012 | 0.019 | 0.038 | 0.003 | 0.003 | 0.001 | 0.0027 | 0.0043 | 0.0003 | 0 | 0.0001 | 0 | 416 | 550 | 36
28250 | Q345B | 1279 | 1080 | 853 | 569 | 0.137 | 1.446 | 0.289 | 0.018 | 0.007 | 0.034 | 0.015 | 0.012 | 0.019 | 0.038 | 0.003 | 0.003 | 0.001 | 0.0027 | 0.0043 | 0.0003 | 0 | 0.0001 | 0 | 423 | 557 | 29
28250 | Q345B | 1279 | 1080 | 853 | 569 | 0.137 | 1.446 | 0.289 | 0.018 | 0.007 | 0.034 | 0.015 | 0.012 | 0.019 | 0.038 | 0.003 | 0.003 | 0.001 | 0.0027 | 0.0043 | 0.0003 | 0 | 0.0001 | 0 | 380 | 526 | 31
29270 | Q345B | 1283 | 1080 | 857 | 573 | 0.1479 | 1.481 | 0.292 | 0.019 | 0.009 | 0.061 | 0.003 | 0.002 | 0.022 | 0.041 | 0.003 | 0.006 | 0.004 | 0.0016 | 0.0031 | 0.0001 | 0 | 0.0003 | 0 | 410 | 550 | 28
29670 | Q345B | 1260 | 1060 | 850 | 565 | 0.1479 | 1.481 | 0.292 | 0.019 | 0.009 | 0.061 | 0.003 | 0.002 | 0.022 | 0.041 | 0.003 | 0.006 | 0.004 | 0.0016 | 0.0031 | 0.0001 | 0 | 0.0003 | 0 | 380 | 532 | 29
27620 | Q345B | 1266 | 1060 | 854 | 576 | 0.1528 | 1.433 | 0.265 | 0.017 | 0.011 | 0.067 | 0.003 | 0.002 | 0.029 | 0.035 | 0.003 | 0.007 | 0.004 | 0.0013 | 0.0032 | 0.0001 | 0 | 0.0003 | 0 | 354 | 508 | 26
23710 | Q345B | 1270 | 1060 | 853 | 575 | 0.144 | 1.512 | 0.317 | 0.013 | 0.004 | 0.043 | 0.032 | 0.031 | 0.015 | 0.024 | 0.004 | 0.002 | 0.001 | 0.0023 | 0.0049 | 0.0003 | 0 | 0.0001 | 0 | 320 | 485 | 32
23710 | Q345B | 1270 | 1060 | 853 | 575 | 0.144 | 1.512 | 0.317 | 0.013 | 0.004 | 0.043 | 0.032 | 0.031 | 0.015 | 0.024 | 0.004 | 0.002 | 0.001 | 0.0023 | 0.0049 | 0.0003 | 0 | 0.0001 | 0 | 332 | 497 | 27
23710 | Q345B | 1270 | 1060 | 853 | 575 | 0.144 | 1.512 | 0.317 | 0.013 | 0.004 | 0.043 | 0.032 | 0.031 | 0.015 | 0.024 | 0.004 | 0.002 | 0.001 | 0.0023 | 0.0049 | 0.0003 | 0 | 0.0001 | 0 | 329 | 487 | 33
23710 | Q345B | 1270 | 1060 | 853 | 575 | 0.144 | 1.512 | 0.317 | 0.013 | 0.004 | 0.043 | 0.032 | 0.031 | 0.015 | 0.024 | 0.004 | 0.002 | 0.001 | 0.0023 | 0.0049 | 0.0003 | 0 | 0.0001 | 0 | 332 | 497 | 27
27400 | Q345B | 1257 | 1060 | 857 | 556 | 0.1634 | 1.408 | 0.295 | 0.02 | 0.017 | 0.039 | 0.02 | 0.019 | 0.013 | 0.022 | 0.017 | 0.004 | 0.005 | 0.001 | 0.0035 | 0.0004 | 0 | 0.0004 | 0 | 368 | 527 | 29
27480 | Q345B | 1263 | 1060 | 849 | 563 | 0.1634 | 1.408 | 0.295 | 0.02 | 0.017 | 0.039 | 0.02 | 0.019 | 0.013 | 0.022 | 0.017 | 0.004 | 0.005 | 0.001 | 0.0035 | 0.0004 | 0 | 0.0004 | 0 | 369 | 526 | 23
29260 | Q345B | 1269 | 1060 | 854 | 562 | 0.1569 | 1.462 | 0.233 | 0.02 | 0.015 | 0.044 | 0.003 | 0.002 | 0.019 | 0.029 | 0.003 | 0.005 | 0.004 | 0.0015 | 0.0036 | 0.0001 | 0 | 0.0004 | 0 | 397 | 532 | 29
29260 | Q345B | 1263 | 1060 | 845 | 572 | 0.1569 | 1.462 | 0.233 | 0.02 | 0.015 | 0.044 | 0.003 | 0.002 | 0.019 | 0.029 | 0.003 | 0.005 | 0.004 | 0.0015 | 0.0036 | 0.0001 | 0 | 0.0004 | 0 | 397 | 530 | 24
27520 | WL510 | 1268 | 1060 | 865 | 584 | 0.1099 | 1.427 | 0.205 | 0.016 | 0.003 | 0.054 | 0.035 | 0.034 | 0.019 | 0.026 | 0.017 | 0.005 | 0.003 | 0.0262 | 0 | 0.0006 | 0 | 0.0003 | 0 | 487 | 568 | 30
27370 | WL510 | 1256 | 1060 | 862 | 585 | 0.1099 | 1.427 | 0.205 | 0.016 | 0.003 | 0.054 | 0.035 | 0.034 | 0.019 | 0.026 | 0.017 | 0.005 | 0.003 | 0.0262 | 0 | 0.0006 | 0 | 0.0003 | 0 | 481 | 576 | 27
24210 | WL510-HB | 1262 | 1060 | 863 | 582 | 0.101 | 1.417 | 0.187 | 0.016 | 0.004 | 0.054 | 0.045 | 0.043 | 0.019 | 0.028 | 0.016 | 0.006 | 0.004 | 0.0249 | 0 | 0.0009 | 0 | 0.0002 | 0 | 485 | 569 | 28
24330 | WL510-HB | 1268 | 1060 | 866 | 579 | 0.101 | 1.417 | 0.187 | 0.016 | 0.004 | 0.054 | 0.045 | 0.043 | 0.019 | 0.028 | 0.016 | 0.006 | 0.004 | 0.0249 | 0 | 0.0009 | 0 | 0.0002 | 0 | 487 | 582 | 29
19730 | WL510 | 1254 | 1060 | 859 | 579 | 0.101 | 1.442 | 0.194 | 0.018 | 0.004 | 0.051 | 0.037 | 0.037 | 0.015 | 0.035 | 0.016 | 0.011 | 0.003 | 0.0246 | 0 | 0.0003 | 0 | 0.0002 | 0 | 458 | 548 | 27
19770 | WL510 | 1260 | 1060 | 864 | 582 | 0.101 | 1.442 | 0.194 | 0.018 | 0.004 | 0.051 | 0.037 | 0.037 | 0.015 | 0.035 | 0.016 | 0.011 | 0.003 | 0.0246 | 0 | 0.0003 | 0 | 0.0002 | 0 | 444 | 538 | 28
21190 | WL510 | 1266 | 1060 | 865 | 584 | 0.099 | 1.372 | 0.182 | 0.015 | 0.002 | 0.055 | 0.03 | 0.028 | 0.018 | 0.037 | 0.013 | 0.003 | 0.001 | 0.0255 | 0 | 0.0012 | 0 | 0.0001 | 0 | 454 | 542 | 28
19770 | WL510-HB | 1253 | 1060 | 865 | 584 | 0.099 | 1.372 | 0.182 | 0.015 | 0.002 | 0.055 | 0.03 | 0.028 | 0.018 | 0.037 | 0.013 | 0.003 | 0.001 | 0.0255 | 0 | 0.0012 | 0 | 0.0001 | 0 | 487 | 559 | 29
19720 | WL510-HB | 1259 | 1060 | 0 | 0 | 0.099 | 1.372 | 0.182 | 0.015 | 0.002 | 0.055 | 0.03 | 0.028 | 0.018 | 0.037 | 0.013 | 0.003 | 0.001 | 0.0255 | 0 | 0.0012 | 0 | 0.0001 | 0 | 484 | 568 | 30
19610 | WL510-HB | 1265 | 1060 | 862 | 584 | 0.101 | 1.442 | 0.194 | 0.018 | 0.004 | 0.051 | 0.037 | 0.037 | 0.015 | 0.035 | 0.016 | 0.011 | 0.003 | 0.0246 | 0 | 0.0003 | 0 | 0.0002 | 0 | 458 | 552 | 30
26970 | WL510-HB | 1251 | 1060 | 859 | 581 | 0.101 | 1.442 | 0.194 | 0.018 | 0.004 | 0.051 | 0.037 | 0.037 | 0.015 | 0.035 | 0.016 | 0.011 | 0.003 | 0.0246 | 0 | 0.0003 | 0 | 0.0002 | 0 | 459 | 557 | 26
27040 | WL510-HB | 1257 | 1060 | 861 | 584 | 0.101 | 1.442 | 0.194 | 0.018 | 0.004 | 0.051 | 0.037 | 0.037 | 0.015 | 0.035 | 0.016 | 0.011 | 0.003 | 0.0246 | 0 | 0.0003 | 0 | 0.0002 | 0 | 465 | 559 | 29
27390 | WL510 | 1263 | 1060 | 860 | 583 | 0.099 | 1.372 | 0.182 | 0.015 | 0.002 | 0.055 | 0.03 | 0.028 | 0.018 | 0.037 | 0.013 | 0.003 | 0.001 | 0.0255 | 0 | 0.0012 | 0 | 0.0001 | 0 | 460 | 555 | 28
27380 | WL510 | 1251 | 1060 | 866 | 582 | 0.099 | 1.372 | 0.182 | 0.015 | 0.002 | 0.055 | 0.03 | 0.028 | 0.018 | 0.037 | 0.013 | 0.003 | 0.001 | 0.0255 | 0 | 0.0012 | 0 | 0.0001 | 0 | 470 | 559 | 26
27360 | WL510 | 1257 | 1060 | 0 | 0 | 0.099 | 1.372 | 0.182 | 0.015 | 0.002 | 0.055 | 0.03 | 0.028 | 0.018 | 0.037 | 0.013 | 0.003 | 0.001 | 0.0255 | 0 | 0.0012 | 0 | 0.0001 | 0 | 472 | 566 | 28
27500 | WL510 | 1263 | 1060 | 861 | 583 | 0.099 | 1.372 | 0.182 | 0.015 | 0.002 | 0.055 | 0.03 | 0.028 | 0.018 | 0.037 | 0.013 | 0.003 | 0.001 | 0.0255 | 0 | 0.0012 | 0 | 0.0001 | 0 | 465 | 563 | 27
27300 | WL510 | 1251 | 1060 | 865 | 584 | 0.099 | 1.372 | 0.182 | 0.015 | 0.002 | 0.055 | 0.03 | 0.028 | 0.018 | 0.037 | 0.013 | 0.003 | 0.001 | 0.0255 | 0 | 0.0012 | 0 | 0.0001 | 0 | 457 | 556 | 28
27280 | WL510 | 1257 | 1060 | 858 | 585 | 0.101 | 1.442 | 0.194 | 0.018 | 0.004 | 0.051 | 0.037 | 0.037 | 0.015 | 0.035 | 0.016 | 0.011 | 0.003 | 0.0246 | 0 | 0.0003 | 0 | 0.0002 | 0 | 463 | 569 | 27
27230 | WL510 | 1263 | 1060 | 860 | 587 | 0.101 | 1.442 | 0.194 | 0.018 | 0.004 | 0.051 | 0.037 | 0.037 | 0.015 | 0.035 | 0.016 | 0.011 | 0.003 | 0.0246 | 0 | 0.0003 | 0 | 0.0002 | 0 | 457 | 559 | 30
27360 | WL510 | 1251 | 1060 | 866 | 587 | 0.102 | 1.418 | 0.189 | 0.017 | 0.004 | 0.042 | 0.034 | 0.03 | 0.014 | 0.032 | 0.016 | 0.006 | 0.001 | 0.0266 | 0 | 0.0008 | 0 | 0.0001 | 0 | 452 | 548 | 28
27270 | WL510 | 1256 | 1060 | 858 | 587 | 0.101 | 1.442 | 0.194 | 0.018 | 0.004 | 0.051 | 0.037 | 0.037 | 0.015 | 0.035 | 0.016 | 0.011 | 0.003 | 0.0246 | 0 | 0.0003 | 0 | 0.0002 | 0 | 460 | 560 | 27
32050 | L360MB | 1245 | 1040 | 840 | 578 | 0.082 | 1.283 | 0.183 | 0.011 | 0.002 | 0.07 | 0.027 | 0.027 | 0.018 | 0.035 | 0.011 | 0.008 | 0.001 | 0.0252 | 0.0042 | 0.0009 | 0 | 0.0001 | 0 | 445 | 516 | 44
32020 | L360MB | 1251 | 1040 | 836 | 578 | 0.083 | 1.294 | 0.189 | 0.011 | 0.002 | 0.051 | 0.026 | 0.025 | 0.017 | 0.032 | 0.01 | 0.005 | 0.001 | 0.025 | 0.004 | 0.001 | 0 | 0.0001 | 0 | 430 | 510 | 43
32100 | L360MB | 1245 | 1040 | 840 | 577 | 0.087 | 1.289 | 0.192 | 0.009 | 0.002 | 0.053 | 0.028 | 0.028 | 0.016 | 0.027 | 0.011 | 0.003 | 0.001 | 0.0263 | 0.0048 | 0.0009 | 0 | 0.0001 | 0 | 433 | 514 | 45
28050 | Q235B | 1247 | 1040 | 0 | 0 | 0.1697 | 0.484 | 0.214 | 0.022 | 0.015 | 0.032 | 0.002 | 0.002 | 0.014 | 0.027 | 0.002 | 0.006 | 0.002 | 0.0011 | 0.0035 | 0.0001 | 0 | 0.0003 | 0 | 281 | 437 | 33
31930 | L360MB | 1251 | 1040 | 837 | 577 | 0.089 | 1.3 | 0.189 | 0.01 | 0.003 | 0.055 | 0.026 | 0.025 | 0.017 | 0.03 | 0.011 | 0.003 | 0.001 | 0.0261 | 0.0043 | 0.001 | 0 | 0.0001 | 0 | 451 | 523 | 38
31790 | L360MB | 1251 | 1040 | 845 | 577 | 0.09 | 1.31 | 0.197 | 0.011 | 0.001 | 0.055 | 0.032 | 0.03 | 0.017 | 0.03 | 0.011 | 0.003 | 0.001 | 0.0267 | 0.0045 | 0.0006 | 0 | 0.0001 | 0 | 460 | 530 | 40
31690 | L360MB | 1251 | 1040 | 837 | 576 | 0.0908 | 1.305 | 0.195 | 0.011 | 0.002 | 0.074 | 0.037 | 0.037 | 0.022 | 0.028 | 0.01 | 0.007 | 0.002 | 0.0238 | 0.0041 | 0.0005 | 0 | 0.0004 | 0 | 465 | 534 | 36
31830 | L360MB | 1257 | 1040 | 839 | 576 | 0.088 | 1.298 | 0.192 | 0.011 | 0.003 | 0.053 | 0.037 | 0.036 | 0.017 | 0.032 | 0.011 | 0.004 | 0.001 | 0.0258 | 0.0044 | 0.0009 | 0 | 0.0001 | 0 | 450 | 531 | 36
31690 | L360MB | 1249 | 1040 | 833 | 571 | 0.087 | 1.278 | 0.185 | 0.013 | 0.002 | 0.066 | 0.037 | 0.036 | 0.02 | 0.032 | 0.011 | 0.004 | 0.001 | 0.0256 | 0.005 | 0.0007 | 0 | 0.0001 | 0 | 433 | 520 | 42
31580 | L360MB | 1249 | 1040 | 833 | 579 | 0.0908 | 1.305 | 0.195 | 0.011 | 0.002 | 0.074 | 0.037 | 0.037 | 0.022 | 0.028 | 0.01 | 0.007 | 0.002 | 0.0238 | 0.0041 | 0.0005 | 0 | 0.0004 | 0 | 436 | 534 | 41
31890 | L360MB | 1243 | 1040 | 837 | 579 | 0.088 | 1.298 | 0.192 | 0.011 | 0.003 | 0.053 | 0.037 | 0.036 | 0.017 | 0.032 | 0.011 | 0.004 | 0.001 | 0.0258 | 0.0044 | 0.0009 | 0 | 0.0001 | 0 | 438 | 527 | 39
31750 | L360MB | 1243 | 1040 | 841 | 580 | 0.09 | 1.31 | 0.197 | 0.011 | 0.001 | 0.055 | 0.032 | 0.03 | 0.017 | 0.03 | 0.011 | 0.003 | 0.001 | 0.0267 | 0.0045 | 0.0006 | 0 | 0.0001 | 0 | 440 | 530 | 40
31760 | L360MB | 1257 | 1040 | 836 | 550 | 0.0919 | 1.305 | 0.191 | 0.012 | 0.004 | 0.048 | 0.028 | 0.028 | 0.02 | 0.021 | 0.011 | 0.007 | 0.002 | 0.0247 | 0.0043 | 0.0006 | 0 | 0.0003 | 0 | 434 | 517 | 40
31450 | L360MB | 1257 | 1040 | 834 | 581 | 0.0919 | 1.305 | 0.191 | 0.012 | 0.004 | 0.048 | 0.028 | 0.028 | 0.02 | 0.021 | 0.011 | 0.007 | 0.002 | 0.0247 | 0.0043 | 0.0006 | 0 | 0.0003 | 0 | 420 | 511 | 41
31800 | L360MB | 1245 | 1040 | 839 | 578 | 0.0919 | 1.305 | 0.191 | 0.012 | 0.004 | 0.048 | 0.028 | 0.028 | 0.02 | 0.021 | 0.011 | 0.007 | 0.002 | 0.0247 | 0.0043 | 0.0006 | 0 | 0.0003 | 0 | 438 | 522 | 38
29320 | Q235B | 1263 | 1060 | 876 | 609 | 0.1493 | 0.447 | 0.209 | 0.023 | 0.015 | 0.041 | 0.002 | 0.002 | 0.019 | 0.033 | 0.002 | 0.006 | 0.002 | 0.0012 | 0.0034 | 0.0001 | 0 | 0.0002 | 0 | 307 | 445 | 31
29230 | Q235B | 1253 | 1040 | 877 | 634 | 0.159 | 0.482 | 0.204 | 0.022 | 0.023 | 0.039 | 0.015 | 0.014 | 0.016 | 0.033 | 0.002 | 0.008 | 0.003 | 0.001 | 0.0041 | 0.0001 | 0 | 0.0002 | 0 | 301 | 434 | 31
28000 | Q235B | 1259 | 1040 | 882 | 635 | 0.1697 | 0.484 | 0.214 | 0.022 | 0.015 | 0.032 | 0.002 | 0.002 | 0.014 | 0.027 | 0.002 | 0.006 | 0.002 | 0.0011 | 0.0035 | 0.0001 | 0 | 0.0003 | 0 | 284 | 436 | 32
31360 | B | 1262 | 1060 | 843 | 614 | 0.151 | 0.712 | 0.198 | 0.017 | 0.011 | 0.05 | 0.005 | 0.002 | 0.019 | 0.035 | 0.002 | 0.006 | 0.001 | 0.0018 | 0 | 0.0003 | 0 | 0.0001 | 0 | 313 | 450 | 34
33180 | B | 1274 | 1070 | 871 | 635 | 0.138 | 0.742 | 0.204 | 0.024 | 0.01 | 0.052 | 0.005 | 0.003 | 0.018 | 0.031 | 0.002 | 0.006 | 0.001 | 0.0018 | 0 | 0.0003 | 0 | 0.0001 | 0 | 308 | 429 | 35
32400 | B | 1280 | 1070 | 877 | 635 | 0.138 | 0.742 | 0.204 | 0.024 | 0.01 | 0.052 | 0.005 | 0.003 | 0.018 | 0.031 | 0.002 | 0.006 | 0.001 | 0.0018 | 0 | 0.0003 | 0 | 0.0001 | 0 | 311 | 415 | 32
27760 | Q345B | 1257 | 1060 | 851 | 575 | 0.166 | 1.499 | 0.257 | 0.021 | 0.013 | 0.041 | 0.006 | 0.005 | 0.021 | 0.05 | 0.002 | 0.005 | 0.001 | 0.0032 | 0.0037 | 0.0003 | 0 | 0.0001 | 0 | 363 | 512 | 29
27720 | Q345B | 1257 | 1060 | 852 | 573 | 0.166 | 1.433 | 0.266 | 0.02 | 0.017 | 0.06 | 0.028 | 0.026 | 0.021 | 0.052 | 0.002 | 0.005 | 0.001 | 0.0036 | 0.0078 | 0.0005 | 0 | 0.0001 | 0 | 369 | 523 | 27
29070 | Q345B | 1257 | 1060 | 853 | 573 | 0.163 | 1.445 | 0.252 | 0.018 | 0.015 | 0.052 | 0.004 | 0.004 | 0.019 | 0.031 | 0.002 | 0.003 | 0.001 | 0.0032 | 0.0029 | 0.0001 | 0 | 0.0001 | 0 | 376 | 525 | 29
29000 | Q345B | 1263 | 1060 | 851 | 576 | 0.163 | 1.445 | 0.252 | 0.018 | 0.015 | 0.052 | 0.004 | 0.004 | 0.019 | 0.031 | 0.002 | 0.003 | 0.001 | 0.0032 | 0.0029 | 0.0001 | 0 | 0.0001 | 0 | 357 | 506 | 34
21410 | Q345B | 1264 | 1060 | 853 | 573 | 0.1466 | 1.518 | 0.264 | 0.018 | 0.013 | 0.049 | 0.02 | 0.018 | 0.015 | 0.028 | 0.004 | 0.005 | 0.004 | 0.0024 | 0.007 | 0.0001 | 0 | 0.0003 | 0 | 368 | 514 | 31
29240 | Q345B | 1259 | 1060 | 855 | 574 | 0.163 | 1.445 | 0.252 | 0.018 | 0.015 | 0.052 | 0.004 | 0.004 | 0.019 | 0.031 | 0.002 | 0.003 | 0.001 | 0.0032 | 0.0029 | 0.0001 | 0 | 0.0001 | 0 | 365 | 511 | 33
27480 | Q345B | 1264 | 1060 | 851 | 574 | 0.166 | 1.496 | 0.266 | 0.023 | 0.012 | 0.054 | 0.009 | 0.004 | 0.016 | 0.036 | 0.002 | 0.003 | 0.001 | 0.0029 | 0.0034 | 0.0002 | 0 | 0.0001 | 0 | 354 | 501 | 33
27680 | Q345B | 1256 | 1060 | 853 | 576 | 0.166 | 1.496 | 0.266 | 0.023 | 0.012 | 0.054 | 0.009 | 0.004 | 0.016 | 0.036 | 0.002 | 0.003 | 0.001 | 0.0029 | 0.0034 | 0.0002 | 0 | 0.0001 | 0 | 370 | 524 | 33
20720 | WL510 | 1253 | 1060 | 863 | 588 | 0.0994 | 1.428 | 0.198 | 0.017 | 0.002 | 0.048 | 0.031 | 0.029 | 0.02 | 0.03 | 0.016 | 0.007 | 0.003 | 0.0249 | 0 | 0.0007 | 0 | 0.0004 | 0 | 471 | 560 | 26
22030 | WL510 | 1249 | 1060 | 863 | 586 | 0.0994 | 1.428 | 0.198 | 0.017 | 0.002 | 0.048 | 0.031 | 0.029 | 0.02 | 0.03 | 0.016 | 0.007 | 0.003 | 0.0249 | 0 | 0.0007 | 0 | 0.0004 | 0 | 483 | 573 | 24
21870 | WL510 | 1255 | 1060 | 0 | 0 | 0.0994 | 1.428 | 0.198 | 0.017 | 0.002 | 0.048 | 0.031 | 0.029 | 0.02 | 0.03 | 0.016 | 0.007 | 0.003 | 0.0249 | 0 | 0.0007 | 0 | 0.0004 | 0 | 493 | 579 | 26
21860 | WL510 | 1249 | 1060 | 0 | 0 | 0.0994 | 1.428 | 0.198 | 0.017 | 0.002 | 0.048 | 0.031 | 0.029 | 0.02 | 0.03 | 0.016 | 0.007 | 0.003 | 0.0249 | 0 | 0.0007 | 0 | 0.0004 | 0 | 474 | 570 | 26
20680 | WL510-HB | 1253 | 1060 | 854 | 583 | 0.1085 | 1.464 | 0.2 | 0.014 | 0.002 | 0.054 | 0.039 | 0.038 | 0.019 | 0.028 | 0.017 | 0.006 | 0.003 | 0.0245 | 0 | 0.0009 | 0 | 0.0004 | 0 | 509 | 594 | 24
20530 | WL510-HB | 1247 | 1060 | 864 | 586 | 0.1085 | 1.464 | 0.2 | 0.014 | 0.002 | 0.054 | 0.039 | 0.038 | 0.019 | 0.028 | 0.017 | 0.006 | 0.003 | 0.0245 | 0 | 0.0009 | 0 | 0.0004 | 0 | 490 | 579 | 25
20720 | WL510-HB | 1253 | 1060 | 856 | 584 | 0.1085 | 1.464 | 0.2 | 0.014 | 0.002 | 0.054 | 0.039 | 0.038 | 0.019 | 0.028 | 0.017 | 0.006 | 0.003 | 0.0245 | 0 | 0.0009 | 0 | 0.0004 | 0 | 508 | 588 | 25
20530 | WL510-HB | 1247 | 1060 | 865 | 585 | 0.0994 | 1.428 | 0.198 | 0.017 | 0.002 | 0.048 | 0.031 | 0.029 | 0.02 | 0.03 | 0.016 | 0.007 | 0.003 | 0.0249 | 0 | 0.0007 | 0 | 0.0004 | 0 | 492 | 574 | 25
18190 | WL510 | 1257 | 1060 | 0 | 0 | 0.0993 | 1.424 | 0.201 | 0.017 | 0.001 | 0.053 | 0.044 | 0.043 | 0.021 | 0.029 | 0.015 | 0.007 | 0.003 | 0.0244 | 0 | 0.001 | 0 | 0.0004 | 0 | 479 | 567 | 28
20750 | WL510-HB | 1247 | 1060 | 866 | 586 | 0.0994 | 1.428 | 0.198 | 0.017 | 0.002 | 0.048 | 0.031 | 0.029 | 0.02 | 0.03 | 0.016 | 0.007 | 0.003 | 0.0249 | 0 | 0.0007 | 0 | 0.0004 | 0 | 488 | 575 | 27
18150 | WL510 | 1257 | 1060 | 858 | 581 | 0.0993 | 1.424 | 0.201 | 0.017 | 0.001 | 0.053 | 0.044 | 0.043 | 0.021 | 0.029 | 0.015 | 0.007 | 0.003 | 0.0244 | 0 | 0.001 | 0 | 0.0004 | 0 | 486 | 573 | 28
20710 | WL510-HB | 1247 | 1060 | 867 | 582 | 0.0994 | 1.428 | 0.198 | 0.017 | 0.002 | 0.048 | 0.031 | 0.029 | 0.02 | 0.03 | 0.016 | 0.007 | 0.003 | 0.0249 | 0 | 0.0007 | 0 | 0.0004 | 0 | 487 | 570 | 27
18180 | WL510 | 1257 | 1060 | 861 | 580 | 0.0993 | 1.424 | 0.201 | 0.017 | 0.001 | 0.053 | 0.044 | 0.043 | 0.021 | 0.029 | 0.015 | 0.007 | 0.003 | 0.0244 | 0 | 0.001 | 0 | 0.0004 | 0 | 480 | 566 | 24
18250 | WL510 | 1251 | 1060 | 864 | 579 | 0.0993 | 1.424 | 0.201 | 0.017 | 0.001 | 0.053 | 0.044 | 0.043 | 0.021 | 0.029 | 0.015 | 0.007 | 0.003 | 0.0244 | 0 | 0.001 | 0 | 0.0004 | 0 | 477 | 561 | 27
20880 | WL510 | 1256 | 1060 | 866 | 586 | 0.1038 | 1.406 | 0.218 | 0.011 | 0.002 | 0.049 | 0.033 | 0.031 | 0.02 | 0.025 | 0.015 | 0.007 | 0.003 | 0.0247 | 0 | 0.001 | 0 | 0.0004 | 0 | 468 | 539 | 32
18210 | WL510 | 1251 | 1060 | 865 | 578 | 0.0993 | 1.424 | 0.201 | 0.017 | 0.001 | 0.053 | 0.044 | 0.043 | 0.021 | 0.029 | 0.015 | 0.007 | 0.003 | 0.0244 | 0 | 0.001 | 0 | 0.0004 | 0 | 475 | 563 | 26
20880 | WL510 | 1256 | 1060 | 866 | 587 | 0.1038 | 1.406 | 0.218 | 0.011 | 0.002 | 0.049 | 0.033 | 0.031 | 0.02 | 0.025 | 0.015 | 0.007 | 0.003 | 0.0247 | 0 | 0.001 | 0 | 0.0004 | 0 | 463 | 550 | 30
20940 | WL510 | 1250 | 1060 | 865 | 585 | 0.1038 | 1.406 | 0.218 | 0.011 | 0.002 | 0.049 | 0.033 | 0.031 | 0.02 | 0.025 | 0.015 | 0.007 | 0.003 | 0.0247 | 0 | 0.001 | 0 | 0.0004 | 0 | 450 | 539 | 29
18310 | WL510 | 1258 | 1060 | 856 | 585 | 0.1038 | 1.406 | 0.218 | 0.011 | 0.002 | 0.049 | 0.033 | 0.031 | 0.02 | 0.025 | 0.015 | 0.007 | 0.003 | 0.0247 | 0 | 0.001 | 0 | 0.0004 | 0 | 469 | 549 | 30
18330 | WL510 | 1252 | 1060 | 864 | 584 | 0.1038 | 1.406 | 0.218 | 0.011 | 0.002 | 0.049 | 0.033 | 0.031 | 0.02 | 0.025 | 0.015 | 0.007 | 0.003 | 0.0247 | 0 | 0.001 | 0 | 0.0004 | 0 | 466 | 556 | 26
18290 | WL510 | 1258 | 1060 | 0 | 0 | 0.1038 | 1.406 | 0.218 | 0.011 | 0.002 | 0.049 | 0.033 | 0.031 | 0.02 | 0.025 | 0.015 | 0.007 | 0.003 | 0.0247 | 0 | 0.001 | 0 | 0.0004 | 0 | 474 | 555 | 28
18250 | WL510 | 1252 | 1060 | 866 | 583 | 0.1037 | 1.409 | 0.181 | 0.016 | 0.004 | 0.047 | 0.042 | 0.04 | 0.016 | 0.029 | 0.016 | 0.006 | 0.003 | 0.0235 | 0 | 0.001 | 0 | 0.0004 | 0 | 461 | 551 | 29
18240 | WL510 | 1258 | 1060 | 862 | 582 | 0.1037 | 1.409 | 0.181 | 0.016 | 0.004 | 0.047 | 0.042 | 0.04 | 0.016 | 0.029 | 0.016 | 0.006 | 0.003 | 0.0235 | 0 | 0.001 | 0 | 0.0004 | 0 | 479 | 569 | 28
18280 | WL510 | 1252 | 1060 | 864 | 583 | 0.1037 | 1.409 | 0.181 | 0.016 | 0.004 | 0.047 | 0.042 | 0.04 | 0.016 | 0.029 | 0.016 | 0.006 | 0.003 | 0.0235 | 0 | 0.001 | 0 | 0.0004 | 0 | 473 | 561 | 29
22090 | WL510 | 1260 | 1060 | 866 | 586 | 0.1038 | 1.406 | 0.218 | 0.011 | 0.002 | 0.049 | 0.033 | 0.031 | 0.02 | 0.025 | 0.015 | 0.007 | 0.003 | 0.0247 | 0 | 0.001 | 0 | 0.0004 | 0 | 482 | 567 | 28
22150 | WL510 | 1254 | 1060 | 865 | 584 | 0.1038 | 1.406 | 0.218 | 0.011 | 0.002 | 0.049 | 0.033 | 0.031 | 0.02 | 0.025 | 0.015 | 0.007 | 0.003 | 0.0247 | 0 | 0.001 | 0 | 0.0004 | 0 | 458 | 546 | 29
22110 | WL510 | 1260 | 1060 | 865 | 585 | 0.1038 | 1.406 | 0.218 | 0.011 | 0.002 | 0.049 | 0.033 | 0.031 | 0.02 | 0.025 | 0.015 | 0.007 | 0.003 | 0.0247 | 0 | 0.001 | 0 | 0.0004 | 0 | 471 | 558 | 30
22150 | WL510 | 1254 | 1060 | 865 | 585 | 0.1038 | 1.406 | 0.218 | 0.011 | 0.002 | 0.049 | 0.033 | 0.031 | 0.02 | 0.025 | 0.015 | 0.007 | 0.003 | 0.0247 | 0 | 0.001 | 0 | 0.0004 | 0 | 460 | 554 | 29
22080 | WL510 | 1260 | 1060 | 866 | 584 | 0.1094 | 1.422 | 0.196 | 0.013 | 0.007 | 0.05 | 0.012 | 0.012 | 0.021 | 0.028 | 0.014 | 0.007 | 0.005 | 0.0235 | 0 | 0.0012 | 0 | 0.0004 | 0 | 457 | 556 | 29
22070 | WL510 | 1254 | 1060 | 866 | 578 | 0.1094 | 1.422 | 0.196 | 0.013 | 0.007 | 0.05 | 0.012 | 0.012 | 0.021 | 0.028 | 0.014 | 0.007 | 0.005 | 0.0235 | 0 | 0.0012 | 0 | 0.0004 | 0 | 449 | 553 | 30
22070 | WL510 | 1260 | 1060 | 867 | 584 | 0.1094 | 1.422 | 0.196 | 0.013 | 0.007 | 0.05 | 0.012 | 0.012 | 0.021 | 0.028 | 0.014 | 0.007 | 0.005 | 0.0235 | 0 | 0.0012 | 0 | 0.0004 | 0 | 492 | 573 | 26
22100 | WL510 | 1254 | 1060 | 867 | 584 | 0.1094 | 1.422 | 0.196 | 0.013 | 0.007 | 0.05 | 0.012 | 0.012 | 0.021 | 0.028 | 0.014 | 0.007 | 0.005 | 0.0235 | 0 | 0.0012 | 0 | 0.0004 | 0 | 477 | 558 | 29
22060 | WL510 | 1260 | 1060 | 867 | 582 | 0.1094 | 1.422 | 0.196 | 0.013 | 0.007 | 0.05 | 0.012 | 0.012 | 0.021 | 0.028 | 0.014 | 0.007 | 0.005 | 0.0235 | 0 | 0.0012 | 0 | 0.0004 | 0 | 463 | 556 | 29
31130 | B | 1257 | 1060 | 839 | 612 | 0.151 | 0.712 | 0.198 | 0.017 | 0.011 | 0.05 | 0.005 | 0.002 | 0.019 | 0.035 | 0.002 | 0.006 | 0.001 | 0.0018 | 0 | 0.0003 | 0 | 0.0001 | 0 | 326 | 446 | 32
31230 | B | 1263 | 1060 | 830 | 617 | 0.151 | 0.712 | 0.198 | 0.017 | 0.011 | 0.05 | 0.005 | 0.002 | 0.019 | 0.035 | 0.002 | 0.006 | 0.001 | 0.0018 | 0 | 0.0003 | 0 | 0.0001 | 0 | 317 | 448 | 35
28730 | Q345B | 1253 | 1050 | 842 | 550 | 0.1586 | 1.392 | 0.289 | 0.028 | 0.01 | 0.05 | 0.007 | 0.006 | 0.02 | 0.026 | 0.013 | 0.005 | 0.005 | 0.002 | 0.0026 | 0.0001 | 0 | 0.0002 | 0 | 416 | 567 | 21
31030 | SS400 | 1242 | 1050 | 833 | 577 | 0.142 | 0.455 | 0.202 | 0.015 | 0.005 | 0.047 | 0.033 | 0.03 | 0.018 | 0.026 | 0.002 | 0.011 | 0.001 | 0.0016 | 0 | 0.0003 | 0 | 0.0001 | 0 | 283 | 430 | 32
30010 | SS400 | 1248 | 1050 | 831 | 603 | 0.142 | 0.455 | 0.202 | 0.015 | 0.005 | 0.047 | 0.033 | 0.03 | 0.018 | 0.026 | 0.002 | 0.011 | 0.001 | 0.0016 | 0 | 0.0003 | 0 | 0.0001 | 0 | 289 | 433 | 31
27530 | SS400-JX | 1255 | 1050 | 838 | 0 | 0.142 | 0.455 | 0.202 | 0.015 | 0.005 | 0.047 | 0.033 | 0.03 | 0.018 | 0.026 | 0.002 | 0.011 | 0.001 | 0.0016 | 0 | 0.0003 | 0 | 0.0001 | 0 | 283 | 430 | 27
34640 | SS400-JX | 1261 | 1050 | 833 | 590 | 0.135 | 0.458 | 0.205 | 0.016 | 0.006 | 0.038 | 0.032 | 0.021 | 0.013 | 0.029 | 0.002 | 0.009 | 0.001 | 0.0016 | 0 | 0.0003 | 0 | 0.0001 | 0 | 285 | 433 | 27
34900 | SS400-JX | 1261 | 1050 | 830 | 613 | 0.142 | 0.455 | 0.202 | 0.015 | 0.005 | 0.047 | 0.033 | 0.03 | 0.018 | 0.026 | 0.002 | 0.011 | 0.001 | 0.0016 | 0 | 0.0003 | 0 | 0.0001 | 0 | 278 | 426 | 28
27810 | SS400-JX | 1258 | 1050 | 835 | 0 | 0.144 | 0.467 | 0.211 | 0.013 | 0.006 | 0.04 | 0.024 | 0.02 | 0.012 | 0.02 | 0.002 | 0.007 | 0.001 | 0.0013 | 0 | 0.0005 | 0 | 0.0001 | 0 | 284 | 425 | 27
34650 | SS400-JX | 1261 | 1050 | 836 | 0 | 0.142 | 0.455 | 0.202 | 0.015 | 0.005 | 0.047 | 0.033 | 0.03 | 0.018 | 0.026 | 0.002 | 0.011 | 0.001 | 0.0016 | 0 | 0.0003 | 0 | 0.0001 | 0 | 276 | 428 | 28
36590 | SS400-JX | 1258 | 1050 | 838 | 607 | 0.144 | 0.467 | 0.211 | 0.013 | 0.006 | 0.04 | 0.024 | 0.02 | 0.012 | 0.02 | 0.002 | 0.007 | 0.001 | 0.0013 | 0 | 0.0005 | 0 | 0.0001 | 0 | 273 | 409 | 27
27770 | SS400-JX | 1264 | 1050 | 835 | 611 | 0.144 | 0.467 | 0.211 | 0.013 | 0.006 | 0.04 | 0.024 | 0.02 | 0.012 | 0.02 | 0.002 | 0.007 | 0.001 | 0.0013 | 0 | 0.0005 | 0 | 0.0001 | 0 | 281 | 428 | 28
32300 | SS400 | 1264 | 1060 | 859 | 624 | 0.1435 | 0.441 | 0.202 | 0.013 | 0.006 | 0.048 | 0.034 | 0.033 | 0.02 | 0.025 | 0.003 | 0.007 | 0.003 | 0.0021 | 0 | 0.0001 | 0 | 0.0002 | 0 | 280 | 409 | 38
32300 | SS400 | 1264 | 1060 | 859 | 624 | 0.1435 | 0.441 | 0.202 | 0.013 | 0.006 | 0.048 | 0.034 | 0.033 | 0.02 | 0.025 | 0.003 | 0.007 | 0.003 | 0.0021 | 0 | 0.0001 | 0 | 0.0002 | 0 | 267 | 389 | 29
32300 | SS400 | 1264 | 1060 | 859 | 624 | 0.1435 | 0.441 | 0.202 | 0.013 | 0.006 | 0.048 | 0.034 | 0.033 | 0.02 | 0.025 | 0.003 | 0.007 | 0.003 | 0.0021 | 0 | 0.0001 | 0 | 0.0002 | 0 | 261 | 391 | 29
32300 | SS400 | 1264 | 1060 | 859 | 624 | 0.1435 | 0.441 | 0.202 | 0.013 | 0.006 | 0.048 | 0.034 | 0.033 | 0.02 | 0.025 | 0.003 | 0.007 | 0.003 | 0.0021 | 0 | 0.0001 | 0 | 0.0002 | 0 | 264 | 394 | 26
28834 | B | 1269 | 1060 | 0 | 0 | 0.142 | 0.702 | 0.19 | 0.02 | 0.016 | 0.038 | 0.002 | 0.002 | 0.019 | 0.025 | 0.002 | 0.006 | 0.002 | 0.001 | 0 | 0.0001 | 0 | 0.0003 | 0 | 335 | 445 | 26
28834 | B | 1263 | 1060 | 0 | 0 | 0.142 | 0.702 | 0.19 | 0.02 | 0.016 | 0.038 | 0.002 | 0.002 | 0.019 | 0.025 | 0.002 | 0.006 | 0.002 | 0.001 | 0 | 0.0001 | 0 | 0.0003 | 0 | 328 | 445 | 30
33400 | B | 1269 | 1060 | 830 | 619 | 0.156 | 0.738 | 0.198 | 0.018 | 0.02 | 0.03 | 0.022 | 0.02 | 0.015 | 0.033 | 0.002 | 0.007 | 0.001 | 0.0012 | 0 | 0.0003 | 0 | 0.0001 | 0 | 328 | 455 | 30
31130 | B | 1262 | 1060 | 840 | 617 | 0.151 | 0.712 | 0.198 | 0.017 | 0.011 | 0.05 | 0.005 | 0.002 | 0.019 | 0.035 | 0.002 | 0.006 | 0.001 | 0.0018 | 0 | 0.0003 | 0 | 0.0001 | 0 | 292 | 434 | 37
31310 | B | 1268 | 1060 | 834 | 616 | 0.151 | 0.712 | 0.198 | 0.017 | 0.011 | 0.05 | 0.005 | 0.002 | 0.019 | 0.035 | 0.002 | 0.006 | 0.001 | 0.0018 | 0 | 0.0003 | 0 | 0.0001 | 0 | 309 | 436 | 33
31150 | B | 1262 | 1060 | 840 | 616 | 0.151 | 0.712 | 0.198 | 0.017 | 0.011 | 0.05 | 0.005 | 0.002 | 0.019 | 0.035 | 0.002 | 0.006 | 0.001 | 0.0018 | 0 | 0.0003 | 0 | 0.0001 | 0 | 305 | 443 | 34
31350 | B | 1268 | 1060 | 840 | 630 | 0.151 | 0.712 | 0.198 | 0.017 | 0.011 | 0.05 | 0.005 | 0.002 | 0.019 | 0.035 | 0.002 | 0.006 | 0.001 | 0.0018 | 0 | 0.0003 | 0 | 0.0001 | 0 | 296 | 434 | 29
31230 | B | 1262 | 1060 | 831 | 619 | 0.151 | 0.712 | 0.198 | 0.017 | 0.011 | 0.05 | 0.005 | 0.002 | 0.019 | 0.035 | 0.002 | 0.006 | 0.001 | 0.0018 | 0 | 0.0003 | 0 | 0.0001 | 0 | 309 | 437 | 31
27160 | B | 1269 | 1060 | 841 | 616 | 0.157 | 0.674 | 0.169 | 0.011 | 0.011 | 0.046 | 0.003 | 0.002 | 0.015 | 0.023 | 0.001 | 0.006 | 0.001 | 0.0017 | 0 | 0.0002 | 0 | 0.0001 | 0 | 317 | 434 | 27
29000 | B | 1263 | 1060 | 845 | 616 | 0.157 | 0.674 | 0.169 | 0.011 | 0.011 | 0.046 | 0.003 | 0.002 | 0.015 | 0.023 | 0.001 | 0.006 | 0.001 | 0.0017 | 0 | 0.0002 | 0 | 0.0001 | 0 | 314 | 446 | 29
33404 | B | 1269 | 1060 | 0 | 0 | 0.141 | 0.717 | 0.209 | 0.018 | 0.007 | 0.028 | 0.005 | 0.004 | 0.012 | 0.03 | 0.002 | 0.007 | 0.001 | 0.0014 | 0 | 0.0001 | 0 | 0.0001 | 0 | 322 | 441 | 28
31360 | B | 1268 | 1070 | 873 | 633 | 0.151 | 0.712 | 0.198 | 0.017 | 0.011 | 0.05 | 0.005 | 0.002 | 0.019 | 0.035 | 0.002 | 0.006 | 0.001 | 0.0018 | 0 | 0.0003 | 0 | 0.0001 | 0 | 282 | 427 | 30
31050 | B | 1274 | 1070 | 873 | 633 | 0.1555 | 0.763 | 0.218 | 0.016 | 0.009 | 0.037 | 0.003 | 0.002 | 0.016 | 0.027 | 0.002 | 0.006 | 0.002 | 0.0014 | 0 | 0.0001 | 0 | 0.0003 | 0 | 297 | 425 | 30
27670 | Q345B | 1256 | 1060 | 851 | 581 | 0.161 | 1.511 | 0.282 | 0.024 | 0.014 | 0.059 | 0.005 | 0.004 | 0.018 | 0.035 | 0.002 | 0.003 | 0.002 | 0.003 | 0.003 | 0.0001 | 0 | 0.0001 | 0 | 390 | 525 | 31
27480 | Q345B | 1262 | 1060 | 852 | 572 | 0.166 | 1.496 | 0.266 | 0.023 | 0.012 | 0.054 | 0.009 | 0.004 | 0.016 | 0.036 | 0.002 | 0.003 | 0.001 | 0.0029 | 0.0034 | 0.0002 | 0 | 0.0001 | 0 | 384 | 533 | 30
27960 | Q235B | 1263 | 1060 | 879 | 633 | 0.1431 | 0.437 | 0.186 | 0.023 | 0.018 | 0.045 | 0.003 | 0.003 | 0.021 | 0.027 | 0.002 | 0.006 | 0.002 | 0.001 | 0.0028 | 0.0002 | 0 | 0.0003 | 0 | 347 | 463 | 30
27960 | Q235B | 1270 | 1060 | 882 | 633 | 0.1472 | 0.481 | 0.193 | 0.018 | 0.015 | 0.04 | 0.002 | 0.001 | 0.016 | 0.037 | 0.002 | 0.01 | 0.002 | 0.001 | 0.0037 | 0.0001 | 0 | 0.0003 | 0 | 333 | 461 | 33
27890 | Q235B | 1253 | 1040 | 877 | 611 | 0.151 | 0.527 | 0.208 | 0.02 | 0.022 | 0.04 | 0.004 | 0.003 | 0.016 | 0.044 | 0.002 | 0.01 | 0.001 | 0.0013 | 0.0039 | 0.0001 | 0 | 0.0001 | 0 | 302 | 445 | 40
27810 | Q235B | 1243 | 1040 | 853 | 635 | 0.1396 | 0.482 | 0.184 | 0.021 | 0.018 | 0.041 | 0.013 | 0.012 | 0.019 | 0.032 | 0.002 | 0.006 | 0.002 | 0.0011 | 0.0027 | 0.0001 | 0 | 0.0002 | 0 | 282 | 422 | 37
27770 | Q235B | 1249 | 1040 | 851 | 655 | 0.1396 | 0.482 | 0.184 | 0.021 | 0.018 | 0.041 | 0.013 | 0.012 | 0.019 | 0.032 | 0.002 | 0.006 | 0.002 | 0.0011 | 0.0027 | 0.0001 | 0 | 0.0002 | 0 | 298 | 428 | 33
28590 | Q235B | 1244 | 1050 | 858 | 650 | 0.1439 | 0.454 | 0.194 | 0.023 | 0.006 | 0.065 | 0.01 | 0.009 | 0.022 | 0.03 | 0.003 | 0.006 | 0.002 | 0.001 | 0.0031 | 0.0002 | 0 | 0.0003 | 0 | 290 | 439 | 32
29400 | SS400 | 1266 | 1060 | 830 | 546 | 0.142 | 0.404 | 0.172 | 0.016 | 0.013 | 0.04 | 0.03 | 0.028 | 0.016 | 0.026 | 0.002 | 0.008 | 0.001 | 0.0012 | 0.003 | 0.0004 | 0 | 0.0001 | 0 | 311 | 439 | 30
29390 | SS400 | 1272 | 1060 | 829 | 570 | 0.142 | 0.404 | 0.172 | 0.016 | 0.013 | 0.04 | 0.03 | 0.028 | 0.016 | 0.026 | 0.002 | 0.008 | 0.001 | 0.0012 | 0.003 | 0.0004 | 0 | 0.0001 | 0 | 292 | 432 | 32
27970 | Q235B | 1259 | 1040 | 0 | 0 | 0.1438 | 0.474 | 0.2 | 0.015 | 0.013 | 0.04 | 0.002 | 0.002 | 0.016 | 0.038 | 0.002 | 0.013 | 0.002 | 0.001 | 0.0037 | 0.0001 | 0 | 0.0003 | 0 | 301 | 447 | 32
28050 | Q235B | 1244 | 1040 | 849 | 655 | 0.1395 | 0.421 | 0.189 | 0.018 | 0.017 | 0.049 | 0.003 | 0.002 | 0.02 | 0.031 | 0.002 | 0.007 | 0.002 | 0.001 | 0.0028 | 0.0001 | 0 | 0.0003 | 0 | 296 | 436 | 30
27960 | Q235B | 1250 | 1040 | 859 | 652 | 0.1395 | 0.421 | 0.189 | 0.018 | 0.017 | 0.049 | 0.003 | 0.002 | 0.02 | 0.031 | 0.002 | 0.007 | 0.002 | 0.001 | 0.0028 | 0.0001 | 0 | 0.0003 | 0 | 297 | 446 | 34
28040 | Q235B | 1258 | 1050 | 852 | 658 | 0.144 | 0.452 | 0.192 | 0.019 | 0.011 | 0.039 | 0.002 | 0.001 | 0.015 | 0.024 | 0.002 | 0.006 | 0.001 | 0.001 | 0.0028 | 0.0001 | 0 | 0.0003 | 0 | 280 | 417 | 36
27930 | Q235B | 1246 | 1050 | 862 | 654 | 0.144 | 0.452 | 0.192 | 0.019 | 0.011 | 0.039 | 0.002 | 0.001 | 0.015 | 0.024 | 0.002 | 0.006 | 0.001 | 0.001 | 0.0028 | 0.0001 | 0 | 0.0003 | 0 | 272 | 412 | 36
28030 | Q235B | 1258 | 1050 | 852 | 655 | 0.151 | 0.527 | 0.208 | 0.02 | 0.022 | 0.04 | 0.004 | 0.003 | 0.016 | 0.044 | 0.002 | 0.01 | 0.001 | 0.0013 | 0.0039 | 0.0001 | 0 | 0.0001 | 0 | 297 | 429 | 34
27850 | Q235B | 1246 | 1050 | 858 | 654 | 0.151 | 0.527 | 0.208 | 0.02 | 0.022 | 0.04 | 0.004 | 0.003 | 0.016 | 0.044 | 0.002 | 0.01 | 0.001 | 0.0013 | 0.0039 | 0.0001 | 0 | 0.0001 | 0 | 278 | 419 | 31
27850 | Q235B | 1258 | 1050 | 851 | 639 | 0.151 | 0.527 | 0.208 | 0.02 | 0.022 | 0.04 | 0.004 | 0.003 | 0.016 | 0.044 | 0.002 | 0.01 | 0.001 | 0.0013 | 0.0039 | 0.0001 | 0 | 0.0001 | 0 | 300 | 435 | 31
28070 | Q235B | 1246 | 1050 | 862 | 653 | 0.1551 | 0.438 | 0.208 | 0.025 | 0.014 | 0.043 | 0.003 | 0.002 | 0.019 | 0.032 | 0.002 | 0.006 | 0.002 | 0.001 | 0.0026 | 0.0002 | 0 | 0.0003 | 0 | 285 | 422 | 30
28070 | Q235B | 1252 | 1050 | 851 | 654 | 0.1551 | 0.438 | 0.208 | 0.025 | 0.014 | 0.043 | 0.003 | 0.002 | 0.019 | 0.032 | 0.002 | 0.006 | 0.002 | 0.001 | 0.0026 | 0.0002 | 0 | 0.0003 | 0 | 287 | 438 | 33
28000 | Q235B | 1246 | 1050 | 861 | 651 | 0.1551 | 0.438 | 0.208 | 0.025 | 0.014 | 0.043 | 0.003 | 0.002 | 0.019 | 0.032 | 0.002 | 0.006 | 0.002 | 0.001 | 0.0026 | 0.0002 | 0 | 0.0003 | 0 | 277 | 432 | 29
27950 | Q235B | 1252 | 1050 | 848 | 653 | 0.1551 | 0.438 | 0.208 | 0.025 | 0.014 | 0.043 | 0.003 | 0.002 | 0.019 | 0.032 | 0.002 | 0.006 | 0.002 | 0.001 | 0.0026 | 0.0002 | 0 | 0.0003 | 0 | 309 | 432 | 31
28160 | Q235B | 1246 | 1050 | 863 | 652 | 0.1572 | 0.418 | 0.218 | 0.012 | 0.021 | 0.05 | 0.002 | 0.002 | 0.02 | 0.021 | 0.002 | 0.006 | 0.001 | 0.001 | 0.0029 | 0.0001 | 0 | 0.0004 | 0 | 280 | 411 | 32
27960 | Q235B | 1252 | 1050 | 847 | 654 | 0.1572 | 0.418 | 0.218 | 0.012 | 0.021 | 0.05 | 0.002 | 0.002 | 0.02 | 0.021 | 0.002 | 0.006 | 0.001 | 0.001 | 0.0029 | 0.0001 | 0 | 0.0004 | 0 | 281 | 416 | 30
28070 | Q235B | 1258 | 1050 | 846 | 656 | 0.1395 | 0.421 | 0.189 | 0.018 | 0.017 | 0.049 | 0.003 | 0.002 | 0.02 | 0.031 | 0.002 | 0.007 | 0.002 | 0.001 | 0.0028 | 0.0001 | 0 | 0.0003 | 0 | 283 | 423 | 32
27980 | Q235B | 1246 | 1050 | 863 | 652 | 0.1395 | 0.421 | 0.189 | 0.018 | 0.017 | 0.049 | 0.003 | 0.002 | 0.02 | 0.031 | 0.002 | 0.007 | 0.002 | 0.001 | 0.0028 | 0.0001 | 0 | 0.0003 | 0 | 265 | 415 | 35
27910 | Q235B | 1258 | 1050 | 856 | 655 | 0.1395 | 0.421 | 0.189 | 0.018 | 0.017 | 0.049 | 0.003 | 0.002 | 0.02 | 0.031 | 0.002 | 0.007 | 0.002 | 0.001 | 0.0028 | 0.0001 | 0 | 0.0003 | 0 | 274 | 414 | 36
27870 | Q235B | 1258 | 1050 | 857 | 656 | 0.144 | 0.452 | 0.192 | 0.019 | 0.011 | 0.039 | 0.002 | 0.001 | 0.015 | 0.024 | 0.002 | 0.006 | 0.001 | 0.001 | 0.0028 | 0.0001 | 0 | 0.0003 | 0 | 286 | 424 | 34
28150 | Q235B | 1252 | 1050 | 847 | 656 | 0.144 | 0.452 | 0.192 | 0.019 | 0.011 | 0.039 | 0.002 | 0.001 | 0.015 | 0.024 | 0.002 | 0.006 | 0.001 | 0.001 | 0.0028 | 0.0001 | 0 | 0.0003 | 0 | 268 | 416 | 37
27910 | Q235B | 1258 | 1050 | 857 | 655 | 0.1438 | 0.474 | 0.2 | 0.015 | 0.013 | 0.04 | 0.002 | 0.002 | 0.016 | 0.038 | 0.002 | 0.013 | 0.002 | 0.001 | 0.0037 | 0.0001 | 0 | 0.0003 | 0 | 283 | 427 | 36
28110 | Q235B | 1253 | 1040 | 881 | 635 | 0.1438 | 0.474 | 0.2 | 0.015 | 0.013 | 0.04 | 0.002 | 0.002 | 0.016 | 0.038 | 0.002 | 0.013 | 0.002 | 0.001 | 0.0037 | 0.0001 | 0 | 0.0003 | 0 | 280 | 427 | 37
24750 | Q450NQR1 | 1256 | 1060 | 840 | 568 | 0.06 | 0.998 | 0.196 | 0.015 | 0.002 | 0.284 | 0.017 | 0.014 | 0.198 | 0.692 | 0.003 | 0.007 | 0.003 | 0.0293 | 0 | 0.0014 | 0 | 0.0001 | 0 | 464 | 571 | 27
24750 | Q450NQR1 | 1256 | 1060 | 840 | 568 | 0.06 | 0.998 | 0.196 | 0.015 | 0.002 | 0.284 | 0.017 | 0.014 | 0.198 | 0.692 | 0.003 | 0.007 | 0.003 | 0.0293 | 0 | 0.0014 | 0 | 0.0001 | 0 | 464 | 571 | 27
24710 | Q450NQR1 | 1244 | 1060 | 835 | 571 | 0.06 | 0.998 | 0.196 | 0.015 | 0.002 | 0.284 | 0.017 | 0.014 | 0.198 | 0.692 | 0.003 | 0.007 | 0.003 | 0.0293 | 0 | 0.0014 | 0 | 0.0001 | 0 | 476 | 570 | 25
24940 | Q450NQR1 | 1250 | 1060 | 837 | 579 | 0.069 | 1.037 | 0.189 | 0.017 | 0.004 | 0.289 | 0.033 | 0.031 | 0.198 | 0.748 | 0.003 | 0.007 | 0.003 | 0.0303 | 0 | 0.0012 | 0 | 0.0001 | 0 | 478 | 590 | 25
24760 | Q450NQR1 | 1256 | 1060 | 830 | 579 | 0.069 | 1.037 | 0.189 | 0.017 | 0.004 | 0.289 | 0.033 | 0.031 | 0.198 | 0.748 | 0.003 | 0.007 | 0.003 | 0.0303 | 0 | 0.0012 | 0 | 0.0001 | 0 | 491 | 591 | 26
24900 | Q450NQR1 | 1256 | 1060 | 839 | 576 | 0.069 | 1.037 | 0.189 | 0.017 | 0.004 | 0.289 | 0.033 | 0.031 | 0.198 | 0.748 | 0.003 | 0.007 | 0.003 | 0.0303 | 0 | 0.0012 | 0 | 0.0001 | 0 | 488 | 593 | 25
25100 | Q450NQR1 | 1250 | 1060 | 842 | 575 | 0.069 | 1.037 | 0.189 | 0.017 | 0.004 | 0.289 | 0.033 | 0.031 | 0.198 | 0.748 | 0.003 | 0.007 | 0.003 | 0.0303 | 0 | 0.0012 | 0 | 0.0001 | 0 | 0 | 0 | 0
24780 | Q450NQR1 | 1256 | 1060 | 836 | 578 | 0.069 | 1.037 | 0.189 | 0.017 | 0.004 | 0.289 | 0.033 | 0.031 | 0.198 | 0.748 | 0.003 | 0.007 | 0.003 | 0.0303 | 0 | 0.0012 | 0 | 0.0001 | 0 | 497 | 589 | 26
24730 | Q450NQR1 | 1256 | 1060 | 828 | 577 | 0.06 | 0.998 | 0.196 | 0.015 | 0.002 | 0.284 | 0.017 | 0.014 | 0.198 | 0.692 | 0.003 | 0.007 | 0.003 | 0.0293 | 0 | 0.0014 | 0 | 0.0001 | 0 | 455 | 556 | 26
24700 | Q450NQR1 | 1256 | 1060 | 841 | 578 | 0.0645 | 1.043 | 0.209 | 0.014 | 0.003 | 0.304 | 0.017 | 0.016 | 0.204 | 0.709 | 0.003 | 0.007 | 0.003 | 0.03 | 0 | 0.0012 | 0 | 0.0004 | 0 | 473 | 568 | 20
24580 | Q450NQR1 | 1244 | 1060 | 841 | 577 | 0.0645 | 1.043 | 0.209 | 0.014 | 0.003 | 0.304 | 0.017 | 0.016 | 0.204 | 0.709 | 0.003 | 0.007 | 0.003 | 0.03 | 0 | 0.0012 | 0 | 0.0004 | 0 | 473 | 567 | 26
24690 | Q450NQR1 | 1250 | 1060 | 835 | 578 | 0.0645 | 1.043 | 0.209 | 0.014 | 0.003 | 0.304 | 0.017 | 0.016 | 0.204 | 0.709 | 0.003 | 0.007 | 0.003 | 0.03 | 0 | 0.0012 | 0 | 0.0004 | 0 | 490 | 587 | 25
24600 | Q450NQR1 | 1256 | 1060 | 837 | 578 | 0.0645 | 1.043 | 0.209 | 0.014 | 0.003 | 0.304 | 0.017 | 0.016 | 0.204 | 0.709 | 0.003 | 0.007 | 0.003 | 0.03 | 0 | 0.0012 | 0 | 0.0004 | 0 | 479 | 570 | 24
23000 | Q450NQR1 | 1250 | 1060 | 832 | 577 | 0.06 | 0.998 | 0.196 | 0.015 | 0.002 | 0.284 | 0.017 | 0.014 | 0.198 | 0.692 | 0.003 | 0.007 | 0.003 | 0.0293 | 0 | 0.0014 | 0 | 0.0001 | 0 | 477 | 583 | 24
22860 | Q450NQR1 | 1256 | 1060 | 841 | 578 | 0.06 | 0.998 | 0.196 | 0.015 | 0.002 | 0.284 | 0.017 | 0.014 | 0.198 | 0.692 | 0.003 | 0.007 | 0.003 | 0.0293 | 0 | 0.0014 | 0 | 0.0001 | 0 | 492 | 595 | 25
22890 | Q450NQR1 | 1244 | 1060 | 844 | 578 | 0.06 | 0.998 | 0.196 | 0.015 | 0.002 | 0.284 | 0.017 | 0.014 | 0.198 | 0.692 | 0.003 | 0.007 | 0.003 | 0.0293 | 0 | 0.0014 | 0 | 0.0001 | 0 | 482 | 585 | 25
22810 | Q450NQR1 | 1256 | 1060 | 842 | 578 | 0.06 | 0.998 | 0.196 | 0.015 | 0.002 | 0.284 | 0.017 | 0.014 | 0.198 | 0.692 | 0.003 | 0.007 | 0.003 | 0.0293 | 0 | 0.0014 | 0 | 0.0001 | 0 | 468 | 575 | 25
24910 | Q450NQR1 | 1244 | 1060 | 837 | 577 | 0.069 | 1.037 | 0.189 | 0.017 | 0.004 | 0.289 | 0.033 | 0.031 | 0.198 | 0.748 | 0.003 | 0.007 | 0.003 | 0.0303 | 0 | 0.0012 | 0 | 0.0001 | 0 | 476 | 580 | 26
29240 | Q235B | 1258 | 1060 | 881 | 635 | 0.159 | 0.482 | 0.204 | 0.022 | 0.023 | 0.039 | 0.015 | 0.014 | 0.016 | 0.033 | 0.002 | 0.008 | 0.003 | 0.001 | 0.0041 | 0.0001 | 0 | 0.0002 | 0 | 312 | 476 | 30
29470 | Q235B | 1265 | 1060 | 877 | 611 | 0.1459 | 0.451 | 0.189 | 0.021 | 0.013 | 0.039 | 0.002 | 0.001 | 0.016 | 0.027 | 0.002 | 0.007 | 0.002 | 0.0011 | 0.003 | 0.0001 | 0 | 0.0003 | 0 | 296 | 417 | 27
29440 | Q235B | 1276 | 1060 | 889 | 632 | 0.1448 | 0.458 | 0.199 | 0.016 | 0.015 | 0.047 | 0.014 | 0.013 | 0.015 | 0.024 | 0.002 | 0.005 | 0.002 | 0.0011 | 0.0038 | 0.0001 | 0 | 0.0002 | 0 | 274 | 411 | 31
27550 | Q235B | 1265 | 1060 | 902 | 637 | 0.1451 | 0.464 | 0.196 | 0.014 | 0.015 | 0.043 | 0.013 | 0.012 | 0.014 | 0.023 | 0.002 | 0.005 | 0.003 | 0.001 | 0.0043 | 0.0001 | 0 | 0.0002 | 0 | 272 | 377 | 37
29040 | Q235B | 1258 | 1060 | 0 | 0 | 0.1459 | 0.451 | 0.189 | 0.021 | 0.013 | 0.039 | 0.002 | 0.001 | 0.016 | 0.027 | 0.002 | 0.007 | 0.002 | 0.0011 | 0.003 | 0.0001 | 0 | 0.0003 | 0 | 330 | 467 | 34
27870 | Q235B | 1259 | 1040 | 879 | 635 | 0.151 | 0.527 | 0.208 | 0.02 | 0.022 | 0.04 | 0.004 | 0.003 | 0.016 | 0.044 | 0.002 | 0.01 | 0.001 | 0.0013 | 0.0039 | 0.0001 | 0 | 0.0001 | 0 | 323 | 452 | 34
28100 | Q235B | 1247 | 1040 | 883 | 610 | 0.1438 | 0.474 | 0.2 | 0.015 | 0.013 | 0.04 | 0.002 | 0.002 | 0.016 | 0.038 | 0.002 | 0.013 | 0.002 | 0.001 | 0.0037 | 0.0001 | 0 | 0.0003 | 0 | 306 | 444 | 39
29150 | 09CuPCrNi-A | 1266 | 1060 | 857 | 589 | 0.088 | 0.43 | 0.359 | 0.094 | 0.012 | 0.271 | 0.028 | 0.025 | 0.162 | 0.341 | 0.003 | 0.009 | 0.002 | 0.0017 | 0 | 0.0004 | 0 | 0.0001 | 0 | 394 | 511 | 34
29190 | WL510-HB | 1256 | 1060 | 865 | 585 | 0.0995 | 1.413 | 0.198 | 0.018 | 0.002 | 0.066 | 0.037 | 0.036 | 0.023 | 0.038 | 0.013 | 0.006 | 0.003 | 0.0228 | 0 | 0.0006 | 0 | 0.0004 | 0 | 468 | 566 | 29
28980 | WL510-HB | 1262 | 1060 | 861 | 587 | 0.0995 | 1.413 | 0.198 | 0.018 | 0.002 | 0.066 | 0.037 | 0.036 | 0.023 | 0.038 | 0.013 | 0.006 | 0.003 | 0.0228 | 0 | 0.0006 | 0 | 0.0004 | 0 | 461 | 564 | 27
29050 | WL510-HB | 1268 | 1060 | 864 | 586 | 0.0995 | 1.413 | 0.198 | 0.018 | 0.002 | 0.066 | 0.037 | 0.036 | 0.023 | 0.038 | 0.013 | 0.006 | 0.003 | 0.0228 | 0 | 0.0006 | 0 | 0.0004 | 0 | 479 | 551 | 26
27900 | WL510-HB | 1260 | 1060 | 865 | 598 | 0.107 | 1.51 | 0.21 | 0.014 | 0.002 | 0.054 | 0.031 | 0.031 | 0.015 | 0.029 | 0.016 | 0.002 | 0.001 | 0.0263 | 0 | 0.0014 | 0 | 0.0001 | 0 | 469 | 569 | 29
29100 | WL510-HB | 1268 | 1060 | 865 | 590 | 0.0995 | 1.413 | 0.198 | 0.018 | 0.002 | 0.066 | 0.037 | 0.036 | 0.023 | 0.038 | 0.013 | 0.006 | 0.003 | 0.0228 | 0 | 0.0006 | 0 | 0.0004 | 0 | 455 | 554 | 29
29070 | WL510-HB | 1256 | 1060 | 864 | 601 | 0.0995 | 1.413 | 0.198 | 0.018 | 0.002 | 0.066 | 0.037 | 0.036 | 0.023 | 0.038 | 0.013 | 0.006 | 0.003 | 0.0228 | 0 | 0.0006 | 0 | 0.0004 | 0 | 456 | 551 | 27
28820 | WL510-HB | 1262 | 1060 | 868 | 601 | 0.0995 | 1.413 | 0.198 | 0.018 | 0.002 | 0.066 | 0.037 | 0.036 | 0.023 | 0.038 | 0.013 | 0.006 | 0.003 | 0.0228 | 0 | 0.0006 | 0 | 0.0004 | 0 | 467 | 563 | 27
29130 | WL510-HB | 1268 | 1060 | 861 | 565 | 0.0995 | 1.413 | 0.198 | 0.018 | 0.002 | 0.066 | 0.037 | 0.036 | 0.023 | 0.038 | 0.013 | 0.006 | 0.003 | 0.0228 | 0 | 0.0006 | 0 | 0.0004 | 0 | 467 | 557 | 26
28780 | WL510-HB | 1256 | 1060 | 866 | 585 | 0.0995 | 1.413 | 0.198 | 0.018 | 0.002 | 0.066 | 0.037 | 0.036 | 0.023 | 0.038 | 0.013 | 0.006 | 0.003 | 0.0228 | 0 | 0.0006 | 0 | 0.0004 | 0 | 451 | 549 | 27
29000 | WL510-HB | 1262 | 1060 | 859 | 587 | 0.098 | 1.411 | 0.222 | 0.014 | 0.002 | 0.056 | 0.029 | 0.027 | 0.021 | 0.041 | 0.016 | 0.004 | 0.001 | 0.0249 | 0 | 0.0011 | 0 | 0.0001 | 0 | 464 | 560 | 30
29190 | WL510-HB | 1268 | 1060 | 861 | 587 | 0.098 | 1.411 | 0.222 | 0.014 | 0.002 | 0.056 | 0.029 | 0.027 | 0.021 | 0.041 | 0.016 | 0.004 | 0.001 | 0.0249 | 0 | 0.0011 | 0 | 0.0001 | 0 | 452 | 554 | 27
29150 | WL510-HB | 1256 | 1060 | 865 | 585 | 0.098 | 1.411 | 0.222 | 0.014 | 0.002 | 0.056 | 0.029 | 0.027 | 0.021 | 0.041 | 0.016 | 0.004 | 0.001 | 0.0249 | 0 | 0.0011 | 0 | 0.0001 | 0 | 462 | 563 | 27
29100 | WL510-HB | 1262 | 1060 | 863 | 586 | 0.098 | 1.411 | 0.222 | 0.014 | 0.002 | 0.056 | 0.029 | 0.027 | 0.021 | 0.041 | 0.016 | 0.004 | 0.001 | 0.0249 | 0 | 0.0011 | 0 | 0.0001 | 0 | 457 | 555 | 26
29010 | WL510-HB | 1268 | 1060 | 862 | 585 | 0.098 | 1.411 | 0.222 | 0.014 | 0.002 | 0.056 | 0.029 | 0.027 | 0.021 | 0.041 | 0.016 | 0.004 | 0.001 | 0.0249 | 0 | 0.0011 | 0 | 0.0001 | 0 | 448 | 549 | 27
29200 | WL510-HB | 1256 | 1060 | 865 | 562 | 0.098 | 1.411 | 0.222 | 0.014 | 0.002 | 0.056 | 0.029 | 0.027 | 0.021 | 0.041 | 0.016 | 0.004 | 0.001 | 0.0249 | 0 | 0.0011 | 0 | 0.0001 | 0 | 447 | 556 | 25
28910 | WL510-HB | 1262 | 1060 | 861 | 587 | 0.0958 | 1.413 | 0.212 | 0.018 | 0.003 | 0.049 | 0.036 | 0.035 | 0.022 | 0.035 | 0.015 | 0.007 | 0.003 | 0.0236 | 0 | 0.001 | 0 | 0.0004 | 0 | 473 | 563 | 24
28240 | WL510-HB | 1268 | 1060 | 864 | 586 | 0.0958 | 1.413 | 0.212 | 0.018 | 0.003 | 0.049 | 0.036 | 0.035 | 0.022 | 0.035 | 0.015 | 0.007 | 0.003 | 0.0236 | 0 | 0.001 | 0 | 0.0004 | 0 | 450 | 551 | 24
29010 | WL510-HB | 1256 | 1060 | 865 | 587 | 0.0958 | 1.413 | 0.212 | 0.018 | 0.003 | 0.049 | 0.036 | 0.035 | 0.022 | 0.035 | 0.015 | 0.007 | 0.003 | 0.0236 | 0 | 0.001 | 0 | 0.0004 | 0 | 491 | 575 | 28
29020 | WL510-HB | 1262 | 1060 | 861 | 587 | 0.0958 | 1.413 | 0.212 | 0.018 | 0.003 | 0.049 | 0.036 | 0.035 | 0.022 | 0.035 | 0.015 | 0.007 | 0.003 | 0.0236 | 0 | 0.001 | 0 | 0.0004 | 0 | 469 | 563 | 24
29070 | WL510-HB | 1268 | 1060 | 863 | 586 | 0.0958 | 1.413 | 0.212 | 0.018 | 0.003 | 0.049 | 0.036 | 0.035 | 0.022 | 0.035 | 0.015 | 0.007 | 0.003 | 0.0236 | 0 | 0.001 | 0 | 0.0004 | 0 | 451 | 561 | 28
28770 | WL510-HB | 1256 | 1060 | 864 | 587 | 0.0958 | 1.413 | 0.212 | 0.018 | 0.003 | 0.049 | 0.036 | 0.035 | 0.022 | 0.035 | 0.015 | 0.007 | 0.003 | 0.0236 | 0 | 0.001 | 0 | 0.0004 | 0 | 477 | 554 | 26
29100 | WL510-HB | 1262 | 1060 | 861 | 585 | 0.0958 | 1.413 | 0.212 | 0.018 | 0.003 | 0.049 | 0.036 | 0.035 | 0.022 | 0.035 | 0.015 | 0.007 | 0.003 | 0.0236 | 0 | 0.001 | 0 | 0.0004 | 0 | 476 | 571 | 24
29160 | WL510-HB | 1268 | 1060 | 862 | 586 | 0.0958 | 1.413 | 0.212 | 0.018 | 0.003 | 0.049 | 0.036 | 0.035 | 0.022 | 0.035 | 0.015 | 0.007 | 0.003 | 0.0236 | 0 | 0.001 | 0 | 0.0004 | 0 | 457 | 551 | 26
29020 | WL510-HB | 1256 | 1060 | 0 | 0 | 0.0958 | 1.413 | 0.212 | 0.018 | 0.003 | 0.049 | 0.036 | 0.035 | 0.022 | 0.035 | 0.015 | 0.007 | 0.003 | 0.0236 | 0 | 0.001 | 0 | 0.0004 | 0 | 469 | 571 | 26
24170 | WL510-HB | 1259 | 1060 | 866 | 584 | 0.104 | 1.477 | 0.199 | 0.015 | 0.004 | 0.069 | 0.034 | 0.033 | 0.023 | 0.029 | 0.016 | 0.006 | 0.004 | 0.0259 | 0 | 0.0006 | 0 | 0.0002 | 0 | 492 | 576 | 29
24270 | WL510-HB | 1265 | 1060 | 867 | 584 | 0.104 | 1.477 | 0.199 | 0.015 | 0.004 | 0.069 | 0.034 | 0.033 | 0.023 | 0.029 | 0.016 | 0.006 | 0.004 | 0.0259 | 0 | 0.0006 | 0 | 0.0002 | 0 | 472 | 566 | 29
21680 | WL510-HB | 1253 | 1060 | 866 | 582 | 0.099 | 1.372 | 0.182 | 0.015 | 0.002 | 0.055 | 0.03 | 0.028 | 0.018 | 0.037 | 0.013 | 0.003 | 0.001 | 0.0255 | 0 | 0.0012 | 0 | 0.0001 | 0 | 446 | 544 | 30
24473 | WL510-HB | 1259 | 1060 | 0 | 0 | 0.101 | 1.417 | 0.187 | 0.016 | 0.004 | 0.054 | 0.045 | 0.043 | 0.019 | 0.028 | 0.016 | 0.006 | 0.004 | 0.0249 | 0 | 0.0009 | 0 | 0.0002 | 0 | 493 | 571 | 28
26810 | WL510-HB | 1265 | 1060 | 867 | 583 | 0.101 | 1.417 | 0.187 | 0.016 | 0.004 | 0.054 | 0.045 | 0.043 | 0.019 | 0.028 | 0.016 | 0.006 | 0.004 | 0.0249 | 0 | 0.0009 | 0 | 0.0002 | 0 | 487 | 563 | 29
21960 | WL510 | 1249 | 1060 | 865 | 583 | 0.1085 | 1.464 | 0.2 | 0.014 | 0.002 | 0.054 | 0.039 | 0.038 | 0.019 | 0.028 | 0.017 | 0.006 | 0.003 | 0.0245 | 0 | 0.0009 | 0 | 0.0004 | 0 | 482 | 581 | 25
20710 | WL510 | 1253 | 1060 | 863 | 587 | 0.0994 | 1.428 | 0.198 | 0.017 | 0.002 | 0.048 | 0.031 | 0.029 | 0.02 | 0.03 | 0.016 | 0.007 | 0.003 | 0.0249 | 0 | 0.0007 | 0 | 0.0004 | 0 | 475 | 564 | 27
20710 | WL510 | 1259 | 1060 | 864 | 583 | 0.0994 | 1.428 | 0.198 | 0.017 | 0.002 | 0.048 | 0.031 | 0.029 | 0.02 | 0.03 | 0.016 | 0.007 | 0.003 | 0.0249 | 0 | 0.0007 | 0 | 0.0004 | 0 | 474 | 563 | 26
20720 | WL510 | 1247 | 1060 | 866 | 596 | 0.0994 | 1.428 | 0.198 | 0.017 | 0.002 | 0.048 | 0.031 | 0.029 | 0.02 | 0.03 | 0.016 | 0.007 | 0.003 | 0.0249 | 0 | 0.0007 | 0 | 0.0004 | 0 | 475 | 567 | 26
21980 | WL510 | 1255 | 1060 | 864 | 585 | 0.0994 | 1.428 | 0.198 | 0.017 | 0.002 | 0.048 | 0.031 | 0.029 | 0.02 | 0.03 | 0.016 | 0.007 | 0.003 | 0.0249 | 0 | 0.0007 | 0 | 0.0004 | 0 | 483 | 572 | 25
22020 | WL510 | 1261 | 1060 | 868 | 584 | 0.0994 | 1.428 | 0.198 | 0.017 | 0.002 | 0.048 | 0.031 | 0.029 | 0.02 | 0.03 | 0.016 | 0.007 | 0.003 | 0.0249 | 0 | 0.0007 | 0 | 0.0004 | 0 | 473 | 555 | 26
22010 | WL510 | 1249 | 1060 | 869 | 583 | 0.0994 | 1.428 | 0.198 | 0.017 | 0.002 | 0.048 | 0.031 | 0.029 | 0.02 | 0.03 | 0.016 | 0.007 | 0.003 | 0.0249 | 0 | 0.0007 | 0 | 0.0004 | 0 | 464 | 561 | 25
18390 | WL510 | 1253 | 1060 | 864 | 586 | 0.0993 | 1.424 | 0.201 | 0.017 | 0.001 | 0.053 | 0.044 | 0.043 | 0.021 | 0.029 | 0.015 | 0.007 | 0.003 | 0.0244 | 0 | 0.001 | 0 | 0.0004 | 0 | 481 | 579 | 25
18340 | WL510 | 1259 | 1060 | 868 | 585 | 0.0993 | 1.424 | 0.201 | 0.017 | 0.001 | 0.053 | 0.044 | 0.043 | 0.021 | 0.029 | 0.015 | 0.007 | 0.003 | 0.0244 | 0 | 0.001 | 0 | 0.0004 | 0 | 475 | 567 | 25
18320 | WL510 | 1247 | 1060 | 867 | 585 | 0.0993 | 1.424 | 0.201 | 0.017 | 0.001 | 0.053 | 0.044 | 0.043 | 0.021 | 0.029 | 0.015 | 0.007 | 0.003 | 0.0244 | 0 | 0.001 | 0 | 0.0004 | 0 | 476 | 574 | 28
18340 | WL510 | 1259 | 1060 | 865 | 579 | 0.0993 | 1.424 | 0.201 | 0.017 | 0.001 | 0.053 | 0.044 | 0.043 | 0.021 | 0.029 | 0.015 | 0.007 | 0.003 | 0.0244 | 0 | 0.001 | 0 | 0.0004 | 0 | 482 | 574 | 26
18370 | WL510 | 1250 | 1060 | 864 | 570 | 0.1037 | 1.409 | 0.181 | 0.016 | 0.004 | 0.047 | 0.042 | 0.04 | 0.016 | 0.029 | 0.016 | 0.006 | 0.003 | 0.0235 | 0 | 0.001 | 0 | 0.0004 | 0 | 486 | 567 | 26
18340 | WL510 | 1256 | 1060 | 860 | 581 | 0.1037 | 1.409 | 0.181 | 0.016 | 0.004 | 0.047 | 0.042 | 0.04 | 0.016 | 0.029 | 0.016 | 0.006 | 0.003 | 0.0235 | 0 | 0.001 | 0 | 0.0004 | 0 | 496 | 576 | 28
18310 | WL510 | 1262 | 1060 | 865 | 579 | 0.1038 | 1.406 | 0.218 | 0.011 | 0.002 | 0.049 | 0.033 | 0.031 | 0.02 | 0.025 | 0.015 | 0.007 | 0.003 | 0.0247 | 0 | 0.001 | 0 | 0.0004 | 0 | 481 | 572 | 27
18270 | WL510 | 1250 | 1060 | 865 | 574 | 0.1038 | 1.406 | 0.218 | 0.011 | 0.002 | 0.049 | 0.033 | 0.031 | 0.02 | 0.025 | 0.015 | 0.007 | 0.003 | 0.0247 | 0 | 0.001 | 0 | 0.0004 | 0 | 480 | 567 | 26
18340 | WL510 | 1256 | 1060 | 861 | 582 | 0.1094 | 1.422 | 0.196 | 0.013 | 0.007 | 0.05 | 0.012 | 0.012 | 0.021 | 0.028 | 0.014 | 0.007 | 0.005 | 0.0235 | 0 | 0.0012 | 0 | 0.0004 | 0 | 501 | 578 | 26
18230 | WL510 | 1262 | 1060 | 865 | 582 | 0.1094 | 1.422 | 0.196 | 0.013 | 0.007 | 0.05 | 0.012 | 0.012 | 0.021 | 0.028 | 0.014 | 0.007 | 0.005 | 0.0235 | 0 | 0.0012 | 0 | 0.0004 | 0 | 472 | 569 | 28
18350 | WL510 | 1250 | 1060 | 858 | 582 | 0.1094 | 1.422 | 0.196 | 0.013 | 0.007 | 0.05 | 0.012 | 0.012 | 0.021 | 0.028 | 0.014 | 0.007 | 0.005 | 0.0235 | 0 | 0.0012 | 0 | 0.0004 | 0 | 461 | 567 | 27
29330 | 09CuPCrNi-A | 1257 | 1060 | 858 | 589 | 0.088 | 0.43 | 0.359 | 0.094 | 0.012 | 0.271 | 0.028 | 0.025 | 0.162 | 0.341 | 0.003 | 0.009 | 0.002 | 0.0017 | 0 | 0.0004 | 0 | 0.0001 | 0 | 392 | 511 | 36
24508 | Q345E | 1259 | 1060 | 0 | 0 | 0.0996 | 1.435 | 0.195 | 0.019 | 0.011 | 0.057 | 0.035 | 0.034 | 0.021 | 0.033 | 0.003 | 0.007 | 0.003 | 0.0222 | 0.0041 | 0.0001 | 0 | 0.0004 | 0 | 404 | 480 | 29
24508 | Q345E | 1259 | 1060 | 0 | 0 | 0.0996 | 1.435 | 0.195 | 0.019 | 0.011 | 0.057 | 0.035 | 0.034 | 0.021 | 0.033 | 0.003 | 0.007 | 0.003 | 0.0222 | 0.0041 | 0.0001 | 0 | 0.0004 | 0 | 353 | 453 | 36
24508 | Q345E | 1259 | 1060 | 0 | 0 | 0.0996 | 1.435 | 0.195 | 0.019 | 0.011 | 0.057 | 0.035 | 0.034 | 0.021 | 0.033 | 0.003 | 0.007 | 0.003 | 0.0222 | 0.0041 | 0.0001 | 0 | 0.0004 | 0 | 396 | 487 | 35
22940 | Q345E | 1265 | 1060 | 865 | 623 | 0.0994 | 1.489 | 0.201 | 0.02 | 0.011 | 0.05 | 0.041 | 0.04 | 0.02 | 0.029 | 0.003 | 0.007 | 0.002 | 0.0235 | 0.0028 | 0.0001 | 0 | 0.0004 | 0 | 424 | 515 | 27
25590 | Q345E | 1265 | 1060 | 860 | 623 | 0.0994 | 1.489 | 0.201 | 0.02 | 0.011 | 0.05 | 0.041 | 0.04 | 0.02 | 0.029 | 0.003 | 0.007 | 0.002 | 0.0235 | 0.0028 | 0.0001 | 0 | 0.0004 | 0 | 427 | 520 | 26
29250 | Q345B | 1259 | 1060 | 853 | 572 | 0.1557 | 1.461 | 0.261 | 0.021 | 0.018 | 0.052 | 0.002 | 0.002 | 0.022 | 0.032 | 0.003 | 0.005 | 0.004 | 0.0017 | 0.0027 | 0.0001 | 0 | 0.0004 | 0 | 380 | 520 | 25
29430 | Q345B | 1265 | 1060 | 850 | 575 | 0.155 | 1.466 | 0.298 | 0.018 | 0.02 | 0.045 | 0.007 | 0.005 | 0.017 | 0.036 | 0.002 | 0.003 | 0.001 | 0.003 | 0.0047 | 0.0004 | 0 | 0.0001 | 0 | 400 | 537 | 29
29160 | Q235B | 1270 | 1060 | 882 | 635 | 0.1459 | 0.451 | 0.189 | 0.021 | 0.013 | 0.039 | 0.002 | 0.001 | 0.016 | 0.027 | 0.002 | 0.007 | 0.002 | 0.0011 | 0.003 | 0.0001 | 0 | 0.0003 | 0 | 323 | 444 | 36
28050 | Q235B | 1253 | 1040 | 883 | 606 | 0.1438 | 0.474 | 0.2 | 0.015 | 0.013 | 0.04 | 0.002 | 0.002 | 0.016 | 0.038 | 0.002 | 0.013 | 0.002 | 0.001 | 0.0037 | 0.0001 | 0 | 0.0003 | 0 | 310 | 441 | 36
28040 | Q235B | 1259 | 1040 | 880 | 637 | 0.1551 | 0.438 | 0.208 | 0.025 | 0.014 | 0.043 | 0.003 | 0.002 | 0.019 | 0.032 | 0.002 | 0.006 | 0.002 | 0.001 | 0.0026 | 0.0002 | 0 | 0.0003 | 0 | 315 | 448 | 36
28010 | Q235B | 1243 | 1040 | 853 | 442 | 0.1697 | 0.484 | 0.214 | 0.022 | 0.015 | 0.032 | 0.002 | 0.002 | 0.014 | 0.027 | 0.002 | 0.006 | 0.002 | 0.0011 | 0.0035 | 0.0001 | 0 | 0.0003 | 0 | 267 | 433 | 34
28760 | WL510H | 1265 | 1060 | 842 | 591 | 0.092 | 1.444 | 0.145 | 0.02 | 0.003 | 0.044 | 0.029 | 0.024 | 0.017 | 0.032 | 0.021 | 0.004 | 0.002 | 0.0262 | 0 | 0.001 | 0 | 0.0001 | 0 | 492 | 578 | 29
28690 | WL510H | 1253 | 1060 | 842 | 568 | 0.092 | 1.444 | 0.145 | 0.02 | 0.003 | 0.044 | 0.029 | 0.024 | 0.017 | 0.032 | 0.021 | 0.004 | 0.002 | 0.0262 | 0 | 0.001 | 0 | 0.0001 | 0 | 513 | 605 | 26
28690 | WL510H | 1260 | 1060 | 840 | 583 | 0.092 | 1.444 | 0.145 | 0.02 | 0.003 | 0.044 | 0.029 | 0.024 | 0.017 | 0.032 | 0.021 | 0.004 | 0.002 | 0.0262 | 0 | 0.001 | 0 | 0.0001 | 0 | 477 | 572 | 29
28570 | WL510H | 1266 | 1060 | 844 | 587 | 0.092 | 1.444 | 0.145 | 0.02 | 0.003 | 0.044 | 0.029 | 0.024 | 0.017 | 0.032 | 0.021 | 0.004 | 0.002 | 0.0262 | 0 | 0.001 | 0 | 0.0001 | 0 | 484 | 573 | 28
27570 | WL510H | 1254 | 1060 | 847 | 564 | 0.092 | 1.444 | 0.145 | 0.02 | 0.003 | 0.044 | 0.029 | 0.024 | 0.017 | 0.032 | 0.021 | 0.004 | 0.002 | 0.0262 | 0 | 0.001 | 0 | 0.0001 | 0 | 494 | 592 | 26
27400 | WL510H | 1260 | 1060 | 841 | 586 | 0.092 | 1.444 | 0.145 | 0.02 | 0.003 | 0.044 | 0.029 | 0.024 | 0.017 | 0.032 | 0.021 | 0.004 | 0.002 | 0.0262 | 0 | 0.001 | 0 | 0.0001 | 0 | 516 | 610 | 25
27550 | WL510H | 1266 | 1060 | 844 | 584 | 0.092 | 1.444 | 0.145 | 0.02 | 0.003 | 0.044 | 0.029 | 0.024 | 0.017 | 0.032 | 0.021 | 0.004 | 0.002 | 0.0262 | 0 | 0.001 | 0 | 0.0001 | 0 | 492 | 578 | 24
27240 | WL510H | 1254 | 1060 | 845 | 586 | 0.092 | 1.444 | 0.145 | 0.02 | 0.003 | 0.044 | 0.029 | 0.024 | 0.017 | 0.032 | 0.021 | 0.004 | 0.002 | 0.0262 | 0 | 0.001 | 0 | 0.0001 | 0 | 509 | 602 | 24
28190 | WL510H | 1259 | 1060 | 848 | 575 | 0.096 | 1.414 | 0.133 | 0.021 | 0.002 | 0.048 | 0.029 | 0.025 | 0.016 | 0.035 | 0.02 | 0.003 | 0.002 | 0.0269 | 0 | 0.0005 | 0 | 0.0001 | 0 | 449 | 565 | 25
28050 | WL510H | 1265 | 1060 | 843 | 586 | 0.096 | 1.414 | 0.133 | 0.021 | 0.002 | 0.048 | 0.029 | 0.025 | 0.016 | 0.035 | 0.02 | 0.003 | 0.002 | 0.0269 | 0 | 0.0005 | 0 | 0.0001 | 0 | 464 | 558 | 27
28230 | WL510H | 1253 | 1060 | 847 | 585 | 0.096 | 1.414 | 0.133 | 0.021 | 0.002 | 0.048 | 0.029 | 0.025 | 0.016 | 0.035 | 0.02 | 0.003 | 0.002 | 0.0269 | 0 | 0.0005 | 0 | 0.0001 | 0 | 457 | 557 | 26
27960 | WL510H | 1259 | 1060 | 843 | 586 | 0.096 | 1.414 | 0.133 | 0.021 | 0.002 | 0.048 | 0.029 | 0.025 | 0.016 | 0.035 | 0.02 | 0.003 | 0.002 | 0.0269 | 0 | 0.0005 | 0 | 0.0001 | 0 | 482 | 576 | 27
28250 | WL510H | 1265 | 1060 | 845 | 587 | 0.096 | 1.414 | 0.133 | 0.021 | 0.002 | 0.048 | 0.029 | 0.025 | 0.016 | 0.035 | 0.02 | 0.003 | 0.002 | 0.0269 | 0 | 0.0005 | 0 | 0.0001 | 0 | 475 | 563 | 27
28090 | WL510H | 1253 | 1060 | 848 | 587 | 0.096 | 1.414 | 0.133 | 0.021 | 0.002 | 0.048 | 0.029 | 0.025 | 0.016 | 0.035 | 0.02 | 0.003 | 0.002 | 0.0269 | 0 | 0.0005 | 0 | 0.0001 | 0 | 451 | 550 | 27
28280 | WL510H | 1259 | 1060 | 846 | 585 | 0.096 | 1.414 | 0.133 | 0.021 | 0.002 | 0.048 | 0.029 | 0.025 | 0.016 | 0.035 | 0.02 | 0.003 | 0.002 | 0.0269 | 0 | 0.0005 | 0 | 0.0001 | 0 | 488 | 568 | 27
28540 | WL510H | 1266 | 1060 | 845 | 585 | 0.096 | 1.414 | 0.133 | 0.021 | 0.002 | 0.048 | 0.029 | 0.025 | 0.016 | 0.035 | 0.02 | 0.003 | 0.002 | 0.0269 | 0 | 0.0005 | 0 | 0.0001 | 0 | 468 | 560 | 27
28710 | WL510H | 1254 | 1060 | 841 | 564 | 0.096 | 1.414 | 0.133 | 0.021 | 0.002 | 0.048 | 0.029 | 0.025 | 0.016 | 0.035 | 0.02 | 0.003 | 0.002 | 0.0269 | 0 | 0.0005 | 0 | 0.0001 | 0 | 486 | 575 | 28
28500 | WL510H | 1260 | 1060 | 845 | 586 | 0.096 | 1.414 | 0.133 | 0.021 | 0.002 | 0.048 | 0.029 | 0.025 | 0.016 | 0.035 | 0.02 | 0.003 | 0.002 | 0.0269 | 0 | 0.0005 | 0 | 0.0001 | 0 | 462 | 568 | 26
28340 | WL510H | 1265 | 1060 | 844 | 586 | 0.088 | 1.386 | 0.122 | 0.013 | 0.004 | 0.06 | 0.031 | 0.028 | 0.017 | 0.031 | 0.02 | 0.004 | 0.001 | 0.0267 | 0 | 0.0007 | 0 | 0.0001 | 0 | 464 | 537 | 33
28110 | WL510H | 1253 | 1060 | 846 | 587 | 0.088 | 1.386 | 0.122 | 0.013 | 0.004 | 0.06 | 0.031 | 0.028 | 0.017 | 0.031 | 0.02 | 0.004 | 0.001 | 0.0267 | 0 | 0.0007 | 0 | 0.0001 | 0 | 397 | 540 | 27
28320 | WL510H | 1259 | 1060 | 838 | 585 | 0.088 | 1.386 | 0.122 | 0.013 | 0.004 | 0.06 | 0.031 | 0.028 | 0.017 | 0.031 | 0.02 | 0.004 | 0.001 | 0.0267 | 0 | 0.0007 | 0 | 0.0001 | 0 | 467 | 550 | 28
28060 | WL510H | 1265 | 1060 | 842 | 586 | 0.088 | 1.386 | 0.122 | 0.013 | 0.004 | 0.06 | 0.031 | 0.028 | 0.017 | 0.031 | 0.02 | 0.004 | 0.001 | 0.0267 | 0 | 0.0007 | 0 | 0.0001 | 0 | 452 | 540 | 29
28330 | WL510H | 1253 | 1060 | 847 | 586 | 0.088 | 1.386 | 0.122 | 0.013 | 0.004 | 0.06 | 0.031 | 0.028 | 0.017 | 0.031 | 0.02 | 0.004 | 0.001 | 0.0267 | 0 | 0.0007 | 0 | 0.0001 | 0 | 468 | 542 | 30
28060 | WL510H | 1259 | 1060 | 840 | 586 | 0.088 | 1.386 | 0.122 | 0.013 | 0.004 | 0.06 | 0.031 | 0.028 | 0.017 | 0.031 | 0.02 | 0.004 | 0.001 | 0.0267 | 0 | 0.0007 | 0 | 0.0001 | 0 | 474 | 559 | 26
28350 | WL510H | 1265 | 1060 | 845 | 584 | 0.088 | 1.386 | 0.122 | 0.013 | 0.004 | 0.06 | 0.031 | 0.028 | 0.017 | 0.031 | 0.02 | 0.004 | 0.001 | 0.0267 | 0 | 0.0007 | 0 | 0.0001 | 0 | 467 | 555 | 26
28140 | WL510H | 1253 | 1060 | 846 | 586 | 0.088 | 1.386 | 0.122 | 0.013 | 0.004 | 0.06 | 0.031 | 0.028 | 0.017 | 0.031 | 0.02 | 0.004 | 0.001 | 0.0267 | 0 | 0.0007 | 0 | 0.0001 | 0 | 456 | 554 | 26
28610 | WL510-HB | 1263 | 1060 | 861 | 587 | 0.093 | 1.385 | 0.208 | 0.015 | 0.004 | 0.05 | 0.032 | 0.029 | 0.019 | 0.03 | 0.019 | 0.003 | 0.001 | 0.026 | 0 | 0.0017 | 0 | 0.0001 | 0 | 500 | 591 | 26
28560 | WL510-HB | 1269 | 1060 | 865 | 586 | 0.093 | 1.385 | 0.208 | 0.015 | 0.004 | 0.05 | 0.032 | 0.029 | 0.019 | 0.03 | 0.019 | 0.003 | 0.001 | 0.026 | 0 | 0.0017 | 0 | 0.0001 | 0 | 484 | 573 | 29
28600 | WL510-HB | 1257 | 1060 | 867 | 590 | 0.093 | 1.385 | 0.208 | 0.015 | 0.004 | 0.05 | 0.032 | 0.029 | 0.019 | 0.03 | 0.019 | 0.003 | 0.001 | 0.026 | 0 | 0.0017 | 0 | 0.0001 | 0 | 463 | 571 | 26
28650 | WL510-HB | 1263 | 1060 | 859 | 583 | 0.093 | 1.385 | 0.208 | 0.015 | 0.004 | 0.05 | 0.032 | 0.029 | 0.019 | 0.03 | 0.019 | 0.003 | 0.001 | 0.026 | 0 | 0.0017 | 0 | 0.0001 | 0 | 489 | 586 | 27
28550 | WL510-HB | 1269 | 1060 | 865 | 584 | 0.093 | 1.385 | 0.208 | 0.015 | 0.004 | 0.05 | 0.032 | 0.029 | 0.019 | 0.03 | 0.019 | 0.003 | 0.001 | 0.026 | 0 | 0.0017 | 0 | 0.0001 | 0 | 460 | 557 | 28
28720 | WL510-HB | 1257 | 1060 | 868 | 585 | 0.093 | 1.385 | 0.208 | 0.015 | 0.004 | 0.05 | 0.032 | 0.029 | 0.019 | 0.03 | 0.019 | 0.003 | 0.001 | 0.026 | 0 | 0.0017 | 0 | 0.0001 | 0 | 473 | 576 | 27
28830 | WL510-HB | 1263 | 1060 | 867 | 581 | 0.093 | 1.385 | 0.208 | 0.015 | 0.004 | 0.05 | 0.032 | 0.029 | 0.019 | 0.03 | 0.019 | 0.003 | 0.001 | 0.026 | 0 | 0.0017 | 0 | 0.0001 | 0 | 481 | 579 | 28
20610 | W610L | 1267 | 1060 | 868 | 564 | 0.1 | 1.431 | 0.188 | 0.018 | 0.002 | 0.051 | 0.029 | 0.026 | 0.023 | 0.04 | 0.029 | 0.004 | 0.001 | 0.0401 | 0 | 0.0012 | 0 | 0.0001 | 0 | 535 | 624 | 26
20660 | W610L | 1255 | 1060 | 861 | 567 | 0.1 | 1.431 | 0.188 | 0.018 | 0.002 | 0.051 | 0.029 | 0.026 | 0.023 | 0.04 | 0.029 | 0.004 | 0.001 | 0.0401 | 0 | 0.0012 | 0 | 0.0001 | 0 | 533 | 630 | 26
29250 | QStE500TM | 1263 | 1080 | 860 | 554 | 0.092 | 1.47 | 0.226 | 0.017 | 0.001 | 0.054 | 0.036 | 0.036 | 0.018 | 0.037 | 0.033 | 0.003 | 0.001 | 0.0409 | 0 | 0.0006 | 0 | 0.0001 | 0 | 539 | 627 | 26
24600 | W610L | 1262 | 1060 | 868 | 552 | 0.1 | 1.431 | 0.188 | 0.018 | 0.002 | 0.051 | 0.029 | 0.026 | 0.023 | 0.04 | 0.029 | 0.004 | 0.001 | 0.0401 | 0 | 0.0012 | 0 | 0.0001 | 0 | 543 | 626 | 26
24610 | W610L | 1265 | 1060 | 866 | 559 | 0.096 | 1.424 | 0.214 | 0.018 | 0.001 | 0.054 | 0.031 | 0.03 | 0.021 | 0.035 | 0.027 | 0.003 | 0.002 | 0.0395 | 0 | 0.0006 | 0 | 0.0001 | 0 | 522 | 618 | 28
24510 | W610L | 1259 | 1060 | 868 | 554 | 0.094 | 1.442 | 0.194 | 0.02 | 0.002 | 0.053 | 0.043 | 0.041 | 0.022 | 0.045 | 0.03 | 0.004 | 0.001 | 0.0398 | 0 | 0.0013 | 0 | 0.0001 | 0 | 560 | 661 | 25
24650 | W610L | 1265 | 1060 | 866 | 574 | 0.094 | 1.442 | 0.194 | 0.02 | 0.002 | 0.053 | 0.043 | 0.041 | 0.022 | 0.045 | 0.03 | 0.004 | 0.001 | 0.0398 | 0 | 0.0013 | 0 | 0.0001 | 0 | 545 | 628 | 23
28880 | WL590 | 1253 | 1060 | 856 | 568 | 0.094 | 1.442 | 0.194 | 0.02 | 0.002 | 0.053 | 0.043 | 0.041 | 0.022 | 0.045 | 0.03 | 0.004 | 0.001 | 0.0398 | 0 | 0.0013 | 0 | 0.0001 | 0 | 549 | 650 | 27
28820 | WL590 | 1259 | 1060 | 854 | 571 | 0.092 | 1.47 | 0.226 | 0.017 | 0.001 | 0.054 | 0.036 | 0.036 | 0.018 | 0.037 | 0.033 | 0.003 | 0.001 | 0.0409 | 0 | 0.0006 | 0 | 0.0001 | 0 | 556 | 646 | 24
27290 | W610L | 1265 | 1060 | 864 | 571 | 0.1 | 1.431 | 0.188 | 0.018 | 0.002 | 0.051 | 0.029 | 0.026 | 0.023 | 0.04 | 0.029 | 0.004 | 0.001 | 0.0401 | 0 | 0.0012 | 0 | 0.0001 | 0 | 510 | 605 | 24
27310 | W610L | 1265 | 1060 | 867 | 567 | 0.096 | 1.424 | 0.214 | 0.018 | 0.001 | 0.054 | 0.031 | 0.03 | 0.021 | 0.035 | 0.027 | 0.003 | 0.002 | 0.0395 | 0 | 0.0006 | 0 | 0.0001 | 0 | 518 | 611 | 26
23370 | W610L | 1270 | 1060 | 0 | 0 | 0.1 | 1.431 | 0.188 | 0.018 | 0.002 | 0.051 | 0.029 | 0.026 | 0.023 | 0.04 | 0.029 | 0.004 | 0.001 | 0.0401 | 0 | 0.0012 | 0 | 0.0001 | 0 | 523 | 602 | 28
23360 | W610L | 1270 | 1060 | 870 | 569 | 0.096 | 1.419 | 0.207 | 0.02 | 0.001 | 0.048 | 0.037 | 0.036 | 0.021 | 0.045 | 0.026 | 0.004 | 0.001 | 0.0396 | 0 | 0.0006 | 0 | 0.0001 | 0 | 529 | 614 | 26
23410 | W610L | 1264 | 1060 | 0 | 0 | 0.096 | 1.419 | 0.207 | 0.02 | 0.001 | 0.048 | 0.037 | 0.036 | 0.021 | 0.045 | 0.026 | 0.004 | 0.001 | 0.0396 | 0 | 0.0006 | 0 | 0.0001 | 0 | 512 | 621 | 19
25640 | Q345E | 1265 | 1060 | 867 | 623 | 0.0996 | 1.435 | 0.195 | 0.019 | 0.011 | 0.057 | 0.035 | 0.034 | 0.021 | 0.033 | 0.003 | 0.007 | 0.003 | 0.0222 | 0.0041 | 0.0001 | 0 | 0.0004 | 0 | 419 | 505 | 30
24390 | Q345D | 1255 | 1050 | 847 | 619 | 0.0996 | 1.435 | 0.195 | 0.019 | 0.011 | 0.057 | 0.035 | 0.034 | 0.021 | 0.033 | 0.003 | 0.007 | 0.003 | 0.0222 | 0.0041 | 0.0001 | 0 | 0.0004 | 0 | 436 | 527 | 27
26100 | WL510 | 1269 | 1060 | 867 | 582 | 0.11 | 1.403 | 0.224 | 0.022 | 0.001 | 0.051 | 0.024 | 0.022 | 0.017 | 0.042 | 0.017 | 0.003 | 0.001 | 0.027 | 0 | 0.0012 | 0 | 0.0001 | 0 | 462 | 547 | 25
26300 | WL510 | 1275 | 1060 | 0 | 0 | 0.11 | 1.403 | 0.224 | 0.022 | 0.001 | 0.051 | 0.024 | 0.022 | 0.017 | 0.042 | 0.017 | 0.003 | 0.001 | 0.027 | 0 | 0.0012 | 0 | 0.0001 | 0 | 480 | 575 | 27
22940 | Q345D | 1258 | 1050 | 848 | 615 | 0.0994 | 1.489 | 0.201 | 0.02 | 0.011 | 0.05 | 0.041 | 0.04 | 0.02 | 0.029 | 0.003 | 0.007 | 0.002 | 0.0235 | 0.0028 | 0.0001 | 0 | 0.0004 | 0 | 428 | 527 | 31
29020 | WL510-HB | 1275 | 1060 | 868 | 596 | 0.11 | 1.403 | 0.224 | 0.022 | 0.001 | 0.051 | 0.024 | 0.022 | 0.017 | 0.042 | 0.017 | 0.003 | 0.001 | 0.027 | 0 | 0.0012 | 0 | 0.0001 | 0 | 450 | 550 | 30
29100 | WL510-HB | 1263 | 1060 | 868 | 580 | 0.11 | 1.403 | 0.224 | 0.022 | 0.001 | 0.051 | 0.024 | 0.022 | 0.017 | 0.042 | 0.017 | 0.003 | 0.001 | 0.027 | 0 | 0.0012 | 0 | 0.0001 | 0 | 467 | 570 | 29
29050 | WL510-HB | 1268 | 1060 | 866 | 602 | 0.0958 | 1.413 | 0.212 | 0.018 | 0.003 | 0.049 | 0.036 | 0.035 | 0.022 | 0.035 | 0.015 | 0.007 | 0.003 | 0.0236 | 0 | 0.001 | 0 | 0.0004 | 0 | 463 | 543 | 32
22860 | Q345D | 1283 | 1080 | 868 | 627 | 0.0994 | 1.489 | 0.201 | 0.02 | 0.011 | 0.05 | 0.041 | 0.04 | 0.02 | 0.029 | 0.003 | 0.007 | 0.002 | 0.0235 | 0.0028 | 0.0001 | 0 | 0.0004 | 0 | 432 | 520 | 34
21250 | W610L | 1266 | 1060 | 881 | 594 | 0.096 | 1.419 | 0.207 | 0.02 | 0.001 | 0.048 | 0.037 | 0.036 | 0.021 | 0.045 | 0.026 | 0.004 | 0.001 | 0.0396 | 0 | 0.0006 | 0 | 0.0001 | 0 | 543 | 607 | 30
20920 | W610L | 1275 | 1060 | 0 | 0 | 0.096 | 1.419 | 0.207 | 0.02 | 0.001 | 0.048 | 0.037 | 0.036 | 0.021 | 0.045 | 0.026 | 0.004 | 0.001 | 0.0396 | 0 | 0.0006 | 0 | 0.0001 | 0 | 503 | 588 | 32
22790 | Q345D | 1273 | 1080 | 887 | 620 | 0.0994 | 1.489 | 0.201 | 0.02 | 0.011 | 0.05 | 0.041 | 0.04 | 0.02 | 0.029 | 0.003 | 0.007 | 0.002 | 0.0235 | 0.0028 | 0.0001 | 0 | 0.0004 | 0 | 431 | 524 | 33
25590 | Q345D | 1285 | 1080 | 889 | 626 | 0.0994 | 1.489 | 0.201 | 0.02 | 0.011 | 0.05 | 0.041 | 0.04 | 0.02 | 0.029 | 0.003 | 0.007 | 0.002 | 0.0235 | 0.0028 | 0.0001 | 0 | 0.0004 | 0 | 424 | 530 | 30
26530 | Q345E | 1278 | 1080 | 889 | 651 | 0.0928 | 1.412 | 0.158 | 0.016 | 0.009 | 0.04 | 0.036 | 0.035 | 0.014 | 0.024 | 0.003 | 0.007 | 0.002 | 0.0173 | 0.0041 | 0.0001 | 0 | 0.0004 | 0 | 409 | 503 | 30
26610 | Q345E | 1284 | 1080 | 889 | 651 | 0.0928 | 1.412 | 0.158 | 0.016 | 0.009 | 0.04 | 0.036 | 0.035 | 0.014 | 0.024 | 0.003 | 0.007 | 0.002 | 0.0173 | 0.0041 | 0.0001 | 0 | 0.0004 | 0 | 395 | 495 | 26
26540 | Q345E | 1284 | 1080 | 890 | 651 | 0.0928 | 1.412 | 0.158 | 0.016 | 0.009 | 0.04 | 0.036 | 0.035 | 0.014 | 0.024 | 0.003 | 0.007 | 0.002 | 0.0173 | 0.0041 | 0.0001 | 0 | 0.0004 | 0 | 414 | 502 | 25
22230 | Q345E | 1270 | 1080 | 892 | 647 | 0.0928 | 1.412 | 0.158 | 0.016 | 0.009 | 0.04 | 0.036 | 0.035 | 0.014 | 0.024 | 0.003 | 0.007 | 0.002 | 0.0173 | 0.0041 | 0.0001 | 0 | 0.0004 | 0 | 409 | 495 | 26
26130 | Q345E | 1282 | 1080 | 892 | 652 | 0.0797 | 1.422 | 0.166 | 0.017 | 0.011 | 0.055 | 0.036 | 0.035 | 0.019 | 0.03 | 0.003 | 0.007 | 0.003 | 0.0188 | 0.0035 | 0.0001 | 0 | 0.0004 | 0 | 409 | 490 | 28
26020 | Q345E | 1276 | 1080 | 890 | 632 | 0.0928 | 1.412 | 0.158 | 0.016 | 0.009 | 0.04 | 0.036 | 0.035 | 0.014 | 0.024 | 0.003 | 0.007 | 0.002 | 0.0173 | 0.0041 | 0.0001 | 0 | 0.0004 | 0 | 397 | 487 | 29
21690 | HG785E | 1269 | 1100 | 869 | 560 | 0.0797 | 1.878 | 0.08 | 0.017 | 0.0048 | 0.04 | 0.0452 | 0.042 | 0.013 | 0.255 | 0.1173 | 0.15 | 0.003 | 0.057 | 0.0036 | 0.003 | 0 | 0.0002 | 0 | 811 | 869 | 19
20980 | 09CuPCrNi-A | 1268 | 1080 | 876 | 601 | 0.076 | 0.442 | 0.363 | 0.091 | 0.0066 | 0.311 | 0.0372 | 0.0359 | 0.171 | 0.337 | 0.0023 | 0.005 | 0.001 | 0.001 | 0.0027 | 0.0001 | 0 | 0.0003 | 0 | 420 | 526 | 28
21420 | Q450NQR1 | 1277 | 1080 | 864 | 563 | 0.074 | 1.135 | 0.242 | 0.024 | 0.002 | 0.296 | 0.022 | 0.02 | 0.18 | 0.4 | 0.003 | 0.005 | 0.003 | 0.0272 | 0 | 0.0018 | 0 | 0.0001 | 0 | 502 | 583 | 33
21480 | Q450NQR1 | 1265 | 1080 | 868 | 564 | 0.074 | 1.135 | 0.242 | 0.024 | 0.002 | 0.296 | 0.022 | 0.02 | 0.18 | 0.4 | 0.003 | 0.005 | 0.003 | 0.0272 | 0 | 0.0018 | 0 | 0.0001 | 0 | 490 | 575 | 32
21500 | Q450NQR1 | 1271 | 1080 | 865 | 564 | 0.074 | 1.135 | 0.242 | 0.024 | 0.002 | 0.296 | 0.022 | 0.02 | 0.18 | 0.4 | 0.003 | 0.005 | 0.003 | 0.0272 | 0 | 0.0018 | 0 | 0.0001 | 0 | 497 | 581 | 30
21450 | Q450NQR1 | 1277 | 1080 | 867 | 565 | 0.074 | 1.135 | 0.242 | 0.024 | 0.002 | 0.296 | 0.022 | 0.02 | 0.18 | 0.4 | 0.003 | 0.005 | 0.003 | 0.0272 | 0 | 0.0018 | 0 | 0.0001 | 0 | 493 | 573 | 31
18380 | WL510 | 1277 | 1080 | 887 | 630 | 0.1094 | 1.422 | 0.196 | 0.013 | 0.007 | 0.05 | 0.012 | 0.012 | 0.021 | 0.028 | 0.014 | 0.007 | 0.005 | 0.0235 | 0 | 0.0012 | 0 | 0.0004 | 0 | 464 | 554 | 27
18520 | WL510 | 1265 | 1080 | 0 | 0 | 0.1094 | 1.422 | 0.196 | 0.013 | 0.007 | 0.05 | 0.012 | 0.012 | 0.021 | 0.028 | 0.014 | 0.007 | 0.005 | 0.0235 | 0 | 0.0012 | 0 | 0.0004 | 0 | 464 | 562 | 36
22670 | WL510-HB | 1270 | 1080 | 884 | 650 | 0.1094 | 1.422 | 0.196 | 0.013 | 0.007 | 0.05 | 0.012 | 0.012 | 0.021 | 0.028 | 0.014 | 0.007 | 0.005 | 0.0235 | 0 | 0.0012 | 0 | 0.0004 | 0 | 462 | 545 | 33
17600 | SPHT4 | 1282 | 1100 | 888 | 580 | 0.1535 | 0.463 | 0.012 | 0.02 | 0.0058 | 0.041 | 0.0394 | 0.0377 | 0.013 | 0.022 | 0.0369 | 0.004 | 0.001 | 0.001 | 0.0026 | 0.0002 | 0 | 0.0017 | 0 | 400 | 537 | 27
17800 | SPHT4 | 1274 | 1100 | 882 | 577 | 0.1535 | 0.463 | 0.012 | 0.02 | 0.0058 | 0.041 | 0.0394 | 0.0377 | 0.013 | 0.022 | 0.0369 | 0.004 | 0.001 | 0.001 | 0.0026 | 0.0002 | 0 | 0.0017 | 0 | 377 | 519 | 27
21600 | SPHT4 | 1269 | 1100 | 890 | 584 | 0.1685 | 0.457 | 0.016 | 0.016 | 0.01 | 0.036 | 0.033 | 0.031 | 0.019 | 0.029 | 0.04 | 0.005 | 0.003 | 0.0011 | 0.0036 | 0.0001 | 0 | 0.0019 | 0 | 396 | 546 | 31
21530 | SPHT4 | 1281 | 1100 | 888 | 584 | 0.1685 | 0.457 | 0.016 | 0.016 | 0.01 | 0.036 | 0.033 | 0.031 | 0.019 | 0.029 | 0.04 | 0.005 | 0.003 | 0.0011 | 0.0036 | 0.0001 | 0 | 0.0019 | 0 | 389 | 541 | 33
21598 | SPHT4 | 1277 | 1100 | 0 | 0 | 0.164 | 0.505 | 0.022 | 0.015 | 0.011 | 0.032 | 0.03 | 0.029 | 0.013 | 0.025 | 0.042 | 0.008 | 0.001 | 0.0017 | 0.0026 | 0.0001 | 0 | 0.0017 | 0 | 394 | 528 | 34
21500 | SPHT4 | 1283 | 1100 | 890 | 583 | 0.164 | 0.505 | 0.022 | 0.015 | 0.011 | 0.032 | 0.03 | 0.029 | 0.013 | 0.025 | 0.042 | 0.008 | 0.001 | 0.0017 | 0.0026 | 0.0001 | 0 | 0.0017 | 0 | 405 | 550 | 34
21560 | SPHT4 | 1277 | 1100 | 889 | 583 | 0.1685 | 0.457 | 0.016 | 0.016 | 0.01 | 0.036 | 0.033 | 0.031 | 0.019 | 0.029 | 0.04 | 0.005 | 0.003 | 0.0011 | 0.0036 | 0.0001 | 0 | 0.0019 | 0 | 389 | 524 | 31
17986 | SPHT4 | 1277 | 1100 | 0 | 0 | 0.1633 | 0.463 | 0.009 | 0.016 | 0.0091 | 0.043 | 0.0444 | 0.0402 | 0.01 | 0.017 | 0.0445 | 0.005 | 0.001 | 0.001 | 0.0031 | 0.0001 | 0 | 0.0015 | 0 | 431 | 554 | 31
18210 | SPHT4 | 1271 | 1100 | 887 | 584 | 0.1889 | 0.485 | 0.011 | 0.017 | 0.0047 | 0.043 | 0.0467 | 0.045 | 0.01 | 0.019 | 0.0441 | 0.004 | 0.001 | 0.001 | 0.0023 | 0.0001 | 0 | 0.0013 | 0 | 390 | 528 | 27
18200 | SPHT4 | 1277 | 1100 | 889 | 584 | 0.1633 | 0.463 | 0.009 | 0.016 | 0.0091 | 0.043 | 0.0444 | 0.0402 | 0.01 | 0.017 | 0.0445 | 0.005 | 0.001 | 0.001 | 0.0031 | 0.0001 | 0 | 0.0015 | 0 | 415 | 548 | 32
18270 | SPHT4 | 1265 | 1100 | 890 | 582 | 0.1889 | 0.485 | 0.011 | 0.017 | 0.0047 | 0.043 | 0.0467 | 0.045 | 0.01 | 0.019 | 0.0441 | 0.004 | 0.001 | 0.001 | 0.0023 | 0.0001 | 0 | 0.0013 | 0 | 416 | 565 | 33
18460 | SPHT4 | 1275 | 1100 | 886 | 586 | 0.163 | 0.446 | 0.013 | 0.019 | 0.0072 | 0.038 | 0.0372 | 0.0354 | 0.01 | 0.022 | 0.0376 | 0.004 | 0.001 | 0.001 | 0.0017 | 0.0001 | 0 | 0.0013 | 0 | 418 | 552 | 34
18179 | SPHT4 | 1263 | 1100 | 0 | 0 | 0.163 | 0.446 | 0.013 | 0.019 | 0.0072 | 0.038 | 0.0372 | 0.0354 | 0.01 | 0.022 | 0.0376 | 0.004 | 0.001 | 0.001 | 0.0017 | 0.0001 | 0 | 0.0013 | 0 | 411 | 547 | 30
18520 | SPHT4 | 1263 | 1100 | 887 | 580 | 0.1638 | 0.45 | 0.013 | 0.02 | 0.0062 | 0.038 | 0.0416 | 0.0403 | 0.01 | 0.021 | 0.0395 | 0.004 | 0.001 | 0.001 | 0.0019 | 0.0001 | 0 | 0.0014 | 0 | 314 | 514 | 36
18490 | SPHT4 | 1275 | 1100 | 887 | 583 | 0.1638 | 0.45 | 0.013 | 0.02 | 0.0062 | 0.038 | 0.0416 | 0.0403 | 0.01 | 0.021 | 0.0395 | 0.004 | 0.001 | 0.001 | 0.0019 | 0.0001 | 0 | 0.0014 | 0 | 445 | 573 | 30
16810 | SPHT4 | 1277 | 1100 | 885 | 585 | 0.166 | 0.461 | 0.016 | 0.017 | 0.0069 | 0.037 | 0.0496 | 0.0465 | 0.01 | 0.016 | 0.0436 | 0.004 | 0.001 | 0.001 | 0.0025 | 0.0001 | 0 | 0.0015 | 0 | 386 | 526 | 32
16710 | SPHT4 | 1269 | 1100 | 886 | 583 | 0.1564 | 0.446 | 0.014 | 0.02 | 0.008 | 0.035 | 0.04 | 0.0391 | 0.009 | 0.022 | 0.0361 | 0.004 | 0.001 | 0.001 | 0.002 | 0.0001 | 0 | 0.0012 | 0 | 367 | 505 | 29
16720 | SPHT4 | 1275 | 1100 | 888 | 584 | 0.1564 | 0.446 | 0.014 | 0.02 | 0.008 | 0.035 | 0.04 | 0.0391 | 0.009 | 0.022 | 0.0361 | 0.004 | 0.001 | 0.001 | 0.002 | 0.0001 | 0 | 0.0012 | 0 | 398 | 530 | 27
27560 | Q235B | 1256 | 1040 | 878 | 633 | 0.15 | 0.472 | 0.211 | 0.018 | 0.014 | 0.041 | 0.004 | 0.004 | 0.017 | 0.027 | 0.002 | 0.008 | 0.001 | 0.0015 | 0.0026 | 0.0002 | 0 | 0.0001 | 0 | 304 | 441 | 33
27460 | Q235B | 1262 | 1040 | 867 | 608 | 0.15 | 0.472 | 0.211 | 0.018 | 0.014 | 0.041 | 0.004 | 0.004 | 0.017 | 0.027 | 0.002 | 0.008 | 0.001 | 0.0015 | 0.0026 | 0.0002 | 0 | 0.0001 | 0 | 297 | 438 | 32
27530 | Q235B | 1256 | 1040 | 864 | 635 | 0.15 | 0.472 | 0.211 | 0.018 | 0.014 | 0.041 | 0.004 | 0.004 | 0.017 | 0.027 | 0.002 | 0.008 | 0.001 | 0.0015 | 0.0026 | 0.0002 | 0 | 0.0001 | 0 | 301 | 439 | 31
27570 | Q235B | 1272 | 1060 | 880 | 634 | 0.15 | 0.472 | 0.211 | 0.018 | 0.014 | 0.041 | 0.004 | 0.004 | 0.017 | 0.027 | 0.002 | 0.008 | 0.001 | 0.0015 | 0.0026 | 0.0002 | 0 | 0.0001 | 0 | 322 | 445 | 32
27530 | Q235B | 1265 | 1060 | 868 | 635 | 0.142 | 0.464 | 0.214 | 0.016 | 0.012 | 0.04 | 0.01 | 0.008 | 0.016 | 0.026 | 0.002 | 0.009 | 0.001 | 0.0017 | 0.002 | 0.0001 | 0 | 0.0001 | 0 | 276 | 394 | 34
30160 | Q235B | 1273 | 1060 | 872 | 635 | 0.1436 | 0.439 | 0.179 | 0.018 | 0.015 | 0.038 | 0.003 | 0.002 | 0.019 | 0.024 | 0.002 | 0.006 | 0.002 | 0.001 | 0.003 | 0.0001 | 0 | 0.0004 | 0 | 290 | 431 | 33
32460 | Q235B | 1267 | 1060 | 880 | 634 | 0.142 | 0.464 | 0.214 | 0.016 | 0.012 | 0.04 | 0.01 | 0.008 | 0.016 | 0.026 | 0.002 | 0.009 | 0.001 | 0.0017 | 0.002 | 0.0001 | 0 | 0.0001 | 0 | 287 | 423 | 32
29480 | Q235B | 1274 | 1060 | 883 | 635 | 0.1436 | 0.439 | 0.179 | 0.018 | 0.015 | 0.038 | 0.003 | 0.002 | 0.019 | 0.024 | 0.002 | 0.006 | 0.002 | 0.001 | 0.003 | 0.0001 | 0 | 0.0004 | 0 | 273 | 399 | 33
27570 | Q235B | 1274 | 1060 | 883 | 635 | 0.142 | 0.464 | 0.214 | 0.016 | 0.012 | 0.04 | 0.01 | 0.008 | 0.016 | 0.026 | 0.002 | 0.009 | 0.001 | 0.0017 | 0.002 | 0.0001 | 0 | 0.0001 | 0 | 279 | 414 | 42
29480 | Q235B | 1262 | 1060 | 884 | 634 | 0.151 | 0.465 | 0.209 | 0.014 | 0.015 | 0.05 | 0.004 | 0.003 | 0.019 | 0.024 | 0.002 | 0.008 | 0.001 | 0.0019 | 0.0027 | 0.0003 | 0 | 0.0001 | 0 | 304 | 409 | 32
24060 | B | 1259 | 1040 | 837 | 575 | 0.0823 | 0.841 | 0.183 | 0.018 | 0.006 | 0.054 | 0.0031 | 0.0024 | 0.012 | 0.025 | 0.0008 | 0.005 | 0.001 | 0.001 | 0.0056 | 0.0001 | 0 | 0.0002 | 0 | 327 | 437 | 38
24150 | B | 1247 | 1040 | 839 | 581 | 0.0827 | 0.844 | 0.199 | 0.017 | 0.0078 | 0.05 | 0.0033 | 0.0027 | 0.011 | 0.029 | 0.0007 | 0.009 | 0.001 | 0.001 | 0.0093 | 0.0001 | 0 | 0.0003 | 0 | 310 | 425 | 46
23970 | B | 1259 | 1040 | 828 | 583 | 0.0827 | 0.844 | 0.199 | 0.017 | 0.0078 | 0.05 | 0.0033 | 0.0027 | 0.011 | 0.029 | 0.0007 | 0.009 | 0.001 | 0.001 | 0.0093 | 0.0001 | 0 | 0.0003 | 0 | 349 | 447 | 38
23890 | B | 1253 | 1040 | 833 | 582 | 0.0884 | 0.891 | 0.193 | 0.019 | 0.0091 | 0.052 | 0.0088 | 0.0073 | 0.011 | 0.027 | 0.0008 | 0.005 | 0.001 | 0.001 | 0.0022 | 0.0001 | 0 | 0.0003 | 0 | 344 | 445 | 35
22650 | A | 1257 | 1060 | 843 | 581 | 0.0823 | 0.841 | 0.183 | 0.018 | 0.006 | 0.054 | 0.0031 | 0.0024 | 0.012 | 0.025 | 0.0008 | 0.005 | 0.001 | 0.001 | 0.0056 | 0.0001 | 0 | 0.0002 | 0 | 328 | 436 | 41
28210 | Q235B | 1270 | 1060 | 884 | 634 | 0.144 | 0.452 | 0.192 | 0.019 | 0.011 | 0.039 | 0.002 | 0.001 | 0.015 | 0.024 | 0.002 | 0.006 | 0.001 | 0.001 | 0.0028 | 0.0001 | 0 | 0.0003 | 0 | 350 | 452 | 35
29400 | Q235B | 1257 | 1060 | 887 | 633 | 0.1493 | 0.447 | 0.209 | 0.023 | 0.015 | 0.041 | 0.002 | 0.002 | 0.019 | 0.033 | 0.002 | 0.006 | 0.002 | 0.0012 | 0.0034 | 0.0001 | 0 | 0.0002 | 0 | 297 | 439 | 36
28130 | Q235B | 1269 | 1060 | 885 | 634 | 0.1431 | 0.437 | 0.186 | 0.023 | 0.018 | 0.045 | 0.003 | 0.003 | 0.021 | 0.027 | 0.002 | 0.006 | 0.002 | 0.001 | 0.0028 | 0.0002 | 0 | 0.0003 | 0 | 304 | 439 | 33
28210 | Q235B | 1247 | 1040 | 881 | 559 | 0.1551 | 0.438 | 0.208 | 0.025 | 0.014 | 0.043 | 0.003 | 0.002 | 0.019 | 0.032 | 0.002 | 0.006 | 0.002 | 0.001 | 0.0026 | 0.0002 | 0 | 0.0003 | 0 | 295 | 439 | 33
28000 | Q235B | 1253 | 1040 | 879 | 632 | 0.1551 | 0.438 | 0.208 | 0.025 | 0.014 | 0.043 | 0.003 | 0.002 | 0.019 | 0.032 | 0.002 | 0.006 | 0.002 | 0.001 | 0.0026 | 0.0002 | 0 | 0.0003 | 0 | 304 | 445 | 34
28160 | Q235B | 1256 | 1040 | 858 | 652 | 0.1395 | 0.421 | 0.189 | 0.018 | 0.017 | 0.049 | 0.003 | 0.002 | 0.02 | 0.031 | 0.002 | 0.007 | 0.002 | 0.001 | 0.0028 | 0.0001 | 0 | 0.0003 | 0 | 286 | 422 | 36
28170 | Q235B | 1244 | 1040 | 863 | 654 | 0.1431 | 0.437 | 0.186 | 0.023 | 0.018 | 0.045 | 0.003 | 0.003 | 0.021 | 0.027 | 0.002 | 0.006 | 0.002 | 0.001 | 0.0028 | 0.0002 | 0 | 0.0003 | 0 | 275 | 424 | 35
27080 | Q235B | 1269 | 1060 | 885 | 634 | 0.1416 | 0.448 | 0.187 | 0.021 | 0.016 | 0.039 | 0.002 | 0.002 | 0.019 | 0.025 | 0.002 | 0.006 | 0.002 | 0.001 | 0.0024 | 0.0001 | 0 | 0.0004 | 0 | 295 | 436 | 37
30720 | B | 1273 | 1060 | 840 | 620 | 0.142 | 0.72 | 0.195 | 0.014 | 0.016 | 0.04 | 0.014 | 0.013 | 0.015 | 0.027 | 0.003 | 0.007 | 0.001 | 0.0019 | 0 | 0.0002 | 0 | 0.0001 | 0 | 296 | 438 | 33
31190 | B | 1267 | 1060 | 842 | 616 | 0.1381 | 0.722 | 0.205 | 0.016 | 0.015 | 0.042 | 0.03 | 0.029 | 0.02 | 0.028 | 0.003 | 0.007 | 0.003 | 0.001 | 0 | 0.0001 | 0 | 0.0004 | 0 | 298 | 435 | 28
31430 | B | 1268 | 1060 | 832 | 618 | 0.1381 | 0.722 | 0.205 | 0.016 | 0.015 | 0.042 | 0.03 | 0.029 | 0.02 | 0.028 | 0.003 | 0.007 | 0.003 | 0.001 | 0 | 0.0001 | 0 | 0.0004 | 0 | 306 | 434 | 33
31280 | B | 1256 | 1060 | 843 | 615 | 0.1381 | 0.722 | 0.205 | 0.016 | 0.015 | 0.042 | 0.03 | 0.029 | 0.02 | 0.028 | 0.003 | 0.007 | 0.003 | 0.001 | 0 | 0.0001 | 0 | 0.0004 | 0 | 272 | 414 | 30
26560 | B | 1254 | 1060 | 840 | 611 | 0.139 | 0.704 | 0.192 | 0.02 | 0.011 | 0.034 | 0.005 | 0.005 | 0.013 | 0.026 | 0.002 | 0.008 | 0.001 | 0.0016 | 0 | 0.0001 | 0 | 0.0001 | 0 | 309 | 435 | 25
31500 | B | 1268 | 1060 | 850 | 0 | 0.1381 | 0.722 | 0.205 | 0.016 | 0.015 | 0.042 | 0.03 | 0.029 | 0.02 | 0.028 | 0.003 | 0.007 | 0.003 | 0.001 | 0 | 0.0001 | 0 | 0.0004 | 0 | 287 | 426 | 28
34460 | B | 1258 | 1060 | 845 | 601 | 0.1381 | 0.722 | 0.205 | 0.016 | 0.015 | 0.042 | 0.03 | 0.029 | 0.02 | 0.028 | 0.003 | 0.007 | 0.003 | 0.001 | 0 | 0.0001 | 0 | 0.0004 | 0 | 295 | 427 | 32
30540 | B | 1267 | 1060 | 845 | 617 | 0.142 | 0.72 | 0.195 | 0.014 | 0.016 | 0.04 | 0.014 | 0.013 | 0.015 | 0.027 | 0.003 | 0.007 | 0.001 | 0.0019 | 0 | 0.0002 | 0 | 0.0001 | 0 | 298 | 435 | 28
30790 | B | 1273 | 1060 | 847 | 618 | 0.142 | 0.72 | 0.195 | 0.014 | 0.016 | 0.04 | 0.014 | 0.013 | 0.015 | 0.027 | 0.003 | 0.007 | 0.001 | 0.0019 | 0 | 0.0002 | 0 | 0.0001 | 0 | 298 | 435 | 30
30790 | B | 1273 | 1060 | 847 | 618 | 0.142 | 0.72 | 0.195 | 0.014 | 0.016 | 0.04 | 0.014 | 0.013 | 0.015 | 0.027 | 0.003 | 0.007 | 0.001 | 0.0019 | 0 | 0.0002 | 0 | 0.0001 | 0 | 298 | 435 | 30
30600 | B | 1261 | 1060 | 849 | 617 | 0.142 | 0.72 | 0.195 | 0.014 | 0.016 | 0.04 | 0.014 | 0.013 | 0.015 | 0.027 | 0.003 | 0.007 | 0.001 | 0.0019 | 0 | 0.0002 | 0 | 0.0001 | 0 | 294 | 431 | 35
30760 | B | 1267 | 1060 | 844 | 617 | 0.142 | 0.72 | 0.195 | 0.014 | 0.016 | 0.04 | 0.014 | 0.013 | 0.015 | 0.027 | 0.003 | 0.007 | 0.001 | 0.0019 | 0 | 0.0002 | 0 | 0.0001 | 0 | 293 | 431 | 28
30870 | B | 1273 | 1060 | 844 | 600 | 0.142 | 0.72 | 0.195 | 0.014 | 0.016 | 0.04 | 0.014 | 0.013 | 0.015 | 0.027 | 0.003 | 0.007 | 0.001 | 0.0019 | 0 | 0.0002 | 0 | 0.0001 | 0 | 299 | 434 | 28
30600 | B | 1261 | 1060 | 847 | 598 | 0.142 | 0.72 | 0.195 | 0.014 | 0.016 | 0.04 | 0.014 | 0.013 | 0.015 | 0.027 | 0.003 | 0.007 | 0.001 | 0.0019 | 0 | 0.0002 | 0 | 0.0001 | 0 | 298 | 439 | 31
30580 | B | 1267 | 1060 | 842 | 616 | 0.15 | 0.712 | 0.191 | 0.012 | 0.01 | 0.041 | 0.009 | 0.007 | 0.015 | 0.025 | 0.001 | 0.006 | 0.001 | 0.0019 | 0 | 0.0001 | 0 | 0.0001 | 0 | 293 | 434 | 26
30860 | B | 1273 | 1060 | 846 | 618 | 0.15 | 0.712 | 0.191 | 0.012 | 0.01 | 0.041 | 0.009 | 0.007 | 0.015 | 0.025 | 0.001 | 0.006 | 0.001 | 0.0019 | 0 | 0.0001 | 0 | 0.0001 | 0 | 290 | 432 | 29
31540 | B | 1262 | 1060 | 846 | 557 | 0.142 | 0.745 | 0.198 | 0.012 | 0.013 | 0.048 | 0.007 | 0.004 | 0.016 | 0.026 | 0.002 | 0.006 | 0.001 | 0.0024 | 0 | 0.0002 | 0 | 0.0001 | 0 | 344 | 453 | 28
31310 | B | 1268 | 1060 | 844 | 617 | 0.142 | 0.745 | 0.198 | 0.012 | 0.013 | 0.048 | 0.007 | 0.004 | 0.016 | 0.026 | 0.002 | 0.006 | 0.001 | 0.0024 | 0 | 0.0002 | 0 | 0.0001 | 0 | 323 | 446 | 29
32100 | B | 1275 | 1060 | 849 | 612 | 0.144 | 0.7 | 0.178 | 0.013 | 0.01 | 0.041 | 0.005 | 0.003 | 0.015 | 0.025 | 0.001 | 0.006 | 0.001 | 0.0019 | 0 | 0.0002 | 0 | 0.0001 | 0 | 311 | 435 | 31
26470 | B | 1262 | 1060 | 845 | 617 | 0.15 | 0.712 | 0.191 | 0.012 | 0.01 | 0.041 | 0.009 | 0.007 | 0.015 | 0.025 | 0.001 | 0.006 | 0.001 | 0.0019 | 0 | 0.0001 | 0 | 0.0001 | 0 | 310 | 433 | 31
30650 | B | 1268 | 1060 | 845 | 615 | 0.142 | 0.745 | 0.198 | 0.012 | 0.013 | 0.048 | 0.007 | 0.004 | 0.016 | 0.026 | 0.002 | 0.006 | 0.001 | 0.0024 | 0 | 0.0002 | 0 | 0.0001 | 0 | 300 | 433 | 34
30820 | B | 1274 | 1060 | 846 | 616 | 0.142 | 0.745 | 0.198 | 0.012 | 0.013 | 0.048 | 0.007 | 0.004 | 0.016 | 0.026 | 0.002 | 0.006 | 0.001 | 0.0024 | 0 | 0.0002 | 0 | 0.0001 | 0 | 300 | 437 | 31
30650 | B | 1262 | 1060 | 845 | 616 | 0.142 | 0.745 | 0.198 | 0.012 | 0.013 | 0.048 | 0.007 | 0.004 | 0.016 | 0.026 | 0.002 | 0.006 | 0.001 | 0.0024 | 0 | 0.0002 | 0 | 0.0001 | 0 | 305 | 443 | 36
31340 | B | 1268 | 1060 | 845 | 617 | 0.1381 | 0.722 | 0.205 | 0.016 | 0.015 | 0.042 | 0.03 | 0.029 | 0.02 | 0.028 | 0.003 | 0.007 | 0.003 | 0.001 | 0 | 0.0001 | 0 | 0.0004 | 0 | 303 | 437 | 30
26110 | B | 1274 | 1060 | 850 | 622 | 0.15 | 0.712 | 0.191 | 0.012 | 0.01 | 0.041 | 0.009 | 0.007 | 0.015 | 0.025 | 0.001 | 0.006 | 0.001 | 0.0019 | 0 | 0.0001 | 0 | 0.0001 | 0 | 301 | 432 | 32
26320 | B | 1262 | 1060 | 840 | 624 | 0.15 | 0.712 | 0.191 | 0.012 | 0.01 | 0.041 | 0.009 | 0.007 | 0.015 | 0.025 | 0.001 | 0.006 | 0.001 | 0.0019 | 0 | 0.0001 | 0 | 0.0001 | 0 | 295 | 431 | 34
26180 | B | 1268 | 1060 | 843 | 591 | 0.15 | 0.712 | 0.191 | 0.012 | 0.01 | 0.041 | 0.009 | 0.007 | 0.015 | 0.025 | 0.001 | 0.006 | 0.001 | 0.0019 | 0 | 0.0001 | 0 | 0.0001 | 0 | 306 | 439 | 32
26398 | B | 1274 | 1060 | 0 | 0 | 0.15 | 0.712 | 0.191 | 0.012 | 0.01 | 0.041 | 0.009 | 0.007 | 0.015 | 0.025 | 0.001 | 0.006 | 0.001 | 0.0019 | 0 | 0.0001 | 0 | 0.0001 | 0 | 290 | 429 | 33
30690 | B | 1268 | 1070 | 879 | 609 | 0.15 | 0.712 | 0.191 | 0.012 | 0.01 | 0.041 | 0.009 | 0.007 | 0.015 | 0.025 | 0.001 | 0.006 | 0.001 | 0.0019 | 0 | 0.0001 | 0 | 0.0001 | 0 | 281 | 415 | 34
30790 | B | 1274 | 1070 | 877 | 632 | 0.15 | 0.712 | 0.191 | 0.012 | 0.01 | 0.041 | 0.009 | 0.007 | 0.015 | 0.025 | 0.001 | 0.006 | 0.001 | 0.0019 | 0 | 0.0001 | 0 | 0.0001 | 0 | 283 | 413 | 36
31550 | B | 1280 | 1070 | 880 | 633 | 0.142 | 0.745 | 0.198 | 0.012 | 0.013 | 0.048 | 0.007 | 0.004 | 0.016 | 0.026 | 0.002 | 0.006 | 0.001 | 0.0024 | 0 | 0.0002 | 0 | 0.0001 | 0 | 289 | 413 | 29
31450 | B | 1268 | 1070 | 877 | 634 | 0.142 | 0.745 | 0.198 | 0.012 | 0.013 | 0.048 | 0.007 | 0.004 | 0.016 | 0.026 | 0.002 | 0.006 | 0.001 | 0.0024 | 0 | 0.0002 | 0 | 0.0001 | 0 | 325 | 445 | 28
31550 | B | 1274 | 1070 | 874 | 613 | 0.142 | 0.745 | 0.198 | 0.012 | 0.013 | 0.048 | 0.007 | 0.004 | 0.016 | 0.026 | 0.002 | 0.006 | 0.001 | 0.0024 | 0 | 0.0002 | 0 | 0.0001 | 0 | 308 | 424 | 30
31480 | B | 1280 | 1070 | 876 | 636 | 0.142 | 0.745 | 0.198 | 0.012 | 0.013 | 0.048 | 0.007 | 0.004 | 0.016 | 0.026 | 0.002 | 0.006 | 0.001 | 0.0024 | 0 | 0.0002 | 0 | 0.0001 | 0 | 316 | 439 | 30
31560 | B | 1268 | 1070 | 878 | 634 | 0.1381 | 0.722 | 0.205 | 0.016 | 0.015 | 0.042 | 0.03 | 0.029 | 0.02 | 0.028 | 0.003 | 0.007 | 0.003 | 0.001 | 0 | 0.0001 | 0 | 0.0004 | 0 | 278 | 410 | 26
31500 | B | 1274 | 1070 | 877 | 608 | 0.142 | 0.72 | 0.195 | 0.014 | 0.016 | 0.04 | 0.014 | 0.013 | 0.015 | 0.027 | 0.003 | 0.007 | 0.001 | 0.0019 | 0 | 0.0002 | 0 | 0.0001 | 0 | 299 | 429 | 31
31500 | B | 1280 | 1070 | 880 | 634 | 0.1381 | 0.722 | 0.205 | 0.016 | 0.015 | 0.042 | 0.03 | 0.029 | 0.02 | 0.028 | 0.003 | 0.007 | 0.003 | 0.001 | 0 | 0.0001 | 0 | 0.0004 | 0 | 288 | 420 | 33
31470 | B | 1268 | 1070 | 880 | 634 | 0.139 | 0.704 | 0.192 | 0.02 | 0.011 | 0.034 | 0.005 | 0.005 | 0.013 | 0.026 | 0.002 | 0.008 | 0.001 | 0.0016 | 0 | 0.0001 | 0 | 0.0001 | 0 | 290 | 422 | 36
26190 | B | 1257 | 1060 | 835 | 622 | 0.15 | 0.712 | 0.191 | 0.012 | 0.01 | 0.041 | 0.009 | 0.007 | 0.015 | 0.025 | 0.001 | 0.006 | 0.001 | 0.0019 | 0 | 0.0001 | 0 | 0.0001 | 0 | 298 | 428 | 36
27980 | Q235B | 1264 | 1060 | 884 | 632 | 0.1472 | 0.481 | 0.193 | 0.018 | 0.015 | 0.04 | 0.002 | 0.001 | 0.016 | 0.037 | 0.002 | 0.01 | 0.002 | 0.001 | 0.0037 | 0.0001 | 0 | 0.0003 | 0 | 308 | 441 | 34
28170 | Q235B | 1270 | 1060 | 883 | 0 | 0.1472 | 0.481 | 0.193 | 0.018 | 0.015 | 0.04 | 0.002 | 0.001 | 0.016 | 0.037 | 0.002 | 0.01 | 0.002 | 0.001 | 0.0037 | 0.0001 | 0 | 0.0003 | 0 | 327 | 454 | 29
29470 | Q235B | 1246 | 1040 | 0 | 0 | 0.1452 | 0.433 | 0.186 | 0.015 | 0.014 | 0.05 | 0.002 | 0.002 | 0.02 | 0.03 | 0.002 | 0.006 | 0.002 | 0.001 | 0.0033 | 0.0001 | 0 | 0.0003 | 0 | 273 | 419 | 31
27920 | Q235B | 1255 | 1040 | 860 | 658 | 0.1396 | 0.482 | 0.184 | 0.021 | 0.018 | 0.041 | 0.013 | 0.012 | 0.019 | 0.032 | 0.002 | 0.006 | 0.002 | 0.0011 | 0.0027 | 0.0001 | 0 | 0.0002 | 0 | 291 | 425 | 31
28060 | Q235B | 1247 | 1050 | 867 | 651 | 0.151 | 0.527 | 0.208 | 0.02 | 0.022 | 0.04 | 0.004 | 0.003 | 0.016 | 0.044 | 0.002 | 0.01 | 0.001 | 0.0013 | 0.0039 | 0.0001 | 0 | 0.0001 | 0 | 288 | 431 | 31
28540 | Q345C | 1243 | 1050 | 839 | 650 | 0.0996 | 1.435 | 0.195 | 0.019 | 0.011 | 0.057 | 0.035 | 0.034 | 0.021 | 0.033 | 0.003 | 0.007 | 0.003 | 0.0222 | 0.0041 | 0.0001 | 0 | 0.0004 | 0 | 371 | 481 | 30
28590 | WL510H | 1266 | 1060 | 841 | 579 | 0.092 | 1.476 | 0.132 | 0.02 | 0.006 | 0.041 | 0.034 | 0.031 | 0.015 | 0.037 | 0.019 | 0.003 | 0.001 | 0.0232 | 0 | 0.0013 | 0 | 0.0001 | 0 | 453 | 556 | 25
28930 | WL510H | 1272 | 1060 | 842 | 588 | 0.092 | 1.476 | 0.132 | 0.02 | 0.006 | 0.041 | 0.034 | 0.031 | 0.015 | 0.037 | 0.019 | 0.003 | 0.001 | 0.0232 | 0 | 0.0013 | 0 | 0.0001 | 0 | 449 | 551 | 27
28590 | WL510H | 1260 | 1060 | 845 | 587 | 0.092 | 1.476 | 0.132 | 0.02 | 0.006 | 0.041 | 0.034 | 0.031 | 0.015 | 0.037 | 0.019 | 0.003 | 0.001 | 0.0232 | 0 | 0.0013 | 0 | 0.0001 | 0 | 435 | 543 | 26
28800 | WL510H | 1266 | 1060 | 839 | 588 | 0.092 | 1.476 | 0.132 | 0.02 | 0.006 | 0.041 | 0.034 | 0.031 | 0.015 | 0.037 | 0.019 | 0.003 | 0.001 | 0.0232 | 0 | 0.0013 | 0 | 0.0001 | 0 | 466 | 565 | 24
29160 | WL510H | 1265 | 1060 | 858 | 0 | 0.092 | 1.476 | 0.132 | 0.02 | 0.006 | 0.041 | 0.034 | 0.031 | 0.015 | 0.037 | 0.019 | 0.003 | 0.001 | 0.0232 | 0 | 0.0013 | 0 | 0.0001 | 0 | 467 | 557 | 27
28860 | WL510H | 1253 | 1060 | 859 | 593 | 0.092 | 1.476 | 0.132 | 0.02 | 0.006 | 0.041 | 0.034 | 0.031 | 0.015 | 0.037 | 0.019 | 0.003 | 0.001 | 0.0232 | 0 | 0.0013 | 0 | 0.0001 | 0 | 464 | 563 | 26
27860 | WL510H | 1259 | 1060 | 853 | 595 | 0.091 | 1.414 | 0.116 | 0.019 | 0.003 | 0.048 | 0.018 | 0.017 | 0.017 | 0.026 | 0.016 | 0.003 | 0.001 | 0.0232 | 0 | 0.0005 | 0 | 0.0001 | 0 | 463 | 549 | 30
28320 | WL510H | 1265 | 1060 | 854 | 597 | 0.091 | 1.414 | 0.116 | 0.019 | 0.003 | 0.048 | 0.018 | 0.017 | 0.017 | 0.026 | 0.016 | 0.003 | 0.001 | 0.0232 | 0 | 0.0005 | 0 | 0.0001 | 0 | 405 | 551 | 26
28250 | WL510H | 1253 | 1060 | 856 | 0 | 0.091 | 1.414 | 0.116 | 0.019 | 0.003 | 0.048 | 0.018 | 0.017 | 0.017 | 0.026 | 0.016 | 0.003 | 0.001 | 0.0232 | 0 | 0.0005 | 0 | 0.0001 | 0 | 424 | 522 | 28
27990 | WL510H | 1259 | 1060 | 853 | 581 | 0.091 | 1.414 | 0.116 | 0.019 | 0.003 | 0.048 | 0.018 | 0.017 | 0.017 | 0.026 | 0.016 | 0.003 | 0.001 | 0.0232 | 0 | 0.0005 | 0 | 0.0001 | 0 | 410 | 537 | 28
28260 | WL510H | 1265 | 1060 | 853 | 596 | 0.091 | 1.414 | 0.116 | 0.019 | 0.003 | 0.048 | 0.018 | 0.017 | 0.017 | 0.026 | 0.016 | 0.003 | 0.001 | 0.0232 | 0 | 0.0005 | 0 | 0.0001 | 0 | 437 | 523 | 28
28130 | WL510H | 1253 | 1060 | 857 | 576 | 0.091 | 1.414 | 0.116 | 0.019 | 0.003 | 0.048 | 0.018 | 0.017 | 0.017 | 0.026 | 0.016 | 0.003 | 0.001 | 0.0232 | 0 | 0.0005 | 0 | 0.0001 | 0 | 439 | 532 | 26
28290 | WL510H | 1259 | 1060 | 852 | 580 | 0.091 | 1.414 | 0.116 | 0.019 | 0.003 | 0.048 | 0.018 | 0.017 | 0.017 | 0.026 | 0.016 | 0.003 | 0.001 | 0.0232 | 0 | 0.0005 | 0 | 0.0001 | 0 | 437 | 526 | 29
32500 | SS400-JX | 1250 | 1050 | 844 | 603 | 0.14 | 0.489 | 0.192 | 0.015 | 0.003 | 0.031 | 0.027 | 0.026 | 0.013 | 0.023 | 0.002 | 0.008 | 0.001 | 0.0017 | 0.0046 | 0.0002 | 0 | 0.0001 | 0 | 286 | 432 | 31
32360 | SS400-JX | 1256 | 1050 | 843 | 604 | 0.14 | 0.489 | 0.192 | 0.015 | 0.003 | 0.031 | 0.027 | 0.026 | 0.013 | 0.023 | 0.002 | 0.008 | 0.001 | 0.0017 | 0.0046 | 0.0002 | 0 | 0.0001 | 0 | 301 | 443 | 31
28540 | SS400-JX | 1258 | 1060 | 866 | 624 | 0.1408 | 0.486 | 0.193 | 0.014 | 0.006 | 0.032 | 0.028 | 0.027 | 0.016 | 0.019 | 0.002 | 0.006 | 0.001 | 0.0014 | 0.0045 | 0.0004 | 0 | 0.0003 | 0 | 273 | 409 | 33
28459 | SS400-JX | 1270 | 1060 | 0 | 0 | 0.1408 | 0.486 | 0.193 | 0.014 | 0.006 | 0.032 | 0.028 | 0.027 | 0.016 | 0.019 | 0.002 | 0.006 | 0.001 | 0.0014 | 0.0045 | 0.0004 | 0 | 0.0003 | 0 | 288 | 419 | 30
24880 | SS400-JX | 1267 | 1060 | 864 | 588 | 0.1408 | 0.486 | 0.193 | 0.014 | 0.006 | 0.032 | 0.028 | 0.027 | 0.016 | 0.019 | 0.002 | 0.006 | 0.001 | 0.0014 | 0.0045 | 0.0004 | 0 | 0.0003 | 0 | 280 | 421 | 30
26880 | SS400-JX | 1263 | 1040 | 864 | 625 | 0.1313 | 0.444 | 0.198 | 0.013 | 0.009 | 0.044 | 0.047 | 0.046 | 0.02 | 0.024 | 0.003 | 0.006 | 0.002 | 0.001 | 0.0054 | 0.0002 | 0 | 0.0003 | 0 | 280 | 410 | 31
26870 | SS400-JX | 1251 | 1040 | 866 | 597 | 0.1313 | 0.444 | 0.198 | 0.013 | 0.009 | 0.044 | 0.047 | 0.046 | 0.02 | 0.024 | 0.003 | 0.006 | 0.002 | 0.001 | 0.0054 | 0.0002 | 0 | 0.0003 | 0 | 263 | 414 | 34
23590 | Q235B | 1264 | 1060 | 885 | 633 | 0.1452 | 0.433 | 0.186 | 0.015 | 0.014 | 0.05 | 0.002 | 0.002 | 0.02 | 0.03 | 0.002 | 0.006 | 0.002 | 0.001 | 0.0033 | 0.0001 | 0 | 0.0003 | 0 | 262 | 396 | 32
22990 | Q235B | 1272 | 1060 | 0 | 0 | 0.1416 | 0.448 | 0.187 | 0.021 | 0.016 | 0.039 | 0.002 | 0.002 | 0.019 | 0.025 | 0.002 | 0.006 | 0.002 | 0.001 | 0.0024 | 0.0001 | 0 | 0.0004 | 0 | 320 | 451 | 29
28640 | Q235B | 1264 | 1060 | 885 | 635 | 0.1472 | 0.481 | 0.193 | 0.018 | 0.015 | 0.04 | 0.002 | 0.001 | 0.016 | 0.037 | 0.002 | 0.01 | 0.002 | 0.001 | 0.0037 | 0.0001 | 0 | 0.0003 | 0 | 314 | 449 | 31
27610 | Q235B | 1256 | 1040 | 876 | 636 | 0.142 | 0.464 | 0.193 | 0.01 | 0.009 | 0.048 | 0.01 | 0.008 | 0.017 | 0.025 | 0.002 | 0.008 | 0.001 | 0.0016 | 0.0036 | 0.0001 | 0 | 0.0001 | 0 | 328 | 456 | 30
28080 | Q235B | 1269 | 1060 | 889 | 629 | 0.1431 | 0.437 | 0.186 | 0.023 | 0.018 | 0.045 | 0.003 | 0.003 | 0.021 | 0.027 | 0.002 | 0.006 | 0.002 | 0.001 | 0.0028 | 0.0002 | 0 | 0.0003 | 0 | 325 | 442 | 32
20410 | Q450NQR1 | 1259 | 1060 | 843 | 590 | 0.0645 | 1.043 | 0.209 | 0.014 | 0.003 | 0.304 | 0.017 | 0.016 | 0.204 | 0.709 | 0.003 | 0.007 | 0.003 | 0.03 | 0 | 0.0012 | 0 | 0.0004 | 0 | 529 | 591 | 27
22140 | WL510 | 1251 | 1060 | 867 | 576 | 0.1085 | 1.464 | 0.2 | 0.014 | 0.002 | 0.054 | 0.039 | 0.038 | 0.019 | 0.028 | 0.017 | 0.006 | 0.003 | 0.0245 | 0 | 0.0009 | 0 | 0.0004 | 0 | 507 | 597 | 25
22110 | WL510 | 1257 | 1060 | 868 | 581 | 0.1085 | 1.464 | 0.2 | 0.014 | 0.002 | 0.054 | 0.039 | 0.038 | 0.019 | 0.028 | 0.017 | 0.006 | 0.003 | 0.0245 | 0 | 0.0009 | 0 | 0.0004 | 0 | 519 | 603 | 24
22110 | WL510 | 1263 | 1060 | 864 | 576 | 0.1085 | 1.464 | 0.2 | 0.014 | 0.002 | 0.054 | 0.039 | 0.038 | 0.019 | 0.028 | 0.017 | 0.006 | 0.003 | 0.0245 | 0 | 0.0009 | 0 | 0.0004 | 0 | 475 | 562 | 27
22060 | WL510 | 1249 | 1060 | 870 | 582 | 0.1085 | 1.464 | 0.2 | 0.014 | 0.002 | 0.054 | 0.039 | 0.038 | 0.019 | 0.028 | 0.017 | 0.006 | 0.003 | 0.0245 | 0 | 0.0009 | 0 | 0.0004 | 0 | 505 | 607 | 26
20760 | WL510-HB | 1253 | 1060 | 868 | 600 | 0.1085 | 1.464 | 0.2 | 0.014 | 0.002 | 0.054 | 0.039 | 0.038 | 0.019 | 0.028 | 0.017 | 0.006 | 0.003 | 0.0245 | 0 | 0.0009 | 0 | 0.0004 | 0 | 459 | 553 | 26
20760 | WL510-HB | 1259 | 1060 | 867 | 604 | 0.1085 | 1.464 | 0.2 | 0.014 | 0.002 | 0.054 | 0.039 | 0.038 | 0.019 | 0.028 | 0.017 | 0.006 | 0.003 | 0.0245 | 0 | 0.0009 | 0 | 0.0004 | 0 | 454 | 547 | 29
20730 | WL510-HB | 1247 | 1060 | 870 | 602 | 0.1085 | 1.464 | 0.2 | 0.014 | 0.002 | 0.054 | 0.039 | 0.038 | 0.019 | 0.028 | 0.017 | 0.006 | 0.003 | 0.0245 | 0 | 0.0009 | 0 | 0.0004 | 0 | 459 | 559 | 27
24580 | W610L | 1268 | 1060 | 869 | 574 | 0.1 | 1.431 | 0.188 | 0.018 | 0.002 | 0.051 | 0.029 | 0.026 | 0.023 | 0.04 | 0.029 | 0.004 | 0.001 | 0.0401 | 0 | 0.0012 | 0 | 0.0001 | 0 | 511 | 605 | 24
27390 | W610L | 1253 | 1060 | 867 | 578 | 0.096 | 1.424 | 0.214 | 0.018 | 0.001 | 0.054 | 0.031 | 0.03 | 0.021 | 0.035 | 0.027 | 0.003 | 0.002 | 0.0395 | 0 | 0.0006 | 0 | 0.0001 | 0 | 535 | 622 | 23
24510 | W610L | 1259 | 1060 | 867 | 574 | 0.096 | 1.424 | 0.214 | 0.018 | 0.001 | 0.054 | 0.031 | 0.03 | 0.021 | 0.035 | 0.027 | 0.003 | 0.002 | 0.0395 | 0 | 0.0006 | 0 | 0.0001 | 0 | 539 | 620 | 28
28290 | Q235B | 1269 | 1060 | 883 | 635 | 0.1572 | 0.418 | 0.218 | 0.012 | 0.021 | 0.05 | 0.002 | 0.002 | 0.02 | 0.021 | 0.002 | 0.006 | 0.001 | 0.001 | 0.0029 | 0.0001 | 0 | 0.0004 | 0 | 283 | 426 | 33
29360 | Q235B | 1264 | 1060 | 885 | 636 | 0.1416 | 0.448 | 0.187 | 0.021 | 0.016 | 0.039 | 0.002 | 0.002 | 0.019 | 0.025 | 0.002 | 0.006 | 0.002 | 0.001 | 0.0024 | 0.0001 | 0 | 0.0004 | 0 | 265 | 402 | 29
27270 | Q235B | 1259 | 1060 | 884 | 636 | 0.1452 | 0.433 | 0.186 | 0.015 | 0.014 | 0.05 | 0.002 | 0.002 | 0.02 | 0.03 | 0.002 | 0.006 | 0.002 | 0.001 | 0.0033 | 0.0001 | 0 | 0.0003 | 0 | 274 | 423 | 33
21680 | Q235B | 1266 | 1060 | 881 | 600 | 0.1472 | 0.481 | 0.193 | 0.018 | 0.015 | 0.04 | 0.002 | 0.001 | 0.016 | 0.037 | 0.002 | 0.01 | 0.002 | 0.001 | 0.0037 | 0.0001 | 0 | 0.0003 | 0 | 274 | 413 | 38
29295 | Q235B | 1280 | 1080 | 0 | 0 | 0.1416 | 0.448 | 0.187 | 0.021 | 0.016 | 0.039 | 0.002 | 0.002 | 0.019 | 0.025 | 0.002 | 0.006 | 0.002 | 0.001 | 0.0024 | 0.0001 | 0 | 0.0004 | 0 | 339 | 440 | 33
29420 | Q235B | 1272 | 1080 | 895 | 634 | 0.142 | 0.464 | 0.193 | 0.01 | 0.009 | 0.048 | 0.01 | 0.008 | 0.017 | 0.025 | 0.002 | 0.008 | 0.001 | 0.0016 | 0.0036 | 0.0001 | 0 | 0.0001 | 0 | 311 | 434 | 30
26670 | Q235B | 1267 | 1060 | 886 | 634 | 0.1476 | 0.46 | 0.21 | 0.012 | 0.011 | 0.044 | 0.001 | 0.001 | 0.02 | 0.028 | 0.002 | 0.006 | 0.002 | 0.0013 | 0.0028 | 0.0001 | 0 | 0.0002 | 0 | 297 | 432 | 29
22960 | Q235B | 1273 | 1060 | 885 | 636 | 0.1447 | 0.452 | 0.196 | 0.018 | 0.014 | 0.047 | 0.001 | 0.001 | 0.021 | 0.034 | 0.002 | 0.006 | 0.002 | 0.0014 | 0.0027 | 0.0001 | 0 | 0.0003 | 0 | 302 | 441 | 29
25240 | Q235B | 1261 | 1060 | 886 | 634 | 0.1472 | 0.481 | 0.193 | 0.018 | 0.015 | 0.04 | 0.002 | 0.001 | 0.016 | 0.037 | 0.002 | 0.01 | 0.002 | 0.001 | 0.0037 | 0.0001 | 0 | 0.0003 | 0 | 302 | 447 | 31
27460 | Q235B | 1260 | 1060 | 886 | 634 | 0.1452 | 0.433 | 0.186 | 0.015 | 0.014 | 0.05 | 0.002 | 0.002 | 0.02 | 0.03 | 0.002 | 0.006 | 0.002 | 0.001 | 0.0033 | 0.0001 | 0 | 0.0003 | 0 | 289 | 429 | 30
17484 | DP600 | 1278 | 1100 | 0 | 0 | 0.0733 | 1.191 | 0.165 | 0.016 | 0.0052 | 0.046 | 0.0458 | 0.0439 | 0.014 | 0.59 | 0.0015 | 0.004 | 0.003 | 0.0047 | 0 | 0.0002 | 0 | 0.0001 | 0 | 338 | 604 | 29
16670 | DP600 | 1284 | 1100 | 814 | 0 | 0.0724 | 1.216 | 0.165 | 0.042 | 0.004 | 0.055 | 0.0492 | 0.0469 | 0.023 | 0.615 | 0.0012 | 0.004 | 0.004 | 0.0027 | 0 | 0.0001 | 0 | 0.0002 | 0 | 321 | 601 | 28
16670 | DP600 | 1284 | 1100 | 814 | 0 | 0.0724 | 1.216 | 0.165 | 0.042 | 0.004 | 0.055 | 0.0492 | 0.0469 | 0.023 | 0.615 | 0.0012 | 0.004 | 0.004 | 0.0027 | 0 | 0.0001 | 0 | 0.0002 | 0 | 374 | 652 | 28
16670 | DP600 | 1284 | 1100 | 814 | 0 | 0.0724 | 1.216 | 0.165 | 0.042 | 0.004 | 0.055 | 0.0492 | 0.0469 | 0.023 | 0.615 | 0.0012 | 0.004 | 0.004 | 0.0027 | 0 | 0.0001 | 0 | 0.0002 | 0 | 389 | 558 | 34
16700 | DP600 | 1272 | 1100 | 830 | 0 | 0.0724 | 1.216 | 0.165 | 0.042 | 0.004 | 0.055 | 0.0492 | 0.0469 | 0.023 | 0.615 | 0.0012 | 0.004 | 0.004 | 0.0027 | 0 | 0.0001 | 0 | 0.0002 | 0 | 566 | 678 | 22
17850 | DP600 | 1278 | 1100 | 0 | 0 | 0.0721 | 1.277 | 0.188 | 0.045 | 0.0059 | 0.042 | 0.042 | 0.0399 | 0.012 | 0.61 | 0.0014 | 0.004 | 0.003 | 0.0038 | 0 | 0.0003 | 0 | 0.0001 | 0 | 460 | 589 | 25
16390 | DP600 | 1272 | 1100 | 0 | 0 | 0.0642 | 1.207 | 0.195 | 0.041 | 0.008 | 0.055 | 0.0459 | 0.0435 | 0.011 | 0.605 | 0.0013 | 0.005 | 0.004 | 0.0045 | 0 | 0.0002 | 0 | 0.0001 | 0 | 362 | 590 | 28
16390 | DP600 | 1272 | 1100 | 0 | 0 | 0.0642 | 1.207 | 0.195 | 0.041 | 0.008 | 0.055 | 0.0459 | 0.0435 | 0.011 | 0.605 | 0.0013 | 0.005 | 0.004 | 0.0045 | 0 | 0.0002 | 0 | 0.0001 | 0 | 321 | 576 | 29
16390 | DP600 | 1272 | 1100 | 0 | 0 | 0.0642 | 1.207 | 0.195 | 0.041 | 0.008 | 0.055 | 0.0459 | 0.0435 | 0.011 | 0.605 | 0.0013 | 0.005 | 0.004 | 0.0045 | 0 | 0.0002 | 0 | 0.0001 | 0 | 379 | 588 | 29
17020 | DP600 | 1278 | 1100 | 0 | 0 | 0.0642 | 1.207 | 0.195 | 0.041 | 0.008 | 0.055 | 0.0459 | 0.0435 | 0.011 | 0.605 | 0.0013 | 0.005 | 0.004 | 0.0045 | 0 | 0.0002 | 0 | 0.0001 | 0 | 374 | 560 | 31
17020 | DP600 | 1278 | 1100 | 0 | 0 | 0.0642 | 1.207 | 0.195 | 0.041 | 0.008 | 0.055 | 0.0459 | 0.0435 | 0.011 | 0.605 | 0.0013 | 0.005 | 0.004 | 0.0045 | 0 | 0.0002 | 0 | 0.0001 | 0 | 401 | 539 | 30
17020 | DP600 | 1278 | 1100 | 0 | 0 | 0.0642 | 1.207 | 0.195 | 0.041 | 0.008 | 0.055 | 0.0459 | 0.0435 | 0.011 | 0.605 | 0.0013 | 0.005 | 0.004 | 0.0045 | 0 | 0.0002 | 0 | 0.0001 | 0 | 376 | 587 | 28
16720 | SPHT4 | 1269 | 1100 | 883 | 583 | 0.1889 | 0.485 | 0.011 | 0.017 | 0.0047 | 0.043 | 0.0467 | 0.045 | 0.01 | 0.019 | 0.0441 | 0.004 | 0.001 | 0.001 | 0.0023 | 0.0001 | 0 | 0.0013 | 0 | 482 | 605 | 25
27760 | Q345B | 1247 | 1040 | 857 | 575 | 0.169 | 1.498 | 0.307 | 0.022 | 0.017 | 0.044 | 0.006 | 0.004 | 0.024 | 0.055 | 0.002 | 0.005 | 0.001 | 0.0033 | 0.0034 | 0.0001 | 0 | 0.0001 | 0 | 395 | 555 | 26
27380 | Q235B | 1257 | 1060 | 887 | 632 | 0.1416 | 0.448 | 0.187 | 0.021 | 0.016 | 0.039 | 0.002 | 0.002 | 0.019 | 0.025 | 0.002 | 0.006 | 0.002 | 0.001 | 0.0024 | 0.0001 | 0 | 0.0004 | 0 | 300 | 436 | 32
27560 | Q235B | 1259 | 1040 | 884 | 634 | 0.144 | 0.445 | 0.192 | 0.015 | 0.015 | 0.038 | 0.017 | 0.015 | 0.015 | 0.023 | 0.003 | 0.005 | 0.002 | 0.001 | 0.0062 | 0.0001 | 0 | 0.0003 | 0 | 284 | 437 | 35
27570 | Q235B | 1264 | 1060 | 882 | 635 | 0.1509 | 0.486 | 0.2 | 0.025 | 0.015 | 0.038 | 0.002 | 0.002 | 0.017 | 0.028 | 0.002 | 0.007 | 0.002 | 0.001 | 0.0034 | 0.0001 | 0 | 0.0003 | 0 | 307 | 448 | 31
28090 | Q235B | 1259 | 1060 | 885 | 636 | 0.1472 | 0.481 | 0.193 | 0.018 | 0.015 | 0.04 | 0.002 | 0.001 | 0.016 | 0.037 | 0.002 | 0.01 | 0.002 | 0.001 | 0.0037 | 0.0001 | 0 | 0.0003 | 0 | 293 | 447 | 31
36880 | 1.00E+170 | 1242 | 1020 | 814 | 532 | 0.1579 | 1.112 | 0.01 | 0.021 | 0.011 | 0.033 | 0.041 | 0.04 | 0.014 | 0.02 | 0.002 | 0.006 | 0.002 | 0.0011 | 0 | 0.0001 | 0 | 0.0003 | 0 | 358 | 497 | 36
37060 | 1.00E+170 | 1248 | 1020 | 799 | 527 | 0.1579 | 1.112 | 0.01 | 0.021 | 0.011 | 0.033 | 0.041 | 0.04 | 0.014 | 0.02 | 0.002 | 0.006 | 0.002 | 0.0011 | 0 | 0.0001 | 0 | 0.0003 | 0 | 366 | 501 | 36
36930 | 1.00E+170 | 1254 | 1020 | 811 | 539 | 0.1611 | 1.119 | 0.016 | 0.019 | 0.007 | 0.041 | 0.044 | 0.043 | 0.018 | 0.026 | 0.002 | 0.006 | 0.003 | 0.0012 | 0 | 0.0001 | 0 | 0.0003 | 0 | 363 | 498 | 37
37080 | 1.00E+170 | 1242 | 1020 | 812 | 533 | 0.1611 | 1.119 | 0.016 | 0.019 | 0.007 | 0.041 | 0.044 | 0.043 | 0.018 | 0.026 | 0.002 | 0.006 | 0.003 | 0.0012 | 0 | 0.0001 | 0 | 0.0003 | 0 | 358 | 505 | 34
34940 | 1.00E+170 | 1248 | 1020 | 802 | 539 | 0.176 | 1.083 | 0.02 | 0.017 | 0.008 | 0.042 | 0.04 | 0.036 | 0.014 | 0.026 | 0.002 | 0.005 | 0.001 | 0.0019 | 0 | 0.0001 | 0 | 0.0001 | 0 | 369 | 500 | 36
33950 | 1.00E+170 | 1257 | 1020 | 817 | 516 | 0.176 | 1.083 | 0.02 | 0.017 | 0.008 | 0.042 | 0.04 | 0.036 | 0.014 | 0.026 | 0.002 | 0.005 | 0.001 | 0.0019 | 0 | 0.0001 | 0 | 0.0001 | 0 | 388 | 513 | 37
33710 | 1.00E+170 | 1245 | 1020 | 810 | 0 | 0.176 | 1.083 | 0.02 | 0.017 | 0.008 | 0.042 | 0.04 | 0.036 | 0.014 | 0.026 | 0.002 | 0.005 | 0.001 | 0.0019 | 0 | 0.0001 | 0 | 0.0001 | 0 | 358 | 508 | 40
34930 | 1.00E+170 | 1252 | 1020 | 812 | 531 | 0.157 | 1.121 | 0.012 | 0.021 | 0.013 | 0.038 | 0.04 | 0.039 | 0.015 | 0.031 | 0.003 | 0.006 | 0.003 | 0.0012 | 0 | 0.0001 | 0 | 0.0002 | 0 | 330 | 485 | 38
35140 | 1.00E+170 | 1258 | 1020 | 807 | 539 | 0.157 | 1.121 | 0.012 | 0.021 | 0.013 | 0.038 | 0.04 | 0.039 | 0.015 | 0.031 | 0.003 | 0.006 | 0.003 | 0.0012 | 0 | 0.0001 | 0 | 0.0002 | 0 | 349 | 491 | 39
29420 | 1.00E+170 | 1243 | 1020 | 810 | 0 | 0.157 | 1.121 | 0.012 | 0.021 | 0.013 | 0.038 | 0.04 | 0.039 | 0.015 | 0.031 | 0.003 | 0.006 | 0.003 | 0.0012 | 0 | 0.0001 | 0 | 0.0002 | 0 | 360 | 459 | 38
33790 | 1.00E+170 | 1241 | 1010 | 794 | 575 | 0.153 | 1.055 | 0.011 | 0.022 | 0.012 | 0.037 | 0.04 | 0.038 | 0.013 | 0.028 | 0.002 | 0.005 | 0.001 | 0.002 | 0 | 0.0001 | 0 | 0.0001 | 0 | 328 | 460 | 42
34060 | 1.00E+170 | 1229 | 1010 | 801 | 586 | 0.153 | 1.055 | 0.011 | 0.022 | 0.012 | 0.037 | 0.04 | 0.038 | 0.013 | 0.028 | 0.002 | 0.005 | 0.001 | 0.002 | 0 | 0.0001 | 0 | 0.0001 | 0 | 327 | 458 | 40
36810 | 1.00E+170 | 1234 | 1010 | 794 | 581 | 0.153 | 1.072 | 0.01 | 0.022 | 0.014 | 0.043 | 0.043 | 0.041 | 0.015 | 0.029 | 0.002 | 0.006 | 0.001 | 0.0021 | 0 | 0.0001 | 0 | 0.0001 | 0 | 343 | 464 | 42
36790 | 1.00E+170 | 1240 | 1010 | 803 | 586 | 0.153 | 1.072 | 0.01 | 0.022 | 0.014 | 0.043 | 0.043 | 0.041 | 0.015 | 0.029 | 0.002 | 0.006 | 0.001 | 0.0021 | 0 | 0.0001 | 0 | 0.0001 | 0 | 340 | 459 | 42
36640 | 1.00E+170 | 1228 | 1010 | 817 | 583 | 0.153 | 1.072 | 0.01 | 0.022 | 0.014 | 0.043 | 0.043 | 0.041 | 0.015 | 0.029 | 0.002 | 0.006 | 0.001 | 0.0021 | 0 | 0.0001 | 0 | 0.0001 | 0 | 345 | 462 | 43
36830 | 1.00E+170 | 1234 | 1010 | 789 | 586 | 0.153 | 1.072 | 0.01 | 0.022 | 0.014 | 0.043 | 0.043 | 0.041 | 0.015 | 0.029 | 0.002 | 0.006 | 0.001 | 0.0021 | 0 | 0.0001 | 0 | 0.0001 | 0 | 349 | 468 | 43
36890 | 1.00E+170 | 1240 | 1010 | 811 | 586 | 0.153 | 1.072 | 0.01 | 0.022 | 0.014 | 0.043 | 0.043 | 0.041 | 0.015 | 0.029 | 0.002 | 0.006 | 0.001 | 0.0021 | 0 | 0.0001 | 0 | 0.0001 | 0 | 351 | 466 | 40
34880 | 1.00E+170 | 1246 | 1020 | 811 | 527 | 0.157 | 1.121 | 0.012 | 0.021 | 0.013 | 0.038 | 0.04 | 0.039 | 0.015 | 0.031 | 0.003 | 0.006 | 0.003 | 0.0012 | 0 | 0.0001 | 0 | 0.0002 | 0 | 340 | 484 | 38
28680 | 1.00E+170 | 1254 | 1020 | 805 | 527 | 0.153 | 1.055 | 0.011 | 0.022 | 0.012 | 0.037 | 0.04 | 0.038 | 0.013 | 0.028 | 0.002 | 0.005 | 0.001 | 0.002 | 0 | 0.0001 | 0 | 0.0001 | 0 | 338 | 481 | 45
36920 | 1.00E+170 | 1248 | 1020 | 813 | 550 | 0.153 | 1.072 | 0.01 | 0.022 | 0.014 | 0.043 | 0.043 | 0.041 | 0.015 | 0.029 | 0.002 | 0.006 | 0.001 | 0.0021 | 0 | 0.0001 | 0 | 0.0001 | 0 | 346 | 494 | 42
36750 | 1.00E+170 | 1254 | 1020 | 814 | 538 | 0.153 | 1.072 | 0.01 | 0.022 | 0.014 | 0.043 | 0.043 | 0.041 | 0.015 | 0.029 | 0.002 | 0.006 | 0.001 | 0.0021 | 0 | 0.0001 | 0 | 0.0001 | 0 | 360 | 500 | 39
29460 | 1.00E+170 | 1261 | 1020 | 817 | 543 | 0.157 | 1.121 | 0.012 | 0.021 | 0.013 | 0.038 | 0.04 | 0.039 | 0.015 | 0.031 | 0.003 | 0.006 | 0.003 | 0.0012 | 0 | 0.0001 | 0 | 0.0002 | 0 | 352 | 492 | 44
36960 | 1.00E+170 | 1248 | 1020 | 813 | 543 | 0.153 | 1.055 | 0.011 | 0.022 | 0.012 | 0.037 | 0.04 | 0.038 | 0.013 | 0.028 | 0.002 | 0.005 | 0.001 | 0.002 | 0 | 0.0001 | 0 | 0.0001 | 0 | 338 | 489 | 41
36730 | 1.00E+170 | 1254 | 1020 | 816 | 537 | 0.153 | 1.055 | 0.011 | 0.022 | 0.012 | 0.037 | 0.04 | 0.038 | 0.013 | 0.028 | 0.002 | 0.005 | 0.001 | 0.002 | 0 | 0.0001 | 0 | 0.0001 | 0 | 367 | 494 | 43
36780 | 1.00E+170 | 1258 | 1020 | 814 | 537 | 0.153 | 1.072 | 0.01 | 0.022 | 0.014 | 0.043 | 0.043 | 0.041 | 0.015 | 0.029 | 0.002 | 0.006 | 0.001 | 0.0021 | 0 | 0.0001 | 0 | 0.0001 | 0 | 381 | 502 | 37
33170 | 1.00E+170 | 1246 | 1020 | 808 | 0 | 0.176 | 1.083 | 0.02 | 0.017 | 0.008 | 0.042 | 0.04 | 0.036 | 0.014 | 0.026 | 0.002 | 0.005 | 0.001 | 0.0019 | 0 | 0.0001 | 0 | 0.0001 | 0 | 381 | 514 | 41
32920 | 1.00E+170 | 1252 | 1020 | 811 | 530 | 0.176 | 1.083 | 0.02 | 0.017 | 0.008 | 0.042 | 0.04 | 0.036 | 0.014 | 0.026 | 0.002 | 0.005 | 0.001 | 0.0019 | 0 | 0.0001 | 0 | 0.0001 | 0 | 379 | 519 | 39
34760 | 1.00E+170 | 1249 | 1020 | 812 | 536 | 0.176 | 1.083 | 0.02 | 0.017 | 0.008 | 0.042 | 0.04 | 0.036 | 0.014 | 0.026 | 0.002 | 0.005 | 0.001 | 0.0019 | 0 | 0.0001 | 0 | 0.0001 | 0 | 319 | 518 | 40
36980 | 1.00E+170 | 1237 | 1020 | 820 | 525 | 0.155 | 1.107 | 0.018 | 0.017 | 0.009 | 0.048 | 0.034 | 0.033 | 0.019 | 0.025 | 0.002 | 0.006 | 0.003 | 0.001 | 0 | 0.0001 | 0 | 0.0003 | 0 | 375 | 510 | 40
36860 | 1.00E+170 | 1243 | 1020 | 805 | 539 | 0.155 | 1.107 | 0.018 | 0.017 | 0.009 | 0.048 | 0.034 | 0.033 | 0.019 | 0.025 | 0.002 | 0.006 | 0.003 | 0.001 | 0 | 0.0001 | 0 | 0.0003 | 0 | 347 | 522 | 40
26750 | 1.00E+170 | 1245 | 1020 | 814 | 510 | 0.155 | 1.107 | 0.018 | 0.017 | 0.009 | 0.048 | 0.034 | 0.033 | 0.019 | 0.025 | 0.002 | 0.006 | 0.003 | 0.001 | 0 | 0.0001 | 0 | 0.0003 | 0 | 312 | 494 | 36
36920 | 1.00E+170 | 1239 | 1020 | 817 | 539 | 0.155 | 1.107 | 0.018 | 0.017 | 0.009 | 0.048 | 0.034 | 0.033 | 0.019 | 0.025 | 0.002 | 0.006 | 0.003 | 0.001 | 0 | 0.0001 | 0 | 0.0003 | 0 | 389 | 499 | 38
36880 | 1.00E+170 | 1245 | 1020 | 817 | 543 | 0.1611 | 1.119 | 0.016 | 0.019 | 0.007 | 0.041 | 0.044 | 0.043 | 0.018 | 0.026 | 0.002 | 0.006 | 0.003 | 0.0012 | 0 | 0.0001 | 0 | 0.0003 | 0 | 363 | 489 | 40
37030 | 1.00E+170 | 1233 | 1020 | 821 | 541 | 0.1611 | 1.119 | 0.016 | 0.019 | 0.007 | 0.041 | 0.044 | 0.043 | 0.018 | 0.026 | 0.002 | 0.006 | 0.003 | 0.0012 | 0 | 0.0001 | 0 | 0.0003 | 0 | 373 | 495 | 39
34860 | 1.00E+170 | 1239 | 1020 | 806 | 538 | 0.1611 | 1.119 | 0.016 | 0.019 | 0.007 | 0.041 | 0.044 | 0.043 | 0.018 | 0.026 | 0.002 | 0.006 | 0.003 | 0.0012 | 0 | 0.0001 | 0 | 0.0003 | 0 | 368 | 492 | 40
35040 | 1.00E+170 | 1245 | 1020 | 810 | 544 | 0.1611 | 1.119 | 0.016 | 0.019 | 0.007 | 0.041 | 0.044 | 0.043 | 0.018 | 0.026 | 0.002 | 0.006 | 0.003 | 0.0012 | 0 | 0.0001 | 0 | 0.0003 | 0 | 364 | 488 | 40
29460 | 1.00E+170 | 1248 | 1020 | 806 | 539 | 0.1579 | 1.112 | 0.01 | 0.021 | 0.011 | 0.033 | 0.041 | 0.04 | 0.014 | 0.02 | 0.002 | 0.006 | 0.002 | 0.0011 | 0 | 0.0001 | 0 | 0.0003 | 0 | 337 | 488 | 42
26760 | 1.00E+170 | 1254 | 1020 | 816 | 544 | 0.1579 | 1.112 | 0.01 | 0.021 | 0.011 | 0.033 | 0.041 | 0.04 | 0.014 | 0.02 | 0.002 | 0.006 | 0.002 | 0.0011 | 0 | 0.0001 | 0 | 0.0003 | 0 | 357 | 492 | 37
26750 | 1.00E+170 | 1245 | 1020 | 817 | 536 | 0.151 | 1.107 | 0.01 | 0.023 | 0.011 | 0.043 | 0.032 | 0.031 | 0.015 | 0.023 | 0.001 | 0.004 | 0.001 | 0.0017 | 0 | 0.0002 | 0 | 0.0001 | 0 | 373 | 497 | 33
36920 | 1.00E+170 | 1254 | 1020 | 821 | 520 | 0.1579 | 1.112 | 0.01 | 0.021 | 0.011 | 0.033 | 0.041 | 0.04 | 0.014 | 0.02 | 0.002 | 0.006 | 0.002 | 0.0011 | 0 | 0.0001 | 0 | 0.0003 | 0 | 359 | 495 | 38
36980 | 1.00E+170 | 1242 | 1020 | 818 | 536 | 0.1579 | 1.112 | 0.01 | 0.021 | 0.011 | 0.033 | 0.041 | 0.04 | 0.014 | 0.02 | 0.002 | 0.006 | 0.002 | 0.0011 | 0 | 0.0001 | 0 | 0.0003 | 0 | 352 | 495 | 38
28020 | 1.00E+170 | 1249 | 1020 | 827 | 516 | 0.1611 | 1.119 | 0.016 | 0.019 | 0.007 | 0.041 | 0.044 | 0.043 | 0.018 | 0.026 | 0.002 | 0.006 | 0.003 | 0.0012 | 0 | 0.0001 | 0 | 0.0003 | 0 | 354 | 487 | 38
35180 | 1.00E+170 | 1235 | 1020 | 827 | 527 | 0.1643 | 1.12 | 0.022 | 0.017 | 0.012 | 0.056 | 0.045 | 0.044 | 0.021 | 0.036 | 0.002 | 0.006 | 0.003 | 0.001 | 0 | 0.0001 | 0 | 0.0003 | 0 | 321 | 502 | 38
34920 | 1.00E+170 | 1241 | 1020 | 823 | 531 | 0.1643 | 1.12 | 0.022 | 0.017 | 0.012 | 0.056 | 0.045 | 0.044 | 0.021 | 0.036 | 0.002 | 0.006 | 0.003 | 0.001 | 0 | 0.0001 | 0 | 0.0003 | 0 | 315 | 503 | 40
35150 | 1.00E+170 | 1247 | 1020 | 820 | 539 | 0.1643 | 1.12 | 0.022 | 0.017 | 0.012 | 0.056 | 0.045 | 0.044 | 0.021 | 0.036 | 0.002 | 0.006 | 0.003 | 0.001 | 0 | 0.0001 | 0 | 0.0003 | 0 | 309 | 488 | 39
28960 | 1.00E+170 | 1239 | 1020 | 817 | 539 | 0.151 | 1.107 | 0.01 | 0.023 | 0.011 | 0.043 | 0.032 | 0.031 | 0.015 | 0.023 | 0.001 | 0.004 | 0.001 | 0.0017 | 0 | 0.0002 | 0 | 0.0001 | 0 | 335 | 491 | 44
27900 | 1.00E+170 | 1245 | 1020 | 815 | 532 | 0.1643 | 1.12 | 0.022 | 0.017 | 0.012 | 0.056 | 0.045 | 0.044 | 0.021 | 0.036 | 0.002 | 0.006 | 0.003 | 0.001 | 0 | 0.0001 | 0 | 0.0003 | 0 | 354 | 503 | 40
32830 | 1.00E+170 | 1239 | 1020 | 820 | 535 | 0.151 | 1.107 | 0.01 | 0.023 | 0.011 | 0.043 | 0.032 | 0.031 | 0.015 | 0.023 | 0.001 | 0.004 | 0.001 | 0.0017 | 0 | 0.0002 | 0 | 0.0001 | 0 | 315 | 472 | 43
28200 | Q235B | 1263 | 1060 | 882 | 638 | 0.1572 | 0.418 | 0.218 | 0.012 | 0.021 | 0.05 | 0.002 | 0.002 | 0.02 | 0.021 | 0.002 | 0.006 | 0.001 | 0.001 | 0.0029 | 0.0001 | 0 | 0.0004 | 0 | 322 | 442 | 37
27580 | Q235B | 1250 | 1040 | 885 | 633 | 0.148 | 0.457 | 0.193 | 0.017 | 0.011 | 0.048 | 0.004 | 0.002 | 0.017 | 0.031 | 0.002 | 0.008 | 0.001 | 0.0014 | 0.0033 | 0.0003 | 0 | 0.0001 | 0 | 270 | 431 | 34
28000 | Q235B | 1253 | 1040 | 881 | 635 | 0.1551 | 0.438 | 0.208 | 0.025 | 0.014 | 0.043 | 0.003 | 0.002 | 0.019 | 0.032 | 0.002 | 0.006 | 0.002 | 0.001 | 0.0026 | 0.0002 | 0 | 0.0003 | 0 | 304 | 442 | 32
29460 | Q235B | 1256 | 1040 | 859 | 655 | 0.142 | 0.464 | 0.193 | 0.01 | 0.009 | 0.048 | 0.01 | 0.008 | 0.017 | 0.025 | 0.002 | 0.008 | 0.001 | 0.0016 | 0.0036 | 0.0001 | 0 | 0.0001 | 0 | 266 | 395 | 36
31060 | B | 1267 | 1060 | 838 | 617 | 0.139 | 0.704 | 0.192 | 0.02 | 0.011 | 0.034 | 0.005 | 0.005 | 0.013 | 0.026 | 0.002 | 0.008 | 0.001 | 0.0016 | 0 | 0.0001 | 0 | 0.0001 | 0 | 322 | 445 | 31
31080 | B | 1273 | 1060 | 844 | 603 | 0.139 | 0.704 | 0.192 | 0.02 | 0.011 | 0.034 | 0.005 | 0.005 | 0.013 | 0.026 | 0.002 | 0.008 | 0.001 | 0.0016 | 0 | 0.0001 | 0 | 0.0001 | 0 | 321 | 443 | 32
27520 | Q235B | 1272 | 1060 | 887 | 633 | 0.15 | 0.472 | 0.211 | 0.018 | 0.014 | 0.041 | 0.004 | 0.004 | 0.017 | 0.027 | 0.002 | 0.008 | 0.001 | 0.0015 | 0.0026 | 0.0002 | 0 | 0.0001 | 0 | 318 | 445 | 31
29370 | Q235B | 1268 | 1060 | 882 | 607 | 0.15 | 0.497 | 0.196 | 0.018 | 0.011 | 0.045 | 0.002 | 0.001 | 0.018 | 0.028 | 0.002 | 0.008 | 0.001 | 0.002 | 0.0029 | 0.0001 | 0 | 0.0001 | 0 | 277 | 437 | 33
29490 | Q345B | 1272 | 1060 | 856 | 574 | 0.151 | 1.475 | 0.264 | 0.025 | 0.015 | 0.048 | 0.006 | 0.005 | 0.014 | 0.032 | 0.002 | 0.004 | 0.001 | 0.0029 | 0.0039 | 0.0002 | 0 | 0.0001 | 0 | 376 | 535 | 29
30550 | HG60D | 1271 | 1090 | 870 | 627 | 0.0854 | 1.17 | 0.128 | 0.015 | 0.003 | 0.06 | 0.043 | 0.042 | 0.021 | 0.033 | 0.106 | 0.005 | 0.005 | 0.0289 | 0 | 0.0012 | 0 | 0.0002 | 0 | 574 | 648 | 22
31160 | HG785E | 1290 | 1100 | 896 | 571 | 0.081 | 1.827 | 0.094 | 0.013 | 0.004 | 0.055 | 0.045 | 0.045 | 0.017 | 0.235 | 0.141 | 0.141 | 0.003 | 0.0584 | 0.005 | 0.0009 | 0 | 0.0001 | 0 | 740 | 810 | 19
30980 | HG785E | 1278 | 1100 | 886 | 562 | 0.081 | 1.827 | 0.094 | 0.013 | 0.004 | 0.055 | 0.045 | 0.045 | 0.017 | 0.235 | 0.141 | 0.141 | 0.003 | 0.0584 | 0.005 | 0.0009 | 0 | 0.0001 | 0 | 731 | 806 | 20
34930 | HG70E | 1275 | 1080 | 887 | 566 | 0.08 | 1.773 | 0.139 | 0.009 | 0.004 | 0.038 | 0.055 | 0.053 | 0.013 | 0.02 | 0.148 | 0.141 | 0.002 | 0.0475 | 0.0046 | 0.0008 | 0 | 0.0001 | 0 | 759 | 834 | 18
34930 | HG70E | 1275 | 1080 | 887 | 566 | 0.08 | 1.773 | 0.139 | 0.009 | 0.004 | 0.038 | 0.055 | 0.053 | 0.013 | 0.02 | 0.148 | 0.141 | 0.002 | 0.0475 | 0.0046 | 0.0008 | 0 | 0.0001 | 0 | 759 | 834 | 18
34870 | HG70E | 1281 | 1080 | 881 | 567 | 0.079 | 1.795 | 0.144 | 0.011 | 0.002 | 0.039 | 0.052 | 0.051 | 0.014 | 0.017 | 0.151 | 0.145 | 0.002 | 0.0506 | 0.0049 | 0.0012 | 0 | 0.0001 | 0 | 783 | 853 | 17
34870 | HG70E | 1281 | 1080 | 881 | 567 | 0.079 | 1.795 | 0.144 | 0.011 | 0.002 | 0.039 | 0.052 | 0.051 | 0.014 | 0.017 | 0.151 | 0.145 | 0.002 | 0.0506 | 0.0049 | 0.0012 | 0 | 0.0001 | 0 | 783 | 853 | 17
34870 | HG70D | 1269 | 1080 | 882 | 566 | 0.079 | 1.795 | 0.144 | 0.011 | 0.002 | 0.039 | 0.052 | 0.051 | 0.014 | 0.017 | 0.151 | 0.145 | 0.002 | 0.0506 | 0.0049 | 0.0012 | 0 | 0.0001 | 0 | 746 | 825 | 17
35010 | HG70D | 1275 | 1080 | 882 | 570 | 0.079 | 1.795 | 0.144 | 0.011 | 0.002 | 0.039 | 0.052 | 0.051 | 0.014 | 0.017 | 0.151 | 0.145 | 0.002 | 0.0506 | 0.0049 | 0.0012 | 0 | 0.0001 | 0 | 755 | 842 | 18
35030 | HG70D | 1281 | 1080 | 878 | 569 | 0.08 | 1.773 | 0.139 | 0.009 | 0.004 | 0.038 | 0.055 | 0.053 | 0.013 | 0.02 | 0.148 | 0.141 | 0.002 | 0.0475 | 0.0046 | 0.0008 | 0 | 0.0001 | 0 | 657 | 730 | 21
34870 | HG70D | 1269 | 1080 | 879 | 570 | 0.08 | 1.773 | 0.139 | 0.009 | 0.004 | 0.038 | 0.055 | 0.053 | 0.013 | 0.02 | 0.148 | 0.141 | 0.002 | 0.0475 | 0.0046 | 0.0008 | 0 | 0.0001 | 0 | 721 | 793 | 18
27700 | HG70D | 1272 | 1080 | 880 | 539 | 0.08 | 1.773 | 0.139 | 0.009 | 0.004 | 0.038 | 0.055 | 0.053 | 0.013 | 0.02 | 0.148 | 0.141 | 0.002 | 0.0475 | 0.0046 | 0.0008 | 0 | 0.0001 | 0 | 796 | 870 | 20
34860 | HG70E | 1278 | 1080 | 882 | 544 | 0.079 | 1.795 | 0.144 | 0.011 | 0.002 | 0.039 | 0.052 | 0.051 | 0.014 | 0.017 | 0.151 | 0.145 | 0.002 | 0.0506 | 0.0049 | 0.0012 | 0 | 0.0001 | 0 | 801 | 863 | 18
29960 | HG70D | 1264 | 1080 | 882 | 560 | 0.069 | 1.78 | 0.122 | 0.014 | 0.002 | 0.068 | 0.045 | 0.044 | 0.01 | 0.029 | 0.146 | 0.118 | 0.003 | 0.0499 | 0.0047 | 0.0015 | 0 | 0.0001 | 0 | 741 | 817 | 18
27850 | HG70D | 1272 | 1080 | 889 | 548 | 0.08 | 1.773 | 0.139 | 0.009 | 0.004 | 0.038 | 0.055 | 0.053 | 0.013 | 0.02 | 0.148 | 0.141 | 0.002 | 0.0475 | 0.0046 | 0.0008 | 0 | 0.0001 | 0 | 795 | 862 | 18
27790 | HG70D | 1278 | 1080 | 879 | 542 | 0.08 | 1.773 | 0.139 | 0.009 | 0.004 | 0.038 | 0.055 | 0.053 | 0.013 | 0.02 | 0.148 | 0.141 | 0.002 | 0.0475 | 0.0046 | 0.0008 | 0 | 0.0001 | 0 | 776 | 830 | 18
25610 | HG60D | 1263 | 1090 | 862 | 648 | 0.0814 | 1.213 | 0.139 | 0.013 | 0.004 | 0.072 | 0.061 | 0.061 | 0.023 | 0.036 | 0.113 | 0.01 | 0.005 | 0.024 | 0.0045 | 0.0013 | 0 | 0.0002 | 0 | 575 | 654 | 22
32270 | SS400-JX | 1262 | 1050 | 842 | 604 | 0.14 | 0.489 | 0.192 | 0.015 | 0.003 | 0.031 | 0.027 | 0.026 | 0.013 | 0.023 | 0.002 | 0.008 | 0.001 | 0.0017 | 0.0046 | 0.0002 | 0 | 0.0001 | 0 | 294 | 438 | 34
27380 | Q235B | 1250 | 1040 | 0 | 0 | 0.148 | 0.457 | 0.193 | 0.017 | 0.011 | 0.048 | 0.004 | 0.002 | 0.017 | 0.031 | 0.002 | 0.008 | 0.001 | 0.0014 | 0.0033 | 0.0003 | 0 | 0.0001 | 0 | 290 | 449 | 30
27510 | Q235B | 1256 | 1040 | 887 | 633 | 0.148 | 0.457 | 0.193 | 0.017 | 0.011 | 0.048 | 0.004 | 0.002 | 0.017 | 0.031 | 0.002 | 0.008 | 0.001 | 0.0014 | 0.0033 | 0.0003 | 0 | 0.0001 | 0 | 290 | 446 | 37
27520 | Q235B | 1259 | 1040 | 881 | 610 | 0.144 | 0.445 | 0.192 | 0.015 | 0.015 | 0.038 | 0.017 | 0.015 | 0.015 | 0.023 | 0.003 | 0.005 | 0.002 | 0.001 | 0.0062 | 0.0001 | 0 | 0.0003 | 0 | 300 | 440 | 35
28090 | Q235B | 1257 | 1060 | 884 | 635 | 0.1431 | 0.437 | 0.186 | 0.023 | 0.018 | 0.045 | 0.003 | 0.003 | 0.021 | 0.027 | 0.002 | 0.006 | 0.002 | 0.001 | 0.0028 | 0.0002 | 0 | 0.0003 | 0 | 303 | 444 | 32
27900 | Q235B | 1263 | 1060 | 876 | 608 | 0.1572 | 0.418 | 0.218 | 0.012 | 0.021 | 0.05 | 0.002 | 0.002 | 0.02 | 0.021 | 0.002 | 0.006 | 0.001 | 0.001 | 0.0029 | 0.0001 | 0 | 0.0004 | 0 | 317 | 449 | 31
23440 | Q235B | 1270 | 1060 | 888 | 634 | 0.1452 | 0.433 | 0.186 | 0.015 | 0.014 | 0.05 | 0.002 | 0.002 | 0.02 | 0.03 | 0.002 | 0.006 | 0.002 | 0.001 | 0.0033 | 0.0001 | 0 | 0.0003 | 0 | 265 | 401 | 29
21530 | Q235B | 1259 | 1060 | 889 | 633 | 0.1472 | 0.481 | 0.193 | 0.018 | 0.015 | 0.04 | 0.002 | 0.001 | 0.016 | 0.037 | 0.002 | 0.01 | 0.002 | 0.001 | 0.0037 | 0.0001 | 0 | 0.0003 | 0 | 284 | 396 | 34
27530 | Q235B | 1252 | 1040 | 882 | 635 | 0.1509 | 0.486 | 0.2 | 0.025 | 0.015 | 0.038 | 0.002 | 0.002 | 0.017 | 0.028 | 0.002 | 0.007 | 0.002 | 0.001 | 0.0034 | 0.0001 | 0 | 0.0003 | 0 | 293 | 439 | 31
27610 | Q235B | 1263 | 1060 | 888 | 636 | 0.1509 | 0.486 | 0.2 | 0.025 | 0.015 | 0.038 | 0.002 | 0.002 | 0.017 | 0.028 | 0.002 | 0.007 | 0.002 | 0.001 | 0.0034 | 0.0001 | 0 | 0.0003 | 0 | 311 | 449 | 29
24530 | Q235B | 1254 | 1060 | 887 | 609 | 0.1555 | 0.465 | 0.209 | 0.018 | 0.016 | 0.042 | 0.002 | 0.002 | 0.015 | 0.025 | 0.002 | 0.005 | 0.002 | 0.001 | 0.0052 | 0.0001 | 0 | 0.0003 | 0 | 299 | 417 | 30
27440 | Q235B | 1272 | 1060 | 888 | 634 | 0.1538 | 0.461 | 0.19 | 0.013 | 0.01 | 0.035 | 0.002 | 0.002 | 0.011 | 0.018 | 0.002 | 0.006 | 0.002 | 0.001 | 0.0034 | 0.0001 | 0 | 0.0003 | 0 | 296 | 436 | 31
23600 | Q235B | 1267 | 1060 | 884 | 637 | 0.15 | 0.485 | 0.206 | 0.02 | 0.014 | 0.038 | 0.005 | 0.003 | 0.017 | 0.027 | 0.001 | 0.007 | 0.001 | 0.0014 | 0.0024 | 0.0002 | 0 | 0.0001 | 0 | 298 | 426 | 32
24760 | Q235B | 1267 | 1060 | 881 | 636 | 0.154 | 0.456 | 0.212 | 0.015 | 0.014 | 0.032 | 0.005 | 0.003 | 0.016 | 0.026 | 0.001 | 0.007 | 0.001 | 0.001 | 0.0034 | 0.0002 | 0 | 0.0001 | 0 | 308 | 446 | 31
24750 | Q235B | 1267 | 1060 | 892 | 0 | 0.154 | 0.456 | 0.212 | 0.015 | 0.014 | 0.032 | 0.005 | 0.003 | 0.016 | 0.026 | 0.001 | 0.007 | 0.001 | 0.001 | 0.0034 | 0.0002 | 0 | 0.0001 | 0 | 311 | 448 | 34
24510 | Q235B | 1262 | 1060 | 875 | 635 | 0.1555 | 0.465 | 0.209 | 0.018 | 0.016 | 0.042 | 0.002 | 0.002 | 0.015 | 0.025 | 0.002 | 0.005 | 0.002 | 0.001 | 0.0052 | 0.0001 | 0 | 0.0003 | 0 | 315 | 459 | 28
24560 | Q235B | 1256 | 1060 | 885 | 634 | 0.154 | 0.456 | 0.212 | 0.015 | 0.014 | 0.032 | 0.005 | 0.003 | 0.016 | 0.026 | 0.001 | 0.007 | 0.001 | 0.001 | 0.0034 | 0.0002 | 0 | 0.0001 | 0 | 310 | 451 | 29
19640 | Q235B | 1265 | 1080 | 897 | 629 | 0.1516 | 0.475 | 0.211 | 0.023 | 0.019 | 0.035 | 0.002 | 0.002 | 0.014 | 0.029 | 0.002 | 0.005 | 0.002 | 0.001 | 0.003 | 0.0001 | 0 | 0.0003 | 0 | 288 | 426 | 29
18300 | Q235B | 1267 | 1080 | 897 | 632 | 0.1493 | 0.469 | 0.196 | 0.016 | 0.013 | 0.056 | 0.002 | 0.001 | 0.019 | 0.027 | 0.002 | 0.006 | 0.002 | 0.001 | 0.003 | 0.0001 | 0 | 0.0003 | 0 | 281 | 404 | 32
19850 | Q235B | 1274 | 1080 | 898 | 631 | 0.1413 | 0.458 | 0.196 | 0.017 | 0.02 | 0.045 | 0.007 | 0.007 | 0.013 | 0.024 | 0.002 | 0.005 | 0.002 | 0.001 | 0.003 | 0.0001 | 0 | 0.0003 | 0 | 305 | 433 | 32
17940 | Q235B | 1281 | 1080 | 888 | 632 | 0.1471 | 0.472 | 0.178 | 0.016 | 0.015 | 0.052 | 0.002 | 0.002 | 0.02 | 0.028 | 0.002 | 0.006 | 0.002 | 0.001 | 0.0035 | 0.0001 | 0 | 0.0003 | 0 | 321 | 455 | 33
19420 | Q235B | 1269 | 1080 | 886 | 632 | 0.1471 | 0.472 | 0.178 | 0.016 | 0.015 | 0.052 | 0.002 | 0.002 | 0.02 | 0.028 | 0.002 | 0.006 | 0.002 | 0.001 | 0.0035 | 0.0001 | 0 | 0.0003 | 0 | 305 | 441 | 32
19590 | Q235B | 1275 | 1080 | 888 | 632 | 0.1471 | 0.472 | 0.178 | 0.016 | 0.015 | 0.052 | 0.002 | 0.002 | 0.02 | 0.028 | 0.002 | 0.006 | 0.002 | 0.001 | 0.0035 | 0.0001 | 0 | 0.0003 | 0 | 313 | 445 | 34
19440 | Q235B | 1281 | 1080 | 887 | 634 | 0.1471 | 0.472 | 0.178 | 0.016 | 0.015 | 0.052 | 0.002 | 0.002 | 0.02 | 0.028 | 0.002 | 0.006 | 0.002 | 0.001 | 0.0035 | 0.0001 | 0 | 0.0003 | 0 | 317 | 439 | 30
19520 | Q235B | 1269 | 1080 | 886 | 633 | 0.1471 | 0.472 | 0.178 | 0.016 | 0.015 | 0.052 | 0.002 | 0.002 | 0.02 | 0.028 | 0.002 | 0.006 | 0.002 | 0.001 | 0.0035 | 0.0001 | 0 | 0.0003 | 0 | 306 | 444 | 33
19490 | Q235B | 1275 | 1080 | 883 | 633 | 0.1471 | 0.472 | 0.178 | 0.016 | 0.015 | 0.052 | 0.002 | 0.002 | 0.02 | 0.028 | 0.002 | 0.006 | 0.002 | 0.001 | 0.0035 | 0.0001 | 0 | 0.0003 | 0 | 329 | 445 | 34
18430 | Q235B | 1281 | 1080 | 0 | 0 | 0.1471 | 0.472 | 0.178 | 0.016 | 0.015 | 0.052 | 0.002 | 0.002 | 0.02 | 0.028 | 0.002 | 0.006 | 0.002 | 0.001 | 0.0035 | 0.0001 | 0 | 0.0003 | 0 | 318 | 445 | 29
18960 | Q235B | 1281 | 1080 | 890 | 632 | 0.1413 | 0.458 | 0.196 | 0.017 | 0.02 | 0.045 | 0.007 | 0.007 | 0.013 | 0.024 | 0.002 | 0.005 | 0.002 | 0.001 | 0.003 | 0.0001 | 0 | 0.0003 | 0 | 318 | 439 | 31
19350 | Q235B | 1281 | 1080 | 889 | 632 | 0.1413 | 0.458 | 0.196 | 0.017 | 0.02 | 0.045 | 0.007 | 0.007 | 0.013 | 0.024 | 0.002 | 0.005 | 0.002 | 0.001 | 0.003 | 0.0001 | 0 | 0.0003 | 0 | 320 | 443 | 37
20050 | Q235B | 1275 | 1080 | 893 | 632 | 0.1413 | 0.458 | 0.196 | 0.017 | 0.02 | 0.045 | 0.007 | 0.007 | 0.013 | 0.024 | 0.002 | 0.005 | 0.002 | 0.001 | 0.003 | 0.0001 | 0 | 0.0003 | 0 | 309 | 437 | 32
20090 | Q235B | 1281 | 1080 | 890 | 631 | 0.1413 | 0.458 | 0.196 | 0.017 | 0.02 | 0.045 | 0.007 | 0.007 | 0.013 | 0.024 | 0.002 | 0.005 | 0.002 | 0.001 | 0.003 | 0.0001 | 0 | 0.0003 | 0 | 316 | 438 | 34
20250 | Q235B | 1269 | 1080 | 886 | 633 | 0.1493 | 0.469 | 0.196 | 0.016 | 0.013 | 0.056 | 0.002 | 0.001 | 0.019 | 0.027 | 0.002 | 0.006 | 0.002 | 0.001 | 0.003 | 0.0001 | 0 | 0.0003 | 0 | 300 | 437 | 34
20100 | Q235B | 1281 | 1080 | 887 | 633 | 0.1493 | 0.469 | 0.196 | 0.016 | 0.013 | 0.056 | 0.002 | 0.001 | 0.019 | 0.027 | 0.002 | 0.006 | 0.002 | 0.001 | 0.003 | 0.0001 | 0 | 0.0003 | 0 | 316 | 437 | 30
20080 | Q235B | 1269 | 1080 | 890 | 632 | 0.1493 | 0.469 | 0.196 | 0.016 | 0.013 | 0.056 | 0.002 | 0.001 | 0.019 | 0.027 | 0.002 | 0.006 | 0.002 | 0.001 | 0.003 | 0.0001 | 0 | 0.0003 | 0 | 312 | 434 | 32
20050 | Q235B | 1275 | 1080 | 888 | 632 | 0.1493 | 0.469 | 0.196 | 0.016 | 0.013 | 0.056 | 0.002 | 0.001 | 0.019 | 0.027 | 0.002 | 0.006 | 0.002 | 0.001 | 0.003 | 0.0001 | 0 | 0.0003 | 0 | 311 | 436 | 33
20070 | Q235B | 1281 | 1080 | 0 | 0 | 0.1493 | 0.469 | 0.196 | 0.016 | 0.013 | 0.056 | 0.002 | 0.001 | 0.019 | 0.027 | 0.002 | 0.006 | 0.002 | 0.001 | 0.003 | 0.0001 | 0 | 0.0003 | 0 | 325 | 445 | 26
20340 | Q235B | 1269 | 1080 | 883 | 632 | 0.1493 | 0.469 | 0.196 | 0.016 | 0.013 | 0.056 | 0.002 | 0.001 | 0.019 | 0.027 | 0.002 | 0.006 | 0.002 | 0.001 | 0.003 | 0.0001 | 0 | 0.0003 | 0 | 335 | 450 | 33
19830 | Q235B | 1281 | 1080 | 885 | 632 | 0.1493 | 0.469 | 0.196 | 0.016 | 0.013 | 0.056 | 0.002 | 0.001 | 0.019 | 0.027 | 0.002 | 0.006 | 0.002 | 0.001 | 0.003 | 0.0001 | 0 | 0.0003 | 0 | 336 | 426 | 32
20000 | Q235B | 1269 | 1080 | 888 | 632 | 0.1493 | 0.469 | 0.196 | 0.016 | 0.013 | 0.056 | 0.002 | 0.001 | 0.019 | 0.027 | 0.002 | 0.006 | 0.002 | 0.001 | 0.003 | 0.0001 | 0 | 0.0003 | 0 | 335 | 451 | 37
18210 | Q235B | 1275 | 1080 | 885 | 632 | 0.15 | 0.485 | 0.206 | 0.02 | 0.014 | 0.038 | 0.005 | 0.003 | 0.017 | 0.027 | 0.001 | 0.007 | 0.001 | 0.0014 | 0.0024 | 0.0002 | 0 | 0.0001 | 0 | 335 | 448 | 31
19200 | Q235B | 1281 | 1080 | 884 | 632 | 0.15 | 0.485 | 0.206 | 0.02 | 0.014 | 0.038 | 0.005 | 0.003 | 0.017 | 0.027 | 0.001 | 0.007 | 0.001 | 0.0014 | 0.0024 | 0.0002 | 0 | 0.0001 | 0 | 322 | 450 | 29
19030 | Q235B | 1280 | 1080 | 0 | 0 | 0.1516 | 0.475 | 0.211 | 0.023 | 0.019 | 0.035 | 0.002 | 0.002 | 0.014 | 0.029 | 0.002 | 0.005 | 0.002 | 0.001 | 0.003 | 0.0001 | 0 | 0.0003 | 0 | 308 | 445 | 30
20010 | Q235B | 1274 | 1080 | 901 | 632 | 0.1516 | 0.475 | 0.211 | 0.023 | 0.019 | 0.035 | 0.002 | 0.002 | 0.014 | 0.029 | 0.002 | 0.005 | 0.002 | 0.001 | 0.003 | 0.0001 | 0 | 0.0003 | 0 | 305 | 440 | 33
19710 | Q235B | 1268 | 1080 | 892 | 632 | 0.1471 | 0.472 | 0.178 | 0.016 | 0.015 | 0.052 | 0.002 | 0.002 | 0.02 | 0.028 | 0.002 | 0.006 | 0.002 | 0.001 | 0.0035 | 0.0001 | 0 | 0.0003 | 0 | 299 | 432 | 33
27590 | Q235B | 1262 | 1040 | 886 | 609 | 0.148 | 0.457 | 0.193 | 0.017 | 0.011 | 0.048 | 0.004 | 0.002 | 0.017 | 0.031 | 0.002 | 0.008 | 0.001 | 0.0014 | 0.0033 | 0.0003 | 0 | 0.0001 | 0 | 309 | 450 | 31
27450 | Q235B | 1257 | 1060 | 0 | 0 | 0.1509 | 0.486 | 0.2 | 0.025 | 0.015 | 0.038 | 0.002 | 0.002 | 0.017 | 0.028 | 0.002 | 0.007 | 0.002 | 0.001 | 0.0034 | 0.0001 | 0 | 0.0003 | 0 | 305 | 445 | 32
26530 | WL440 | 1274 | 1070 | 858 | 578 | 0.0736 | 1.322 | 0.175 | 0.02 | 0.0041 | 0.037 | 0.0438 | 0.0431 | 0.009 | 0.028 | 0.0158 | 0.004 | 0.001 | 0.001 | 0.0017 | 0.0003 | 0 | 0.0003 | 0 | 421 | 524 | 30
26500 | WL440 | 1262 | 1070 | 858 | 579 | 0.0736 | 1.322 | 0.175 | 0.02 | 0.0041 | 0.037 | 0.0438 | 0.0431 | 0.009 | 0.028 | 0.0158 | 0.004 | 0.001 | 0.001 | 0.0017 | 0.0003 | 0 | 0.0003 | 0 | 432 | 521 | 31
25900 | WL440 | 1268 | 1070 | 857 | 584 | 0.0716 | 1.345 | 0.13 | 0.02 | 0.0039 | 0.038 | 0.0424 | 0.0419 | 0.01 | 0.026 | 0.0166 | 0.005 | 0.001 | 0.001 | 0.0027 | 0.0003 | 0 | 0.0002 | 0 | 389 | 491 | 36
26480 | WL440 | 1274 | 1070 | 858 | 581 | 0.0736 | 1.322 | 0.175 | 0.02 | 0.0041 | 0.037 | 0.0438 | 0.0431 | 0.009 | 0.028 | 0.0158 | 0.004 | 0.001 | 0.001 | 0.0017 | 0.0003 | 0 | 0.0003 | 0 | 396 | 479 | 30
26690 | WL440 | 1262 | 1070 | 857 | 585 | 0.0716 | 1.345 | 0.13 | 0.02 | 0.0039 | 0.038 | 0.0424 | 0.0419 | 0.01 | 0.026 | 0.0166 | 0.005 | 0.001 | 0.001 | 0.0027 | 0.0003 | 0 | 0.0002 | 0 | 389 | 480 | 31
26000 | WL440 | 1268 | 1070 | 858 | 580 | 0.0716 | 1.345 | 0.13 | 0.02 | 0.0039 | 0.038 | 0.0424 | 0.0419 | 0.01 | 0.026 | 0.0166 | 0.005 | 0.001 | 0.001 | 0.0027 | 0.0003 | 0 | 0.0002 | 0 | 401 | 492 | 32
29500 | SS400-JX | 1276 | 1060 | 871 | 619 | 0.1408 | 0.486 | 0.193 | 0.014 | 0.006 | 0.032 | 0.028 | 0.027 | 0.016 | 0.019 | 0.002 | 0.006 | 0.001 | 0.0014 | 0.0045 | 0.0004 | 0 | 0.0003 | 0 | 333 | 434 | 38
29370 | SS400-JX | 1264 | 1060 | 868 | 623 | 0.1408 | 0.486 | 0.193 | 0.014 | 0.006 | 0.032 | 0.028 | 0.027 | 0.016 | 0.019 | 0.002 | 0.006 | 0.001 | 0.0014 | 0.0045 | 0.0004 | 0 | 0.0003 | 0 | 328 | 437 | 40
27590 | Q235B | 1266 | 1060 | 886 | 634 | 0.1538 | 0.461 | 0.19 | 0.013 | 0.01 | 0.035 | 0.002 | 0.002 | 0.011 | 0.018 | 0.002 | 0.006 | 0.002 | 0.001 | 0.0034 | 0.0001 | 0 | 0.0003 | 0 | 286 | 433 | 32
28720 | SS400 | 1264 | 1060 | 888 | 641 | 0.1313 | 0.444 | 0.198 | 0.013 | 0.009 | 0.044 | 0.047 | 0.046 | 0.02 | 0.024 | 0.003 | 0.006 | 0.002 | 0.001 | 0.0054 | 0.0002 | 0 | 0.0003 | 0 | 312 | 424 | 38
28600 | SS400 | 1270 | 1060 | 887 | 642 | 0.1313 | 0.444 | 0.198 | 0.013 | 0.009 | 0.044 | 0.047 | 0.046 | 0.02 | 0.024 | 0.003 | 0.006 | 0.002 | 0.001 | 0.0054 | 0.0002 | 0 | 0.0003 | 0 | 338 | 425 | 37
27690 | Q235B | 1257 | 1060 | 878 | 635 | 0.147 | 0.458 | 0.186 | 0.016 | 0.006 | 0.038 | 0.009 | 0.008 | 0.014 | 0.027 | 0.002 | 0.007 | 0.001 | 0.0012 | 0.0049 | 0.0003 | 0 | 0.0001 | 0 | 312 | 447 | 30
27570 | Q235B | 1257 | 1060 | 881 | 634 | 0.147 | 0.473 | 0.188 | 0.021 | 0.016 | 0.042 | 0.021 | 0.019 | 0.015 | 0.032 | 0.002 | 0.008 | 0.001 | 0.0012 | 0.004 | 0.0002 | 0 | 0.0001 | 0 | 329 | 454 | 29
29210 | Q235B | 1267 | 1060 | 880 | 635 | 0.151 | 0.465 | 0.209 | 0.014 | 0.015 | 0.05 | 0.004 | 0.003 | 0.019 | 0.024 | 0.002 | 0.008 | 0.001 | 0.0019 | 0.0027 | 0.0003 | 0 | 0.0001 | 0 | 332 | 449 | 30
29030 | Q345B | 1259 | 1060 | 849 | 573 | 0.1624 | 1.529 | 0.262 | 0.019 | 0.016 | 0.063 | 0.002 | 0.002 | 0.025 | 0.038 | 0.002 | 0.006 | 0.004 | 0.0019 | 0.0036 | 0.0001 | 0 | 0.0004 | 0 | 387 | 531 | 30
27830 | Q345B | 1265 | 1060 | 837 | 577 | 0.146 | 1.469 | 0.25 | 0.023 | 0.014 | 0.05 | 0.02 | 0.016 | 0.017 | 0.032 | 0.003 | 0.003 | 0.001 | 0.0029 | 0.0039 | 0.0004 | 0 | 0.0001 | 0 | 433 | 546 | 28
26140 | Q450NQR1 | 1282 | 1080 | 866 | 563 | 0.071 | 1.118 | 0.203 | 0.01 | 0.002 | 0.26 | 0.013 | 0.011 | 0.177 | 0.377 | 0.003 | 0.005 | 0.001 | 0.0248 | 0 | 0.0011 | 0 | 0.0001 | 0 | 526 | 601 | 27
20750 | W610L | 1260 | 1060 | 867 | 569 | 0.096 | 1.419 | 0.207 | 0.02 | 0.001 | 0.048 | 0.037 | 0.036 | 0.021 | 0.045 | 0.026 | 0.004 | 0.001 | 0.0396 | 0 | 0.0006 | 0 | 0.0001 | 0 | 555 | 637 | 28
20850 | W610L | 1269 | 1060 | 880 | 567 | 0.096 | 1.419 | 0.207 | 0.02 | 0.001 | 0.048 | 0.037 | 0.036 | 0.021 | 0.045 | 0.026 | 0.004 | 0.001 | 0.0396 | 0 | 0.0006 | 0 | 0.0001 | 0 | 568 | 636 | 21
27090 | WL510-HB | 1282 | 1080 | 886 | 639 | 0.098 | 1.429 | 0.171 | 0.017 | 0.004 | 0.061 | 0.044 | 0.038 | 0.02 | 0.035 | 0.015 | 0.003 | 0.001 | 0.0266 | 0 | 0.001 | 0 | 0.0001 | 0 | 472 | 557 | 26
27100 | WL510-HB | 1270 | 1080 | 898 | 625 | 0.098 | 1.429 | 0.171 | 0.017 | 0.004 | 0.061 | 0.044 | 0.038 | 0.02 | 0.035 | 0.015 | 0.003 | 0.001 | 0.0266 | 0 | 0.001 | 0 | 0.0001 | 0 | 470 | 562 | 29
27080 | WL510-HB | 1276 | 1080 | 899 | 628 | 0.098 | 1.429 | 0.171 | 0.017 | 0.004 | 0.061 | 0.044 | 0.038 | 0.02 | 0.035 | 0.015 | 0.003 | 0.001 | 0.0266 | 0 | 0.001 | 0 | 0.0001 | 0 | 469 | 552 | 33
25640 | WL510-HB | 1282 | 1080 | 895 | 631 | 0.105 | 1.435 | 0.206 | 0.019 | 0.004 | 0.046 | 0.045 | 0.042 | 0.014 | 0.033 | 0.018 | 0.002 | 0.001 | 0.0266 | 0 | 0.0011 | 0 | 0.0001 | 0 | 474 | 564 | 31
27430 | Q235B | 1256 | 1040 | 882 | 632 | 0.148 | 0.457 | 0.193 | 0.017 | 0.011 | 0.048 | 0.004 | 0.002 | 0.017 | 0.031 | 0.002 | 0.008 | 0.001 | 0.0014 | 0.0033 | 0.0003 | 0 | 0.0001 | 0 | 315 | 455 | 30
27500 | Q235B | 1259 | 1040 | 881 | 633 | 0.144 | 0.445 | 0.192 | 0.015 | 0.015 | 0.038 | 0.017 | 0.015 | 0.015 | 0.023 | 0.003 | 0.005 | 0.002 | 0.001 | 0.0062 | 0.0001 | 0 | 0.0003 | 0 | 327 | 454 | 31
27460 | Q235B | 1253 | 1040 | 880 | 635 | 0.1564 | 0.467 | 0.19 | 0.024 | 0.015 | 0.038 | 0.002 | 0.002 | 0.014 | 0.028 | 0.002 | 0.008 | 0.003 | 0.001 | 0.0045 | 0.0001 | 0 | 0.0003 | 0 | 315 | 457 | 30
28600 | WL510H | 1248 | 1060 | 863 | 599 | 0.1 | 1.422 | 0.142 | 0.017 | 0.003 | 0.06 | 0.043 | 0.042 | 0.019 | 0.038 | 0.02 | 0.003 | 0.001 | 0.0248 | 0 | 0.0008 | 0 | 0.0001 | 0 | 479 | 580 | 28
29350 | WL510H | 1254 | 1060 | 857 | 593 | 0.1 | 1.422 | 0.142 | 0.017 | 0.003 | 0.06 | 0.043 | 0.042 | 0.019 | 0.038 | 0.02 | 0.003 | 0.001 | 0.0248 | 0 | 0.0008 | 0 | 0.0001 | 0 | 495 | 583 | 24
29120 | WL510H | 1268 | 1060 | 844 | 572 | 0.1 | 1.422 | 0.142 | 0.017 | 0.003 | 0.06 | 0.043 | 0.042 | 0.019 | 0.038 | 0.02 | 0.003 | 0.001 | 0.0248 | 0 | 0.0008 | 0 | 0.0001 | 0 | 468 | 568 | 23
29100 | WL510H | 1256 | 1060 | 845 | 584 | 0.1 | 1.422 | 0.142 | 0.017 | 0.003 | 0.06 | 0.043 | 0.042 | 0.019 | 0.038 | 0.02 | 0.003 | 0.001 | 0.0248 | 0 | 0.0008 | 0 | 0.0001 | 0 | 488 | 573 | 26
29120 | WL510H | 1262 | 1060 | 849 | 583 | 0.1 | 1.422 | 0.142 | 0.017 | 0.003 | 0.06 | 0.043 | 0.042 | 0.019 | 0.038 | 0.02 | 0.003 | 0.001 | 0.0248 | 0 | 0.0008 | 0 | 0.0001 | 0 | 473 | 574 | 25
28820 | WL510H | 1268 | 1060 | 857 | 583 | 0.1 | 1.422 | 0.142 | 0.017 | 0.003 | 0.06 | 0.043 | 0.042 | 0.019 | 0.038 | 0.02 | 0.003 | 0.001 | 0.0248 | 0 | 0.0008 | 0 | 0.0001 | 0 | 468 | 569 | 24
27100 | WL510H | 1249 | 1060 | 859 | 593 | 0.1001 | 1.422 | 0.121 | 0.019 | 0.002 | 0.065 | 0.031 | 0.03 | 0.023 | 0.033 | 0.018 | 0.007 | 0.003 | 0.0216 | 0 | 0.0005 | 0 | 0.0003 | 0 | 466 | 557 | 28
26450 | WL510H | 1255 | 1060 | 856 | 595 | 0.1001 | 1.422 | 0.121 | 0.019 | 0.002 | 0.065 | 0.031 | 0.03 | 0.023 | 0.033 | 0.018 | 0.007 | 0.003 | 0.0216 | 0 | 0.0005 | 0 | 0.0003 | 0 | 510 | 590 | 26
26460 | WL510H | 1261 | 1060 | 857 | 597 | 0.1001 | 1.422 | 0.121 | 0.019 | 0.002 | 0.065 | 0.031 | 0.03 | 0.023 | 0.033 | 0.018 | 0.007 | 0.003 | 0.0216 | 0 | 0.0005 | 0 | 0.0003 | 0 | 463 | 550 | 27
26800 | WL510H | 1249 | 1060 | 855 | 594 | 0.099 | 1.417 | 0.166 | 0.022 | 0.002 | 0.064 | 0.039 | 0.039 | 0.02 | 0.037 | 0.022 | 0.003 | 0.001 | 0.0261 | 0 | 0.0008 | 0 | 0.0001 | 0 | 489 | 581 | 26
26800 | WL510H | 1255 | 1060 | 0 | 0 | 0.1001 | 1.422 | 0.121 | 0.019 | 0.002 | 0.065 | 0.031 | 0.03 | 0.023 | 0.033 | 0.018 | 0.007 | 0.003 | 0.0216 | 0 | 0.0005 | 0 | 0.0003 | 0 | 465 | 554 | 26
26780 | WL510H | 1261 | 1060 | 855 | 595 | 0.1001 | 1.422 | 0.121 | 0.019 | 0.002 | 0.065 | 0.031 | 0.03 | 0.023 | 0.033 | 0.018 | 0.007 | 0.003 | 0.0216 | 0 | 0.0005 | 0 | 0.0003 | 0 | 446 | 555 | 29
26950 | WL510H | 1249 | 1060 | 856 | 596 | 0.1001 | 1.422 | 0.121 | 0.019 | 0.002 | 0.065 | 0.031 | 0.03 | 0.023 | 0.033 | 0.018 | 0.007 | 0.003 | 0.0216 | 0 | 0.0005 | 0 | 0.0003 | 0 | 462 | 553 | 24
27080 | WL510H | 1255 | 1060 | 854 | 594 | 0.099 | 1.417 | 0.166 | 0.022 | 0.002 | 0.064 | 0.039 | 0.039 | 0.02 | 0.037 | 0.022 | 0.003 | 0.001 | 0.0261 | 0 | 0.0008 | 0 | 0.0001 | 0 | 494 | 585 | 25
27440 | WL510H | 1260 | 1060 | 856 | 595 | 0.1 | 1.422 | 0.142 | 0.017 | 0.003 | 0.06 | 0.043 | 0.042 | 0.019 | 0.038 | 0.02 | 0.003 | 0.001 | 0.0248 | 0 | 0.0008 | 0 | 0.0001 | 0 | 482 | 571 | 26
27450 | WL510H | 1248 | 1060 | 856 | 596 | 0.099 | 1.417 | 0.166 | 0.022 | 0.002 | 0.064 | 0.039 | 0.039 | 0.02 | 0.037 | 0.022 | 0.003 | 0.001 | 0.0261 | 0 | 0.0008 | 0 | 0.0001 | 0 | 473 | 568 | 25
27520 | WL510H | 1254 | 1060 | 855 | 572 | 0.099 | 1.417 | 0.166 | 0.022 | 0.002 | 0.064 | 0.039 | 0.039 | 0.02 | 0.037 | 0.022 | 0.003 | 0.001 | 0.0261 | 0 | 0.0008 | 0 | 0.0001 | 0 | 490 | 581 | 26
27490 | WL510H | 1260 | 1060 | 860 | 594 | 0.099 | 1.417 | 0.166 | 0.022 | 0.002 | 0.064 | 0.039 | 0.039 | 0.02 | 0.037 | 0.022 | 0.003 | 0.001 | 0.0261 | 0 | 0.0008 | 0 | 0.0001 | 0 | 485 | 573 | 27
27460 | WL510H | 1248 | 1060 | 856 | 595 | 0.099 | 1.417 | 0.166 | 0.022 | 0.002 | 0.064 | 0.039 | 0.039 | 0.02 | 0.037 | 0.022 | 0.003 | 0.001 | 0.0261 | 0 | 0.0008 | 0 | 0.0001 | 0 | 469 | 563 | 26
23120 | WL510H | 1262 | 1060 | 848 | 580 | 0.1 | 1.422 | 0.142 | 0.017 | 0.003 | 0.06 | 0.043 | 0.042 | 0.019 | 0.038 | 0.02 | 0.003 | 0.001 | 0.0248 | 0 | 0.0008 | 0 | 0.0001 | 0 | 483 | 570 | 26
23150 | WL510H | 1268 | 1060 | 853 | 581 | 0.1 | 1.422 | 0.142 | 0.017 | 0.003 | 0.06 | 0.043 | 0.042 | 0.019 | 0.038 | 0.02 | 0.003 | 0.001 | 0.0248 | 0 | 0.0008 | 0 | 0.0001 | 0 | 466 | 568 | 24
29000 | WL510H | 1255 | 1060 | 847 | 582 | 0.1 | 1.422 | 0.142 | 0.017 | 0.003 | 0.06 | 0.043 | 0.042 | 0.019 | 0.038 | 0.02 | 0.003 | 0.001 | 0.0248 | 0 | 0.0008 | 0 | 0.0001 | 0 | 455 | 558 | 26
26930 | WL510H | 1255 | 1060 | 854 | 598 | 0.0975 | 1.421 | 0.15 | 0.013 | 0.003 | 0.058 | 0.038 | 0.037 | 0.021 | 0.031 | 0.017 | 0.007 | 0.003 | 0.0248 | 0 | 0.0005 | 0 | 0.0003 | 0 | 470 | 551 | 27
26890 | WL510H | 1261 | 1060 | 857 | 594 | 0.0975 | 1.421 | 0.15 | 0.013 | 0.003 | 0.058 | 0.038 | 0.037 | 0.021 | 0.031 | 0.017 | 0.007 | 0.003 | 0.0248 | 0 | 0.0005 | 0 | 0.0003 | 0 | 467 | 552 | 25
27230 | WL510H | 1249 | 1060 | 856 | 596 | 0.0975 | 1.421 | 0.15 | 0.013 | 0.003 | 0.058 | 0.038 | 0.037 | 0.021 | 0.031 | 0.017 | 0.007 | 0.003 | 0.0248 | 0 | 0.0005 | 0 | 0.0003 | 0 | 461 | 553 | 27
27180 | WL510H | 1255 | 1060 | 856 | 594 | 0.0975 | 1.421 | 0.15 | 0.013 | 0.003 | 0.058 | 0.038 | 0.037 | 0.021 | 0.031 | 0.017 | 0.007 | 0.003 | 0.0248 | 0 | 0.0005 | 0 | 0.0003 | 0 | 461 | 552 | 27
27880 | WL510-HB | 1265 | 1060 | 862 | 581 | 0.0996 | 1.456 | 0.215 | 0.02 | 0.003 | 0.047 | 0.035 | 0.032 | 0.017 | 0.032 | 0.016 | 0.006 | 0.003 | 0.0235 | 0 | 0.0007 | 0 | 0.0003 | 0 | 489 | 573 | 28
28190 | WL510-HB | 1253 | 1060 | 862 | 584 | 0.0996 | 1.456 | 0.215 | 0.02 | 0.003 | 0.047 | 0.035 | 0.032 | 0.017 | 0.032 | 0.016 | 0.006 | 0.003 | 0.0235 | 0 | 0.0007 | 0 | 0.0003 | 0 | 474 | 565 | 29
26500 | WL510 | 1259 | 1060 | 862 | 584 | 0.098 | 1.429 | 0.171 | 0.017 | 0.004 | 0.061 | 0.044 | 0.038 | 0.02 | 0.035 | 0.015 | 0.003 | 0.001 | 0.0266 | 0 | 0.001 | 0 | 0.0001 | 0 | 487 | 577 | 31
24950 | WL510H | 1255 | 1060 | 0 | 0 | 0.0975 | 1.421 | 0.15 | 0.013 | 0.003 | 0.058 | 0.038 | 0.037 | 0.021 | 0.031 | 0.017 | 0.007 | 0.003 | 0.0248 | 0 | 0.0005 | 0 | 0.0003 | 0 | 465 | 550 | 27
25880 | WL510H | 1261 | 1060 | 855 | 596 | 0.0975 | 1.421 | 0.15 | 0.013 | 0.003 | 0.058 | 0.038 | 0.037 | 0.021 | 0.031 | 0.017 | 0.007 | 0.003 | 0.0248 | 0 | 0.0005 | 0 | 0.0003 | 0 | 467 | 549 | 24
27190 | WL510H | 1249 | 1060 | 854 | 595 | 0.0975 | 1.421 | 0.15 | 0.013 | 0.003 | 0.058 | 0.038 | 0.037 | 0.021 | 0.031 | 0.017 | 0.007 | 0.003 | 0.0248 | 0 | 0.0005 | 0 | 0.0003 | 0 | 462 | 557 | 25
25820 | WL510H | 1254 | 1060 | 0 | 0 | 0.099 | 1.417 | 0.166 | 0.022 | 0.002 | 0.064 | 0.039 | 0.039 | 0.02 | 0.037 | 0.022 | 0.003 | 0.001 | 0.0261 | 0 | 0.0008 | 0 | 0.0001 | 0 | 503 | 591 | 27
25760 | WL510H | 1260 | 1060 | 860 | 607 | 0.099 | 1.417 | 0.166 | 0.022 | 0.002 | 0.064 | 0.039 | 0.039 | 0.02 | 0.037 | 0.022 | 0.003 | 0.001 | 0.0261 | 0 | 0.0008 | 0 | 0.0001 | 0 | 476 | 568 | 28
25810 | WL510H | 1248 | 1060 | 856 | 595 | 0.099 | 1.417 | 0.166 | 0.022 | 0.002 | 0.064 | 0.039 | 0.039 | 0.02 | 0.037 | 0.022 | 0.003 | 0.001 | 0.0261 | 0 | 0.0008 | 0 | 0.0001 | 0 | 497 | 591 | 26
25590 | WL510H | 1254 | 1060 | 0 | 0 | 0.099 | 1.417 | 0.166 | 0.022 | 0.002 | 0.064 | 0.039 | 0.039 | 0.02 | 0.037 | 0.022 | 0.003 | 0.001 | 0.0261 | 0 | 0.0008 | 0 | 0.0001 | 0 | 492 | 587 | 26
27040 | WL510H | 1249 | 1060 | 855 | 595 | 0.0975 | 1.421 | 0.15 | 0.013 | 0.003 | 0.058 | 0.038 | 0.037 | 0.021 | 0.031 | 0.017 | 0.007 | 0.003 | 0.0248 | 0 | 0.0005 | 0 | 0.0003 | 0 | 455 | 545 | 26
27590 | Q235B | 1263 | 1060 | 880 | 635 | 0.1538 | 0.461 | 0.19 | 0.013 | 0.01 | 0.035 | 0.002 | 0.002 | 0.011 | 0.018 | 0.002 | 0.006 | 0.002 | 0.001 | 0.0034 | 0.0001 | 0 | 0.0003 | 0 | 306 | 445 | 29
29255 | Q345B | 1257 | 1060 | 0 | 0 | 0.1624 | 1.529 | 0.262 | 0.019 | 0.016 | 0.063 | 0.002 | 0.002 | 0.025 | 0.038 | 0.002 | 0.006 | 0.004 | 0.0019 | 0.0036 | 0.0001 | 0 | 0.0004 | 0 | 363 | 501 | 28
25370 | WL510-HB | 1269 | 1060 | 866 | 580 | 0.11 | 1.403 | 0.224 | 0.022 | 0.001 | 0.051 | 0.024 | 0.022 | 0.017 | 0.042 | 0.017 | 0.003 | 0.001 | 0.027 | 0 | 0.0012 | 0 | 0.0001 | 0 | 492 | 586 | 26
25560 | WL510-HB | 1275 | 1060 | 866 | 581 | 0.11 | 1.403 | 0.224 | 0.022 | 0.001 | 0.051 | 0.024 | 0.022 | 0.017 | 0.042 | 0.017 | 0.003 | 0.001 | 0.027 | 0 | 0.0012 | 0 | 0.0001 | 0 | 479 | 570 | 24
25360 | WL510-HB | 1263 | 1060 | 867 | 584 | 0.11 | 1.403 | 0.224 | 0.022 | 0.001 | 0.051 | 0.024 | 0.022 | 0.017 | 0.042 | 0.017 | 0.003 | 0.001 | 0.027 | 0 | 0.0012 | 0 | 0.0001 | 0 | 465 | 564 | 29
25380 | WL510-HB | 1266 | 1060 | 862 | 583 | 0.093 | 1.385 | 0.208 | 0.015 | 0.004 | 0.05 | 0.032 | 0.029 | 0.019 | 0.03 | 0.019 | 0.003 | 0.001 | 0.026 | 0 | 0.0017 | 0 | 0.0001 | 0 | 492 | 577 | 28
25340 | WL510-HB | 1272 | 1060 | 867 | 582 | 0.11 | 1.403 | 0.224 | 0.022 | 0.001 | 0.051 | 0.024 | 0.022 | 0.017 | 0.042 | 0.017 | 0.003 | 0.001 | 0.027 | 0 | 0.0012 | 0 | 0.0001 | 0 | 480 | 555 | 28
31110 | QStE500TM | 1267 | 1080 | 858 | 545 | 0.092 | 1.518 | 0.213 | 0.02 | 0.002 | 0.041 | 0.034 | 0.033 | 0.017 | 0.032 | 0.025 | 0.001 | 0.001 | 0.0353 | 0 | 0.0003 | 0 | 0.0001 | 0 | 521 | 606 | 24
32400 | QStE500TM | 1281 | 1080 | 857 | 553 | 0.092 | 1.518 | 0.213 | 0.02 | 0.002 | 0.041 | 0.034 | 0.033 | 0.017 | 0.032 | 0.025 | 0.001 | 0.001 | 0.0353 | 0 | 0.0003 | 0 | 0.0001 | 0 | 510 | 592 | 25
32220 | QStE500TM | 1269 | 1080 | 860 | 552 | 0.09 | 1.431 | 0.191 | 0.02 | 0.003 | 0.043 | 0.035 | 0.034 | 0.018 | 0.035 | 0.027 | 0.002 | 0.001 | 0.039 | 0 | 0.0008 | 0 | 0.0001 | 0 | 555 | 645 | 26
32350 | QStE500TM | 1275 | 1080 | 857 | 555 | 0.09 | 1.431 | 0.191 | 0.02 | 0.003 | 0.043 | 0.035 | 0.034 | 0.018 | 0.035 | 0.027 | 0.002 | 0.001 | 0.039 | 0 | 0.0008 | 0 | 0.0001 | 0 | 557 | 647 | 24
32390 | QStE500TM | 1269 | 1080 | 859 | 554 | 0.09 | 1.431 | 0.191 | 0.02 | 0.003 | 0.043 | 0.035 | 0.034 | 0.018 | 0.035 | 0.027 | 0.002 | 0.001 | 0.039 | 0 | 0.0008 | 0 | 0.0001 | 0 | 534 | 615 | 24
32240 | QStE500TM | 1269 | 1080 | 856 | 555 | 0.09 | 1.431 | 0.191 | 0.02 | 0.003 | 0.043 | 0.035 | 0.034 | 0.018 | 0.035 | 0.027 | 0.002 | 0.001 | 0.039 | 0 | 0.0008 | 0 | 0.0001 | 0 | 523 | 616 | 27
32279 | QStE500TM | 1275 | 1080 | 0 | 0 | 0.089 | 1.416 | 0.212 | 0.015 | 0.002 | 0.061 | 0.04 | 0.036 | 0.019 | 0.034 | 0.032 | 0.003 | 0.001 | 0.0365 | 0 | 0.0017 | 0 | 0.0001 | 0 | 505 | 593 | 25
32380 | QStE500TM | 1269 | 1080 | 858 | 556 | 0.089 | 1.416 | 0.212 | 0.015 | 0.002 | 0.061 | 0.04 | 0.036 | 0.019 | 0.034 | 0.032 | 0.003 | 0.001 | 0.0365 | 0 | 0.0017 | 0 | 0.0001 | 0 | 517 | 601 | 25
32200 | QStE500TM | 1269 | 1080 | 857 | 557 | 0.089 | 1.416 | 0.212 | 0.015 | 0.002 | 0.061 | 0.04 | 0.036 | 0.019 | 0.034 | 0.032 | 0.003 | 0.001 | 0.0365 | 0 | 0.0017 | 0 | 0.0001 | 0 | 523 | 610 | 26
28300 | QStE500TM | 1275 | 1080 | 854 | 555 | 0.092 | 1.518 | 0.213 | 0.02 | 0.002 | 0.041 | 0.034 | 0.033 | 0.017 | 0.032 | 0.025 | 0.001 | 0.001 | 0.0353 | 0 | 0.0003 | 0 | 0.0001 | 0 | 509 | 602 | 19
28300 | QStE500TM | 1275 | 1080 | 854 | 555 | 0.092 | 1.518 | 0.213 | 0.02 | 0.002 | 0.041 | 0.034 | 0.033 | 0.017 | 0.032 | 0.025 | 0.001 | 0.001 | 0.0353 | 0 | 0.0003 | 0 | 0.0001 | 0 | 497 | 587 | 25
28300 | QStE500TM | 1275 | 1080 | 854 | 555 | 0.092 | 1.518 | 0.213 | 0.02 | 0.002 | 0.041 | 0.034 | 0.033 | 0.017 | 0.032 | 0.025 | 0.001 | 0.001 | 0.0353 | 0 | 0.0003 | 0 | 0.0001 | 0 | 504 | 595 | 21
28080 | QStE500TM | 1267 | 1080 | 853 | 554 | 0.09 | 1.418 | 0.199 | 0.016 | 0.002 | 0.039 | 0.039 | 0.036 | 0.019 | 0.031 | 0.028 | 0.003 | 0.001 | 0.0328 | 0 | 0.0004 | 0 | 0.0001 | 0 | 504 | 586 | 28
27490 | QStE500TM | 1280 | 1080 | 857 | 556 | 0.092 | 1.518 | 0.213 | 0.02 | 0.002 | 0.041 | 0.034 | 0.033 | 0.017 | 0.032 | 0.025 | 0.001 | 0.001 | 0.0353 | 0 | 0.0003 | 0 | 0.0001 | 0 | 503 | 590 | 25
31080 | QStE500TM | 1279 | 1080 | 857 | 557 | 0.094 | 1.389 | 0.181 | 0.02 | 0.002 | 0.045 | 0.035 | 0.033 | 0.016 | 0.036 | 0.024 | 0.002 | 0.001 | 0.0339 | 0 | 0.0011 | 0 | 0.0001 | 0 | 544 | 632 | 22
31080 | QStE500TM | 1279 | 1080 | 857 | 557 | 0.094 | 1.389 | 0.181 | 0.02 | 0.002 | 0.045 | 0.035 | 0.033 | 0.016 | 0.036 | 0.024 | 0.002 | 0.001 | 0.0339 | 0 | 0.0011 | 0 | 0.0001 | 0 | 548 | 631 | 22
31080 | QStE500TM | 1279 | 1080 | 857 | 557 | 0.094 | 1.389 | 0.181 | 0.02 | 0.002 | 0.045 | 0.035 | 0.033 | 0.016 | 0.036 | 0.024 | 0.002 | 0.001 | 0.0339 | 0 | 0.0011 | 0 | 0.0001 | 0 | 498 | 589 | 23
30910 | QStE500TM | 1267 | 1080 | 850 | 561 | 0.094 | 1.389 | 0.181 | 0.02 | 0.002 | 0.045 | 0.035 | 0.033 | 0.016 | 0.036 | 0.024 | 0.002 | 0.001 | 0.0339 | 0 | 0.0011 | 0 | 0.0001 | 0 | 554 | 634 | 22
31110 | QStE500TM | 1273 | 1080 | 857 | 557 | 0.094 | 1.389 | 0.181 | 0.02 | 0.002 | 0.045 | 0.035 | 0.033 | 0.016 | 0.036 | 0.024 | 0.002 | 0.001 | 0.0339 | 0 | 0.0011 | 0 | 0.0001 | 0 | 511 | 594 | 20
31090 | QStE500TM | 1267 | 1080 | 855 | 556 | 0.094 | 1.389 | 0.181 | 0.02 | 0.002 | 0.045 | 0.035 | 0.033 | 0.016 | 0.036 | 0.024 | 0.002 | 0.001 | 0.0339 | 0 | 0.0011 | 0 | 0.0001 | 0 | 507 | 585 | 20
30820 | QStE500TM | 1273 | 1080 | 851 | 557 | 0.094 | 1.389 | 0.181 | 0.02 | 0.002 | 0.045 | 0.035 | 0.033 | 0.016 | 0.036 | 0.024 | 0.002 | 0.001 | 0.0339 | 0 | 0.0011 | 0 | 0.0001 | 0 | 546 | 625 | 26
31160 | QStE500TM | 1273 | 1080 | 855 | 555 | 0.09 | 1.418 | 0.199 | 0.016 | 0.002 | 0.039 | 0.039 | 0.036 | 0.019 | 0.031 | 0.028 | 0.003 | 0.001 | 0.0328 | 0 | 0.0004 | 0 | 0.0001 | 0 | 572 | 649 | 24
26870 | WL510-HB | 1264 | 1060 | 867 | 582 | 0.098 | 1.429 | 0.171 | 0.017 | 0.004 | 0.061 | 0.044 | 0.038 | 0.02 | 0.035 | 0.015 | 0.003 | 0.001 | 0.0266 | 0 | 0.001 | 0 | 0.0001 | 0 | 508 | 599 | 26
26900 | WL510-HB | 1270 | 1060 | 869 | 580 | 0.098 | 1.429 | 0.171 | 0.017 | 0.004 | 0.061 | 0.044 | 0.038 | 0.02 | 0.035 | 0.015 | 0.003 | 0.001 | 0.0266 | 0 | 0.001 | 0 | 0.0001 | 0 | 465 | 560 | 30
28590 | WL510 | 1258 | 1060 | 868 | 581 | 0.105 | 1.435 | 0.206 | 0.019 | 0.004 | 0.046 | 0.045 | 0.042 | 0.014 | 0.033 | 0.018 | 0.002 | 0.001 | 0.0266 | 0 | 0.0011 | 0 | 0.0001 | 0 | 490 | 584 | 27
29170 | WL510 | 1264 | 1060 | 867 | 583 | 0.105 | 1.435 | 0.206 | 0.019 | 0.004 | 0.046 | 0.045 | 0.042 | 0.014 | 0.033 | 0.018 | 0.002 | 0.001 | 0.0266 | 0 | 0.0011 | 0 | 0.0001 | 0 | 474 | 567 | 30
29240 | WL510 | 1270 | 1060 | 867 | 583 | 0.105 | 1.435 | 0.206 | 0.019 | 0.004 | 0.046 | 0.045 | 0.042 | 0.014 | 0.033 | 0.018 | 0.002 | 0.001 | 0.0266 | 0 | 0.0011 | 0 | 0.0001 | 0 | 444 | 546 | 32
29260 | WL510 | 1258 | 1060 | 869 | 583 | 0.105 | 1.435 | 0.206 | 0.019 | 0.004 | 0.046 | 0.045 | 0.042 | 0.014 | 0.033 | 0.018 | 0.002 | 0.001 | 0.0266 | 0 | 0.0011 | 0 | 0.0001 | 0 | 468 | 561 | 31
26240 | WL510-HB | 1264 | 1060 | 867 | 583 | 0.105 | 1.435 | 0.206 | 0.019 | 0.004 | 0.046 | 0.045 | 0.042 | 0.014 | 0.033 | 0.018 | 0.002 | 0.001 | 0.0266 | 0 | 0.0011 | 0 | 0.0001 | 0 | 490 | 588 | 28
26080 | WL510-HB | 1270 | 1060 | 0 | 0 | 0.105 | 1.435 | 0.206 | 0.019 | 0.004 | 0.046 | 0.045 | 0.042 | 0.014 | 0.033 | 0.018 | 0.002 | 0.001 | 0.0266 | 0 | 0.0011 | 0 | 0.0001 | 0 | 475 | 565 | 29
23420 | W610L | 1258 | 1060 | 868 | 571 | 0.096 | 1.419 | 0.207 | 0.02 | 0.001 | 0.048 | 0.037 | 0.036 | 0.021 | 0.045 | 0.026 | 0.004 | 0.001 | 0.0396 | 0 | 0.0006 | 0 | 0.0001 | 0 | 505 | 594 | 26
26290 | WL510-HB | 1263 | 1060 | 867 | 583 | 0.1028 | 1.428 | 0.218 | 0.016 | 0.001 | 0.056 | 0.024 | 0.022 | 0.019 | 0.036 | 0.014 | 0.006 | 0.003 | 0.0235 | 0 | 0.0011 | 0 | 0.0003 | 0 | 457 | 553 | 28
26860 | WL510-HB | 1268 | 1060 | 860 | 584 | 0.105 | 1.435 | 0.206 | 0.019 | 0.004 | 0.046 | 0.045 | 0.042 | 0.014 | 0.033 | 0.018 | 0.002 | 0.001 | 0.0266 | 0 | 0.0011 | 0 | 0.0001 | 0 | 508 | 587 | 26
26400 | WL510-HB | 1256 | 1060 | 866 | 583 | 0.098 | 1.429 | 0.171 | 0.017 | 0.004 | 0.061 | 0.044 | 0.038 | 0.02 | 0.035 | 0.015 | 0.003 | 0.001 | 0.0266 | 0 | 0.001 | 0 | 0.0001 | 0 | 464 | 550 | 28
26750 | WL510-HB | 1262 | 1060 | 863 | 584 | 0.098 | 1.429 | 0.171 | 0.017 | 0.004 | 0.061 | 0.044 | 0.038 | 0.02 | 0.035 | 0.015 | 0.003 | 0.001 | 0.0266 | 0 | 0.001 | 0 | 0.0001 | 0 | 483 | 575 | 26
29150 | WL510-HB | 1268 | 1060 | 864 | 583 | 0.105 | 1.435 | 0.206 | 0.019 | 0.004 | 0.046 | 0.045 | 0.042 | 0.014 | 0.033 | 0.018 | 0.002 | 0.001 | 0.0266 | 0 | 0.0011 | 0 | 0.0001 | 0 | 483 | 577 | 27
29150 | WL510-HB | 1256 | 1060 | 864 | 583 | 0.0996 | 1.456 | 0.215 | 0.02 | 0.003 | 0.047 | 0.035 | 0.032 | 0.017 | 0.032 | 0.016 | 0.006 | 0.003 | 0.0235 | 0 | 0.0007 | 0 | 0.0003 | 0 | 475 | 569 | 28
29200 | WL510-HB | 1262 | 1060 | 865 | 583 | 0.0996 | 1.456 | 0.215 | 0.02 | 0.003 | 0.047 | 0.035 | 0.032 | 0.017 | 0.032 | 0.016 | 0.006 | 0.003 | 0.0235 | 0 | 0.0007 | 0 | 0.0003 | 0 | 492 | 586 | 24
29270 | WL510-HB | 1268 | 1060 | 864 | 583 | 0.0996 | 1.456 | 0.215 | 0.02 | 0.003 | 0.047 | 0.035 | 0.032 | 0.017 | 0.032 | 0.016 | 0.006 | 0.003 | 0.0235 | 0 | 0.0007 | 0 | 0.0003 | 0 | 491 | 587 | 24
29180 | WL510-HB | 1256 | 1060 | 0 | 0 | 0.0996 | 1.456 | 0.215 | 0.02 | 0.003 | 0.047 | 0.035 | 0.032 | 0.017 | 0.032 | 0.016 | 0.006 | 0.003 | 0.0235 | 0 | 0.0007 | 0 | 0.0003 | 0 | 489 | 579 | 29
29240 | WL510-HB | 1262 | 1060 | 863 | 583 | 0.0996 | 1.456 | 0.215 | 0.02 | 0.003 | 0.047 | 0.035 | 0.032 | 0.017 | 0.032 | 0.016 | 0.006 | 0.003 | 0.0235 | 0 | 0.0007 | 0 | 0.0003 | 0 | 485 | 573 | 27
25440 | Q235B | 1267 | 1060 | 885 | 635 | 0.142 | 0.472 | 0.182 | 0.016 | 0.007 | 0.04 | 0.003 | 0.002 | 0.013 | 0.03 | 0.001 | 0.008 | 0.001 | 0.0015 | 0.0034 | 0.0002 | 0 | 0.0001 | 0 | 304 | 447 | 32
26720 | Q235B | 1269 | 1060 | 888 | 631 | 0.1452 | 0.433 | 0.186 | 0.015 | 0.014 | 0.05 | 0.002 | 0.002 | 0.02 | 0.03 | 0.002 | 0.006 | 0.002 | 0.001 | 0.0033 | 0.0001 | 0 | 0.0003 | 0 | 309 | 444 | 31
27610 | Q235B | 1257 | 1060 | 887 | 633 | 0.147 | 0.473 | 0.188 | 0.021 | 0.016 | 0.042 | 0.021 | 0.019 | 0.015 | 0.032 | 0.002 | 0.008 | 0.001 | 0.0012 | 0.004 | 0.0002 | 0 | 0.0001 | 0 | 313 | 442 | 30
27710 | Q235B | 1257 | 1060 | 890 | 634 | 0.147 | 0.468 | 0.22 | 0.022 | 0.008 | 0.04 | 0.009 | 0.008 | 0.016 | 0.026 | 0.002 | 0.008 | 0.001 | 0.0012 | 0.0048 | 0.0002 | 0 | 0.0001 | 0 | 309 | 443 | 32
26700 | Q235B | 1263 | 1060 | 884 | 634 | 0.1416 | 0.448 | 0.187 | 0.021 | 0.016 | 0.039 | 0.002 | 0.002 | 0.019 | 0.025 | 0.002 | 0.006 | 0.002 | 0.001 | 0.0024 | 0.0001 | 0 | 0.0004 | 0 | 302 | 439 | 33
27700 | Q235B | 1269 | 1060 | 891 | 630 | 0.144 | 0.445 | 0.192 | 0.015 | 0.015 | 0.038 | 0.017 | 0.015 | 0.015 | 0.023 | 0.003 | 0.005 | 0.002 | 0.001 | 0.0062 | 0.0001 | 0 | 0.0003 | 0 | 300 | 438 | 31
27730 | Q235B | 1263 | 1060 | 887 | 632 | 0.147 | 0.458 | 0.186 | 0.016 | 0.006 | 0.038 | 0.009 | 0.008 | 0.014 | 0.027 | 0.002 | 0.007 | 0.001 | 0.0012 | 0.0049 | 0.0003 | 0 | 0.0001 | 0 | 307 | 437 | 37
27680 | Q235B | 1269 | 1060 | 889 | 630 | 0.1457 | 0.439 | 0.185 | 0.018 | 0.016 | 0.047 | 0.002 | 0.002 | 0.021 | 0.02 | 0.002 | 0.006 | 0.002 | 0.001 | 0.0038 | 0.0001 | 0 | 0.0003 | 0 | 276 | 424 | 37
27690 | Q235B | 1263 | 1060 | 883 | 635 | 0.1457 | 0.439 | 0.185 | 0.018 | 0.016 | 0.047 | 0.002 | 0.002 | 0.021 | 0.02 | 0.002 | 0.006 | 0.002 | 0.001 | 0.0038 | 0.0001 | 0 | 0.0003 | 0 | 302 | 426 | 35
27670 | Q235B | 1246 | 1040 | 883 | 635 | 0.147 | 0.468 | 0.22 | 0.022 | 0.008 | 0.04 | 0.009 | 0.008 | 0.016 | 0.026 | 0.002 | 0.008 | 0.001 | 0.0012 | 0.0048 | 0.0002 | 0 | 0.0001 | 0 | 282 | 442 | 35
29470 | Q235B | 1261 | 1040 | 887 | 634 | 0.142 | 0.464 | 0.193 | 0.01 | 0.009 | 0.048 | 0.01 | 0.008 | 0.017 | 0.025 | 0.002 | 0.008 | 0.001 | 0.0016 | 0.0036 | 0.0001 | 0 | 0.0001 | 0 | 279 | 429 | 39
27990 | Q235B | 1247 | 1050 | 864 | 648 | 0.151 | 0.527 | 0.208 | 0.02 | 0.022 | 0.04 | 0.004 | 0.003 | 0.016 | 0.044 | 0.002 | 0.01 | 0.001 | 0.0013 | 0.0039 | 0.0001 | 0 | 0.0001 | 0 | 261 | 420 | 34
27970 | Q235B | 1253 | 1050 | 862 | 654 | 0.1438 | 0.474 | 0.2 | 0.015 | 0.013 | 0.04 | 0.002 | 0.002 | 0.016 | 0.038 | 0.002 | 0.013 | 0.002 | 0.001 | 0.0037 | 0.0001 | 0 | 0.0003 | 0 | 270 | 422 | 32
19590 | SAPH370 | 1288 | 1100 | 868 | 604 | 0.0809 | 0.434 | 0.012 | 0.015 | 0.0048 | 0.041 | 0.0327 | 0.0298 | 0.008 | 0.018 | 0.0005 | 0.004 | 0.001 | 0.001 | 0.0019 | 0.0001 | 0 | 0.0002 | 0 | 282 | 388 | 41
19540 | SAPH370 | 1276 | 1100 | 869 | 602 | 0.0812 | 0.404 | 0.006 | 0.023 | 0.0096 | 0.054 | 0.0417 | 0.0358 | 0.011 | 0.021 | 0.0004 | 0.004 | 0.001 | 0.001 | 0.0052 | 0.0001 | 0 | 0.0002 | 0 | 302 | 409 | 41
19610 | SAPH370 | 1282 | 1100 | 868 | 603 | 0.0809 | 0.434 | 0.012 | 0.015 | 0.0048 | 0.041 | 0.0327 | 0.0298 | 0.008 | 0.018 | 0.0005 | 0.004 | 0.001 | 0.001 | 0.0019 | 0.0001 | 0 | 0.0002 | 0 | 288 | 390 | 42
21680 | Q235B | 1275 | 1080 | 882 | 633 | 0.1493 | 0.469 | 0.196 | 0.016 | 0.013 | 0.056 | 0.002 | 0.001 | 0.019 | 0.027 | 0.002 | 0.006 | 0.002 | 0.001 | 0.003 | 0.0001 | 0 | 0.0003 | 0 | 330 | 433 | 40
27610 | Q235B | 1259 | 1040 | 876 | 636 | 0.1564 | 0.467 | 0.19 | 0.024 | 0.015 | 0.038 | 0.002 | 0.002 | 0.014 | 0.028 | 0.002 | 0.008 | 0.003 | 0.001 | 0.0045 | 0.0001 | 0 | 0.0003 | 0 | 302 | 441 | 35
27570 | Q235B | 1262 | 1060 | 0 | 0 | 0.1457 | 0.439 | 0.185 | 0.018 | 0.016 | 0.047 | 0.002 | 0.002 | 0.021 | 0.02 | 0.002 | 0.006 | 0.002 | 0.001 | 0.0038 | 0.0001 | 0 | 0.0003 | 0 | 289 | 431 | 35
28440 | Q235B | 1266 | 1050 | 866 | 653 | 0.1448 | 0.465 | 0.184 | 0.02 | 0.013 | 0.049 | 0.002 | 0.002 | 0.024 | 0.046 | 0.002 | 0.007 | 0.001 | 0.001 | 0.0043 | 0.0001 | 0 | 0.0003 | 0 | 260 | 417 | 34
28260 | Q235B | 1254 | 1050 | 868 | 652 | 0.158 | 0.464 | 0.202 | 0.016 | 0.013 | 0.054 | 0.006 | 0.004 | 0.025 | 0.042 | 0.001 | 0.007 | 0.001 | 0.0011 | 0.0024 | 0.0001 | 0 | 0.0001 | 0 | 252 | 411 | 35
26330 | Q235B | 1274 | 1060 | 889 | 634 | 0.158 | 0.464 | 0.202 | 0.016 | 0.013 | 0.054 | 0.006 | 0.004 | 0.025 | 0.042 | 0.001 | 0.007 | 0.001 | 0.0011 | 0.0024 | 0.0001 | 0 | 0.0001 | 0 | 248 | 382 | 34
30910 | Q235B | 1271 | 1060 | 883 | 636 | 0.1511 | 0.52 | 0.2 | 0.016 | 0.015 | 0.043 | 0.002 | 0.002 | 0.021 | 0.03 | 0.003 | 0.005 | 0.002 | 0.001 | 0.0028 | 0.0001 | 0 | 0.0003 | 0 | 260 | 390 | 35
30740 | Q235B | 1280 | 1060 | 885 | 633 | 0.1511 | 0.52 | 0.2 | 0.016 | 0.015 | 0.043 | 0.002 | 0.002 | 0.021 | 0.03 | 0.003 | 0.005 | 0.002 | 0.001 | 0.0028 | 0.0001 | 0 | 0.0003 | 0 | 270 | 391 | 30
27960 | Q235B | 1280 | 1060 | 885 | 635 | 0.1493 | 0.481 | 0.21 | 0.019 | 0.015 | 0.046 | 0.002 | 0.002 | 0.022 | 0.05 | 0.002 | 0.005 | 0.001 | 0.001 | 0.0021 | 0.0001 | 0 | 0.0003 | 0 | 265 | 378 | 35
30760 | Q235B | 1274 | 1060 | 884 | 636 | 0.1554 | 0.481 | 0.2 | 0.02 | 0.015 | 0.04 | 0.003 | 0.002 | 0.021 | 0.031 | 0.003 | 0.005 | 0.002 | 0.001 | 0.0036 | 0.0001 | 0 | 0.0003 | 0 | 292 | 404 | 37
30800 | Q235B | 1274 | 1060 | 881 | 568 | 0.1554 | 0.481 | 0.2 | 0.02 | 0.015 | 0.04 | 0.003 | 0.002 | 0.021 | 0.031 | 0.003 | 0.005 | 0.002 | 0.001 | 0.0036 | 0.0001 | 0 | 0.0003 | 0 | 288 | 403 | 35
28010 | Q235B | 1280 | 1060 | 887 | 638 | 0.1493 | 0.481 | 0.21 | 0.019 | 0.015 | 0.046 | 0.002 | 0.002 | 0.022 | 0.05 | 0.002 | 0.005 | 0.001 | 0.001 | 0.0021 | 0.0001 | 0 | 0.0003 | 0 | 258 | 394 | 31
30820 | Q235B | 1268 | 1060 | 884 | 637 | 0.1554 | 0.481 | 0.2 | 0.02 | 0.015 | 0.04 | 0.003 | 0.002 | 0.021 | 0.031 | 0.003 | 0.005 | 0.002 | 0.001 | 0.0036 | 0.0001 | 0 | 0.0003 | 0 | 271 | 400 | 33
26120 | Q235B | 1268 | 1060 | 880 | 637 | 0.158 | 0.464 | 0.202 | 0.016 | 0.013 | 0.054 | 0.006 | 0.004 | 0.025 | 0.042 | 0.001 | 0.007 | 0.001 | 0.0011 | 0.0024 | 0.0001 | 0 | 0.0001 | 0 | 267 | 397 | 30
27520 | Q235B | 1267 | 1050 | 855 | 654 | 0.15 | 0.508 | 0.219 | 0.02 | 0.014 | 0.04 | 0.005 | 0.004 | 0.018 | 0.045 | 0.001 | 0.006 | 0.001 | 0.0011 | 0.0027 | 0.0001 | 0 | 0.0001 | 0 | 264 | 421 | 32
27370 | Q235B | 1267 | 1050 | 854 | 654 | 0.15 | 0.508 | 0.219 | 0.02 | 0.014 | 0.04 | 0.005 | 0.004 | 0.018 | 0.045 | 0.001 | 0.006 | 0.001 | 0.0011 | 0.0027 | 0.0001 | 0 | 0.0001 | 0 | 266 | 427 | 34
27410 | Q235B | 1255 | 1050 | 865 | 653 | 0.143 | 0.505 | 0.179 | 0.019 | 0.015 | 0.064 | 0.005 | 0.004 | 0.026 | 0.054 | 0.001 | 0.006 | 0.001 | 0.0012 | 0.003 | 0.0006 | 0 | 0.0001 | 0 | 252 | 414 | 28
27310 | Q235B | 1266 | 1050 | 858 | 654 | 0.143 | 0.505 | 0.179 | 0.019 | 0.015 | 0.064 | 0.005 | 0.004 | 0.026 | 0.054 | 0.001 | 0.006 | 0.001 | 0.0012 | 0.003 | 0.0006 | 0 | 0.0001 | 0 | 273 | 409 | 33
27370 | Q235B | 1260 | 1050 | 851 | 653 | 0.15 | 0.508 | 0.219 | 0.02 | 0.014 | 0.04 | 0.005 | 0.004 | 0.018 | 0.045 | 0.001 | 0.006 | 0.001 | 0.0011 | 0.0027 | 0.0001 | 0 | 0.0001 | 0 | 273 | 421 | 36
27190 | Q235B | 1256 | 1050 | 858 | 655 | 0.15 | 0.508 | 0.219 | 0.02 | 0.014 | 0.04 | 0.005 | 0.004 | 0.018 | 0.045 | 0.001 | 0.006 | 0.001 | 0.0011 | 0.0027 | 0.0001 | 0 | 0.0001 | 0 | 265 | 425 | 32
27360 | Q235B | 1250 | 1050 | 868 | 657 | 0.143 | 0.505 | 0.179 | 0.019 | 0.015 | 0.064 | 0.005 | 0.004 | 0.026 | 0.054 | 0.001 | 0.006 | 0.001 | 0.0012 | 0.003 | 0.0006 | 0 | 0.0001 | 0 | 261 | 415 | 35
27400 | Q235B | 1251 | 1050 | 857 | 635 | 0.1596 | 0.483 | 0.217 | 0.012 | 0.014 | 0.05 | 0.002 | 0.002 | 0.028 | 0.042 | 0.002 | 0.006 | 0.002 | 0.001 | 0.0028 | 0.0001 | 0 | 0.0003 | 0 | 289 | 433 | 28
27440 | Q235B | 1257 | 1050 | 878 | 657 | 0.158 | 0.464 | 0.202 | 0.016 | 0.013 | 0.054 | 0.006 | 0.004 | 0.025 | 0.042 | 0.001 | 0.007 | 0.001 | 0.0011 | 0.0024 | 0.0001 | 0 | 0.0001 | 0 | 272 | 425 | 29
27490 | Q235B | 1250 | 1050 | 857 | 652 | 0.1596 | 0.483 | 0.217 | 0.012 | 0.014 | 0.05 | 0.002 | 0.002 | 0.028 | 0.042 | 0.002 | 0.006 | 0.002 | 0.001 | 0.0028 | 0.0001 | 0 | 0.0003 | 0 | 274 | 415 | 31
27540 | Q235B | 1266 | 1050 | 868 | 652 | 0.1596 | 0.483 | 0.217 | 0.012 | 0.014 | 0.05 | 0.002 | 0.002 | 0.028 | 0.042 | 0.002 | 0.006 | 0.002 | 0.001 | 0.0028 | 0.0001 | 0 | 0.0003 | 0 | 257 | 412 | 35
28080 | Q235B | 1260 | 1050 | 866 | 655 | 0.158 | 0.464 | 0.202 | 0.016 | 0.013 | 0.054 | 0.006 | 0.004 | 0.025 | 0.042 | 0.001 | 0.007 | 0.001 | 0.0011 | 0.0024 | 0.0001 | 0 | 0.0001 | 0 | 253 | 407 | 33
28240 | Q235B | 1267 | 1050 | 869 | 652 | 0.158 | 0.464 | 0.202 | 0.016 | 0.013 | 0.054 | 0.006 | 0.004 | 0.025 | 0.042 | 0.001 | 0.007 | 0.001 | 0.0011 | 0.0024 | 0.0001 | 0 | 0.0001 | 0 | 248 | 408 | 34
27410 | Q235B | 1261 | 1050 | 865 | 652 | 0.152 | 0.48 | 0.192 | 0.015 | 0.015 | 0.046 | 0.005 | 0.004 | 0.019 | 0.036 | 0.001 | 0.006 | 0.001 | 0.0011 | 0.0027 | 0.0002 | 0 | 0.0001 | 0 | 265 | 416 | 31
27360 | Q235B | 1261 | 1050 | 865 | 654 | 0.152 | 0.48 | 0.192 | 0.015 | 0.015 | 0.046 | 0.005 | 0.004 | 0.019 | 0.036 | 0.001 | 0.006 | 0.001 | 0.0011 | 0.0027 | 0.0002 | 0 | 0.0001 | 0 | 267 | 412 | 33
27560 | Q235B | 1261 | 1050 | 861 | 654 | 0.1448 | 0.465 | 0.184 | 0.02 | 0.013 | 0.049 | 0.002 | 0.002 | 0.024 | 0.046 | 0.002 | 0.007 | 0.001 | 0.001 | 0.0043 | 0.0001 | 0 | 0.0003 | 0 | 274 | 415 | 29
34120 | Q235B | 1262 | 1060 | 888 | 632 | 0.1448 | 0.465 | 0.184 | 0.02 | 0.013 | 0.049 | 0.002 | 0.002 | 0.024 | 0.046 | 0.002 | 0.007 | 0.001 | 0.001 | 0.0043 | 0.0001 | 0 | 0.0003 | 0 | 269 | 416 | 31
36980 | Q235B | 1268 | 1060 | 883 | 637 | 0.1448 | 0.465 | 0.184 | 0.02 | 0.013 | 0.049 | 0.002 | 0.002 | 0.024 | 0.046 | 0.002 | 0.007 | 0.001 | 0.001 | 0.0043 | 0.0001 | 0 | 0.0003 | 0 | 273 | 413 | 29
27620 | Q235B | 1246 | 1040 | 885 | 632 | 0.147 | 0.468 | 0.22 | 0.022 | 0.008 | 0.04 | 0.009 | 0.008 | 0.016 | 0.026 | 0.002 | 0.008 | 0.001 | 0.0012 | 0.0048 | 0.0002 | 0 | 0.0001 | 0 | 305 | 444 | 34
27560 | Q235B | 1253 | 1040 | 882 | 633 | 0.1564 | 0.467 | 0.19 | 0.024 | 0.015 | 0.038 | 0.002 | 0.002 | 0.014 | 0.028 | 0.002 | 0.008 | 0.003 | 0.001 | 0.0045 | 0.0001 | 0 | 0.0003 | 0 | 285 | 436 | 34
31090 | B | 1280 | 1070 | 874 | 633 | 0.139 | 0.704 | 0.192 | 0.02 | 0.011 | 0.034 | 0.005 | 0.005 | 0.013 | 0.026 | 0.002 | 0.008 | 0.001 | 0.0016 | 0 | 0.0001 | 0 | 0.0001 | 0 | 284 | 405 | 32
31190 | B | 1268 | 1070 | 880 | 632 | 0.139 | 0.704 | 0.192 | 0.02 | 0.011 | 0.034 | 0.005 | 0.005 | 0.013 | 0.026 | 0.002 | 0.008 | 0.001 | 0.0016 | 0 | 0.0001 | 0 | 0.0001 | 0 | 277 | 411 | 34
35460 | B | 1268 | 1060 | 839 | 616 | 0.148 | 0.674 | 0.174 | 0.019 | 0.015 | 0.054 | 0.006 | 0.004 | 0.018 | 0.034 | 0.002 | 0.006 | 0.001 | 0.0012 | 0 | 0.0001 | 0 | 0.0001 | 0 | 296 | 432 | 28
34920 | B | 1274 | 1060 | 830 | 615 | 0.148 | 0.674 | 0.174 | 0.019 | 0.015 | 0.054 | 0.006 | 0.004 | 0.018 | 0.034 | 0.002 | 0.006 | 0.001 | 0.0012 | 0 | 0.0001 | 0 | 0.0001 | 0 | 304 | 426 | 25
36070 | SS400-JX | 1256 | 1050 | 847 | 576 | 0.143 | 0.465 | 0.198 | 0.017 | 0.008 | 0.037 | 0.035 | 0.03 | 0.012 | 0.027 | 0.002 | 0.009 | 0.001 | 0.0017 | 0 | 0.0012 | 0 | 0.0001 | 0 | 275 | 426 | 27
37640 | SS400-JX | 1264 | 1050 | 843 | 583 | 0.168 | 0.511 | 0.189 | 0.02 | 0.007 | 0.053 | 0.028 | 0.027 | 0.016 | 0.027 | 0.003 | 0.009 | 0.001 | 0.0014 | 0 | 0.0002 | 0 | 0.0001 | 0 | 282 | 428 | 27
36150 | SS400-JX | 1270 | 1050 | 839 | 605 | 0.143 | 0.465 | 0.198 | 0.017 | 0.008 | 0.037 | 0.035 | 0.03 | 0.012 | 0.027 | 0.002 | 0.009 | 0.001 | 0.0017 | 0 | 0.0012 | 0 | 0.0001 | 0 | 277 | 417 | 28
36310 | SS400-JX | 1258 | 1050 | 848 | 606 | 0.135 | 0.458 | 0.205 | 0.016 | 0.006 | 0.038 | 0.032 | 0.021 | 0.013 | 0.029 | 0.002 | 0.009 | 0.001 | 0.0016 | 0 | 0.0003 | 0 | 0.0001 | 0 | 286 | 431 | 29
32610 | Q235B | 1259 | 1060 | 887 | 632 | 0.14 | 0.489 | 0.192 | 0.015 | 0.003 | 0.031 | 0.027 | 0.026 | 0.013 | 0.023 | 0.002 | 0.008 | 0.001 | 0.001 | 0.0046 | 0.0002 | 0 | 0.0001 | 0 | 274 | 392 | 36
32550 | Q235B | 1271 | 1060 | 885 | 637 | 0.142 | 0.464 | 0.214 | 0.016 | 0.012 | 0.04 | 0.01 | 0.008 | 0.016 | 0.026 | 0.002 | 0.009 | 0.001 | 0.0017 | 0.002 | 0.0001 | 0 | 0.0001 | 0 | 279 | 409 | 33
27510 | Q235B | 1258 | 1040 | 883 | 635 | 0.147 | 0.468 | 0.22 | 0.022 | 0.008 | 0.04 | 0.009 | 0.008 | 0.016 | 0.026 | 0.002 | 0.008 | 0.001 | 0.0012 | 0.0048 | 0.0002 | 0 | 0.0001 | 0 | 310 | 450 | 34
27820 | Q345B | 1242 | 1040 | 847 | 562 | 0.155 | 1.466 | 0.271 | 0.025 | 0.015 | 0.05 | 0.007 | 0.005 | 0.021 | 0.048 | 0.002 | 0.002 | 0.001 | 0.0022 | 0.0044 | 0.0007 | 0 | 0.0001 | 0 | 390 | 537 | 24
27770 | Q345B | 1241 | 1040 | 846 | 565 | 0.155 | 1.466 | 0.271 | 0.025 | 0.015 | 0.05 | 0.007 | 0.005 | 0.021 | 0.048 | 0.002 | 0.002 | 0.001 | 0.0022 | 0.0044 | 0.0007 | 0 | 0.0001 | 0 | 387 | 538 | 27
27760 | Q345B | 1254 | 1040 | 838 | 573 | 0.155 | 1.466 | 0.271 | 0.025 | 0.015 | 0.05 | 0.007 | 0.005 | 0.021 | 0.048 | 0.002 | 0.002 | 0.001 | 0.0022 | 0.0044 | 0.0007 | 0 | 0.0001 | 0 | 407 | 547 | 25
26500 | WL510H | 1249 | 1060 | 860 | 594 | 0.1001 | 1.422 | 0.121 | 0.019 | 0.002 | 0.065 | 0.031 | 0.03 | 0.023 | 0.033 | 0.018 | 0.007 | 0.003 | 0.0216 | 0 | 0.0005 | 0 | 0.0003 | 0 | 451 | 549 | 28
28100 | WL510H | 1259 | 1060 | 856 | 580 | 0.088 | 1.386 | 0.122 | 0.013 | 0.004 | 0.06 | 0.031 | 0.028 | 0.017 | 0.031 | 0.02 | 0.004 | 0.001 | 0.0267 | 0 | 0.0007 | 0 | 0.0001 | 0 | 446 | 533 | 24
28240 | WL510H | 1265 | 1060 | 849 | 593 | 0.088 | 1.386 | 0.122 | 0.013 | 0.004 | 0.06 | 0.031 | 0.028 | 0.017 | 0.031 | 0.02 | 0.004 | 0.001 | 0.0267 | 0 | 0.0007 | 0 | 0.0001 | 0 | 428 | 517 | 28
28180 | WL510H | 1253 | 1060 | 854 | 594 | 0.091 | 1.414 | 0.116 | 0.019 | 0.003 | 0.048 | 0.018 | 0.017 | 0.017 | 0.026 | 0.016 | 0.003 | 0.001 | 0.0232 | 0 | 0.0005 | 0 | 0.0001 | 0 | 434 | 529 | 28
21910 | 09CuPCrNi-A | 1251 | 1050 | 857 | 557 | 0.082 | 0.462 | 0.355 | 0.097 | 0.012 | 0.272 | 0.038 | 0.033 | 0.136 | 0.328 | 0.003 | 0.008 | 0.002 | 0.0018 | 0 | 0.0002 | 0 | 0.0001 | 0 | 365 | 500 | 26
28750 | Q345C | 1243 | 1050 | 835 | 639 | 0.0996 | 1.435 | 0.195 | 0.019 | 0.011 | 0.057 | 0.035 | 0.034 | 0.021 | 0.033 | 0.003 | 0.007 | 0.003 | 0.0222 | 0.0041 | 0.0001 | 0 | 0.0004 | 0 | 379 | 489 | 26
28750 | Q345C | 1243 | 1050 | 835 | 639 | 0.0996 | 1.435 | 0.195 | 0.019 | 0.011 | 0.057 | 0.035 | 0.034 | 0.021 | 0.033 | 0.003 | 0.007 | 0.003 | 0.0222 | 0.0041 | 0.0001 | 0 | 0.0004 | 0 | 379 | 489 | 26
29350 | Q345B | 1250 | 1040 | 825 | 598 | 0.117 | 1.285 | 0.275 | 0.019 | 0.005 | 0.052 | 0.026 | 0.025 | 0.016 | 0.032 | 0.003 | 0.007 | 0.017 | 0.0141 | 0.0033 | 0.0011 | 0 | 0.0001 | 0 | 412 | 535 | 27
29420 | Q345B | 1238 | 1040 | 828 | 597 | 0.125 | 1.261 | 0.269 | 0.018 | 0.004 | 0.042 | 0.025 | 0.023 | 0.015 | 0.023 | 0.003 | 0.003 | 0.017 | 0.0139 | 0.0046 | 0.0011 | 0 | 0.0001 | 0 | 407 | 546 | 26
29110 | Q345B | 1250 | 1040 | 816 | 614 | 0.1361 | 1.332 | 0.256 | 0.018 | 0.009 | 0.048 | 0.03 | 0.028 | 0.02 | 0.027 | 0.002 | 0.007 | 0.019 | 0.0159 | 0.0042 | 0.001 | 0 | 0.0001 | 0 | 445 | 551 | 28
29060 | SN400B | 1236 | 1040 | 846 | 578 | 0.1351 | 0.68 | 0.019 | 0.013 | 0.008 | 0.042 | 0.045 | 0.044 | 0.016 | 0.338 | 0.001 | 0.005 | 0.003 | 0.001 | 0.0035 | 0.0001 | 0 | 0.0001 | 0 | 304 | 452 | 51
21600 | SN400B | 1242 | 1040 | 837 | 578 | 0.1321 | 0.656 | 0.009 | 0.016 | 0.008 | 0.036 | 0.038 | 0.037 | 0.015 | 0.35 | 0.001 | 0.004 | 0.003 | 0.001 | 0.0034 | 0.0001 | 0 | 0.0001 | 0 | 302 | 453 | 44
26670 | SN400B | 1236 | 1040 | 853 | 576 | 0.124 | 0.669 | 0.01 | 0.016 | 0.007 | 0.04 | 0.04 | 0.036 | 0.014 | 0.33 | 0.002 | 0.008 | 0.002 | 0.0013 | 0.0025 | 0.0001 | 0 | 0.0001 | 0 | 304 | 448 | 52
29160 | SN400B | 1242 | 1040 | 838 | 579 | 0.1351 | 0.68 | 0.019 | 0.013 | 0.008 | 0.042 | 0.045 | 0.044 | 0.016 | 0.338 | 0.001 | 0.005 | 0.003 | 0.001 | 0.0035 | 0.0001 | 0 | 0.0001 | 0 | 302 | 452 | 54
29100 | SN400B | 1230 | 1040 | 859 | 576 | 0.1318 | 0.68 | 0.011 | 0.01 | 0.006 | 0.042 | 0.036 | 0.033 | 0.013 | 0.334 | 0.001 | 0.005 | 0.003 | 0.001 | 0.005 | 0.0001 | 0 | 0.0001 | 0 | 284 | 447 | 52
29040 | SN400B | 1236 | 1040 | 845 | 578 | 0.1318 | 0.68 | 0.011 | 0.01 | 0.006 | 0.042 | 0.036 | 0.033 | 0.013 | 0.334 | 0.001 | 0.005 | 0.003 | 0.001 | 0.005 | 0.0001 | 0 | 0.0001 | 0 | 261 | 455 | 52
29210 | SN400B | 1259 | 1060 | 837 | 592 | 0.124 | 0.669 | 0.01 | 0.016 | 0.007 | 0.04 | 0.04 | 0.036 | 0.014 | 0.33 | 0.002 | 0.008 | 0.002 | 0.0013 | 0.0025 | 0.0001 | 0 | 0.0001 | 0 | 283 | 423 | 48
29100 | SN400B | 1253 | 1060 | 838 | 593 | 0.1351 | 0.68 | 0.019 | 0.013 | 0.008 | 0.042 | 0.045 | 0.044 | 0.016 | 0.338 | 0.001 | 0.005 | 0.003 | 0.001 | 0.0035 | 0.0001 | 0 | 0.0001 | 0 | 291 | 436 | 48
29140 | SN400B | 1259 | 1060 | 831 | 596 | 0.1351 | 0.68 | 0.019 | 0.013 | 0.008 | 0.042 | 0.045 | 0.044 | 0.016 | 0.338 | 0.001 | 0.005 | 0.003 | 0.001 | 0.0035 | 0.0001 | 0 | 0.0001 | 0 | 293 | 436 | 48
25250 | Q450NQR1 | 1253 | 1060 | 841 | 579 | 0.0725 | 1.02 | 0.196 | 0.016 | 0.006 | 0.316 | 0.008 | 0.006 | 0.172 | 0.698 | 0.003 | 0.008 | 0.004 | 0.0301 | 0 | 0.0005 | 0 | 0.0003 | 0 | 505 | 601 | 21
27490 | Q235B | 1252 | 1040 | 0 | 0 | 0.147 | 0.468 | 0.22 | 0.022 | 0.008 | 0.04 | 0.009 | 0.008 | 0.016 | 0.026 | 0.002 | 0.008 | 0.001 | 0.0012 | 0.0048 | 0.0002 | 0 | 0.0001 | 0 | 307 | 446 | 36
27390 | Q235B | 1258 | 1040 | 881 | 637 | 0.1457 | 0.439 | 0.185 | 0.018 | 0.016 | 0.047 | 0.002 | 0.002 | 0.021 | 0.02 | 0.002 | 0.006 | 0.002 | 0.001 | 0.0038 | 0.0001 | 0 | 0.0003 | 0 | 275 | 433 | 36
22470 | SAPH400 | 1258 | 1080 | 846 | 577 | 0.1002 | 0.72 | 0.018 | 0.015 | 0.006 | 0.038 | 0.0431 | 0.0405 | 0.009 | 0.021 | 0.0005 | 0.004 | 0.001 | 0.001 | 0.0033 | 0.0001 | 0 | 0.0002 | 0 | 277 | 405 | 42
22440 | SAPH400 | 1264 | 1080 | 839 | 583 | 0.1002 | 0.72 | 0.018 | 0.015 | 0.006 | 0.038 | 0.0431 | 0.0405 | 0.009 | 0.021 | 0.0005 | 0.004 | 0.001 | 0.001 | 0.0033 | 0.0001 | 0 | 0.0002 | 0 | 303 | 418 | 44
22510 | SAPH400 | 1270 | 1080 | 838 | 583 | 0.1011 | 0.704 | 0.015 | 0.018 | 0.0051 | 0.037 | 0.0339 | 0.0312 | 0.009 | 0.025 | 0.0007 | 0.005 | 0.001 | 0.001 | 0.003 | 0.0001 | 0 | 0.0002 | 0 | 293 | 415 | 42
23410 | SAPH400 | 1264 | 1080 | 845 | 585 | 0.0999 | 0.724 | 0.011 | 0.015 | 0.0056 | 0.04 | 0.0399 | 0.0383 | 0.009 | 0.018 | 0.0006 | 0.004 | 0.001 | 0.001 | 0.003 | 0.0001 | 0 | 0.0002 | 0 | 279 | 407 | 43
23260 | SAPH400 | 1264 | 1080 | 0 | 0 | 0.1049 | 0.747 | 0.02 | 0.019 | 0.0095 | 0.04 | 0.0586 | 0.0286 | 0.008 | 0.021 | 0.0006 | 0.004 | 0.001 | 0.001 | 0.0025 | 0.0001 | 0 | 0.0002 | 0 | 284 | 413 | 45
21160 | Q235B | 1255 | 1060 | 887 | 623 | 0.0946 | 0.733 | 0.011 | 0.029 | 0.0058 | 0.057 | 0.042 | 0.0401 | 0.012 | 0.032 | 0.0009 | 0.005 | 0.001 | 0.001 | 0.0019 | 0.0001 | 0 | 0.0002 | 0 | 274 | 407 | 42
29150 | Q345B | 1269 | 1060 | 856 | 570 | 0.155 | 1.441 | 0.276 | 0.018 | 0.013 | 0.04 | 0.007 | 0.005 | 0.019 | 0.046 | 0.001 | 0.003 | 0.001 | 0.003 | 0.0033 | 0.0013 | 0 | 0.0001 | 0 | 419 | 555 | 25
27550 | Q235B | 1256 | 1060 | 886 | 633 | 0.1462 | 0.447 | 0.214 | 0.016 | 0.013 | 0.048 | 0.003 | 0.002 | 0.02 | 0.039 | 0.002 | 0.007 | 0.002 | 0.001 | 0.0027 | 0.0001 | 0 | 0.0002 | 0 | 300 | 441 | 34
27580 | Q235B | 1262 | 1060 | 879 | 634 | 0.16 | 0.447 | 0.233 | 0.014 | 0.018 | 0.042 | 0.006 | 0.003 | 0.015 | 0.03 | 0.001 | 0.007 | 0.001 | 0.0013 | 0.0029 | 0.0002 | 0 | 0.0001 | 0 | 313 | 460 | 27
27630 | Q235B | 1268 | 1060 | 879 | 636 | 0.153 | 0.509 | 0.219 | 0.017 | 0.015 | 0.047 | 0.006 | 0.003 | 0.016 | 0.029 | 0.002 | 0.007 | 0.001 | 0.001 | 0.003 | 0.0001 | 0 | 0.0001 | 0 | 313 | 450 | 29
27490 | Q235B | 1256 | 1060 | 887 | 633 | 0.1403 | 0.455 | 0.193 | 0.025 | 0.019 | 0.046 | 0.002 | 0.001 | 0.019 | 0.035 | 0.002 | 0.006 | 0.002 | 0.001 | 0.0037 | 0.0001 | 0 | 0.0003 | 0 | 302 | 446 | 31
29250 | Q235B | 1255 | 1040 | 875 | 632 | 0.151 | 0.465 | 0.209 | 0.014 | 0.015 | 0.05 | 0.004 | 0.003 | 0.019 | 0.024 | 0.002 | 0.008 | 0.001 | 0.0019 | 0.0027 | 0.0003 | 0 | 0.0001 | 0 | 272 | 430 | 32
27630 | Q235B | 1246 | 1040 | 883 | 633 | 0.1474 | 0.492 | 0.198 | 0.025 | 0.012 | 0.041 | 0.002 | 0.001 | 0.016 | 0.034 | 0.002 | 0.006 | 0.002 | 0.001 | 0.0036 | 0.0001 | 0 | 0.0002 | 0 | 294 | 444 | 31
27480 | Q235B | 1262 | 1060 | 887 | 634 | 0.1403 | 0.455 | 0.193 | 0.025 | 0.019 | 0.046 | 0.002 | 0.001 | 0.019 | 0.035 | 0.002 | 0.006 | 0.002 | 0.001 | 0.0037 | 0.0001 | 0 | 0.0003 | 0 | 312 | 453 | 33
32900 | Q345B | 1266 | 1050 | 836 | 575 | 0.1636 | 1.441 | 0.294 | 0.013 | 0.011 | 0.044 | 0.012 | 0.012 | 0.021 | 0.038 | 0.017 | 0.009 | 0.003 | 0.002 | 0.003 | 0.0001 | 0 | 0.0004 | 0 | 368 | 527 | 26
33840 | ASTMA572GR65 | 1264 | 1050 | 812 | 554 | 0.073 | 1.383 | 0.019 | 0.014 | 0.013 | 0.045 | 0.026 | 0.024 | 0.02 | 0.044 | 0.002 | 0.003 | 0.037 | 0.0316 | 0 | 0.0007 | 0 | 0.0001 | 0 | 499 | 576 | 31
33860 | ASTMA572GR65 | 1268 | 1050 | 806 | 561 | 0.073 | 1.383 | 0.019 | 0.014 | 0.013 | 0.045 | 0.026 | 0.024 | 0.02 | 0.044 | 0.002 | 0.003 | 0.037 | 0.0316 | 0 | 0.0007 | 0 | 0.0001 | 0 | 480 | 568 | 29
33967 | ASTMA572GR65 | 1269 | 1050 | 0 | 0 | 0.073 | 1.383 | 0.019 | 0.014 | 0.013 | 0.045 | 0.026 | 0.024 | 0.02 | 0.044 | 0.002 | 0.003 | 0.037 | 0.0316 | 0 | 0.0007 | 0 | 0.0001 | 0 | 492 | 576 | 26
34000 | ASTMA572GR65 | 1257 | 1050 | 814 | 567 | 0.073 | 1.383 | 0.019 | 0.014 | 0.013 | 0.045 | 0.026 | 0.024 | 0.02 | 0.044 | 0.002 | 0.003 | 0.037 | 0.0316 | 0 | 0.0007 | 0 | 0.0001 | 0 | 495 | 588 | 23
34070 | ASTMA572GR65 | 1265 | 1050 | 813 | 560 | 0.073 | 1.383 | 0.019 | 0.014 | 0.013 | 0.045 | 0.026 | 0.024 | 0.02 | 0.044 | 0.002 | 0.003 | 0.037 | 0.0316 | 0 | 0.0007 | 0 | 0.0001 | 0 | 498 | 576 | 26
27650 | Q345B | 1260 | 1040 | 838 | 565 | 0.095 | 1.213 | 0.194 | 0.017 | 0.004 | 0.059 | 0.032 | 0.031 | 0.017 | 0.038 | 0.003 | 0.005 | 0.001 | 0.0207 | 0.0052 | 0.0008 | 0 | 0.0001 | 0 | 444 | 532 | 28
27360 | WL510-HB | 1266 | 1060 | 864 | 586 | 0.107 | 1.51 | 0.21 | 0.014 | 0.002 | 0.054 | 0.031 | 0.031 | 0.015 | 0.029 | 0.016 | 0.002 | 0.001 | 0.0263 | 0 | 0.0014 | 0 | 0.0001 | 0 | 468 | 573 | 29
27520 | WL510-HB | 1272 | 1060 | 859 | 586 | 0.107 | 1.51 | 0.21 | 0.014 | 0.002 | 0.054 | 0.031 | 0.031 | 0.015 | 0.029 | 0.016 | 0.002 | 0.001 | 0.0263 | 0 | 0.0014 | 0 | 0.0001 | 0 | 477 | 573 | 25
27520 | WL550 | 1255 | 1060 | 819 | 550 | 0.07 | 1.322 | 0.168 | 0.018 | 0.001 | 0.051 | 0.039 | 0.038 | 0.022 | 0.038 | 0.003 | 0.009 | 0.001 | 0.0381 | 0 | 0.0005 | 0 | 0.0001 | 0 | 482 | 577 | 22
28910 | WL510-HB | 1262 | 1060 | 865 | 584 | 0.098 | 1.411 | 0.222 | 0.014 | 0.002 | 0.056 | 0.029 | 0.027 | 0.021 | 0.041 | 0.016 | 0.004 | 0.001 | 0.0249 | 0 | 0.0011 | 0 | 0.0001 | 0 | 468 | 564 | 29
29200 | WL510-HB | 1268 | 1060 | 857 | 581 | 0.098 | 1.411 | 0.222 | 0.014 | 0.002 | 0.056 | 0.029 | 0.027 | 0.021 | 0.041 | 0.016 | 0.004 | 0.001 | 0.0249 | 0 | 0.0011 | 0 | 0.0001 | 0 | 459 | 557 | 28
28870 | WL510-HB | 1256 | 1060 | 861 | 581 | 0.0995 | 1.413 | 0.198 | 0.018 | 0.002 | 0.066 | 0.037 | 0.036 | 0.023 | 0.038 | 0.013 | 0.006 | 0.003 | 0.0228 | 0 | 0.0006 | 0 | 0.0004 | 0 | 459 | 548 | 31
29220 | WL510-HB | 1262 | 1060 | 866 | 582 | 0.0995 | 1.413 | 0.198 | 0.018 | 0.002 | 0.066 | 0.037 | 0.036 | 0.023 | 0.038 | 0.013 | 0.006 | 0.003 | 0.0228 | 0 | 0.0006 | 0 | 0.0004 | 0 | 465 | 557 | 31
28790 | WL510-HB | 1266 | 1060 | 853 | 582 | 0.0987 | 1.422 | 0.204 | 0.016 | 0.004 | 0.042 | 0.038 | 0.038 | 0.02 | 0.035 | 0.016 | 0.005 | 0.003 | 0.0222 | 0 | 0.0006 | 0 | 0.0003 | 0 | 499 | 577 | 26
28830 | WL510-HB | 1254 | 1060 | 0 | 0 | 0.0987 | 1.422 | 0.204 | 0.016 | 0.004 | 0.042 | 0.038 | 0.038 | 0.02 | 0.035 | 0.016 | 0.005 | 0.003 | 0.0222 | 0 | 0.0006 | 0 | 0.0003 | 0 | 490 | 586 | 25
28700 | WL510-HB | 1260 | 1060 | 863 | 583 | 0.0987 | 1.422 | 0.204 | 0.016 | 0.004 | 0.042 | 0.038 | 0.038 | 0.02 | 0.035 | 0.016 | 0.005 | 0.003 | 0.0222 | 0 | 0.0006 | 0 | 0.0003 | 0 | 498 | 567 | 26
28570 | WL510-HB | 1266 | 1060 | 859 | 564 | 0.0987 | 1.422 | 0.204 | 0.016 | 0.004 | 0.042 | 0.038 | 0.038 | 0.02 | 0.035 | 0.016 | 0.005 | 0.003 | 0.0222 | 0 | 0.0006 | 0 | 0.0003 | 0 | 477 | 571 | 26
28710 | WL510-HB | 1254 | 1060 | 860 | 582 | 0.0987 | 1.422 | 0.204 | 0.016 | 0.004 | 0.042 | 0.038 | 0.038 | 0.02 | 0.035 | 0.016 | 0.005 | 0.003 | 0.0222 | 0 | 0.0006 | 0 | 0.0003 | 0 | 498 | 568 | 26
28580 | WL510-HB | 1260 | 1060 | 864 | 583 | 0.0987 | 1.422 | 0.204 | 0.016 | 0.004 | 0.042 | 0.038 | 0.038 | 0.02 | 0.035 | 0.016 | 0.005 | 0.003 | 0.0222 | 0 | 0.0006 | 0 | 0.0003 | 0 | 491 | 583 | 29
28630 | WL510-HB | 1266 | 1060 | 854 | 583 | 0.0987 | 1.422 | 0.204 | 0.016 | 0.004 | 0.042 | 0.038 | 0.038 | 0.02 | 0.035 | 0.016 | 0.005 | 0.003 | 0.0222 | 0 | 0.0006 | 0 | 0.0003 | 0 | 488 | 578 | 28
28630 | WL510-HB | 1254 | 1060 | 866 | 583 | 0.0994 | 1.44 | 0.216 | 0.016 | 0.002 | 0.053 | 0.029 | 0.028 | 0.027 | 0.048 | 0.018 | 0.006 | 0.003 | 0.0219 | 0 | 0.0006 | 0 | 0.0004 | 0 | 480 | 573 | 27
28890 | WL510-HB | 1260 | 1060 | 857 | 583 | 0.0994 | 1.44 | 0.216 | 0.016 | 0.002 | 0.053 | 0.029 | 0.028 | 0.027 | 0.048 | 0.018 | 0.006 | 0.003 | 0.0219 | 0 | 0.0006 | 0 | 0.0004 | 0 | 505 | 582 | 23
28860 | WL510-HB | 1266 | 1060 | 861 | 563 | 0.0982 | 1.408 | 0.2 | 0.016 | 0.003 | 0.055 | 0.033 | 0.033 | 0.025 | 0.043 | 0.018 | 0.006 | 0.003 | 0.0217 | 0 | 0.0004 | 0 | 0.0003 | 0 | 469 | 557 | 26
28570 | WL510-HB | 1254 | 1060 | 865 | 583 | 0.0982 | 1.408 | 0.2 | 0.016 | 0.003 | 0.055 | 0.033 | 0.033 | 0.025 | 0.043 | 0.018 | 0.006 | 0.003 | 0.0217 | 0 | 0.0004 | 0 | 0.0003 | 0 | 490 | 566 | 28
28870 | WL510-HB | 1260 | 1060 | 864 | 563 | 0.0982 | 1.408 | 0.2 | 0.016 | 0.003 | 0.055 | 0.033 | 0.033 | 0.025 | 0.043 | 0.018 | 0.006 | 0.003 | 0.0217 | 0 | 0.0004 | 0 | 0.0003 | 0 | 478 | 567 | 27
28610 | WL510-HB | 1266 | 1060 | 855 | 583 | 0.0982 | 1.408 | 0.2 | 0.016 | 0.003 | 0.055 | 0.033 | 0.033 | 0.025 | 0.043 | 0.018 | 0.006 | 0.003 | 0.0217 | 0 | 0.0004 | 0 | 0.0003 | 0 | 481 | 568 | 26
28820 | WL510-HB | 1254 | 1060 | 864 | 583 | 0.0982 | 1.408 | 0.2 | 0.016 | 0.003 | 0.055 | 0.033 | 0.033 | 0.025 | 0.043 | 0.018 | 0.006 | 0.003 | 0.0217 | 0 | 0.0004 | 0 | 0.0003 | 0 | 491 | 588 | 23
28760 | WL510-HB | 1260 | 1060 | 858 | 582 | 0.0982 | 1.408 | 0.2 | 0.016 | 0.003 | 0.055 | 0.033 | 0.033 | 0.025 | 0.043 | 0.018 | 0.006 | 0.003 | 0.0217 | 0 | 0.0004 | 0 | 0.0003 | 0 | 518 | 589 | 28
28770 | WL510-HB | 1266 | 1060 | 863 | 586 | 0.0982 | 1.408 | 0.2 | 0.016 | 0.003 | 0.055 | 0.033 | 0.033 | 0.025 | 0.043 | 0.018 | 0.006 | 0.003 | 0.0217 | 0 | 0.0004 | 0 | 0.0003 | 0 | 465 | 543 | 29
28650 | WL510-HB | 1254 | 1060 | 866 | 584 | 0.0889 | 1.392 | 0.194 | 0.011 | 0.004 | 0.049 | 0.044 | 0.043 | 0.02 | 0.031 | 0.017 | 0.005 | 0.003 | 0.0213 | 0 | 0.0008 | 0 | 0.0003 | 0 | 479 | 577 | 25
28690 | WL510-HB | 1260 | 1060 | 860 | 583 | 0.0994 | 1.44 | 0.216 | 0.016 | 0.002 | 0.053 | 0.029 | 0.028 | 0.027 | 0.048 | 0.018 | 0.006 | 0.003 | 0.0219 | 0 | 0.0006 | 0 | 0.0004 | 0 | 477 | 571 | 29
28930 | WL510-HB | 1266 | 1060 | 859 | 585 | 0.0994 | 1.44 | 0.216 | 0.016 | 0.002 | 0.053 | 0.029 | 0.028 | 0.027 | 0.048 | 0.018 | 0.006 | 0.003 | 0.0219 | 0 | 0.0006 | 0 | 0.0004 | 0 | 479 | 571 | 25
28610 | WL510-HB | 1254 | 1060 | 866 | 583 | 0.0994 | 1.44 | 0.216 | 0.016 | 0.002 | 0.053 | 0.029 | 0.028 | 0.027 | 0.048 | 0.018 | 0.006 | 0.003 | 0.0219 | 0 | 0.0006 | 0 | 0.0004 | 0 | 482 | 575 | 28
28740 | WL510-HB | 1260 | 1060 | 861 | 584 | 0.0994 | 1.44 | 0.216 | 0.016 | 0.002 | 0.053 | 0.029 | 0.028 | 0.027 | 0.048 | 0.018 | 0.006 | 0.003 | 0.0219 | 0 | 0.0006 | 0 | 0.0004 | 0 | 420 | 593 | 27
28780 | WL510-HB | 1266 | 1060 | 858 | 584 | 0.0994 | 1.44 | 0.216 | 0.016 | 0.002 | 0.053 | 0.029 | 0.028 | 0.027 | 0.048 | 0.018 | 0.006 | 0.003 | 0.0219 | 0 | 0.0006 | 0 | 0.0004 | 0 | 473 | 565 | 31
29030 | WL510-HB | 1254 | 1060 | 867 | 584 | 0.0994 | 1.44 | 0.216 | 0.016 | 0.002 | 0.053 | 0.029 | 0.028 | 0.027 | 0.048 | 0.018 | 0.006 | 0.003 | 0.0219 | 0 | 0.0006 | 0 | 0.0004 | 0 | 484 | 572 | 23
28690 | WL510-HB | 1260 | 1060 | 0 | 0 | 0.0994 | 1.44 | 0.216 | 0.016 | 0.002 | 0.053 | 0.029 | 0.028 | 0.027 | 0.048 | 0.018 | 0.006 | 0.003 | 0.0219 | 0 | 0.0006 | 0 | 0.0004 | 0 | 465 | 558 | 29
28720 | WL510-HB | 1266 | 1060 | 862 | 584 | 0.0994 | 1.44 | 0.216 | 0.016 | 0.002 | 0.053 | 0.029 | 0.028 | 0.027 | 0.048 | 0.018 | 0.006 | 0.003 | 0.0219 | 0 | 0.0006 | 0 | 0.0004 | 0 | 446 | 549 | 26
28660 | WL510-HB | 1257 | 1060 | 0 | 0 | 0.0987 | 1.422 | 0.204 | 0.016 | 0.004 | 0.042 | 0.038 | 0.038 | 0.02 | 0.035 | 0.016 | 0.005 | 0.003 | 0.0222 | 0 | 0.0006 | 0 | 0.0003 | 0 | 495 | 583 | 28
28520 | WL510-HB | 1263 | 1060 | 866 | 578 | 0.0889 | 1.392 | 0.194 | 0.011 | 0.004 | 0.049 | 0.044 | 0.043 | 0.02 | 0.031 | 0.017 | 0.005 | 0.003 | 0.0213 | 0 | 0.0008 | 0 | 0.0003 | 0 | 510 | 579 | 26
28340 | WL510 | 1266 | 1060 | 865 | 603 | 0.0889 | 1.392 | 0.194 | 0.011 | 0.004 | 0.049 | 0.044 | 0.043 | 0.02 | 0.031 | 0.017 | 0.005 | 0.003 | 0.0213 | 0 | 0.0008 | 0 | 0.0003 | 0 | 482 | 565 | 28
28380 | WL510 | 1254 | 1060 | 866 | 584 | 0.0889 | 1.392 | 0.194 | 0.011 | 0.004 | 0.049 | 0.044 | 0.043 | 0.02 | 0.031 | 0.017 | 0.005 | 0.003 | 0.0213 | 0 | 0.0008 | 0 | 0.0003 | 0 | 482 | 579 | 25
28480 | WL510 | 1260 | 1060 | 861 | 584 | 0.0889 | 1.392 | 0.194 | 0.011 | 0.004 | 0.049 | 0.044 | 0.043 | 0.02 | 0.031 | 0.017 | 0.005 | 0.003 | 0.0213 | 0 | 0.0008 | 0 | 0.0003 | 0 | 498 | 581 | 24
28290 | WL510 | 1266 | 1060 | 860 | 587 | 0.0889 | 1.392 | 0.194 | 0.011 | 0.004 | 0.049 | 0.044 | 0.043 | 0.02 | 0.031 | 0.017 | 0.005 | 0.003 | 0.0213 | 0 | 0.0008 | 0 | 0.0003 | 0 | 481 | 569 | 29
28270 | WL510-HB | 1254 | 1060 | 863 | 585 | 0.0889 | 1.392 | 0.194 | 0.011 | 0.004 | 0.049 | 0.044 | 0.043 | 0.02 | 0.031 | 0.017 | 0.005 | 0.003 | 0.0213 | 0 | 0.0008 | 0 | 0.0003 | 0 | 485 | 575 | 25
28090 | WL510-HB | 1260 | 1060 | 862 | 584 | 0.0889 | 1.392 | 0.194 | 0.011 | 0.004 | 0.049 | 0.044 | 0.043 | 0.02 | 0.031 | 0.017 | 0.005 | 0.003 | 0.0213 | 0 | 0.0008 | 0 | 0.0003 | 0 | 497 | 580 | 26
28080 | WL510-HB | 1266 | 1060 | 858 | 584 | 0.0889 | 1.392 | 0.194 | 0.011 | 0.004 | 0.049 | 0.044 | 0.043 | 0.02 | 0.031 | 0.017 | 0.005 | 0.003 | 0.0213 | 0 | 0.0008 | 0 | 0.0003 | 0 | 478 | 565 | 21
28080 | WL510-HB | 1266 | 1060 | 858 | 584 | 0.0889 | 1.392 | 0.194 | 0.011 | 0.004 | 0.049 | 0.044 | 0.043 | 0.02 | 0.031 | 0.017 | 0.005 | 0.003 | 0.0213 | 0 | 0.0008 | 0 | 0.0003 | 0 | 476 | 561 | 25
28080 | WL510-HB | 1266 | 1060 | 858 | 584 | 0.0889 | 1.392 | 0.194 | 0.011 | 0.004 | 0.049 | 0.044 | 0.043 | 0.02 | 0.031 | 0.017 | 0.005 | 0.003 | 0.0213 | 0 | 0.0008 | 0 | 0.0003 | 0 | 476 | 563 | 26
28190 | WL510-HB | 1254 | 1060 | 866 | 584 | 0.097 | 1.434 | 0.21 | 0.022 | 0.002 | 0.047 | 0.033 | 0.031 | 0.024 | 0.056 | 0.017 | 0.011 | 0.003 | 0.0218 | 0 | 0.0006 | 0 | 0.0003 | 0 | 494 | 579 | 28
28280 | WL510-HB | 1260 | 1060 | 864 | 584 | 0.097 | 1.434 | 0.21 | 0.022 | 0.002 | 0.047 | 0.033 | 0.031 | 0.024 | 0.056 | 0.017 | 0.011 | 0.003 | 0.0218 | 0 | 0.0006 | 0 | 0.0003 | 0 | 483 | 573 | 29
28210 | WL510-HB | 1266 | 1060 | 864 | 581 | 0.097 | 1.434 | 0.21 | 0.022 | 0.002 | 0.047 | 0.033 | 0.031 | 0.024 | 0.056 | 0.017 | 0.011 | 0.003 | 0.0218 | 0 | 0.0006 | 0 | 0.0003 | 0 | 474 | 563 | 29
28330 | WL510-HB | 1254 | 1060 | 866 | 583 | 0.097 | 1.434 | 0.21 | 0.022 | 0.002 | 0.047 | 0.033 | 0.031 | 0.024 | 0.056 | 0.017 | 0.011 | 0.003 | 0.0218 | 0 | 0.0006 | 0 | 0.0003 | 0 | 491 | 587 | 26
28300 | WL510-HB | 1260 | 1060 | 860 | 584 | 0.097 | 1.434 | 0.21 | 0.022 | 0.002 | 0.047 | 0.033 | 0.031 | 0.024 | 0.056 | 0.017 | 0.011 | 0.003 | 0.0218 | 0 | 0.0006 | 0 | 0.0003 | 0 | 480 | 578 | 26
28100 | WL510-HB | 1266 | 1060 | 0 | 0 | 0.097 | 1.434 | 0.21 | 0.022 | 0.002 | 0.047 | 0.033 | 0.031 | 0.024 | 0.056 | 0.017 | 0.011 | 0.003 | 0.0218 | 0 | 0.0006 | 0 | 0.0003 | 0 | 474 | 562 | 27
28280 | WL510-HB | 1254 | 1060 | 865 | 579 | 0.097 | 1.434 | 0.21 | 0.022 | 0.002 | 0.047 | 0.033 | 0.031 | 0.024 | 0.056 | 0.017 | 0.011 | 0.003 | 0.0218 | 0 | 0.0006 | 0 | 0.0003 | 0 | 477 | 570 | 26
28190 | WL510-HB | 1260 | 1060 | 861 | 584 | 0.097 | 1.434 | 0.21 | 0.022 | 0.002 | 0.047 | 0.033 | 0.031 | 0.024 | 0.056 | 0.017 | 0.011 | 0.003 | 0.0218 | 0 | 0.0006 | 0 | 0.0003 | 0 | 476 | 569 | 29
28180 | WL510-HB | 1266 | 1060 | 864 | 583 | 0.097 | 1.434 | 0.21 | 0.022 | 0.002 | 0.047 | 0.033 | 0.031 | 0.024 | 0.056 | 0.017 | 0.011 | 0.003 | 0.0218 | 0 | 0.0006 | 0 | 0.0003 | 0 | 470 | 558 | 28
28950 | WL510-HB | 1257 | 1060 | 868 | 581 | 0.104 | 1.422 | 0.205 | 0.016 | 0.002 | 0.04 | 0.035 | 0.034 | 0.02 | 0.043 | 0.014 | 0.006 | 0.002 | 0.0219 | 0 | 0.0007 | 0 | 0.0004 | 0 | 485 | 574 | 26
29120 | WL510-HB | 1263 | 1060 | 865 | 583 | 0.104 | 1.422 | 0.205 | 0.016 | 0.002 | 0.04 | 0.035 | 0.034 | 0.02 | 0.043 | 0.014 | 0.006 | 0.002 | 0.0219 | 0 | 0.0007 | 0 | 0.0004 | 0 | 476 | 566 | 27
29130 | WL510-HB | 1269 | 1060 | 861 | 584 | 0.104 | 1.422 | 0.205 | 0.016 | 0.002 | 0.04 | 0.035 | 0.034 | 0.02 | 0.043 | 0.014 | 0.006 | 0.002 | 0.0219 | 0 | 0.0007 | 0 | 0.0004 | 0 | 475 | 562 | 27
28920 | WL510-HB | 1257 | 1060 | 867 | 582 | 0.104 | 1.422 | 0.205 | 0.016 | 0.002 | 0.04 | 0.035 | 0.034 | 0.02 | 0.043 | 0.014 | 0.006 | 0.002 | 0.0219 | 0 | 0.0007 | 0 | 0.0004 | 0 | 478 | 565 | 26
29130 | WL510-HB | 1263 | 1060 | 863 | 584 | 0.104 | 1.422 | 0.205 | 0.016 | 0.002 | 0.04 | 0.035 | 0.034 | 0.02 | 0.043 | 0.014 | 0.006 | 0.002 | 0.0219 | 0 | 0.0007 | 0 | 0.0004 | 0 | 495 | 566 | 28
28980 | WL510-HB | 1269 | 1060 | 0 | 0 | 0.104 | 1.422 | 0.205 | 0.016 | 0.002 | 0.04 | 0.035 | 0.034 | 0.02 | 0.043 | 0.014 | 0.006 | 0.002 | 0.0219 | 0 | 0.0007 | 0 | 0.0004 | 0 | 479 | 561 | 26
29000 | WL510-HB | 1257 | 1060 | 866 | 579 | 0.0982 | 1.407 | 0.211 | 0.016 | 0.003 | 0.039 | 0.046 | 0.046 | 0.019 | 0.037 | 0.017 | 0.005 | 0.003 | 0.0217 | 0 | 0.0008 | 0 | 0.0003 | 0 | 493 | 577 | 28
28850 | WL510-HB | 1263 | 1060 | 864 | 579 | 0.0982 | 1.407 | 0.211 | 0.016 | 0.003 | 0.039 | 0.046 | 0.046 | 0.019 | 0.037 | 0.017 | 0.005 | 0.003 | 0.0217 | 0 | 0.0008 | 0 | 0.0003 | 0 | 501 | 580 | 28
28990 | WL510-HB | 1269 | 1060 | 866 | 578 | 0.0982 | 1.407 | 0.211 | 0.016 | 0.003 | 0.039 | 0.046 | 0.046 | 0.019 | 0.037 | 0.017 | 0.005 | 0.003 | 0.0217 | 0 | 0.0008 | 0 | 0.0003 | 0 | 499 | 581 | 28
28860 | WL510-HB | 1257 | 1060 | 868 | 579 | 0.0982 | 1.407 | 0.211 | 0.016 | 0.003 | 0.039 | 0.046 | 0.046 | 0.019 | 0.037 | 0.017 | 0.005 | 0.003 | 0.0217 | 0 | 0.0008 | 0 | 0.0003 | 0 | 511 | 595 | 27
28950 | WL510-HB | 1263 | 1060 | 865 | 582 | 0.0982 | 1.407 | 0.211 | 0.016 | 0.003 | 0.039 | 0.046 | 0.046 | 0.019 | 0.037 | 0.017 | 0.005 | 0.003 | 0.0217 | 0 | 0.0008 | 0 | 0.0003 | 0 | 494 | 588 | 25
29280 | WL510-HB | 1269 | 1060 | 864 | 579 | 0.0982 | 1.407 | 0.211 | 0.016 | 0.003 | 0.039 | 0.046 | 0.046 | 0.019 | 0.037 | 0.017 | 0.005 | 0.003 | 0.0217 | 0 | 0.0008 | 0 | 0.0003 | 0 | 501 | 577 | 27
29060 | WL510-HB | 1257 | 1060 | 866 | 581 | 0.0982 | 1.407 | 0.211 | 0.016 | 0.003 | 0.039 | 0.046 | 0.046 | 0.019 | 0.037 | 0.017 | 0.005 | 0.003 | 0.0217 | 0 | 0.0008 | 0 | 0.0003 | 0 | 505 | 592 | 26
28430 | WL510-HB | 1263 | 1060 | 865 | 581 | 0.097 | 1.434 | 0.21 | 0.022 | 0.002 | 0.047 | 0.033 | 0.031 | 0.024 | 0.056 | 0.017 | 0.011 | 0.003 | 0.0218 | 0 | 0.0006 | 0 | 0.0003 | 0 | 513 | 597 | 25
29140 | WL590 | 1265 | 1060 | 849 | 575 | 0.092 | 1.47 | 0.226 | 0.017 | 0.001 | 0.054 | 0.036 | 0.036 | 0.018 | 0.037 | 0.033 | 0.003 | 0.001 | 0.0409 | 0 | 0.0006 | 0 | 0.0001 | 0 | 545 | 627 | 27
29150 | WL590 | 1265 | 1060 | 850 | 576 | 0.092 | 1.47 | 0.226 | 0.017 | 0.001 | 0.054 | 0.036 | 0.036 | 0.018 | 0.037 | 0.033 | 0.003 | 0.001 | 0.0409 | 0 | 0.0006 | 0 | 0.0001 | 0 | 535 | 620 | 22
28990 | WL590 | 1259 | 1060 | 849 | 577 | 0.076 | 1.512 | 0.216 | 0.016 | 0.004 | 0.053 | 0.038 | 0.038 | 0.017 | 0.035 | 0.055 | 0.002 | 0.001 | 0.038 | 0 | 0.0011 | 0 | 0.0001 | 0 | 621 | 696 | 25
19020 | Q345A | 1244 | 1050 | 847 | 648 | 0.0924 | 1.372 | 0.164 | 0.018 | 0.0073 | 0.043 | 0.0354 | 0.0349 | 0.014 | 0.032 | 0.0012 | 0.005 | 0.001 | 0.024 | 0.0016 | 0.0001 | 0 | 0.0002 | 0 | 420 | 524 | 30
22600 | Q345A | 1265 | 1060 | 865 | 629 | 0.1474 | 1.428 | 0.195 | 0.016 | 0.0043 | 0.021 | 0.0032 | 0.0023 | 0.011 | 0.038 | 0.0007 | 0.003 | 0.001 | 0.002 | 0.0015 | 0.0001 | 0 | 0.0004 | 0 | 407 | 542 | 27
23170 | Q450NQR1 | 1252 | 1060 | 844 | 589 | 0.0636 | 1.026 | 0.233 | 0.013 | 0.003 | 0.256 | 0.019 | 0.018 | 0.162 | 0.712 | 0.003 | 0.004 | 0.004 | 0.026 | 0 | 0.0016 | 0 | 0.0002 | 0 | 506 | 587 | 24
18730 | WL440 | 1264 | 1070 | 852 | 588 | 0.0798 | 1.361 | 0.146 | 0.02 | 0.0046 | 0.053 | 0.0445 | 0.0422 | 0.013 | 0.03 | 0.0188 | 0.005 | 0.001 | 0.002 | 0.0023 | 0.0001 | 0 | 0.0003 | 0 | 427 | 511 | 30
18400 | WL510 | 1259 | 1060 | 861 | 584 | 0.0993 | 1.424 | 0.201 | 0.017 | 0.001 | 0.053 | 0.044 | 0.043 | 0.021 | 0.029 | 0.015 | 0.007 | 0.003 | 0.0244 | 0 | 0.001 | 0 | 0.0004 | 0 | 506 | 588 | 27
18480 | WL510 | 1247 | 1060 | 866 | 585 | 0.0993 | 1.424 | 0.201 | 0.017 | 0.001 | 0.053 | 0.044 | 0.043 | 0.021 | 0.029 | 0.015 | 0.007 | 0.003 | 0.0244 | 0 | 0.001 | 0 | 0.0004 | 0 | 489 | 583 | 25
18290 | WL510 | 1253 | 1060 | 864 | 585 | 0.0993 | 1.424 | 0.201 | 0.017 | 0.001 | 0.053 | 0.044 | 0.043 | 0.021 | 0.029 | 0.015 | 0.007 | 0.003 | 0.0244 | 0 | 0.001 | 0 | 0.0004 | 0 | 503 | 592 | 26
18460 | WL510 | 1262 | 1060 | 864 | 581 | 0.1037 | 1.409 | 0.181 | 0.016 | 0.004 | 0.047 | 0.042 | 0.04 | 0.016 | 0.029 | 0.016 | 0.006 | 0.003 | 0.0235 | 0 | 0.001 | 0 | 0.0004 | 0 | 504 | 585 | 27
18360 | WL510 | 1252 | 1060 | 867 | 584 | 0.1038 | 1.406 | 0.218 | 0.011 | 0.002 | 0.049 | 0.033 | 0.031 | 0.02 | 0.025 | 0.015 | 0.007 | 0.003 | 0.0247 | 0 | 0.001 | 0 | 0.0004 | 0 | 476 | 559 | 27
22550 | Q235B | 1258 | 1060 | 884 | 634 | 0.1683 | 0.445 | 0.19 | 0.014 | 0.006 | 0.042 | 0.004 | 0.003 | 0.009 | 0.027 | 0.0007 | 0.014 | 0.001 | 0.001 | 0.0026 | 0.0001 | 0 | 0.0002 | 0 | 320 | 443 | 33
20780 | Q235B | 1252 | 1060 | 884 | 635 | 0.148 | 0.448 | 0.192 | 0.025 | 0.0164 | 0.05 | 0.0031 | 0.0029 | 0.014 | 0.036 | 0.0007 | 0.005 | 0.001 | 0.001 | 0.0018 | 0.0001 | 0 | 0.0002 | 0 | 323 | 414 | 29
28720 | Q345B | 1263 | 1060 | 849 | 570 | 0.1565 | 1.476 | 0.285 | 0.018 | 0.012 | 0.04 | 0.003 | 0.002 | 0.02 | 0.037 | 0.003 | 0.006 | 0.003 | 0.0016 | 0.0038 | 0.0001 | 0 | 0.0004 | 0 | 386 | 534 | 26
28970 | Q345B | 1269 | 1060 | 850 | 575 | 0.158 | 1.456 | 0.256 | 0.024 | 0.017 | 0.055 | 0.004 | 0.002 | 0.026 | 0.047 | 0.001 | 0.004 | 0.001 | 0.002 | 0.0035 | 0.002 | 0 | 0.0001 | 0 | 404 | 543 | 23
29030 | Q345B | 1275 | 1060 | 844 | 568 | 0.155 | 1.441 | 0.276 | 0.018 | 0.013 | 0.04 | 0.007 | 0.005 | 0.019 | 0.046 | 0.001 | 0.003 | 0.001 | 0.003 | 0.0033 | 0.0013 | 0 | 0.0001 | 0 | 408 | 551 | 24
30600 | Q345R | 1277 | 1080 | 853 | 558 | 0.155 | 1.424 | 0.251 | 0.018 | 0.003 | 0.036 | 0.033 | 0.031 | 0.019 | 0.051 | 0.001 | 0.003 | 0.001 | 0.002 | 0.0037 | 0.0013 | 0 | 0.0001 | 0 | 385 | 532 | 26
30600 | Q345R | 1277 | 1080 | 853 | 558 | 0.155 | 1.424 | 0.251 | 0.018 | 0.003 | 0.036 | 0.033 | 0.031 | 0.019 | 0.051 | 0.001 | 0.003 | 0.001 | 0.002 | 0.0037 | 0.0013 | 0 | 0.0001 | 0 | 370 | 533 | 28
30660 | Q345R | 1283 | 1080 | 851 | 560 | 0.155 | 1.424 | 0.251 | 0.018 | 0.003 | 0.036 | 0.033 | 0.031 | 0.019 | 0.051 | 0.001 | 0.003 | 0.001 | 0.002 | 0.0037 | 0.0013 | 0 | 0.0001 | 0 | 367 | 537 | 24
30660 | Q345R | 1283 | 1080 | 851 | 560 | 0.155 | 1.424 | 0.251 | 0.018 | 0.003 | 0.036 | 0.033 | 0.031 | 0.019 | 0.051 | 0.001 | 0.003 | 0.001 | 0.002 | 0.0037 | 0.0013 | 0 | 0.0001 | 0 | 370 | 528 | 25
28850 | Q345B | 1273 | 1080 | 857 | 567 | 0.157 | 1.436 | 0.252 | 0.022 | 0.014 | 0.037 | 0.003 | 0.003 | 0.019 | 0.053 | 0.001 | 0.004 | 0.001 | 0.0019 | 0.0042 | 0.0003 | 0 | 0.0001 | 0 | 421 | 563 | 25
28750 | Q345B | 1279 | 1080 | 851 | 544 | 0.157 | 1.436 | 0.252 | 0.022 | 0.014 | 0.037 | 0.003 | 0.003 | 0.019 | 0.053 | 0.001 | 0.004 | 0.001 | 0.0019 | 0.0042 | 0.0003 | 0 | 0.0001 | 0 | 422 | 559 | 25
30995 | Q345R | 1276 | 1080 | 0 | 0 | 0.155 | 1.424 | 0.251 | 0.018 | 0.003 | 0.036 | 0.033 | 0.031 | 0.019 | 0.051 | 0.001 | 0.003 | 0.001 | 0.002 | 0.0037 | 0.0013 | 0 | 0.0001 | 0 | 366 | 529 | 29
30995 | Q345R | 1276 | 1080 | 0 | 0 | 0.155 | 1.424 | 0.251 | 0.018 | 0.003 | 0.036 | 0.033 | 0.031 | 0.019 | 0.051 | 0.001 | 0.003 | 0.001 | 0.002 | 0.0037 | 0.0013 | 0 | 0.0001 | 0 | 0 | 0 | 0
30995 | Q345R | 1276 | 1080 | 0 | 0 | 0.155 | 1.424 | 0.251 | 0.018 | 0.003 | 0.036 | 0.033 | 0.031 | 0.019 | 0.051 | 0.001 | 0.003 | 0.001 | 0.002 | 0.0037 | 0.0013 | 0 | 0.0001 | 0 | 368 | 513 | 30
30995 | Q345R | 1276 | 1080 | 0 | 0 | 0.155 | 1.424 | 0.251 | 0.018 | 0.003 | 0.036 | 0.033 | 0.031 | 0.019 | 0.051 | 0.001 | 0.003 | 0.001 | 0.002 | 0.0037 | 0.0013 | 0 | 0.0001 | 0 | 366 | 529 | 29
30995 | Q345R | 1276 | 1080 | 0 | 0 | 0.155 | 1.424 | 0.251 | 0.018 | 0.003 | 0.036 | 0.033 | 0.031 | 0.019 | 0.051 | 0.001 | 0.003 | 0.001 | 0.002 | 0.0037 | 0.0013 | 0 | 0.0001 | 0 | 366 | 529 | 29
30600 | Q345R | 1282 | 1080 | 845 | 544 | 0.155 | 1.424 | 0.251 | 0.018 | 0.003 | 0.036 | 0.033 | 0.031 | 0.019 | 0.051 | 0.001 | 0.003 | 0.001 | 0.002 | 0.0037 | 0.0013 | 0 | 0.0001 | 0 | 430 | 559 | 30
30600 | Q345R | 1282 | 1080 | 845 | 544 | 0.155 | 1.424 | 0.251 | 0.018 | 0.003 | 0.036 | 0.033 | 0.031 | 0.019 | 0.051 | 0.001 | 0.003 | 0.001 | 0.002 | 0.0037 | 0.0013 | 0 | 0.0001 | 0 | 384 | 537 | 30
30690 | Q345R | 1288 | 1080 | 855 | 556 | 0.155 | 1.424 | 0.251 | 0.018 | 0.003 | 0.036 | 0.033 | 0.031 | 0.019 | 0.051 | 0.001 | 0.003 | 0.001 | 0.002 | 0.0037 | 0.0013 | 0 | 0.0001 | 0 | 385 | 545 | 31
30690 | Q345R | 1288 | 1080 | 855 | 556 | 0.155 | 1.424 | 0.251 | 0.018 | 0.003 | 0.036 | 0.033 | 0.031 | 0.019 | 0.051 | 0.001 | 0.003 | 0.001 | 0.002 | 0.0037 | 0.0013 | 0 | 0.0001 | 0 | 422 | 556 | 31
35780 | WL510-DW | 1267 | 1060 | 868 | 583 | 0.108 | 1.422 | 0.208 | 0.016 | 0.004 | 0.063 | 0.03 | 0.028 | 0.016 | 0.039 | 0.017 | 0.004 | 0.001 | 0.0264 | 0 | 0.002 | 0 | 0.0001 | 0 | 435 | 522 | 28
28940 | Q345B | 1283 | 1080 | 857 | 564 | 0.157 | 1.436 | 0.252 | 0.022 | 0.014 | 0.037 | 0.003 | 0.003 | 0.019 | 0.053 | 0.001 | 0.004 | 0.001 | 0.0019 | 0.0042 | 0.0003 | 0 | 0.0001 | 0 | 415 | 543 | 25
33190 | S355MC | 1287 | 1100 | 896 | 651 | 0.0538 | 0.422 | 0.02 | 0.016 | 0.008 | 0.039 | 0.038 | 0.037 | 0.019 | 0.029 | 0.065 | 0.005 | 0.003 | 0.001 | 0.0035 | 0.0001 | 0 | 0.0002 | 0 | 398 | 481 | 27
32990 | S355MC | 1293 | 1100 | 897 | 637 | 0.0588 | 0.4 | 0.018 | 0.016 | 0.007 | 0.037 | 0.036 | 0.035 | 0.02 | 0.034 | 0.06 | 0.006 | 0.003 | 0.001 | 0.0024 | 0.0001 | 0 | 0.0002 | 0 | 366 | 444 | 26
33040 | S355MC | 1299 | 1100 | 896 | 635 | 0.0538 | 0.422 | 0.02 | 0.016 | 0.008 | 0.039 | 0.038 | 0.037 | 0.019 | 0.029 | 0.065 | 0.005 | 0.003 | 0.001 | 0.0035 | 0.0001 | 0 | 0.0002 | 0 | 358 | 436 | 28
32870 | S355MC | 1287 | 1100 | 897 | 661 | 0.0588 | 0.4 | 0.018 | 0.016 | 0.007 | 0.037 | 0.036 | 0.035 | 0.02 | 0.034 | 0.06 | 0.006 | 0.003 | 0.001 | 0.0024 | 0.0001 | 0 | 0.0002 | 0 | 344 | 429 | 31
34440 | S355MC | 1293 | 1100 | 897 | 660 | 0.0547 | 0.431 | 0.014 | 0.013 | 0.01 | 0.038 | 0.039 | 0.037 | 0.018 | 0.026 | 0.062 | 0.005 | 0.003 | 0.001 | 0.0027 | 0.0001 | 0 | 0.0002 | 0 | 348 | 415 | 37
34290 | S355MC | 1299 | 1100 | 898 | 660 | 0.0547 | 0.431 | 0.014 | 0.013 | 0.01 | 0.038 | 0.039 | 0.037 | 0.018 | 0.026 | 0.062 | 0.005 | 0.003 | 0.001 | 0.0027 | 0.0001 | 0 | 0.0002 | 0 | 331 | 417 | 35
34300 | S355MC | 1287 | 1100 | 897 | 607 | 0.0547 | 0.431 | 0.014 | 0.013 | 0.01 | 0.038 | 0.039 | 0.037 | 0.018 | 0.026 | 0.062 | 0.005 | 0.003 | 0.001 | 0.0027 | 0.0001 | 0 | 0.0002 | 0 | 370 | 444 | 28
34300 | S355MC | 1287 | 1100 | 897 | 607 | 0.0547 | 0.431 | 0.014 | 0.013 | 0.01 | 0.038 | 0.039 | 0.037 | 0.018 | 0.026 | 0.062 | 0.005 | 0.003 | 0.001 | 0.0027 | 0.0001 | 0 | 0.0002 | 0 | 312 | 412 | 32
34300 | S355MC | 1287 | 1100 | 897 | 607 | 0.0547 | 0.431 | 0.014 | 0.013 | 0.01 | 0.038 | 0.039 | 0.037 | 0.018 | 0.026 | 0.062 | 0.005 | 0.003 | 0.001 | 0.0027 | 0.0001 | 0 | 0.0002 | 0 | 385 | 454 | 30
34600 | S355MC | 1293 | 1100 | 0 | 0 | 0.0547 | 0.431 | 0.014 | 0.013 | 0.01 | 0.038 | 0.039 | 0.037 | 0.018 | 0.026 | 0.062 | 0.005 | 0.003 | 0.001 | 0.0027 | 0.0001 | 0 | 0.0002 | 0 | 395 | 470 | 30
34600 | S355MC | 1293 | 1100 | 0 | 0 | 0.0547 | 0.431 | 0.014 | 0.013 | 0.01 | 0.038 | 0.039 | 0.037 | 0.018 | 0.026 | 0.062 | 0.005 | 0.003 | 0.001 | 0.0027 | 0.0001 | 0 | 0.0002 | 0 | 381 | 449 | 30
34600 | S355MC | 1293 | 1100 | 0 | 0 | 0.0547 | 0.431 | 0.014 | 0.013 | 0.01 | 0.038 | 0.039 | 0.037 | 0.018 | 0.026 | 0.062 | 0.005 | 0.003 | 0.001 | 0.0027 | 0.0001 | 0 | 0.0002 | 0 | 303 | 408 | 35
34270 | S355MC | 1299 | 1100 | 897 | 661 | 0.0547 | 0.431 | 0.014 | 0.013 | 0.01 | 0.038 | 0.039 | 0.037 | 0.018 | 0.026 | 0.062 | 0.005 | 0.003 | 0.001 | 0.0027 | 0.0001 | 0 | 0.0002 | 0 | 335 | 422 | 33
34420 | S355MC | 1287 | 1100 | 897 | 662 | 0.0547 | 0.431 | 0.014 | 0.013 | 0.01 | 0.038 | 0.039 | 0.037 | 0.018 | 0.026 | 0.062 | 0.005 | 0.003 | 0.001 | 0.0027 | 0.0001 | 0 | 0.0002 | 0 | 314 | 402 | 34
34420 | S355MC | 1287 | 1100 | 897 | 662 | 0.0547 | 0.431 | 0.014 | 0.013 | 0.01 | 0.038 | 0.039 | 0.037 | 0.018 | 0.026 | 0.062 | 0.005 | 0.003 | 0.001 | 0.0027 | 0.0001 | 0 | 0.0002 | 0 | 387 | 455 | 30
34420 | S355MC | 1287 | 1100 | 897 | 662 | 0.0547 | 0.431 | 0.014 | 0.013 | 0.01 | 0.038 | 0.039 | 0.037 | 0.018 | 0.026 | 0.062 | 0.005 | 0.003 | 0.001 | 0.0027 | 0.0001 | 0 | 0.0002 | 0 | 396 | 477 | 32
34170 | S355MC | 1293 | 1100 | 895 | 641 | 0.0588 | 0.4 | 0.018 | 0.016 | 0.007 | 0.037 | 0.036 | 0.035 | 0.02 | 0.034 | 0.06 | 0.006 | 0.003 | 0.001 | 0.0024 | 0.0001 | 0 | 0.0002 | 0 | 348 | 417 | 36
34170 | S355MC | 1293 | 1100 | 895 | 641 | 0.0588 | 0.4 | 0.018 | 0.016 | 0.007 | 0.037 | 0.036 | 0.035 | 0.02 | 0.034 | 0.06 | 0.006 | 0.003 | 0.001 | 0.0024 | 0.0001 | 0 | 0.0002 | 0 | 326 | 406 | 35
34170 | S355MC | 1293 | 1100 | 895 | 641 | 0.0588 | 0.4 | 0.018 | 0.016 | 0.007 | 0.037 | 0.036 | 0.035 | 0.02 | 0.034 | 0.06 | 0.006 | 0.003 | 0.001 | 0.0024 | 0.0001 | 0 | 0.0002 | 0 | 354 | 429 | 36
34600 | S355MC | 1299 | 1100 | 0 | 0 | 0.0588 | 0.4 | 0.018 | 0.016 | 0.007 | 0.037 | 0.036 | 0.035 | 0.02 | 0.034 | 0.06 | 0.006 | 0.003 | 0.001 | 0.0024 | 0.0001 | 0 | 0.0002 | 0 | 345 | 428 | 32
34190 | S355MC | 1287 | 1100 | 896 | 662 | 0.0538 | 0.422 | 0.02 | 0.016 | 0.008 | 0.039 | 0.038 | 0.037 | 0.019 | 0.029 | 0.065 | 0.005 | 0.003 | 0.001 | 0.0035 | 0.0001 | 0 | 0.0002 | 0 | 349 | 461 | 27
34480 | S355MC | 1293 | 1100 | 897 | 661 | 0.0588 | 0.4 | 0.018 | 0.016 | 0.007 | 0.037 | 0.036 | 0.035 | 0.02 | 0.034 | 0.06 | 0.006 | 0.003 | 0.001 | 0.0024 | 0.0001 | 0 | 0.0002 | 0 | 345 | 427 | 32
34480 | S355MC | 1293 | 1100 | 897 | 661 | 0.0588 | 0.4 | 0.018 | 0.016 | 0.007 | 0.037 | 0.036 | 0.035 | 0.02 | 0.034 | 0.06 | 0.006 | 0.003 | 0.001 | 0.0024 | 0.0001 | 0 | 0.0002 | 0 | 364 | 438 | 34
34480 | S355MC | 1293 | 1100 | 897 | 661 | 0.0588 | 0.4 | 0.018 | 0.016 | 0.007 | 0.037 | 0.036 | 0.035 | 0.02 | 0.034 | 0.06 | 0.006 | 0.003 | 0.001 | 0.0024 | 0.0001 | 0 | 0.0002 | 0 | 325 | 431 | 33
32470 | S355MC | 1301 | 1100 | 899 | 595 | 0.0588 | 0.4 | 0.018 | 0.016 | 0.007 | 0.037 | 0.036 | 0.035 | 0.02 | 0.034 | 0.06 | 0.006 | 0.003 | 0.001 | 0.0024 | 0.0001 | 0 | 0.0002 | 0 | 373 | 444 | 25
32600 | S355MC | 1289 | 1100 | 897 | 651 | 0.0588 | 0.4 | 0.018 | 0.016 | 0.007 | 0.037 | 0.036 | 0.035 | 0.02 | 0.034 | 0.06 | 0.006 | 0.003 | 0.001 | 0.0024 | 0.0001 | 0 | 0.0002 | 0 | 381 | 461 | 25
32480 | S355MC | 1295 | 1100 | 898 | 656 | 0.0588 | 0.4 | 0.018 | 0.016 | 0.007 | 0.037 | 0.036 | 0.035 | 0.02 | 0.034 | 0.06 | 0.006 | 0.003 | 0.001 | 0.0024 | 0.0001 | 0 | 0.0002 | 0 | 381 | 440 | 24
32520 | S355MC | 1301 | 1100 | 898 | 638 | 0.0538 | 0.422 | 0.02 | 0.016 | 0.008 | 0.039 | 0.038 | 0.037 | 0.019 | 0.029 | 0.065 | 0.005 | 0.003 | 0.001 | 0.0035 | 0.0001 | 0 | 0.0002 | 0 | 346 | 428 | 26
32510 | S355MC | 1289 | 1100 | 898 | 639 | 0.0538 | 0.422 | 0.02 | 0.016 | 0.008 | 0.039 | 0.038 | 0.037 | 0.019 | 0.029 | 0.065 | 0.005 | 0.003 | 0.001 | 0.0035 | 0.0001 | 0 | 0.0002 | 0 | 340 | 413 | 31
32510 | S355MC | 1289 | 1100 | 898 | 639 | 0.0538 | 0.422 | 0.02 | 0.016 | 0.008 | 0.039 | 0.038 | 0.037 | 0.019 | 0.029 | 0.065 | 0.005 | 0.003 | 0.001 | 0.0035 | 0.0001 | 0 | 0.0002 | 0 | 340 | 413 | 31
32510 | S355MC | 1289 | 1100 | 898 | 639 | 0.0538 | 0.422 | 0.02 | 0.016 | 0.008 | 0.039 | 0.038 | 0.037 | 0.019 | 0.029 | 0.065 | 0.005 | 0.003 | 0.001 | 0.0035 | 0.0001 | 0 | 0.0002 | 0 | 340 | 413 | 31
32560 | S355MC | 1295 | 1100 | 898 | 640 | 0.0538 | 0.422 | 0.02 | 0.016 | 0.008 | 0.039 | 0.038 | 0.037 | 0.019 | 0.029 | 0.065 | 0.005 | 0.003 | 0.001 | 0.0035 | 0.0001 | 0 | 0.0002 | 0 | 333 | 419 | 30
32798 | S355MC | 1301 | 1100 | 0 | 0 | 0.0538 | 0.422 | 0.02 | 0.016 | 0.008 | 0.039 | 0.038 | 0.037 | 0.019 | 0.029 | 0.065 | 0.005 | 0.003 | 0.001 | 0.0035 | 0.0001 | 0 | 0.0002 | 0 | 334 | 418 | 31
33000 | S355MC | 1289 | 1100 | 898 | 665 | 0.0538 | 0.422 | 0.02 | 0.016 | 0.008 | 0.039 | 0.038 | 0.037 | 0.019 | 0.029 | 0.065 | 0.005 | 0.003 | 0.001 | 0.0035 | 0.0001 | 0 | 0.0002 | 0 | 338 | 417 | 30
28550 | WL510 | 1283 | 1080 | 889 | 629 | 0.098 | 1.419 | 0.209 | 0.019 | 0.002 | 0.061 | 0.034 | 0.033 | 0.016 | 0.037 | 0.018 | 0.003 | 0.001 | 0.0266 | 0 | 0.0016 | 0 | 0.0001 | 0 | 477 | 561 | 30
28600 | WL510 | 1288 | 1080 | 889 | 624 | 0.098 | 1.419 | 0.209 | 0.019 | 0.002 | 0.061 | 0.034 | 0.033 | 0.016 | 0.037 | 0.018 | 0.003 | 0.001 | 0.0266 | 0 | 0.0016 | 0 | 0.0001 | 0 | 470 | 554 | 30
28140 | Q345B | 1268 | 1060 | 853 | 568 | 0.144 | 1.526 | 0.2 | 0.014 | 0.008 | 0.057 | 0.018 | 0.017 | 0.017 | 0.028 | 0.002 | 0.001 | 0.001 | 0.0025 | 0.0043 | 0.0003 | 0 | 0.0001 | 0 | 383 | 529 | 31
26410 | Q345B | 1280 | 1080 | 876 | 572 | 0.155 | 1.356 | 0.247 | 0.012 | 0.018 | 0.059 | 0.003 | 0.003 | 0.022 | 0.029 | 0.002 | 0.006 | 0.003 | 0.0013 | 0.0049 | 0.0001 | 0 | 0.0003 | 0 | 372 | 522 | 29
21360 | Q345B | 1268 | 1080 | 878 | 571 | 0.1542 | 1.389 | 0.278 | 0.018 | 0.013 | 0.042 | 0.002 | 0.002 | 0.012 | 0.023 | 0.002 | 0.005 | 0.004 | 0.002 | 0.0048 | 0.0001 | 0 | 0.0002 | 0 | 368 | 517 | 28
27590 | Q450NQR1 | 1276 | 1080 | 867 | 564 | 0.0681 | 1.146 | 0.235 | 0.015 | 0.002 | 0.289 | 0.009 | 0.008 | 0.155 | 0.718 | 0.003 | 0.007 | 0.004 | 0.03 | 0 | 0.0013 | 0 | 0.0003 | 0 | 535 | 601 | 32
27110 | WL510-HB | 1281 | 1080 | 888 | 628 | 0.0982 | 1.408 | 0.2 | 0.016 | 0.003 | 0.055 | 0.033 | 0.033 | 0.025 | 0.043 | 0.018 | 0.006 | 0.003 | 0.0217 | 0 | 0.0004 | 0 | 0.0003 | 0 | 455 | 545 | 31
26990 | WL510-HB | 1269 | 1080 | 888 | 633 | 0.0982 | 1.407 | 0.211 | 0.016 | 0.003 | 0.039 | 0.046 | 0.046 | 0.019 | 0.037 | 0.017 | 0.005 | 0.003 | 0.0217 | 0 | 0.0008 | 0 | 0.0003 | 0 | 459 | 549 | 31
28110 | WL510 | 1281 | 1080 | 889 | 626 | 0.11 | 1.403 | 0.224 | 0.022 | 0.001 | 0.051 | 0.024 | 0.022 | 0.017 | 0.042 | 0.017 | 0.003 | 0.001 | 0.027 | 0 | 0.0012 | 0 | 0.0001 | 0 | 478 | 572 | 31
27830 | WL510 | 1287 | 1080 | 0 | 0 | 0.11 | 1.403 | 0.224 | 0.022 | 0.001 | 0.051 | 0.024 | 0.022 | 0.017 | 0.042 | 0.017 | 0.003 | 0.001 | 0.027 | 0 | 0.0012 | 0 | 0.0001 | 0 | 467 | 567 | 28
22820 | ASTMA572GR65 | 1259 | 1050 | 867 | 576 | 0.0776 | 1.321 | 0.016 | 0.019 | 0.0082 | 0.05 | 0.0393 | 0.0389 | 0.022 | 0.046 | 0.0006 | 0.004 | 0.042 | 0.035 | 0.003 | 0.0001 | 0 | 0.0002 | 0 | 519 | 604 | 25
24750 | WL440 | 1283 | 1100 | 878 | 602 | 0.1033 | 1.375 | 0.16 | 0.018 | 0.0033 | 0.037 | 0.0394 | 0.0386 | 0.008 | 0.03 | 0.0169 | 0.004 | 0.001 | 0.001 | 0.0034 | 0.0002 | 0 | 0.0002 | 0 | 406 | 501 | 28
24798 | WL440 | 1289 | 1100 | 0 | 0 | 0.1033 | 1.375 | 0.16 | 0.018 | 0.0033 | 0.037 | 0.0394 | 0.0386 | 0.008 | 0.03 | 0.0169 | 0.004 | 0.001 | 0.001 | 0.0034 | 0.0002 | 0 | 0.0002 | 0 | 394 | 483 | 32
21250 | WL440 | 1277 | 1100 | 878 | 604 | 0.0716 | 1.345 | 0.13 | 0.02 | 0.0039 | 0.038 | 0.0424 | 0.0419 | 0.01 | 0.026 | 0.0166 | 0.005 | 0.001 | 0.001 | 0.0027 | 0.0003 | 0 | 0.0002 | 0 | 397 | 485 | 34
21020 | WL440 | 1283 | 1100 | 876 | 604 | 0.0676 | 1.348 | 0.135 | 0.017 | 0.0029 | 0.038 | 0.0489 | 0.0477 | 0.009 | 0.025 | 0.018 | 0.004 | 0.001 | 0.001 | 0.0021 | 0.0001 | 0 | 0.0002 | 0 | 341 | 436 | 32
21020 | WL440 | 1283 | 1100 | 876 | 604 | 0.0676 | 1.348 | 0.135 | 0.017 | 0.0029 | 0.038 | 0.0489 | 0.0477 | 0.009 | 0.025 | 0.018 | 0.004 | 0.001 | 0.001 | 0.0021 | 0.0001 | 0 | 0.0002 | 0 | 315 | 420 | 35
21020 | WL440 | 1283 | 1100 | 876 | 604 | 0.0676 | 1.348 | 0.135 | 0.017 | 0.0029 | 0.038 | 0.0489 | 0.0477 | 0.009 | 0.025 | 0.018 | 0.004 | 0.001 | 0.001 | 0.0021 | 0.0001 | 0 | 0.0002 | 0 | 341 | 436 | 32
21020 | WL440 | 1283 | 1100 | 876 | 604 | 0.0676 | 1.348 | 0.135 | 0.017 | 0.0029 | 0.038 | 0.0489 | 0.0477 | 0.009 | 0.025 | 0.018 | 0.004 | 0.001 | 0.001 | 0.0021 | 0.0001 | 0 | 0.0002 | 0 | 325 | 441 | 37
20990 | WL440 | 1289 | 1100 | 877 | 603 | 0.0676 | 1.348 | 0.135 | 0.017 | 0.0029 | 0.038 | 0.0489 | 0.0477 | 0.009 | 0.025 | 0.018 | 0.004 | 0.001 | 0.001 | 0.0021 | 0.0001 | 0 | 0.0002 | 0 | 388 | 469 | 29
20890 | ASTMA572GR65 | 1252 | 1050 | 848 | 576 | 0.0741 | 1.351 | 0.019 | 0.019 | 0.0118 | 0.045 | 0.0361 | 0.0316 | 0.013 | 0.033 | 0.0009 | 0.004 | 0.041 | 0.038 | 0.0037 | 0.0001 | 0 | 0.0002 | 0 | 509 | 590 | 24
21530 | Q450NQR1 | 1264 | 1080 | 869 | 556 | 0.0725 | 1.09 | 0.188 | 0.016 | 0.003 | 0.255 | 0.019 | 0.017 | 0.161 | 0.35 | 0.003 | 0.006 | 0.003 | 0.022 | 0 | 0.0002 | 0 | 0.0002 | 0 | 485 | 566 | 28
21180 | Q450NQR1 | 1271 | 1080 | 869 | 564 | 0.074 | 1.135 | 0.242 | 0.024 | 0.002 | 0.296 | 0.022 | 0.02 | 0.18 | 0.4 | 0.003 | 0.005 | 0.003 | 0.0272 | 0 | 0.0018 | 0 | 0.0001 | 0 | 499 | 585 | 31
27460 | Q235B | 1262 | 1060 | 887 | 635 | 0.1403 | 0.455 | 0.193 | 0.025 | 0.019 | 0.046 | 0.002 | 0.001 | 0.019 | 0.035 | 0.002 | 0.006 | 0.002 | 0.001 | 0.0037 | 0.0001 | 0 | 0.0003 | 0 | 318 | 452 | 34
27410 | Q235B | 1246 | 1040 | 886 | 609 | 0.1457 | 0.439 | 0.185 | 0.018 | 0.016 | 0.047 | 0.002 | 0.002 | 0.021 | 0.02 | 0.002 | 0.006 | 0.002 | 0.001 | 0.0038 | 0.0001 | 0 | 0.0003 | 0 | 287 | 429 | 33
27570 | Q235B | 1251 | 1040 | 0 | 0 | 0.1564 | 0.467 | 0.19 | 0.024 | 0.015 | 0.038 | 0.002 | 0.002 | 0.014 | 0.028 | 0.002 | 0.008 | 0.003 | 0.001 | 0.0045 | 0.0001 | 0 | 0.0003 | 0 | 275 | 429 | 35
23700 | SS400-JX | 1249 | 1050 | 845 | 601 | 0.1408 | 0.486 | 0.193 | 0.014 | 0.006 | 0.032 | 0.028 | 0.027 | 0.016 | 0.019 | 0.002 | 0.006 | 0.001 | 0.0014 | 0.0045 | 0.0004 | 0 | 0.0003 | 0 | 293 | 430 | 28
29000 | Q235B | 1267 | 1050 | 859 | 650 | 0.1674 | 0.425 | 0.171 | 0.013 | 0.02 | 0.053 | 0.002 | 0.002 | 0.022 | 0.029 | 0.001 | 0.006 | 0.002 | 0.001 | 0.003 | 0.0001 | 0 | 0.0001 | 0 | 263 | 410 | 32
29210 | Q235B | 1255 | 1050 | 863 | 635 | 0.1331 | 0.435 | 0.152 | 0.019 | 0.011 | 0.048 | 0.002 | 0.002 | 0.019 | 0.024 | 0.001 | 0.005 | 0.002 | 0.001 | 0.0024 | 0.0001 | 0 | 0.0001 | 0 | 279 | 419 | 29
28000 | Q235B | 1264 | 1060 | 880 | 633 | 0.1572 | 0.418 | 0.218 | 0.012 | 0.021 | 0.05 | 0.002 | 0.002 | 0.02 | 0.021 | 0.002 | 0.006 | 0.001 | 0.001 | 0.0029 | 0.0001 | 0 | 0.0004 | 0 | 337 | 435 | 37
27330 | Q235B | 1271 | 1060 | 886 | 608 | 0.1772 | 0.5 | 0.232 | 0.012 | 0.016 | 0.045 | 0.005 | 0.004 | 0.019 | 0.019 | 0.002 | 0.005 | 0.002 | 0.0019 | 0.0041 | 0.0002 | 0 | 0.0001 | 0 | 328 | 459 | 36
27510 | Q235B | 1246 | 1040 | 880 | 632 | 0.1403 | 0.455 | 0.193 | 0.025 | 0.019 | 0.046 | 0.002 | 0.001 | 0.019 | 0.035 | 0.002 | 0.006 | 0.002 | 0.001 | 0.0037 | 0.0001 | 0 | 0.0003 | 0 | 308 | 445 | 32
36880 | Q235B | 1276 | 1060 | 877 | 614 | 0.1448 | 0.465 | 0.184 | 0.02 | 0.013 | 0.049 | 0.002 | 0.002 | 0.024 | 0.046 | 0.002 | 0.007 | 0.001 | 0.001 | 0.0043 | 0.0001 | 0 | 0.0003 | 0 | 291 | 404 | 30
27960 | Q235B | 1266 | 1060 | 888 | 631 | 0.1429 | 0.443 | 0.197 | 0.018 | 0.019 | 0.045 | 0.002 | 0.002 | 0.031 | 0.047 | 0.002 | 0.006 | 0.002 | 0.001 | 0.0024 | 0.0001 | 0 | 0.0003 | 0 | 278 | 424 | 27
27800 | Q235B | 1261 | 1040 | 884 | 631 | 0.1429 | 0.443 | 0.197 | 0.018 | 0.019 | 0.045 | 0.002 | 0.002 | 0.031 | 0.047 | 0.002 | 0.006 | 0.002 | 0.001 | 0.0024 | 0.0001 | 0 | 0.0003 | 0 | 272 | 435 | 32
27780 | Q235B | 1251 | 1040 | 849 | 654 | 0.1429 | 0.443 | 0.197 | 0.018 | 0.019 | 0.045 | 0.002 | 0.002 | 0.031 | 0.047 | 0.002 | 0.006 | 0.002 | 0.001 | 0.0024 | 0.0001 | 0 | 0.0003 | 0 | 284 | 419 | 32
27770 | Q235B | 1249 | 1050 | 866 | 652 | 0.1429 | 0.443 | 0.197 | 0.018 | 0.019 | 0.045 | 0.002 | 0.002 | 0.031 | 0.047 | 0.002 | 0.006 | 0.002 | 0.001 | 0.0024 | 0.0001 | 0 | 0.0003 | 0 | 276 | 420 | 35
30900 | B | 1265 | 1060 | 844 | 601 | 0.1427 | 0.732 | 0.187 | 0.016 | 0.02 | 0.067 | 0.014 | 0.013 | 0.029 | 0.048 | 0.003 | 0.006 | 0.002 | 0.001 | 0 | 0.0001 | 0 | 0.0003 | 0 | 296 | 428 | 29
30900 | B | 1271 | 1060 | 845 | 617 | 0.1427 | 0.732 | 0.187 | 0.016 | 0.02 | 0.067 | 0.014 | 0.013 | 0.029 | 0.048 | 0.003 | 0.006 | 0.002 | 0.001 | 0 | 0.0001 | 0 | 0.0003 | 0 | 292 | 429 | 28
29240 | Q345B | 1247 | 1050 | 835 | 595 | 0.152 | 1.369 | 0.283 | 0.011 | 0.011 | 0.043 | 0.016 | 0.014 | 0.022 | 0.037 | 0.015 | 0.002 | 0.001 | 0.002 | 0.0025 | 0.0009 | 0 | 0.0001 | 0 | 362 | 519 | 28
35080 | 1.00E+170 | 1242 | 1020 | 828 | 542 | 0.1643 | 1.12 | 0.022 | 0.017 | 0.012 | 0.056 | 0.045 | 0.044 | 0.021 | 0.036 | 0.002 | 0.006 | 0.003 | 0.001 | 0 | 0.0001 | 0 | 0.0003 | 0 | 340 | 493 | 39
35080 | 1.00E+170 | 1242 | 1020 | 828 | 542 | 0.1643 | 1.12 | 0.022 | 0.017 | 0.012 | 0.056 | 0.045 | 0.044 | 0.021 | 0.036 | 0.002 | 0.006 | 0.003 | 0.001 | 0 | 0.0001 | 0 | 0.0003 | 0 | 340 | 493 | 39
35570 | 1.00E+170 | 1230 | 1020 | 823 | 537 | 0.151 | 1.107 | 0.01 | 0.023 | 0.011 | 0.043 | 0.032 | 0.031 | 0.015 | 0.023 | 0.001 | 0.004 | 0.001 | 0.0017 | 0 | 0.0002 | 0 | 0.0001 | 0 | 346 | 475 | 41
36970 | 1.00E+170 | 1230 | 1010 | 810 | 592 | 0.155 | 1.107 | 0.018 | 0.017 | 0.009 | 0.048 | 0.034 | 0.033 | 0.019 | 0.025 | 0.002 | 0.006 | 0.003 | 0.001 | 0 | 0.0001 | 0 | 0.0003 | 0 | 388 | 474 | 39
36970 | 1.00E+170 | 1230 | 1010 | 810 | 592 | 0.155 | 1.107 | 0.018 | 0.017 | 0.009 | 0.048 | 0.034 | 0.033 | 0.019 | 0.025 | 0.002 | 0.006 | 0.003 | 0.001 | 0 | 0.0001 | 0 | 0.0003 | 0 | 388 | 474 | 39
36920 | 1.00E+170 | 1236 | 1010 | 813 | 605 | 0.155 | 1.107 | 0.018 | 0.017 | 0.009 | 0.048 | 0.034 | 0.033 | 0.019 | 0.025 | 0.002 | 0.006 | 0.003 | 0.001 | 0 | 0.0001 | 0 | 0.0003 | 0 | 316 | 437 | 45
28070 | L360M | 1247 | 1030 | 820 | 519 | 0.055 | 1.161 | 0.222 | 0.014 | 0.005 | 0.051 | 0.027 | 0.025 | 0.025 | 0.046 | 0.014 | 0.004 | 0.043 | 0.0319 | 0.0037 | 0.0018 | 0 | 0.0001 | 0 | 472 | 552 | 39
28100 | L360M | 1249 | 1030 | 829 | 519 | 0.055 | 1.161 | 0.222 | 0.014 | 0.005 | 0.051 | 0.027 | 0.025 | 0.025 | 0.046 | 0.014 | 0.004 | 0.043 | 0.0319 | 0.0037 | 0.0018 | 0 | 0.0001 | 0 | 461 | 550 | 41
28180 | L360M | 1255 | 1030 | 825 | 513 | 0.056 | 1.174 | 0.213 | 0.008 | 0.003 | 0.048 | 0.032 | 0.03 | 0.016 | 0.027 | 0.016 | 0.003 | 0.041 | 0.039 | 0.0031 | 0.002 | 0 | 0.0001 | 0 | 503 | 573 | 38
28590 | L360M | 1255 | 1030 | 824 | 509 | 0.056 | 1.176 | 0.21 | 0.013 | 0.004 | 0.058 | 0.032 | 0.026 | 0.022 | 0.04 | 0.014 | 0.005 | 0.041 | 0.039 | 0.0041 | 0.0013 | 0 | 0.0001 | 0 | 483 | 563 | 38
28510 | L360M | 1259 | 1030 | 820 | 511 | 0.056 | 1.176 | 0.21 | 0.013 | 0.004 | 0.058 | 0.032 | 0.026 | 0.022 | 0.04 | 0.014 | 0.005 | 0.041 | 0.039 | 0.0041 | 0.0013 | 0 | 0.0001 | 0 | 481 | 562 | 44
28250 | L360M | 1259 | 1030 | 828 | 518 | 0.051 | 1.176 | 0.22 | 0.015 | 0.002 | 0.056 | 0.029 | 0.027 | 0.025 | 0.051 | 0.013 | 0.004 | 0.044 | 0.0339 | 0.003 | 0.0019 | 0 | 0.0001 | 0 | 467 | 549 | 38
31030 | B | 1271 | 1060 | 847 | 619 | 0.1375 | 0.684 | 0.178 | 0.013 | 0.013 | 0.046 | 0.004 | 0.003 | 0.021 | 0.028 | 0.003 | 0.005 | 0.002 | 0.001 | 0 | 0.0001 | 0 | 0.0003 | 0 | 296 | 420 | 29
31110 | B | 1259 | 1060 | 855 | 595 | 0.1375 | 0.684 | 0.178 | 0.013 | 0.013 | 0.046 | 0.004 | 0.003 | 0.021 | 0.028 | 0.003 | 0.005 | 0.002 | 0.001 | 0 | 0.0001 | 0 | 0.0003 | 0 | 295 | 422 | 29
28570 | L360 | 1267 | 1060 | 859 | 564 | 0.0959 | 1.316 | 0.2 | 0.013 | 0.002 | 0.051 | 0.032 | 0.032 | 0.016 | 0.027 | 0.011 | 0.006 | 0.002 | 0.0248 | 0.0042 | 0.001 | 0 | 0.0004 | 0 | 440 | 519 | 42
28730 | L360 | 1273 | 1060 | 860 | 591 | 0.0959 | 1.316 | 0.2 | 0.013 | 0.002 | 0.051 | 0.032 | 0.032 | 0.016 | 0.027 | 0.011 | 0.006 | 0.002 | 0.0248 | 0.0042 | 0.001 | 0 | 0.0004 | 0 | 440 | 519 | 42
31750 | L360MB | 1245 | 1040 | 0 | 0 | 0.089 | 1.3 | 0.189 | 0.01 | 0.003 | 0.055 | 0.026 | 0.025 | 0.017 | 0.03 | 0.011 | 0.003 | 0.001 | 0.0261 | 0.0043 | 0.001 | 0 | 0.0001 | 0 | 453 | 534 | 40
29230 | L485M | 1244 | 1010 | 809 | 500 | 0.069 | 1.609 | 0.245 | 0.015 | 0.001 | 0.057 | 0.034 | 0.033 | 0.015 | 0.342 | 0.015 | 0.134 | 0.053 | 0.0573 | 0.0044 | 0.001 | 0 | 0.0001 | 0 | 567 | 678 | 32
28680 | X70M | 1238 | 1020 | 824 | 489 | 0.084 | 1.624 | 0.247 | 0.012 | 0.0009 | 0.064 | 0.039 | 0.039 | 0.018 | 0.289 | 0.015 | 0.169 | 0.048 | 0.0607 | 0.0046 | 0.0011 | 0 | 0.0001 | 0 | 0 | 0 | 0
28710 | X70M | 1244 | 1020 | 826 | 483 | 0.084 | 1.624 | 0.247 | 0.012 | 0.0009 | 0.064 | 0.039 | 0.039 | 0.018 | 0.289 | 0.015 | 0.169 | 0.048 | 0.0607 | 0.0046 | 0.0011 | 0 | 0.0001 | 0 | 534 | 695 | 32
29360 | Q235B | 1272 | 1060 | 881 | 636 | 0.141 | 0.476 | 0.209 | 0.017 | 0.018 | 0.056 | 0.027 | 0.025 | 0.029 | 0.042 | 0.001 | 0.007 | 0.001 | 0.0011 | 0.004 | 0.0003 | 0 | 0.0001 | 0 | 306 | 441 | 29
29270 | Q235B | 1261 | 1040 | 0 | 0 | 0.141 | 0.476 | 0.209 | 0.017 | 0.018 | 0.056 | 0.027 | 0.025 | 0.029 | 0.042 | 0.001 | 0.007 | 0.001 | 0.0011 | 0.004 | 0.0003 | 0 | 0.0001 | 0 | 319 | 448 | 29
29350 | Q235B | 1249 | 1040 | 888 | 562 | 0.143 | 0.474 | 0.19 | 0.012 | 0.013 | 0.04 | 0.004 | 0.002 | 0.04 | 0.044 | 0.001 | 0.007 | 0.001 | 0.0012 | 0.0028 | 0.0001 | 0 | 0.0001 | 0 | 291 | 426 | 39
28010 | Q235B | 1260 | 1050 | 868 | 640 | 0.1421 | 0.448 | 0.189 | 0.011 | 0.014 | 0.059 | 0.002 | 0.002 | 0.041 | 0.042 | 0.002 | 0.007 | 0.002 | 0.001 | 0.003 | 0.0001 | 0 | 0.0003 | 0 | 268 | 419 | 35
27870 | Q235B | 1256 | 1050 | 867 | 640 | 0.1629 | 0.483 | 0.189 | 0.015 | 0.016 | 0.034 | 0.003 | 0.002 | 0.031 | 0.034 | 0.003 | 0.006 | 0.002 | 0.001 | 0.004 | 0.0001 | 0 | 0.0003 | 0 | 269 | 432 | 30
27850 | Q235B | 1244 | 1050 | 866 | 655 | 0.1421 | 0.448 | 0.189 | 0.011 | 0.014 | 0.059 | 0.002 | 0.002 | 0.041 | 0.042 | 0.002 | 0.007 | 0.002 | 0.001 | 0.003 | 0.0001 | 0 | 0.0003 | 0 | 278 | 407 | 34
29390 | Q235B | 1261 | 1040 | 881 | 634 | 0.143 | 0.474 | 0.19 | 0.012 | 0.013 | 0.04 | 0.004 | 0.002 | 0.04 | 0.044 | 0.001 | 0.007 | 0.001 | 0.0012 | 0.0028 | 0.0001 | 0 | 0.0001 | 0 | 282 | 424 | 35
27940 | Q235B | 1255 | 1040 | 879 | 632 | 0.1629 | 0.483 | 0.189 | 0.015 | 0.016 | 0.034 | 0.003 | 0.002 | 0.031 | 0.034 | 0.003 | 0.006 | 0.002 | 0.001 | 0.004 | 0.0001 | 0 | 0.0003 | 0 | 301 | 444 | 30
31120 | B | 1271 | 1060 | 843 | 617 | 0.1547 | 0.772 | 0.198 | 0.019 | 0.011 | 0.04 | 0.003 | 0.003 | 0.03 | 0.05 | 0.003 | 0.008 | 0.002 | 0.0011 | 0 | 0.0001 | 0 | 0.0003 | 0 | 313 | 440 | 28
31130 | B | 1259 | 1060 | 847 | 615 | 0.1547 | 0.772 | 0.198 | 0.019 | 0.011 | 0.04 | 0.003 | 0.003 | 0.03 | 0.05 | 0.003 | 0.008 | 0.002 | 0.0011 | 0 | 0.0001 | 0 | 0.0003 | 0 | 319 | 452 | 33
35160 | Q235B | 1271 | 1060 | 887 | 634 | 0.144 | 0.453 | 0.194 | 0.014 | 0.014 | 0.033 | 0.003 | 0.002 | 0.035 | 0.028 | 0.001 | 0.007 | 0.001 | 0.0011 | 0.0022 | 0.0001 | 0 | 0.0001 | 0 | 265 | 393 | 29
37270 | Q235B | 1265 | 1060 | 886 | 612 | 0.1448 | 0.465 | 0.184 | 0.02 | 0.013 | 0.049 | 0.002 | 0.002 | 0.024 | 0.046 | 0.002 | 0.007 | 0.001 | 0.001 | 0.0043 | 0.0001 | 0 | 0.0003 | 0 | 258 | 400 | 35
29390 | SS400-JX | 1274 | 1060 | 862 | 602 | 0.1333 | 0.443 | 0.193 | 0.012 | 0.005 | 0.042 | 0.027 | 0.026 | 0.014 | 0.021 | 0.003 | 0.004 | 0.002 | 0.001 | 0.0037 | 0.0001 | 0 | 0.0002 | 0 | 269 | 412 | 32
29390 | SS400-JX | 1274 | 1060 | 862 | 602 | 0.1333 | 0.443 | 0.193 | 0.012 | 0.005 | 0.042 | 0.027 | 0.026 | 0.014 | 0.021 | 0.003 | 0.004 | 0.002 | 0.001 | 0.0037 | 0.0001 | 0 | 0.0002 | 0 | 263 | 398 | 42
29390 | SS400-JX | 1274 | 1060 | 862 | 602 | 0.1333 | 0.443 | 0.193 | 0.012 | 0.005 | 0.042 | 0.027 | 0.026 | 0.014 | 0.021 | 0.003 | 0.004 | 0.002 | 0.001 | 0.0037 | 0.0001 | 0 | 0.0002 | 0 | 273 | 412 | 33
25270 | 1.00E+170 | 1274 | 1050 | 855 | 532 | 0.1643 | 1.12 | 0.022 | 0.017 | 0.012 | 0.056 | 0.045 | 0.044 | 0.021 | 0.036 | 0.002 | 0.006 | 0.003 | 0.001 | 0 | 0.0001 | 0 | 0.0003 | 0 | 345 | 501 | 31
36890 | 1.00E+170 | 1267 | 1050 | 863 | 532 | 0.1579 | 1.112 | 0.01 | 0.021 | 0.011 | 0.033 | 0.041 | 0.04 | 0.014 | 0.02 | 0.002 | 0.006 | 0.002 | 0.0011 | 0 | 0.0001 | 0 | 0.0003 | 0 | 368 | 503 | 32
29400 | Q345B | 1268 | 1060 | 850 | 573 | 0.184 | 1.445 | 0.276 | 0.02 | 0.013 | 0.04 | 0.004 | 0.002 | 0.024 | 0.043 | 0.001 | 0.001 | 0.001 | 0.0021 | 0.0026 | 0.0002 | 0 | 0.0001 | 0 | 405 | 550 | 31
29280 | Q345B | 1256 | 1060 | 854 | 573 | 0.172 | 1.436 | 0.249 | 0.018 | 0.016 | 0.033 | 0.003 | 0.002 | 0.026 | 0.033 | 0.001 | 0.001 | 0.001 | 0.002 | 0.0033 | 0.0003 | 0 | 0.0001 | 0 | 382 | 522 | 29
25060 | Q345B | 1264 | 1060 | 852 | 576 | 0.16 | 1.461 | 0.243 | 0.021 | 0.015 | 0.04 | 0.004 | 0.003 | 0.017 | 0.036 | 0.001 | 0.001 | 0.001 | 0.0023 | 0.0032 | 0.0002 | 0 | 0.0001 | 0 | 380 | 525 | 29
29080 | Q345B | 1270 | 1060 | 866 | 576 | 0.154 | 1.49 | 0.258 | 0.022 | 0.015 | 0.041 | 0.012 | 0.011 | 0.018 | 0.038 | 0.001 | 0.001 | 0.001 | 0.0028 | 0.003 | 0.0002 | 0 | 0.0001 | 0 | 349 | 510 | 29
24680 | 09CuPCrNi-A | 1276 | 1080 | 870 | 604 | 0.079 | 0.398 | 0.355 | 0.088 | 0.016 | 0.298 | 0.03 | 0.026 | 0.156 | 0.35 | 0.002 | 0.007 | 0.002 | 0.002 | 0 | 0.0002 | 0 | 0.0001 | 0 | 418 | 530 | 29
24710 | 09CuPCrNi-A | 1270 | 1080 | 871 | 604 | 0.084 | 0.401 | 0.342 | 0.091 | 0.018 | 0.291 | 0.036 | 0.034 | 0.153 | 0.346 | 0.002 | 0.007 | 0.002 | 0.0018 | 0.0028 | 0.0001 | 0 | 0.0001 | 0 | 428 | 526 | 38
24730 | 09CuPCrNi-A | 1270 | 1080 | 0 | 0 | 0.084 | 0.401 | 0.342 | 0.091 | 0.018 | 0.291 | 0.036 | 0.034 | 0.153 | 0.346 | 0.002 | 0.007 | 0.002 | 0.0018 | 0.0028 | 0.0001 | 0 | 0.0001 | 0 | 423 | 527 | 30
24700 | 09CuPCrNi-A | 1276 | 1080 | 870 | 603 | 0.0795 | 0.389 | 0.345 | 0.092 | 0.018 | 0.292 | 0.031 | 0.029 | 0.129 | 0.34 | 0.004 | 0.005 | 0.004 | 0.0012 | 0 | 0.0001 | 0 | 0.0002 | 0 | 449 | 529 | 34
24800 | 09CuPCrNi-A | 1276 | 1080 | 865 | 604 | 0.0795 | 0.389 | 0.345 | 0.092 | 0.018 | 0.292 | 0.031 | 0.029 | 0.129 | 0.34 | 0.004 | 0.005 | 0.004 | 0.0012 | 0 | 0.0001 | 0 | 0.0002 | 0 | 432 | 520 | 37
24710 | 09CuPCrNi-A | 1276 | 1080 | 864 | 603 | 0.0795 | 0.389 | 0.345 | 0.092 | 0.018 | 0.292 | 0.031 | 0.029 | 0.129 | 0.34 | 0.004 | 0.005 | 0.004 | 0.0012 | 0 | 0.0001 | 0 | 0.0002 | 0 | 450 | 532 | 39
24630 | 09CuPCrNi-A | 1270 | 1080 | 0 | 0 | 0.087 | 0.407 | 0.347 | 0.095 | 0.014 | 0.273 | 0.031 | 0.029 | 0.15 | 0.333 | 0.003 | 0.007 | 0.002 | 0.0019 | 0 | 0.0002 | 0 | 0.0001 | 0 | 410 | 519 | 32
24790 | 09CuPCrNi-A | 1254 | 1060 | 859 | 584 | 0.0795 | 0.389 | 0.345 | 0.092 | 0.018 | 0.292 | 0.031 | 0.029 | 0.129 | 0.34 | 0.004 | 0.005 | 0.004 | 0.0012 | 0 | 0.0001 | 0 | 0.0002 | 0 | 387 | 508 | 39
24820 | 09CuPCrNi-A | 1254 | 1060 | 867 | 584 | 0.087 | 0.407 | 0.347 | 0.095 | 0.014 | 0.273 | 0.031 | 0.029 | 0.15 | 0.333 | 0.003 | 0.007 | 0.002 | 0.0019 | 0 | 0.0002 | 0 | 0.0001 | 0 | 402 | 507 | 34
24960 | 09CuPCrNi-A | 1260 | 1060 | 862 | 583 | 0.087 | 0.407 | 0.347 | 0.095 | 0.014 | 0.273 | 0.031 | 0.029 | 0.15 | 0.333 | 0.003 | 0.007 | 0.002 | 0.0019 | 0 | 0.0002 | 0 | 0.0001 | 0 | 397 | 507 | 35
28798 | Q235B | 1273 | 1060 | 0 | 0 | 0.156 | 0.498 | 0.198 | 0.029 | 0.016 | 0.032 | 0.003 | 0.002 | 0.019 | 0.044 | 0.001 | 0.005 | 0.001 | 0.001 | 0.0031 | 0.0007 | 0 | 0.0001 | 0 | 289 | 412 | 28
35120 | Q235B | 1273 | 1060 | 885 | 633 | 0.157 | 0.503 | 0.163 | 0.018 | 0.014 | 0.039 | 0.004 | 0.002 | 0.026 | 0.033 | 0.003 | 0.007 | 0.001 | 0.0011 | 0.0027 | 0.0002 | 0 | 0.0001 | 0 | 282 | 407 | 27
26398 | Q235B | 1279 | 1060 | 0 | 0 | 0.151 | 0.479 | 0.179 | 0.019 | 0.017 | 0.032 | 0.003 | 0.003 | 0.014 | 0.028 | 0.001 | 0.005 | 0.001 | 0.001 | 0.0029 | 0.0009 | 0 | 0.0001 | 0 | 283 | 401 | 36
35311 | Q235B | 1267 | 1060 | 0 | 0 | 0.144 | 0.453 | 0.194 | 0.014 | 0.014 | 0.033 | 0.003 | 0.002 | 0.035 | 0.028 | 0.001 | 0.007 | 0.001 | 0.0011 | 0.0022 | 0.0001 | 0 | 0.0001 | 0 | 303 | 402 | 33
27800 | Q345B | 1246 | 1040 | 856 | 573 | 0.155 | 1.466 | 0.271 | 0.025 | 0.015 | 0.05 | 0.007 | 0.005 | 0.021 | 0.048 | 0.002 | 0.002 | 0.001 | 0.0022 | 0.0044 | 0.0007 | 0 | 0.0001 | 0 | 390 | 543 | 30
25240 | WL510-HB | 1252 | 1060 | 867 | 585 | 0.09 | 1.433 | 0.211 | 0.018 | 0.003 | 0.05 | 0.036 | 0.036 | 0.016 | 0.032 | 0.018 | 0.003 | 0.001 | 0.0274 | 0 | 0.002 | 0 | 0.0001 | 0 | 473 | 564 | 29
25230 | WL510-HB | 1258 | 1060 | 863 | 585 | 0.09 | 1.433 | 0.211 | 0.018 | 0.003 | 0.05 | 0.036 | 0.036 | 0.016 | 0.032 | 0.018 | 0.003 | 0.001 | 0.0274 | 0 | 0.002 | 0 | 0.0001 | 0 | 477 | 561 | 31
25310 | WL510-HB | 1264 | 1060 | 857 | 585 | 0.09 | 1.433 | 0.211 | 0.018 | 0.003 | 0.05 | 0.036 | 0.036 | 0.016 | 0.032 | 0.018 | 0.003 | 0.001 | 0.0274 | 0 | 0.002 | 0 | 0.0001 | 0 | 479 | 563 | 27
25020 | WL510-HB | 1252 | 1060 | 867 | 585 | 0.09 | 1.433 | 0.211 | 0.018 | 0.003 | 0.05 | 0.036 | 0.036 | 0.016 | 0.032 | 0.018 | 0.003 | 0.001 | 0.0274 | 0 | 0.002 | 0 | 0.0001 | 0 | 459 | 552 | 27
19140 | WL510-HB | 1258 | 1060 | 863 | 588 | 0.1024 | 1.412 | 0.195 | 0.017 | 0.004 | 0.056 | 0.038 | 0.037 | 0.021 | 0.029 | 0.016 | 0.006 | 0.003 | 0.0235 | 0 | 0.0016 | 0 | 0.0003 | 0 | 448 | 542 | 28
22080 | WL590 | 1255 | 1060 | 857 | 575 | 0.1 | 1.425 | 0.209 | 0.014 | 0.004 | 0.064 | 0.031 | 0.027 | 0.022 | 0.045 | 0.026 | 0.001 | 0.001 | 0.0342 | 0 | 0.0004 | 0 | 0.0001 | 0 | 510 | 605 | 24
22050 | WL590 | 1249 | 1060 | 859 | 576 | 0.1 | 1.425 | 0.209 | 0.014 | 0.004 | 0.064 | 0.031 | 0.027 | 0.022 | 0.045 | 0.026 | 0.001 | 0.001 | 0.0342 | 0 | 0.0004 | 0 | 0.0001 | 0 | 510 | 606 | 24
22080 | WL590 | 1255 | 1060 | 0 | 0 | 0.1 | 1.425 | 0.209 | 0.014 | 0.004 | 0.064 | 0.031 | 0.027 | 0.022 | 0.045 | 0.026 | 0.001 | 0.001 | 0.0342 | 0 | 0.0004 | 0 | 0.0001 | 0 | 527 | 604 | 26
22330 | WL590 | 1261 | 1060 | 855 | 573 | 0.1033 | 1.458 | 0.192 | 0.013 | 0.002 | 0.053 | 0.037 | 0.036 | 0.022 | 0.036 | 0.027 | 0.005 | 0.003 | 0.0322 | 0 | 0.0004 | 0 | 0.0004 | 0 | 530 | 605 | 24
22240 | WL590 | 1255 | 1060 | 857 | 574 | 0.1033 | 1.458 | 0.192 | 0.013 | 0.002 | 0.053 | 0.037 | 0.036 | 0.022 | 0.036 | 0.027 | 0.005 | 0.003 | 0.0322 | 0 | 0.0004 | 0 | 0.0004 | 0 | 543 | 624 | 20
22300 | WL590 | 1261 | 1060 | 860 | 571 | 0.1 | 1.411 | 0.187 | 0.016 | 0.003 | 0.038 | 0.042 | 0.039 | 0.016 | 0.039 | 0.027 | 0.001 | 0.001 | 0.0335 | 0 | 0.0012 | 0 | 0.0001 | 0 | 520 | 613 | 25
22330 | WL590 | 1255 | 1060 | 859 | 575 | 0.1 | 1.411 | 0.187 | 0.016 | 0.003 | 0.038 | 0.042 | 0.039 | 0.016 | 0.039 | 0.027 | 0.001 | 0.001 | 0.0335 | 0 | 0.0012 | 0 | 0.0001 | 0 | 521 | 607 | 24
20922 | WL440 | 1270 | 1070 | 0 | 0 | 0.0715 | 1.303 | 0.16 | 0.019 | 0.0048 | 0.054 | 0.045 | 0.0441 | 0.012 | 0.03 | 0.0171 | 0.005 | 0.001 | 0.002 | 0.0032 | 0.0001 | 0 | 0.0003 | 0 | 395 | 492 | 32
20880 | WL440 | 1258 | 1070 | 857 | 583 | 0.097 | 1.415 | 0.161 | 0.02 | 0.0035 | 0.057 | 0.0551 | 0.0545 | 0.013 | 0.036 | 0.0156 | 0.006 | 0.001 | 0.002 | 0.0132 | 0.0001 | 0 | 0.0002 | 0 | 394 | 494 | 33
22240 | WL590 | 1255 | 1060 | 857 | 572 | 0.107 | 1.425 | 0.194 | 0.014 | 0.005 | 0.059 | 0.037 | 0.034 | 0.022 | 0.049 | 0.027 | 0.001 | 0.001 | 0.0338 | 0 | 0.0003 | 0 | 0.0001 | 0 | 541 | 619 | 23
22090 | WL590 | 1261 | 1060 | 857 | 573 | 0.107 | 1.425 | 0.194 | 0.014 | 0.005 | 0.059 | 0.037 | 0.034 | 0.022 | 0.049 | 0.027 | 0.001 | 0.001 | 0.0338 | 0 | 0.0003 | 0 | 0.0001 | 0 | 512 | 608 | 26
22250 | WL590 | 1255 | 1060 | 858 | 574 | 0.107 | 1.425 | 0.194 | 0.014 | 0.005 | 0.059 | 0.037 | 0.034 | 0.022 | 0.049 | 0.027 | 0.001 | 0.001 | 0.0338 | 0 | 0.0003 | 0 | 0.0001 | 0 | 517 | 590 | 25
26460 | WL590 | 1249 | 1060 | 857 | 574 | 0.098 | 1.441 | 0.183 | 0.015 | 0.005 | 0.058 | 0.059 | 0.058 | 0.027 | 0.056 | 0.032 | 0.001 | 0.001 | 0.0337 | 0 | 0.001 | 0 | 0.0001 | 0 | 561 | 645 | 23
22110 | W610L | 1255 | 1060 | 867 | 559 | 0.096 | 1.41 | 0.185 | 0.014 | 0.003 | 0.052 | 0.031 | 0.028 | 0.032 | 0.052 | 0.025 | 0.003 | 0.001 | 0.033 | 0 | 0.0018 | 0 | 0.0001 | 0 | 528 | 617 | 27
22090 | W610L | 1261 | 1060 | 862 | 559 | 0.09 | 1.421 | 0.199 | 0.013 | 0.003 | 0.049 | 0.04 | 0.039 | 0.02 | 0.035 | 0.03 | 0.002 | 0.001 | 0.0352 | 0 | 0.0007 | 0 | 0.0001 | 0 | 504 | 611 | 25
22120 | W610L | 1261 | 1060 | 867 | 559 | 0.09 | 1.421 | 0.199 | 0.013 | 0.003 | 0.049 | 0.04 | 0.039 | 0.02 | 0.035 | 0.03 | 0.002 | 0.001 | 0.0352 | 0 | 0.0007 | 0 | 0.0001 | 0 | 516 | 614 | 27
22150 | W610L | 1249 | 1060 | 864 | 554 | 0.093 | 1.4 | 0.174 | 0.016 | 0.003 | 0.045 | 0.036 | 0.032 | 0.03 | 0.048 | 0.025 | 0.004 | 0.001 | 0.0349 | 0 | 0.0012 | 0 | 0.0001 | 0 | 535 | 623 | 24
22250 | W610L | 1261 | 1060 | 866 | 555 | 0.0928 | 1.451 | 0.219 | 0.018 | 0.001 | 0.057 | 0.044 | 0.044 | 0.032 | 0.055 | 0.027 | 0.007 | 0.003 | 0.0318 | 0 | 0.0009 | 0 | 0.0004 | 0 | 567 | 648 | 22
20070 | W610L | 1250 | 1060 | 0 | 0 | 0.093 | 1.4 | 0.174 | 0.016 | 0.003 | 0.045 | 0.036 | 0.032 | 0.03 | 0.048 | 0.025 | 0.004 | 0.001 | 0.0349 | 0 | 0.0012 | 0 | 0.0001 | 0 | 528 | 627 | 24
20180 | W610L | 1250 | 1060 | 868 | 556 | 0.093 | 1.4 | 0.174 | 0.016 | 0.003 | 0.045 | 0.036 | 0.032 | 0.03 | 0.048 | 0.025 | 0.004 | 0.001 | 0.0349 | 0 | 0.0012 | 0 | 0.0001 | 0 | 523 | 622 | 25
22290 | W610L | 1253 | 1060 | 870 | 542 | 0.098 | 1.441 | 0.183 | 0.015 | 0.005 | 0.058 | 0.059 | 0.058 | 0.027 | 0.056 | 0.032 | 0.001 | 0.001 | 0.0337 | 0 | 0.001 | 0 | 0.0001 | 0 | 565 | 655 | 21
27810 | Q235B | 1266 | 1060 | 885 | 636 | 0.1327 | 0.434 | 0.18 | 0.018 | 0.016 | 0.035 | 0.002 | 0.002 | 0.02 | 0.033 | 0.002 | 0.005 | 0.002 | 0.001 | 0.002 | 0.0001 | 0 | 0.0003 | 0 | 269 | 410 | 34
27940 | Q235B | 1272 | 1060 | 887 | 612 | 0.1429 | 0.443 | 0.197 | 0.018 | 0.019 | 0.045 | 0.002 | 0.002 | 0.031 | 0.047 | 0.002 | 0.006 | 0.002 | 0.001 | 0.0024 | 0.0001 | 0 | 0.0003 | 0 | 285 | 428 | 32
27270 | Q235B | 1256 | 1040 | 882 | 635 | 0.166 | 0.423 | 0.224 | 0.019 | 0.015 | 0.037 | 0.003 | 0.002 | 0.023 | 0.045 | 0.002 | 0.005 | 0.002 | 0.001 | 0.0022 | 0.0001 | 0 | 0.0003 | 0 | 268 | 427 | 29
29300 | Q235B | 1249 | 1040 | 889 | 608 | 0.141 | 0.476 | 0.209 | 0.017 | 0.018 | 0.056 | 0.027 | 0.025 | 0.029 | 0.042 | 0.001 | 0.007 | 0.001 | 0.0011 | 0.004 | 0.0003 | 0 | 0.0001 | 0 | 301 | 445 | 30
27070 | Q345B | 1268 | 1080 | 882 | 569 | 0.1408 | 1.367 | 0.262 | 0.019 | 0.013 | 0.058 | 0.006 | 0.005 | 0.022 | 0.046 | 0.003 | 0.006 | 0.004 | 0.002 | 0.003 | 0.0001 | 0 | 0.0003 | 0 | 379 | 524 | 30
21550 | Q345B | 1282 | 1080 | 872 | 571 | 0.1542 | 1.389 | 0.278 | 0.018 | 0.013 | 0.042 | 0.002 | 0.002 | 0.012 | 0.023 | 0.002 | 0.005 | 0.004 | 0.002 | 0.0048 | 0.0001 | 0 | 0.0002 | 0 | 391 | 525 | 24
21200 | SS490 | 1268 | 1080 | 889 | 606 | 0.101 | 1.371 | 0.206 | 0.015 | 0.003 | 0.039 | 0.036 | 0.034 | 0.019 | 0.037 | 0.015 | 0.001 | 0.001 | 0.0191 | 0.0027 | 0.0013 | 0 | 0.0008 | 0 | 439 | 532 | 25
26100 | WL510-HB | 1268 | 1080 | 887 | 631 | 0.103 | 1.424 | 0.21 | 0.018 | 0.004 | 0.034 | 0.045 | 0.042 | 0.027 | 0.038 | 0.018 | 0.001 | 0.001 | 0.0238 | 0 | 0.0015 | 0 | 0.0001 | 0 | 477 | 561 | 27
25980 | WL510-HB | 1274 | 1080 | 887 | 650 | 0.103 | 1.424 | 0.21 | 0.018 | 0.004 | 0.034 | 0.045 | 0.042 | 0.027 | 0.038 | 0.018 | 0.001 | 0.001 | 0.0238 | 0 | 0.0015 | 0 | 0.0001 | 0 | 462 | 549 | 28
26110 | WL510-HB | 1280 | 1080 | 888 | 633 | 0.103 | 1.424 | 0.21 | 0.018 | 0.004 | 0.034 | 0.045 | 0.042 | 0.027 | 0.038 | 0.018 | 0.001 | 0.001 | 0.0238 | 0 | 0.0015 | 0 | 0.0001 | 0 | 483 | 563 | 26
25500 | WL510-HB | 1268 | 1080 | 888 | 650 | 0.103 | 1.424 | 0.21 | 0.018 | 0.004 | 0.034 | 0.045 | 0.042 | 0.027 | 0.038 | 0.018 | 0.001 | 0.001 | 0.0238 | 0 | 0.0015 | 0 | 0.0001 | 0 | 476 | 565 | 32
25500 | WL510-HB | 1268 | 1080 | 888 | 650 | 0.103 | 1.424 | 0.21 | 0.018 | 0.004 | 0.034 | 0.045 | 0.042 | 0.027 | 0.038 | 0.018 | 0.001 | 0.001 | 0.0238 | 0 | 0.0015 | 0 | 0.0001 | 0 | 478 | 565 | 31
25500 | WL510-HB | 1268 | 1080 | 888 | 650 | 0.103 | 1.424 | 0.21 | 0.018 | 0.004 | 0.034 | 0.045 | 0.042 | 0.027 | 0.038 | 0.018 | 0.001 | 0.001 | 0.0238 | 0 | 0.0015 | 0 | 0.0001 | 0 | 408 | 490 | 30
26060 | WL510-HB | 1274 | 1080 | 891 | 649 | 0.103 | 1.424 | 0.21 | 0.018 | 0.004 | 0.034 | 0.045 | 0.042 | 0.027 | 0.038 | 0.018 | 0.001 | 0.001 | 0.0238 | 0 | 0.0015 | 0 | 0.0001 | 0 | 464 | 552 | 28
25880 | WL510-HB | 1280 | 1080 | 892 | 649 | 0.103 | 1.424 | 0.21 | 0.018 | 0.004 | 0.034 | 0.045 | 0.042 | 0.027 | 0.038 | 0.018 | 0.001 | 0.001 | 0.0238 | 0 | 0.0015 | 0 | 0.0001 | 0 | 451 | 541 | 28
26330 | WL510-HB | 1268 | 1080 | 895 | 649 | 0.103 | 1.424 | 0.21 | 0.018 | 0.004 | 0.034 | 0.045 | 0.042 | 0.027 | 0.038 | 0.018 | 0.001 | 0.001 | 0.0238 | 0 | 0.0015 | 0 | 0.0001 | 0 | 453 | 544 | 28
25680 | WL510-HB | 1274 | 1080 | 892 | 647 | 0.098 | 1.421 | 0.178 | 0.013 | 0.004 | 0.062 | 0.043 | 0.042 | 0.024 | 0.041 | 0.017 | 0.001 | 0.001 | 0.0261 | 0 | 0.0008 | 0 | 0.0001 | 0 | 452 | 545 | 28
25980 | WL510-HB | 1280 | 1080 | 891 | 650 | 0.098 | 1.421 | 0.178 | 0.013 | 0.004 | 0.062 | 0.043 | 0.042 | 0.024 | 0.041 | 0.017 | 0.001 | 0.001 | 0.0261 | 0 | 0.0008 | 0 | 0.0001 | 0 | 480 | 545 | 28
20160 | WL510 | 1267 | 1080 | 889 | 630 | 0.103 | 1.424 | 0.21 | 0.018 | 0.004 | 0.034 | 0.045 | 0.042 | 0.027 | 0.038 | 0.018 | 0.001 | 0.001 | 0.0238 | 0 | 0.0015 | 0 | 0.0001 | 0 | 429 | 558 | 28
20100 | WL510 | 1273 | 1080 | 890 | 632 | 0.103 | 1.424 | 0.21 | 0.018 | 0.004 | 0.034 | 0.045 | 0.042 | 0.027 | 0.038 | 0.018 | 0.001 | 0.001 | 0.0238 | 0 | 0.0015 | 0 | 0.0001 | 0 | 447 | 539 | 28
20170 | WL510 | 1279 | 1080 | 891 | 631 | 0.103 | 1.424 | 0.21 | 0.018 | 0.004 | 0.034 | 0.045 | 0.042 | 0.027 | 0.038 | 0.018 | 0.001 | 0.001 | 0.0238 | 0 | 0.0015 | 0 | 0.0001 | 0 | 456 | 554 | 26
22230 | QStE500TM | 1272 | 1080 | 873 | 563 | 0.096 | 1.41 | 0.185 | 0.014 | 0.003 | 0.052 | 0.031 | 0.028 | 0.032 | 0.052 | 0.025 | 0.003 | 0.001 | 0.033 | 0 | 0.0018 | 0 | 0.0001 | 0 | 505 | 607 | 22
22230 | QStE500TM | 1278 | 1080 | 868 | 564 | 0.096 | 1.41 | 0.185 | 0.014 | 0.003 | 0.052 | 0.031 | 0.028 | 0.032 | 0.052 | 0.025 | 0.003 | 0.001 | 0.033 | 0 | 0.0018 | 0 | 0.0001 | 0 | 493 | 596 | 26
22230 | QStE500TM | 1278 | 1080 | 868 | 564 | 0.096 | 1.41 | 0.185 | 0.014 | 0.003 | 0.052 | 0.031 | 0.028 | 0.032 | 0.052 | 0.025 | 0.003 | 0.001 | 0.033 | 0 | 0.0018 | 0 | 0.0001 | 0 | 498 | 596 | 29
22230 | QStE500TM | 1278 | 1080 | 868 | 564 | 0.096 | 1.41 | 0.185 | 0.014 | 0.003 | 0.052 | 0.031 | 0.028 | 0.032 | 0.052 | 0.025 | 0.003 | 0.001 | 0.033 | 0 | 0.0018 | 0 | 0.0001 | 0 | 495 | 597 | 32
22230 | QStE500TM | 1278 | 1080 | 868 | 564 | 0.096 | 1.41 | 0.185 | 0.014 | 0.003 | 0.052 | 0.031 | 0.028 | 0.032 | 0.052 | 0.025 | 0.003 | 0.001 | 0.033 | 0 | 0.0018 | 0 | 0.0001 | 0 | 493 | 596 | 26
22230 | QStE500TM | 1278 | 1080 | 874 | 563 | 0.096 | 1.41 | 0.185 | 0.014 | 0.003 | 0.052 | 0.031 | 0.028 | 0.032 | 0.052 | 0.025 | 0.003 | 0.001 | 0.033 | 0 | 0.0018 | 0 | 0.0001 | 0 | 514 | 612 | 29
22180 | QStE500TM | 1278 | 1080 | 856 | 563 | 0.096 | 1.41 | 0.185 | 0.014 | 0.003 | 0.052 | 0.031 | 0.028 | 0.032 | 0.052 | 0.025 | 0.003 | 0.001 | 0.033 | 0 | 0.0018 | 0 | 0.0001 | 0 | 503 | 604 | 19
22260 | QStE500TM | 1266 | 1080 | 858 | 562 | 0.096 | 1.41 | 0.185 | 0.014 | 0.003 | 0.052 | 0.031 | 0.028 | 0.032 | 0.052 | 0.025 | 0.003 | 0.001 | 0.033 | 0 | 0.0018 | 0 | 0.0001 | 0 | 518 | 615 | 28
22260 | QStE500TM | 1266 | 1080 | 858 | 562 | 0.096 | 1.41 | 0.185 | 0.014 | 0.003 | 0.052 | 0.031 | 0.028 | 0.032 | 0.052 | 0.025 | 0.003 | 0.001 | 0.033 | 0 | 0.0018 | 0 | 0.0001 | 0 | 496 | 590 | 25
22260 | QStE500TM | 1266 | 1080 | 858 | 562 | 0.096 | 1.41 | 0.185 | 0.014 | 0.003 | 0.052 | 0.031 | 0.028 | 0.032 | 0.052 | 0.025 | 0.003 | 0.001 | 0.033 | 0 | 0.0018 | 0 | 0.0001 | 0 | 514 | 609 | 26
22250 | QStE500TM | 1272 | 1080 | 855 | 562 | 0.096 | 1.41 | 0.185 | 0.014 | 0.003 | 0.052 | 0.031 | 0.028 | 0.032 | 0.052 | 0.025 | 0.003 | 0.001 | 0.033 | 0 | 0.0018 | 0 | 0.0001 | 0 | 0 | 0 | 0
22220 | QStE500TM | 1266 | 1080 | 858 | 560 | 0.094 | 1.422 | 0.208 | 0.016 | 0.004 | 0.058 | 0.037 | 0.033 | 0.02 | 0.044 | 0.029 | 0.001 | 0.002 | 0.0341 | 0 | 0.0019 | 0 | 0.0001 | 0 | 507 | 608 | 26
22190 | QStE500TM | 1278 | 1080 | 856 | 562 | 0.094 | 1.422 | 0.208 | 0.016 | 0.004 | 0.058 | 0.037 | 0.033 | 0.02 | 0.044 | 0.029 | 0.001 | 0.002 | 0.0341 | 0 | 0.0019 | 0 | 0.0001 | 0 | 507 | 607 | 19
22250 | QStE500TM | 1266 | 1080 | 857 | 562 | 0.094 | 1.422 | 0.208 | 0.016 | 0.004 | 0.058 | 0.037 | 0.033 | 0.02 | 0.044 | 0.029 | 0.001 | 0.002 | 0.0341 | 0 | 0.0019 | 0 | 0.0001 | 0 | 502 | 601 | 22
22260 | QStE500TM | 1266 | 1080 | 858 | 562 | 0.094 | 1.422 | 0.208 | 0.016 | 0.004 | 0.058 | 0.037 | 0.033 | 0.02 | 0.044 | 0.029 | 0.001 | 0.002 | 0.0341 | 0 | 0.0019 | 0 | 0.0001 | 0 | 519 | 611 | 31
22260 | QStE500TM | 1266 | 1080 | 858 | 562 | 0.094 | 1.422 | 0.208 | 0.016 | 0.004 | 0.058 | 0.037 | 0.033 | 0.02 | 0.044 | 0.029 | 0.001 | 0.002 | 0.0341 | 0 | 0.0019 | 0 | 0.0001 | 0 | 493 | 592 | 25
22260 | QStE500TM | 1266 | 1080 | 858 | 562 | 0.094 | 1.422 | 0.208 | 0.016 | 0.004 | 0.058 | 0.037 | 0.033 | 0.02 | 0.044 | 0.029 | 0.001 | 0.002 | 0.0341 | 0 | 0.0019 | 0 | 0.0001 | 0 | 523 | 614 | 26
22240 | QStE500TM | 1266 | 1080 | 860 | 562 | 0.092 | 1.418 | 0.18 | 0.014 | 0.003 | 0.065 | 0.037 | 0.035 | 0.031 | 0.048 | 0.029 | 0.002 | 0.001 | 0.0337 | 0 | 0.0006 | 0 | 0.0001 | 0 | 495 | 601 | 24
22240 | QStE500TM | 1266 | 1080 | 860 | 562 | 0.092 | 1.418 | 0.18 | 0.014 | 0.003 | 0.065 | 0.037 | 0.035 | 0.031 | 0.048 | 0.029 | 0.002 | 0.001 | 0.0337 | 0 | 0.0006 | 0 | 0.0001 | 0 | 478 | 581 | 26
22240 | QStE500TM | 1266 | 1080 | 860 | 562 | 0.092 | 1.418 | 0.18 | 0.014 | 0.003 | 0.065 | 0.037 | 0.035 | 0.031 | 0.048 | 0.029 | 0.002 | 0.001 | 0.0337 | 0 | 0.0006 | 0 | 0.0001 | 0 | 478 | 581 | 26
22240 | QStE500TM | 1266 | 1080 | 860 | 562 | 0.092 | 1.418 | 0.18 | 0.014 | 0.003 | 0.065 | 0.037 | 0.035 | 0.031 | 0.048 | 0.029 | 0.002 | 0.001 | 0.0337 | 0 | 0.0006 | 0 | 0.0001 | 0 | 491 | 599 | 27
22230 | QStE500TM | 1278 | 1080 | 861 | 563 | 0.092 | 1.418 | 0.18 | 0.014 | 0.003 | 0.065 | 0.037 | 0.035 | 0.031 | 0.048 | 0.029 | 0.002 | 0.001 | 0.0337 | 0 | 0.0006 | 0 | 0.0001 | 0 | 486 | 588 | 28
22230 | QStE500TM | 1278 | 1080 | 861 | 563 | 0.092 | 1.418 | 0.18 | 0.014 | 0.003 | 0.065 | 0.037 | 0.035 | 0.031 | 0.048 | 0.029 | 0.002 | 0.001 | 0.0337 | 0 | 0.0006 | 0 | 0.0001 | 0 | 486 | 590 | 28
22230 | QStE500TM | 1278 | 1080 | 861 | 563 | 0.092 | 1.418 | 0.18 | 0.014 | 0.003 | 0.065 | 0.037 | 0.035 | 0.031 | 0.048 | 0.029 | 0.002 | 0.001 | 0.0337 | 0 | 0.0006 | 0 | 0.0001 | 0 | 489 | 595 | 25
22230 | QStE500TM | 1278 | 1080 | 861 | 563 | 0.092 | 1.418 | 0.18 | 0.014 | 0.003 | 0.065 | 0.037 | 0.035 | 0.031 | 0.048 | 0.029 | 0.002 | 0.001 | 0.0337 | 0 | 0.0006 | 0 | 0.0001 | 0 | 489 | 595 | 25
22160 | QStE500TM | 1266 | 1080 | 863 | 561 | 0.092 | 1.418 | 0.18 | 0.014 | 0.003 | 0.065 | 0.037 | 0.035 | 0.031 | 0.048 | 0.029 | 0.002 | 0.001 | 0.0337 | 0 | 0.0006 | 0 | 0.0001 | 0 | 515 | 616 | 31
22230 | QStE500TM | 1272 | 1080 | 862 | 563 | 0.092 | 1.418 | 0.18 | 0.014 | 0.003 | 0.065 | 0.037 | 0.035 | 0.031 | 0.048 | 0.029 | 0.002 | 0.001 | 0.0337 | 0 | 0.0006 | 0 | 0.0001 | 0 | 491 | 590 | 30
22230 | QStE500TM | 1272 | 1080 | 862 | 563 | 0.092 | 1.418 | 0.18 | 0.014 | 0.003 | 0.065 | 0.037 | 0.035 | 0.031 | 0.048 | 0.029 | 0.002 | 0.001 | 0.0337 | 0 | 0.0006 | 0 | 0.0001 | 0 | 490 | 587 | 29
22230 | QStE500TM | 1272 | 1080 | 862 | 563 | 0.092 | 1.418 | 0.18 | 0.014 | 0.003 | 0.065 | 0.037 | 0.035 | 0.031 | 0.048 | 0.029 | 0.002 | 0.001 | 0.0337 | 0 | 0.0006 | 0 | 0.0001 | 0 | 482 | 587 | 23
22230 | QStE500TM | 1272 | 1080 | 862 | 563 | 0.092 | 1.418 | 0.18 | 0.014 | 0.003 | 0.065 | 0.037 | 0.035 | 0.031 | 0.048 | 0.029 | 0.002 | 0.001 | 0.0337 | 0 | 0.0006 | 0 | 0.0001 | 0 | 482 | 587 | 23
22200 | QStE500TM | 1278 | 1080 | 858 | 563 | 0.092 | 1.418 | 0.18 | 0.014 | 0.003 | 0.065 | 0.037 | 0.035 | 0.031 | 0.048 | 0.029 | 0.002 | 0.001 | 0.0337 | 0 | 0.0006 | 0 | 0.0001 | 0 | 513 | 608 | 32
22200 | QStE500TM | 1278 | 1080 | 858 | 563 | 0.092 | 1.418 | 0.18 | 0.014 | 0.003 | 0.065 | 0.037 | 0.035 | 0.031 | 0.048 | 0.029 | 0.002 | 0.001 | 0.0337 | 0 | 0.0006 | 0 | 0.0001 | 0 | 513 | 608 | 32
22340 | QStE500TM | 1266 | 1080 | 859 | 562 | 0.092 | 1.418 | 0.18 | 0.014 | 0.003 | 0.065 | 0.037 | 0.035 | 0.031 | 0.048 | 0.029 | 0.002 | 0.001 | 0.0337 | 0 | 0.0006 | 0 | 0.0001 | 0 | 472 | 576 | 26
22340 | QStE500TM | 1266 | 1080 | 859 | 562 | 0.092 | 1.418 | 0.18 | 0.014 | 0.003 | 0.065 | 0.037 | 0.035 | 0.031 | 0.048 | 0.029 | 0.002 | 0.001 | 0.0337 | 0 | 0.0006 | 0 | 0.0001 | 0 | 532 | 617 | 31
22340 | QStE500TM | 1266 | 1080 | 859 | 562 | 0.092 | 1.418 | 0.18 | 0.014 | 0.003 | 0.065 | 0.037 | 0.035 | 0.031 | 0.048 | 0.029 | 0.002 | 0.001 | 0.0337 | 0 | 0.0006 | 0 | 0.0001 | 0 | 517 | 613 | 29
22110 | QStE500TM | 1272 | 1080 | 856 | 562 | 0.092 | 1.418 | 0.18 | 0.014 | 0.003 | 0.065 | 0.037 | 0.035 | 0.031 | 0.048 | 0.029 | 0.002 | 0.001 | 0.0337 | 0 | 0.0006 | 0 | 0.0001 | 0 | 473 | 578 | 27
22110 | QStE500TM | 1272 | 1080 | 856 | 562 | 0.092 | 1.418 | 0.18 | 0.014 | 0.003 | 0.065 | 0.037 | 0.035 | 0.031 | 0.048 | 0.029 | 0.002 | 0.001 | 0.0337 | 0 | 0.0006 | 0 | 0.0001 | 0 | 517 | 622 | 27
22110 | QStE500TM | 1272 | 1080 | 856 | 562 | 0.092 | 1.418 | 0.18 | 0.014 | 0.003 | 0.065 | 0.037 | 0.035 | 0.031 | 0.048 | 0.029 | 0.002 | 0.001 | 0.0337 | 0 | 0.0006 | 0 | 0.0001 | 0 | 515 | 616 | 27
22390 | QStE500TM | 1272 | 1080 | 852 | 557 | 0.0928 | 1.451 | 0.219 | 0.018 | 0.001 | 0.057 | 0.044 | 0.044 | 0.032 | 0.055 | 0.027 | 0.007 | 0.003 | 0.0318 | 0 | 0.0009 | 0 | 0.0004 | 0 | 533 | 625 | 24
22430 | QStE500TM | 1266 | 1080 | 857 | 562 | 0.0928 | 1.451 | 0.219 | 0.018 | 0.001 | 0.057 | 0.044 | 0.044 | 0.032 | 0.055 | 0.027 | 0.007 | 0.003 | 0.0318 | 0 | 0.0009 | 0 | 0.0004 | 0 | 505 | 607 | 28
28280 | Q235B | 1266 | 1060 | 881 | 634 | 0.1481 | 0.447 | 0.181 | 0.012 | 0.015 | 0.034 | 0.002 | 0.002 | 0.024 | 0.024 | 0.003 | 0.005 | 0.002 | 0.001 | 0.0022 | 0.0001 | 0 | 0.0003 | 0 | 300 | 432 | 32
28140 | Q235B | 1272 | 1060 | 880 | 546 | 0.1481 | 0.447 | 0.181 | 0.012 | 0.015 | 0.034 | 0.002 | 0.002 | 0.024 | 0.024 | 0.003 | 0.005 | 0.002 | 0.001 | 0.0022 | 0.0001 | 0 | 0.0003 | 0 | 308 | 434 | 32
28200 | Q235B | 1260 | 1060 | 878 | 605 | 0.1481 | 0.447 | 0.181 | 0.012 | 0.015 | 0.034 | 0.002 | 0.002 | 0.024 | 0.024 | 0.003 | 0.005 | 0.002 | 0.001 | 0.0022 | 0.0001 | 0 | 0.0003 | 0 | 289 | 420 | 31
27510 | Q235B | 1269 | 1060 | 886 | 635 | 0.147 | 0.458 | 0.186 | 0.016 | 0.006 | 0.038 | 0.009 | 0.008 | 0.014 | 0.027 | 0.002 | 0.007 | 0.001 | 0.0012 | 0.0049 | 0.0003 | 0 | 0.0001 | 0 | 299 | 434 | 30
27390 | Q235B | 1257 | 1060 | 886 | 634 | 0.147 | 0.473 | 0.188 | 0.021 | 0.016 | 0.042 | 0.021 | 0.019 | 0.015 | 0.032 | 0.002 | 0.008 | 0.001 | 0.0012 | 0.004 | 0.0002 | 0 | 0.0001 | 0 | 311 | 441 | 37
27510 | Q235B | 1252 | 1040 | 883 | 611 | 0.147 | 0.458 | 0.186 | 0.016 | 0.006 | 0.038 | 0.009 | 0.008 | 0.014 | 0.027 | 0.002 | 0.007 | 0.001 | 0.0012 | 0.0049 | 0.0003 | 0 | 0.0001 | 0 | 279 | 430 | 33
27420 | Q235B | 1258 | 1040 | 883 | 610 | 0.147 | 0.473 | 0.188 | 0.021 | 0.016 | 0.042 | 0.021 | 0.019 | 0.015 | 0.032 | 0.002 | 0.008 | 0.001 | 0.0012 | 0.004 | 0.0002 | 0 | 0.0001 | 0 | 297 | 448 | 32
27470 | Q235B | 1242 | 1040 | 867 | 634 | 0.147 | 0.473 | 0.188 | 0.021 | 0.016 | 0.042 | 0.021 | 0.019 | 0.015 | 0.032 | 0.002 | 0.008 | 0.001 | 0.0012 | 0.004 | 0.0002 | 0 | 0.0001 | 0 | 278 | 416 | 27
29380 | Q235B | 1250 | 1050 | 854 | 650 | 0.1551 | 0.439 | 0.21 | 0.017 | 0.016 | 0.049 | 0.003 | 0.002 | 0.03 | 0.042 | 0.003 | 0.006 | 0.002 | 0.001 | 0.0028 | 0.0001 | 0 | 0.0003 | 0 | 267 | 419 | 31
29430 | B | 1276 | 1070 | 873 | 610 | 0.1455 | 0.716 | 0.188 | 0.02 | 0.016 | 0.053 | 0.003 | 0.002 | 0.021 | 0.034 | 0.002 | 0.005 | 0.002 | 0.001 | 0 | 0.0001 | 0 | 0.0004 | 0 | 284 | 413 | 36
35090 | B | 1274 | 1060 | 841 | 615 | 0.1402 | 0.72 | 0.189 | 0.016 | 0.02 | 0.042 | 0.004 | 0.004 | 0.02 | 0.033 | 0.002 | 0.005 | 0.002 | 0.001 | 0 | 0.0004 | 0 | 0.0004 | 0 | 317 | 448 | 31
36320 | B | 1262 | 1060 | 847 | 617 | 0.1402 | 0.72 | 0.189 | 0.016 | 0.02 | 0.042 | 0.004 | 0.004 | 0.02 | 0.033 | 0.002 | 0.005 | 0.002 | 0.001 | 0 | 0.0004 | 0 | 0.0004 | 0 | 304 | 439 | 34
28010 | Q235B | 1260 | 1060 | 887 | 607 | 0.1429 | 0.443 | 0.197 | 0.018 | 0.019 | 0.045 | 0.002 | 0.002 | 0.031 | 0.047 | 0.002 | 0.006 | 0.002 | 0.001 | 0.0024 | 0.0001 | 0 | 0.0003 | 0 | 297 | 429 | 31
27930 | Q235B | 1266 | 1060 | 887 | 634 | 0.1629 | 0.483 | 0.189 | 0.015 | 0.016 | 0.034 | 0.003 | 0.002 | 0.031 | 0.034 | 0.003 | 0.006 | 0.002 | 0.001 | 0.004 | 0.0001 | 0 | 0.0003 | 0 | 296 | 446 | 29
27320 | Q235B | 1261 | 1040 | 873 | 609 | 0.1551 | 0.439 | 0.21 | 0.017 | 0.016 | 0.049 | 0.003 | 0.002 | 0.03 | 0.042 | 0.003 | 0.006 | 0.002 | 0.001 | 0.0028 | 0.0001 | 0 | 0.0003 | 0 | 302 | 452 | 27
27310 | Q235B | 1261 | 1040 | 879 | 539 | 0.1551 | 0.439 | 0.21 | 0.017 | 0.016 | 0.049 | 0.003 | 0.002 | 0.03 | 0.042 | 0.003 | 0.006 | 0.002 | 0.001 | 0.0028 | 0.0001 | 0 | 0.0003 | 0 | 268 | 428 | 26
22900 | Q345A | 1262 | 1060 | 847 | 648 | 0.0994 | 1.489 | 0.201 | 0.02 | 0.011 | 0.05 | 0.041 | 0.04 | 0.02 | 0.029 | 0.003 | 0.007 | 0.002 | 0.023 | 0.0028 | 0.0001 | 0 | 0.0004 | 0 | 423 | 507 | 34
27150 | 09CuPCrNi-A | 1257 | 1060 | 868 | 581 | 0.088 | 0.43 | 0.359 | 0.094 | 0.012 | 0.271 | 0.028 | 0.025 | 0.162 | 0.341 | 0.003 | 0.009 | 0.002 | 0.0017 | 0 | 0.0004 | 0 | 0.0001 | 0 | 402 | 512 | 34
29180 | Q345B | 1262 | 1060 | 854 | 571 | 0.175 | 1.427 | 0.25 | 0.022 | 0.013 | 0.031 | 0.004 | 0.003 | 0.026 | 0.036 | 0.001 | 0.001 | 0.001 | 0.0021 | 0.0027 | 0.0002 | 0 | 0.0001 | 0 | 364 | 531 | 22
28890 | Q345B | 1271 | 1060 | 856 | 572 | 0.156 | 1.465 | 0.236 | 0.023 | 0.017 | 0.04 | 0.007 | 0.004 | 0.019 | 0.038 | 0.001 | 0.001 | 0.001 | 0.002 | 0.0029 | 0.0003 | 0 | 0.0001 | 0 | 382 | 527 | 26
27510 | Q235B | 1262 | 1060 | 881 | 606 | 0.147 | 0.458 | 0.186 | 0.016 | 0.006 | 0.038 | 0.009 | 0.008 | 0.014 | 0.027 | 0.002 | 0.007 | 0.001 | 0.0012 | 0.0049 | 0.0003 | 0 | 0.0001 | 0 | 340 | 454 | 35
27610 | Q235B | 1268 | 1060 | 882 | 636 | 0.147 | 0.458 | 0.186 | 0.016 | 0.006 | 0.038 | 0.009 | 0.008 | 0.014 | 0.027 | 0.002 | 0.007 | 0.001 | 0.0012 | 0.0049 | 0.0003 | 0 | 0.0001 | 0 | 347 | 464 | 29
27230 | Q235B | 1261 | 1040 | 883 | 636 | 0.1327 | 0.434 | 0.18 | 0.018 | 0.016 | 0.035 | 0.002 | 0.002 | 0.02 | 0.033 | 0.002 | 0.005 | 0.002 | 0.001 | 0.002 | 0.0001 | 0 | 0.0003 | 0 | 297 | 425 | 32
24360 | Q235B | 1256 | 1060 | 0 | 0 | 0.1457 | 0.439 | 0.185 | 0.018 | 0.016 | 0.047 | 0.002 | 0.002 | 0.021 | 0.02 | 0.002 | 0.006 | 0.002 | 0.001 | 0.0038 | 0.0001 | 0 | 0.0003 | 0 | 327 | 457 | 30
27320 | Q235B | 1261 | 1040 | 0 | 0 | 0.166 | 0.423 | 0.224 | 0.019 | 0.015 | 0.037 | 0.003 | 0.002 | 0.023 | 0.045 | 0.002 | 0.005 | 0.002 | 0.001 | 0.0022 | 0.0001 | 0 | 0.0003 | 0 | 282 | 428 | 35
24630 | Q235B | 1258 | 1040 | 885 | 634 | 0.1457 | 0.439 | 0.185 | 0.018 | 0.016 | 0.047 | 0.002 | 0.002 | 0.021 | 0.02 | 0.002 | 0.006 | 0.002 | 0.001 | 0.0038 | 0.0001 | 0 | 0.0003 | 0 | 312 | 447 | 32
27390 | Q235B | 1249 | 1040 | 889 | 604 | 0.1327 | 0.434 | 0.18 | 0.018 | 0.016 | 0.035 | 0.002 | 0.002 | 0.02 | 0.033 | 0.002 | 0.005 | 0.002 | 0.001 | 0.002 | 0.0001 | 0 | 0.0003 | 0 | 291 | 426 | 34
30680 | Q235B | 1252 | 1040 | 859 | 615 | 0.15 | 0.447 | 0.208 | 0.018 | 0.017 | 0.035 | 0.003 | 0.002 | 0.017 | 0.035 | 0.001 | 0.005 | 0.001 | 0.001 | 0.0028 | 0.0009 | 0 | 0.0001 | 0 | 329 | 449 | 30
30130 | Q235B | 1258 | 1040 | 861 | 615 | 0.15 | 0.447 | 0.208 | 0.018 | 0.017 | 0.035 | 0.003 | 0.002 | 0.017 | 0.035 | 0.001 | 0.005 | 0.001 | 0.001 | 0.0028 | 0.0009 | 0 | 0.0001 | 0 | 319 | 456 | 35
30130 | Q235B | 1258 | 1040 | 861 | 615 | 0.15 | 0.447 | 0.208 | 0.018 | 0.017 | 0.035 | 0.003 | 0.002 | 0.017 | 0.035 | 0.001 | 0.005 | 0.001 | 0.001 | 0.0028 | 0.0009 | 0 | 0.0001 | 0 | 319 | 456 | 35
28020 | Q235B | 1243 | 1040 | 865 | 627 | 0.154 | 0.461 | 0.202 | 0.015 | 0.013 | 0.027 | 0.003 | 0.002 | 0.013 | 0.025 | 0.001 | 0.005 | 0.001 | 0.0011 | 0.0021 | 0.0004 | 0 | 0.0001 | 0 | 277 | 405 | 37
27980 | Q235B | 1260 | 1050 | 863 | 641 | 0.1421 | 0.448 | 0.189 | 0.011 | 0.014 | 0.059 | 0.002 | 0.002 | 0.041 | 0.042 | 0.002 | 0.007 | 0.002 | 0.001 | 0.003 | 0.0001 | 0 | 0.0003 | 0 | 249 | 401 | 33
28340 | Q345qD | 1244 | 1050 | 849 | 575 | 0.168 | 1.062 | 0.272 | 0.019 | 0.014 | 0.05 | 0.032 | 0.03 | 0.018 | 0.028 | 0.002 | 0.005 | 0.001 | 0.0105 | 0.0033 | 0.0001 | 0 | 0.0001 | 0 | 424 | 574 | 22
21210 | 45 | 1260 | 1060 | 880 | 649 | 0.443 | 0.656 | 0.235 | 0.017 | 0.019 | 0.049 | 0.02 | 0.017 | 0.024 | 0.052 | 0.002 | 0.005 | 0.001 | 0.0012 | 0 | 0.0001 | 0 | 0.0001 | 0 | 328 | 616 | 19
21180 | 45 | 1248 | 1060 | 885 | 0 | 0.443 | 0.656 | 0.235 | 0.017 | 0.019 | 0.049 | 0.02 | 0.017 | 0.024 | 0.052 | 0.002 | 0.005 | 0.001 | 0.0012 | 0 | 0.0001 | 0 | 0.0001 | 0 | 311 | 606 | 15
20983 | 45 | 1259 | 1060 | 0 | 0 | 0.443 | 0.656 | 0.235 | 0.017 | 0.019 | 0.049 | 0.02 | 0.017 | 0.024 | 0.052 | 0.002 | 0.005 | 0.001 | 0.0012 | 0 | 0.0001 | 0 | 0.0001 | 0 | 318 | 602 | 15
20983 | 45 | 1259 | 1060 | 0 | 0 | 0.443 | 0.656 | 0.235 | 0.017 | 0.019 | 0.049 | 0.02 | 0.017 | 0.024 | 0.052 | 0.002 | 0.005 | 0.001 | 0.0012 | 0 | 0.0001 | 0 | 0.0001 | 0 | 318 | 602 | 15
21150 | 45 | 1265 | 1060 | 875 | 667 | 0.443 | 0.656 | 0.235 | 0.017 | 0.019 | 0.049 | 0.02 | 0.017 | 0.024 | 0.052 | 0.002 | 0.005 | 0.001 | 0.0012 | 0 | 0.0001 | 0 | 0.0001 | 0 | 313 | 611 | 19
21150 | 45 | 1265 | 1060 | 875 | 667 | 0.443 | 0.656 | 0.235 | 0.017 | 0.019 | 0.049 | 0.02 | 0.017 | 0.024 | 0.052 | 0.002 | 0.005 | 0.001 | 0.0012 | 0 | 0.0001 | 0 | 0.0001 | 0 | 313 | 611 | 19
21210 | 45 | 1256 | 1060 | 893 | 603 | 0.443 | 0.656 | 0.235 | 0.017 | 0.019 | 0.049 | 0.02 | 0.017 | 0.024 | 0.052 | 0.002 | 0.005 | 0.001 | 0.0012 | 0 | 0.0001 | 0 | 0.0001 | 0 | 316 | 597 | 21
21210 | 45 | 1262 | 1060 | 888 | 635 | 0.443 | 0.656 | 0.235 | 0.017 | 0.019 | 0.049 | 0.02 | 0.017 | 0.024 | 0.052 | 0.002 | 0.005 | 0.001 | 0.0012 | 0 | 0.0001 | 0 | 0.0001 | 0 | 337 | 618 | 18
21210 | 45 | 1262 | 1060 | 888 | 635 | 0.443 | 0.656 | 0.235 | 0.017 | 0.019 | 0.049 | 0.02 | 0.017 | 0.024 | 0.052 | 0.002 | 0.005 | 0.001 | 0.0012 | 0 | 0.0001 | 0 | 0.0001 | 0 | 337 | 618 | 18
21110 | 45 | 1268 | 1060 | 886 | 637 | 0.443 | 0.656 | 0.235 | 0.017 | 0.019 | 0.049 | 0.02 | 0.017 | 0.024 | 0.052 | 0.002 | 0.005 | 0.001 | 0.0012 | 0 | 0.0001 | 0 | 0.0001 | 0 | 316 | 597 | 21
21110 | 45 | 1268 | 1060 | 886 | 637 | 0.443 | 0.656 | 0.235 | 0.017 | 0.019 | 0.049 | 0.02 | 0.017 | 0.024 | 0.052 | 0.002 | 0.005 | 0.001 | 0.0012 | 0 | 0.0001 | 0 | 0.0001 | 0 | 316 | 597 | 21
27500 | WL510 | 1253 | 1060 | 868 | 580 | 0.093 | 1.399 | 0.192 | 0.012 | 0.004 | 0.034 | 0.045 | 0.043 | 0.014 | 0.031 | 0.017 | 0.001 | 0.001 | 0.0222 | 0.0031 | 0.0013 | 0 | 0.0001 | 0 | 514 | 587 | 24
27350 | WL510 | 1259 | 1060 | 863 | 582 | 0.091 | 1.388 | 0.219 | 0.013 | 0.004 | 0.046 | 0.031 | 0.028 | 0.021 | 0.033 | 0.014 | 0.001 | 0.001 | 0.023 | 0 | 0.0007 | 0 | 0.0001 | 0 | 467 | 557 | 28
27520 | WL510 | 1265 | 1060 | 860 | 584 | 0.091 | 1.388 | 0.219 | 0.013 | 0.004 | 0.046 | 0.031 | 0.028 | 0.021 | 0.033 | 0.014 | 0.001 | 0.001 | 0.023 | 0 | 0.0007 | 0 | 0.0001 | 0 | 500 | 578 | 29
27400 | WL510 | 1253 | 1060 | 868 | 584 | 0.091 | 1.388 | 0.219 | 0.013 | 0.004 | 0.046 | 0.031 | 0.028 | 0.021 | 0.033 | 0.014 | 0.001 | 0.001 | 0.023 | 0 | 0.0007 | 0 | 0.0001 | 0 | 491 | 573 | 27
27460 | WL510 | 1259 | 1060 | 865 | 584 | 0.091 | 1.388 | 0.219 | 0.013 | 0.004 | 0.046 | 0.031 | 0.028 | 0.021 | 0.033 | 0.014 | 0.001 | 0.001 | 0.023 | 0 | 0.0007 | 0 | 0.0001 | 0 | 488 | 558 | 30
27520 | WL510 | 1265 | 1060 | 864 | 583 | 0.091 | 1.388 | 0.219 | 0.013 | 0.004 | 0.046 | 0.031 | 0.028 | 0.021 | 0.033 | 0.014 | 0.001 | 0.001 | 0.023 | 0 | 0.0007 | 0 | 0.0001 | 0 | 490 | 563 | 29
27530 | WL510 | 1253 | 1060 | 868 | 583 | 0.091 | 1.388 | 0.219 | 0.013 | 0.004 | 0.046 | 0.031 | 0.028 | 0.021 | 0.033 | 0.014 | 0.001 | 0.001 | 0.023 | 0 | 0.0007 | 0 | 0.0001 | 0 | 480 | 565 | 28
27450 | WL510 | 1259 | 1060 | 860 | 582 | 0.098 | 1.421 | 0.178 | 0.013 | 0.004 | 0.062 | 0.043 | 0.042 | 0.024 | 0.041 | 0.017 | 0.001 | 0.001 | 0.0261 | 0 | 0.0008 | 0 | 0.0001 | 0 | 494 | 571 | 25
25940 | WL510-HB | 1266 | 1060 | 0 | 0 | 0.1 | 1.419 | 0.189 | 0.014 | 0.004 | 0.045 | 0.044 | 0.042 | 0.018 | 0.036 | 0.016 | 0.001 | 0.001 | 0.0234 | 0 | 0.0014 | 0 | 0.0001 | 0 | 493 | 567 | 28
26110 | WL510-HB | 1254 | 1060 | 866 | 579 | 0.1 | 1.419 | 0.189 | 0.014 | 0.004 | 0.045 | 0.044 | 0.042 | 0.018 | 0.036 | 0.016 | 0.001 | 0.001 | 0.0234 | 0 | 0.0014 | 0 | 0.0001 | 0 | 505 | 574 | 29
27660 | WL510-HB | 1260 | 1060 | 862 | 580 | 0.1 | 1.419 | 0.189 | 0.014 | 0.004 | 0.045 | 0.044 | 0.042 | 0.018 | 0.036 | 0.016 | 0.001 | 0.001 | 0.0234 | 0 | 0.0014 | 0 | 0.0001 | 0 | 478 | 565 | 26
27450 | WL510-HB | 1266 | 1060 | 859 | 580 | 0.1 | 1.419 | 0.189 | 0.014 | 0.004 | 0.045 | 0.044 | 0.042 | 0.018 | 0.036 | 0.016 | 0.001 | 0.001 | 0.0234 | 0 | 0.0014 | 0 | 0.0001 | 0 | 489 | 573 | 29
27510 | WL510-HB | 1254 | 1060 | 866 | 582 | 0.1 | 1.419 | 0.189 | 0.014 | 0.004 | 0.045 | 0.044 | 0.042 | 0.018 | 0.036 | 0.016 | 0.001 | 0.001 | 0.0234 | 0 | 0.0014 | 0 | 0.0001 | 0 | 494 | 581 | 26
27520 | WL510-HB | 1260 | 1060 | 864 | 581 | 0.1 | 1.419 | 0.189 | 0.014 | 0.004 | 0.045 | 0.044 | 0.042 | 0.018 | 0.036 | 0.016 | 0.001 | 0.001 | 0.0234 | 0 | 0.0014 | 0 | 0.0001 | 0 | 500 | 584 | 27
27400 | WL510-HB | 1266 | 1060 | 864 | 582 | 0.1 | 1.419 | 0.189 | 0.014 | 0.004 | 0.045 | 0.044 | 0.042 | 0.018 | 0.036 | 0.016 | 0.001 | 0.001 | 0.0234 | 0 | 0.0014 | 0 | 0.0001 | 0 | 485 | 565 | 28
27580 | WL510-HB | 1254 | 1060 | 866 | 581 | 0.1 | 1.419 | 0.189 | 0.014 | 0.004 | 0.045 | 0.044 | 0.042 | 0.018 | 0.036 | 0.016 | 0.001 | 0.001 | 0.0234 | 0 | 0.0014 | 0 | 0.0001 | 0 | 499 | 583 | 26
27650 | WL510-HB | 1260 | 1060 | 863 | 581 | 0.1 | 1.419 | 0.189 | 0.014 | 0.004 | 0.045 | 0.044 | 0.042 | 0.018 | 0.036 | 0.016 | 0.001 | 0.001 | 0.0234 | 0 | 0.0014 | 0 | 0.0001 | 0 | 500 | 577 | 27
27580 | WL510-HB | 1266 | 1060 | 862 | 582 | 0.093 | 1.399 | 0.192 | 0.012 | 0.004 | 0.034 | 0.045 | 0.043 | 0.014 | 0.031 | 0.017 | 0.001 | 0.001 | 0.0222 | 0.0031 | 0.0013 | 0 | 0.0001 | 0 | 504 | 576 | 26
27370 | WL510-HB | 1254 | 1060 | 866 | 581 | 0.093 | 1.399 | 0.192 | 0.012 | 0.004 | 0.034 | 0.045 | 0.043 | 0.014 | 0.031 | 0.017 | 0.001 | 0.001 | 0.0222 | 0.0031 | 0.0013 | 0 | 0.0001 | 0 | 504 | 599 | 27
27420 | WL510-HB | 1259 | 1060 | 0 | 0 | 0.093 | 1.399 | 0.192 | 0.012 | 0.004 | 0.034 | 0.045 | 0.043 | 0.014 | 0.031 | 0.017 | 0.001 | 0.001 | 0.0222 | 0.0031 | 0.0013 | 0 | 0.0001 | 0 | 458 | 555 | 28
27380 | WL510-HB | 1265 | 1060 | 0 | 0 | 0.093 | 1.399 | 0.192 | 0.012 | 0.004 | 0.034 | 0.045 | 0.043 | 0.014 | 0.031 | 0.017 | 0.001 | 0.001 | 0.0222 | 0.0031 | 0.0013 | 0 | 0.0001 | 0 | 446 | 556 | 28
27440 | WL510-HB | 1253 | 1060 | 866 | 581 | 0.093 | 1.399 | 0.192 | 0.012 | 0.004 | 0.034 | 0.045 | 0.043 | 0.014 | 0.031 | 0.017 | 0.001 | 0.001 | 0.0222 | 0.0031 | 0.0013 | 0 | 0.0001 | 0 | 479 | 572 | 26
27510 | WL510-HB | 1259 | 1060 | 862 | 581 | 0.093 | 1.399 | 0.192 | 0.012 | 0.004 | 0.034 | 0.045 | 0.043 | 0.014 | 0.031 | 0.017 | 0.001 | 0.001 | 0.0222 | 0.0031 | 0.0013 | 0 | 0.0001 | 0 | 487 | 571 | 29
27520 | WL510-HB | 1265 | 1060 | 862 | 582 | 0.093 | 1.399 | 0.192 | 0.012 | 0.004 | 0.034 | 0.045 | 0.043 | 0.014 | 0.031 | 0.017 | 0.001 | 0.001 | 0.0222 | 0.0031 | 0.0013 | 0 | 0.0001 | 0 | 482 | 569 | 28
27480 | WL510-HB | 1253 | 1060 | 867 | 579 | 0.093 | 1.399 | 0.192 | 0.012 | 0.004 | 0.034 | 0.045 | 0.043 | 0.014 | 0.031 | 0.017 | 0.001 | 0.001 | 0.0222 | 0.0031 | 0.0013 | 0 | 0.0001 | 0 | 493 | 572 | 30
27520 | WL510-HB | 1259 | 1060 | 862 | 580 | 0.093 | 1.399 | 0.192 | 0.012 | 0.004 | 0.034 | 0.045 | 0.043 | 0.014 | 0.031 | 0.017 | 0.001 | 0.001 | 0.0222 | 0.0031 | 0.0013 | 0 | 0.0001 | 0 | 494 | 564 | 27
27480 | WL510-HB | 1265 | 1060 | 863 | 582 | 0.102 | 1.411 | 0.19 | 0.02 | 0.003 | 0.034 | 0.033 | 0.032 | 0.015 | 0.035 | 0.015 | 0.001 | 0.001 | 0.023 | 0 | 0.001 | 0 | 0.0001 | 0 | 497 | 575 | 30
27570 | WL510-HB | 1253 | 1060 | 867 | 580 | 0.102 | 1.411 | 0.19 | 0.02 | 0.003 | 0.034 | 0.033 | 0.032 | 0.015 | 0.035 | 0.015 | 0.001 | 0.001 | 0.023 | 0 | 0.001 | 0 | 0.0001 | 0 | 503 | 577 | 28
27490 | WL510-HB | 1259 | 1060 | 865 | 577 | 0.102 | 1.411 | 0.19 | 0.02 | 0.003 | 0.034 | 0.033 | 0.032 | 0.015 | 0.035 | 0.015 | 0.001 | 0.001 | 0.023 | 0 | 0.001 | 0 | 0.0001 | 0 | 493 | 582 | 29
27570 | WL510-HB | 1265 | 1060 | 860 | 580 | 0.102 | 1.411 | 0.19 | 0.02 | 0.003 | 0.034 | 0.033 | 0.032 | 0.015 | 0.035 | 0.015 | 0.001 | 0.001 | 0.023 | 0 | 0.001 | 0 | 0.0001 | 0 | 514 | 579 | 27
27540 | WL510-HB | 1253 | 1060 | 866 | 583 | 0.102 | 1.411 | 0.19 | 0.02 | 0.003 | 0.034 | 0.033 | 0.032 | 0.015 | 0.035 | 0.015 | 0.001 | 0.001 | 0.023 | 0 | 0.001 | 0 | 0.0001 | 0 | 513 | 585 | 29
27540 | WL510-HB | 1259 | 1060 | 861 | 580 | 0.102 | 1.411 | 0.19 | 0.02 | 0.003 | 0.034 | 0.033 | 0.032 | 0.015 | 0.035 | 0.015 | 0.001 | 0.001 | 0.023 | 0 | 0.001 | 0 | 0.0001 | 0 | 497 | 585 | 28
21050 | WL510-HB | 1265 | 1060 | 864 | 579 | 0.101 | 1.371 | 0.206 | 0.015 | 0.003 | 0.039 | 0.036 | 0.034 | 0.019 | 0.037 | 0.015 | 0.001 | 0.001 | 0.019 | 0.0027 | 0.0013 | 0 | 0.0008 | 0 | 425 | 540 | 29
21120 | WL510-HB | 1253 | 1060 | 867 | 582 | 0.101 | 1.371 | 0.206 | 0.015 | 0.003 | 0.039 | 0.036 | 0.034 | 0.019 | 0.037 | 0.015 | 0.001 | 0.001 | 0.019 | 0.0027 | 0.0013 | 0 | 0.0008 | 0 | 434 | 557 | 25
27480 | WL510-HB | 1259 | 1060 | 860 | 582 | 0.098 | 1.421 | 0.178 | 0.013 | 0.004 | 0.062 | 0.043 | 0.042 | 0.024 | 0.041 | 0.017 | 0.001 | 0.001 | 0.0261 | 0 | 0.0008 | 0 | 0.0001 | 0 | 481 | 568 | 27
27560 | WL510-HB | 1265 | 1060 | 864 | 581 | 0.098 | 1.421 | 0.178 | 0.013 | 0.004 | 0.062 | 0.043 | 0.042 | 0.024 | 0.041 | 0.017 | 0.001 | 0.001 | 0.0261 | 0 | 0.0008 | 0 | 0.0001 | 0 | 487 | 578 | 24
27460 | WL510-HB | 1253 | 1060 | 864 | 581 | 0.098 | 1.421 | 0.178 | 0.013 | 0.004 | 0.062 | 0.043 | 0.042 | 0.024 | 0.041 | 0.017 | 0.001 | 0.001 | 0.0261 | 0 | 0.0008 | 0 | 0.0001 | 0 | 490 | 583 | 26
27380 | WL510-HB | 1259 | 1060 | 860 | 579 | 0.098 | 1.421 | 0.178 | 0.013 | 0.004 | 0.062 | 0.043 | 0.042 | 0.024 | 0.041 | 0.017 | 0.001 | 0.001 | 0.0261 | 0 | 0.0008 | 0 | 0.0001 | 0 | 473 | 561 | 29
27570 | WL510-HB | 1265 | 1060 | 861 | 583 | 0.098 | 1.421 | 0.178 | 0.013 | 0.004 | 0.062 | 0.043 | 0.042 | 0.024 | 0.041 | 0.017 | 0.001 | 0.001 | 0.0261 | 0 | 0.0008 | 0 | 0.0001 | 0 | 487 | 574 | 27
27450 | WL510-HB | 1253 | 1060 | 866 | 583 | 0.098 | 1.421 | 0.178 | 0.013 | 0.004 | 0.062 | 0.043 | 0.042 | 0.024 | 0.041 | 0.017 | 0.001 | 0.001 | 0.0261 | 0 | 0.0008 | 0 | 0.0001 | 0 | 479 | 577 | 27
27640 | WL510 | 1260 | 1060 | 860 | 584 | 0.091 | 1.388 | 0.219 | 0.013 | 0.004 | 0.046 | 0.031 | 0.028 | 0.021 | 0.033 | 0.014 | 0.001 | 0.001 | 0.023 | 0 | 0.0007 | 0 | 0.0001 | 0 | 434 | 525 | 28
27690 | WL510 | 1266 | 1060 | 859 | 582 | 0.091 | 1.388 | 0.219 | 0.013 | 0.004 | 0.046 | 0.031 | 0.028 | 0.021 | 0.033 | 0.014 | 0.001 | 0.001 | 0.023 | 0 | 0.0007 | 0 | 0.0001 | 0 | 441 | 531 | 28
27630 | WL510 | 1254 | 1060 | 865 | 581 | 0.102 | 1.411 | 0.19 | 0.02 | 0.003 | 0.034 | 0.033 | 0.032 | 0.015 | 0.035 | 0.015 | 0.001 | 0.001 | 0.023 | 0 | 0.001 | 0 | 0.0001 | 0 | 450 | 548 | 28
27532 | WL510 | 1260 | 1060 | 0 | 0 | 0.102 | 1.411 | 0.19 | 0.02 | 0.003 | 0.034 | 0.033 | 0.032 | 0.015 | 0.035 | 0.015 | 0.001 | 0.001 | 0.023 | 0 | 0.001 | 0 | 0.0001 | 0 | 440 | 533 | 29
27290 | WL510-HB | 1263 | 1060 | 858 | 586 | 0.103 | 1.424 | 0.21 | 0.018 | 0.004 | 0.034 | 0.045 | 0.042 | 0.027 | 0.038 | 0.018 | 0.001 | 0.001 | 0.0238 | 0 | 0.0015 | 0 | 0.0001 | 0 | 473 | 562 | 25
27470 | WL510-HB | 1251 | 1060 | 867 | 583 | 0.098 | 1.421 | 0.178 | 0.013 | 0.004 | 0.062 | 0.043 | 0.042 | 0.024 | 0.041 | 0.017 | 0.001 | 0.001 | 0.0261 | 0 | 0.0008 | 0 | 0.0001 | 0 | 493 | 590 | 27
23990 | Q450NQR1 | 1250 | 1060 | 848 | 571 | 0.0636 | 1.026 | 0.233 | 0.013 | 0.003 | 0.256 | 0.019 | 0.018 | 0.162 | 0.712 | 0.003 | 0.004 | 0.004 | 0.026 | 0 | 0.0016 | 0 | 0.0002 | 0 | 487 | 583 | 26
21438 | Q450NQR1 | 1255 | 1060 | 0 | 0 | 0.0634 | 1.002 | 0.211 | 0.015 | 0.004 | 0.253 | 0.01 | 0.009 | 0.158 | 0.728 | 0.003 | 0.004 | 0.004 | 0.0289 | 0 | 0.0008 | 0 | 0.0002 | 0 | 462 | 562 | 28
27570 | Q235B | 1272 | 1060 | 878 | 590 | 0.1551 | 0.439 | 0.21 | 0.017 | 0.016 | 0.049 | 0.003 | 0.002 | 0.03 | 0.042 | 0.003 | 0.006 | 0.002 | 0.001 | 0.0028 | 0.0001 | 0 | 0.0003 | 0 | 311 | 448 | 28
27400 | Q235B | 1260 | 1060 | 884 | 529 | 0.1551 | 0.439 | 0.21 | 0.017 | 0.016 | 0.049 | 0.003 | 0.002 | 0.03 | 0.042 | 0.003 | 0.006 | 0.002 | 0.001 | 0.0028 | 0.0001 | 0 | 0.0003 | 0 | 277 | 430 | 31
27300 | Q235B | 1262 | 1060 | 879 | 629 | 0.166 | 0.423 | 0.224 | 0.019 | 0.015 | 0.037 | 0.003 | 0.002 | 0.023 | 0.045 | 0.002 | 0.005 | 0.002 | 0.001 | 0.0022 | 0.0001 | 0 | 0.0003 | 0 | 285 | 428 | 28
27350 | Q235B | 1276 | 1060 | 898 | 632 | 0.166 | 0.423 | 0.224 | 0.019 | 0.015 | 0.037 | 0.003 | 0.002 | 0.023 | 0.045 | 0.002 | 0.005 | 0.002 | 0.001 | 0.0022 | 0.0001 | 0 | 0.0003 | 0 | 308 | 425 | 28
29380 | Q235B | 1273 | 1080 | 899 | 631 | 0.143 | 0.474 | 0.19 | 0.012 | 0.013 | 0.04 | 0.004 | 0.002 | 0.04 | 0.044 | 0.001 | 0.007 | 0.001 | 0.0012 | 0.0028 | 0.0001 | 0 | 0.0001 | 0 | 326 | 424 | 31
28190 | SS400 | 1276 | 1060 | 886 | 633 | 0.152 | 0.401 | 0.175 | 0.012 | 0.009 | 0.058 | 0.039 | 0.038 | 0.02 | 0.026 | 0.002 | 0.003 | 0.002 | 0.001 | 0.0035 | 0.0001 | 0 | 0.0002 | 0 | 273 | 419 | 36
28010 | Q235B | 1264 | 1060 | 887 | 634 | 0.139 | 0.444 | 0.201 | 0.011 | 0.015 | 0.049 | 0.004 | 0.002 | 0.024 | 0.048 | 0.001 | 0.006 | 0.001 | 0.001 | 0.0024 | 0.0006 | 0 | 0.0001 | 0 | 279 | 420 | 31
28030 | Q235B | 1267 | 1060 | 898 | 633 | 0.154 | 0.461 | 0.202 | 0.015 | 0.013 | 0.027 | 0.003 | 0.002 | 0.013 | 0.025 | 0.001 | 0.005 | 0.001 | 0.0011 | 0.0021 | 0.0004 | 0 | 0.0001 | 0 | 274 | 414 | 32
28220 | Q235B | 1269 | 1080 | 899 | 611 | 0.1428 | 0.459 | 0.211 | 0.019 | 0.011 | 0.028 | 0.002 | 0.002 | 0.019 | 0.029 | 0.002 | 0.005 | 0.002 | 0.001 | 0.0031 | 0.0001 | 0 | 0.0004 | 0 | 277 | 426 | 38
28130 | Q235B | 1276 | 1080 | 898 | 634 | 0.1428 | 0.459 | 0.211 | 0.019 | 0.011 | 0.028 | 0.002 | 0.002 | 0.019 | 0.029 | 0.002 | 0.005 | 0.002 | 0.001 | 0.0031 | 0.0001 | 0 | 0.0004 | 0 | 267 | 394 | 41
28010 | Q235B | 1271 | 1060 | 888 | 638 | 0.154 | 0.461 | 0.202 | 0.015 | 0.013 | 0.027 | 0.003 | 0.002 | 0.013 | 0.025 | 0.001 | 0.005 | 0.001 | 0.0011 | 0.0021 | 0.0004 | 0 | 0.0001 | 0 | 278 | 414 | 30
32140 | Q235B | 1267 | 1060 | 887 | 610 | 0.151 | 0.479 | 0.179 | 0.019 | 0.017 | 0.032 | 0.003 | 0.003 | 0.014 | 0.028 | 0.001 | 0.005 | 0.001 | 0.001 | 0.0029 | 0.0009 | 0 | 0.0001 | 0 | 303 | 407 | 30
32790 | Q235B | 1279 | 1060 | 887 | 634 | 0.1424 | 0.447 | 0.199 | 0.01 | 0.01 | 0.036 | 0.002 | 0.002 | 0.019 | 0.018 | 0.002 | 0.005 | 0.002 | 0.001 | 0.0021 | 0.0001 | 0 | 0.0002 | 0 | 271 | 402 | 38
28100 | Q235B | 1258 | 1060 | 888 | 636 | 0.139 | 0.444 | 0.201 | 0.011 | 0.015 | 0.049 | 0.004 | 0.002 | 0.024 | 0.048 | 0.001 | 0.006 | 0.001 | 0.001 | 0.0024 | 0.0006 | 0 | 0.0001 | 0 | 292 | 426 | 37
30370 | Q235B | 1258 | 1040 | 863 | 596 | 0.15 | 0.447 | 0.208 | 0.018 | 0.017 | 0.035 | 0.003 | 0.002 | 0.017 | 0.035 | 0.001 | 0.005 | 0.001 | 0.001 | 0.0028 | 0.0009 | 0 | 0.0001 | 0 | 262 | 427 | 31
30370 | Q235B | 1258 | 1040 | 863 | 596 | 0.15 | 0.447 | 0.208 | 0.018 | 0.017 | 0.035 | 0.003 | 0.002 | 0.017 | 0.035 | 0.001 | 0.005 | 0.001 | 0.001 | 0.0028 | 0.0009 | 0 | 0.0001 | 0 | 262 | 427 | 31
30190 | Q235B | 1246 | 1040 | 870 | 596 | 0.15 | 0.447 | 0.208 | 0.018 | 0.017 | 0.035 | 0.003 | 0.002 | 0.017 | 0.035 | 0.001 | 0.005 | 0.001 | 0.001 | 0.0028 | 0.0009 | 0 | 0.0001 | 0 | 283 | 427 | 34
30190 | Q235B | 1246 | 1040 | 870 | 596 | 0.15 | 0.447 | 0.208 | 0.018 | 0.017 | 0.035 | 0.003 | 0.002 | 0.017 | 0.035 | 0.001 | 0.005 | 0.001 | 0.001 | 0.0028 | 0.0009 | 0 | 0.0001 | 0 | 283 | 427 | 34
30660 | Q235B | 1252 | 1040 | 859 | 616 | 0.15 | 0.447 | 0.208 | 0.018 | 0.017 | 0.035 | 0.003 | 0.002 | 0.017 | 0.035 | 0.001 | 0.005 | 0.001 | 0.001 | 0.0028 | 0.0009 | 0 | 0.0001 | 0 | 285 | 431 | 32
30410 | Q235B | 1258 | 1040 | 864 | 617 | 0.15 | 0.447 | 0.208 | 0.018 | 0.017 | 0.035 | 0.003 | 0.002 | 0.017 | 0.035 | 0.001 | 0.005 | 0.001 | 0.001 | 0.0028 | 0.0009 | 0 | 0.0001 | 0 | 294 | 433 | 30
30890 | Q235B | 1260 | 1050 | 868 | 637 | 0.1373 | 0.461 | 0.225 | 0.015 | 0.012 | 0.052 | 0.017 | 0.015 | 0.023 | 0.036 | 0.002 | 0.006 | 0.002 | 0.001 | 0.0034 | 0.0001 | 0 | 0.0002 | 0 | 255 | 390 | 35
28540 | Q345A | 1254 | 1050 | 850 | 562 | 0.16 | 1.478 | 0.294 | 0.024 | 0.008 | 0.045 | 0.012 | 0.01 | 0.016 | 0.045 | 0.003 | 0.003 | 0.001 | 0.002 | 0.0039 | 0.0005 | 0 | 0.0001 | 0 | 435 | 551 | 23
29050 | Q345A | 1257 | 1080 | 861 | 573 | 0.162 | 1.099 | 0.281 | 0.014 | 0.008 | 0.052 | 0.028 | 0.024 | 0.017 | 0.026 | 0.003 | 0.004 | 0.001 | 0.009 | 0.0054 | 0.0005 | 0 | 0.0001 | 0 | 398 | 538 | 28
34420 | Q345D | 1263 | 1050 | 862 | 636 | 0.0882 | 1.403 | 0.152 | 0.016 | 0.014 | 0.045 | 0.038 | 0.037 | 0.02 | 0.029 | 0.002 | 0.006 | 0.003 | 0.022 | 0.004 | 0.0001 | 0 | 0.0002 | 0 | 422 | 522 | 25
28900 | Q345A | 1255 | 1060 | 840 | 624 | 0.1432 | 1.498 | 0.251 | 0.02 | 0.012 | 0.035 | 0.022 | 0.021 | 0.013 | 0.024 | 0.002 | 0.005 | 0.003 | 0.002 | 0.0036 | 0.0001 | 0 | 0.0002 | 0 | 316 | 497 | 29
31820 | Q345A | 1261 | 1050 | 849 | 567 | 0.1496 | 1.449 | 0.278 | 0.02 | 0.012 | 0.041 | 0.018 | 0.018 | 0.014 | 0.021 | 0.002 | 0.007 | 0.004 | 0.0033 | 0.0031 | 0.0002 | 0 | 0.0002 | 0 | 400 | 551 | 23
28800 | Q345A | 1268 | 1060 | 841 | 622 | 0.1432 | 1.498 | 0.251 | 0.02 | 0.012 | 0.035 | 0.022 | 0.021 | 0.013 | 0.024 | 0.002 | 0.005 | 0.003 | 0.002 | 0.0036 | 0.0001 | 0 | 0.0002 | 0 | 340 | 503 | 27
29480 | Q345D | 1252 | 1050 | 871 | 607 | 0.0951 | 1.407 | 0.187 | 0.013 | 0.01 | 0.042 | 0.035 | 0.033 | 0.023 | 0.029 | 0.003 | 0.007 | 0.003 | 0.022 | 0.0074 | 0.0003 | 0 | 0.0004 | 0 | 414 | 525 | 27
34740 | WL510H | 1269 | 1060 | 853 | 569 | 0.097 | 1.405 | 0.13 | 0.016 | 0.002 | 0.048 | 0.041 | 0.039 | 0.012 | 0.035 | 0.02 | 0.004 | 0.001 | 0.0255 | 0 | 0.001 | 0 | 0.0001 | 0 | 390 | 489 | 27
34740 | WL510H | 1269 | 1060 | 853 | 569 | 0.097 | 1.405 | 0.13 | 0.016 | 0.002 | 0.048 | 0.041 | 0.039 | 0.012 | 0.035 | 0.02 | 0.004 | 0.001 | 0.0255 | 0 | 0.001 | 0 | 0.0001 | 0 | 404 | 500 | 31
34740 | WL510H | 1269 | 1060 | 853 | 569 | 0.097 | 1.405 | 0.13 | 0.016 | 0.002 | 0.048 | 0.041 | 0.039 | 0.012 | 0.035 | 0.02 | 0.004 | 0.001 | 0.0255 | 0 | 0.001 | 0 | 0.0001 | 0 | 425 | 504 | 27
34740 | WL510H | 1269 | 1060 | 853 | 569 | 0.097 | 1.405 | 0.13 | 0.016 | 0.002 | 0.048 | 0.041 | 0.039 | 0.012 | 0.035 | 0.02 | 0.004 | 0.001 | 0.0255 | 0 | 0.001 | 0 | 0.0001 | 0 | 390 | 489 | 27
34630 | WL510H | 1275 | 1060 | 842 | 598 | 0.097 | 1.405 | 0.13 | 0.016 | 0.002 | 0.048 | 0.041 | 0.039 | 0.012 | 0.035 | 0.02 | 0.004 | 0.001 | 0.0255 | 0 | 0.001 | 0 | 0.0001 | 0 | 401 | 495 | 31
34630 | WL510H | 1275 | 1060 | 842 | 598 | 0.097 | 1.405 | 0.13 | 0.016 | 0.002 | 0.048 | 0.041 | 0.039 | 0.012 | 0.035 | 0.02 | 0.004 | 0.001 | 0.0255 | 0 | 0.001 | 0 | 0.0001 | 0 | 398 | 491 | 30
34630 | WL510H | 1275 | 1060 | 842 | 598 | 0.097 | 1.405 | 0.13 | 0.016 | 0.002 | 0.048 | 0.041 | 0.039 | 0.012 | 0.035 | 0.02 | 0.004 | 0.001 | 0.0255 | 0 | 0.001 | 0 | 0.0001 | 0 | 393 | 487 | 28
34630 | WL510H | 1275 | 1060 | 842 | 598 | 0.097 | 1.405 | 0.13 | 0.016 | 0.002 | 0.048 | 0.041 | 0.039 | 0.012 | 0.035 | 0.02 | 0.004 | 0.001 | 0.0255 | 0 | 0.001 | 0 | 0.0001 | 0 | 393 | 487 | 28
32880 | WL510H | 1261 | 1060 | 853 | 581 | 0.097 | 1.405 | 0.13 | 0.016 | 0.002 | 0.048 | 0.041 | 0.039 | 0.012 | 0.035 | 0.02 | 0.004 | 0.001 | 0.0255 | 0 | 0.001 | 0 | 0.0001 | 0 | 447 | 537 | 26
33300 | WL510H | 1267 | 1060 | 850 | 584 | 0.097 | 1.405 | 0.13 | 0.016 | 0.002 | 0.048 | 0.041 | 0.039 | 0.012 | 0.035 | 0.02 | 0.004 | 0.001 | 0.0255 | 0 | 0.001 | 0 | 0.0001 | 0 | 459 | 551 | 25
34920 | Q235B | 1277 | 1060 | 879 | 637 | 0.1412 | 0.461 | 0.184 | 0.011 | 0.012 | 0.055 | 0.004 | 0.003 | 0.019 | 0.026 | 0.002 | 0.003 | 0.002 | 0.001 | 0.0043 | 0.0001 | 0 | 0.0002 | 0 | 287 | 402 | 33
34380 | Q235B | 1276 | 1060 | 878 | 618 | 0.1423 | 0.47 | 0.215 | 0.012 | 0.011 | 0.047 | 0.015 | 0.014 | 0.026 | 0.042 | 0.003 | 0.006 | 0.002 | 0.001 | 0.0038 | 0.0001 | 0 | 0.0003 | 0 | 269 | 399 | 33
34500 | Q235B | 1265 | 1060 | 881 | 636 | 0.158 | 0.464 | 0.202 | 0.016 | 0.013 | 0.054 | 0.006 | 0.004 | 0.025 | 0.042 | 0.001 | 0.007 | 0.001 | 0.0011 | 0.0024 | 0.0001 | 0 | 0.0001 | 0 | 274 | 389 | 33
34680 | Q235B | 1277 | 1060 | 885 | 634 | 0.1438 | 0.478 | 0.191 | 0.016 | 0.013 | 0.054 | 0.007 | 0.006 | 0.022 | 0.038 | 0.003 | 0.01 | 0.002 | 0.001 | 0.003 | 0.0001 | 0 | 0.0002 | 0 | 281 | 396 | 32
26600 | Q235B | 1273 | 1060 | 884 | 633 | 0.1424 | 0.447 | 0.199 | 0.01 | 0.01 | 0.036 | 0.002 | 0.002 | 0.019 | 0.018 | 0.002 | 0.005 | 0.002 | 0.001 | 0.0021 | 0.0001 | 0 | 0.0002 | 0 | 283 | 395 | 29
28560 | Q235B | 1279 | 1060 | 883 | 557 | 0.156 | 0.498 | 0.198 | 0.029 | 0.016 | 0.032 | 0.003 | 0.002 | 0.019 | 0.044 | 0.001 | 0.005 | 0.001 | 0.001 | 0.0031 | 0.0007 | 0 | 0.0001 | 0 | 295 | 406 | 29
29160 | Q235B | 1278 | 1060 | 881 | 634 | 0.1435 | 0.441 | 0.202 | 0.013 | 0.006 | 0.048 | 0.034 | 0.033 | 0.02 | 0.025 | 0.003 | 0.007 | 0.003 | 0.0021 | 0 | 0.0001 | 0 | 0.0002 | 0 | 264 | 393 | 33
27830 | Q345B | 1271 | 1080 | 879 | 563 | 0.089 | 1.21 | 0.212 | 0.01 | 0.001 | 0.053 | 0.032 | 0.031 | 0.019 | 0.037 | 0.003 | 0.004 | 0.001 | 0.0202 | 0.0034 | 0.0014 | 0 | 0.0001 | 0 | 452 | 542 | 32
28620 | Q345A | 1268 | 1060 | 849 | 557 | 0.16 | 1.478 | 0.294 | 0.024 | 0.008 | 0.045 | 0.012 | 0.01 | 0.016 | 0.045 | 0.003 | 0.003 | 0.001 | 0.002 | 0.0039 | 0.0005 | 0 | 0.0001 | 0 | 456 | 566 | 25
29370 | Q345D | 1268 | 1050 | 845 | 619 | 0.0951 | 1.407 | 0.187 | 0.013 | 0.01 | 0.042 | 0.035 | 0.033 | 0.023 | 0.029 | 0.003 | 0.007 | 0.003 | 0.022 | 0.0074 | 0.0003 | 0 | 0.0004 | 0 | 444 | 534 | 28
30040 | Q345B | 1258 | 1060 | 853 | 586 | 0.085 | 1.291 | 0.182 | 0.01 | 0.002 | 0.053 | 0.018 | 0.017 | 0.018 | 0.025 | 0.01 | 0.004 | 0.001 | 0.0261 | 0.0047 | 0.0011 | 0 | 0.0001 | 0 | 441 | 530 | 28
28900 | L360 | 1273 | 1060 | 851 | 589 | 0.0919 | 1.305 | 0.191 | 0.012 | 0.004 | 0.048 | 0.028 | 0.028 | 0.02 | 0.021 | 0.011 | 0.007 | 0.002 | 0.0247 | 0.0043 | 0.0006 | 0 | 0.0003 | 0 | 440 | 518 | 38
29110 | WL510H | 1256 | 1060 | 846 | 596 | 0.092 | 1.476 | 0.132 | 0.02 | 0.006 | 0.041 | 0.034 | 0.031 | 0.015 | 0.037 | 0.019 | 0.003 | 0.001 | 0.0232 | 0 | 0.0013 | 0 | 0.0001 | 0 | 450 | 550 | 24
28810 | WL510H | 1262 | 1060 | 854 | 595 | 0.092 | 1.476 | 0.132 | 0.02 | 0.006 | 0.041 | 0.034 | 0.031 | 0.015 | 0.037 | 0.019 | 0.003 | 0.001 | 0.0232 | 0 | 0.0013 | 0 | 0.0001 | 0 | 451 | 548 | 25
32810 | HJ58C | 1279 | 1020 | 0 | 0 | 0.064 | 1.489 | 0.239 | 0.01 | 0.0013 | 0.064 | 0.035 | 0.034 | 0.019 | 0.243 | 0.015 | 0.003 | 0.002 | 0.0452 | 0.0037 | 0.0012 | 0 | 0.0001 | 0 | 522 | 602 | 20
34640 | Q345B | 1257 | 1050 | 847 | 624 | 0.0967 | 1.413 | 0.169 | 0.016 | 0.011 | 0.047 | 0.021 | 0.02 | 0.02 | 0.026 | 0.002 | 0.007 | 0.003 | 0.023 | 0.0033 | 0.0003 | 0 | 0.0001 | 0 | 399 | 511 | 29
23670 | HJ58C | 1263 | 1020 | 837 | 545 | 0.071 | 1.61 | 0.243 | 0.01 | 0.0015 | 0.046 | 0.033 | 0.033 | 0.017 | 0.333 | 0.015 | 0.133 | 0.048 | 0.0591 | 0.0048 | 0.001 | 0 | 0.0001 | 0 | 614 | 723 | 20
22580 | HJ58C | 1269 | 1020 | 816 | 0 | 0.067 | 1.593 | 0.239 | 0.014 | 0.001 | 0.062 | 0.03 | 0.029 | 0.025 | 0.336 | 0.015 | 0.14 | 0.047 | 0.0563 | 0.0041 | 0.0011 | 0 | 0.0001 | 0 | 601 | 707 | 21
26190 | HJ58C | 1273 | 1020 | 0 | 0 | 0.069 | 1.615 | 0.247 | 0.009 | 0.0007 | 0.051 | 0.039 | 0.039 | 0.018 | 0.326 | 0.015 | 0.134 | 0.048 | 0.0587 | 0.0044 | 0.001 | 0 | 0.0001 | 0 | 586 | 684 | 20
28980 | HJ58C | 1263 | 1020 | 833 | 549 | 0.064 | 1.582 | 0.249 | 0.008 | 0.0007 | 0.064 | 0.029 | 0.029 | 0.019 | 0.333 | 0.014 | 0.129 | 0.048 | 0.059 | 0.0046 | 0.0018 | 0 | 0.0001 | 0 | 620 | 713 | 22
27410 | Q345A | 1259 | 1060 | 852 | 561 | 0.1546 | 1.468 | 0.258 | 0.021 | 0.016 | 0.053 | 0.003 | 0.003 | 0.023 | 0.036 | 0.002 | 0.005 | 0.004 | 0.002 | 0.0028 | 0.0001 | 0 | 0.0004 | 0 | 397 | 539 | 28
27640 | Q345A | 1253 | 1060 | 854 | 540 | 0.1497 | 1.449 | 0.311 | 0.024 | 0.012 | 0.048 | 0.002 | 0.002 | 0.022 | 0.043 | 0.002 | 0.006 | 0.003 | 0.001 | 0.0022 | 0.0001 | 0 | 0.0004 | 0 | 396 | 555 | 25
25810 | Q345A | 1260 | 1050 | 843 | 627 | 0.105 | 1.442 | 0.192 | 0.019 | 0.014 | 0.049 | 0.041 | 0.036 | 0.023 | 0.043 | 0.003 | 0.005 | 0.001 | 0.024 | 0.0036 | 0.0002 | 0 | 0.0001 | 0 | 439 | 540 | 26
28780 | WL510-HB | 1266 | 1060 | 866 | 584 | 0.104 | 1.422 | 0.205 | 0.016 | 0.002 | 0.04 | 0.035 | 0.034 | 0.02 | 0.043 | 0.014 | 0.006 | 0.002 | 0.0219 | 0 | 0.0007 | 0 | 0.0004 | 0 | 459 | 560 | 26
22990 | WL510-HB | 1254 | 1060 | 866 | 583 | 0.0982 | 1.408 | 0.2 | 0.016 | 0.003 | 0.055 | 0.033 | 0.033 | 0.025 | 0.043 | 0.018 | 0.006 | 0.003 | 0.0217 | 0 | 0.0004 | 0 | 0.0003 | 0 | 422 | 519 | 26
30030 | Q235B | 1260 | 1060 | 887 | 635 | 0.1313 | 0.444 | 0.198 | 0.013 | 0.009 | 0.044 | 0.047 | 0.046 | 0.02 | 0.024 | 0.003 | 0.006 | 0.002 | 0.001 | 0.0054 | 0.0002 | 0 | 0.0003 | 0 | 306 | 421 | 33
24550 | Q235B | 1266 | 1060 | 883 | 634 | 0.1313 | 0.444 | 0.198 | 0.013 | 0.009 | 0.044 | 0.047 | 0.046 | 0.02 | 0.024 | 0.003 | 0.006 | 0.002 | 0.001 | 0.0054 | 0.0002 | 0 | 0.0003 | 0 | 286 | 422 | 32
25260 | L360M | 1263 | 1060 | 857 | 592 | 0.099 | 1.193 | 0.182 | 0.009 | 0.001 | 0.038 | 0.026 | 0.023 | 0.014 | 0.025 | 0.003 | 0.003 | 0.001 | 0.0202 | 0.0046 | 0.0017 | 0 | 0.0001 | 0 | 435 | 498 | 46
21520 | Q345A | 1263 | 1050 | 844 | 623 | 0.105 | 1.442 | 0.192 | 0.019 | 0.014 | 0.049 | 0.041 | 0.036 | 0.023 | 0.043 | 0.003 | 0.005 | 0.001 | 0.024 | 0.0036 | 0.0002 | 0 | 0.0001 | 0 | 442 | 535 | 31
27830 | Q450NQR1 | 1273 | 1060 | 864 | 572 | 0.06 | 1.014 | 0.233 | 0.021 | 0.003 | 0.286 | 0.031 | 0.028 | 0.178 | 0.692 | 0.003 | 0.006 | 0.003 | 0.0298 | 0 | 0.0013 | 0 | 0.0001 | 0 | 507 | 567 | 25
27060 | WL510 | 1257 | 1060 | 868 | 581 | 0.104 | 1.422 | 0.205 | 0.016 | 0.002 | 0.04 | 0.035 | 0.034 | 0.02 | 0.043 | 0.014 | 0.006 | 0.002 | 0.0219 | 0 | 0.0007 | 0 | 0.0004 | 0 | 468 | 566 | 27
24470 | Q450NQR1 | 1259 | 1060 | 0 | 0 | 0.069 | 1.037 | 0.189 | 0.017 | 0.004 | 0.289 | 0.033 | 0.031 | 0.198 | 0.748 | 0.003 | 0.007 | 0.003 | 0.0303 | 0 | 0.0012 | 0 | 0.0001 | 0 | 496 | 570 | 32
23980 | B | 1259 | 1040 | 841 | 584 | 0.0884 | 0.891 | 0.193 | 0.019 | 0.0091 | 0.052 | 0.0088 | 0.0073 | 0.011 | 0.027 | 0.0008 | 0.005 | 0.001 | 0.001 | 0.0022 | 0.0001 | 0 | 0.0003 | 0 | 325 | 447 | 30
20350 | Q235B | 1254 | 1060 | 887 | 635 | 0.1555 | 0.465 | 0.209 | 0.018 | 0.016 | 0.042 | 0.002 | 0.002 | 0.015 | 0.025 | 0.002 | 0.005 | 0.002 | 0.001 | 0.0052 | 0.0001 | 0 | 0.0003 | 0 | 300 | 412 | 29
23550 | Q235B | 1255 | 1060 | 888 | 633 | 0.1516 | 0.475 | 0.211 | 0.023 | 0.019 | 0.035 | 0.002 | 0.002 | 0.014 | 0.029 | 0.002 | 0.005 | 0.002 | 0.001 | 0.003 | 0.0001 | 0 | 0.0003 | 0 | 309 | 447 | 36
20060 | Q235B | 1265 | 1060 | 884 | 627 | 0.0901 | 0.719 | 0.008 | 0.017 | 0.0054 | 0.051 | 0.0345 | 0.0331 | 0.012 | 0.028 | 0.0007 | 0.007 | 0.001 | 0.001 | 0.0065 | 0.0001 | 0 | 0.0002 | 0 | 257 | 378 | 43
20060 | Q235B | 1265 | 1060 | 884 | 627 | 0.0901 | 0.719 | 0.008 | 0.017 | 0.0054 | 0.051 | 0.0345 | 0.0331 | 0.012 | 0.028 | 0.0007 | 0.007 | 0.001 | 0.001 | 0.0065 | 0.0001 | 0 | 0.0002 | 0 | 260 | 366 | 34
20060 | Q235B | 1265 | 1060 | 884 | 627 | 0.0901 | 0.719 | 0.008 | 0.017 | 0.0054 | 0.051 | 0.0345 | 0.0331 | 0.012 | 0.028 | 0.0007 | 0.007 | 0.001 | 0.001 | 0.0065 | 0.0001 | 0 | 0.0002 | 0 | 258 | 383 | 47
27920 | Q235B | 1263 | 1060 | 882 | 632 | 0.1413 | 0.508 | 0.187 | 0.024 | 0.019 | 0.064 | 0.007 | 0.006 | 0.027 | 0.059 | 0.002 | 0.006 | 0.002 | 0.001 | 0.0033 | 0.0001 | 0 | 0.0004 | 0 | 347 | 461 | 26
27870 | Q235B | 1253 | 1040 | 883 | 611 | 0.154 | 0.463 | 0.199 | 0.016 | 0.01 | 0.035 | 0.003 | 0.002 | 0.02 | 0.04 | 0.001 | 0.006 | 0.001 | 0.0011 | 0.0027 | 0.0003 | 0 | 0.0001 | 0 | 273 | 424 | 33
30730 | B | 1268 | 1060 | 843 | 613 | 0.147 | 0.691 | 0.2 | 0.025 | 0.013 | 0.033 | 0.008 | 0.009 | 0.014 | 0.021 | 0.003 | 0.008 | 0.002 | 0.001 | 0 | 0.0001 | 0 | 0.0003 | 0 | 318 | 436 | 32
30770 | B | 1274 | 1060 | 846 | 598 | 0.147 | 0.691 | 0.2 | 0.025 | 0.013 | 0.033 | 0.008 | 0.009 | 0.014 | 0.021 | 0.003 | 0.008 | 0.002 | 0.001 | 0 | 0.0001 | 0 | 0.0003 | 0 | 304 | 431 | 31
30810 | B | 1262 | 1060 | 845 | 613 | 0.147 | 0.691 | 0.2 | 0.025 | 0.013 | 0.033 | 0.008 | 0.009 | 0.014 | 0.021 | 0.003 | 0.008 | 0.002 | 0.001 | 0 | 0.0001 | 0 | 0.0003 | 0 | 309 | 431 | 28
29120 | Q235B | 1266 | 1050 | 867 | 641 | 0.1452 | 0.449 | 0.23 | 0.014 | 0.013 | 0.039 | 0.002 | 0.002 | 0.019 | 0.027 | 0.002 | 0.005 | 0.002 | 0.001 | 0.0022 | 0.0001 | 0 | 0.0002 | 0 | 247 | 414 | 31
29170 | Q235B | 1254 | 1050 | 869 | 634 | 0.1383 | 0.493 | 0.185 | 0.023 | 0.017 | 0.037 | 0.001 | 0.001 | 0.024 | 0.051 | 0.002 | 0.006 | 0.002 | 0.001 | 0.0023 | 0.0001 | 0 | 0.0004 | 0 | 254 | 406 | 34
29170 | Q235B | 1260 | 1050 | 864 | 657 | 0.155 | 0.513 | 0.174 | 0.02 | 0.017 | 0.034 | 0.004 | 0.003 | 0.02 | 0.044 | 0.001 | 0.007 | 0.001 | 0.0014 | 0.0026 | 0.0002 | 0 | 0.0001 | 0 | 267 | 416 | 31
29150 | Q235B | 1266 | 1050 | 866 | 652 | 0.1414 | 0.479 | 0.2 | 0.016 | 0.018 | 0.037 | 0.002 | 0.002 | 0.022 | 0.032 | 0.002 | 0.005 | 0.001 | 0.001 | 0.0027 | 0.0001 | 0 | 0.0004 | 0 | 255 | 401 | 33
29000 | Q235B | 1260 | 1050 | 863 | 657 | 0.1431 | 0.476 | 0.227 | 0.018 | 0.02 | 0.06 | 0.008 | 0.007 | 0.027 | 0.048 | 0.003 | 0.006 | 0.002 | 0.001 | 0.005 | 0.0001 | 0 | 0.0002 | 0 | 284 | 430 | 26
29150 | Q235B | 1254 | 1050 | 866 | 655 | 0.155 | 0.513 | 0.174 | 0.02 | 0.017 | 0.034 | 0.004 | 0.003 | 0.02 | 0.044 | 0.001 | 0.007 | 0.001 | 0.0014 | 0.0026 | 0.0002 | 0 | 0.0001 | 0 | 251 | 407 | 32
27950 | Q345qD | 1263 | 1050 | 839 | 578 | 0.162 | 1.099 | 0.281 | 0.014 | 0.008 | 0.052 | 0.028 | 0.024 | 0.017 | 0.026 | 0.003 | 0.004 | 0.001 | 0.0091 | 0.0054 | 0.0005 | 0 | 0.0001 | 0 | 388 | 519 | 24
27090 | WL510-HB | 1260 | 1060 | 863 | 582 | 0.0992 | 1.412 | 0.211 | 0.019 | 0.003 | 0.039 | 0.031 | 0.031 | 0.024 | 0.045 | 0.016 | 0.006 | 0.003 | 0.0214 | 0 | 0.0001 | 0 | 0.0004 | 0 | 471 | 556 | 26
27150 | WL510-HB | 1266 | 1060 | 864 | 588 | 0.0992 | 1.412 | 0.211 | 0.019 | 0.003 | 0.039 | 0.031 | 0.031 | 0.024 | 0.045 | 0.016 | 0.006 | 0.003 | 0.0214 | 0 | 0.0001 | 0 | 0.0004 | 0 | 471 | 562 | 24
27170 | WL510-HB | 1254 | 1060 | 870 | 582 | 0.0992 | 1.412 | 0.211 | 0.019 | 0.003 | 0.039 | 0.031 | 0.031 | 0.024 | 0.045 | 0.016 | 0.006 | 0.003 | 0.0214 | 0 | 0.0001 | 0 | 0.0004 | 0 | 458 | 552 | 24
27100 | WL510-HB | 1260 | 1060 | 867 | 582 | 0.0992 | 1.412 | 0.211 | 0.019 | 0.003 | 0.039 | 0.031 | 0.031 | 0.024 | 0.045 | 0.016 | 0.006 | 0.003 | 0.0214 | 0 | 0.0001 | 0 | 0.0004 | 0 | 459 | 557 | 27
28870 | WL510-HB | 1266 | 1060 | 860 | 586 | 0.0982 | 1.407 | 0.211 | 0.016 | 0.003 | 0.039 | 0.046 | 0.046 | 0.019 | 0.037 | 0.017 | 0.005 | 0.003 | 0.0217 | 0 | 0.0008 | 0 | 0.0003 | 0 | 477 | 563 | 28
28810 | WL510-HB | 1254 | 1060 | 868 | 585 | 0.0982 | 1.407 | 0.211 | 0.016 | 0.003 | 0.039 | 0.046 | 0.046 | 0.019 | 0.037 | 0.017 | 0.005 | 0.003 | 0.0217 | 0 | 0.0008 | 0 | 0.0003 | 0 | 490 | 581 | 25
23180 | WL510-HB | 1260 | 1060 | 867 | 583 | 0.105 | 1.412 | 0.247 | 0.018 | 0.003 | 0.045 | 0.035 | 0.034 | 0.024 | 0.036 | 0.018 | 0.001 | 0.001 | 0.0249 | 0 | 0.0003 | 0 | 0.0001 | 0 | 469 | 571 | 26
28860 | WL510-HB | 1266 | 1060 | 863 | 584 | 0.104 | 1.436 | 0.213 | 0.013 | 0.003 | 0.056 | 0.034 | 0.029 | 0.028 | 0.042 | 0.018 | 0.001 | 0.001 | 0.0257 | 0 | 0.001 | 0 | 0.0001 | 0 | 483 | 577 | 27
27000 | WL510 | 1254 | 1060 | 866 | 585 | 0.102 | 1.402 | 0.218 | 0.018 | 0.004 | 0.051 | 0.033 | 0.029 | 0.026 | 0.052 | 0.016 | 0.002 | 0.001 | 0.0249 | 0 | 0.0004 | 0 | 0.0001 | 0 | 472 | 566 | 24
27050 | WL510 | 1260 | 1060 | 866 | 586 | 0.102 | 1.402 | 0.218 | 0.018 | 0.004 | 0.051 | 0.033 | 0.029 | 0.026 | 0.052 | 0.016 | 0.002 | 0.001 | 0.0249 | 0 | 0.0004 | 0 | 0.0001 | 0 | 494 | 587 | 27
27000 | WL510 | 1266 | 1060 | 861 | 589 | 0.102 | 1.402 | 0.218 | 0.018 | 0.004 | 0.051 | 0.033 | 0.029 | 0.026 | 0.052 | 0.016 | 0.002 | 0.001 | 0.0249 | 0 | 0.0004 | 0 | 0.0001 | 0 | 467 | 556 | 29
27100 | WL510 | 1254 | 1060 | 866 | 588 | 0.102 | 1.402 | 0.218 | 0.018 | 0.004 | 0.051 | 0.033 | 0.029 | 0.026 | 0.052 | 0.016 | 0.002 | 0.001 | 0.0249 | 0 | 0.0004 | 0 | 0.0001 | 0 | 469 | 566 | 24
27060 | WL510 | 1260 | 1060 | 867 | 585 | 0.106 | 1.393 | 0.199 | 0.018 | 0.003 | 0.044 | 0.027 | 0.025 | 0.022 | 0.048 | 0.016 | 0.003 | 0.001 | 0.024 | 0 | 0.0007 | 0 | 0.0001 | 0 | 475 | 580 | 26
27060 | WL510 | 1266 | 1060 | 859 | 588 | 0.099 | 1.389 | 0.219 | 0.013 | 0.004 | 0.056 | 0.033 | 0.029 | 0.022 | 0.036 | 0.017 | 0.001 | 0.001 | 0.0241 | 0 | 0.0006 | 0 | 0.0001 | 0 | 450 | 552 | 29
27030 | WL510 | 1254 | 1060 | 867 | 585 | 0.099 | 1.389 | 0.219 | 0.013 | 0.004 | 0.056 | 0.033 | 0.029 | 0.022 | 0.036 | 0.017 | 0.001 | 0.001 | 0.0241 | 0 | 0.0006 | 0 | 0.0001 | 0 | 464 | 565 | 28
27060 | WL510 | 1260 | 1060 | 863 | 587 | 0.099 | 1.389 | 0.219 | 0.013 | 0.004 | 0.056 | 0.033 | 0.029 | 0.022 | 0.036 | 0.017 | 0.001 | 0.001 | 0.0241 | 0 | 0.0006 | 0 | 0.0001 | 0 | 477 | 570 | 24
26840 | WL510 | 1266 | 1060 | 864 | 588 | 0.099 | 1.389 | 0.219 | 0.013 | 0.004 | 0.056 | 0.033 | 0.029 | 0.022 | 0.036 | 0.017 | 0.001 | 0.001 | 0.0241 | 0 | 0.0006 | 0 | 0.0001 | 0 | 464 | 536 | 29
28680 | WL510 | 1254 | 1060 | 867 | 587 | 0.105 | 1.412 | 0.247 | 0.018 | 0.003 | 0.045 | 0.035 | 0.034 | 0.024 | 0.036 | 0.018 | 0.001 | 0.001 | 0.0249 | 0 | 0.0003 | 0 | 0.0001 | 0 | 477 | 577 | 27
28460 | WL510 | 1260 | 1060 | 868 | 586 | 0.1006 | 1.414 | 0.205 | 0.017 | 0.002 | 0.051 | 0.038 | 0.037 | 0.022 | 0.03 | 0.017 | 0.006 | 0.004 | 0.0224 | 0 | 0.0005 | 0 | 0.0005 | 0 | 476 | 574 | 27
26930 | WL510-HB | 1266 | 1060 | 856 | 583 | 0.0992 | 1.412 | 0.211 | 0.019 | 0.003 | 0.039 | 0.031 | 0.031 | 0.024 | 0.045 | 0.016 | 0.006 | 0.003 | 0.0214 | 0 | 0.0001 | 0 | 0.0004 | 0 | 454 | 547 | 27
27080 | WL510 | 1257 | 1060 | 867 | 583 | 0.102 | 1.402 | 0.218 | 0.018 | 0.004 | 0.051 | 0.033 | 0.029 | 0.026 | 0.052 | 0.016 | 0.002 | 0.001 | 0.0249 | 0 | 0.0004 | 0 | 0.0001 | 0 | 486 | 574 | 25
27030 | WL510 | 1263 | 1060 | 866 | 583 | 0.102 | 1.402 | 0.218 | 0.018 | 0.004 | 0.051 | 0.033 | 0.029 | 0.026 | 0.052 | 0.016 | 0.002 | 0.001 | 0.0249 | 0 | 0.0004 | 0 | 0.0001 | 0 | 496 | 573 | 28
27090 | WL510 | 1271 | 1060 | 866 | 583 | 0.0992 | 1.412 | 0.211 | 0.019 | 0.003 | 0.039 | 0.031 | 0.031 | 0.024 | 0.045 | 0.016 | 0.006 | 0.003 | 0.0214 | 0 | 0.0001 | 0 | 0.0004 | 0 | 475 | 556 | 29
27140 | WL510 | 1259 | 1060 | 871 | 582 | 0.0992 | 1.412 | 0.211 | 0.019 | 0.003 | 0.039 | 0.031 | 0.031 | 0.024 | 0.045 | 0.016 | 0.006 | 0.003 | 0.0214 | 0 | 0.0001 | 0 | 0.0004 | 0 | 479 | 567 | 27
27060 | WL510 | 1265 | 1060 | 871 | 584 | 0.106 | 1.393 | 0.199 | 0.018 | 0.003 | 0.044 | 0.027 | 0.025 | 0.022 | 0.048 | 0.016 | 0.003 | 0.001 | 0.024 | 0 | 0.0007 | 0 | 0.0001 | 0 | 487 | 575 | 27
27050 | WL510 | 1271 | 1060 | 866 | 586 | 0.106 | 1.393 | 0.199 | 0.018 | 0.003 | 0.044 | 0.027 | 0.025 | 0.022 | 0.048 | 0.016 | 0.003 | 0.001 | 0.024 | 0 | 0.0007 | 0 | 0.0001 | 0 | 480 | 565 | 29
27070 | WL510 | 1259 | 1060 | 870 | 585 | 0.106 | 1.393 | 0.199 | 0.018 | 0.003 | 0.044 | 0.027 | 0.025 | 0.022 | 0.048 | 0.016 | 0.003 | 0.001 | 0.024 | 0 | 0.0007 | 0 | 0.0001 | 0 | 505 | 573 | 28
27120 | WL510 | 1265 | 1060 | 871 | 584 | 0.106 | 1.393 | 0.199 | 0.018 | 0.003 | 0.044 | 0.027 | 0.025 | 0.022 | 0.048 | 0.016 | 0.003 | 0.001 | 0.024 | 0 | 0.0007 | 0 | 0.0001 | 0 | 488 | 574 | 27
27050 | WL510 | 1271 | 1060 | 870 | 584 | 0.106 | 1.393 | 0.199 | 0.018 | 0.003 | 0.044 | 0.027 | 0.025 | 0.022 | 0.048 | 0.016 | 0.003 | 0.001 | 0.024 | 0 | 0.0007 | 0 | 0.0001 | 0 | 471 | 547 | 29
27170 | WL510 | 1259 | 1060 | 872 | 583 | 0.106 | 1.393 | 0.199 | 0.018 | 0.003 | 0.044 | 0.027 | 0.025 | 0.022 | 0.048 | 0.016 | 0.003 | 0.001 | 0.024 | 0 | 0.0007 | 0 | 0.0001 | 0 | 488 | 577 | 27
27210 | WL510 | 1263 | 1060 | 871 | 584 | 0.102 | 1.402 | 0.218 | 0.018 | 0.004 | 0.051 | 0.033 | 0.029 | 0.026 | 0.052 | 0.016 | 0.002 | 0.001 | 0.0249 | 0 | 0.0004 | 0 | 0.0001 | 0 | 488 | 572 | 26
27060 | WL510 | 1269 | 1060 | 867 | 584 | 0.102 | 1.402 | 0.218 | 0.018 | 0.004 | 0.051 | 0.033 | 0.029 | 0.026 | 0.052 | 0.016 | 0.002 | 0.001 | 0.0249 | 0 | 0.0004 | 0 | 0.0001 | 0 | 473 | 571 | 28
27050 | WL510 | 1257 | 1060 | 870 | 584 | 0.102 | 1.402 | 0.218 | 0.018 | 0.004 | 0.051 | 0.033 | 0.029 | 0.026 | 0.052 | 0.016 | 0.002 | 0.001 | 0.0249 | 0 | 0.0004 | 0 | 0.0001 | 0 | 458 | 556 | 25
27120 | WL510 | 1263 | 1060 | 869 | 585 | 0.0992 | 1.412 | 0.211 | 0.019 | 0.003 | 0.039 | 0.031 | 0.031 | 0.024 | 0.045 | 0.016 | 0.006 | 0.003 | 0.0214 | 0 | 0.0001 | 0 | 0.0004 | 0 | 480 | 564 | 29
27000 | WL510 | 1269 | 1060 | 868 | 584 | 0.106 | 1.393 | 0.199 | 0.018 | 0.003 | 0.044 | 0.027 | 0.025 | 0.022 | 0.048 | 0.016 | 0.003 | 0.001 | 0.024 | 0 | 0.0007 | 0 | 0.0001 | 0 | 472 | 562 | 26
27080 | WL510 | 1257 | 1060 | 869 | 584 | 0.106 | 1.393 | 0.199 | 0.018 | 0.003 | 0.044 | 0.027 | 0.025 | 0.022 | 0.048 | 0.016 | 0.003 | 0.001 | 0.024 | 0 | 0.0007 | 0 | 0.0001 | 0 | 489 | 575 | 28
26960 | WL510-HB | 1263 | 1060 | 867 | 583 | 0.105 | 1.412 | 0.247 | 0.018 | 0.003 | 0.045 | 0.035 | 0.034 | 0.024 | 0.036 | 0.018 | 0.001 | 0.001 | 0.0249 | 0 | 0.0003 | 0 | 0.0001 | 0 | 495 | 578 | 26
27150 | WL510-HB | 1269 | 1060 | 863 | 584 | 0.105 | 1.412 | 0.247 | 0.018 | 0.003 | 0.045 | 0.035 | 0.034 | 0.024 | 0.036 | 0.018 | 0.001 | 0.001 | 0.0249 | 0 | 0.0003 | 0 | 0.0001 | 0 | 483 | 560 | 28
27110 | WL510-HB | 1257 | 1060 | 866 | 582 | 0.105 | 1.412 | 0.247 | 0.018 | 0.003 | 0.045 | 0.035 | 0.034 | 0.024 | 0.036 | 0.018 | 0.001 | 0.001 | 0.0249 | 0 | 0.0003 | 0 | 0.0001 | 0 | 500 | 577 | 26
27180 | WL510-HB | 1260 | 1060 | 862 | 585 | 0.105 | 1.412 | 0.247 | 0.018 | 0.003 | 0.045 | 0.035 | 0.034 | 0.024 | 0.036 | 0.018 | 0.001 | 0.001 | 0.0249 | 0 | 0.0003 | 0 | 0.0001 | 0 | 476 | 568 | 31
27030 | WL510-HB | 1266 | 1060 | 854 | 584 | 0.105 | 1.412 | 0.247 | 0.018 | 0.003 | 0.045 | 0.035 | 0.034 | 0.024 | 0.036 | 0.018 | 0.001 | 0.001 | 0.0249 | 0 | 0.0003 | 0 | 0.0001 | 0 | 465 | 554 | 31
27090 | WL510-HB | 1254 | 1060 | 863 | 585 | 0.105 | 1.412 | 0.247 | 0.018 | 0.003 | 0.045 | 0.035 | 0.034 | 0.024 | 0.036 | 0.018 | 0.001 | 0.001 | 0.0249 | 0 | 0.0003 | 0 | 0.0001 | 0 | 455 | 568 | 27
29000 | WL510-HB | 1260 | 1060 | 866 | 585 | 0.1006 | 1.414 | 0.205 | 0.017 | 0.002 | 0.051 | 0.038 | 0.037 | 0.022 | 0.03 | 0.017 | 0.006 | 0.004 | 0.0224 | 0 | 0.0005 | 0 | 0.0005 | 0 | 462 | 561 | 27
29060 | WL510-HB | 1266 | 1060 | 856 | 586 | 0.1006 | 1.414 | 0.205 | 0.017 | 0.002 | 0.051 | 0.038 | 0.037 | 0.022 | 0.03 | 0.017 | 0.006 | 0.004 | 0.0224 | 0 | 0.0005 | 0 | 0.0005 | 0 | 454 | 546 | 29
29030 | WL510-HB | 1254 | 1060 | 866 | 586 | 0.1006 | 1.414 | 0.205 | 0.017 | 0.002 | 0.051 | 0.038 | 0.037 | 0.022 | 0.03 | 0.017 | 0.006 | 0.004 | 0.0224 | 0 | 0.0005 | 0 | 0.0005 | 0 | 483 | 573 | 25
28980 | WL510-HB | 1260 | 1060 | 861 | 587 | 0.1006 | 1.414 | 0.205 | 0.017 | 0.002 | 0.051 | 0.038 | 0.037 | 0.022 | 0.03 | 0.017 | 0.006 | 0.004 | 0.0224 | 0 | 0.0005 | 0 | 0.0005 | 0 | 468 | 568 | 23
28970 | WL510-HB | 1266 | 1060 | 857 | 586 | 0.1006 | 1.414 | 0.205 | 0.017 | 0.002 | 0.051 | 0.038 | 0.037 | 0.022 | 0.03 | 0.017 | 0.006 | 0.004 | 0.0224 | 0 | 0.0005 | 0 | 0.0005 | 0 | 471 | 558 | 28
28950 | WL510-HB | 1254 | 1060 | 866 | 586 | 0.1006 | 1.414 | 0.205 | 0.017 | 0.002 | 0.051 | 0.038 | 0.037 | 0.022 | 0.03 | 0.017 | 0.006 | 0.004 | 0.0224 | 0 | 0.0005 | 0 | 0.0005 | 0 | 489 | 579 | 25
28990 | WL510-HB | 1260 | 1060 | 863 | 586 | 0.1006 | 1.414 | 0.205 | 0.017 | 0.002 | 0.051 | 0.038 | 0.037 | 0.022 | 0.03 | 0.017 | 0.006 | 0.004 | 0.0224 | 0 | 0.0005 | 0 | 0.0005 | 0 | 477 | 559 | 28
28930 | WL510-HB | 1266 | 1060 | 856 | 584 | 0.099 | 1.389 | 0.219 | 0.013 | 0.004 | 0.056 | 0.033 | 0.029 | 0.022 | 0.036 | 0.017 | 0.001 | 0.001 | 0.0241 | 0 | 0.0006 | 0 | 0.0001 | 0 | 461 | 547 | 23
28930 | WL510-HB | 1254 | 1060 | 866 | 586 | 0.099 | 1.389 | 0.219 | 0.013 | 0.004 | 0.056 | 0.033 | 0.029 | 0.022 | 0.036 | 0.017 | 0.001 | 0.001 | 0.0241 | 0 | 0.0006 | 0 | 0.0001 | 0 | 459 | 553 | 24
28970 | WL510-HB | 1260 | 1060 | 859 | 584 | 0.099 | 1.389 | 0.219 | 0.013 | 0.004 | 0.056 | 0.033 | 0.029 | 0.022 | 0.036 | 0.017 | 0.001 | 0.001 | 0.0241 | 0 | 0.0006 | 0 | 0.0001 | 0 | 457 | 549 | 27
28940 | WL510-HB | 1266 | 1060 | 860 | 585 | 0.099 | 1.389 | 0.219 | 0.013 | 0.004 | 0.056 | 0.033 | 0.029 | 0.022 | 0.036 | 0.017 | 0.001 | 0.001 | 0.0241 | 0 | 0.0006 | 0 | 0.0001 | 0 | 467 | 552 | 24
28890 | WL510-HB | 1254 | 1060 | 865 | 585 | 0.099 | 1.389 | 0.219 | 0.013 | 0.004 | 0.056 | 0.033 | 0.029 | 0.022 | 0.036 | 0.017 | 0.001 | 0.001 | 0.0241 | 0 | 0.0006 | 0 | 0.0001 | 0 | 449 | 543 | 27
28930 | WL510-HB | 1260 | 1060 | 866 | 585 | 0.099 | 1.389 | 0.219 | 0.013 | 0.004 | 0.056 | 0.033 | 0.029 | 0.022 | 0.036 | 0.017 | 0.001 | 0.001 | 0.0241 | 0 | 0.0006 | 0 | 0.0001 | 0 | 463 | 552 | 25
28930 | WL510-HB | 1266 | 1060 | 855 | 585 | 0.104 | 1.436 | 0.213 | 0.013 | 0.003 | 0.056 | 0.034 | 0.029 | 0.028 | 0.042 | 0.018 | 0.001 | 0.001 | 0.0257 | 0 | 0.001 | 0 | 0.0001 | 0 | 462 | 540 | 28
29090 | WL510-HB | 1254 | 1060 | 867 | 585 | 0.104 | 1.436 | 0.213 | 0.013 | 0.003 | 0.056 | 0.034 | 0.029 | 0.028 | 0.042 | 0.018 | 0.001 | 0.001 | 0.0257 | 0 | 0.001 | 0 | 0.0001 | 0 | 467 | 561 | 29
28990 | WL510-HB | 1260 | 1060 | 864 | 584 | 0.104 | 1.436 | 0.213 | 0.013 | 0.003 | 0.056 | 0.034 | 0.029 | 0.028 | 0.042 | 0.018 | 0.001 | 0.001 | 0.0257 | 0 | 0.001 | 0 | 0.0001 | 0 | 472 | 562 | 25
29010 | WL510-HB | 1266 | 1060 | 862 | 598 | 0.104 | 1.436 | 0.213 | 0.013 | 0.003 | 0.056 | 0.034 | 0.029 | 0.028 | 0.042 | 0.018 | 0.001 | 0.001 | 0.0257 | 0 | 0.001 | 0 | 0.0001 | 0 | 463 | 558 | 26
28990 | WL510-HB | 1254 | 1060 | 867 | 589 | 0.104 | 1.436 | 0.213 | 0.013 | 0.003 | 0.056 | 0.034 | 0.029 | 0.028 | 0.042 | 0.018 | 0.001 | 0.001 | 0.0257 | 0 | 0.001 | 0 | 0.0001 | 0 | 475 | 571 | 29
28990 | WL510-HB | 1260 | 1060 | 861 | 583 | 0.104 | 1.436 | 0.213 | 0.013 | 0.003 | 0.056 | 0.034 | 0.029 | 0.028 | 0.042 | 0.018 | 0.001 | 0.001 | 0.0257 | 0 | 0.001 | 0 | 0.0001 | 0 | 469 | 563 | 27
28970 | WL510-HB | 1266 | 1060 | 857 | 584 | 0.104 | 1.436 | 0.213 | 0.013 | 0.003 | 0.056 | 0.034 | 0.029 | 0.028 | 0.042 | 0.018 | 0.001 | 0.001 | 0.0257 | 0 | 0.001 | 0 | 0.0001 | 0 | 460 | 553 | 27
29080 | WL510-HB | 1254 | 1060 | 865 | 584 | 0.104 | 1.436 | 0.213 | 0.013 | 0.003 | 0.056 | 0.034 | 0.029 | 0.028 | 0.042 | 0.018 | 0.001 | 0.001 | 0.0257 | 0 | 0.001 | 0 | 0.0001 | 0 | 464 | 560 | 25
20350 | Q235B | 1260 | 1060 | 886 | 635 | 0.1493 | 0.469 | 0.196 | 0.016 | 0.013 | 0.056 | 0.002 | 0.001 | 0.019 | 0.027 | 0.002 | 0.006 | 0.002 | 0.001 | 0.003 | 0.0001 | 0 | 0.0003 | 0 | 269 | 400 | 35
27940 | Q235B | 1269 | 1060 | 879 | 635 | 0.1413 | 0.508 | 0.187 | 0.024 | 0.019 | 0.064 | 0.007 | 0.006 | 0.027 | 0.059 | 0.002 | 0.006 | 0.002 | 0.001 | 0.0033 | 0.0001 | 0 | 0.0004 | 0 | 315 | 444 | 35
28110 | Q235B | 1259 | 1040 | 0 | 0 | 0.154 | 0.463 | 0.199 | 0.016 | 0.01 | 0.035 | 0.003 | 0.002 | 0.02 | 0.04 | 0.001 | 0.006 | 0.001 | 0.0011 | 0.0027 | 0.0003 | 0 | 0.0001 | 0 | 294 | 428 | 28
26830 | WL510-HB | 1259 | 1060 | 0 | 0 | 0.091 | 1.388 | 0.219 | 0.013 | 0.004 | 0.046 | 0.031 | 0.028 | 0.021 | 0.033 | 0.014 | 0.001 | 0.001 | 0.023 | 0 | 0.0007 | 0 | 0.0001 | 0 | 468 | 561 | 27
27540 | WL510-HB | 1265 | 1060 | 858 | 584 | 0.091 | 1.388 | 0.219 | 0.013 | 0.004 | 0.046 | 0.031 | 0.028 | 0.021 | 0.033 | 0.014 | 0.001 | 0.001 | 0.023 | 0 | 0.0007 | 0 | 0.0001 | 0 | 461 | 551 | 28
21960 | WL510 | 1249 | 1060 | 866 | 584 | 0.1085 | 1.464 | 0.2 | 0.014 | 0.002 | 0.054 | 0.039 | 0.038 | 0.019 | 0.028 | 0.017 | 0.006 | 0.003 | 0.0245 | 0 | 0.0009 | 0 | 0.0004 | 0 | 504 | 601 | 27
18220 | WL510 | 1257 | 1060 | 867 | 579 | 0.1037 | 1.409 | 0.181 | 0.016 | 0.004 | 0.047 | 0.042 | 0.04 | 0.016 | 0.029 | 0.016 | 0.006 | 0.003 | 0.0235 | 0 | 0.001 | 0 | 0.0004 | 0 | 495 | 572 | 27
17420 | WL510 | 1265 | 1060 | 0 | 0 | 0.1037 | 1.409 | 0.181 | 0.016 | 0.004 | 0.047 | 0.042 | 0.04 | 0.016 | 0.029 | 0.016 | 0.006 | 0.003 | 0.0235 | 0 | 0.001 | 0 | 0.0004 | 0 | 447 | 534 | 27
18330 | WL510 | 1253 | 1060 | 866 | 581 | 0.1037 | 1.409 | 0.181 | 0.016 | 0.004 | 0.047 | 0.042 | 0.04 | 0.016 | 0.029 | 0.016 | 0.006 | 0.003 | 0.0235 | 0 | 0.001 | 0 | 0.0004 | 0 | 452 | 543 | 29
18140 | WL510 | 1259 | 1060 | 865 | 583 | 0.1037 | 1.409 | 0.181 | 0.016 | 0.004 | 0.047 | 0.042 | 0.04 | 0.016 | 0.029 | 0.016 | 0.006 | 0.003 | 0.0235 | 0 | 0.001 | 0 | 0.0004 | 0 | 427 | 577 | 26
18340 | WL510 | 1262 | 1060 | 865 | 584 | 0.1037 | 1.409 | 0.181 | 0.016 | 0.004 | 0.047 | 0.042 | 0.04 | 0.016 | 0.029 | 0.016 | 0.006 | 0.003 | 0.0235 | 0 | 0.001 | 0 | 0.0004 | 0 | 474 | 563 | 28
18520 | WL510 | 1250 | 1060 | 871 | 583 | 0.1037 | 1.409 | 0.181 | 0.016 | 0.004 | 0.047 | 0.042 | 0.04 | 0.016 | 0.029 | 0.016 | 0.006 | 0.003 | 0.0235 | 0 | 0.001 | 0 | 0.0004 | 0 | 478 | 572 | 27
18410 | WL510 | 1256 | 1060 | 868 | 582 | 0.1037 | 1.409 | 0.181 | 0.016 | 0.004 | 0.047 | 0.042 | 0.04 | 0.016 | 0.029 | 0.016 | 0.006 | 0.003 | 0.0235 | 0 | 0.001 | 0 | 0.0004 | 0 | 477 | 566 | 26
18420 | WL510 | 1259 | 1060 | 860 | 585 | 0.1037 | 1.409 | 0.181 | 0.016 | 0.004 | 0.047 | 0.042 | 0.04 | 0.016 | 0.029 | 0.016 | 0.006 | 0.003 | 0.0235 | 0 | 0.001 | 0 | 0.0004 | 0 | 486 | 563 | 27
18440 | WL510 | 1247 | 1060 | 870 | 582 | 0.1037 | 1.409 | 0.181 | 0.016 | 0.004 | 0.047 | 0.042 | 0.04 | 0.016 | 0.029 | 0.016 | 0.006 | 0.003 | 0.0235 | 0 | 0.001 | 0 | 0.0004 | 0 | 481 | 577 | 26
28010 | Q235B | 1259 | 1040 | 879 | 633 | 0.157 | 0.473 | 0.19 | 0.021 | 0.016 | 0.03 | 0.003 | 0.003 | 0.014 | 0.032 | 0.001 | 0.005 | 0.001 | 0.001 | 0.002 | 0.0001 | 0 | 0.0001 | 0 | 279 | 428 | 31
30770 | B | 1274 | 1070 | 875 | 609 | 0.147 | 0.691 | 0.2 | 0.025 | 0.013 | 0.033 | 0.008 | 0.009 | 0.014 | 0.021 | 0.003 | 0.008 | 0.002 | 0.001 | 0 | 0.0001 | 0 | 0.0003 | 0 | 287 | 415 | 37
30710 | B | 1280 | 1070 | 868 | 505 | 0.147 | 0.691 | 0.2 | 0.025 | 0.013 | 0.033 | 0.008 | 0.009 | 0.014 | 0.021 | 0.003 | 0.008 | 0.002 | 0.001 | 0 | 0.0001 | 0 | 0.0003 | 0 | 306 | 427 | 29
30950 | B | 1268 | 1070 | 875 | 634 | 0.147 | 0.691 | 0.2 | 0.025 | 0.013 | 0.033 | 0.008 | 0.009 | 0.014 | 0.021 | 0.003 | 0.008 | 0.002 | 0.001 | 0 | 0.0001 | 0 | 0.0003 | 0 | 292 | 421 | 27
29020 | Q235B | 1271 | 1060 | 887 | 609 | 0.1423 | 0.466 | 0.203 | 0.016 | 0.014 | 0.041 | 0.006 | 0.006 | 0.024 | 0.046 | 0.002 | 0.006 | 0.002 | 0.001 | 0.0028 | 0.0001 | 0 | 0.0002 | 0 | 276 | 422 | 34
30380 | WL510 | 1276 | 1060 | 868 | 583 | 0.107 | 1.51 | 0.21 | 0.014 | 0.002 | 0.054 | 0.031 | 0.031 | 0.015 | 0.029 | 0.016 | 0.002 | 0.001 | 0.0263 | 0 | 0.0014 | 0 | 0.0001 | 0 | 457 | 552 | 29
34960 | WL510 | 1263 | 1060 | 869 | 574 | 0.107 | 1.51 | 0.21 | 0.014 | 0.002 | 0.054 | 0.031 | 0.031 | 0.015 | 0.029 | 0.016 | 0.002 | 0.001 | 0.0263 | 0 | 0.0014 | 0 | 0.0001 | 0 | 450 | 544 | 29
33580 | WL510 | 1270 | 1060 | 869 | 581 | 0.092 | 1.404 | 0.191 | 0.019 | 0.002 | 0.056 | 0.028 | 0.026 | 0.015 | 0.033 | 0.016 | 0.003 | 0.001 | 0.0258 | 0 | 0.0013 | 0 | 0.0001 | 0 | 457 | 561 | 28
36690 | S355J0+AR | 1294 | 1100 | 901 | 569 | 0.08 | 0.473 | 0.012 | 0.013 | 0.009 | 0.029 | 0.042 | 0.04 | 0.016 | 0.024 | 0.043 | 0.006 | 0.001 | 0.0014 | 0.0016 | 0.0002 | 0 | 0.0012 | 0 | 451 | 551 | 24
36540 | S355J0+AR | 1282 | 1100 | 906 | 560 | 0.08 | 0.473 | 0.012 | 0.013 | 0.009 | 0.029 | 0.042 | 0.04 | 0.016 | 0.024 | 0.043 | 0.006 | 0.001 | 0.0014 | 0.0016 | 0.0002 | 0 | 0.0012 | 0 | 429 | 532 | 24
36540 | S355J0+AR | 1288 | 1100 | 909 | 563 | 0.08 | 0.473 | 0.012 | 0.013 | 0.009 | 0.029 | 0.042 | 0.04 | 0.016 | 0.024 | 0.043 | 0.006 | 0.001 | 0.0014 | 0.0016 | 0.0002 | 0 | 0.0012 | 0 | 470 | 560 | 25
36650 | S355J0+AR | 1294 | 1100 | 906 | 559 | 0.08 | 0.473 | 0.012 | 0.013 | 0.009 | 0.029 | 0.042 | 0.04 | 0.016 | 0.024 | 0.043 | 0.006 | 0.001 | 0.0014 | 0.0016 | 0.0002 | 0 | 0.0012 | 0 | 474 | 565 | 25
36650 | S355J0+AR | 1282 | 1100 | 908 | 567 | 0.08 | 0.473 | 0.012 | 0.013 | 0.009 | 0.029 | 0.042 | 0.04 | 0.016 | 0.024 | 0.043 | 0.006 | 0.001 | 0.0014 | 0.0016 | 0.0002 | 0 | 0.0012 | 0 | 459 | 550 | 25
36640 | S355J0+AR | 1288 | 1100 | 908 | 564 | 0.0878 | 0.481 | 0.019 | 0.011 | 0.012 | 0.027 | 0.038 | 0.036 | 0.023 | 0.019 | 0.044 | 0.005 | 0.002 | 0.001 | 0.0026 | 0.0001 | 0 | 0.0015 | 0 | 436 | 565 | 23
36750 | S355J0+AR | 1294 | 1100 | 903 | 566 | 0.0878 | 0.481 | 0.019 | 0.011 | 0.012 | 0.027 | 0.038 | 0.036 | 0.023 | 0.019 | 0.044 | 0.005 | 0.002 | 0.001 | 0.0026 | 0.0001 | 0 | 0.0015 | 0 | 480 | 576 | 23
36720 | S355J0+AR | 1282 | 1100 | 907 | 563 | 0.0878 | 0.481 | 0.019 | 0.011 | 0.012 | 0.027 | 0.038 | 0.036 | 0.023 | 0.019 | 0.044 | 0.005 | 0.002 | 0.001 | 0.0026 | 0.0001 | 0 | 0.0015 | 0 | 468 | 560 | 24
36763 | S355J0+AR | 1288 | 1100 | 0 | 0 | 0.0878 | 0.481 | 0.019 | 0.011 | 0.012 | 0.027 | 0.038 | 0.036 | 0.023 | 0.019 | 0.044 | 0.005 | 0.002 | 0.001 | 0.0026 | 0.0001 | 0 | 0.0015 | 0 | 468 | 570 | 23
36760 | S355J0+AR | 1294 | 1100 | 903 | 571 | 0.0878 | 0.481 | 0.019 | 0.011 | 0.012 | 0.027 | 0.038 | 0.036 | 0.023 | 0.019 | 0.044 | 0.005 | 0.002 | 0.001 | 0.0026 | 0.0001 | 0 | 0.0015 | 0 | 447 | 568 | 24
36230 | S355J0+AR | 1282 | 1100 | 906 | 571 | 0.084 | 0.484 | 0.013 | 0.018 | 0.011 | 0.047 | 0.039 | 0.037 | 0.024 | 0.034 | 0.041 | 0.007 | 0.001 | 0.0018 | 0.0019 | 0.0002 | 0 | 0.001 | 0 | 464 | 568 | 26
36100 | S355J0+AR | 1288 | 1100 | 907 | 570 | 0.084 | 0.484 | 0.013 | 0.018 | 0.011 | 0.047 | 0.039 | 0.037 | 0.024 | 0.034 | 0.041 | 0.007 | 0.001 | 0.0018 | 0.0019 | 0.0002 | 0 | 0.001 | 0 | 468 | 572 | 25
36160 | S355J0+AR | 1294 | 1100 | 902 | 574 | 0.084 | 0.484 | 0.013 | 0.018 | 0.011 | 0.047 | 0.039 | 0.037 | 0.024 | 0.034 | 0.041 | 0.007 | 0.001 | 0.0018 | 0.0019 | 0.0002 | 0 | 0.001 | 0 | 482 | 586 | 25
36150 | S355J0+AR | 1282 | 1100 | 908 | 570 | 0.084 | 0.484 | 0.013 | 0.018 | 0.011 | 0.047 | 0.039 | 0.037 | 0.024 | 0.034 | 0.041 | 0.007 | 0.001 | 0.0018 | 0.0019 | 0.0002 | 0 | 0.001 | 0 | 470 | 566 | 25
36240 | S355J0+AR | 1288 | 1100 | 906 | 570 | 0.084 | 0.484 | 0.013 | 0.018 | 0.011 | 0.047 | 0.039 | 0.037 | 0.024 | 0.034 | 0.041 | 0.007 | 0.001 | 0.0018 | 0.0019 | 0.0002 | 0 | 0.001 | 0 | 464 | 569 | 25
36130 | S355J0+AR | 1294 | 1100 | 902 | 572 | 0.084 | 0.484 | 0.013 | 0.018 | 0.011 | 0.047 | 0.039 | 0.037 | 0.024 | 0.034 | 0.041 | 0.007 | 0.001 | 0.0018 | 0.0019 | 0.0002 | 0 | 0.001 | 0 | 475 | 583 | 25
36160 | S355J0+AR | 1282 | 1100 | 905 | 572 | 0.092 | 0.515 | 0.014 | 0.012 | 0.01 | 0.027 | 0.039 | 0.038 | 0.024 | 0.026 | 0.044 | 0.007 | 0.001 | 0.0015 | 0.0025 | 0.0001 | 0 | 0.0009 | 0 | 457 | 552 | 22
36210 | S355J0+AR | 1288 | 1100 | 907 | 573 | 0.092 | 0.515 | 0.014 | 0.012 | 0.01 | 0.027 | 0.039 | 0.038 | 0.024 | 0.026 | 0.044 | 0.007 | 0.001 | 0.0015 | 0.0025 | 0.0001 | 0 | 0.0009 | 0 | 456 | 560 | 25
36020 | S355J0+AR | 1294 | 1100 | 903 | 573 | 0.092 | 0.515 | 0.014 | 0.012 | 0.01 | 0.027 | 0.039 | 0.038 | 0.024 | 0.026 | 0.044 | 0.007 | 0.001 | 0.0015 | 0.0025 | 0.0001 | 0 | 0.0009 | 0 | 473 | 582 | 24
28320 | WL510 | 1266 | 1060 | 866 | 582 | 0.098 | 1.419 | 0.209 | 0.019 | 0.002 | 0.061 | 0.034 | 0.033 | 0.016 | 0.037 | 0.018 | 0.003 | 0.001 | 0.0266 | 0 | 0.0016 | 0 | 0.0001 | 0 | 468 | 557 | 28
24090 | S355J0+AR | 1280 | 1100 | 907 | 570 | 0.088 | 0.468 | 0.013 | 0.02 | 0.009 | 0.038 | 0.041 | 0.037 | 0.02 | 0.04 | 0.04 | 0.006 | 0.001 | 0.0017 | 0.0029 | 0.0001 | 0 | 0.0016 | 0 | 465 | 557 | 25
23990 | S355J0+AR | 1286 | 1100 | 905 | 569 | 0.088 | 0.468 | 0.013 | 0.02 | 0.009 | 0.038 | 0.041 | 0.037 | 0.02 | 0.04 | 0.04 | 0.006 | 0.001 | 0.0017 | 0.0029 | 0.0001 | 0 | 0.0016 | 0 | 436 | 526 | 26
24130 | S355J0+AR | 1274 | 1100 | 908 | 572 | 0.088 | 0.468 | 0.013 | 0.02 | 0.009 | 0.038 | 0.041 | 0.037 | 0.02 | 0.04 | 0.04 | 0.006 | 0.001 | 0.0017 | 0.0029 | 0.0001 | 0 | 0.0016 | 0 | 448 | 552 | 26
24120 | S355J0+AR | 1280 | 1100 | 906 | 572 | 0.088 | 0.468 | 0.013 | 0.02 | 0.009 | 0.038 | 0.041 | 0.037 | 0.02 | 0.04 | 0.04 | 0.006 | 0.001 | 0.0017 | 0.0029 | 0.0001 | 0 | 0.0016 | 0 | 438 | 536 | 27
23980 | S355J0+AR | 1286 | 1100 | 0 | 0 | 0.088 | 0.468 | 0.013 | 0.02 | 0.009 | 0.038 | 0.041 | 0.037 | 0.02 | 0.04 | 0.04 | 0.006 | 0.001 | 0.0017 | 0.0029 | 0.0001 | 0 | 0.0016 | 0 | 444 | 544 | 27
23710 | S355J0+AR | 1274 | 1100 | 908 | 574 | 0.088 | 0.468 | 0.013 | 0.02 | 0.009 | 0.038 | 0.041 | 0.037 | 0.02 | 0.04 | 0.04 | 0.006 | 0.001 | 0.0017 | 0.0029 | 0.0001 | 0 | 0.0016 | 0 | 413 | 501 | 29
23930 | S355J0+AR | 1280 | 1100 | 906 | 575 | 0.0864 | 0.463 | 0.028 | 0.019 | 0.01 | 0.029 | 0.034 | 0.032 | 0.021 | 0.035 | 0.037 | 0.006 | 0.002 | 0.001 | 0.0045 | 0.0001 | 0 | 0.0019 | 0 | 417 | 519 | 29
23600 | S355J0+AR | 1286 | 1100 | 0 | 0 | 0.0864 | 0.463 | 0.028 | 0.019 | 0.01 | 0.029 | 0.034 | 0.032 | 0.021 | 0.035 | 0.037 | 0.006 | 0.002 | 0.001 | 0.0045 | 0.0001 | 0 | 0.0019 | 0 | 379 | 489 | 24
24000 | S355J0+AR | 1274 | 1100 | 909 | 573 | 0.0864 | 0.463 | 0.028 | 0.019 | 0.01 | 0.029 | 0.034 | 0.032 | 0.021 | 0.035 | 0.037 | 0.006 | 0.002 | 0.001 | 0.0045 | 0.0001 | 0 | 0.0019 | 0 | 383 | 491 | 29
23950 | S355J0+AR | 1280 | 1100 | 906 | 573 | 0.0864 | 0.463 | 0.028 | 0.019 | 0.01 | 0.029 | 0.034 | 0.032 | 0.021 | 0.035 | 0.037 | 0.006 | 0.002 | 0.001 | 0.0045 | 0.0001 | 0 | 0.0019 | 0 | 431 | 525 | 27
24060 | S355J0+AR | 1286 | 1100 | 908 | 571 | 0.0864 | 0.463 | 0.028 | 0.019 | 0.01 | 0.029 | 0.034 | 0.032 | 0.021 | 0.035 | 0.037 | 0.006 | 0.002 | 0.001 | 0.0045 | 0.0001 | 0 | 0.0019 | 0 | 437 | 529 | 29
24090 | S355J0+AR | 1274 | 1100 | 908 | 572 | 0.0864 | 0.463 | 0.028 | 0.019 | 0.01 | 0.029 | 0.034 | 0.032 | 0.021 | 0.035 | 0.037 | 0.006 | 0.002 | 0.001 | 0.0045 | 0.0001 | 0 | 0.0019 | 0 | 414 | 521 | 29
24120 | S355J0+AR | 1280 | 1100 | 907 | 572 | 0.0864 | 0.463 | 0.028 | 0.019 | 0.01 | 0.029 | 0.034 | 0.032 | 0.021 | 0.035 | 0.037 | 0.006 | 0.002 | 0.001 | 0.0045 | 0.0001 | 0 | 0.0019 | 0 | 439 | 529 | 30
23790 | S355J0+AR | 1286 | 1100 | 907 | 572 | 0.0864 | 0.463 | 0.028 | 0.019 | 0.01 | 0.029 | 0.034 | 0.032 | 0.021 | 0.035 | 0.037 | 0.006 | 0.002 | 0.001 | 0.0045 | 0.0001 | 0 | 0.0019 | 0 | 413 | 517 | 27
24000 | S355J0+AR | 1274 | 1100 | 908 | 572 | 0.0864 | 0.463 | 0.028 | 0.019 | 0.01 | 0.029 | 0.034 | 0.032 | 0.021 | 0.035 | 0.037 | 0.006 | 0.002 | 0.001 | 0.0045 | 0.0001 | 0 | 0.0019 | 0 | 410 | 505 | 30
24180 | S355J0+AR | 1280 | 1100 | 907 | 573 | 0.0864 | 0.463 | 0.028 | 0.019 | 0.01 | 0.029 | 0.034 | 0.032 | 0.021 | 0.035 | 0.037 | 0.006 | 0.002 | 0.001 | 0.0045 | 0.0001 | 0 | 0.0019 | 0 | 417 | 522 | 26
24190 | S355J0+AR | 1286 | 1100 | 0 | 0 | 0.0864 | 0.463 | 0.028 | 0.019 | 0.01 | 0.029 | 0.034 | 0.032 | 0.021 | 0.035 | 0.037 | 0.006 | 0.002 | 0.001 | 0.0045 | 0.0001 | 0 | 0.0019 | 0 | 419 | 518 | 27
27590 | Q345A | 1260 | 1060 | 865 | 617 | 0.107 | 1.45 | 0.225 | 0.015 | 0.001 | 0.061 | 0.029 | 0.029 | 0.022 | 0.043 | 0.014 | 0.003 | 0.002 | 0.023 | 0 | 0.0007 | 0 | 0.0001 | 0 | 451 | 540 | 33
25790 | Q345A | 1266 | 1060 | 880 | 618 | 0.105 | 1.442 | 0.192 | 0.019 | 0.014 | 0.049 | 0.041 | 0.036 | 0.023 | 0.043 | 0.003 | 0.005 | 0.001 | 0.024 | 0.0036 | 0.0002 | 0 | 0.0001 | 0 | 435 | 539 | 25
26550 | Q345B | 1280 | 1080 | 877 | 573 | 0.1408 | 1.367 | 0.262 | 0.019 | 0.013 | 0.058 | 0.006 | 0.005 | 0.022 | 0.046 | 0.003 | 0.006 | 0.004 | 0.002 | 0.003 | 0.0001 | 0 | 0.0003 | 0 | 382 | 526 | 29
27340 | Q345B | 1274 | 1080 | 878 | 572 | 0.155 | 1.356 | 0.247 | 0.012 | 0.018 | 0.059 | 0.003 | 0.003 | 0.022 | 0.029 | 0.002 | 0.006 | 0.003 | 0.0013 | 0.0049 | 0.0001 | 0 | 0.0003 | 0 | 357 | 515 | 30
21510 | Q345B | 1280 | 1080 | 875 | 575 | 0.1542 | 1.389 | 0.278 | 0.018 | 0.013 | 0.042 | 0.002 | 0.002 | 0.012 | 0.023 | 0.002 | 0.005 | 0.004 | 0.002 | 0.0048 | 0.0001 | 0 | 0.0002 | 0 | 376 | 525 | 25
21350 | Q345B | 1268 | 1080 | 879 | 573 | 0.1542 | 1.389 | 0.278 | 0.018 | 0.013 | 0.042 | 0.002 | 0.002 | 0.012 | 0.023 | 0.002 | 0.005 | 0.004 | 0.002 | 0.0048 | 0.0001 | 0 | 0.0002 | 0 | 369 | 520 | 31
21520 | Q345B | 1280 | 1080 | 0 | 0 | 0.1542 | 1.389 | 0.278 | 0.018 | 0.013 | 0.042 | 0.002 | 0.002 | 0.012 | 0.023 | 0.002 | 0.005 | 0.004 | 0.002 | 0.0048 | 0.0001 | 0 | 0.0002 | 0 | 377 | 519 | 36
21380 | Q345B | 1268 | 1080 | 878 | 573 | 0.1542 | 1.389 | 0.278 | 0.018 | 0.013 | 0.042 | 0.002 | 0.002 | 0.012 | 0.023 | 0.002 | 0.005 | 0.004 | 0.002 | 0.0048 | 0.0001 | 0 | 0.0002 | 0 | 363 | 525 | 26
27330 | WL510-HB | 1275 | 1080 | 887 | 631 | 0.105 | 1.412 | 0.247 | 0.018 | 0.003 | 0.045 | 0.035 | 0.034 | 0.024 | 0.036 | 0.018 | 0.001 | 0.001 | 0.0249 | 0 | 0.0003 | 0 | 0.0001 | 0 | 447 | 543 | 28
27150 | WL510-HB | 1281 | 1080 | 888 | 632 | 0.105 | 1.412 | 0.247 | 0.018 | 0.003 | 0.045 | 0.035 | 0.034 | 0.024 | 0.036 | 0.018 | 0.001 | 0.001 | 0.0249 | 0 | 0.0003 | 0 | 0.0001 | 0 | 449 | 543 | 32
23390 | 09CuPCrNi-A | 1264 | 1080 | 879 | 601 | 0.0824 | 0.416 | 0.351 | 0.092 | 0.0106 | 0.317 | 0.0344 | 0.0318 | 0.166 | 0.337 | 0.0018 | 0.004 | 0.001 | 0.001 | 0.003 | 0.0001 | 0 | 0.0003 | 0 | 428 | 531 | 26
23220 | 09CuPCrNi-A | 1270 | 1080 | 879 | 603 | 0.0824 | 0.416 | 0.351 | 0.092 | 0.0106 | 0.317 | 0.0344 | 0.0318 | 0.166 | 0.337 | 0.0018 | 0.004 | 0.001 | 0.001 | 0.003 | 0.0001 | 0 | 0.0003 | 0 | 421 | 530 | 26
17310 | Q345A | 1270 | 1080 | 878 | 570 | 0.1477 | 1.34 | 0.232 | 0.018 | 0.0094 | 0.048 | 0.0041 | 0.0032 | 0.011 | 0.024 | 0.0008 | 0.004 | 0.001 | 0.001 | 0.0026 | 0.0002 | 0 | 0.0002 | 0 | 348 | 503 | 36
22270 | DP600 | 1284 | 1100 | 824 | 20 | 0.0713 | 1.706 | 0.024 | 0.013 | 0.0039 | 0.023 | 0.054 | 0.0534 | 0.005 | 0.024 | 0.0014 | 0.003 | 0.001 | 0.002 | 0 | 0.0001 | 0 | 0.0001 | 0 | 355 | 593 | 25
17490 | DP600 | 1272 | 1100 | 831 | 0 | 0.0645 | 1.196 | 0.151 | 0.04 | 0.0044 | 0.036 | 0.0402 | 0.0388 | 0.013 | 0.548 | 0.0015 | 0.003 | 0.001 | 0.001 | 0.0024 | 0.0001 | 0 | 0.0002 | 0 | 355 | 611 | 27
17480 | DP600 | 1278 | 1100 | 826 | 0 | 0.0645 | 1.196 | 0.151 | 0.04 | 0.0044 | 0.036 | 0.0402 | 0.0388 | 0.013 | 0.548 | 0.0015 | 0.003 | 0.001 | 0.001 | 0.0024 | 0.0001 | 0 | 0.0002 | 0 | 358 | 595 | 26
16890 | DP600 | 1284 | 1100 | 801 | 0 | 0.0645 | 1.196 | 0.151 | 0.04 | 0.0044 | 0.036 | 0.0402 | 0.0388 | 0.013 | 0.548 | 0.0015 | 0.003 | 0.001 | 0.001 | 0.0024 | 0.0001 | 0 | 0.0002 | 0 | 446 | 591 | 24
16890 | DP600 | 1284 | 1100 | 801 | 0 | 0.0645 | 1.196 | 0.151 | 0.04 | 0.0044 | 0.036 | 0.0402 | 0.0388 | 0.013 | 0.548 | 0.0015 | 0.003 | 0.001 | 0.001 | 0.0024 | 0.0001 | 0 | 0.0002 | 0 | 431 | 586 | 27
16890 | DP600 | 1284 | 1100 | 801 | 0 | 0.0645 | 1.196 | 0.151 | 0.04 | 0.0044 | 0.036 | 0.0402 | 0.0388 | 0.013 | 0.548 | 0.0015 | 0.003 | 0.001 | 0.001 | 0.0024 | 0.0001 | 0 | 0.0002 | 0 | 312 | 574 | 37
17010 | DP600 | 1272 | 1100 | 795 | 2 | 0.0645 | 1.196 | 0.151 | 0.04 | 0.0044 | 0.036 | 0.0402 | 0.0388 | 0.013 | 0.548 | 0.0015 | 0.003 | 0.001 | 0.001 | 0.0024 | 0.0001 | 0 | 0.0002 | 0 | 358 | 584 | 31
17010 | DP600 | 1278 | 1100 | 807 | 0 | 0.0645 | 1.196 | 0.151 | 0.04 | 0.0044 | 0.036 | 0.0402 | 0.0388 | 0.013 | 0.548 | 0.0015 | 0.003 | 0.001 | 0.001 | 0.0024 | 0.0001 | 0 | 0.0002 | 0 | 435 | 596 | 28
17010 | DP600 | 1278 | 1100 | 807 | 0 | 0.0645 | 1.196 | 0.151 | 0.04 | 0.0044 | 0.036 | 0.0402 | 0.0388 | 0.013 | 0.548 | 0.0015 | 0.003 | 0.001 | 0.001 | 0.0024 | 0.0001 | 0 | 0.0002 | 0 | 431 | 606 | 29
17010 | DP600 | 1278 | 1100 | 807 | 0 | 0.0645 | 1.196 | 0.151 | 0.04 | 0.0044 | 0.036 | 0.0402 | 0.0388 | 0.013 | 0.548 | 0.0015 | 0.003 | 0.001 | 0.001 | 0.0024 | 0.0001 | 0 | 0.0002 | 0 | 327 | 570 | 33
21660 | WL510-CL | 1262 | 1080 | 886 | 609 | 0.101 | 0.958 | 0.203 | 0.015 | 0.001 | 0.062 | 0.025 | 0.024 | 0.024 | 0.031 | 0.015 | 0.006 | 0.001 | 0.0265 | 0 | 0.0008 | 0 | 0.0001 | 0 | 435 | 514 | 33
31560 | B | 1274 | 1060 | 838 | 598 | 0.142 | 0.72 | 0.195 | 0.014 | 0.016 | 0.04 | 0.014 | 0.013 | 0.015 | 0.027 | 0.003 | 0.007 | 0.001 | 0.0019 | 0 | 0.0002 | 0 | 0.0001 | 0 | 313 | 440 | 29
32340 | B | 1259 | 1060 | 844 | 614 | 0.148 | 0.703 | 0.164 | 0.015 | 0.019 | 0.053 | 0.005 | 0.005 | 0.023 | 0.05 | 0.001 | 0.005 | 0.001 | 0.0014 | 0 | 0.0003 | 0 | 0.0001 | 0 | 311 | 449 | 30
30810 | B | 1268 | 1060 | 846 | 595 | 0.147 | 0.691 | 0.2 | 0.025 | 0.013 | 0.033 | 0.008 | 0.009 | 0.014 | 0.021 | 0.003 | 0.008 | 0.002 | 0.001 | 0 | 0.0001 | 0 | 0.0003 | 0 | 314 | 451 | 30
30870 | B | 1273 | 1060 | 838 | 616 | 0.147 | 0.691 | 0.2 | 0.025 | 0.013 | 0.033 | 0.008 | 0.009 | 0.014 | 0.021 | 0.003 | 0.008 | 0.002 | 0.001 | 0 | 0.0001 | 0 | 0.0003 | 0 | 306 | 443 | 32
34620 | B | 1271 | 1060 | 840 | 608 | 0.1483 | 0.688 | 0.18 | 0.02 | 0.014 | 0.041 | 0.002 | 0.002 | 0.019 | 0.028 | 0.002 | 0.007 | 0.003 | 0.001 | 0 | 0.0005 | 0 | 0.0004 | 0 | 312 | 430 | 29
34130 | B | 1259 | 1060 | 847 | 618 | 0.1483 | 0.688 | 0.18 | 0.02 | 0.014 | 0.041 | 0.002 | 0.002 | 0.019 | 0.028 | 0.002 | 0.007 | 0.003 | 0.001 | 0 | 0.0005 | 0 | 0.0004 | 0 | 309 | 430 | 28
34100 | B | 1265 | 1060 | 842 | 617 | 0.1472 | 0.683 | 0.174 | 0.019 | 0.01 | 0.039 | 0.003 | 0.002 | 0.016 | 0.025 | 0.003 | 0.006 | 0.003 | 0.001 | 0 | 0.0001 | 0 | 0.0004 | 0 | 321 | 436 | 28
34370 | B | 1271 | 1060 | 837 | 617 | 0.1472 | 0.683 | 0.174 | 0.019 | 0.01 | 0.039 | 0.003 | 0.002 | 0.016 | 0.025 | 0.003 | 0.006 | 0.003 | 0.001 | 0 | 0.0001 | 0 | 0.0004 | 0 | 313 | 432 | 29
34360 | B | 1259 | 1060 | 847 | 613 | 0.1472 | 0.683 | 0.174 | 0.019 | 0.01 | 0.039 | 0.003 | 0.002 | 0.016 | 0.025 | 0.003 | 0.006 | 0.003 | 0.001 | 0 | 0.0001 | 0 | 0.0004 | 0 | 318 | 440 | 30
27720 | Q235B | 1263 | 1050 | 863 | 655 | 0.1493 | 0.481 | 0.21 | 0.019 | 0.015 | 0.046 | 0.002 | 0.002 | 0.022 | 0.05 | 0.002 | 0.005 | 0.001 | 0.001 | 0.0021 | 0.0001 | 0 | 0.0003 | 0 | 260 | 418 | 33
31240 | Q235B | 1266 | 1060 | 895 | 629 | 0.1554 | 0.481 | 0.2 | 0.02 | 0.015 | 0.04 | 0.003 | 0.002 | 0.021 | 0.031 | 0.003 | 0.005 | 0.002 | 0.001 | 0.0036 | 0.0001 | 0 | 0.0003 | 0 | 279 | 422 | 31
31300 | Q235B | 1272 | 1060 | 894 | 607 | 0.1554 | 0.481 | 0.2 | 0.02 | 0.015 | 0.04 | 0.003 | 0.002 | 0.021 | 0.031 | 0.003 | 0.005 | 0.002 | 0.001 | 0.0036 | 0.0001 | 0 | 0.0003 | 0 | 271 | 398 | 31
34620 | Q235B | 1276 | 1060 | 882 | 609 | 0.1373 | 0.461 | 0.225 | 0.015 | 0.012 | 0.052 | 0.017 | 0.015 | 0.023 | 0.036 | 0.002 | 0.006 | 0.002 | 0.001 | 0.0034 | 0.0001 | 0 | 0.0002 | 0 | 274 | 401 | 30
29070 | Q235B | 1263 | 1060 | 0 | 0 | 0.145 | 0.475 | 0.156 | 0.019 | 0.019 | 0.046 | 0.005 | 0.003 | 0.026 | 0.049 | 0.001 | 0.007 | 0.001 | 0.001 | 0.0029 | 0.0012 | 0 | 0.0001 | 0 | 254 | 415 | 34
26740 | Q235B | 1274 | 1060 | 877 | 604 | 0.1423 | 0.466 | 0.203 | 0.016 | 0.014 | 0.041 | 0.006 | 0.006 | 0.024 | 0.046 | 0.002 | 0.006 | 0.002 | 0.001 | 0.0028 | 0.0001 | 0 | 0.0002 | 0 | 301 | 437 | 32
29380 | Q235B | 1262 | 1060 | 0 | 0 | 0.1423 | 0.466 | 0.203 | 0.016 | 0.014 | 0.041 | 0.006 | 0.006 | 0.024 | 0.046 | 0.002 | 0.006 | 0.002 | 0.001 | 0.0028 | 0.0001 | 0 | 0.0002 | 0 | 274 | 430 | 32
29090 | Q235B | 1268 | 1060 | 877 | 499 | 0.1423 | 0.466 | 0.203 | 0.016 | 0.014 | 0.041 | 0.006 | 0.006 | 0.024 | 0.046 | 0.002 | 0.006 | 0.002 | 0.001 | 0.0028 | 0.0001 | 0 | 0.0002 | 0 | 309 | 447 | 33
29240 | Q235B | 1262 | 1060 | 888 | 564 | 0.1423 | 0.466 | 0.203 | 0.016 | 0.014 | 0.041 | 0.006 | 0.006 | 0.024 | 0.046 | 0.002 | 0.006 | 0.002 | 0.001 | 0.0028 | 0.0001 | 0 | 0.0002 | 0 | 282 | 438 | 31
28680 | Q235B | 1268 | 1060 | 872 | 644 | 0.1431 | 0.476 | 0.227 | 0.018 | 0.02 | 0.06 | 0.008 | 0.007 | 0.027 | 0.048 | 0.003 | 0.006 | 0.002 | 0.001 | 0.005 | 0.0001 | 0 | 0.0002 | 0 | 301 | 449 | 30
29000 | Q235B | 1274 | 1060 | 877 | 516 | 0.1431 | 0.476 | 0.227 | 0.018 | 0.02 | 0.06 | 0.008 | 0.007 | 0.027 | 0.048 | 0.003 | 0.006 | 0.002 | 0.001 | 0.005 | 0.0001 | 0 | 0.0002 | 0 | 309 | 448 | 33
27260 | Q235B | 1249 | 1040 | 886 | 633 | 0.1327 | 0.434 | 0.18 | 0.018 | 0.016 | 0.035 | 0.002 | 0.002 | 0.02 | 0.033 | 0.002 | 0.005 | 0.002 | 0.001 | 0.002 | 0.0001 | 0 | 0.0003 | 0 | 271 | 411 | 32
28060 | Q235B | 1257 | 1060 | 0 | 0 | 0.1428 | 0.459 | 0.211 | 0.019 | 0.011 | 0.028 | 0.002 | 0.002 | 0.019 | 0.029 | 0.002 | 0.005 | 0.002 | 0.001 | 0.0031 | 0.0001 | 0 | 0.0004 | 0 | 282 | 426 | 32
27940 | Q235B | 1263 | 1060 | 885 | 608 | 0.154 | 0.461 | 0.202 | 0.015 | 0.013 | 0.027 | 0.003 | 0.002 | 0.013 | 0.025 | 0.001 | 0.005 | 0.001 | 0.0011 | 0.0021 | 0.0004 | 0 | 0.0001 | 0 | 280 | 431 | 38
28200 | Q235B | 1259 | 1040 | 870 | 635 | 0.154 | 0.463 | 0.199 | 0.016 | 0.01 | 0.035 | 0.003 | 0.002 | 0.02 | 0.04 | 0.001 | 0.006 | 0.001 | 0.0011 | 0.0027 | 0.0003 | 0 | 0.0001 | 0 | 275 | 427 | 32
28090 | Q235B | 1263 | 1060 | 881 | 609 | 0.1572 | 0.418 | 0.218 | 0.012 | 0.021 | 0.05 | 0.002 | 0.002 | 0.02 | 0.021 | 0.002 | 0.006 | 0.001 | 0.001 | 0.0029 | 0.0001 | 0 | 0.0004 | 0 | 305 | 442 | 34
29330 | Q235B | 1272 | 1060 | 877 | 612 | 0.141 | 0.476 | 0.209 | 0.017 | 0.018 | 0.056 | 0.027 | 0.025 | 0.029 | 0.042 | 0.001 | 0.007 | 0.001 | 0.0011 | 0.004 | 0.0003 | 0 | 0.0001 | 0 | 286 | 434 | 35
27850 | Q235B | 1263 | 1060 | 886 | 554 | 0.1413 | 0.508 | 0.187 | 0.024 | 0.019 | 0.064 | 0.007 | 0.006 | 0.027 | 0.059 | 0.002 | 0.006 | 0.002 | 0.001 | 0.0033 | 0.0001 | 0 | 0.0004 | 0 | 285 | 431 | 37
26620 | Q235B | 1257 | 1060 | 884 | 608 | 0.17 | 0.488 | 0.196 | 0.019 | 0.014 | 0.043 | 0.002 | 0.001 | 0.021 | 0.027 | 0.002 | 0.006 | 0.002 | 0.001 | 0.0037 | 0.0001 | 0 | 0.0002 | 0 | 261 | 438 | 29
33050 | Q235B | 1249 | 1050 | 875 | 617 | 0.1643 | 1.12 | 0.022 | 0.017 | 0.012 | 0.056 | 0.045 | 0.044 | 0.021 | 0.036 | 0.002 | 0.006 | 0.003 | 0.001 | 0 | 0.0001 | 0 | 0.0003 | 0 | 285 | 441 | 31
28980 | Q235B | 1274 | 1060 | 882 | 636 | 0.1423 | 0.466 | 0.203 | 0.016 | 0.014 | 0.041 | 0.006 | 0.006 | 0.024 | 0.046 | 0.002 | 0.006 | 0.002 | 0.001 | 0.0028 | 0.0001 | 0 | 0.0002 | 0 | 279 | 431 | 36
27880 | Q235B | 1253 | 1040 | 879 | 634 | 0.15 | 0.447 | 0.208 | 0.018 | 0.017 | 0.035 | 0.003 | 0.002 | 0.017 | 0.035 | 0.001 | 0.005 | 0.001 | 0.001 | 0.0028 | 0.0009 | 0 | 0.0001 | 0 | 292 | 437 | 31
27840 | Q235B | 1259 | 1040 | 882 | 634 | 0.1413 | 0.508 | 0.187 | 0.024 | 0.019 | 0.064 | 0.007 | 0.006 | 0.027 | 0.059 | 0.002 | 0.006 | 0.002 | 0.001 | 0.0033 | 0.0001 | 0 | 0.0004 | 0 | 319 | 445 | 34
28120 | Q235B | 1249 | 1040 | 858 | 654 | 0.157 | 0.473 | 0.19 | 0.021 | 0.016 | 0.03 | 0.003 | 0.003 | 0.014 | 0.032 | 0.001 | 0.005 | 0.001 | 0.001 | 0.002 | 0.0001 | 0 | 0.0001 | 0 | 268 | 415 | 31
27220 | Q235B | 1261 | 1050 | 863 | 654 | 0.1327 | 0.434 | 0.18 | 0.018 | 0.016 | 0.035 | 0.002 | 0.002 | 0.02 | 0.033 | 0.002 | 0.005 | 0.002 | 0.001 | 0.002 | 0.0001 | 0 | 0.0003 | 0 | 268 | 407 | 31
29500 | Q235B | 1240 | 1050 | 846 | 653 | 0.1457 | 0.439 | 0.185 | 0.018 | 0.016 | 0.047 | 0.002 | 0.002 | 0.021 | 0.02 | 0.002 | 0.006 | 0.002 | 0.001 | 0.0038 | 0.0001 | 0 | 0.0003 | 0 | 261 | 414 | 31
27670 | Q235B | 1246 | 1050 | 857 | 654 | 0.1629 | 0.483 | 0.189 | 0.015 | 0.016 | 0.034 | 0.003 | 0.002 | 0.031 | 0.034 | 0.003 | 0.006 | 0.002 | 0.001 | 0.004 | 0.0001 | 0 | 0.0003 | 0 | 276 | 434 | 32
31320 | 1.00E+170 | 1219 | 1010 | 801 | 577 | 0.165 | 1.08 | 0.013 | 0.016 | 0.015 | 0.038 | 0.033 | 0.031 | 0.018 | 0.032 | 0.001 | 0.003 | 0.001 | 0.0023 | 0 | 0.0001 | 0 | 0.0001 | 0 | 315 | 443 | 43
31320 | 1.00E+170 | 1219 | 1010 | 801 | 577 | 0.165 | 1.08 | 0.013 | 0.016 | 0.015 | 0.038 | 0.033 | 0.031 | 0.018 | 0.032 | 0.001 | 0.003 | 0.001 | 0.0023 | 0 | 0.0001 | 0 | 0.0001 | 0 | 237 | 455 | 42
31320 | 1.00E+170 | 1219 | 1010 | 801 | 577 | 0.165 | 1.08 | 0.013 | 0.016 | 0.015 | 0.038 | 0.033 | 0.031 | 0.018 | 0.032 | 0.001 | 0.003 | 0.001 | 0.0023 | 0 | 0.0001 | 0 | 0.0001 | 0 | 321 | 452 | 45
31190 | 1.00E+170 | 1225 | 1010 | 809 | 572 | 0.165 | 1.08 | 0.013 | 0.016 | 0.015 | 0.038 | 0.033 | 0.031 | 0.018 | 0.032 | 0.001 | 0.003 | 0.001 | 0.0023 | 0 | 0.0001 | 0 | 0.0001 | 0 | 333 | 461 | 40
31190 | 1.00E+170 | 1225 | 1010 | 809 | 572 | 0.165 | 1.08 | 0.013 | 0.016 | 0.015 | 0.038 | 0.033 | 0.031 | 0.018 | 0.032 | 0.001 | 0.003 | 0.001 | 0.0023 | 0 | 0.0001 | 0 | 0.0001 | 0 | 311 | 442 | 45
31190 | 1.00E+170 | 1225 | 1010 | 809 | 572 | 0.165 | 1.08 | 0.013 | 0.016 | 0.015 | 0.038 | 0.033 | 0.031 | 0.018 | 0.032 | 0.001 | 0.003 | 0.001 | 0.0023 | 0 | 0.0001 | 0 | 0.0001 | 0 | 242 | 445 | 40
31220 | 1.00E+170 | 1231 | 1010 | 807 | 586 | 0.165 | 1.08 | 0.013 | 0.016 | 0.015 | 0.038 | 0.033 | 0.031 | 0.018 | 0.032 | 0.001 | 0.003 | 0.001 | 0.0023 | 0 | 0.0001 | 0 | 0.0001 | 0 | 241 | 452 | 40
31220 | 1.00E+170 | 1231 | 1010 | 807 | 586 | 0.165 | 1.08 | 0.013 | 0.016 | 0.015 | 0.038 | 0.033 | 0.031 | 0.018 | 0.032 | 0.001 | 0.003 | 0.001 | 0.0023 | 0 | 0.0001 | 0 | 0.0001 | 0 | 263 | 446 | 39
31220 | 1.00E+170 | 1231 | 1010 | 807 | 586 | 0.165 | 1.08 | 0.013 | 0.016 | 0.015 | 0.038 | 0.033 | 0.031 | 0.018 | 0.032 | 0.001 | 0.003 | 0.001 | 0.0023 | 0 | 0.0001 | 0 | 0.0001 | 0 | 270 | 460 | 38
31220 | 1.00E+170 | 1231 | 1010 | 807 | 586 | 0.165 | 1.08 | 0.013 | 0.016 | 0.015 | 0.038 | 0.033 | 0.031 | 0.018 | 0.032 | 0.001 | 0.003 | 0.001 | 0.0023 | 0 | 0.0001 | 0 | 0.0001 | 0 | 270 | 460 | 38
27250 | 1.00E+170 | 1219 | 1010 | 813 | 570 | 0.162 | 1.078 | 0.009 | 0.02 | 0.013 | 0.034 | 0.032 | 0.029 | 0.018 | 0.033 | 0.001 | 0.003 | 0.001 | 0.0023 | 0 | 0.0001 | 0 | 0.0001 | 0 | 239 | 449 | 41
27250 | 1.00E+170 | 1219 | 1010 | 813 | 570 | 0.162 | 1.078 | 0.009 | 0.02 | 0.013 | 0.034 | 0.032 | 0.029 | 0.018 | 0.033 | 0.001 | 0.003 | 0.001 | 0.0023 | 0 | 0.0001 | 0 | 0.0001 | 0 | 271 | 443 | 31
27250 | 1.00E+170 | 1219 | 1010 | 813 | 570 | 0.162 | 1.078 | 0.009 | 0.02 | 0.013 | 0.034 | 0.032 | 0.029 | 0.018 | 0.033 | 0.001 | 0.003 | 0.001 | 0.0023 | 0 | 0.0001 | 0 | 0.0001 | 0 | 271 | 450 | 30
27250 | 1.00E+170 | 1219 | 1010 | 813 | 570 | 0.162 | 1.078 | 0.009 | 0.02 | 0.013 | 0.034 | 0.032 | 0.029 | 0.018 | 0.033 | 0.001 | 0.003 | 0.001 | 0.0023 | 0 | 0.0001 | 0 | 0.0001 | 0 | 271 | 443 | 31
26340 | 1.00E+170 | 1245 | 1020 | 823 | 532 | 0.1556 | 1.048 | 0.013 | 0.012 | 0.012 | 0.041 | 0.036 | 0.034 | 0.021 | 0.027 | 0.002 | 0.006 | 0.002 | 0.001 | 0 | 0.0001 | 0 | 0.0002 | 0 | 300 | 483 | 43
26430 | 1.00E+170 | 1233 | 1020 | 825 | 518 | 0.1556 | 1.048 | 0.013 | 0.012 | 0.012 | 0.041 | 0.036 | 0.034 | 0.021 | 0.027 | 0.002 | 0.006 | 0.002 | 0.001 | 0 | 0.0001 | 0 | 0.0002 | 0 | 299 | 470 | 46
31520 | 1.00E+170 | 1243 | 1020 | 816 | 530 | 0.1556 | 1.048 | 0.013 | 0.012 | 0.012 | 0.041 | 0.036 | 0.034 | 0.021 | 0.027 | 0.002 | 0.006 | 0.002 | 0.001 | 0 | 0.0001 | 0 | 0.0002 | 0 | 316 | 474 | 46
31590 | 1.00E+170 | 1249 | 1020 | 812 | 539 | 0.1556 | 1.048 | 0.013 | 0.012 | 0.012 | 0.041 | 0.036 | 0.034 | 0.021 | 0.027 | 0.002 | 0.006 | 0.002 | 0.001 | 0 | 0.0001 | 0 | 0.0002 | 0 | 328 | 480 | 44
31560 | 1.00E+170 | 1237 | 1020 | 814 | 539 | 0.1556 | 1.048 | 0.013 | 0.012 | 0.012 | 0.041 | 0.036 | 0.034 | 0.021 | 0.027 | 0.002 | 0.006 | 0.002 | 0.001 | 0 | 0.0001 | 0 | 0.0002 | 0 | 307 | 469 | 44
31580 | 1.00E+170 | 1243 | 1020 | 817 | 540 | 0.1556 | 1.048 | 0.013 | 0.012 | 0.012 | 0.041 | 0.036 | 0.034 | 0.021 | 0.027 | 0.002 | 0.006 | 0.002 | 0.001 | 0 | 0.0001 | 0 | 0.0002 | 0 | 309 | 475 | 42
28120 | 1.00E+170 | 1247 | 1020 | 817 | 534 | 0.165 | 1.08 | 0.013 | 0.016 | 0.015 | 0.038 | 0.033 | 0.031 | 0.018 | 0.032 | 0.001 | 0.003 | 0.001 | 0.0023 | 0 | 0.0001 | 0 | 0.0001 | 0 | 351 | 493 | 36
28260 | 1.00E+170 | 1253 | 1020 | 816 | 536 | 0.165 | 1.08 | 0.013 | 0.016 | 0.015 | 0.038 | 0.033 | 0.031 | 0.018 | 0.032 | 0.001 | 0.003 | 0.001 | 0.0023 | 0 | 0.0001 | 0 | 0.0001 | 0 | 358 | 496 | 34
27300 | 1.00E+170 | 1248 | 1020 | 815 | 535 | 0.165 | 1.08 | 0.013 | 0.016 | 0.015 | 0.038 | 0.033 | 0.031 | 0.018 | 0.032 | 0.001 | 0.003 | 0.001 | 0.0023 | 0 | 0.0001 | 0 | 0.0001 | 0 | 363 | 492 | 36
28860 | 1.00E+170 | 1267 | 1050 | 0 | 0 | 0.162 | 1.078 | 0.009 | 0.02 | 0.013 | 0.034 | 0.032 | 0.029 | 0.018 | 0.033 | 0.001 | 0.003 | 0.001 | 0.0023 | 0 | 0.0001 | 0 | 0.0001 | 0 | 350 | 496 | 22
22550 | 1.00E+170 | 1263 | 1050 | 866 | 524 | 0.162 | 1.078 | 0.009 | 0.02 | 0.013 | 0.034 | 0.032 | 0.029 | 0.018 | 0.033 | 0.001 | 0.003 | 0.001 | 0.0023 | 0 | 0.0001 | 0 | 0.0001 | 0 | 401 | 520 | 29
22470 | 1.00E+170 | 1246 | 1020 | 816 | 537 | 0.162 | 1.078 | 0.009 | 0.02 | 0.013 | 0.034 | 0.032 | 0.029 | 0.018 | 0.033 | 0.001 | 0.003 | 0.001 | 0.0023 | 0 | 0.0001 | 0 | 0.0001 | 0 | 364 | 488 | 34
19840 | Q345B | 1234 | 1040 | 838 | 591 | 0.164 | 1.425 | 0.356 | 0.02 | 0.0132 | 0.033 | 0.032 | 0.0294 | 0.013 | 0.031 | 0.0196 | 0.003 | 0.001 | 0.001 | 0.0028 | 0.0001 | 0 | 0.0003 | 0 | 390 | 563 | 25
19920 | Q345B | 1246 | 1040 | 832 | 611 | 0.1697 | 1.34 | 0.351 | 0.02 | 0.0109 | 0.024 | 0.0168 | 0.0155 | 0.01 | 0.025 | 0.0179 | 0.002 | 0.001 | 0.001 | 0.002 | 0.0001 | 0 | 0.0003 | 0 | 398 | 547 | 27
21140 | J55 | 1233 | 1040 | 847 | 544 | 0.19 | 1.086 | 0.233 | 0.014 | 0.0016 | 0.066 | 0.029 | 0.028 | 0.024 | 0.042 | 0.014 | 0.004 | 0.001 | 0.024 | 0.0053 | 0.0012 | 0 | 0.0001 | 0 | 465 | 597 | 34
21140 | J55 | 1233 | 1040 | 847 | 544 | 0.19 | 1.086 | 0.233 | 0.014 | 0.0016 | 0.066 | 0.029 | 0.028 | 0.024 | 0.042 | 0.014 | 0.004 | 0.001 | 0.024 | 0.0053 | 0.0012 | 0 | 0.0001 | 0 | 449 | 593 | 36
21120 | J55 | 1239 | 1040 | 847 | 547 | 0.183 | 1.099 | 0.225 | 0.011 | 0.0025 | 0.05 | 0.027 | 0.026 | 0.018 | 0.029 | 0.014 | 0.002 | 0.001 | 0.024 | 0.0047 | 0.0022 | 0 | 0.0001 | 0 | 426 | 557 | 34
21120 | J55 | 1239 | 1040 | 847 | 547 | 0.183 | 1.099 | 0.225 | 0.011 | 0.0025 | 0.05 | 0.027 | 0.026 | 0.018 | 0.029 | 0.014 | 0.002 | 0.001 | 0.024 | 0.0047 | 0.0022 | 0 | 0.0001 | 0 | 479 | 579 | 34
21050 | J55 | 1233 | 1040 | 845 | 549 | 0.1911 | 1.118 | 0.213 | 0.012 | 0.0012 | 0.039 | 0.029 | 0.029 | 0.019 | 0.028 | 0.014 | 0.005 | 0.003 | 0.024 | 0.0033 | 0.0011 | 0 | 0.0002 | 0 | 432 | 578 | 32
21050 | J55 | 1233 | 1040 | 845 | 549 | 0.1911 | 1.118 | 0.213 | 0.012 | 0.0012 | 0.039 | 0.029 | 0.029 | 0.019 | 0.028 | 0.014 | 0.005 | 0.003 | 0.024 | 0.0033 | 0.0011 | 0 | 0.0002 | 0 | 445 | 580 | 36
21010 | J55 | 1245 | 1040 | 838 | 555 | 0.1902 | 1.114 | 0.207 | 0.01 | 0.0011 | 0.052 | 0.034 | 0.034 | 0.027 | 0.039 | 0.013 | 0.006 | 0.002 | 0.023 | 0.0046 | 0.0007 | 0 | 0.0002 | 0 | 431 | 576 | 38
21010 | J55 | 1245 | 1040 | 838 | 555 | 0.1902 | 1.114 | 0.207 | 0.01 | 0.0011 | 0.052 | 0.034 | 0.034 | 0.027 | 0.039 | 0.013 | 0.006 | 0.002 | 0.023 | 0.0046 | 0.0007 | 0 | 0.0002 | 0 | 474 | 597 | 34
21160 | J55 | 1233 | 1040 | 847 | 552 | 0.181 | 1.102 | 0.222 | 0.014 | 0.0008 | 0.053 | 0.026 | 0.026 | 0.03 | 0.053 | 0.013 | 0.004 | 0.001 | 0.024 | 0.0037 | 0.001 | 0 | 0.0001 | 0 | 423 | 571 | 36
21160 | J55 | 1233 | 1040 | 847 | 552 | 0.181 | 1.102 | 0.222 | 0.014 | 0.0008 | 0.053 | 0.026 | 0.026 | 0.03 | 0.053 | 0.013 | 0.004 | 0.001 | 0.024 | 0.0037 | 0.001 | 0 | 0.0001 | 0 | 458 | 588 | 36
21020 | J55 | 1239 | 1040 | 846 | 551 | 0.1835 | 1.106 | 0.223 | 0.013 | 0.0016 | 0.061 | 0.041 | 0.04 | 0.029 | 0.057 | 0.015 | 0.006 | 0.002 | 0.022 | 0.0034 | 0.0012 | 0 | 0.0003 | 0 | 439 | 578 | 38
21020 | J55 | 1239 | 1040 | 846 | 551 | 0.1835 | 1.106 | 0.223 | 0.013 | 0.0016 | 0.061 | 0.041 | 0.04 | 0.029 | 0.057 | 0.015 | 0.006 | 0.002 | 0.022 | 0.0034 | 0.0012 | 0 | 0.0003 | 0 | 465 | 593 | 36
28010 | Q235B | 1259 | 1040 | 881 | 605 | 0.139 | 0.444 | 0.201 | 0.011 | 0.015 | 0.049 | 0.004 | 0.002 | 0.024 | 0.048 | 0.001 | 0.006 | 0.001 | 0.001 | 0.0024 | 0.0006 | 0 | 0.0001 | 0 | 297 | 435 | 30
19930 | Q345B | 1246 | 1040 | 835 | 620 | 0.1697 | 1.34 | 0.351 | 0.02 | 0.0109 | 0.024 | 0.0168 | 0.0155 | 0.01 | 0.025 | 0.0179 | 0.002 | 0.001 | 0.001 | 0.002 | 0.0001 | 0 | 0.0003 | 0 | 367 | 516 | 25
20900 | J55 | 1233 | 1040 | 847 | 550 | 0.186 | 1.089 | 0.208 | 0.02 | 0.001 | 0.052 | 0.031 | 0.03 | 0.025 | 0.049 | 0.016 | 0.003 | 0.001 | 0.0268 | 0.0043 | 0.001 | 0 | 0.0001 | 0 | 429 | 584 | 41
20900 | J55 | 1233 | 1040 | 847 | 550 | 0.186 | 1.089 | 0.208 | 0.02 | 0.001 | 0.052 | 0.031 | 0.03 | 0.025 | 0.049 | 0.016 | 0.003 | 0.001 | 0.0268 | 0.0043 | 0.001 | 0 | 0.0001 | 0 | 469 | 601 | 41
21000 | J55 | 1233 | 1040 | 844 | 551 | 0.187 | 1.097 | 0.212 | 0.019 | 0.0015 | 0.06 | 0.032 | 0.03 | 0.026 | 0.047 | 0.016 | 0.004 | 0.001 | 0.0245 | 0.0034 | 0.0011 | 0 | 0.0001 | 0 | 444 | 583 | 43
21000 | J55 | 1233 | 1040 | 844 | 551 | 0.187 | 1.097 | 0.212 | 0.019 | 0.0015 | 0.06 | 0.032 | 0.03 | 0.026 | 0.047 | 0.016 | 0.004 | 0.001 | 0.0245 | 0.0034 | 0.0011 | 0 | 0.0001 | 0 | 462 | 591 | 42
20950 | J55 | 1233 | 1040 | 844 | 551 | 0.185 | 1.107 | 0.214 | 0.02 | 0.002 | 0.05 | 0.03 | 0.023 | 0.022 | 0.037 | 0.016 | 0.003 | 0.001 | 0.0275 | 0.0034 | 0.0022 | 0 | 0.0001 | 0 | 443 | 587 | 39
20950 | J55 | 1233 | 1040 | 844 | 551 | 0.185 | 1.107 | 0.214 | 0.02 | 0.002 | 0.05 | 0.03 | 0.023 | 0.022 | 0.037 | 0.016 | 0.003 | 0.001 | 0.0275 | 0.0034 | 0.0022 | 0 | 0.0001 | 0 | 468 | 592 | 40
21040 | J55 | 1245 | 1040 | 840 | 553 | 0.187 | 1.101 | 0.199 | 0.019 | 0.0009 | 0.056 | 0.037 | 0.035 | 0.023 | 0.045 | 0.017 | 0.003 | 0.001 | 0.0274 | 0.0044 | 0.0012 | 0 | 0.0001 | 0 | 451 | 584 | 42
21040 | J55 | 1245 | 1040 | 840 | 553 | 0.187 | 1.101 | 0.199 | 0.019 | 0.0009 | 0.056 | 0.037 | 0.035 | 0.023 | 0.045 | 0.017 | 0.003 | 0.001 | 0.0274 | 0.0044 | 0.0012 | 0 | 0.0001 | 0 | 438 | 578 | 40
20960 | J55 | 1245 | 1040 | 838 | 549 | 0.183 | 1.111 | 0.247 | 0.013 | 0.002 | 0.045 | 0.027 | 0.027 | 0.022 | 0.04 | 0.014 | 0.003 | 0.001 | 0.0268 | 0.0054 | 0.002 | 0 | 0.0001 | 0 | 429 | 576 | 36
20960 | J55 | 1245 | 1040 | 838 | 549 | 0.183 | 1.111 | 0.247 | 0.013 | 0.002 | 0.045 | 0.027 | 0.027 | 0.022 | 0.04 | 0.014 | 0.003 | 0.001 | 0.0268 | 0.0054 | 0.002 | 0 | 0.0001 | 0 | 450 | 583 | 34
20890 | J55 | 1239 | 1040 | 843 | 551 | 0.184 | 1.1 | 0.271 | 0.013 | 0.001 | 0.057 | 0.029 | 0.029 | 0.022 | 0.039 | 0.018 | 0.003 | 0.001 | 0.0247 | 0.0042 | 0.002 | 0 | 0.0001 | 0 | 458 | 598 | 39
20890 | J55 | 1239 | 1040 | 843 | 551 | 0.184 | 1.1 | 0.271 | 0.013 | 0.001 | 0.057 | 0.029 | 0.029 | 0.022 | 0.039 | 0.018 | 0.003 | 0.001 | 0.0247 | 0.0042 | 0.002 | 0 | 0.0001 | 0 | 475 | 611 | 38
28130 | Q235B | 1257 | 1060 | 885 | 634 | 0.139 | 0.444 | 0.201 | 0.011 | 0.015 | 0.049 | 0.004 | 0.002 | 0.024 | 0.048 | 0.001 | 0.006 | 0.001 | 0.001 | 0.0024 | 0.0006 | 0 | 0.0001 | 0 | 294 | 427 | 33
27270 | Q235B | 1246 | 1040 | 883 | 605 | 0.144 | 0.445 | 0.192 | 0.015 | 0.015 | 0.038 | 0.017 | 0.015 | 0.015 | 0.023 | 0.003 | 0.005 | 0.002 | 0.001 | 0.0062 | 0.0001 | 0 | 0.0003 | 0 | 309 | 443 | 31
28740 | Q235B | 1268 | 1060 | 878 | 612 | 0.1488 | 0.461 | 0.174 | 0.013 | 0.016 | 0.042 | 0.002 | 0.002 | 0.019 | 0.029 | 0.002 | 0.008 | 0.002 | 0.001 | 0.0045 | 0.0001 | 0 | 0.0002 | 0 | 315 | 444 | 31
29550 | Q235B | 1254 | 1050 | 857 | 653 | 0.145 | 0.475 | 0.156 | 0.019 | 0.019 | 0.046 | 0.005 | 0.003 | 0.026 | 0.049 | 0.001 | 0.007 | 0.001 | 0.001 | 0.0029 | 0.0012 | 0 | 0.0001 | 0 | 262 | 414 | 31
35820 | Q235B | 1268 | 1050 | 863 | 631 | 0.1423 | 0.47 | 0.215 | 0.012 | 0.011 | 0.047 | 0.015 | 0.014 | 0.026 | 0.042 | 0.003 | 0.006 | 0.002 | 0.001 | 0.0038 | 0.0001 | 0 | 0.0003 | 0 | 290 | 428 | 28
35040 | Q235B | 1255 | 1050 | 859 | 664 | 0.148 | 0.468 | 0.183 | 0.012 | 0.014 | 0.042 | 0.003 | 0.002 | 0.017 | 0.027 | 0.001 | 0.005 | 0.001 | 0.001 | 0.0035 | 0.0002 | 0 | 0.0001 | 0 | 265 | 391 | 30
29360 | Q235B | 1263 | 1060 | 880 | 610 | 0.142 | 0.404 | 0.172 | 0.016 | 0.013 | 0.04 | 0.03 | 0.028 | 0.016 | 0.026 | 0.002 | 0.008 | 0.001 | 0.0012 | 0.003 | 0.0004 | 0 | 0.0001 | 0 | 285 | 427 | 30
29010 | Q345B | 1268 | 1040 | 839 | 561 | 0.056 | 1.176 | 0.21 | 0.013 | 0.004 | 0.058 | 0.032 | 0.026 | 0.022 | 0.04 | 0.014 | 0.005 | 0.041 | 0.039 | 0.0041 | 0.0013 | 0 | 0.0001 | 0 | 494 | 563 | 23
34230 | Q345B | 1254 | 1050 | 842 | 554 | 0.089 | 1.21 | 0.212 | 0.01 | 0.001 | 0.053 | 0.032 | 0.031 | 0.019 | 0.037 | 0.003 | 0.004 | 0.001 | 0.0202 | 0.0034 | 0.0014 | 0 | 0.0001 | 0 | 441 | 535 | 29
30040 | Q345B | 1258 | 1040 | 843 | 566 | 0.085 | 1.291 | 0.182 | 0.01 | 0.002 | 0.053 | 0.018 | 0.017 | 0.018 | 0.025 | 0.01 | 0.004 | 0.001 | 0.0261 | 0.0047 | 0.0011 | 0 | 0.0001 | 0 | 460 | 535 | 26
29890 | Q345B | 1264 | 1050 | 836 | 553 | 0.144 | 1.526 | 0.2 | 0.014 | 0.008 | 0.057 | 0.018 | 0.017 | 0.017 | 0.028 | 0.002 | 0.001 | 0.001 | 0.0025 | 0.0043 | 0.0003 | 0 | 0.0001 | 0 | 385 | 523 | 26
24090 | Q345B | 1242 | 1040 | 846 | 548 | 0.101 | 1.229 | 0.187 | 0.012 | 0.001 | 0.035 | 0.033 | 0.032 | 0.015 | 0.025 | 0.003 | 0.003 | 0.001 | 0.0195 | 0.0034 | 0.0019 | 0 | 0.0001 | 0 | 409 | 510 | 32
27251 | WL510H | 1255 | 1060 | 0 | 0 | 0.0975 | 1.421 | 0.15 | 0.013 | 0.003 | 0.058 | 0.038 | 0.037 | 0.021 | 0.031 | 0.017 | 0.007 | 0.003 | 0.0248 | 0 | 0.0005 | 0 | 0.0003 | 0 | 464 | 551 | 24
27010 | WL510H | 1261 | 1060 | 850 | 599 | 0.0975 | 1.421 | 0.15 | 0.013 | 0.003 | 0.058 | 0.038 | 0.037 | 0.021 | 0.031 | 0.017 | 0.007 | 0.003 | 0.0248 | 0 | 0.0005 | 0 | 0.0003 | 0 | 450 | 536 | 25
28980 | Q345B | 1241 | 1040 | 845 | 565 | 0.154 | 1.49 | 0.258 | 0.022 | 0.015 | 0.041 | 0.012 | 0.011 | 0.018 | 0.038 | 0.001 | 0.001 | 0.001 | 0.0028 | 0.003 | 0.0002 | 0 | 0.0001 | 0 | 353 | 512 | 28
29090 | Q345B | 1247 | 1040 | 840 | 578 | 0.156 | 1.465 | 0.236 | 0.023 | 0.017 | 0.04 | 0.007 | 0.004 | 0.019 | 0.038 | 0.001 | 0.001 | 0.001 | 0.002 | 0.0029 | 0.0003 | 0 | 0.0001 | 0 | 329 | 491 | 27
29090 | Q345B | 1247 | 1040 | 840 | 578 | 0.156 | 1.465 | 0.236 | 0.023 | 0.017 | 0.04 | 0.007 | 0.004 | 0.019 | 0.038 | 0.001 | 0.001 | 0.001 | 0.002 | 0.0029 | 0.0003 | 0 | 0.0001 | 0 | 327 | 487 | 27
29090 | Q345B | 1247 | 1040 | 840 | 578 | 0.156 | 1.465 | 0.236 | 0.023 | 0.017 | 0.04 | 0.007 | 0.004 | 0.019 | 0.038 | 0.001 | 0.001 | 0.001 | 0.002 | 0.0029 | 0.0003 | 0 | 0.0001 | 0 | 324 | 485 | 31
29090 | Q345B | 1247 | 1040 | 840 | 578 | 0.156 | 1.465 | 0.236 | 0.023 | 0.017 | 0.04 | 0.007 | 0.004 | 0.019 | 0.038 | 0.001 | 0.001 | 0.001 | 0.002 | 0.0029 | 0.0003 | 0 | 0.0001 | 0 | 327 | 487 | 27
29260 | Q345B | 1254 | 1040 | 840 | 563 | 0.163 | 1.45 | 0.252 | 0.019 | 0.015 | 0.044 | 0.005 | 0.004 | 0.021 | 0.041 | 0.002 | 0.001 | 0.001 | 0.0026 | 0.0041 | 0.0001 | 0 | 0.0001 | 0 | 381 | 528 | 26
29130 | Q345B | 1242 | 1040 | 839 | 568 | 0.163 | 1.45 | 0.252 | 0.019 | 0.015 | 0.044 | 0.005 | 0.004 | 0.021 | 0.041 | 0.002 | 0.001 | 0.001 | 0.0026 | 0.0041 | 0.0001 | 0 | 0.0001 | 0 | 406 | 547 | 24
29170 | Q345B | 1254 | 1040 | 834 | 570 | 0.163 | 1.45 | 0.252 | 0.019 | 0.015 | 0.044 | 0.005 | 0.004 | 0.021 | 0.041 | 0.002 | 0.001 | 0.001 | 0.0026 | 0.0041 | 0.0001 | 0 | 0.0001 | 0 | 380 | 527 | 28
29280 | Q345B | 1254 | 1040 | 834 | 572 | 0.163 | 1.45 | 0.252 | 0.019 | 0.015 | 0.044 | 0.005 | 0.004 | 0.021 | 0.041 | 0.002 | 0.001 | 0.001 | 0.0026 | 0.0041 | 0.0001 | 0 | 0.0001 | 0 | 393 | 542 | 27
29250 | Q345B | 1242 | 1040 | 837 | 578 | 0.163 | 1.45 | 0.252 | 0.019 | 0.015 | 0.044 | 0.005 | 0.004 | 0.021 | 0.041 | 0.002 | 0.001 | 0.001 | 0.0026 | 0.0041 | 0.0001 | 0 | 0.0001 | 0 | 361 | 512 | 29
29360 | Q345B | 1248 | 1040 | 835 | 563 | 0.163 | 1.45 | 0.252 | 0.019 | 0.015 | 0.044 | 0.005 | 0.004 | 0.021 | 0.041 | 0.002 | 0.001 | 0.001 | 0.0026 | 0.0041 | 0.0001 | 0 | 0.0001 | 0 | 369 | 515 | 29
29240 | Q345B | 1243 | 1040 | 841 | 580 | 0.1616 | 1.485 | 0.283 | 0.02 | 0.018 | 0.045 | 0.022 | 0.022 | 0.022 | 0.036 | 0.004 | 0.005 | 0.003 | 0.0013 | 0.0026 | 0.0001 | 0 | 0.0004 | 0 | 382 | 536 | 27
29350 | Q345B | 1253 | 1040 | 851 | 574 | 0.1616 | 1.485 | 0.283 | 0.02 | 0.018 | 0.045 | 0.022 | 0.022 | 0.022 | 0.036 | 0.004 | 0.005 | 0.003 | 0.0013 | 0.0026 | 0.0001 | 0 | 0.0004 | 0 | 378 | 535 | 31
29340 | Q345B | 1259 | 1040 | 852 | 574 | 0.1616 | 1.485 | 0.283 | 0.02 | 0.018 | 0.045 | 0.022 | 0.022 | 0.022 | 0.036 | 0.004 | 0.005 | 0.003 | 0.0013 | 0.0026 | 0.0001 | 0 | 0.0004 | 0 | 378 | 531 | 29
29380 | Q345B | 1247 | 1040 | 855 | 575 | 0.1616 | 1.485 | 0.283 | 0.02 | 0.018 | 0.045 | 0.022 | 0.022 | 0.022 | 0.036 | 0.004 | 0.005 | 0.003 | 0.0013 | 0.0026 | 0.0001 | 0 | 0.0004 | 0 | 370 | 530 | 25
23420 | Q345B | 1253 | 1040 | 848 | 576 | 0.1709 | 1.471 | 0.296 | 0.018 | 0.015 | 0.05 | 0.01 | 0.01 | 0.024 | 0.036 | 0.003 | 0.005 | 0.003 | 0.0014 | 0.0024 | 0.0001 | 0 | 0.0004 | 0 | 386 | 532 | 28
29200 | Q345B | 1260 | 1040 | 859 | 578 | 0.1616 | 1.485 | 0.283 | 0.02 | 0.018 | 0.045 | 0.022 | 0.022 | 0.022 | 0.036 | 0.004 | 0.005 | 0.003 | 0.0013 | 0.0026 | 0.0001 | 0 | 0.0004 | 0 | 393 | 538 | 26
29270 | Q345B | 1254 | 1040 | 855 | 578 | 0.1616 | 1.485 | 0.283 | 0.02 | 0.018 | 0.045 | 0.022 | 0.022 | 0.022 | 0.036 | 0.004 | 0.005 | 0.003 | 0.0013 | 0.0026 | 0.0001 | 0 | 0.0004 | 0 | 394 | 542 | 25
28940 | Q345B | 1260 | 1040 | 851 | 578 | 0.1709 | 1.471 | 0.296 | 0.018 | 0.015 | 0.05 | 0.01 | 0.01 | 0.024 | 0.036 | 0.003 | 0.005 | 0.003 | 0.0014 | 0.0024 | 0.0001 | 0 | 0.0004 | 0 | 400 | 539 | 25
29370 | Q345B | 1254 | 1040 | 857 | 576 | 0.1709 | 1.471 | 0.296 | 0.018 | 0.015 | 0.05 | 0.01 | 0.01 | 0.024 | 0.036 | 0.003 | 0.005 | 0.003 | 0.0014 | 0.0024 | 0.0001 | 0 | 0.0004 | 0 | 381 | 537 | 26
29210 | Q345B | 1263 | 1060 | 851 | 576 | 0.1709 | 1.471 | 0.296 | 0.018 | 0.015 | 0.05 | 0.01 | 0.01 | 0.024 | 0.036 | 0.003 | 0.005 | 0.003 | 0.0014 | 0.0024 | 0.0001 | 0 | 0.0004 | 0 | 408 | 547 | 30
23060 | Q345B | 1258 | 1060 | 860 | 574 | 0.0797 | 1.422 | 0.166 | 0.017 | 0.011 | 0.055 | 0.036 | 0.035 | 0.019 | 0.03 | 0.003 | 0.007 | 0.003 | 0.0188 | 0.0035 | 0.0001 | 0 | 0.0004 | 0 | 455 | 538 | 24
26580 | Q345B | 1265 | 1060 | 858 | 572 | 0.0928 | 1.412 | 0.158 | 0.016 | 0.009 | 0.04 | 0.036 | 0.035 | 0.014 | 0.024 | 0.003 | 0.007 | 0.002 | 0.0173 | 0.0041 | 0.0001 | 0 | 0.0004 | 0 | 452 | 537 | 22
27770 | Q345B | 1262 | 1060 | 858 | 574 | 0.155 | 1.466 | 0.271 | 0.025 | 0.015 | 0.05 | 0.007 | 0.005 | 0.021 | 0.048 | 0.002 | 0.002 | 0.001 | 0.0022 | 0.0044 | 0.0007 | 0 | 0.0001 | 0 | 413 | 552 | 27
29100 | Q345B | 1268 | 1060 | 856 | 573 | 0.184 | 1.445 | 0.276 | 0.02 | 0.013 | 0.04 | 0.004 | 0.002 | 0.024 | 0.043 | 0.001 | 0.001 | 0.001 | 0.0021 | 0.0026 | 0.0002 | 0 | 0.0001 | 0 | 390 | 558 | 28
28860 | Q345B | 1257 | 1060 | 858 | 569 | 0.156 | 1.465 | 0.236 | 0.023 | 0.017 | 0.04 | 0.007 | 0.004 | 0.019 | 0.038 | 0.001 | 0.001 | 0.001 | 0.002 | 0.0029 | 0.0003 | 0 | 0.0001 | 0 | 397 | 547 | 28
29080 | Q345B | 1271 | 1060 | 857 | 573 | 0.156 | 1.465 | 0.236 | 0.023 | 0.017 | 0.04 | 0.007 | 0.004 | 0.019 | 0.038 | 0.001 | 0.001 | 0.001 | 0.002 | 0.0029 | 0.0003 | 0 | 0.0001 | 0 | 419 | 545 | 29
29020 | Q345B | 1265 | 1060 | 858 | 571 | 0.156 | 1.465 | 0.236 | 0.023 | 0.017 | 0.04 | 0.007 | 0.004 | 0.019 | 0.038 | 0.001 | 0.001 | 0.001 | 0.002 | 0.0029 | 0.0003 | 0 | 0.0001 | 0 | 375 | 534 | 29
18410 | WL510 | 1267 | 1060 | 869 | 578 | 0.0993 | 1.424 | 0.201 | 0.017 | 0.001 | 0.053 | 0.044 | 0.043 | 0.021 | 0.029 | 0.015 | 0.007 | 0.003 | 0.0244 | 0 | 0.001 | 0 | 0.0004 | 0 | 431 | 546 | 25
18513 | WL510 | 1255 | 1060 | 0 | 0 | 0.0993 | 1.424 | 0.201 | 0.017 | 0.001 | 0.053 | 0.044 | 0.043 | 0.021 | 0.029 | 0.015 | 0.007 | 0.003 | 0.0244 | 0 | 0.001 | 0 | 0.0004 | 0 | 442 | 531 | 28
18390 | WL510 | 1261 | 1060 | 866 | 584 | 0.0993 | 1.424 | 0.201 | 0.017 | 0.001 | 0.053 | 0.044 | 0.043 | 0.021 | 0.029 | 0.015 | 0.007 | 0.003 | 0.0244 | 0 | 0.001 | 0 | 0.0004 | 0 | 417 | 534 | 25
20570 | WL510 | 1267 | 1060 | 870 | 585 | 0.1094 | 1.422 | 0.196 | 0.013 | 0.007 | 0.05 | 0.012 | 0.012 | 0.021 | 0.028 | 0.014 | 0.007 | 0.005 | 0.0235 | 0 | 0.0012 | 0 | 0.0004 | 0 | 467 | 547 | 29
20400 | WL440 | 1256 | 1070 | 857 | 583 | 0.0585 | 1.321 | 0.136 | 0.019 | 0.005 | 0.049 | 0.0437 | 0.0427 | 0.018 | 0.047 | 0.0161 | 0.003 | 0.001 | 0.001 | 0.002 | 0.0001 | 0 | 0.0002 | 0 | 397 | 485 | 35
18200 | WL440 | 1262 | 1070 | 853 | 586 | 0.0855 | 1.355 | 0.148 | 0.02 | 0.0024 | 0.053 | 0.0472 | 0.0467 | 0.018 | 0.057 | 0.0198 | 0.003 | 0.001 | 0.001 | 0.0027 | 0.0002 | 0 | 0.0003 | 0 | 439 | 515 | 31
20370 | WL440 | 1268 | 1070 | 856 | 583 | 0.0585 | 1.321 | 0.136 | 0.019 | 0.005 | 0.049 | 0.0437 | 0.0427 | 0.018 | 0.047 | 0.0161 | 0.003 | 0.001 | 0.001 | 0.002 | 0.0001 | 0 | 0.0002 | 0 | 399 | 487 | 36
20411 | WL440 | 1256 | 1070 | 0 | 0 | 0.0716 | 1.395 | 0.172 | 0.017 | 0.0035 | 0.047 | 0.0411 | 0.0402 | 0.016 | 0.049 | 0.0174 | 0.004 | 0.001 | 0.001 | 0.0035 | 0.0001 | 0 | 0.0002 | 0 | 415 | 509 | 31
20440 | WL440 | 1266 | 1070 | 851 | 586 | 0.0581 | 1.363 | 0.129 | 0.02 | 0.0027 | 0.039 | 0.0409 | 0.0404 | 0.014 | 0.041 | 0.0169 | 0.003 | 0.001 | 0.001 | 0.0025 | 0.0001 | 0 | 0.0002 | 0 | 365 | 470 | 31
20410 | WL440 | 1272 | 1070 | 858 | 584 | 0.0581 | 1.363 | 0.129 | 0.02 | 0.0027 | 0.039 | 0.0409 | 0.0404 | 0.014 | 0.041 | 0.0169 | 0.003 | 0.001 | 0.001 | 0.0025 | 0.0001 | 0 | 0.0002 | 0 | 390 | 495 | 31
20540 | WL440 | 1260 | 1070 | 855 | 585 | 0.0581 | 1.363 | 0.129 | 0.02 | 0.0027 | 0.039 | 0.0409 | 0.0404 | 0.014 | 0.041 | 0.0169 | 0.003 | 0.001 | 0.001 | 0.0025 | 0.0001 | 0 | 0.0002 | 0 | 347 | 451 | 39
20410 | WL440 | 1266 | 1070 | 854 | 585 | 0.0716 | 1.395 | 0.172 | 0.017 | 0.0035 | 0.047 | 0.0411 | 0.0402 | 0.016 | 0.049 | 0.0174 | 0.004 | 0.001 | 0.001 | 0.0035 | 0.0001 | 0 | 0.0002 | 0 | 364 | 465 | 34
20420 | WL440 | 1272 | 1070 | 856 | 585 | 0.0716 | 1.395 | 0.172 | 0.017 | 0.0035 | 0.047 | 0.0411 | 0.0402 | 0.016 | 0.049 | 0.0174 | 0.004 | 0.001 | 0.001 | 0.0035 | 0.0001 | 0 | 0.0002 | 0 | 358 | 465 | 34
20310 | WL440 | 1260 | 1070 | 858 | 584 | 0.0855 | 1.355 | 0.148 | 0.02 | 0.0024 | 0.053 | 0.0472 | 0.0467 | 0.018 | 0.057 | 0.0198 | 0.003 | 0.001 | 0.001 | 0.0027 | 0.0002 | 0 | 0.0003 | 0 | 436 | 538 | 29
20350 | WL440 | 1266 | 1070 | 856 | 585 | 0.0855 | 1.355 | 0.148 | 0.02 | 0.0024 | 0.053 | 0.0472 | 0.0467 | 0.018 | 0.057 | 0.0198 | 0.003 | 0.001 | 0.001 | 0.0027 | 0.0002 | 0 | 0.0003 | 0 | 424 | 525 | 33
20390 | WL440 | 1272 | 1070 | 859 | 583 | 0.0585 | 1.321 | 0.136 | 0.019 | 0.005 | 0.049 | 0.0437 | 0.0427 | 0.018 | 0.047 | 0.0161 | 0.003 | 0.001 | 0.001 | 0.002 | 0.0001 | 0 | 0.0002 | 0 | 429 | 533 | 29
21030 | J55 | 1239 | 1040 | 840 | 551 | 0.181 | 1.12 | 0.247 | 0.014 | 0.0019 | 0.059 | 0.029 | 0.029 | 0.025 | 0.041 | 0.016 | 0.004 | 0.001 | 0.0256 | 0.0042 | 0.0018 | 0 | 0.0001 | 0 | 452 | 595 | 37
21030 | J55 | 1239 | 1040 | 840 | 551 | 0.181 | 1.12 | 0.247 | 0.014 | 0.0019 | 0.059 | 0.029 | 0.029 | 0.025 | 0.041 | 0.016 | 0.004 | 0.001 | 0.0256 | 0.0042 | 0.0018 | 0 | 0.0001 | 0 | 482 | 600 | 39
19990 | Q345B | 1234 | 1040 | 839 | 611 | 0.1697 | 1.34 | 0.351 | 0.02 | 0.0109 | 0.024 | 0.0168 | 0.0155 | 0.01 | 0.025 | 0.0179 | 0.002 | 0.001 | 0.001 | 0.002 | 0.0001 | 0 | 0.0003 | 0 | 411 | 570 | 23
19940 | Q345B | 1240 | 1040 | 837 | 614 | 0.164 | 1.425 | 0.356 | 0.02 | 0.0132 | 0.033 | 0.032 | 0.0294 | 0.013 | 0.031 | 0.0196 | 0.003 | 0.001 | 0.001 | 0.0028 | 0.0001 | 0 | 0.0003 | 0 | 420 | 566 | 24
27620 | Q235B | 1263 | 1060 | 884 | 633 | 0.1423 | 0.435 | 0.203 | 0.012 | 0.011 | 0.048 | 0.003 | 0.003 | 0.022 | 0.03 | 0.003 | 0.005 | 0.002 | 0.001 | 0.0028 | 0.0003 | 0 | 0.0003 | 0 | 308 | 418 | 39
28140 | Q235B | 1248 | 1040 | 883 | 609 | 0.139 | 0.444 | 0.201 | 0.011 | 0.015 | 0.049 | 0.004 | 0.002 | 0.024 | 0.048 | 0.001 | 0.006 | 0.001 | 0.001 | 0.0024 | 0.0006 | 0 | 0.0001 | 0 | 300 | 437 | 29
28200 | Q235B | 1248 | 1040 | 885 | 610 | 0.154 | 0.461 | 0.202 | 0.015 | 0.013 | 0.027 | 0.003 | 0.002 | 0.013 | 0.025 | 0.001 | 0.005 | 0.001 | 0.0011 | 0.0021 | 0.0004 | 0 | 0.0001 | 0 | 295 | 439 | 31
25880 | WL510-HB | 1266 | 1060 | 863 | 582 | 0.1028 | 1.428 | 0.218 | 0.016 | 0.001 | 0.056 | 0.024 | 0.022 | 0.019 | 0.036 | 0.014 | 0.006 | 0.003 | 0.0235 | 0 | 0.0011 | 0 | 0.0003 | 0 | 452 | 543 | 29
27150 | WL510-HB | 1254 | 1060 | 861 | 586 | 0.0992 | 1.412 | 0.211 | 0.019 | 0.003 | 0.039 | 0.031 | 0.031 | 0.024 | 0.045 | 0.016 | 0.006 | 0.003 | 0.0214 | 0 | 0.0001 | 0 | 0.0004 | 0 | 469 | 554 | 27
24400 | Q450NQR1 | 1260 | 1060 | 840 | 582 | 0.0637 | 1.042 | 0.215 | 0.021 | 0.0041 | 0.266 | 0.0257 | 0.0242 | 0.193 | 0.343 | 0.001 | 0.006 | 0.001 | 0.024 | 0.0058 | 0.0009 | 0 | 0.0003 | 0 | 491 | 560 | 23
25760 | WL510 | 1250 | 1060 | 864 | 588 | 0.102 | 1.411 | 0.19 | 0.02 | 0.003 | 0.034 | 0.033 | 0.032 | 0.015 | 0.035 | 0.015 | 0.001 | 0.001 | 0.023 | 0 | 0.001 | 0 | 0.0001 | 0 | 419 | 526 | 30
27150 | WL510 | 1260 | 1060 | 862 | 587 | 0.0992 | 1.412 | 0.211 | 0.019 | 0.003 | 0.039 | 0.031 | 0.031 | 0.024 | 0.045 | 0.016 | 0.006 | 0.003 | 0.0214 | 0 | 0.0001 | 0 | 0.0004 | 0 | 443 | 553 | 29
25040 | WL510-HB | 1252 | 1060 | 865 | 583 | 0.09 | 1.433 | 0.211 | 0.018 | 0.003 | 0.05 | 0.036 | 0.036 | 0.016 | 0.032 | 0.018 | 0.003 | 0.001 | 0.0274 | 0 | 0.002 | 0 | 0.0001 | 0 | 488 | 570 | 28
21690 | J55 | 1239 | 1040 | 842 | 549 | 0.184 | 1.119 | 0.235 | 0.013 | 0.0013 | 0.051 | 0.028 | 0.026 | 0.019 | 0.035 | 0.016 | 0.002 | 0.001 | 0.0242 | 0.0045 | 0.0023 | 0 | 0.0001 | 0 | 479 | 608 | 37
21690 | J55 | 1239 | 1040 | 842 | 549 | 0.184 | 1.119 | 0.235 | 0.013 | 0.0013 | 0.051 | 0.028 | 0.026 | 0.019 | 0.035 | 0.016 | 0.002 | 0.001 | 0.0242 | 0.0045 | 0.0023 | 0 | 0.0001 | 0 | 446 | 590 | 40
21010 | J55 | 1239 | 1040 | 843 | 549 | 0.18 | 1.089 | 0.245 | 0.015 | 0.0013 | 0.039 | 0.03 | 0.029 | 0.02 | 0.036 | 0.016 | 0.003 | 0.001 | 0.0244 | 0.0046 | 0.0024 | 0 | 0.0001 | 0 | 438 | 579 | 40
21010 | J55 | 1239 | 1040 | 843 | 549 | 0.18 | 1.089 | 0.245 | 0.015 | 0.0013 | 0.039 | 0.03 | 0.029 | 0.02 | 0.036 | 0.016 | 0.003 | 0.001 | 0.0244 | 0.0046 | 0.0024 | 0 | 0.0001 | 0 | 458 | 595 | 39
21180 | J55 | 1233 | 1040 | 842 | 547 | 0.18 | 1.124 | 0.239 | 0.013 | 0.0008 | 0.046 | 0.03 | 0.028 | 0.02 | 0.038 | 0.016 | 0.003 | 0.001 | 0.0245 | 0.0052 | 0.0033 | 0 | 0.0001 | 0 | 438 | 578 | 33
21180 | J55 | 1233 | 1040 | 842 | 547 | 0.18 | 1.124 | 0.239 | 0.013 | 0.0008 | 0.046 | 0.03 | 0.028 | 0.02 | 0.038 | 0.016 | 0.003 | 0.001 | 0.0245 | 0.0052 | 0.0033 | 0 | 0.0001 | 0 | 444 | 577 | 34
21040 | J55 | 1245 | 1040 | 837 | 553 | 0.189 | 1.105 | 0.217 | 0.012 | 0.0009 | 0.043 | 0.031 | 0.03 | 0.018 | 0.03 | 0.017 | 0.002 | 0.001 | 0.0275 | 0.0056 | 0.0021 | 0 | 0.0001 | 0 | 418 | 567 | 44
21040 | J55 | 1245 | 1040 | 837 | 553 | 0.189 | 1.105 | 0.217 | 0.012 | 0.0009 | 0.043 | 0.031 | 0.03 | 0.018 | 0.03 | 0.017 | 0.002 | 0.001 | 0.0275 | 0.0056 | 0.0021 | 0 | 0.0001 | 0 | 439 | 581 | 42
21080 | J55 | 1233 | 1040 | 843 | 549 | 0.182 | 1.112 | 0.235 | 0.013 | 0.001 | 0.042 | 0.032 | 0.032 | 0.018 | 0.031 | 0.016 | 0.002 | 0.001 | 0.0246 | 0.005 | 0.0018 | 0 | 0.0001 | 0 | 439 | 582 | 40
21080 | J55 | 1233 | 1040 | 843 | 549 | 0.182 | 1.112 | 0.235 | 0.013 | 0.001 | 0.042 | 0.032 | 0.032 | 0.018 | 0.031 | 0.016 | 0.002 | 0.001 | 0.0246 | 0.005 | 0.0018 | 0 | 0.0001 | 0 | 438 | 582 | 40
20990 | J55 | 1239 | 1040 | 839 | 551 | 0.187 | 1.12 | 0.245 | 0.012 | 0.0017 | 0.051 | 0.025 | 0.022 | 0.021 | 0.034 | 0.015 | 0.002 | 0.001 | 0.0248 | 0.0053 | 0.0042 | 0 | 0.0001 | 0 | 434 | 584 | 41
20990 | J55 | 1239 | 1040 | 839 | 551 | 0.187 | 1.12 | 0.245 | 0.012 | 0.0017 | 0.051 | 0.025 | 0.022 | 0.021 | 0.034 | 0.015 | 0.002 | 0.001 | 0.0248 | 0.0053 | 0.0042 | 0 | 0.0001 | 0 | 454 | 590 | 38
21040 | J55 | 1233 | 1040 | 844 | 549 | 0.18 | 1.11 | 0.237 | 0.012 | 0.0017 | 0.043 | 0.029 | 0.028 | 0.02 | 0.024 | 0.015 | 0.002 | 0.001 | 0.0218 | 0.0046 | 0.0017 | 0 | 0.0001 | 0 | 447 | 582 | 40
21040 | J55 | 1233 | 1040 | 844 | 549 | 0.18 | 1.11 | 0.237 | 0.012 | 0.0017 | 0.043 | 0.029 | 0.028 | 0.02 | 0.024 | 0.015 | 0.002 | 0.001 | 0.0218 | 0.0046 | 0.0017 | 0 | 0.0001 | 0 | 456 | 593 | 39
27600 | Q235B | 1269 | 1060 | 876 | 634 | 0.1423 | 0.435 | 0.203 | 0.012 | 0.011 | 0.048 | 0.003 | 0.003 | 0.022 | 0.03 | 0.003 | 0.005 | 0.002 | 0.001 | 0.0028 | 0.0003 | 0 | 0.0003 | 0 | 312 | 430 | 35
27680 | Q235B | 1254 | 1040 | 878 | 612 | 0.1547 | 0.507 | 0.208 | 0.022 | 0.013 | 0.038 | 0.003 | 0.003 | 0.022 | 0.044 | 0.003 | 0.006 | 0.003 | 0.001 | 0.0024 | 0.0001 | 0 | 0.0003 | 0 | 304 | 445 | 34
29470 | Q235B | 1254 | 1040 | 850 | 651 | 0.1523 | 0.441 | 0.199 | 0.014 | 0.019 | 0.054 | 0.002 | 0.002 | 0.024 | 0.031 | 0.003 | 0.005 | 0.002 | 0.001 | 0.0029 | 0.0001 | 0 | 0.0003 | 0 | 268 | 397 | 32
29590 | Q235B | 1242 | 1040 | 865 | 649 | 0.1523 | 0.441 | 0.199 | 0.014 | 0.019 | 0.054 | 0.002 | 0.002 | 0.024 | 0.031 | 0.003 | 0.005 | 0.002 | 0.001 | 0.0029 | 0.0001 | 0 | 0.0003 | 0 | 266 | 401 | 31
27590 | Q235B | 1252 | 1050 | 861 | 647 | 0.1547 | 0.507 | 0.208 | 0.022 | 0.013 | 0.038 | 0.003 | 0.003 | 0.022 | 0.044 | 0.003 | 0.006 | 0.003 | 0.001 | 0.0024 | 0.0001 | 0 | 0.0003 | 0 | 301 | 430 | 32
29230 | Q235B | 1248 | 1050 | 854 | 654 | 0.1523 | 0.441 | 0.199 | 0.014 | 0.019 | 0.054 | 0.002 | 0.002 | 0.024 | 0.031 | 0.003 | 0.005 | 0.002 | 0.001 | 0.0029 | 0.0001 | 0 | 0.0003 | 0 | 263 | 412 | 29
29460 | Q235B | 1254 | 1050 | 865 | 201 | 0.1545 | 0.492 | 0.199 | 0.017 | 0.012 | 0.036 | 0.002 | 0.002 | 0.02 | 0.03 | 0.002 | 0.005 | 0.002 | 0.001 | 0.0026 | 0.0001 | 0 | 0.0003 | 0 | 260 | 413 | 33
29330 | Q235B | 1248 | 1050 | 854 | 655 | 0.1545 | 0.492 | 0.199 | 0.017 | 0.012 | 0.036 | 0.002 | 0.002 | 0.02 | 0.03 | 0.002 | 0.005 | 0.002 | 0.001 | 0.0026 | 0.0001 | 0 | 0.0003 | 0 | 259 | 408 | 32
29200 | Q235B | 1248 | 1050 | 858 | 0 | 0.1545 | 0.492 | 0.199 | 0.017 | 0.012 | 0.036 | 0.002 | 0.002 | 0.02 | 0.03 | 0.002 | 0.005 | 0.002 | 0.001 | 0.0026 | 0.0001 | 0 | 0.0003 | 0 | 261 | 411 | 32
28960 | L485M | 1250 | 1010 | 806 | 468 | 0.064 | 1.572 | 0.242 | 0.008 | 0.001 | 0.074 | 0.03 | 0.029 | 0.026 | 0.335 | 0.015 | 0.129 | 0.048 | 0.0578 | 0.0072 | 0.0014 | 0 | 0.0001 | 0 | 523 | 622 | 39
28940 | L485M | 1244 | 1010 | 810 | 463 | 0.062 | 1.611 | 0.239 | 0.007 | 0.0008 | 0.068 | 0.029 | 0.029 | 0.03 | 0.338 | 0.015 | 0.13 | 0.048 | 0.0584 | 0.0048 | 0.001 | 0 | 0.0001 | 0 | 545 | 645 | 39
29120 | L485M | 1250 | 1010 | 803 | 479 | 0.066 | 1.6 | 0.251 | 0.007 | 0.001 | 0.049 | 0.027 | 0.026 | 0.02 | 0.335 | 0.015 | 0.134 | 0.047 | 0.0601 | 0.0049 | 0.0013 | 0 | 0.0001 | 0 | 522 | 651 | 40
29110 | L485M | 1250 | 1010 | 803 | 474 | 0.065 | 1.595 | 0.249 | 0.008 | 0.001 | 0.056 | 0.021 | 0.02 | 0.026 | 0.339 | 0.015 | 0.134 | 0.048 | 0.06 | 0.0049 | 0.0014 | 0 | 0.0001 | 0 | 537 | 642 | 40
29580 | Q235B | 1248 | 1040 | 865 | 655 | 0.1551 | 0.459 | 0.198 | 0.02 | 0.025 | 0.071 | 0.002 | 0.002 | 0.028 | 0.048 | 0.002 | 0.006 | 0.002 | 0.001 | 0.0038 | 0.0001 | 0 | 0.0003 | 0 | 286 | 401 | 33
27750 | Q235B | 1260 | 1040 | 884 | 638 | 0.1547 | 0.507 | 0.208 | 0.022 | 0.013 | 0.038 | 0.003 | 0.003 | 0.022 | 0.044 | 0.003 | 0.006 | 0.003 | 0.001 | 0.0024 | 0.0001 | 0 | 0.0003 | 0 | 327 | 462 | 28
27640 | Q235B | 1248 | 1040 | 886 | 634 | 0.1547 | 0.507 | 0.208 | 0.022 | 0.013 | 0.038 | 0.003 | 0.003 | 0.022 | 0.044 | 0.003 | 0.006 | 0.003 | 0.001 | 0.0024 | 0.0001 | 0 | 0.0003 | 0 | 297 | 437 | 28
28830 | L485M | 1250 | 1010 | 801 | 478 | 0.065 | 1.596 | 0.24 | 0.009 | 0.0008 | 0.052 | 0.027 | 0.027 | 0.025 | 0.339 | 0.015 | 0.135 | 0.047 | 0.0591 | 0.0042 | 0.0014 | 0 | 0.0001 | 0 | 544 | 630 | 39
28750 | L485M | 1250 | 1010 | 800 | 483 | 0.072 | 1.615 | 0.242 | 0.007 | 0.0009 | 0.065 | 0.028 | 0.028 | 0.022 | 0.338 | 0.015 | 0.131 | 0.046 | 0.0566 | 0.005 | 0.0011 | 0 | 0.0001 | 0 | 542 | 641 | 40
27850 | Q235B | 1254 | 1040 | 885 | 637 | 0.1423 | 0.435 | 0.203 | 0.012 | 0.011 | 0.048 | 0.003 | 0.003 | 0.022 | 0.03 | 0.003 | 0.005 | 0.002 | 0.001 | 0.0028 | 0.0003 | 0 | 0.0003 | 0 | 298 | 433 | 33
21790 | L415 | 1254 | 1060 | 837 | 571 | 0.081 | 1.395 | 0.225 | 0.006 | 0.001 | 0.036 | 0.031 | 0.03 | 0.016 | 0.034 | 0.017 | 0.001 | 0.002 | 0.0443 | 0.0061 | 0.0027 | 0 | 0.0001 | 0 | 517 | 574 | 36
21870 | L415 | 1239 | 1020 | 816 | 481 | 0.042 | 0.923 | 0.237 | 0.007 | 0.001 | 0.037 | 0.028 | 0.027 | 0.016 | 0.255 | 0.015 | 0.004 | 0.044 | 0.0469 | 0.0038 | 0.0028 | 0 | 0.0001 | 0 | 0 | 0 | 0
21470 | L415 | 1245 | 1020 | 817 | 489 | 0.042 | 0.923 | 0.237 | 0.007 | 0.001 | 0.037 | 0.028 | 0.027 | 0.016 | 0.255 | 0.015 | 0.004 | 0.044 | 0.0469 | 0.0038 | 0.0028 | 0 | 0.0001 | 0 | 465 | 526 | 38
27540 | Q235B | 1270 | 1060 | 879 | 613 | 0.1547 | 0.507 | 0.208 | 0.022 | 0.013 | 0.038 | 0.003 | 0.003 | 0.022 | 0.044 | 0.003 | 0.006 | 0.003 | 0.001 | 0.0024 | 0.0001 | 0 | 0.0003 | 0 | 323 | 451 | 34
27800 | Q235B | 1264 | 1060 | 874 | 632 | 0.1525 | 0.472 | 0.196 | 0.013 | 0.013 | 0.052 | 0.002 | 0.002 | 0.026 | 0.036 | 0.003 | 0.007 | 0.002 | 0.001 | 0.0021 | 0.0001 | 0 | 0.0003 | 0 | 287 | 428 | 36
27740 | Q235B | 1248 | 1040 | 0 | 0 | 0.148 | 0.444 | 0.184 | 0.012 | 0.013 | 0.047 | 0.002 | 0.001 | 0.025 | 0.037 | 0.002 | 0.007 | 0.002 | 0.001 | 0.0028 | 0.0001 | 0 | 0.0002 | 0 | 273 | 427 | 30
25060 | B | 1266 | 1060 | 837 | 593 | 0.147 | 0.717 | 0.175 | 0.02 | 0.012 | 0.039 | 0.002 | 0.002 | 0.021 | 0.042 | 0.002 | 0.006 | 0.002 | 0.001 | 0 | 0.0001 | 0 | 0.0003 | 0 | 323 | 438 | 27
31490 | B | 1259 | 1060 | 847 | 614 | 0.1498 | 0.698 | 0.207 | 0.012 | 0.012 | 0.052 | 0.002 | 0.002 | 0.025 | 0.037 | 0.002 | 0.005 | 0.002 | 0.001 | 0 | 0.0001 | 0 | 0.0003 | 0 | 294 | 441 | 32
32020 | B | 1265 | 1060 | 840 | 616 | 0.1412 | 0.679 | 0.203 | 0.019 | 0.011 | 0.042 | 0.002 | 0.002 | 0.024 | 0.047 | 0.003 | 0.006 | 0.002 | 0.001 | 0 | 0.0001 | 0 | 0.0003 | 0 | 297 | 434 | 30
31650 | B | 1271 | 1060 | 844 | 596 | 0.1498 | 0.698 | 0.207 | 0.012 | 0.012 | 0.052 | 0.002 | 0.002 | 0.025 | 0.037 | 0.002 | 0.005 | 0.002 | 0.001 | 0 | 0.0001 | 0 | 0.0003 | 0 | 294 | 439 | 34
31560 | B | 1259 | 1060 | 847 | 613 | 0.1498 | 0.698 | 0.207 | 0.012 | 0.012 | 0.052 | 0.002 | 0.002 | 0.025 | 0.037 | 0.002 | 0.005 | 0.002 | 0.001 | 0 | 0.0001 | 0 | 0.0003 | 0 | 289 | 436 | 34
31900 | B | 1265 | 1060 | 841 | 615 | 0.1318 | 0.688 | 0.168 | 0.019 | 0.01 | 0.031 | 0.002 | 0.002 | 0.012 | 0.022 | 0.002 | 0.005 | 0.002 | 0.001 | 0 | 0.0001 | 0 | 0.0003 | 0 | 300 | 423 | 29
31790 | B | 1271 | 1060 | 845 | 618 | 0.1318 | 0.688 | 0.168 | 0.019 | 0.01 | 0.031 | 0.002 | 0.002 | 0.012 | 0.022 | 0.002 | 0.005 | 0.002 | 0.001 | 0 | 0.0001 | 0 | 0.0003 | 0 | 305 | 424 | 28
31890 | B | 1259 | 1060 | 847 | 596 | 0.1457 | 0.675 | 0.197 | 0.017 | 0.015 | 0.047 | 0.002 | 0.002 | 0.025 | 0.047 | 0.002 | 0.006 | 0.002 | 0.001 | 0 | 0.0001 | 0 | 0.0003 | 0 | 295 | 438 | 29
31760 | B | 1265 | 1060 | 845 | 596 | 0.1457 | 0.675 | 0.197 | 0.017 | 0.015 | 0.047 | 0.002 | 0.002 | 0.025 | 0.047 | 0.002 | 0.006 | 0.002 | 0.001 | 0 | 0.0001 | 0 | 0.0003 | 0 | 311 | 444 | 30
32020 | B | 1271 | 1060 | 842 | 620 | 0.1412 | 0.679 | 0.203 | 0.019 | 0.011 | 0.042 | 0.002 | 0.002 | 0.024 | 0.047 | 0.003 | 0.006 | 0.002 | 0.001 | 0 | 0.0001 | 0 | 0.0003 | 0 | 296 | 439 | 30
31880 | B | 1259 | 1060 | 848 | 598 | 0.1412 | 0.679 | 0.203 | 0.019 | 0.011 | 0.042 | 0.002 | 0.002 | 0.024 | 0.047 | 0.003 | 0.006 | 0.002 | 0.001 | 0 | 0.0001 | 0 | 0.0003 | 0 | 304 | 442 | 29
32070 | B | 1265 | 1060 | 845 | 615 | 0.1412 | 0.679 | 0.203 | 0.019 | 0.011 | 0.042 | 0.002 | 0.002 | 0.024 | 0.047 | 0.003 | 0.006 | 0.002 | 0.001 | 0 | 0.0001 | 0 | 0.0003 | 0 | 293 | 434 | 30
31930 | B | 1271 | 1060 | 844 | 596 | 0.145 | 0.724 | 0.21 | 0.018 | 0.015 | 0.032 | 0.002 | 0.002 | 0.013 | 0.026 | 0.003 | 0.005 | 0.002 | 0.001 | 0 | 0.0001 | 0 | 0.0003 | 0 | 293 | 435 | 30
31790 | B | 1259 | 1060 | 848 | 593 | 0.147 | 0.717 | 0.175 | 0.02 | 0.012 | 0.039 | 0.002 | 0.002 | 0.021 | 0.042 | 0.002 | 0.006 | 0.002 | 0.001 | 0 | 0.0001 | 0 | 0.0003 | 0 | 302 | 437 | 34
31660 | B | 1265 | 1060 | 846 | 615 | 0.147 | 0.717 | 0.175 | 0.02 | 0.012 | 0.039 | 0.002 | 0.002 | 0.021 | 0.042 | 0.002 | 0.006 | 0.002 | 0.001 | 0 | 0.0001 | 0 | 0.0003 | 0 | 313 | 441 | 29
31560 | B | 1271 | 1060 | 841 | 617 | 0.147 | 0.717 | 0.175 | 0.02 | 0.012 | 0.039 | 0.002 | 0.002 | 0.021 | 0.042 | 0.002 | 0.006 | 0.002 | 0.001 | 0 | 0.0001 | 0 | 0.0003 | 0 | 291 | 436 | 36
25110 | B | 1265 | 1070 | 879 | 596 | 0.147 | 0.717 | 0.175 | 0.02 | 0.012 | 0.039 | 0.002 | 0.002 | 0.021 | 0.042 | 0.002 | 0.006 | 0.002 | 0.001 | 0 | 0.0001 | 0 | 0.0003 | 0 | 303 | 434 | 27
27630 | Q235B | 1264 | 1060 | 887 | 631 | 0.1525 | 0.472 | 0.196 | 0.013 | 0.013 | 0.052 | 0.002 | 0.002 | 0.026 | 0.036 | 0.003 | 0.007 | 0.002 | 0.001 | 0.0021 | 0.0001 | 0 | 0.0003 | 0 | 282 | 431 | 34
29650 | Q235B | 1262 | 1060 | 886 | 602 | 0.1501 | 0.475 | 0.191 | 0.017 | 0.015 | 0.045 | 0.002 | 0.002 | 0.026 | 0.049 | 0.002 | 0.006 | 0.002 | 0.001 | 0.0031 | 0.0001 | 0 | 0.0004 | 0 | 261 | 420 | 34
31530 | B | 1271 | 1070 | 864 | 610 | 0.147 | 0.717 | 0.175 | 0.02 | 0.012 | 0.039 | 0.002 | 0.002 | 0.021 | 0.042 | 0.002 | 0.006 | 0.002 | 0.001 | 0 | 0.0001 | 0 | 0.0003 | 0 | 303 | 421 | 31
26720 | B | 1280 | 1070 | 873 | 608 | 0.147 | 0.717 | 0.175 | 0.02 | 0.012 | 0.039 | 0.002 | 0.002 | 0.021 | 0.042 | 0.002 | 0.006 | 0.002 | 0.001 | 0 | 0.0001 | 0 | 0.0003 | 0 | 294 | 407 | 34
25140 | B | 1268 | 1070 | 872 | 633 | 0.147 | 0.717 | 0.175 | 0.02 | 0.012 | 0.039 | 0.002 | 0.002 | 0.021 | 0.042 | 0.002 | 0.006 | 0.002 | 0.001 | 0 | 0.0001 | 0 | 0.0003 | 0 | 306 | 407 | 31
23330 | SAPH440 | 1269 | 1080 | 918 | 572 | 0.0948 | 1.356 | 0.009 | 0.016 | 0.0033 | 0.039 | 0.0398 | 0.0376 | 0.009 | 0.026 | 0.0008 | 0.004 | 0.001 | 0.001 | 0.0026 | 0.0001 | 0 | 0.0001 | 0 | 322 | 454 | 38
23370 | SAPH440 | 1275 | 1080 | 839 | 583 | 0.0977 | 1.352 | 0.01 | 0.017 | 0.0026 | 0.039 | 0.0344 | 0.0322 | 0.008 | 0.024 | 0.0009 | 0.004 | 0.001 | 0.001 | 0.0026 | 0.0001 | 0 | 0.0001 | 0 | 317 | 459 | 36
27470 | Q235B | 1258 | 1060 | 889 | 632 | 0.1525 | 0.472 | 0.196 | 0.013 | 0.013 | 0.052 | 0.002 | 0.002 | 0.026 | 0.036 | 0.003 | 0.007 | 0.002 | 0.001 | 0.0021 | 0.0001 | 0 | 0.0003 | 0 | 281 | 433 | 37
27690 | Q235B | 1258 | 1060 | 886 | 632 | 0.1536 | 0.487 | 0.183 | 0.023 | 0.016 | 0.036 | 0.002 | 0.002 | 0.016 | 0.036 | 0.003 | 0.005 | 0.002 | 0.001 | 0.003 | 0.0001 | 0 | 0.0003 | 0 | 268 | 425 | 38
27730 | Q235B | 1254 | 1040 | 885 | 606 | 0.148 | 0.444 | 0.184 | 0.012 | 0.013 | 0.047 | 0.002 | 0.001 | 0.025 | 0.037 | 0.002 | 0.007 | 0.002 | 0.001 | 0.0028 | 0.0001 | 0 | 0.0002 | 0 | 278 | 422 | 29
29320 | Q235B | 1261 | 1060 | 888 | 630 | 0.143 | 0.533 | 0.216 | 0.02 | 0.019 | 0.076 | 0.02 | 0.018 | 0.027 | 0.047 | 0.002 | 0.007 | 0.001 | 0.0016 | 0.0026 | 0.0002 | 0 | 0.0001 | 0 | 304 | 443 | 33
26710 | ASTM A36 | 1267 | 1040 | 846 | 321 | 0.161 | 0.458 | 0.185 | 0.013 | 0.012 | 0.043 | 0.008 | 0.005 | 0.046 | 0.042 | 0.001 | 0.008 | 0.001 | 0.001 | 0 | 0.0002 | 0 | 0.0014 | 0 | 308 | 452 | 32
36890 | ASTM A36 | 1264 | 1040 | 848 | 599 | 0.161 | 0.458 | 0.185 | 0.013 | 0.012 | 0.043 | 0.008 | 0.005 | 0.046 | 0.042 | 0.001 | 0.008 | 0.001 | 0.001 | 0 | 0.0002 | 0 | 0.0014 | 0 | 347 | 444 | 34
36800 | ASTM A36 | 1270 | 1040 | 847 | 592 | 0.1681 | 0.483 | 0.207 | 0.018 | 0.012 | 0.035 | 0.025 | 0.024 | 0.023 | 0.035 | 0.003 | 0.005 | 0.002 | 0.001 | 0 | 0.0001 | 0 | 0.0014 | 0 | 334 | 459 | 33
27540 | Q235B | 1258 | 1060 | 887 | 634 | 0.1536 | 0.487 | 0.183 | 0.023 | 0.016 | 0.036 | 0.002 | 0.002 | 0.016 | 0.036 | 0.003 | 0.005 | 0.002 | 0.001 | 0.003 | 0.0001 | 0 | 0.0003 | 0 | 279 | 426 | 35
27590 | Q235B | 1264 | 1060 | 887 | 609 | 0.1547 | 0.507 | 0.208 | 0.022 | 0.013 | 0.038 | 0.003 | 0.003 | 0.022 | 0.044 | 0.003 | 0.006 | 0.003 | 0.001 | 0.0024 | 0.0001 | 0 | 0.0003 | 0 | 296 | 440 | 38
28900 | Q235B | 1246 | 1040 | 865 | 617 | 0.1551 | 0.459 | 0.198 | 0.02 | 0.025 | 0.071 | 0.002 | 0.002 | 0.028 | 0.048 | 0.002 | 0.006 | 0.002 | 0.001 | 0.0038 | 0.0001 | 0 | 0.0003 | 0 | 304 | 447 | 32
28900 | Q235B | 1246 | 1040 | 865 | 617 | 0.1551 | 0.459 | 0.198 | 0.02 | 0.025 | 0.071 | 0.002 | 0.002 | 0.028 | 0.048 | 0.002 | 0.006 | 0.002 | 0.001 | 0.0038 | 0.0001 | 0 | 0.0003 | 0 | 304 | 447 | 32
27570 | Q235B | 1249 | 1040 | 860 | 655 | 0.1423 | 0.435 | 0.203 | 0.012 | 0.011 | 0.048 | 0.003 | 0.003 | 0.022 | 0.03 | 0.003 | 0.005 | 0.002 | 0.001 | 0.0028 | 0.0003 | 0 | 0.0003 | 0 | 303 | 423 | 34
36740 | ASTM A36 | 1250 | 1040 | 839 | 578 | 0.1681 | 0.483 | 0.207 | 0.018 | 0.012 | 0.035 | 0.025 | 0.024 | 0.023 | 0.035 | 0.003 | 0.005 | 0.002 | 0.001 | 0 | 0.0001 | 0 | 0.0014 | 0 | 331 | 466 | 36
36880 | ASTM A36 | 1263 | 1040 | 825 | 585 | 0.161 | 0.458 | 0.185 | 0.013 | 0.012 | 0.043 | 0.008 | 0.005 | 0.046 | 0.042 | 0.001 | 0.008 | 0.001 | 0.001 | 0 | 0.0002 | 0 | 0.0014 | 0 | 334 | 440 | 32
36810 | ASTM A36 | 1251 | 1040 | 835 | 586 | 0.1681 | 0.483 | 0.207 | 0.018 | 0.012 | 0.035 | 0.025 | 0.024 | 0.023 | 0.035 | 0.003 | 0.005 | 0.002 | 0.001 | 0 | 0.0001 | 0 | 0.0014 | 0 | 334 | 473 | 36
37210 | SS400 | 1270 | 1060 | 866 | 627 | 0.168 | 0.511 | 0.189 | 0.02 | 0.007 | 0.053 | 0.028 | 0.027 | 0.016 | 0.027 | 0.003 | 0.009 | 0.001 | 0.0014 | 0 | 0.0002 | 0 | 0.0001 | 0 | 277 | 424 | 34
29100 | Q235B | 1258 | 1050 | 857 | 653 | 0.143 | 0.533 | 0.216 | 0.02 | 0.019 | 0.076 | 0.02 | 0.018 | 0.027 | 0.047 | 0.002 | 0.007 | 0.001 | 0.0016 | 0.0026 | 0.0002 | 0 | 0.0001 | 0 | 301 | 435 | 31
29090 | Q235B | 1252 | 1050 | 861 | 631 | 0.153 | 0.488 | 0.207 | 0.022 | 0.016 | 0.066 | 0.006 | 0.005 | 0.027 | 0.059 | 0.002 | 0.007 | 0.001 | 0.0012 | 0.0031 | 0.0001 | 0 | 0.0001 | 0 | 305 | 432 | 33
29000 | Q235B | 1258 | 1050 | 858 | 654 | 0.143 | 0.502 | 0.155 | 0.018 | 0.011 | 0.037 | 0.006 | 0.005 | 0.021 | 0.037 | 0.001 | 0.006 | 0.001 | 0.0012 | 0.0038 | 0.0002 | 0 | 0.0001 | 0 | 290 | 433 | 33
28980 | Q235B | 1264 | 1050 | 856 | 653 | 0.149 | 0.573 | 0.184 | 0.016 | 0.006 | 0.052 | 0.013 | 0.013 | 0.025 | 0.045 | 0.003 | 0.006 | 0.002 | 0.001 | 0.0037 | 0.0001 | 0 | 0.0003 | 0 | 305 | 433 | 37
29040 | Q235B | 1261 | 1060 | 887 | 631 | 0.143 | 0.533 | 0.216 | 0.02 | 0.019 | 0.076 | 0.02 | 0.018 | 0.027 | 0.047 | 0.002 | 0.007 | 0.001 | 0.0016 | 0.0026 | 0.0002 | 0 | 0.0001 | 0 | 297 | 439 | 36
28980 | Q235B | 1273 | 1060 | 886 | 631 | 0.153 | 0.488 | 0.207 | 0.022 | 0.016 | 0.066 | 0.006 | 0.005 | 0.027 | 0.059 | 0.002 | 0.007 | 0.001 | 0.0012 | 0.0031 | 0.0001 | 0 | 0.0001 | 0 | 304 | 443 | 33
27460 | Q235B | 1258 | 1060 | 887 | 596 | 0.1536 | 0.487 | 0.183 | 0.023 | 0.016 | 0.036 | 0.002 | 0.002 | 0.016 | 0.036 | 0.003 | 0.005 | 0.002 | 0.001 | 0.003 | 0.0001 | 0 | 0.0003 | 0 | 300 | 450 | 35
27200 | Q235B | 1264 | 1060 | 886 | 634 | 0.1525 | 0.472 | 0.196 | 0.013 | 0.013 | 0.052 | 0.002 | 0.002 | 0.026 | 0.036 | 0.003 | 0.007 | 0.002 | 0.001 | 0.0021 | 0.0001 | 0 | 0.0003 | 0 | 266 | 437 | 36
22520 | Q235B | 1259 | 1060 | 889 | 630 | 0.1525 | 0.472 | 0.196 | 0.013 | 0.013 | 0.052 | 0.002 | 0.002 | 0.026 | 0.036 | 0.003 | 0.007 | 0.002 | 0.001 | 0.0021 | 0.0001 | 0 | 0.0003 | 0 | 277 | 408 | 41
22610 | Q235B | 1266 | 1060 | 886 | 632 | 0.1525 | 0.472 | 0.196 | 0.013 | 0.013 | 0.052 | 0.002 | 0.002 | 0.026 | 0.036 | 0.003 | 0.007 | 0.002 | 0.001 | 0.0021 | 0.0001 | 0 | 0.0003 | 0 | 298 | 426 | 39
23580 | S355J0+AR | 1285 | 1100 | 904 | 568 | 0.0851 | 0.511 | 0.02 | 0.016 | 0.015 | 0.033 | 0.041 | 0.041 | 0.015 | 0.023 | 0.042 | 0.006 | 0.002 | 0.0098 | 0.0027 | 0.0001 | 0 | 0.0016 | 0 | 451 | 547 | 25
23320 | S355J0+AR | 1273 | 1100 | 906 | 569 | 0.082 | 0.462 | 0.025 | 0.011 | 0.013 | 0.044 | 0.038 | 0.036 | 0.019 | 0.021 | 0.042 | 0.006 | 0.002 | 0.0037 | 0.0021 | 0.0001 | 0 | 0.0016 | 0 | 484 | 576 | 24
23320 | S355J0+AR | 1279 | 1100 | 906 | 572 | 0.082 | 0.462 | 0.025 | 0.011 | 0.013 | 0.044 | 0.038 | 0.036 | 0.019 | 0.021 | 0.042 | 0.006 | 0.002 | 0.0037 | 0.0021 | 0.0001 | 0 | 0.0016 | 0 | 475 | 573 | 23
23520 | S355J0+AR | 1285 | 1100 | 908 | 572 | 0.082 | 0.462 | 0.025 | 0.011 | 0.013 | 0.044 | 0.038 | 0.036 | 0.019 | 0.021 | 0.042 | 0.006 | 0.002 | 0.0037 | 0.0021 | 0.0001 | 0 | 0.0016 | 0 | 446 | 556 | 25
23300 | S355J0+AR | 1273 | 1100 | 908 | 572 | 0.082 | 0.462 | 0.025 | 0.011 | 0.013 | 0.044 | 0.038 | 0.036 | 0.019 | 0.021 | 0.042 | 0.006 | 0.002 | 0.0037 | 0.0021 | 0.0001 | 0 | 0.0016 | 0 | 457 | 569 | 27
23410 | S355J0+AR | 1279 | 1100 | 908 | 573 | 0.082 | 0.462 | 0.025 | 0.011 | 0.013 | 0.044 | 0.038 | 0.036 | 0.019 | 0.021 | 0.042 | 0.006 | 0.002 | 0.0037 | 0.0021 | 0.0001 | 0 | 0.0016 | 0 | 499 | 576 | 25
23400 | S355J0+AR | 1285 | 1100 | 0 | 0 | 0.082 | 0.462 | 0.025 | 0.011 | 0.013 | 0.044 | 0.038 | 0.036 | 0.019 | 0.021 | 0.042 | 0.006 | 0.002 | 0.0037 | 0.0021 | 0.0001 | 0 | 0.0016 | 0 | 454 | 557 | 24
23410 | S355J0+AR | 1273 | 1100 | 907 | 573 | 0.082 | 0.462 | 0.025 | 0.011 | 0.013 | 0.044 | 0.038 | 0.036 | 0.019 | 0.021 | 0.042 | 0.006 | 0.002 | 0.0037 | 0.0021 | 0.0001 | 0 | 0.0016 | 0 | 467 | 577 | 27
23520 | S355J0+AR | 1279 | 1100 | 905 | 575 | 0.082 | 0.462 | 0.025 | 0.011 | 0.013 | 0.044 | 0.038 | 0.036 | 0.019 | 0.021 | 0.042 | 0.006 | 0.002 | 0.0037 | 0.0021 | 0.0001 | 0 | 0.0016 | 0 | 470 | 585 | 25
23070 | S355J0+AR | 1285 | 1100 | 907 | 575 | 0.082 | 0.462 | 0.025 | 0.011 | 0.013 | 0.044 | 0.038 | 0.036 | 0.019 | 0.021 | 0.042 | 0.006 | 0.002 | 0.0037 | 0.0021 | 0.0001 | 0 | 0.0016 | 0 | 451 | 561 | 24
23400 | S355J0+AR | 1273 | 1100 | 907 | 574 | 0.082 | 0.462 | 0.025 | 0.011 | 0.013 | 0.044 | 0.038 | 0.036 | 0.019 | 0.021 | 0.042 | 0.006 | 0.002 | 0.0037 | 0.0021 | 0.0001 | 0 | 0.0016 | 0 | 461 | 570 | 26
23080 | S355J0+AR | 1279 | 1100 | 904 | 567 | 0.0818 | 0.504 | 0.023 | 0.016 | 0.014 | 0.029 | 0.04 | 0.038 | 0.012 | 0.018 | 0.043 | 0.004 | 0.002 | 0.0116 | 0.0031 | 0.0001 | 0 | 0.0016 | 0 | 493 | 596 | 20
23080 | S355J0+AR | 1279 | 1100 | 904 | 567 | 0.0818 | 0.504 | 0.023 | 0.016 | 0.014 | 0.029 | 0.04 | 0.038 | 0.012 | 0.018 | 0.043 | 0.004 | 0.002 | 0.0116 | 0.0031 | 0.0001 | 0 | 0.0016 | 0 | 493 | 584 | 22
23080 | S355J0+AR | 1279 | 1100 | 904 | 567 | 0.0818 | 0.504 | 0.023 | 0.016 | 0.014 | 0.029 | 0.04 | 0.038 | 0.012 | 0.018 | 0.043 | 0.004 | 0.002 | 0.0116 | 0.0031 | 0.0001 | 0 | 0.0016 | 0 | 489 | 576 | 22
23300 | S355J0+AR | 1285 | 1100 | 907 | 570 | 0.0818 | 0.504 | 0.023 | 0.016 | 0.014 | 0.029 | 0.04 | 0.038 | 0.012 | 0.018 | 0.043 | 0.004 | 0.002 | 0.0116 | 0.0031 | 0.0001 | 0 | 0.0016 | 0 | 481 | 588 | 25
23370 | S355J0+AR | 1273 | 1100 | 908 | 569 | 0.0851 | 0.511 | 0.02 | 0.016 | 0.015 | 0.033 | 0.041 | 0.041 | 0.015 | 0.023 | 0.042 | 0.006 | 0.002 | 0.0098 | 0.0027 | 0.0001 | 0 | 0.0016 | 0 | 498 | 595 | 22
23320 | S355J0+AR | 1279 | 1100 | 907 | 572 | 0.0851 | 0.511 | 0.02 | 0.016 | 0.015 | 0.033 | 0.041 | 0.041 | 0.015 | 0.023 | 0.042 | 0.006 | 0.002 | 0.0098 | 0.0027 | 0.0001 | 0 | 0.0016 | 0 | 486 | 591 | 22
23390 | S355J0+AR | 1285 | 1100 | 907 | 571 | 0.0851 | 0.511 | 0.02 | 0.016 | 0.015 | 0.033 | 0.041 | 0.041 | 0.015 | 0.023 | 0.042 | 0.006 | 0.002 | 0.0098 | 0.0027 | 0.0001 | 0 | 0.0016 | 0 | 495 | 578 | 26
23120 | S355J0+AR | 1273 | 1100 | 908 | 569 | 0.0851 | 0.511 | 0.02 | 0.016 | 0.015 | 0.033 | 0.041 | 0.041 | 0.015 | 0.023 | 0.042 | 0.006 | 0.002 | 0.0098 | 0.0027 | 0.0001 | 0 | 0.0016 | 0 | 478 | 588 | 25
23290 | S355J0+AR | 1279 | 1100 | 907 | 569 | 0.0851 | 0.511 | 0.02 | 0.016 | 0.015 | 0.033 | 0.041 | 0.041 | 0.015 | 0.023 | 0.042 | 0.006 | 0.002 | 0.0098 | 0.0027 | 0.0001 | 0 | 0.0016 | 0 | 474 | 591 | 25
23340 | S355J0+AR | 1285 | 1100 | 904 | 569 | 0.0851 | 0.511 | 0.02 | 0.016 | 0.015 | 0.033 | 0.041 | 0.041 | 0.015 | 0.023 | 0.042 | 0.006 | 0.002 | 0.0098 | 0.0027 | 0.0001 | 0 | 0.0016 | 0 | 477 | 588 | 26
23390 | S355J0+AR | 1273 | 1100 | 908 | 569 | 0.0851 | 0.511 | 0.02 | 0.016 | 0.015 | 0.033 | 0.041 | 0.041 | 0.015 | 0.023 | 0.042 | 0.006 | 0.002 | 0.0098 | 0.0027 | 0.0001 | 0 | 0.0016 | 0 | 486 | 590 | 27
23370 | S355J0+AR | 1279 | 1100 | 0 | 0 | 0.0851 | 0.511 | 0.02 | 0.016 | 0.015 | 0.033 | 0.041 | 0.041 | 0.015 | 0.023 | 0.042 | 0.006 | 0.002 | 0.0098 | 0.0027 | 0.0001 | 0 | 0.0016 | 0 | 499 | 593 | 22
23470 | S355J0+AR | 1285 | 1100 | 907 | 571 | 0.0823 | 0.501 | 0.024 | 0.013 | 0.008 | 0.026 | 0.039 | 0.038 | 0.01 | 0.014 | 0.044 | 0.004 | 0.002 | 0.0131 | 0.0025 | 0.0001 | 0 | 0.0016 | 0 | 478 | 586 | 25
23270 | S355J0+AR | 1273 | 1100 | 908 | 569 | 0.0818 | 0.504 | 0.023 | 0.016 | 0.014 | 0.029 | 0.04 | 0.038 | 0.012 | 0.018 | 0.043 | 0.004 | 0.002 | 0.0116 | 0.0031 | 0.0001 | 0 | 0.0016 | 0 | 501 | 607 | 24
23280 | S355J0+AR | 1279 | 1100 | 906 | 572 | 0.0818 | 0.504 | 0.023 | 0.016 | 0.014 | 0.029 | 0.04 | 0.038 | 0.012 | 0.018 | 0.043 | 0.004 | 0.002 | 0.0116 | 0.0031 | 0.0001 | 0 | 0.0016 | 0 | 502 | 604 | 22
23340 | S355J0+AR | 1285 | 1100 | 906 | 572 | 0.0818 | 0.504 | 0.023 | 0.016 | 0.014 | 0.029 | 0.04 | 0.038 | 0.012 | 0.018 | 0.043 | 0.004 | 0.002 | 0.0116 | 0.0031 | 0.0001 | 0 | 0.0016 | 0 | 486 | 589 | 23
23340 | S355J0+AR | 1273 | 1100 | 907 | 572 | 0.0818 | 0.504 | 0.023 | 0.016 | 0.014 | 0.029 | 0.04 | 0.038 | 0.012 | 0.018 | 0.043 | 0.004 | 0.002 | 0.0116 | 0.0031 | 0.0001 | 0 | 0.0016 | 0 | 501 | 599 | 24
23330 | S355J0+AR | 1279 | 1100 | 905 | 572 | 0.0818 | 0.504 | 0.023 | 0.016 | 0.014 | 0.029 | 0.04 | 0.038 | 0.012 | 0.018 | 0.043 | 0.004 | 0.002 | 0.0116 | 0.0031 | 0.0001 | 0 | 0.0016 | 0 | 507 | 599 | 21
23390 | S355J0+AR | 1285 | 1100 | 906 | 573 | 0.0818 | 0.504 | 0.023 | 0.016 | 0.014 | 0.029 | 0.04 | 0.038 | 0.012 | 0.018 | 0.043 | 0.004 | 0.002 | 0.0116 | 0.0031 | 0.0001 | 0 | 0.0016 | 0 | 492 | 598 | 23
23410 | S355J0+AR | 1273 | 1100 | 908 | 572 | 0.0818 | 0.504 | 0.023 | 0.016 | 0.014 | 0.029 | 0.04 | 0.038 | 0.012 | 0.018 | 0.043 | 0.004 | 0.002 | 0.0116 | 0.0031 | 0.0001 | 0 | 0.0016 | 0 | 503 | 592 | 20
23410 | S355J0+AR | 1279 | 1100 | 0 | 0 | 0.0818 | 0.504 | 0.023 | 0.016 | 0.014 | 0.029 | 0.04 | 0.038 | 0.012 | 0.018 | 0.043 | 0.004 | 0.002 | 0.0116 | 0.0031 | 0.0001 | 0 | 0.0016 | 0 | 514 | 604 | 24
23150 | S355J0+AR | 1285 | 1100 | 906 | 573 | 0.0818 | 0.504 | 0.023 | 0.016 | 0.014 | 0.029 | 0.04 | 0.038 | 0.012 | 0.018 | 0.043 | 0.004 | 0.002 | 0.0116 | 0.0031 | 0.0001 | 0 | 0.0016 | 0 | 494 | 592 | 23
23430 | S355J0+AR | 1273 | 1100 | 908 | 572 | 0.0823 | 0.501 | 0.024 | 0.013 | 0.008 | 0.026 | 0.039 | 0.038 | 0.01 | 0.014 | 0.044 | 0.004 | 0.002 | 0.0131 | 0.0025 | 0.0001 | 0 | 0.0016 | 0 | 492 | 594 | 24
23270 | S355J0+AR | 1279 | 1100 | 0 | 0 | 0.0823 | 0.501 | 0.024 | 0.013 | 0.008 | 0.026 | 0.039 | 0.038 | 0.01 | 0.014 | 0.044 | 0.004 | 0.002 | 0.0131 | 0.0025 | 0.0001 | 0 | 0.0016 | 0 | 510 | 603 | 24
23390 | S355J0+AR | 1285 | 1100 | 906 | 573 | 0.0823 | 0.501 | 0.024 | 0.013 | 0.008 | 0.026 | 0.039 | 0.038 | 0.01 | 0.014 | 0.044 | 0.004 | 0.002 | 0.0131 | 0.0025 | 0.0001 | 0 | 0.0016 | 0 | 470 | 595 | 24
23300 | S355J0+AR | 1273 | 1100 | 909 | 571 | 0.0823 | 0.501 | 0.024 | 0.013 | 0.008 | 0.026 | 0.039 | 0.038 | 0.01 | 0.014 | 0.044 | 0.004 | 0.002 | 0.0131 | 0.0025 | 0.0001 | 0 | 0.0016 | 0 | 508 | 606 | 23
23360 | S355J0+AR | 1279 | 1100 | 906 | 573 | 0.0823 | 0.501 | 0.024 | 0.013 | 0.008 | 0.026 | 0.039 | 0.038 | 0.01 | 0.014 | 0.044 | 0.004 | 0.002 | 0.0131 | 0.0025 | 0.0001 | 0 | 0.0016 | 0 | 511 | 614 | 22
23270 | S355J0+AR | 1285 | 1100 | 904 | 574 | 0.0823 | 0.501 | 0.024 | 0.013 | 0.008 | 0.026 | 0.039 | 0.038 | 0.01 | 0.014 | 0.044 | 0.004 | 0.002 | 0.0131 | 0.0025 | 0.0001 | 0 | 0.0016 | 0 | 513 | 606 | 24
23370 | S355J0+AR | 1273 | 1100 | 908 | 573 | 0.0823 | 0.501 | 0.024 | 0.013 | 0.008 | 0.026 | 0.039 | 0.038 | 0.01 | 0.014 | 0.044 | 0.004 | 0.002 | 0.0131 | 0.0025 | 0.0001 | 0 | 0.0016 | 0 | 493 | 603 | 24
23210 | S355J0+AR | 1279 | 1100 | 908 | 572 | 0.0823 | 0.501 | 0.024 | 0.013 | 0.008 | 0.026 | 0.039 | 0.038 | 0.01 | 0.014 | 0.044 | 0.004 | 0.002 | 0.0131 | 0.0025 | 0.0001 | 0 | 0.0016 | 0 | 510 | 613 | 22
23370 | S355J0+AR | 1285 | 1100 | 907 | 574 | 0.0823 | 0.501 | 0.024 | 0.013 | 0.008 | 0.026 | 0.039 | 0.038 | 0.01 | 0.014 | 0.044 | 0.004 | 0.002 | 0.0131 | 0.0025 | 0.0001 | 0 | 0.0016 | 0 | 483 | 589 | 25
23340 | S355J0+AR | 1273 | 1100 | 908 | 572 | 0.0823 | 0.501 | 0.024 | 0.013 | 0.008 | 0.026 | 0.039 | 0.038 | 0.01 | 0.014 | 0.044 | 0.004 | 0.002 | 0.0131 | 0.0025 | 0.0001 | 0 | 0.0016 | 0 | 510 | 607 | 23
23250 | S355J0+AR | 1279 | 1100 | 908 | 573 | 0.0826 | 0.506 | 0.02 | 0.013 | 0.012 | 0.034 | 0.038 | 0.037 | 0.015 | 0.021 | 0.043 | 0.004 | 0.002 | 0.01 | 0.0031 | 0.0001 | 0 | 0.0017 | 0 | 482 | 584 | 23
23270 | S355J0+AR | 1285 | 1100 | 0 | 0 | 0.0826 | 0.506 | 0.02 | 0.013 | 0.012 | 0.034 | 0.038 | 0.037 | 0.015 | 0.021 | 0.043 | 0.004 | 0.002 | 0.01 | 0.0031 | 0.0001 | 0 | 0.0017 | 0 | 469 | 580 | 24
23310 | S355J0+AR | 1273 | 1100 | 907 | 572 | 0.0826 | 0.506 | 0.02 | 0.013 | 0.012 | 0.034 | 0.038 | 0.037 | 0.015 | 0.021 | 0.043 | 0.004 | 0.002 | 0.01 | 0.0031 | 0.0001 | 0 | 0.0017 | 0 | 488 | 588 | 24
23380 | S355J0+AR | 1279 | 1100 | 906 | 573 | 0.0826 | 0.506 | 0.02 | 0.013 | 0.012 | 0.034 | 0.038 | 0.037 | 0.015 | 0.021 | 0.043 | 0.004 | 0.002 | 0.01 | 0.0031 | 0.0001 | 0 | 0.0017 | 0 | 485 | 585 | 25
23290 | S355J0+AR | 1285 | 1100 | 906 | 574 | 0.0826 | 0.506 | 0.02 | 0.013 | 0.012 | 0.034 | 0.038 | 0.037 | 0.015 | 0.021 | 0.043 | 0.004 | 0.002 | 0.01 | 0.0031 | 0.0001 | 0 | 0.0017 | 0 | 487 | 589 | 26
23370 | S355J0+AR | 1273 | 1100 | 908 | 573 | 0.0826 | 0.506 | 0.02 | 0.013 | 0.012 | 0.034 | 0.038 | 0.037 | 0.015 | 0.021 | 0.043 | 0.004 | 0.002 | 0.01 | 0.0031 | 0.0001 | 0 | 0.0017 | 0 | 495 | 592 | 25
23020 | S355J0+AR | 1279 | 1100 | 909 | 574 | 0.0826 | 0.506 | 0.02 | 0.013 | 0.012 | 0.034 | 0.038 | 0.037 | 0.015 | 0.021 | 0.043 | 0.004 | 0.002 | 0.01 | 0.0031 | 0.0001 | 0 | 0.0017 | 0 | 508 | 590 | 25
23020 | S355J0+AR | 1279 | 1100 | 909 | 574 | 0.0826 | 0.506 | 0.02 | 0.013 | 0.012 | 0.034 | 0.038 | 0.037 | 0.015 | 0.021 | 0.043 | 0.004 | 0.002 | 0.01 | 0.0031 | 0.0001 | 0 | 0.0017 | 0 | 502 | 586 | 24
23020 | S355J0+AR | 1279 | 1100 | 909 | 574 | 0.0826 | 0.506 | 0.02 | 0.013 | 0.012 | 0.034 | 0.038 | 0.037 | 0.015 | 0.021 | 0.043 | 0.004 | 0.002 | 0.01 | 0.0031 | 0.0001 | 0 | 0.0017 | 0 | 492 | 593 | 21
23280 | S355J0+AR | 1285 | 1100 | 909 | 574 | 0.0826 | 0.506 | 0.02 | 0.013 | 0.012 | 0.034 | 0.038 | 0.037 | 0.015 | 0.021 | 0.043 | 0.004 | 0.002 | 0.01 | 0.0031 | 0.0001 | 0 | 0.0017 | 0 | 486 | 584 | 24
23340 | S355J0+AR | 1273 | 1100 | 908 | 574 | 0.0826 | 0.506 | 0.02 | 0.013 | 0.012 | 0.034 | 0.038 | 0.037 | 0.015 | 0.021 | 0.043 | 0.004 | 0.002 | 0.01 | 0.0031 | 0.0001 | 0 | 0.0017 | 0 | 482 | 593 | 24
23370 | S355J0+AR | 1279 | 1100 | 905 | 575 | 0.0826 | 0.506 | 0.02 | 0.013 | 0.012 | 0.034 | 0.038 | 0.037 | 0.015 | 0.021 | 0.043 | 0.004 | 0.002 | 0.01 | 0.0031 | 0.0001 | 0 | 0.0017 | 0 | 493 | 598 | 24
23400 | S355J0+AR | 1285 | 1100 | 906 | 574 | 0.0826 | 0.506 | 0.02 | 0.013 | 0.012 | 0.034 | 0.038 | 0.037 | 0.015 | 0.021 | 0.043 | 0.004 | 0.002 | 0.01 | 0.0031 | 0.0001 | 0 | 0.0017 | 0 | 488 | 580 | 23
23340 | S355J0+AR | 1273 | 1100 | 0 | 0 | 0.0826 | 0.506 | 0.02 | 0.013 | 0.012 | 0.034 | 0.038 | 0.037 | 0.015 | 0.021 | 0.043 | 0.004 | 0.002 | 0.01 | 0.0031 | 0.0001 | 0 | 0.0017 | 0 | 497 | 596 | 25
22710 | S355J0+AR | 1279 | 1100 | 904 | 575 | 0.087 | 0.494 | 0.019 | 0.014 | 0.013 | 0.032 | 0.038 | 0.037 | 0.013 | 0.022 | 0.042 | 0.006 | 0.002 | 0.0072 | 0.0027 | 0.0001 | 0 | 0.0015 | 0 | 478 | 584 | 23
23080 | S355J0+AR | 1285 | 1100 | 906 | 574 | 0.087 | 0.494 | 0.019 | 0.014 | 0.013 | 0.032 | 0.038 | 0.037 | 0.013 | 0.022 | 0.042 | 0.006 | 0.002 | 0.0072 | 0.0027 | 0.0001 | 0 | 0.0015 | 0 | 460 | 570 | 26
23260 | S355J0+AR | 1273 | 1100 | 908 | 572 | 0.087 | 0.494 | 0.019 | 0.014 | 0.013 | 0.032 | 0.038 | 0.037 | 0.013 | 0.022 | 0.042 | 0.006 | 0.002 | 0.0072 | 0.0027 | 0.0001 | 0 | 0.0015 | 0 | 473 | 578 | 23
23360 | S355J0+AR | 1279 | 1100 | 906 | 575 | 0.087 | 0.494 | 0.019 | 0.014 | 0.013 | 0.032 | 0.038 | 0.037 | 0.013 | 0.022 | 0.042 | 0.006 | 0.002 | 0.0072 | 0.0027 | 0.0001 | 0 | 0.0015 | 0 | 478 | 582 | 21
23190 | S355J0+AR | 1285 | 1100 | 907 | 575 | 0.087 | 0.494 | 0.019 | 0.014 | 0.013 | 0.032 | 0.038 | 0.037 | 0.013 | 0.022 | 0.042 | 0.006 | 0.002 | 0.0072 | 0.0027 | 0.0001 | 0 | 0.0015 | 0 | 462 | 569 | 26
23330 | S355J0+AR | 1273 | 1100 | 908 | 574 | 0.087 | 0.494 | 0.019 | 0.014 | 0.013 | 0.032 | 0.038 | 0.037 | 0.013 | 0.022 | 0.042 | 0.006 | 0.002 | 0.0072 | 0.0027 | 0.0001 | 0 | 0.0015 | 0 | 479 | 579 | 25
23280 | S355J0+AR | 1279 | 1100 | 905 | 575 | 0.087 | 0.494 | 0.019 | 0.014 | 0.013 | 0.032 | 0.038 | 0.037 | 0.013 | 0.022 | 0.042 | 0.006 | 0.002 | 0.0072 | 0.0027 | 0.0001 | 0 | 0.0015 | 0 | 488 | 581 | 25
23280 | S355J0+AR | 1285 | 1100 | 905 | 575 | 0.087 | 0.494 | 0.019 | 0.014 | 0.013 | 0.032 | 0.038 | 0.037 | 0.013 | 0.022 | 0.042 | 0.006 | 0.002 | 0.0072 | 0.0027 | 0.0001 | 0 | 0.0015 | 0 | 395 | 548 | 27
27720 | Q235B | 1258 | 1060 | 888 | 635 | 0.1536 | 0.487 | 0.183 | 0.023 | 0.016 | 0.036 | 0.002 | 0.002 | 0.016 | 0.036 | 0.003 | 0.005 | 0.002 | 0.001 | 0.003 | 0.0001 | 0 | 0.0003 | 0 | 266 | 421 | 33
27760 | Q235B | 1260 | 1040 | 884 | 636 | 0.1423 | 0.435 | 0.203 | 0.012 | 0.011 | 0.048 | 0.003 | 0.003 | 0.022 | 0.03 | 0.003 | 0.005 | 0.002 | 0.001 | 0.0028 | 0.0003 | 0 | 0.0003 | 0 | 285 | 429 | 31
29090 | Q235B | 1261 | 1060 | 885 | 602 | 0.153 | 0.488 | 0.207 | 0.022 | 0.016 | 0.066 | 0.006 | 0.005 | 0.027 | 0.059 | 0.002 | 0.007 | 0.001 | 0.0012 | 0.0031 | 0.0001 | 0 | 0.0001 | 0 | 276 | 435 | 30
29280 | Q235B | 1264 | 1050 | 855 | 647 | 0.143 | 0.502 | 0.155 | 0.018 | 0.011 | 0.037 | 0.006 | 0.005 | 0.021 | 0.037 | 0.001 | 0.006 | 0.001 | 0.0012 | 0.0038 | 0.0002 | 0 | 0.0001 | 0 | 276 | 412 | 32
29170 | Q235B | 1252 | 1050 | 860 | 650 | 0.143 | 0.502 | 0.155 | 0.018 | 0.011 | 0.037 | 0.006 | 0.005 | 0.021 | 0.037 | 0.001 | 0.006 | 0.001 | 0.0012 | 0.0038 | 0.0002 | 0 | 0.0001 | 0 | 262 | 414 | 30
27710 | Q235B | 1258 | 1060 | 883 | 630 | 0.148 | 0.444 | 0.184 | 0.012 | 0.013 | 0.047 | 0.002 | 0.001 | 0.025 | 0.037 | 0.002 | 0.007 | 0.002 | 0.001 | 0.0028 | 0.0001 | 0 | 0.0002 | 0 | 284 | 425 | 32
27710 | Q235B | 1254 | 1040 | 884 | 633 | 0.148 | 0.444 | 0.184 | 0.012 | 0.013 | 0.047 | 0.002 | 0.001 | 0.025 | 0.037 | 0.002 | 0.007 | 0.002 | 0.001 | 0.0028 | 0.0001 | 0 | 0.0002 | 0 | 271 | 421 | 35
30660 | B | 1268 | 1070 | 878 | 633 | 0.147 | 0.691 | 0.2 | 0.025 | 0.013 | 0.033 | 0.008 | 0.009 | 0.014 | 0.021 | 0.003 | 0.008 | 0.002 | 0.001 | 0 | 0.0001 | 0 | 0.0003 | 0 | 284 | 417 | 34
31160 | B | 1271 | 1070 | 878 | 630 | 0.1375 | 0.684 | 0.178 | 0.013 | 0.013 | 0.046 | 0.004 | 0.003 | 0.021 | 0.028 | 0.003 | 0.005 | 0.002 | 0.001 | 0 | 0.0001 | 0 | 0.0003 | 0 | 267 | 401 | 29
31350 | B | 1277 | 1070 | 876 | 632 | 0.1375 | 0.684 | 0.178 | 0.013 | 0.013 | 0.046 | 0.004 | 0.003 | 0.021 | 0.028 | 0.003 | 0.005 | 0.002 | 0.001 | 0 | 0.0001 | 0 | 0.0003 | 0 | 274 | 405 | 29
29110 | Q345B | 1267 | 1060 | 857 | 575 | 0.159 | 1.495 | 0.308 | 0.022 | 0.012 | 0.051 | 0.006 | 0.004 | 0.018 | 0.032 | 0.002 | 0.002 | 0.001 | 0.003 | 0.0029 | 0.0002 | 0 | 0.0001 | 0 | 400 | 545 | 26
27020 | Q345B | 1273 | 1060 | 858 | 574 | 0.159 | 1.495 | 0.308 | 0.022 | 0.012 | 0.051 | 0.006 | 0.004 | 0.018 | 0.032 | 0.002 | 0.002 | 0.001 | 0.003 | 0.0029 | 0.0002 | 0 | 0.0001 | 0 | 396 | 552 | 25
35820 | WL510-DW | 1267 | 1060 | 888 | 597 | 0.108 | 1.422 | 0.208 | 0.016 | 0.004 | 0.063 | 0.03 | 0.028 | 0.016 | 0.039 | 0.017 | 0.004 | 0.001 | 0.0264 | 0 | 0.002 | 0 | 0.0001 | 0 | 418 | 519 | 33
29010 | Q345B | 1259 | 1050 | 823 | 604 | 0.1636 | 1.441 | 0.294 | 0.013 | 0.011 | 0.044 | 0.012 | 0.012 | 0.021 | 0.038 | 0.017 | 0.009 | 0.003 | 0.002 | 0.003 | 0.0001 | 0 | 0.0004 | 0 | 395 | 544 | 25
29160 | Q345B | 1259 | 1050 | 826 | 616 | 0.152 | 1.369 | 0.283 | 0.011 | 0.011 | 0.043 | 0.016 | 0.014 | 0.022 | 0.037 | 0.015 | 0.002 | 0.001 | 0.002 | 0.0025 | 0.0009 | 0 | 0.0001 | 0 | 365 | 526 | 27
29240 | Q235B | 1236 | 1050 | 865 | 648 | 0.152 | 0.512 | 0.214 | 0.025 | 0.016 | 0.055 | 0.005 | 0.004 | 0.025 | 0.063 | 0.001 | 0.007 | 0.001 | 0.0011 | 0.003 | 0.0003 | 0 | 0.0001 | 0 | 266 | 425 | 29
27870 | Q235B | 1248 | 1050 | 864 | 648 | 0.163 | 0.473 | 0.198 | 0.014 | 0.014 | 0.046 | 0.005 | 0.003 | 0.018 | 0.035 | 0.001 | 0.006 | 0.001 | 0.0011 | 0.0033 | 0.0001 | 0 | 0.0001 | 0 | 254 | 419 | 30
22890 | Q235B | 1242 | 1050 | 855 | 635 | 0.17 | 0.488 | 0.196 | 0.019 | 0.014 | 0.043 | 0.002 | 0.001 | 0.021 | 0.027 | 0.002 | 0.006 | 0.002 | 0.001 | 0.0037 | 0.0001 | 0 | 0.0002 | 0 | 267 | 433 | 31
27470 | Q235B | 1254 | 1040 | 882 | 636 | 0.1423 | 0.435 | 0.203 | 0.012 | 0.011 | 0.048 | 0.003 | 0.003 | 0.022 | 0.03 | 0.003 | 0.005 | 0.002 | 0.001 | 0.0028 | 0.0003 | 0 | 0.0003 | 0 | 284 | 424 | 34
27710 | Q345B | 1256 | 1060 | 857 | 572 | 0.1497 | 1.449 | 0.311 | 0.024 | 0.012 | 0.048 | 0.002 | 0.002 | 0.022 | 0.043 | 0.002 | 0.006 | 0.003 | 0.0013 | 0.0022 | 0.0001 | 0 | 0.0004 | 0 | 402 | 548 | 26
21710 | Q345B | 1258 | 1060 | 857 | 566 | 0.16 | 1.461 | 0.243 | 0.021 | 0.015 | 0.04 | 0.004 | 0.003 | 0.017 | 0.036 | 0.001 | 0.001 | 0.001 | 0.0023 | 0.0032 | 0.0002 | 0 | 0.0001 | 0 | 391 | 531 | 29
27850 | Q345B | 1265 | 1060 | 856 | 573 | 0.1497 | 1.449 | 0.311 | 0.024 | 0.012 | 0.048 | 0.002 | 0.002 | 0.022 | 0.043 | 0.002 | 0.006 | 0.003 | 0.0013 | 0.0022 | 0.0001 | 0 | 0.0004 | 0 | 406 | 539 | 32
27600 | Q345B | 1258 | 1060 | 857 | 572 | 0.1659 | 1.541 | 0.301 | 0.025 | 0.011 | 0.05 | 0.004 | 0.003 | 0.02 | 0.033 | 0.002 | 0.005 | 0.005 | 0.0012 | 0.0034 | 0.0005 | 0 | 0.0002 | 0 | 401 | 553 | 30
27750 | Q345B | 1265 | 1060 | 854 | 575 | 0.1497 | 1.449 | 0.311 | 0.024 | 0.012 | 0.048 | 0.002 | 0.002 | 0.022 | 0.043 | 0.002 | 0.006 | 0.003 | 0.0013 | 0.0022 | 0.0001 | 0 | 0.0004 | 0 | 427 | 549 | 30
29020 | Q345B | 1258 | 1060 | 858 | 574 | 0.156 | 1.465 | 0.236 | 0.023 | 0.017 | 0.04 | 0.007 | 0.004 | 0.019 | 0.038 | 0.001 | 0.001 | 0.001 | 0.002 | 0.0029 | 0.0003 | 0 | 0.0001 | 0 | 398 | 539 | 29
27780 | Q345B | 1259 | 1060 | 857 | 574 | 0.1497 | 1.449 | 0.311 | 0.024 | 0.012 | 0.048 | 0.002 | 0.002 | 0.022 | 0.043 | 0.002 | 0.006 | 0.003 | 0.0013 | 0.0022 | 0.0001 | 0 | 0.0004 | 0 | 393 | 535 | 31
27426 | Q345B | 1275 | 1080 | 0 | 0 | 0.154 | 1.404 | 0.284 | 0.018 | 0.012 | 0.051 | 0.007 | 0.006 | 0.023 | 0.037 | 0.002 | 0.001 | 0.001 | 0.0027 | 0.0024 | 0.0001 | 0 | 0.0001 | 0 | 367 | 530 | 27
27580 | Q345B | 1269 | 1080 | 877 | 573 | 0.154 | 1.404 | 0.284 | 0.018 | 0.012 | 0.051 | 0.007 | 0.006 | 0.023 | 0.037 | 0.002 | 0.001 | 0.001 | 0.0027 | 0.0024 | 0.0001 | 0 | 0.0001 | 0 | 397 | 509 | 25
27550 | Q345B | 1269 | 1080 | 875 | 572 | 0.15 | 1.345 | 0.247 | 0.016 | 0.012 | 0.036 | 0.008 | 0.003 | 0.016 | 0.027 | 0.002 | 0.001 | 0.001 | 0.0025 | 0.0037 | 0.0001 | 0 | 0.0001 | 0 | 400 | 514 | 25
27480 | Q345B | 1275 | 1080 | 877 | 574 | 0.154 | 1.404 | 0.284 | 0.018 | 0.012 | 0.051 | 0.007 | 0.006 | 0.023 | 0.037 | 0.002 | 0.001 | 0.001 | 0.0027 | 0.0024 | 0.0001 | 0 | 0.0001 | 0 | 394 | 509 | 26
27510 | Q345B | 1269 | 1080 | 877 | 574 | 0.154 | 1.404 | 0.284 | 0.018 | 0.012 | 0.051 | 0.007 | 0.006 | 0.023 | 0.037 | 0.002 | 0.001 | 0.001 | 0.0027 | 0.0024 | 0.0001 | 0 | 0.0001 | 0 | 403 | 517 | 30
27426 | Q345B | 1275 | 1080 | 0 | 0 | 0.154 | 1.404 | 0.284 | 0.018 | 0.012 | 0.051 | 0.007 | 0.006 | 0.023 | 0.037 | 0.002 | 0.001 | 0.001 | 0.0027 | 0.0024 | 0.0001 | 0 | 0.0001 | 0 | 394 | 508 | 25
28050 | Q235B | 1254 | 1040 | 863 | 655 | 0.1434 | 0.463 | 0.202 | 0.019 | 0.015 | 0.045 | 0.001 | 0.001 | 0.021 | 0.032 | 0.002 | 0.004 | 0.001 | 0.0025 | 0.0032 | 0.0001 | 0 | 0.0002 | 0 | 308 | 428 | 33
28030 | Q235B | 1248 | 1040 | 869 | 655 | 0.1523 | 0.485 | 0.188 | 0.017 | 0.019 | 0.043 | 0.001 | 0.001 | 0.021 | 0.037 | 0.002 | 0.005 | 0.001 | 0.0026 | 0.0029 | 0.0001 | 0 | 0.0002 | 0 | 294 | 418 | 34
28050 | Q235B | 1248 | 1040 | 864 | 654 | 0.163 | 0.473 | 0.198 | 0.014 | 0.014 | 0.046 | 0.005 | 0.003 | 0.018 | 0.035 | 0.001 | 0.006 | 0.001 | 0.0011 | 0.0033 | 0.0001 | 0 | 0.0001 | 0 | 300 | 432 | 30
28150 | Q235B | 1269 | 1060 | 883 | 633 | 0.1617 | 0.483 | 0.212 | 0.013 | 0.018 | 0.049 | 0.001 | 0.001 | 0.015 | 0.034 | 0.002 | 0.004 | 0.001 | 0.0024 | 0.0028 | 0.0001 | 0 | 0.0002 | 0 | 311 | 430 | 35
28050 | Q235B | 1258 | 1040 | 881 | 635 | 0.1617 | 0.483 | 0.212 | 0.013 | 0.018 | 0.049 | 0.001 | 0.001 | 0.015 | 0.034 | 0.002 | 0.004 | 0.001 | 0.0024 | 0.0028 | 0.0001 | 0 | 0.0002 | 0 | 287 | 439 | 34
28100 | Q235B | 1246 | 1040 | 0 | 0 | 0.1617 | 0.483 | 0.212 | 0.013 | 0.018 | 0.049 | 0.001 | 0.001 | 0.015 | 0.034 | 0.002 | 0.004 | 0.001 | 0.0024 | 0.0028 | 0.0001 | 0 | 0.0002 | 0 | 299 | 444 | 34
28170 | Q235B | 1252 | 1040 | 884 | 614 | 0.1617 | 0.483 | 0.212 | 0.013 | 0.018 | 0.049 | 0.001 | 0.001 | 0.015 | 0.034 | 0.002 | 0.004 | 0.001 | 0.0024 | 0.0028 | 0.0001 | 0 | 0.0002 | 0 | 0 | 0 | 0
28060 | Q235B | 1269 | 1060 | 884 | 635 | 0.1449 | 0.463 | 0.233 | 0.01 | 0.013 | 0.051 | 0.001 | 0.001 | 0.024 | 0.035 | 0.002 | 0.005 | 0.001 | 0.0027 | 0.0021 | 0.0001 | 0 | 0.0002 | 0 | 284 | 426 | 33
20470 | Q345C | 1261 | 1050 | 850 | 623 | 0.0998 | 1.394 | 0.175 | 0.021 | 0.0076 | 0.048 | 0.0367 | 0.0352 | 0.014 | 0.053 | 0.0011 | 0.004 | 0.001 | 0.0246 | 0.0014 | 0.0001 | 0 | 0.0002 | 0 | 448 | 548 | 29
19800 | Q345C | 1249 | 1050 | 849 | 621 | 0.0951 | 1.381 | 0.173 | 0.017 | 0.0046 | 0.045 | 0.0381 | 0.0371 | 0.018 | 0.043 | 0.0008 | 0.005 | 0.001 | 0.025 | 0.0015 | 0.0001 | 0 | 0.0003 | 0 | 423 | 552 | 26
20440 | Q345C | 1255 | 1050 | 849 | 623 | 0.0998 | 1.394 | 0.175 | 0.021 | 0.0076 | 0.048 | 0.0367 | 0.0352 | 0.014 | 0.053 | 0.0011 | 0.004 | 0.001 | 0.0246 | 0.0014 | 0.0001 | 0 | 0.0002 | 0 | 435 | 543 | 28
20420 | Q345C | 1261 | 1050 | 848 | 626 | 0.0998 | 1.394 | 0.175 | 0.021 | 0.0076 | 0.048 | 0.0367 | 0.0352 | 0.014 | 0.053 | 0.0011 | 0.004 | 0.001 | 0.0246 | 0.0014 | 0.0001 | 0 | 0.0002 | 0 | 446 | 564 | 28
20430 | Q345C | 1249 | 1050 | 848 | 624 | 0.089 | 1.391 | 0.151 | 0.02 | 0.0064 | 0.048 | 0.0345 | 0.0337 | 0.017 | 0.054 | 0.001 | 0.004 | 0.001 | 0.023 | 0.002 | 0.0001 | 0 | 0.0003 | 0 | 455 | 572 | 27
20480 | Q345C | 1255 | 1050 | 849 | 623 | 0.089 | 1.391 | 0.151 | 0.02 | 0.0064 | 0.048 | 0.0345 | 0.0337 | 0.017 | 0.054 | 0.001 | 0.004 | 0.001 | 0.023 | 0.002 | 0.0001 | 0 | 0.0003 | 0 | 467 | 542 | 28
20420 | Q345C | 1261 | 1050 | 848 | 625 | 0.0951 | 1.381 | 0.173 | 0.017 | 0.0046 | 0.045 | 0.0381 | 0.0371 | 0.018 | 0.043 | 0.0008 | 0.005 | 0.001 | 0.025 | 0.0015 | 0.0001 | 0 | 0.0003 | 0 | 456 | 576 | 26
20440 | Q345C | 1249 | 1050 | 848 | 625 | 0.0951 | 1.381 | 0.173 | 0.017 | 0.0046 | 0.045 | 0.0381 | 0.0371 | 0.018 | 0.043 | 0.0008 | 0.005 | 0.001 | 0.025 | 0.0015 | 0.0001 | 0 | 0.0003 | 0 | 452 | 573 | 28
19540 | Q345C | 1255 | 1050 | 849 | 625 | 0.0951 | 1.381 | 0.173 | 0.017 | 0.0046 | 0.045 | 0.0381 | 0.0371 | 0.018 | 0.043 | 0.0008 | 0.005 | 0.001 | 0.025 | 0.0015 | 0.0001 | 0 | 0.0003 | 0 | 421 | 525 | 28
20550 | Q345C | 1261 | 1050 | 850 | 620 | 0.089 | 1.391 | 0.151 | 0.02 | 0.0064 | 0.048 | 0.0345 | 0.0337 | 0.017 | 0.054 | 0.001 | 0.004 | 0.001 | 0.023 | 0.002 | 0.0001 | 0 | 0.0003 | 0 | 465 | 547 | 27
28060 | Q235B | 1263 | 1060 | 875 | 609 | 0.1617 | 0.483 | 0.212 | 0.013 | 0.018 | 0.049 | 0.001 | 0.001 | 0.015 | 0.034 | 0.002 | 0.004 | 0.001 | 0.0024 | 0.0028 | 0.0001 | 0 | 0.0002 | 0 | 317 | 455 | 35
28100 | Q235B | 1269 | 1060 | 876 | 637 | 0.1523 | 0.445 | 0.207 | 0.013 | 0.013 | 0.051 | 0.001 | 0.001 | 0.022 | 0.026 | 0.002 | 0.004 | 0.001 | 0.0028 | 0.0028 | 0.0001 | 0 | 0.0002 | 0 | 290 | 435 | 30
28030 | Q235B | 1252 | 1040 | 875 | 610 | 0.1617 | 0.483 | 0.212 | 0.013 | 0.018 | 0.049 | 0.001 | 0.001 | 0.015 | 0.034 | 0.002 | 0.004 | 0.001 | 0.0024 | 0.0028 | 0.0001 | 0 | 0.0002 | 0 | 295 | 443 | 31
29230 | Q235B | 1267 | 1060 | 879 | 606 | 0.143 | 0.502 | 0.155 | 0.018 | 0.011 | 0.037 | 0.006 | 0.005 | 0.021 | 0.037 | 0.001 | 0.006 | 0.001 | 0.0012 | 0.0038 | 0.0002 | 0 | 0.0001 | 0 | 304 | 442 | 32
29080 | Q235B | 1273 | 1060 | 871 | 636 | 0.143 | 0.502 | 0.155 | 0.018 | 0.011 | 0.037 | 0.006 | 0.005 | 0.021 | 0.037 | 0.001 | 0.006 | 0.001 | 0.0012 | 0.0038 | 0.0002 | 0 | 0.0001 | 0 | 302 | 443 | 33
29010 | Q235B | 1267 | 1060 | 882 | 541 | 0.149 | 0.573 | 0.184 | 0.016 | 0.006 | 0.052 | 0.013 | 0.013 | 0.025 | 0.045 | 0.003 | 0.006 | 0.002 | 0.001 | 0.0037 | 0.0001 | 0 | 0.0003 | 0 | 325 | 458 | 32
28990 | Q235B | 1273 | 1060 | 870 | 607 | 0.149 | 0.573 | 0.184 | 0.016 | 0.006 | 0.052 | 0.013 | 0.013 | 0.025 | 0.045 | 0.003 | 0.006 | 0.002 | 0.001 | 0.0037 | 0.0001 | 0 | 0.0003 | 0 | 295 | 441 | 31
28250 | Q235B | 1263 | 1060 | 885 | 610 | 0.1523 | 0.445 | 0.207 | 0.013 | 0.013 | 0.051 | 0.001 | 0.001 | 0.022 | 0.026 | 0.002 | 0.004 | 0.001 | 0.0028 | 0.0028 | 0.0001 | 0 | 0.0002 | 0 | 285 | 433 | 32
28100 | Q235B | 1246 | 1040 | 882 | 639 | 0.1617 | 0.483 | 0.212 | 0.013 | 0.018 | 0.049 | 0.001 | 0.001 | 0.015 | 0.034 | 0.002 | 0.004 | 0.001 | 0.0024 | 0.0028 | 0.0001 | 0 | 0.0002 | 0 | 284 | 439 | 34
29370 | Q235B | 1252 | 1040 | 880 | 636 | 0.152 | 0.512 | 0.214 | 0.025 | 0.016 | 0.055 | 0.005 | 0.004 | 0.025 | 0.063 | 0.001 | 0.007 | 0.001 | 0.0011 | 0.003 | 0.0003 | 0 | 0.0001 | 0 | 287 | 445 | 28
30190 | Q235B | 1258 | 1040 | 858 | 619 | 0.15 | 0.447 | 0.208 | 0.018 | 0.017 | 0.035 | 0.003 | 0.002 | 0.017 | 0.035 | 0.001 | 0.005 | 0.001 | 0.001 | 0.0028 | 0.0009 | 0 | 0.0001 | 0 | 279 | 441 | 33
30190 | Q235B | 1258 | 1040 | 858 | 619 | 0.15 | 0.447 | 0.208 | 0.018 | 0.017 | 0.035 | 0.003 | 0.002 | 0.017 | 0.035 | 0.001 | 0.005 | 0.001 | 0.001 | 0.0028 | 0.0009 | 0 | 0.0001 | 0 | 279 | 441 | 33
29490 | B | 1268 | 1060 | 840 | 339 | 0.1384 | 0.707 | 0.192 | 0.013 | 0.015 | 0.056 | 0.001 | 0.001 | 0.025 | 0.029 | 0.002 | 0.005 | 0.001 | 0.0028 | 0 | 0.0001 | 0 | 0.0003 | 0 | 293 | 420 | 26
29310 | B | 1274 | 1060 | 841 | 596 | 0.1384 | 0.707 | 0.192 | 0.013 | 0.015 | 0.056 | 0.001 | 0.001 | 0.025 | 0.029 | 0.002 | 0.005 | 0.001 | 0.0028 | 0 | 0.0001 | 0 | 0.0003 | 0 | 317 | 441 | 31
29430 | B | 1268 | 1060 | 839 | 597 | 0.1384 | 0.707 | 0.192 | 0.013 | 0.015 | 0.056 | 0.001 | 0.001 | 0.025 | 0.029 | 0.002 | 0.005 | 0.001 | 0.0028 | 0 | 0.0001 | 0 | 0.0003 | 0 | 295 | 429 | 35
26320 | B | 1274 | 1060 | 837 | 617 | 0.1391 | 0.77 | 0.198 | 0.016 | 0.015 | 0.074 | 0.011 | 0.01 | 0.03 | 0.049 | 0.003 | 0.006 | 0.001 | 0.0029 | 0 | 0.0001 | 0 | 0.0003 | 0 | 312 | 435 | 26
26750 | B | 1268 | 1060 | 838 | 592 | 0.1391 | 0.77 | 0.198 | 0.016 | 0.015 | 0.074 | 0.011 | 0.01 | 0.03 | 0.049 | 0.003 | 0.006 | 0.001 | 0.0029 | 0 | 0.0001 | 0 | 0.0003 | 0 | 307 | 431 | 27
29370 | B | 1273 | 1060 | 837 | 597 | 0.1384 | 0.707 | 0.192 | 0.013 | 0.015 | 0.056 | 0.001 | 0.001 | 0.025 | 0.029 | 0.002 | 0.005 | 0.001 | 0.0028 | 0 | 0.0001 | 0 | 0.0003 | 0 | 308 | 431 | 24
29490 | B | 1267 | 1060 | 842 | 599 | 0.1384 | 0.707 | 0.192 | 0.013 | 0.015 | 0.056 | 0.001 | 0.001 | 0.025 | 0.029 | 0.002 | 0.005 | 0.001 | 0.0028 | 0 | 0.0001 | 0 | 0.0003 | 0 | 292 | 424 | 29
29440 | B | 1273 | 1060 | 848 | 0 | 0.1391 | 0.77 | 0.198 | 0.016 | 0.015 | 0.074 | 0.011 | 0.01 | 0.03 | 0.049 | 0.003 | 0.006 | 0.001 | 0.0029 | 0 | 0.0001 | 0 | 0.0003 | 0 | 298 | 414 | 30
36240 | B | 1267 | 1060 | 833 | 619 | 0.151 | 0.752 | 0.185 | 0.013 | 0.017 | 0.043 | 0.001 | 0.001 | 0.014 | 0.028 | 0.002 | 0.006 | 0.001 | 0.0029 | 0 | 0.0001 | 0 | 0.0003 | 0 | 307 | 433 | 25
36080 | B | 1273 | 1060 | 836 | 607 | 0.151 | 0.752 | 0.185 | 0.013 | 0.017 | 0.043 | 0.001 | 0.001 | 0.014 | 0.028 | 0.002 | 0.006 | 0.001 | 0.0029 | 0 | 0.0001 | 0 | 0.0003 | 0 | 300 | 417 | 31
36300 | B | 1267 | 1060 | 832 | 617 | 0.151 | 0.752 | 0.185 | 0.013 | 0.017 | 0.043 | 0.001 | 0.001 | 0.014 | 0.028 | 0.002 | 0.006 | 0.001 | 0.0029 | 0 | 0.0001 | 0 | 0.0003 | 0 | 322 | 432 | 29
36050 | B | 1273 | 1060 | 830 | 603 | 0.151 | 0.752 | 0.185 | 0.013 | 0.017 | 0.043 | 0.001 | 0.001 | 0.014 | 0.028 | 0.002 | 0.006 | 0.001 | 0.0029 | 0 | 0.0001 | 0 | 0.0003 | 0 | 334 | 436 | 25
29330 | B | 1262 | 1060 | 838 | 620 | 0.1458 | 0.693 | 0.196 | 0.017 | 0.016 | 0.047 | 0.006 | 0.005 | 0.02 | 0.035 | 0.003 | 0.004 | 0.001 | 0.003 | 0 | 0.0002 | 0 | 0.0002 | 0 | 289 | 431 | 28
29300 | B | 1268 | 1060 | 841 | 609 | 0.1458 | 0.693 | 0.196 | 0.017 | 0.016 | 0.047 | 0.006 | 0.005 | 0.02 | 0.035 | 0.003 | 0.004 | 0.001 | 0.003 | 0 | 0.0002 | 0 | 0.0002 | 0 | 315 | 449 | 28
29240 | B | 1246 | 1040 | 806 | 589 | 0.1458 | 0.693 | 0.196 | 0.017 | 0.016 | 0.047 | 0.006 | 0.005 | 0.02 | 0.035 | 0.003 | 0.004 | 0.001 | 0.003 | 0 | 0.0002 | 0 | 0.0002 | 0 | 325 | 458 | 33
29240 | B | 1246 | 1040 | 806 | 589 | 0.1458 | 0.693 | 0.196 | 0.017 | 0.016 | 0.047 | 0.006 | 0.005 | 0.02 | 0.035 | 0.003 | 0.004 | 0.001 | 0.003 | 0 | 0.0002 | 0 | 0.0002 | 0 | 325 | 458 | 33
29380 | B | 1252 | 1040 | 807 | 578 | 0.1458 | 0.693 | 0.196 | 0.017 | 0.016 | 0.047 | 0.006 | 0.005 | 0.02 | 0.035 | 0.003 | 0.004 | 0.001 | 0.003 | 0 | 0.0002 | 0 | 0.0002 | 0 | 326 | 463 | 31
29380 | B | 1252 | 1040 | 807 | 578 | 0.1458 | 0.693 | 0.196 | 0.017 | 0.016 | 0.047 | 0.006 | 0.005 | 0.02 | 0.035 | 0.003 | 0.004 | 0.001 | 0.003 | 0 | 0.0002 | 0 | 0.0002 | 0 | 326 | 463 | 31
29250 | B | 1258 | 1060 | 827 | 608 | 0.1458 | 0.693 | 0.196 | 0.017 | 0.016 | 0.047 | 0.006 | 0.005 | 0.02 | 0.035 | 0.003 | 0.004 | 0.001 | 0.003 | 0 | 0.0002 | 0 | 0.0002 | 0 | 303 | 426 | 34
29420 | B | 1264 | 1060 | 825 | 599 | 0.1458 | 0.693 | 0.196 | 0.017 | 0.016 | 0.047 | 0.006 | 0.005 | 0.02 | 0.035 | 0.003 | 0.004 | 0.001 | 0.003 | 0 | 0.0002 | 0 | 0.0002 | 0 | 304 | 430 | 33
29520 | B | 1252 | 1060 | 835 | 606 | 0.1458 | 0.693 | 0.196 | 0.017 | 0.016 | 0.047 | 0.006 | 0.005 | 0.02 | 0.035 | 0.003 | 0.004 | 0.001 | 0.003 | 0 | 0.0002 | 0 | 0.0002 | 0 | 312 | 443 | 30
29370 | B | 1258 | 1060 | 826 | 599 | 0.1458 | 0.693 | 0.196 | 0.017 | 0.016 | 0.047 | 0.006 | 0.005 | 0.02 | 0.035 | 0.003 | 0.004 | 0.001 | 0.003 | 0 | 0.0002 | 0 | 0.0002 | 0 | 311 | 437 | 34
36430 | B | 1273 | 1060 | 837 | 609 | 0.1367 | 0.736 | 0.193 | 0.015 | 0.018 | 0.06 | 0.003 | 0.002 | 0.021 | 0.032 | 0.002 | 0.005 | 0.001 | 0.0027 | 0 | 0.0001 | 0 | 0.0003 | 0 | 308 | 424 | 28
36380 | B | 1261 | 1060 | 847 | 614 | 0.1367 | 0.736 | 0.193 | 0.015 | 0.018 | 0.06 | 0.003 | 0.002 | 0.021 | 0.032 | 0.002 | 0.005 | 0.001 | 0.0027 | 0 | 0.0001 | 0 | 0.0003 | 0 | 321 | 430 | 27
36300 | B | 1267 | 1060 | 832 | 603 | 0.1367 | 0.736 | 0.193 | 0.015 | 0.018 | 0.06 | 0.003 | 0.002 | 0.021 | 0.032 | 0.002 | 0.005 | 0.001 | 0.0027 | 0 | 0.0001 | 0 | 0.0003 | 0 | 325 | 431 | 27
36140 | B | 1273 | 1060 | 836 | 606 | 0.1367 | 0.736 | 0.193 | 0.015 | 0.018 | 0.06 | 0.003 | 0.002 | 0.021 | 0.032 | 0.002 | 0.005 | 0.001 | 0.0027 | 0 | 0.0001 | 0 | 0.0003 | 0 | 307 | 420 | 31
36400 | B | 1261 | 1060 | 839 | 617 | 0.1367 | 0.736 | 0.193 | 0.015 | 0.018 | 0.06 | 0.003 | 0.002 | 0.021 | 0.032 | 0.002 | 0.005 | 0.001 | 0.0027 | 0 | 0.0001 | 0 | 0.0003 | 0 | 321 | 424 | 28
29340 | B | 1268 | 1060 | 832 | 614 | 0.1458 | 0.693 | 0.196 | 0.017 | 0.016 | 0.047 | 0.006 | 0.005 | 0.02 | 0.035 | 0.003 | 0.004 | 0.001 | 0.003 | 0 | 0.0002 | 0 | 0.0002 | 0 | 332 | 449 | 29
36460 | B | 1274 | 1060 | 838 | 618 | 0.151 | 0.752 | 0.185 | 0.013 | 0.017 | 0.043 | 0.001 | 0.001 | 0.014 | 0.028 | 0.002 | 0.006 | 0.001 | 0.0029 | 0 | 0.0001 | 0 | 0.0003 | 0 | 334 | 425 | 29
36460 | B | 1274 | 1060 | 838 | 618 | 0.151 | 0.752 | 0.185 | 0.013 | 0.017 | 0.043 | 0.001 | 0.001 | 0.014 | 0.028 | 0.002 | 0.006 | 0.001 | 0.0029 | 0 | 0.0001 | 0 | 0.0003 | 0 | 334 | 425 | 29
36300 | B | 1262 | 1060 | 841 | 602 | 0.151 | 0.752 | 0.185 | 0.013 | 0.017 | 0.043 | 0.001 | 0.001 | 0.014 | 0.028 | 0.002 | 0.006 | 0.001 | 0.0029 | 0 | 0.0001 | 0 | 0.0003 | 0 | 332 | 446 | 33
36410 | B | 1268 | 1060 | 839 | 600 | 0.1384 | 0.707 | 0.192 | 0.013 | 0.015 | 0.056 | 0.001 | 0.001 | 0.025 | 0.029 | 0.002 | 0.005 | 0.001 | 0.0028 | 0 | 0.0001 | 0 | 0.0003 | 0 | 318 | 423 | 29
36290 | B | 1274 | 1060 | 838 | 619 | 0.1384 | 0.707 | 0.192 | 0.013 | 0.015 | 0.056 | 0.001 | 0.001 | 0.025 | 0.029 | 0.002 | 0.005 | 0.001 | 0.0028 | 0 | 0.0001 | 0 | 0.0003 | 0 | 318 | 414 | 28
29483 | B | 1262 | 1060 | 0 | 0 | 0.1487 | 0.689 | 0.195 | 0.012 | 0.014 | 0.048 | 0.002 | 0.002 | 0.039 | 0.026 | 0.002 | 0.004 | 0.001 | 0.0027 | 0 | 0.0001 | 0 | 0.0003 | 0 | 336 | 437 | 30
29390 | B | 1262 | 1060 | 840 | 594 | 0.1487 | 0.689 | 0.195 | 0.012 | 0.014 | 0.048 | 0.002 | 0.002 | 0.039 | 0.026 | 0.002 | 0.004 | 0.001 | 0.0027 | 0 | 0.0001 | 0 | 0.0003 | 0 | 317 | 427 | 31
29410 | B | 1262 | 1060 | 841 | 618 | 0.1487 | 0.689 | 0.195 | 0.012 | 0.014 | 0.048 | 0.002 | 0.002 | 0.039 | 0.026 | 0.002 | 0.004 | 0.001 | 0.0027 | 0 | 0.0001 | 0 | 0.0003 | 0 | 318 | 434 | 31
29340 | B | 1262 | 1060 | 832 | 593 | 0.1487 | 0.689 | 0.195 | 0.012 | 0.014 | 0.048 | 0.002 | 0.002 | 0.039 | 0.026 | 0.002 | 0.004 | 0.001 | 0.0027 | 0 | 0.0001 | 0 | 0.0003 | 0 | 334 | 442 | 30
29580 | B | 1268 | 1070 | 873 | 613 | 0.1487 | 0.689 | 0.195 | 0.012 | 0.014 | 0.048 | 0.002 | 0.002 | 0.039 | 0.026 | 0.002 | 0.004 | 0.001 | 0.0027 | 0 | 0.0001 | 0 | 0.0003 | 0 | 271 | 413 | 31
29280 | B | 1268 | 1070 | 875 | 635 | 0.1487 | 0.689 | 0.195 | 0.012 | 0.014 | 0.048 | 0.002 | 0.002 | 0.039 | 0.026 | 0.002 | 0.004 | 0.001 | 0.0027 | 0 | 0.0001 | 0 | 0.0003 | 0 | 281 | 400 | 31
29470 | B | 1268 | 1070 | 875 | 616 | 0.1487 | 0.689 | 0.195 | 0.012 | 0.014 | 0.048 | 0.002 | 0.002 | 0.039 | 0.026 | 0.002 | 0.004 | 0.001 | 0.0027 | 0 | 0.0001 | 0 | 0.0003 | 0 | 306 | 416 | 28
29390 | B | 1268 | 1070 | 866 | 635 | 0.1487 | 0.689 | 0.195 | 0.012 | 0.014 | 0.048 | 0.002 | 0.002 | 0.039 | 0.026 | 0.002 | 0.004 | 0.001 | 0.0027 | 0 | 0.0001 | 0 | 0.0003 | 0 | 266 | 401 | 39
29530 | B | 1276 | 1070 | 866 | 615 | 0.1487 | 0.689 | 0.195 | 0.012 | 0.014 | 0.048 | 0.002 | 0.002 | 0.039 | 0.026 | 0.002 | 0.004 | 0.001 | 0.0027 | 0 | 0.0001 | 0 | 0.0003 | 0 | 267 | 403 | 34
29470 | B | 1282 | 1070 | 872 | 637 | 0.1487 | 0.689 | 0.195 | 0.012 | 0.014 | 0.048 | 0.002 | 0.002 | 0.039 | 0.026 | 0.002 | 0.004 | 0.001 | 0.0027 | 0 | 0.0001 | 0 | 0.0003 | 0 | 283 | 407 | 33
36400 | B | 1270 | 1070 | 876 | 634 | 0.1384 | 0.707 | 0.192 | 0.013 | 0.015 | 0.056 | 0.001 | 0.001 | 0.025 | 0.029 | 0.002 | 0.005 | 0.001 | 0.0028 | 0 | 0.0001 | 0 | 0.0003 | 0 | 281 | 402 | 28
36200 | B | 1276 | 1070 | 870 | 636 | 0.1384 | 0.707 | 0.192 | 0.013 | 0.015 | 0.056 | 0.001 | 0.001 | 0.025 | 0.029 | 0.002 | 0.005 | 0.001 | 0.0028 | 0 | 0.0001 | 0 | 0.0003 | 0 | 296 | 410 | 34
36300 | B | 1282 | 1070 | 870 | 616 | 0.1397 | 0.702 | 0.192 | 0.015 | 0.015 | 0.046 | 0.001 | 0.001 | 0.02 | 0.031 | 0.002 | 0.005 | 0.001 | 0.0025 | 0 | 0.0001 | 0 | 0.0003 | 0 | 291 | 422 | 32
36050 | B | 1270 | 1070 | 868 | 619 | 0.1397 | 0.702 | 0.192 | 0.015 | 0.015 | 0.046 | 0.001 | 0.001 | 0.02 | 0.031 | 0.002 | 0.005 | 0.001 | 0.0025 | 0 | 0.0001 | 0 | 0.0003 | 0 | 289 | 403 | 34
36380 | B | 1276 | 1070 | 871 | 636 | 0.1397 | 0.702 | 0.192 | 0.015 | 0.015 | 0.046 | 0.001 | 0.001 | 0.02 | 0.031 | 0.002 | 0.005 | 0.001 | 0.0025 | 0 | 0.0001 | 0 | 0.0003 | 0 | 287 | 406 | 33
36340 | B | 1282 | 1070 | 0 | 0 | 0.1397 | 0.702 | 0.192 | 0.015 | 0.015 | 0.046 | 0.001 | 0.001 | 0.02 | 0.031 | 0.002 | 0.005 | 0.001 | 0.0025 | 0 | 0.0001 | 0 | 0.0003 | 0 | 288 | 405 | 32
36310 | B | 1270 | 1070 | 872 | 636 | 0.1397 | 0.702 | 0.192 | 0.015 | 0.015 | 0.046 | 0.001 | 0.001 | 0.02 | 0.031 | 0.002 | 0.005 | 0.001 | 0.0025 | 0 | 0.0001 | 0 | 0.0003 | 0 | 277 | 407 | 29
36240 | B | 1276 | 1070 | 866 | 636 | 0.1397 | 0.702 | 0.192 | 0.015 | 0.015 | 0.046 | 0.001 | 0.001 | 0.02 | 0.031 | 0.002 | 0.005 | 0.001 | 0.0025 | 0 | 0.0001 | 0 | 0.0003 | 0 | 286 | 402 | 34
36270 | B | 1282 | 1070 | 869 | 636 | 0.1367 | 0.736 | 0.193 | 0.015 | 0.018 | 0.06 | 0.003 | 0.002 | 0.021 | 0.032 | 0.002 | 0.005 | 0.001 | 0.0027 | 0 | 0.0001 | 0 | 0.0003 | 0 | 310 | 419 | 31
36410 | B | 1270 | 1070 | 869 | 635 | 0.1367 | 0.736 | 0.193 | 0.015 | 0.018 | 0.06 | 0.003 | 0.002 | 0.021 | 0.032 | 0.002 | 0.005 | 0.001 | 0.0027 | 0 | 0.0001 | 0 | 0.0003 | 0 | 282 | 413 | 34
36230 | B | 1276 | 1070 | 870 | 635 | 0.1367 | 0.736 | 0.193 | 0.015 | 0.018 | 0.06 | 0.003 | 0.002 | 0.021 | 0.032 | 0.002 | 0.005 | 0.001 | 0.0027 | 0 | 0.0001 | 0 | 0.0003 | 0 | 293 | 415 | 36
36370 | B | 1282 | 1070 | 876 | 636 | 0.1391 | 0.77 | 0.198 | 0.016 | 0.015 | 0.074 | 0.011 | 0.01 | 0.03 | 0.049 | 0.003 | 0.006 | 0.001 | 0.0029 | 0 | 0.0001 | 0 | 0.0003 | 0 | 283 | 409 | 34
36310 | B | 1270 | 1070 | 869 | 636 | 0.1391 | 0.77 | 0.198 | 0.016 | 0.015 | 0.074 | 0.011 | 0.01 | 0.03 | 0.049 | 0.003 | 0.006 | 0.001 | 0.0029 | 0 | 0.0001 | 0 | 0.0003 | 0 | 278 | 416 | 27
29280 | Q235B | 1267 | 1060 | 884 | 635 | 0.15 | 0.483 | 0.19 | 0.018 | 0.014 | 0.045 | 0.004 | 0.004 | 0.018 | 0.045 | 0.001 | 0.006 | 0.001 | 0.001 | 0.0032 | 0.0001 | 0 | 0.0001 | 0 | 290 | 431 | 32
25180 | Q235B | 1273 | 1060 | 884 | 637 | 0.149 | 0.521 | 0.218 | 0.016 | 0.019 | 0.043 | 0.017 | 0.015 | 0.015 | 0.038 | 0.003 | 0.006 | 0.001 | 0.0014 | 0.0064 | 0.0001 | 0 | 0.0001 | 0 | 306 | 432 | 31
29320 | Q235B | 1271 | 1060 | 886 | 636 | 0.1538 | 0.479 | 0.195 | 0.019 | 0.013 | 0.052 | 0.002 | 0.002 | 0.024 | 0.048 | 0.002 | 0.005 | 0.001 | 0.0024 | 0.0029 | 0.0001 | 0 | 0.0003 | 0 | 274 | 429 | 31
29230 | Q235B | 1269 | 1050 | 858 | 659 | 0.1538 | 0.479 | 0.195 | 0.019 | 0.013 | 0.052 | 0.002 | 0.002 | 0.024 | 0.048 | 0.002 | 0.005 | 0.001 | 0.0024 | 0.0029 | 0.0001 | 0 | 0.0003 | 0 | 276 | 426 | 28
29180 | Q235B | 1256 | 1050 | 859 | 662 | 0.1538 | 0.479 | 0.195 | 0.019 | 0.013 | 0.052 | 0.002 | 0.002 | 0.024 | 0.048 | 0.002 | 0.005 | 0.001 | 0.0024 | 0.0029 | 0.0001 | 0 | 0.0003 | 0 | 261 | 418 | 32
29130 | Q235B | 1268 | 1050 | 862 | 660 | 0.13 | 0.448 | 0.2 | 0.015 | 0.014 | 0.045 | 0.005 | 0.003 | 0.018 | 0.035 | 0.001 | 0.006 | 0.001 | 0.0011 | 0.0025 | 0.0001 | 0 | 0.0001 | 0 | 258 | 410 | 27
29160 | Q235B | 1256 | 1050 | 858 | 660 | 0.152 | 0.492 | 0.18 | 0.011 | 0.016 | 0.036 | 0.007 | 0.005 | 0.014 | 0.03 | 0.002 | 0.006 | 0.001 | 0.0013 | 0.0033 | 0.0001 | 0 | 0.0001 | 0 | 247 | 401 | 36
29090 | Q235B | 1262 | 1050 | 867 | 657 | 0.147 | 0.467 | 0.189 | 0.019 | 0.008 | 0.031 | 0.007 | 0.005 | 0.012 | 0.024 | 0.002 | 0.006 | 0.001 | 0.001 | 0.0036 | 0.0008 | 0 | 0.0001 | 0 | 261 | 414 | 28
29160 | Q235B | 1257 | 1050 | 867 | 657 | 0.147 | 0.467 | 0.189 | 0.019 | 0.008 | 0.031 | 0.007 | 0.005 | 0.012 | 0.024 | 0.002 | 0.006 | 0.001 | 0.001 | 0.0036 | 0.0008 | 0 | 0.0001 | 0 | 279 | 425 | 35
29160 | Q235B | 1263 | 1050 | 867 | 627 | 0.143 | 0.514 | 0.2 | 0.022 | 0.02 | 0.046 | 0.005 | 0.003 | 0.017 | 0.041 | 0.001 | 0.005 | 0.001 | 0.0013 | 0.0028 | 0.0013 | 0 | 0.0001 | 0 | 253 | 403 | 35
29230 | Q235B | 1277 | 1060 | 888 | 635 | 0.143 | 0.514 | 0.2 | 0.022 | 0.02 | 0.046 | 0.005 | 0.003 | 0.017 | 0.041 | 0.001 | 0.005 | 0.001 | 0.0013 | 0.0028 | 0.0013 | 0 | 0.0001 | 0 | 267 | 433 | 32
29190 | Q235B | 1271 | 1060 | 891 | 635 | 0.1428 | 0.444 | 0.194 | 0.014 | 0.017 | 0.048 | 0.001 | 0.001 | 0.021 | 0.04 | 0.002 | 0.005 | 0.001 | 0.0024 | 0.0026 | 0.0001 | 0 | 0.0002 | 0 | 253 | 420 | 35
29330 | Q235B | 1280 | 1060 | 888 | 638 | 0.1428 | 0.444 | 0.194 | 0.014 | 0.017 | 0.048 | 0.001 | 0.001 | 0.021 | 0.04 | 0.002 | 0.005 | 0.001 | 0.0024 | 0.0026 | 0.0001 | 0 | 0.0002 | 0 | 274 | 388 | 36
28920 | Q235B | 1268 | 1060 | 892 | 596 | 0.152 | 0.492 | 0.18 | 0.011 | 0.016 | 0.036 | 0.007 | 0.005 | 0.014 | 0.03 | 0.002 | 0.006 | 0.001 | 0.0013 | 0.0033 | 0.0001 | 0 | 0.0001 | 0 | 285 | 404 | 32
28980 | Q235B | 1270 | 1060 | 893 | 634 | 0.147 | 0.467 | 0.189 | 0.019 | 0.008 | 0.031 | 0.007 | 0.005 | 0.012 | 0.024 | 0.002 | 0.006 | 0.001 | 0.001 | 0.0036 | 0.0008 | 0 | 0.0001 | 0 | 297 | 397 | 26
29210 | Q235B | 1274 | 1060 | 889 | 635 | 0.1428 | 0.444 | 0.194 | 0.014 | 0.017 | 0.048 | 0.001 | 0.001 | 0.021 | 0.04 | 0.002 | 0.005 | 0.001 | 0.0024 | 0.0026 | 0.0001 | 0 | 0.0002 | 0 | 265 | 420 | 37
29380 | Q235B | 1280 | 1060 | 885 | 635 | 0.1536 | 0.458 | 0.196 | 0.019 | 0.014 | 0.048 | 0.001 | 0.001 | 0.023 | 0.043 | 0.002 | 0.005 | 0.001 | 0.0025 | 0.0029 | 0.0001 | 0 | 0.0003 | 0 | 285 | 428 | 37
34570 | Q235B | 1271 | 1060 | 887 | 609 | 0.1479 | 0.451 | 0.188 | 0.017 | 0.015 | 0.036 | 0.001 | 0.001 | 0.011 | 0.029 | 0.002 | 0.004 | 0.001 | 0.0022 | 0.0024 | 0.0001 | 0 | 0.0002 | 0 | 273 | 412 | 31
34410 | Q235B | 1267 | 1060 | 886 | 596 | 0.1479 | 0.451 | 0.188 | 0.017 | 0.015 | 0.036 | 0.001 | 0.001 | 0.011 | 0.029 | 0.002 | 0.004 | 0.001 | 0.0022 | 0.0024 | 0.0001 | 0 | 0.0002 | 0 | 264 | 417 | 33
29330 | Q235B | 1281 | 1060 | 887 | 606 | 0.151 | 0.459 | 0.214 | 0.015 | 0.016 | 0.061 | 0.006 | 0.002 | 0.022 | 0.042 | 0.002 | 0.006 | 0.001 | 0.0016 | 0.0032 | 0.0012 | 0 | 0.0001 | 0 | 279 | 420 | 36
36393 | Q235B | 1269 | 1060 | 0 | 0 | 0.151 | 0.459 | 0.214 | 0.015 | 0.016 | 0.061 | 0.006 | 0.002 | 0.022 | 0.042 | 0.002 | 0.006 | 0.001 | 0.0016 | 0.0032 | 0.0012 | 0 | 0.0001 | 0 | 268 | 397 | 36
36393 | Q235B | 1281 | 1060 | 0 | 0 | 0.151 | 0.459 | 0.214 | 0.015 | 0.016 | 0.061 | 0.006 | 0.002 | 0.022 | 0.042 | 0.002 | 0.006 | 0.001 | 0.0016 | 0.0032 | 0.0012 | 0 | 0.0001 | 0 | 296 | 430 | 31
27930 | Q235B | 1277 | 1080 | 897 | 632 | 0.1479 | 0.451 | 0.188 | 0.017 | 0.015 | 0.036 | 0.001 | 0.001 | 0.011 | 0.029 | 0.002 | 0.004 | 0.001 | 0.0022 | 0.0024 | 0.0001 | 0 | 0.0002 | 0 | 274 | 412 | 32
28070 | Q235B | 1263 | 1060 | 886 | 634 | 0.1523 | 0.445 | 0.207 | 0.013 | 0.013 | 0.051 | 0.001 | 0.001 | 0.022 | 0.026 | 0.002 | 0.004 | 0.001 | 0.0028 | 0.0028 | 0.0001 | 0 | 0.0002 | 0 | 302 | 437 | 32
29260 | Q235B | 1258 | 1040 | 878 | 598 | 0.152 | 0.512 | 0.214 | 0.025 | 0.016 | 0.055 | 0.005 | 0.004 | 0.025 | 0.063 | 0.001 | 0.007 | 0.001 | 0.0011 | 0.003 | 0.0003 | 0 | 0.0001 | 0 | 301 | 452 | 28
21030 | Q235B | 1254 | 1040 | 864 | 655 | 0.1449 | 0.463 | 0.233 | 0.01 | 0.013 | 0.051 | 0.001 | 0.001 | 0.024 | 0.035 | 0.002 | 0.005 | 0.001 | 0.0027 | 0.0021 | 0.0001 | 0 | 0.0002 | 0 | 274 | 436 | 31
27550 | Q345B | 1241 | 1040 | 848 | 572 | 0.1497 | 1.449 | 0.311 | 0.024 | 0.012 | 0.048 | 0.002 | 0.002 | 0.022 | 0.043 | 0.002 | 0.006 | 0.003 | 0.0013 | 0.0022 | 0.0001 | 0 | 0.0004 | 0 | 377 | 537 | 27
25630 | HG60D | 1275 | 1090 | 857 | 644 | 0.0814 | 1.213 | 0.139 | 0.013 | 0.004 | 0.072 | 0.061 | 0.061 | 0.023 | 0.036 | 0.113 | 0.01 | 0.005 | 0.024 | 0.0045 | 0.0013 | 0 | 0.0002 | 0 | 543 | 605 | 22
25690 | HG60D | 1263 | 1090 | 852 | 0 | 0.0814 | 1.213 | 0.139 | 0.013 | 0.004 | 0.072 | 0.061 | 0.061 | 0.023 | 0.036 | 0.113 | 0.01 | 0.005 | 0.024 | 0.0045 | 0.0013 | 0 | 0.0002 | 0 | 534 | 596 | 21
24030 | HG70D | 1275 | 1100 | 866 | 588 | 0.073 | 1.824 | 0.122 | 0.012 | 0.002 | 0.052 | 0.042 | 0.04 | 0.018 | 0.154 | 0.125 | 0.002 | 0.003 | 0.0465 | 0.003 | 0.0008 | 0 | 0.0001 | 0 | 680 | 761 | 20
19510 | HG70D | 1281 | 1100 | 852 | 586 | 0.073 | 1.824 | 0.122 | 0.012 | 0.002 | 0.052 | 0.042 | 0.04 | 0.018 | 0.154 | 0.125 | 0.002 | 0.003 | 0.0465 | 0.003 | 0.0008 | 0 | 0.0001 | 0 | 712 | 786 | 18
19470 | HG70D | 1269 | 1100 | 865 | 584 | 0.073 | 1.824 | 0.122 | 0.012 | 0.002 | 0.052 | 0.042 | 0.04 | 0.018 | 0.154 | 0.125 | 0.002 | 0.003 | 0.0465 | 0.003 | 0.0008 | 0 | 0.0001 | 0 | 659 | 743 | 19
23990 | HG70D | 1275 | 1100 | 864 | 586 | 0.073 | 1.824 | 0.122 | 0.012 | 0.002 | 0.052 | 0.042 | 0.04 | 0.018 | 0.154 | 0.125 | 0.002 | 0.003 | 0.0465 | 0.003 | 0.0008 | 0 | 0.0001 | 0 | 717 | 788 | 19
23730 | HG70D | 1281 | 1100 | 859 | 586 | 0.073 | 1.824 | 0.122 | 0.012 | 0.002 | 0.052 | 0.042 | 0.04 | 0.018 | 0.154 | 0.125 | 0.002 | 0.003 | 0.0465 | 0.003 | 0.0008 | 0 | 0.0001 | 0 | 697 | 774 | 19
25410 | Q345B | 1284 | 1100 | 898 | 643 | 0.0826 | 0.659 | 0.024 | 0.019 | 0.0052 | 0.045 | 0.029 | 0.0263 | 0.011 | 0.029 | 0.0697 | 0.005 | 0.001 | 0.001 | 0.0018 | 0.0001 | 0 | 0 | 0 | 481 | 547 | 26
22300 | HG70D | 1272 | 1100 | 909 | 581 | 0.0713 | 1.85 | 0.067 | 0.016 | 0.0057 | 0.021 | 0.0442 | 0.0409 | 0.01 | 0.164 | 0.1358 | 0.002 | 0.002 | 0.05 | 0.0051 | 0.0039 | 0 | 0.0002 | 0 | 650 | 733 | 18
22300 | HG70D | 1284 | 1100 | 910 | 589 | 0.0713 | 1.85 | 0.067 | 0.016 | 0.0057 | 0.021 | 0.0442 | 0.0409 | 0.01 | 0.164 | 0.1358 | 0.002 | 0.002 | 0.05 | 0.0051 | 0.0039 | 0 | 0.0002 | 0 | 666 | 755 | 20
22150 | HG70D | 1272 | 1100 | 913 | 585 | 0.0676 | 1.897 | 0.087 | 0.015 | 0.0038 | 0.036 | 0.0549 | 0.049 | 0.016 | 0.165 | 0.1322 | 0.003 | 0.002 | 0.052 | 0.0035 | 0.0023 | 0 | 0.0002 | 0 | 664 | 751 | 19
22130 | HG70D | 1284 | 1100 | 909 | 592 | 0.0676 | 1.897 | 0.087 | 0.015 | 0.0038 | 0.036 | 0.0549 | 0.049 | 0.016 | 0.165 | 0.1322 | 0.003 | 0.002 | 0.052 | 0.0035 | 0.0023 | 0 | 0.0002 | 0 | 663 | 751 | 19
22130 | HG70D | 1272 | 1100 | 912 | 575 | 0.0668 | 1.896 | 0.082 | 0.013 | 0.0043 | 0.035 | 0.0447 | 0.0426 | 0.013 | 0.169 | 0.1294 | 0.003 | 0.002 | 0.047 | 0.003 | 0.0032 | 0 | 0.0002 | 0 | 698 | 766 | 21
22090 | HG70D | 1278 | 1100 | 908 | 589 | 0.0668 | 1.896 | 0.082 | 0.013 | 0.0043 | 0.035 | 0.0447 | 0.0426 | 0.013 | 0.169 | 0.1294 | 0.003 | 0.002 | 0.047 | 0.003 | 0.0032 | 0 | 0.0002 | 0 | 691 | 774 | 18
21810 | HG70D | 1284 | 1100 | 907 | 592 | 0.0676 | 1.897 | 0.087 | 0.015 | 0.0038 | 0.036 | 0.0549 | 0.049 | 0.016 | 0.165 | 0.1322 | 0.003 | 0.002 | 0.052 | 0.0035 | 0.0023 | 0 | 0.0002 | 0 | 669 | 754 | 19
22450 | HG70D | 1269 | 1100 | 910 | 592 | 0.0682 | 1.82 | 0.092 | 0.012 | 0.0048 | 0.033 | 0.0454 | 0.042 | 0.011 | 0.178 | 0.1386 | 0.004 | 0.002 | 0.051 | 0.003 | 0.0031 | 0 | 0.0002 | 0 | 616 | 696 | 19
22360 | HG70D | 1275 | 1100 | 911 | 591 | 0.0726 | 1.786 | 0.076 | 0.015 | 0.005 | 0.032 | 0.0419 | 0.0377 | 0.01 | 0.164 | 0.1249 | 0.004 | 0.001 | 0.046 | 0.0037 | 0.0022 | 0 | 0.0002 | 0 | 685 | 775 | 18
22140 | HG70D | 1281 | 1100 | 908 | 592 | 0.0726 | 1.786 | 0.076 | 0.015 | 0.005 | 0.032 | 0.0419 | 0.0377 | 0.01 | 0.164 | 0.1249 | 0.004 | 0.001 | 0.046 | 0.0037 | 0.0022 | 0 | 0.0002 | 0 | 649 | 742 | 21
22290 | HG70D | 1269 | 1100 | 911 | 591 | 0.0682 | 1.82 | 0.092 | 0.012 | 0.0048 | 0.033 | 0.0454 | 0.042 | 0.011 | 0.178 | 0.1386 | 0.004 | 0.002 | 0.051 | 0.003 | 0.0031 | 0 | 0.0002 | 0 | 646 | 734 | 19
22050 | HG70D | 1275 | 1100 | 909 | 594 | 0.0682 | 1.82 | 0.092 | 0.012 | 0.0048 | 0.033 | 0.0454 | 0.042 | 0.011 | 0.178 | 0.1386 | 0.004 | 0.002 | 0.051 | 0.003 | 0.0031 | 0 | 0.0002 | 0 | 714 | 790 | 16
22210 | HG70D | 1281 | 1100 | 906 | 593 | 0.0682 | 1.82 | 0.092 | 0.012 | 0.0048 | 0.033 | 0.0454 | 0.042 | 0.011 | 0.178 | 0.1386 | 0.004 | 0.002 | 0.051 | 0.003 | 0.0031 | 0 | 0.0002 | 0 | 689 | 781 | 19
22190 | 1E1247 | 1262 | 1100 | 889 | 576 | 0.119 | 1.615 | 0.399 | 0.017 | 0.0039 | 0.039 | 0.0521 | 0.0508 | 0.012 | 0.036 | 0.1002 | 0.004 | 0.002 | 0.0446 | 0.0031 | 0.0029 | 0 | 0.0002 | 0 | 609 | 720 | 27
20610 | 1E1247 | 1268 | 1100 | 887 | 581 | 0.119 | 1.615 | 0.399 | 0.017 | 0.0039 | 0.039 | 0.0521 | 0.0508 | 0.012 | 0.036 | 0.1002 | 0.004 | 0.002 | 0.0446 | 0.0031 | 0.0029 | 0 | 0.0002 | 0 | 637 | 744 | 25
28230 | Q235B | 1269 | 1060 | 884 | 636 | 0.1523 | 0.445 | 0.207 | 0.013 | 0.013 | 0.051 | 0.001 | 0.001 | 0.022 | 0.026 | 0.002 | 0.004 | 0.001 | 0.0028 | 0.0028 | 0.0001 | 0 | 0.0002 | 0 | 316 | 444 | 34
29480 | Q235B | 1265 | 1060 | 885 | 635 | 0.152 | 0.512 | 0.214 | 0.025 | 0.016 | 0.055 | 0.005 | 0.004 | 0.025 | 0.063 | 0.001 | 0.007 | 0.001 | 0.0011 | 0.003 | 0.0003 | 0 | 0.0001 | 0 | 299 | 444 | 32
27370 | Q235B | 1272 | 1060 | 886 | 607 | 0.1525 | 0.472 | 0.196 | 0.013 | 0.013 | 0.052 | 0.002 | 0.002 | 0.026 | 0.036 | 0.003 | 0.007 | 0.002 | 0.001 | 0.0021 | 0.0001 | 0 | 0.0003 | 0 | 304 | 446 | 36
25990 | Q235B | 1272 | 1060 | 896 | 633 | 0.1449 | 0.463 | 0.233 | 0.01 | 0.013 | 0.051 | 0.001 | 0.001 | 0.024 | 0.035 | 0.002 | 0.005 | 0.001 | 0.0027 | 0.0021 | 0.0001 | 0 | 0.0002 | 0 | 339 | 431 | 29
29240 | Q235B | 1272 | 1080 | 898 | 632 | 0.1481 | 0.447 | 0.181 | 0.012 | 0.015 | 0.034 | 0.002 | 0.002 | 0.024 | 0.024 | 0.003 | 0.005 | 0.002 | 0.001 | 0.0022 | 0.0001 | 0 | 0.0003 | 0 | 290 | 428 | 33
28300 | HG70C | 1276 | 1100 | 885 | 592 | 0.069 | 1.808 | 0.104 | 0.01 | 0.001 | 0.05 | 0.04 | 0.04 | 0.014 | 0.131 | 0.133 | 0.001 | 0.002 | 0.0525 | 0.0044 | 0.0005 | 0 | 0.0001 | 0 | 662 | 775 | 17
28330 | HG70D | 1286 | 1100 | 883 | 582 | 0.069 | 1.808 | 0.104 | 0.01 | 0.001 | 0.05 | 0.04 | 0.04 | 0.014 | 0.131 | 0.133 | 0.001 | 0.002 | 0.0525 | 0.0044 | 0.0005 | 0 | 0.0001 | 0 | 728 | 803 | 20
22130 | HG70D | 1271 | 1100 | 884 | 576 | 0.0633 | 1.885 | 0.087 | 0.015 | 0.0045 | 0.028 | 0.0382 | 0.0368 | 0.01 | 0.156 | 0.115 | 0.003 | 0.001 | 0.045 | 0.0052 | 0.004 | 0 | 0.0002 | 0 | 696 | 763 | 22
21950 | HG70D | 1277 | 1100 | 886 | 568 | 0.0668 | 1.896 | 0.082 | 0.013 | 0.0043 | 0.035 | 0.0447 | 0.0426 | 0.013 | 0.169 | 0.1294 | 0.003 | 0.002 | 0.047 | 0.003 | 0.0032 | 0 | 0.0002 | 0 | 779 | 837 | 20
22060 | HG70D | 1283 | 1100 | 880 | 580 | 0.0633 | 1.885 | 0.087 | 0.015 | 0.0045 | 0.028 | 0.0382 | 0.0368 | 0.01 | 0.156 | 0.115 | 0.003 | 0.001 | 0.045 | 0.0052 | 0.004 | 0 | 0.0002 | 0 | 721 | 794 | 19
21630 | HG785E | 1270 | 1100 | 887 | 564 | 0.0831 | 1.897 | 0.092 | 0.012 | 0.002 | 0.05 | 0.0557 | 0.055 | 0.014 | 0.269 | 0.147 | 0.145 | 0.003 | 0.062 | 0.0045 | 0.0028 | 0 | 0.0003 | 0 | 725 | 784 | 21
21630 | HG785E | 1270 | 1100 | 887 | 564 | 0.0831 | 1.897 | 0.092 | 0.012 | 0.002 | 0.05 | 0.0557 | 0.055 | 0.014 | 0.269 | 0.147 | 0.145 | 0.003 | 0.062 | 0.0045 | 0.0028 | 0 | 0.0003 | 0 | 746 | 791 | 19
21630 | HG785E | 1270 | 1100 | 887 | 564 | 0.0831 | 1.897 | 0.092 | 0.012 | 0.002 | 0.05 | 0.0557 | 0.055 | 0.014 | 0.269 | 0.147 | 0.145 | 0.003 | 0.062 | 0.0045 | 0.0028 | 0 | 0.0003 | 0 | 743 | 790 | 21
21630 | HG785E | 1270 | 1100 | 887 | 564 | 0.0831 | 1.897 | 0.092 | 0.012 | 0.002 | 0.05 | 0.0557 | 0.055 | 0.014 | 0.269 | 0.147 | 0.145 | 0.003 | 0.062 | 0.0045 | 0.0028 | 0 | 0.0003 | 0 | 0 | 0 | 0
32530 | SS400-JX | 1250 | 1050 | 842 | 603 | 0.14 | 0.489 | 0.192 | 0.015 | 0.003 | 0.031 | 0.027 | 0.026 | 0.013 | 0.023 | 0.002 | 0.008 | 0.001 | 0.0017 | 0.0046 | 0.0002 | 0 | 0.0001 | 0 | 307 | 437 | 26
32360 | SS400-JX | 1256 | 1050 | 832 | 605 | 0.14 | 0.489 | 0.192 | 0.015 | 0.003 | 0.031 | 0.027 | 0.026 | 0.013 | 0.023 | 0.002 | 0.008 | 0.001 | 0.0017 | 0.0046 | 0.0002 | 0 | 0.0001 | 0 | 297 | 437 | 30
28950 | ASTM A588 Gr.A | 1262 | 1060 | 832 | 621 | 0.098 | 0.975 | 0.432 | 0.021 | 0.007 | 0.259 | 0.023 | 0.019 | 0.149 | 0.531 | 0.005 | 0.003 | 0.028 | 0.001 | 0 | 0.0005 | 0 | 0.0001 | 0 | 393 | 516 | 37
21250 | RCL420 | 1271 | 1080 | 855 | 582 | 0.0729 | 0.635 | 0.016 | 0.02 | 0.0035 | 0.04 | 0.0372 | 0.0348 | 0.01 | 0.028 | 0.0009 | 0.005 | 0.001 | 0.0136 | 0 | 0.0001 | 0 | 0.0001 | 0 | 371 | 437 | 32
21200 | RCL420 | 1277 | 1080 | 856 | 600 | 0.072 | 0.688 | 0.015 | 0.015 | 0.0029 | 0.042 | 0.0351 | 0.0328 | 0.01 | 0.026 | 0.0008 | 0.005 | 0.001 | 0.0141 | 0 | 0.0001 | 0 | 0.0001 | 0 | 379 | 448 | 33
20700 | RCL490 | 1265 | 1080 | 847 | 598 | 0.077 | 1.057 | 0.141 | 0.016 | 0.004 | 0.053 | 0.0425 | 0.0417 | 0.012 | 0.035 | 0.0008 | 0.005 | 0.001 | 0.033 | 0.0019 | 0.0002 | 0 | 0.0002 | 0 | 465 | 530 | 31
23100 | HJ58C | 1276 | 1100 | 866 | 636 | 0.0803 | 0.794 | 0.029 | 0.022 | 0.0059 | 0.034 | 0.0508 | 0.0497 | 0.01 | 0.037 | 0.0873 | 0.002 | 0.001 | 0.002 | 0.0027 | 0.0001 | 0 | 0.0002 | 0 | 415 | 511 | 27
23100 | HJ58C | 1276 | 1100 | 866 | 636 | 0.0803 | 0.794 | 0.029 | 0.022 | 0.0059 | 0.034 | 0.0508 | 0.0497 | 0.01 | 0.037 | 0.0873 | 0.002 | 0.001 | 0.002 | 0.0027 | 0.0001 | 0 | 0.0002 | 0 | 415 | 511 | 29
23100 | HJ58C | 1276 | 1100 | 866 | 636 | 0.0803 | 0.794 | 0.029 | 0.022 | 0.0059 | 0.034 | 0.0508 | 0.0497 | 0.01 | 0.037 | 0.0873 | 0.002 | 0.001 | 0.002 | 0.0027 | 0.0001 | 0 | 0.0002 | 0 | 468 | 538 | 27
23900 | HJ58C | 1282 | 1100 | 865 | 639 | 0.0846 | 0.826 | 0.025 | 0.014 | 0.0113 | 0.048 | 0.0652 | 0.0636 | 0.013 | 0.028 | 0.0948 | 0.004 | 0.002 | 0.0035 | 0.0035 | 0.0002 | 0 | 0.0002 | 0 | 426 | 510 | 22
23900 | HJ58C | 1282 | 1100 | 865 | 639 | 0.0846 | 0.826 | 0.025 | 0.014 | 0.0113 | 0.048 | 0.0652 | 0.0636 | 0.013 | 0.028 | 0.0948 | 0.004 | 0.002 | 0.0035 | 0.0035 | 0.0002 | 0 | 0.0002 | 0 | 450 | 516 | 22
23900 | HJ58C | 1282 | 1100 | 865 | 639 | 0.0846 | 0.826 | 0.025 | 0.014 | 0.0113 | 0.048 | 0.0652 | 0.0636 | 0.013 | 0.028 | 0.0948 | 0.004 | 0.002 | 0.0035 | 0.0035 | 0.0002 | 0 | 0.0002 | 0 | 420 | 495 | 26
20020 | HJ58C | 1269 | 1100 | 863 | 633 | 0.0795 | 1.664 | 0.024 | 0.02 | 0.0048 | 0.045 | 0.0576 | 0.0571 | 0.013 | 0.042 | 0.1262 | 0.005 | 0.002 | 0.039 | 0.0032 | 0.0001 | 0 | 0.0002 | 0 | 655 | 713 | 22
21438 | Q450NQR1 | 1262 | 1080 | 0 | 0 | 0.0725 | 1.09 | 0.188 | 0.016 | 0.003 | 0.255 | 0.019 | 0.017 | 0.161 | 0.35 | 0.003 | 0.006 | 0.003 | 0.022 | 0 | 0.0002 | 0 | 0.0002 | 0 | 481 | 562 | 29
21560 | Q450NQR1 | 1268 | 1080 | 862 | 564 | 0.0725 | 1.09 | 0.188 | 0.016 | 0.003 | 0.255 | 0.019 | 0.017 | 0.161 | 0.35 | 0.003 | 0.006 | 0.003 | 0.022 | 0 | 0.0002 | 0 | 0.0002 | 0 | 465 | 552 | 27
16580 | DP600 | 1284 | 1100 | 835 | 0 | 0.0594 | 1.189 | 0.152 | 0.041 | 0.0035 | 0.04 | 0.0422 | 0.0418 | 0.016 | 0.558 | 0.0011 | 0.003 | 0.001 | 0.001 | 0.003 | 0.0001 | 0 | 0.0002 | 0 | 359 | 580 | 34
17270 | DP600 | 1272 | 1100 | 834 | 0 | 0.0594 | 1.189 | 0.152 | 0.041 | 0.0035 | 0.04 | 0.0422 | 0.0418 | 0.016 | 0.558 | 0.0011 | 0.003 | 0.001 | 0.001 | 0.003 | 0.0001 | 0 | 0.0002 | 0 | 319 | 599 | 34
17270 | DP600 | 1272 | 1100 | 834 | 0 | 0.0594 | 1.189 | 0.152 | 0.041 | 0.0035 | 0.04 | 0.0422 | 0.0418 | 0.016 | 0.558 | 0.0011 | 0.003 | 0.001 | 0.001 | 0.003 | 0.0001 | 0 | 0.0002 | 0 | 439 | 611 | 30
17270 | DP600 | 1272 | 1100 | 834 | 0 | 0.0594 | 1.189 | 0.152 | 0.041 | 0.0035 | 0.04 | 0.0422 | 0.0418 | 0.016 | 0.558 | 0.0011 | 0.003 | 0.001 | 0.001 | 0.003 | 0.0001 | 0 | 0.0002 | 0 | 456 | 625 | 28
17170 | DP600 | 1278 | 1100 | 824 | 0 | 0.0594 | 1.189 | 0.152 | 0.041 | 0.0035 | 0.04 | 0.0422 | 0.0418 | 0.016 | 0.558 | 0.0011 | 0.003 | 0.001 | 0.001 | 0.003 | 0.0001 | 0 | 0.0002 | 0 | 339 | 606 | 35
17290 | DP600 | 1284 | 1100 | 823 | 0 | 0.0666 | 1.214 | 0.161 | 0.04 | 0.004 | 0.053 | 0.0423 | 0.0415 | 0.022 | 0.546 | 0.0012 | 0.004 | 0.001 | 0.001 | 0.0079 | 0.0001 | 0 | 0.0002 | 0 | 338 | 597 | 32
17380 | DP600 | 1272 | 1100 | 820 | 0 | 0.0597 | 1.196 | 0.165 | 0.041 | 0.0037 | 0.054 | 0.0446 | 0.0439 | 0.022 | 0.547 | 0.0014 | 0.004 | 0.001 | 0.001 | 0.0086 | 0.0001 | 0 | 0.0002 | 0 | 367 | 601 | 35
17400 | DP600 | 1278 | 1100 | 824 | 0 | 0.0597 | 1.196 | 0.165 | 0.041 | 0.0037 | 0.054 | 0.0446 | 0.0439 | 0.022 | 0.547 | 0.0014 | 0.004 | 0.001 | 0.001 | 0.0086 | 0.0001 | 0 | 0.0002 | 0 | 331 | 605 | 34
17410 | DP600 | 1284 | 1100 | 812 | 0 | 0.0597 | 1.196 | 0.165 | 0.041 | 0.0037 | 0.054 | 0.0446 | 0.0439 | 0.022 | 0.547 | 0.0014 | 0.004 | 0.001 | 0.001 | 0.0086 | 0.0001 | 0 | 0.0002 | 0 | 376 | 606 | 32
17320 | DP600 | 1272 | 1100 | 0 | 0 | 0.0597 | 1.196 | 0.165 | 0.041 | 0.0037 | 0.054 | 0.0446 | 0.0439 | 0.022 | 0.547 | 0.0014 | 0.004 | 0.001 | 0.001 | 0.0086 | 0.0001 | 0 | 0.0002 | 0 | 451 | 614 | 29
17320 | DP600 | 1272 | 1100 | 0 | 0 | 0.0597 | 1.196 | 0.165 | 0.041 | 0.0037 | 0.054 | 0.0446 | 0.0439 | 0.022 | 0.547 | 0.0014 | 0.004 | 0.001 | 0.001 | 0.0086 | 0.0001 | 0 | 0.0002 | 0 | 451 | 615 | 28
17320 | DP600 | 1272 | 1100 | 0 | 0 | 0.0597 | 1.196 | 0.165 | 0.041 | 0.0037 | 0.054 | 0.0446 | 0.0439 | 0.022 | 0.547 | 0.0014 | 0.004 | 0.001 | 0.001 | 0.0086 | 0.0001 | 0 | 0.0002 | 0 | 456 | 547 | 36
16540 | DP600 | 1278 | 1100 | 806 | 0 | 0.0666 | 1.214 | 0.161 | 0.04 | 0.004 | 0.053 | 0.0423 | 0.0415 | 0.022 | 0.546 | 0.0012 | 0.004 | 0.001 | 0.001 | 0.0079 | 0.0001 | 0 | 0.0002 | 0 | 360 | 599 | 33
17260 | DP600 | 1284 | 1100 | 807 | 0 | 0.0597 | 1.196 | 0.165 | 0.041 | 0.0037 | 0.054 | 0.0446 | 0.0439 | 0.022 | 0.547 | 0.0014 | 0.004 | 0.001 | 0.001 | 0.0086 | 0.0001 | 0 | 0.0002 | 0 | 326 | 618 | 31
17250 | DP600 | 1272 | 1100 | 810 | 0 | 0.0666 | 1.214 | 0.161 | 0.04 | 0.004 | 0.053 | 0.0423 | 0.0415 | 0.022 | 0.546 | 0.0012 | 0.004 | 0.001 | 0.001 | 0.0079 | 0.0001 | 0 | 0.0002 | 0 | 328 | 630 | 34
17190 | DP600 | 1278 | 1100 | 810 | 0 | 0.0666 | 1.214 | 0.161 | 0.04 | 0.004 | 0.053 | 0.0423 | 0.0415 | 0.022 | 0.546 | 0.0012 | 0.004 | 0.001 | 0.001 | 0.0079 | 0.0001 | 0 | 0.0002 | 0 | 329 | 625 | 33
22610 | WMT320 | 1285 | 1100 | 0 | 0 | 0.5103 | 0.897 | 0.215 | 0.013 | 0.006 | 0.061 | 0.0291 | 0.028 | 0.015 | 1.049 | 0.0005 | 0.003 | 0.103 | 0.001 | 0 | 0.0001 | 0 | 0.0003 | 0 | 670 | 1005 | 16
20910 | SG255 | 1266 | 1080 | 887 | 618 | 0.1591 | 0.556 | 0.011 | 0.011 | 0.0047 | 0.05 | 0.0452 | 0.0444 | 0.01 | 0.02 | 0.0002 | 0.003 | 0.001 | 0.001 | 0.0029 | 0.0001 | 0 | 0.0002 | 0 | 261 | 414 | 42
22790 | WL510-HB | 1270 | 1080 | 887 | 632 | 0.1094 | 1.422 | 0.196 | 0.013 | 0.007 | 0.05 | 0.012 | 0.012 | 0.021 | 0.028 | 0.014 | 0.007 | 0.005 | 0.0235 | 0 | 0.0012 | 0 | 0.0004 | 0 | 461 | 555 | 25
20240 | WL510 | 1264 | 1060 | 860 | 585 | 0.0957 | 1.453 | 0.222 | 0.018 | 0.0047 | 0.046 | 0.0306 | 0.0285 | 0.017 | 0.058 | 0.013 | 0.004 | 0.001 | 0.024 | 0.0019 | 0.0001 | 0 | 0.0003 | 0 | 506 | 576 | 25
20270 | WL510 | 1252 | 1060 | 864 | 583 | 0.0957 | 1.453 | 0.222 | 0.018 | 0.0047 | 0.046 | 0.0306 | 0.0285 | 0.017 | 0.058 | 0.013 | 0.004 | 0.001 | 0.024 | 0.0019 | 0.0001 | 0 | 0.0003 | 0 | 527 | 606 | 26
20170 | WL510 | 1258 | 1060 | 880 | 585 | 0.0957 | 1.456 | 0.22 | 0.016 | 0.0046 | 0.033 | 0.0421 | 0.0391 | 0.01 | 0.038 | 0.0156 | 0.003 | 0.001 | 0.023 | 0.0024 | 0.0001 | 0 | 0.0003 | 0 | 540 | 623 | 26
20170 | WL510 | 1258 | 1060 | 880 | 585 | 0.0957 | 1.456 | 0.22 | 0.016 | 0.0046 | 0.033 | 0.0421 | 0.0391 | 0.01 | 0.038 | 0.0156 | 0.003 | 0.001 | 0.023 | 0.0024 | 0.0001 | 0 | 0.0003 | 0 | 544 | 632 | 24
20170 | WL510 | 1258 | 1060 | 880 | 585 | 0.0957 | 1.456 | 0.22 | 0.016 | 0.0046 | 0.033 | 0.0421 | 0.0391 | 0.01 | 0.038 | 0.0156 | 0.003 | 0.001 | 0.023 | 0.0024 | 0.0001 | 0 | 0.0003 | 0 | 548 | 627 | 27
19410 | WL510 | 1261 | 1060 | 859 | 583 | 0.0977 | 1.469 | 0.233 | 0.018 | 0.0042 | 0.045 | 0.0396 | 0.0381 | 0.018 | 0.051 | 0.0165 | 0.004 | 0.001 | 0.024 | 0.0032 | 0.0001 | 0 | 0.0003 | 0 | 491 | 581 | 27
19410 | WL510 | 1249 | 1060 | 867 | 585 | 0.0977 | 1.469 | 0.233 | 0.018 | 0.0042 | 0.045 | 0.0396 | 0.0381 | 0.018 | 0.051 | 0.0165 | 0.004 | 0.001 | 0.024 | 0.0032 | 0.0001 | 0 | 0.0003 | 0 | 501 | 585 | 28
19370 | WL510 | 1255 | 1060 | 859 | 582 | 0.0977 | 1.469 | 0.233 | 0.018 | 0.0042 | 0.045 | 0.0396 | 0.0381 | 0.018 | 0.051 | 0.0165 | 0.004 | 0.001 | 0.024 | 0.0032 | 0.0001 | 0 | 0.0003 | 0 | 500 | 587 | 27
19330 | WL510 | 1261 | 1060 | 865 | 580 | 0.0981 | 1.452 | 0.204 | 0.021 | 0.0047 | 0.047 | 0.0396 | 0.0371 | 0.018 | 0.06 | 0.0146 | 0.006 | 0.001 | 0.023 | 0.0044 | 0.0001 | 0 | 0.0003 | 0 | 495 | 586 | 24
19390 | WL510 | 1249 | 1060 | 864 | 582 | 0.0977 | 1.469 | 0.233 | 0.018 | 0.0042 | 0.045 | 0.0396 | 0.0381 | 0.018 | 0.051 | 0.0165 | 0.004 | 0.001 | 0.024 | 0.0032 | 0.0001 | 0 | 0.0003 | 0 | 462 | 552 | 29
19370 | WL510 | 1255 | 1060 | 860 | 582 | 0.0981 | 1.452 | 0.204 | 0.021 | 0.0047 | 0.047 | 0.0396 | 0.0371 | 0.018 | 0.06 | 0.0146 | 0.006 | 0.001 | 0.023 | 0.0044 | 0.0001 | 0 | 0.0003 | 0 | 480 | 563 | 29
19360 | WL510 | 1261 | 1060 | 858 | 580 | 0.0981 | 1.452 | 0.204 | 0.021 | 0.0047 | 0.047 | 0.0396 | 0.0371 | 0.018 | 0.06 | 0.0146 | 0.006 | 0.001 | 0.023 | 0.0044 | 0.0001 | 0 | 0.0003 | 0 | 497 | 584 | 28
17940 | WL510-HB | 1245 | 1060 | 862 | 589 | 0.0957 | 1.456 | 0.22 | 0.016 | 0.0046 | 0.033 | 0.0421 | 0.0391 | 0.01 | 0.038 | 0.0156 | 0.003 | 0.001 | 0.023 | 0.0024 | 0.0001 | 0 | 0.0003 | 0 | 511 | 615 | 26
17890 | WL510-HB | 1251 | 1060 | 858 | 587 | 0.0957 | 1.456 | 0.22 | 0.016 | 0.0046 | 0.033 | 0.0421 | 0.0391 | 0.01 | 0.038 | 0.0156 | 0.003 | 0.001 | 0.023 | 0.0024 | 0.0001 | 0 | 0.0003 | 0 | 506 | 591 | 25
17930 | WL510-HB | 1257 | 1060 | 854 | 583 | 0.0957 | 1.456 | 0.22 | 0.016 | 0.0046 | 0.033 | 0.0421 | 0.0391 | 0.01 | 0.038 | 0.0156 | 0.003 | 0.001 | 0.023 | 0.0024 | 0.0001 | 0 | 0.0003 | 0 | 531 | 619 | 25
28010 | Q235B | 1258 | 1040 | 880 | 637 | 0.1442 | 0.445 | 0.195 | 0.018 | 0.016 | 0.051 | 0.001 | 0.001 | 0.019 | 0.027 | 0.002 | 0.005 | 0.001 | 0.0025 | 0.003 | 0.0001 | 0 | 0.0003 | 0 | 275 | 428 | 34
27920 | Q235B | 1246 | 1040 | 871 | 635 | 0.1442 | 0.445 | 0.195 | 0.018 | 0.016 | 0.051 | 0.001 | 0.001 | 0.019 | 0.027 | 0.002 | 0.005 | 0.001 | 0.0025 | 0.003 | 0.0001 | 0 | 0.0003 | 0 | 277 | 433 | 35
28140 | Q235B | 1264 | 1060 | 879 | 615 | 0.1442 | 0.445 | 0.195 | 0.018 | 0.016 | 0.051 | 0.001 | 0.001 | 0.019 | 0.027 | 0.002 | 0.005 | 0.001 | 0.0025 | 0.003 | 0.0001 | 0 | 0.0003 | 0 | 293 | 432 | 30
28110 | Q235B | 1259 | 1060 | 879 | 612 | 0.1442 | 0.445 | 0.195 | 0.018 | 0.016 | 0.051 | 0.001 | 0.001 | 0.019 | 0.027 | 0.002 | 0.005 | 0.001 | 0.0025 | 0.003 | 0.0001 | 0 | 0.0003 | 0 | 279 | 428 | 33
27570 | Q235B | 1246 | 1040 | 881 | 635 | 0.1474 | 0.439 | 0.192 | 0.015 | 0.012 | 0.04 | 0.001 | 0.001 | 0.012 | 0.019 | 0.002 | 0.004 | 0.001 | 0.003 | 0.0031 | 0.0001 | 0 | 0.0003 | 0 | 287 | 427 | 30
27260 | Q235B | 1252 | 1040 | 884 | 0 | 0.1474 | 0.439 | 0.192 | 0.015 | 0.012 | 0.04 | 0.001 | 0.001 | 0.012 | 0.019 | 0.002 | 0.004 | 0.001 | 0.003 | 0.0031 | 0.0001 | 0 | 0.0003 | 0 | 285 | 428 | 29
27480 | Q235B | 1258 | 1040 | 873 | 639 | 0.1534 | 0.47 | 0.194 | 0.015 | 0.012 | 0.028 | 0.001 | 0.001 | 0.01 | 0.017 | 0.002 | 0.005 | 0.001 | 0.0022 | 0.0026 | 0.0001 | 0 | 0.0002 | 0 | 283 | 429 | 30
27460 | Q235B | 1270 | 1060 | 876 | 636 | 0.1474 | 0.439 | 0.192 | 0.015 | 0.012 | 0.04 | 0.001 | 0.001 | 0.012 | 0.019 | 0.002 | 0.004 | 0.001 | 0.003 | 0.0031 | 0.0001 | 0 | 0.0003 | 0 | 300 | 428 | 30
27580 | Q235B | 1258 | 1060 | 882 | 635 | 0.1474 | 0.439 | 0.192 | 0.015 | 0.012 | 0.04 | 0.001 | 0.001 | 0.012 | 0.019 | 0.002 | 0.004 | 0.001 | 0.003 | 0.0031 | 0.0001 | 0 | 0.0003 | 0 | 298 | 431 | 31
27420 | Q235B | 1264 | 1060 | 884 | 634 | 0.1474 | 0.439 | 0.192 | 0.015 | 0.012 | 0.04 | 0.001 | 0.001 | 0.012 | 0.019 | 0.002 | 0.004 | 0.001 | 0.003 | 0.0031 | 0.0001 | 0 | 0.0003 | 0 | 297 | 430 | 33
29300 | Q345A | 1272 | 1060 | 854 | 575 | 0.144 | 1.457 | 0.245 | 0.019 | 0.003 | 0.036 | 0.014 | 0.013 | 0.014 | 0.022 | 0.003 | 0.001 | 0.002 | 0.002 | 0.0042 | 0.0007 | 0 | 0.0001 | 0 | 397 | 533 | 29
27470 | Q345A | 1260 | 1060 | 852 | 568 | 0.156 | 1.339 | 0.272 | 0.016 | 0.008 | 0.038 | 0.011 | 0.009 | 0.013 | 0.027 | 0.02 | 0.001 | 0.001 | 0.002 | 0.0043 | 0.0005 | 0 | 0.0001 | 0 | 391 | 536 | 26
28690 | Q345B | 1264 | 1060 | 854 | 573 | 0.184 | 1.445 | 0.276 | 0.02 | 0.013 | 0.04 | 0.004 | 0.002 | 0.024 | 0.043 | 0.001 | 0.001 | 0.001 | 0.0021 | 0.0026 | 0.0002 | 0 | 0.0001 | 0 | 383 | 558 | 29
27580 | Q345B | 1281 | 1080 | 878 | 572 | 0.15 | 1.345 | 0.247 | 0.016 | 0.012 | 0.036 | 0.008 | 0.003 | 0.016 | 0.027 | 0.002 | 0.001 | 0.001 | 0.0025 | 0.0037 | 0.0001 | 0 | 0.0001 | 0 | 363 | 516 | 28
23850 | Q345B | 1277 | 1080 | 885 | 572 | 0.159 | 1.386 | 0.26 | 0.019 | 0.014 | 0.031 | 0.009 | 0.007 | 0.016 | 0.031 | 0.002 | 0.001 | 0.001 | 0.0027 | 0.0038 | 0.0001 | 0 | 0.0001 | 0 | 424 | 537 | 22
23680 | Q345B | 1271 | 1080 | 885 | 572 | 0.159 | 1.386 | 0.26 | 0.019 | 0.014 | 0.031 | 0.009 | 0.007 | 0.016 | 0.031 | 0.002 | 0.001 | 0.001 | 0.0027 | 0.0038 | 0.0001 | 0 | 0.0001 | 0 | 405 | 517 | 24
28190 | Q235B | 1268 | 1060 | 885 | 636 | 0.1457 | 0.448 | 0.204 | 0.011 | 0.011 | 0.055 | 0.001 | 0.001 | 0.021 | 0.026 | 0.002 | 0.005 | 0.001 | 0.0022 | 0.0022 | 0.0001 | 0 | 0.0002 | 0 | 307 | 440 | 32
28110 | Q235B | 1268 | 1060 | 878 | 635 | 0.1457 | 0.44 | 0.189 | 0.015 | 0.013 | 0.055 | 0.002 | 0.001 | 0.019 | 0.027 | 0.002 | 0.005 | 0.001 | 0.0024 | 0.0027 | 0.0001 | 0 | 0.0002 | 0 | 295 | 434 | 30
28540 | Q345D | 1267 | 1050 | 842 | 624 | 0.0996 | 1.435 | 0.195 | 0.019 | 0.011 | 0.057 | 0.035 | 0.034 | 0.021 | 0.033 | 0.003 | 0.007 | 0.003 | 0.0222 | 0.0041 | 0.0001 | 0 | 0.0004 | 0 | 438 | 532 | 26
32100 | QStE500TM | 1275 | 1080 | 851 | 556 | 0.089 | 1.416 | 0.212 | 0.015 | 0.002 | 0.061 | 0.04 | 0.036 | 0.019 | 0.034 | 0.032 | 0.003 | 0.001 | 0.0365 | 0 | 0.0017 | 0 | 0.0001 | 0 | 530 | 620 | 22
31060 | QStE500TM | 1279 | 1080 | 851 | 558 | 0.09 | 1.418 | 0.199 | 0.016 | 0.002 | 0.039 | 0.039 | 0.036 | 0.019 | 0.031 | 0.028 | 0.003 | 0.001 | 0.0328 | 0 | 0.0004 | 0 | 0.0001 | 0 | 548 | 641 | 26
31130 | QStE500TM | 1267 | 1080 | 856 | 555 | 0.092 | 1.518 | 0.213 | 0.02 | 0.002 | 0.041 | 0.034 | 0.033 | 0.017 | 0.032 | 0.025 | 0.001 | 0.001 | 0.0353 | 0 | 0.0003 | 0 | 0.0001 | 0 | 549 | 633 | 23
31130 | QStE500TM | 1267 | 1080 | 856 | 555 | 0.092 | 1.518 | 0.213 | 0.02 | 0.002 | 0.041 | 0.034 | 0.033 | 0.017 | 0.032 | 0.025 | 0.001 | 0.001 | 0.0353 | 0 | 0.0003 | 0 | 0.0001 | 0 | 489 | 585 | 23
31130 | QStE500TM | 1267 | 1080 | 856 | 555 | 0.092 | 1.518 | 0.213 | 0.02 | 0.002 | 0.041 | 0.034 | 0.033 | 0.017 | 0.032 | 0.025 | 0.001 | 0.001 | 0.0353 | 0 | 0.0003 | 0 | 0.0001 | 0 | 546 | 631 | 20
28080 | Q235B | 1265 | 1060 | 887 | 635 | 0.1575 | 0.467 | 0.194 | 0.013 | 0.016 | 0.047 | 0.002 | 0.001 | 0.016 | 0.021 | 0.002 | 0.004 | 0.001 | 0.0028 | 0.0042 | 0.0001 | 0 | 0.0002 | 0 | 294 | 431 | 31
28070 | Q235B | 1271 | 1060 | 881 | 634 | 0.1555 | 0.452 | 0.185 | 0.018 | 0.012 | 0.046 | 0.001 | 0.001 | 0.02 | 0.029 | 0.002 | 0.005 | 0.001 | 0.0027 | 0.0023 | 0.0001 | 0 | 0.0002 | 0 | 300 | 436 | 32
28140 | Q235B | 1259 | 1060 | 885 | 633 | 0.1555 | 0.452 | 0.185 | 0.018 | 0.012 | 0.046 | 0.001 | 0.001 | 0.02 | 0.029 | 0.002 | 0.005 | 0.001 | 0.0027 | 0.0023 | 0.0001 | 0 | 0.0002 | 0 | 291 | 427 | 31
27650 | Q235B | 1272 | 1060 | 896 | 635 | 0.1534 | 0.47 | 0.194 | 0.015 | 0.012 | 0.028 | 0.001 | 0.001 | 0.01 | 0.017 | 0.002 | 0.005 | 0.001 | 0.0022 | 0.0026 | 0.0001 | 0 | 0.0002 | 0 | 325 | 421 | 32
28210 | Q235B | 1282 | 1080 | 896 | 633 | 0.1575 | 0.467 | 0.194 | 0.013 | 0.016 | 0.047 | 0.002 | 0.001 | 0.016 | 0.021 | 0.002 | 0.004 | 0.001 | 0.0028 | 0.0042 | 0.0001 | 0 | 0.0002 | 0 | 323 | 400 | 29
24880 | WL440 | 1277 | 1100 | 876 | 602 | 0.0676 | 1.348 | 0.135 | 0.017 | 0.0029 | 0.038 | 0.0489 | 0.0477 | 0.009 | 0.025 | 0.018 | 0.004 | 0.001 | 0.001 | 0.0021 | 0.0001 | 0 | 0.0002 | 0 | 358 | 462 | 37
20230 | WL440 | 1278 | 1100 | 877 | 596 | 0.0585 | 1.321 | 0.136 | 0.019 | 0.005 | 0.049 | 0.0437 | 0.0427 | 0.018 | 0.047 | 0.0161 | 0.003 | 0.001 | 0.001 | 0.002 | 0.0001 | 0 | 0.0002 | 0 | 403 | 505 | 33
20530 | WL440 | 1284 | 1100 | 874 | 603 | 0.0716 | 1.395 | 0.172 | 0.017 | 0.0035 | 0.047 | 0.0411 | 0.0402 | 0.016 | 0.049 | 0.0174 | 0.004 | 0.001 | 0.001 | 0.0035 | 0.0001 | 0 | 0.0002 | 0 | 366 | 472 | 39
20040 | WL440 | 1272 | 1100 | 877 | 602 | 0.0716 | 1.395 | 0.172 | 0.017 | 0.0035 | 0.047 | 0.0411 | 0.0402 | 0.016 | 0.049 | 0.0174 | 0.004 | 0.001 | 0.001 | 0.0035 | 0.0001 | 0 | 0.0002 | 0 | 366 | 467 | 38
19620 | 45 | 1270 | 1080 | 898 | 611 | 0.4586 | 0.631 | 0.253 | 0.019 | 0.0068 | 0.025 | 0.0157 | 0.0134 | 0.017 | 0.021 | 0.0013 | 0.001 | 0.001 | 0.001 | 0.0084 | 0.0001 | 0 | 0.0002 | 0 | 314 | 589 | 30
22350 | QStE500TM | 1278 | 1080 | 858 | 553 | 0.0928 | 1.451 | 0.219 | 0.018 | 0.001 | 0.057 | 0.044 | 0.044 | 0.032 | 0.055 | 0.027 | 0.007 | 0.003 | 0.0318 | 0 | 0.0009 | 0 | 0.0004 | 0 | 541 | 628 | 20
20810 | RCL380 | 1269 | 1080 | 857 | 531 | 0.0661 | 0.809 | 0.008 | 0.016 | 0.0041 | 0.041 | 0.0389 | 0.0368 | 0.012 | 0.032 | 0.0006 | 0.003 | 0.001 | 0.0016 | 0 | 0.0001 | 0 | 0.0001 | 0 | 322 | 415 | 35
20680 | RCL380 | 1275 | 1080 | 854 | 533 | 0.0507 | 0.736 | 0.006 | 0.016 | 0.0035 | 0.036 | 0.0412 | 0.04 | 0.011 | 0.028 | 0.0002 | 0.003 | 0.001 | 0.001 | 0.0036 | 0.0001 | 0 | 0.0002 | 0 | 311 | 409 | 35
20230 | RCL380 | 1265 | 1080 | 857 | 512 | 0.0762 | 0.812 | 0.013 | 0.015 | 0.0062 | 0.04 | 0.0355 | 0.0336 | 0.014 | 0.032 | 0.0003 | 0.004 | 0.001 | 0.001 | 0.0031 | 0.0001 | 0 | 0.0002 | 0 | 317 | 418 | 34
20260 | RCL380 | 1271 | 1080 | 849 | 528 | 0.0661 | 0.809 | 0.008 | 0.016 | 0.0041 | 0.041 | 0.0389 | 0.0368 | 0.012 | 0.032 | 0.0006 | 0.003 | 0.001 | 0.0016 | 0 | 0.0001 | 0 | 0.0001 | 0 | 295 | 415 | 34
19570 | RCL380 | 1277 | 1080 | 856 | 534 | 0.0661 | 0.809 | 0.008 | 0.016 | 0.0041 | 0.041 | 0.0389 | 0.0368 | 0.012 | 0.032 | 0.0006 | 0.003 | 0.001 | 0.0016 | 0 | 0.0001 | 0 | 0.0001 | 0 | 337 | 424 | 34
20390 | RCL380 | 1265 | 1080 | 858 | 534 | 0.0507 | 0.736 | 0.006 | 0.016 | 0.0035 | 0.036 | 0.0412 | 0.04 | 0.011 | 0.028 | 0.0002 | 0.003 | 0.001 | 0.001 | 0.0036 | 0.0001 | 0 | 0.0002 | 0 | 316 | 412 | 34
20530 | RCL380 | 1271 | 1080 | 856 | 536 | 0.0507 | 0.736 | 0.006 | 0.016 | 0.0035 | 0.036 | 0.0412 | 0.04 | 0.011 | 0.028 | 0.0002 | 0.003 | 0.001 | 0.001 | 0.0036 | 0.0001 | 0 | 0.0002 | 0 | 289 | 396 | 43
20260 | RCL380 | 1277 | 1080 | 856 | 536 | 0.0507 | 0.736 | 0.006 | 0.016 | 0.0035 | 0.036 | 0.0412 | 0.04 | 0.011 | 0.028 | 0.0002 | 0.003 | 0.001 | 0.001 | 0.0036 | 0.0001 | 0 | 0.0002 | 0 | 303 | 398 | 34
20710 | RCL380 | 1265 | 1080 | 858 | 534 | 0.0762 | 0.812 | 0.013 | 0.015 | 0.0062 | 0.04 | 0.0355 | 0.0336 | 0.014 | 0.032 | 0.0003 | 0.004 | 0.001 | 0.001 | 0.0031 | 0.0001 | 0 | 0.0002 | 0 | 323 | 425 | 33
21270 | RCL380 | 1271 | 1080 | 858 | 535 | 0.0762 | 0.812 | 0.013 | 0.015 | 0.0062 | 0.04 | 0.0355 | 0.0336 | 0.014 | 0.032 | 0.0003 | 0.004 | 0.001 | 0.001 | 0.0031 | 0.0001 | 0 | 0.0002 | 0 | 326 | 416 | 36
20770 | HP295 | 1278 | 1080 | 858 | 600 | 0.1628 | 0.862 | 0.012 | 0.016 | 0.0045 | 0.055 | 0.044 | 0.042 | 0.009 | 0.025 | 0.0003 | 0.003 | 0.001 | 0.001 | 0.0031 | 0.0001 | 0 | 0.0002 | 0 | 330 | 459 | 30
21470 | Q235B | 1267 | 1080 | 899 | 633 | 0.1683 | 0.445 | 0.19 | 0.014 | 0.006 | 0.042 | 0.004 | 0.003 | 0.009 | 0.027 | 0.0007 | 0.014 | 0.001 | 0.001 | 0.0026 | 0.0001 | 0 | 0.0002 | 0 | 330 | 456 | 29
22600 | Q235B | 1274 | 1080 | 898 | 628 | 0.15 | 0.485 | 0.206 | 0.02 | 0.014 | 0.038 | 0.005 | 0.003 | 0.017 | 0.027 | 0.001 | 0.007 | 0.001 | 0.0014 | 0.0024 | 0.0002 | 0 | 0.0001 | 0 | 321 | 438 | 27
22520 | QStE340TM | 1286 | 1100 | 890 | 613 | 0.0631 | 0.666 | 0.009 | 0.02 | 0.0044 | 0.033 | 0.0448 | 0.0441 | 0.009 | 0.025 | 0.0005 | 0.002 | 0.001 | 0.013 | 0.0027 | 0.0001 | 0 | 0.0002 | 0 | 361 | 461 | 21
17620 | Q345B | 1280 | 1080 | 877 | 572 | 0.1477 | 1.34 | 0.232 | 0.018 | 0.0094 | 0.048 | 0.0041 | 0.0032 | 0.011 | 0.024 | 0.0008 | 0.004 | 0.001 | 0.001 | 0.0026 | 0.0002 | 0 | 0.0002 | 0 | 375 | 505 | 24
22350 | 09CuPCrNi-A | 1273 | 1080 | 876 | 601 | 0.079 | 0.398 | 0.355 | 0.088 | 0.016 | 0.298 | 0.03 | 0.026 | 0.156 | 0.35 | 0.002 | 0.007 | 0.002 | 0.002 | 0 | 0.0002 | 0 | 0.0001 | 0 | 373 | 504 | 31
22320 | 09CuPCrNi-A | 1279 | 1080 | 876 | 603 | 0.079 | 0.398 | 0.355 | 0.088 | 0.016 | 0.298 | 0.03 | 0.026 | 0.156 | 0.35 | 0.002 | 0.007 | 0.002 | 0.002 | 0 | 0.0002 | 0 | 0.0001 | 0 | 456 | 518 | 34
22410 | 09CuPCrNi-A | 1267 | 1080 | 879 | 602 | 0.079 | 0.398 | 0.355 | 0.088 | 0.016 | 0.298 | 0.03 | 0.026 | 0.156 | 0.35 | 0.002 | 0.007 | 0.002 | 0.002 | 0 | 0.0002 | 0 | 0.0001 | 0 | 386 | 512 | 29
22300 | 09CuPCrNi-A | 1273 | 1080 | 877 | 603 | 0.079 | 0.398 | 0.355 | 0.088 | 0.016 | 0.298 | 0.03 | 0.026 | 0.156 | 0.35 | 0.002 | 0.007 | 0.002 | 0.002 | 0 | 0.0002 | 0 | 0.0001 | 0 | 381 | 511 | 28
22320 | 09CuPCrNi-A | 1279 | 1080 | 875 | 603 | 0.079 | 0.398 | 0.355 | 0.088 | 0.016 | 0.298 | 0.03 | 0.026 | 0.156 | 0.35 | 0.002 | 0.007 | 0.002 | 0.002 | 0 | 0.0002 | 0 | 0.0001 | 0 | 419 | 526 | 32
22310 | 09CuPCrNi-A | 1267 | 1080 | 878 | 602 | 0.079 | 0.398 | 0.355 | 0.088 | 0.016 | 0.298 | 0.03 | 0.026 | 0.156 | 0.35 | 0.002 | 0.007 | 0.002 | 0.002 | 0 | 0.0002 | 0 | 0.0001 | 0 | 377 | 508 | 30
22450 | 09CuPCrNi-A | 1273 | 1080 | 878 | 603 | 0.087 | 0.407 | 0.347 | 0.095 | 0.014 | 0.273 | 0.031 | 0.029 | 0.15 | 0.333 | 0.003 | 0.007 | 0.002 | 0.0019 | 0 | 0.0002 | 0 | 0.0001 | 0 | 400 | 527 | 27
22340 | 09CuPCrNi-A | 1279 | 1080 | 875 | 603 | 0.087 | 0.407 | 0.347 | 0.095 | 0.014 | 0.273 | 0.031 | 0.029 | 0.15 | 0.333 | 0.003 | 0.007 | 0.002 | 0.0019 | 0 | 0.0002 | 0 | 0.0001 | 0 | 431 | 540 | 26
20690 | RCL490 | 1260 | 1080 | 848 | 599 | 0.07 | 1.053 | 0.165 | 0.014 | 0.0046 | 0.047 | 0.0435 | 0.0427 | 0.019 | 0.038 | 0.001 | 0.004 | 0.001 | 0.034 | 0.0017 | 0.0001 | 0 | 0.0002 | 0 | 487 | 555 | 30
20360 | RCL490 | 1266 | 1080 | 846 | 602 | 0.07 | 1.053 | 0.165 | 0.014 | 0.0046 | 0.047 | 0.0435 | 0.0427 | 0.019 | 0.038 | 0.001 | 0.004 | 0.001 | 0.034 | 0.0017 | 0.0001 | 0 | 0.0002 | 0 | 498 | 541 | 28
20590 | RCL490 | 1272 | 1080 | 844 | 602 | 0.07 | 1.053 | 0.165 | 0.014 | 0.0046 | 0.047 | 0.0435 | 0.0427 | 0.019 | 0.038 | 0.001 | 0.004 | 0.001 | 0.034 | 0.0017 | 0.0001 | 0 | 0.0002 | 0 | 506 | 564 | 27
20540 | RCL490 | 1260 | 1080 | 847 | 602 | 0.0696 | 1.059 | 0.154 | 0.018 | 0.0038 | 0.047 | 0.0432 | 0.042 | 0.019 | 0.043 | 0.0009 | 0.006 | 0.001 | 0.033 | 0.0028 | 0.0001 | 0 | 0.0002 | 0 | 489 | 555 | 26
20510 | RCL490 | 1266 | 1080 | 847 | 602 | 0.0696 | 1.059 | 0.154 | 0.018 | 0.0038 | 0.047 | 0.0432 | 0.042 | 0.019 | 0.043 | 0.0009 | 0.006 | 0.001 | 0.033 | 0.0028 | 0.0001 | 0 | 0.0002 | 0 | 472 | 540 | 27
20440 | RCL490 | 1272 | 1080 | 847 | 602 | 0.07 | 1.053 | 0.165 | 0.014 | 0.0046 | 0.047 | 0.0435 | 0.0427 | 0.019 | 0.038 | 0.001 | 0.004 | 0.001 | 0.034 | 0.0017 | 0.0001 | 0 | 0.0002 | 0 | 472 | 540 | 29
20675 | RCL490 | 1260 | 1080 | 0 | 0 | 0.0705 | 1.075 | 0.15 | 0.02 | 0.0038 | 0.048 | 0.0407 | 0.0393 | 0.019 | 0.046 | 0.0009 | 0.005 | 0.001 | 0.034 | 0.0043 | 0.0001 | 0 | 0.0002 | 0 | 492 | 553 | 26
20550 | RCL490 | 1266 | 1080 | 848 | 601 | 0.0696 | 1.059 | 0.154 | 0.018 | 0.0038 | 0.047 | 0.0432 | 0.042 | 0.019 | 0.043 | 0.0009 | 0.006 | 0.001 | 0.033 | 0.0028 | 0.0001 | 0 | 0.0002 | 0 | 476 | 544 | 26
20560 | RCL490 | 1272 | 1080 | 845 | 601 | 0.0696 | 1.059 | 0.154 | 0.018 | 0.0038 | 0.047 | 0.0432 | 0.042 | 0.019 | 0.043 | 0.0009 | 0.006 | 0.001 | 0.033 | 0.0028 | 0.0001 | 0 | 0.0002 | 0 | 472 | 537 | 28
20675 | RCL490 | 1260 | 1080 | 0 | 0 | 0.0705 | 1.075 | 0.15 | 0.02 | 0.0038 | 0.048 | 0.0407 | 0.0393 | 0.019 | 0.046 | 0.0009 | 0.005 | 0.001 | 0.034 | 0.0043 | 0.0001 | 0 | 0.0002 | 0 | 478 | 551 | 28
20780 | RCL490 | 1266 | 1080 | 848 | 602 | 0.0705 | 1.075 | 0.15 | 0.02 | 0.0038 | 0.048 | 0.0407 | 0.0393 | 0.019 | 0.046 | 0.0009 | 0.005 | 0.001 | 0.034 | 0.0043 | 0.0001 | 0 | 0.0002 | 0 | 471 | 544 | 30
20530 | RCL490 | 1272 | 1080 | 845 | 602 | 0.0705 | 1.075 | 0.15 | 0.02 | 0.0038 | 0.048 | 0.0407 | 0.0393 | 0.019 | 0.046 | 0.0009 | 0.005 | 0.001 | 0.034 | 0.0043 | 0.0001 | 0 | 0.0002 | 0 | 485 | 554 | 28
20510 | Q345C | 1255 | 1050 | 849 | 627 | 0.0934 | 1.388 | 0.169 | 0.02 | 0.0078 | 0.045 | 0.0383 | 0.0379 | 0.016 | 0.056 | 0.0012 | 0.004 | 0.001 | 0.024 | 0.0024 | 0.0001 | 0 | 0.0003 | 0 | 468 | 538 | 26
20630 | Q345C | 1261 | 1050 | 849 | 625 | 0.0934 | 1.388 | 0.169 | 0.02 | 0.0078 | 0.045 | 0.0383 | 0.0379 | 0.016 | 0.056 | 0.0012 | 0.004 | 0.001 | 0.024 | 0.0024 | 0.0001 | 0 | 0.0003 | 0 | 475 | 551 | 26
20730 | Q235B | 1252 | 1060 | 888 | 629 | 0.1438 | 0.448 | 0.183 | 0.019 | 0.006 | 0.031 | 0.0394 | 0.039 | 0.008 | 0.018 | 0.0005 | 0.003 | 0.001 | 0.001 | 0.0021 | 0.0001 | 0 | 0.0002 | 0 | 341 | 461 | 31
20640 | RCL490 | 1260 | 1080 | 849 | 602 | 0.0678 | 1.071 | 0.148 | 0.016 | 0.0038 | 0.049 | 0.0436 | 0.0407 | 0.015 | 0.056 | 0.0009 | 0.008 | 0.001 | 0.0374 | 0 | 0.0001 | 0 | 0.0002 | 0 | 482 | 535 | 26
27990 | Q235B | 1262 | 1060 | 886 | 634 | 0.1457 | 0.44 | 0.189 | 0.015 | 0.013 | 0.055 | 0.002 | 0.001 | 0.019 | 0.027 | 0.002 | 0.005 | 0.001 | 0.0024 | 0.0027 | 0.0001 | 0 | 0.0002 | 0 | 286 | 423 | 33
28120 | Q235B | 1271 | 1060 | 882 | 634 | 0.1555 | 0.452 | 0.185 | 0.018 | 0.012 | 0.046 | 0.001 | 0.001 | 0.02 | 0.029 | 0.002 | 0.005 | 0.001 | 0.0027 | 0.0023 | 0.0001 | 0 | 0.0002 | 0 | 293 | 437 | 33
28160 | Q235B | 1262 | 1060 | 885 | 635 | 0.1575 | 0.467 | 0.194 | 0.013 | 0.016 | 0.047 | 0.002 | 0.001 | 0.016 | 0.021 | 0.002 | 0.004 | 0.001 | 0.0028 | 0.0042 | 0.0001 | 0 | 0.0002 | 0 | 319 | 457 | 26
28010 | Q235B | 1252 | 1040 | 875 | 635 | 0.1575 | 0.467 | 0.194 | 0.013 | 0.016 | 0.047 | 0.002 | 0.001 | 0.016 | 0.021 | 0.002 | 0.004 | 0.001 | 0.0028 | 0.0042 | 0.0001 | 0 | 0.0002 | 0 | 298 | 436 | 28
22370 | WL700 | 1263 | 1080 | 866 | 556 | 0.06 | 1.842 | 0.221 | 0.011 | 0.003 | 0.043 | 0.035 | 0.032 | 0.015 | 0.034 | 0.1 | 0.001 | 0.002 | 0.0681 | 0 | 0.0013 | 0 | 0.0001 | 0 | 752 | 793 | 16
22370 | WL700 | 1269 | 1080 | 871 | 570 | 0.06 | 1.842 | 0.221 | 0.011 | 0.003 | 0.043 | 0.035 | 0.032 | 0.015 | 0.034 | 0.1 | 0.001 | 0.002 | 0.0681 | 0 | 0.0013 | 0 | 0.0001 | 0 | 735 | 780 | 16
22390 | WL700 | 1257 | 1080 | 869 | 566 | 0.06 | 1.842 | 0.221 | 0.011 | 0.003 | 0.043 | 0.035 | 0.032 | 0.015 | 0.034 | 0.1 | 0.001 | 0.002 | 0.0681 | 0 | 0.0013 | 0 | 0.0001 | 0 | 748 | 813 | 18
22260 | WL700 | 1263 | 1080 | 865 | 564 | 0.06 | 1.842 | 0.221 | 0.011 | 0.003 | 0.043 | 0.035 | 0.032 | 0.015 | 0.034 | 0.1 | 0.001 | 0.002 | 0.0681 | 0 | 0.0013 | 0 | 0.0001 | 0 | 756 | 809 | 18
22320 | WL700 | 1269 | 1080 | 866 | 565 | 0.06 | 1.842 | 0.221 | 0.011 | 0.003 | 0.043 | 0.035 | 0.032 | 0.015 | 0.034 | 0.1 | 0.001 | 0.002 | 0.0681 | 0 | 0.0013 | 0 | 0.0001 | 0 | 720 | 769 | 18
22400 | WL700 | 1257 | 1080 | 868 | 566 | 0.06 | 1.842 | 0.221 | 0.011 | 0.003 | 0.043 | 0.035 | 0.032 | 0.015 | 0.034 | 0.1 | 0.001 | 0.002 | 0.0681 | 0 | 0.0013 | 0 | 0.0001 | 0 | 755 | 809 | 18
21370 | WL700 | 1263 | 1080 | 870 | 564 | 0.06 | 1.842 | 0.221 | 0.011 | 0.003 | 0.043 | 0.035 | 0.032 | 0.015 | 0.034 | 0.1 | 0.001 | 0.002 | 0.0681 | 0 | 0.0013 | 0 | 0.0001 | 0 | 734 | 775 | 18
21960 | WL700 | 1269 | 1080 | 867 | 565 | 0.06 | 1.842 | 0.221 | 0.011 | 0.003 | 0.043 | 0.035 | 0.032 | 0.015 | 0.034 | 0.1 | 0.001 | 0.002 | 0.0681 | 0 | 0.0013 | 0 | 0.0001 | 0 | 733 | 782 | 18
22400 | WL700 | 1257 | 1080 | 870 | 565 | 0.06 | 1.842 | 0.221 | 0.011 | 0.003 | 0.043 | 0.035 | 0.032 | 0.015 | 0.034 | 0.1 | 0.001 | 0.002 | 0.0681 | 0 | 0.0013 | 0 | 0.0001 | 0 | 743 | 809 | 17
22380 | WL700 | 1263 | 1080 | 866 | 565 | 0.06 | 1.842 | 0.221 | 0.011 | 0.003 | 0.043 | 0.035 | 0.032 | 0.015 | 0.034 | 0.1 | 0.001 | 0.002 | 0.0681 | 0 | 0.0013 | 0 | 0.0001 | 0 | 778 | 827 | 20
22210 | WL700 | 1269 | 1080 | 864 | 567 | 0.065 | 1.789 | 0.198 | 0.011 | 0.003 | 0.059 | 0.034 | 0.032 | 0.024 | 0.042 | 0.1 | 0.001 | 0.002 | 0.0666 | 0 | 0.002 | 0 | 0.0001 | 0 | 733 | 795 | 19
22370 | WL700 | 1257 | 1080 | 868 | 566 | 0.065 | 1.789 | 0.198 | 0.011 | 0.003 | 0.059 | 0.034 | 0.032 | 0.024 | 0.042 | 0.1 | 0.001 | 0.002 | 0.0666 | 0 | 0.002 | 0 | 0.0001 | 0 | 778 | 836 | 14
22320 | WL700 | 1263 | 1080 | 867 | 564 | 0.065 | 1.789 | 0.198 | 0.011 | 0.003 | 0.059 | 0.034 | 0.032 | 0.024 | 0.042 | 0.1 | 0.001 | 0.002 | 0.0666 | 0 | 0.002 | 0 | 0.0001 | 0 | 780 | 829 | 19
22370 | WL700 | 1269 | 1080 | 869 | 566 | 0.065 | 1.789 | 0.198 | 0.011 | 0.003 | 0.059 | 0.034 | 0.032 | 0.024 | 0.042 | 0.1 | 0.001 | 0.002 | 0.0666 | 0 | 0.002 | 0 | 0.0001 | 0 | 742 | 792 | 17
22350 | WL700 | 1257 | 1080 | 868 | 566 | 0.065 | 1.789 | 0.198 | 0.011 | 0.003 | 0.059 | 0.034 | 0.032 | 0.024 | 0.042 | 0.1 | 0.001 | 0.002 | 0.0666 | 0 | 0.002 | 0 | 0.0001 | 0 | 757 | 826 | 17
22380 | WL700 | 1263 | 1080 | 866 | 565 | 0.065 | 1.789 | 0.198 | 0.011 | 0.003 | 0.059 | 0.034 | 0.032 | 0.024 | 0.042 | 0.1 | 0.001 | 0.002 | 0.0666 | 0 | 0.002 | 0 | 0.0001 | 0 | 761 | 799 | 14
22300 | WL700 | 1269 | 1080 | 865 | 565 | 0.065 | 1.789 | 0.198 | 0.011 | 0.003 | 0.059 | 0.034 | 0.032 | 0.024 | 0.042 | 0.1 | 0.001 | 0.002 | 0.0666 | 0 | 0.002 | 0 | 0.0001 | 0 | 726 | 797 | 22
22370 | WL700 | 1257 | 1080 | 865 | 567 | 0.065 | 1.789 | 0.198 | 0.011 | 0.003 | 0.059 | 0.034 | 0.032 | 0.024 | 0.042 | 0.1 | 0.001 | 0.002 | 0.0666 | 0 | 0.002 | 0 | 0.0001 | 0 | 754 | 823 | 21
22350 | WL700 | 1263 | 1080 | 865 | 564 | 0.065 | 1.789 | 0.198 | 0.011 | 0.003 | 0.059 | 0.034 | 0.032 | 0.024 | 0.042 | 0.1 | 0.001 | 0.002 | 0.0666 | 0 | 0.002 | 0 | 0.0001 | 0 | 780 | 825 | 20
22390 | WL700 | 1269 | 1080 | 862 | 567 | 0.065 | 1.789 | 0.198 | 0.011 | 0.003 | 0.059 | 0.034 | 0.032 | 0.024 | 0.042 | 0.1 | 0.001 | 0.002 | 0.0666 | 0 | 0.002 | 0 | 0.0001 | 0 | 728 | 786 | 21
22330 | WL700 | 1257 | 1080 | 865 | 562 | 0.056 | 1.776 | 0.229 | 0.011 | 0.007 | 0.048 | 0.036 | 0.033 | 0.016 | 0.036 | 0.112 | 0.001 | 0.003 | 0.0607 | 0 | 0.0009 | 0 | 0.0001 | 0 | 769 | 841 | 14
22240 | WL700 | 1263 | 1080 | 865 | 562 | 0.056 | 1.776 | 0.229 | 0.011 | 0.007 | 0.048 | 0.036 | 0.033 | 0.016 | 0.036 | 0.112 | 0.001 | 0.003 | 0.0607 | 0 | 0.0009 | 0 | 0.0001 | 0 | 775 | 843 | 15
22260 | WL700 | 1269 | 1080 | 863 | 563 | 0.056 | 1.776 | 0.229 | 0.011 | 0.007 | 0.048 | 0.036 | 0.033 | 0.016 | 0.036 | 0.112 | 0.001 | 0.003 | 0.0607 | 0 | 0.0009 | 0 | 0.0001 | 0 | 742 | 806 | 21
22300 | WL700 | 1257 | 1080 | 860 | 565 | 0.056 | 1.776 | 0.229 | 0.011 | 0.007 | 0.048 | 0.036 | 0.033 | 0.016 | 0.036 | 0.112 | 0.001 | 0.003 | 0.0607 | 0 | 0.0009 | 0 | 0.0001 | 0 | 747 | 819 | 19
22240 | WL700 | 1263 | 1080 | 861 | 564 | 0.056 | 1.776 | 0.229 | 0.011 | 0.007 | 0.048 | 0.036 | 0.033 | 0.016 | 0.036 | 0.112 | 0.001 | 0.003 | 0.0607 | 0 | 0.0009 | 0 | 0.0001 | 0 | 777 | 830 | 14
22310 | WL700 | 1269 | 1080 | 864 | 566 | 0.056 | 1.776 | 0.229 | 0.011 | 0.007 | 0.048 | 0.036 | 0.033 | 0.016 | 0.036 | 0.112 | 0.001 | 0.003 | 0.0607 | 0 | 0.0009 | 0 | 0.0001 | 0 | 744 | 809 | 20
22350 | WL700 | 1257 | 1080 | 0 | 0 | 0.056 | 1.776 | 0.229 | 0.011 | 0.007 | 0.048 | 0.036 | 0.033 | 0.016 | 0.036 | 0.112 | 0.001 | 0.003 | 0.0607 | 0 | 0.0009 | 0 | 0.0001 | 0 | 754 | 813 | 14
21180 | WL700 | 1263 | 1080 | 862 | 565 | 0.056 | 1.776 | 0.229 | 0.011 | 0.007 | 0.048 | 0.036 | 0.033 | 0.016 | 0.036 | 0.112 | 0.001 | 0.003 | 0.0607 | 0 | 0.0009 | 0 | 0.0001 | 0 | 789 | 853 | 20
21180 | WL700 | 1263 | 1080 | 862 | 565 | 0.056 | 1.776 | 0.229 | 0.011 | 0.007 | 0.048 | 0.036 | 0.033 | 0.016 | 0.036 | 0.112 | 0.001 | 0.003 | 0.0607 | 0 | 0.0009 | 0 | 0.0001 | 0 | 773 | 831 | 18
21180 | WL700 | 1263 | 1080 | 862 | 565 | 0.056 | 1.776 | 0.229 | 0.011 | 0.007 | 0.048 | 0.036 | 0.033 | 0.016 | 0.036 | 0.112 | 0.001 | 0.003 | 0.0607 | 0 | 0.0009 | 0 | 0.0001 | 0 | 778 | 839 | 19
22350 | WL700 | 1269 | 1080 | 862 | 566 | 0.056 | 1.776 | 0.229 | 0.011 | 0.007 | 0.048 | 0.036 | 0.033 | 0.016 | 0.036 | 0.112 | 0.001 | 0.003 | 0.0607 | 0 | 0.0009 | 0 | 0.0001 | 0 | 692 | 763 | 18
28130 | Q235B | 1268 | 1060 | 882 | 610 | 0.1457 | 0.448 | 0.204 | 0.011 | 0.011 | 0.055 | 0.001 | 0.001 | 0.021 | 0.026 | 0.002 | 0.005 | 0.001 | 0.0022 | 0.0022 | 0.0001 | 0 | 0.0002 | 0 | 288 | 425 | 32
27890 | Q235B | 1262 | 1060 | 883 | 634 | 0.1575 | 0.467 | 0.194 | 0.013 | 0.016 | 0.047 | 0.002 | 0.001 | 0.016 | 0.021 | 0.002 | 0.004 | 0.001 | 0.0028 | 0.0042 | 0.0001 | 0 | 0.0002 | 0 | 292 | 437 | 31
28410 | Q235B | 1268 | 1060 | 876 | 635 | 0.1562 | 0.45 | 0.177 | 0.016 | 0.015 | 0.045 | 0.001 | 0.001 | 0.015 | 0.025 | 0.002 | 0.004 | 0.001 | 0.002 | 0.0033 | 0.0001 | 0 | 0.0003 | 0 | 309 | 440 | 27
28050 | Q235B | 1256 | 1060 | 881 | 636 | 0.1534 | 0.47 | 0.194 | 0.015 | 0.012 | 0.028 | 0.001 | 0.001 | 0.01 | 0.017 | 0.002 | 0.005 | 0.001 | 0.0022 | 0.0026 | 0.0001 | 0 | 0.0002 | 0 | 281 | 428 | 33
28620 | Q235B | 1259 | 1060 | 878 | 635 | 0.1562 | 0.45 | 0.177 | 0.016 | 0.015 | 0.045 | 0.001 | 0.001 | 0.015 | 0.025 | 0.002 | 0.004 | 0.001 | 0.002 | 0.0033 | 0.0001 | 0 | 0.0003 | 0 | 287 | 432 | 38
27550 | Q235B | 1266 | 1060 | 895 | 634 | 0.1534 | 0.47 | 0.194 | 0.015 | 0.012 | 0.028 | 0.001 | 0.001 | 0.01 | 0.017 | 0.002 | 0.005 | 0.001 | 0.0022 | 0.0026 | 0.0001 | 0 | 0.0002 | 0 | 326 | 423 | 28
27500 | Q235B | 1282 | 1080 | 896 | 632 | 0.1562 | 0.45 | 0.177 | 0.016 | 0.015 | 0.045 | 0.001 | 0.001 | 0.015 | 0.025 | 0.002 | 0.004 | 0.001 | 0.002 | 0.0033 | 0.0001 | 0 | 0.0003 | 0 | 331 | 425 | 28
28090 | Q235B | 1270 | 1080 | 899 | 633 | 0.155 | 0.487 | 0.186 | 0.012 | 0.014 | 0.062 | 0.004 | 0.003 | 0.019 | 0.026 | 0.001 | 0.006 | 0.001 | 0.0013 | 0.0035 | 0.0002 | 0 | 0.0001 | 0 | 325 | 413 | 28
28650 | Q235B | 1258 | 1040 | 876 | 636 | 0.1562 | 0.45 | 0.177 | 0.016 | 0.015 | 0.045 | 0.001 | 0.001 | 0.015 | 0.025 | 0.002 | 0.004 | 0.001 | 0.002 | 0.0033 | 0.0001 | 0 | 0.0003 | 0 | 279 | 424 | 35
27930 | Q235B | 1246 | 1040 | 883 | 635 | 0.1442 | 0.445 | 0.195 | 0.018 | 0.016 | 0.051 | 0.001 | 0.001 | 0.019 | 0.027 | 0.002 | 0.005 | 0.001 | 0.0025 | 0.003 | 0.0001 | 0 | 0.0003 | 0 | 285 | 429 | 33
28090 | Q235B | 1268 | 1060 | 881 | 635 | 0.1457 | 0.448 | 0.204 | 0.011 | 0.011 | 0.055 | 0.001 | 0.001 | 0.021 | 0.026 | 0.002 | 0.005 | 0.001 | 0.0022 | 0.0022 | 0.0001 | 0 | 0.0002 | 0 | 287 | 425 | 38
28550 | Q235B | 1265 | 1060 | 879 | 633 | 0.1562 | 0.45 | 0.177 | 0.016 | 0.015 | 0.045 | 0.001 | 0.001 | 0.015 | 0.025 | 0.002 | 0.004 | 0.001 | 0.002 | 0.0033 | 0.0001 | 0 | 0.0003 | 0 | 285 | 426 | 35
27560 | Q235B | 1260 | 1060 | 895 | 632 | 0.1534 | 0.47 | 0.194 | 0.015 | 0.012 | 0.028 | 0.001 | 0.001 | 0.01 | 0.017 | 0.002 | 0.005 | 0.001 | 0.0022 | 0.0026 | 0.0001 | 0 | 0.0002 | 0 | 333 | 430 | 27
27960 | Q235B | 1268 | 1060 | 881 | 640 | 0.155 | 0.487 | 0.186 | 0.012 | 0.014 | 0.062 | 0.004 | 0.003 | 0.019 | 0.026 | 0.001 | 0.006 | 0.001 | 0.0013 | 0.0035 | 0.0002 | 0 | 0.0001 | 0 | 301 | 439 | 33
27990 | Q235B | 1252 | 1040 | 866 | 634 | 0.155 | 0.487 | 0.186 | 0.012 | 0.014 | 0.062 | 0.004 | 0.003 | 0.019 | 0.026 | 0.001 | 0.006 | 0.001 | 0.0013 | 0.0035 | 0.0002 | 0 | 0.0001 | 0 | 294 | 434 | 30
26750 | Q235B | 1252 | 1040 | 876 | 634 | 0.1555 | 0.452 | 0.185 | 0.018 | 0.012 | 0.046 | 0.001 | 0.001 | 0.02 | 0.029 | 0.002 | 0.005 | 0.001 | 0.0027 | 0.0023 | 0.0001 | 0 | 0.0002 | 0 | 299 | 434 | 34
30120 | Q235B | 1265 | 1060 | 882 | 634 | 0.149 | 0.521 | 0.218 | 0.016 | 0.019 | 0.043 | 0.017 | 0.015 | 0.015 | 0.038 | 0.003 | 0.006 | 0.001 | 0.0014 | 0.0064 | 0.0001 | 0 | 0.0001 | 0 | 297 | 417 | 30
29350 | Q235B | 1269 | 1060 | 877 | 635 | 0.1454 | 0.481 | 0.201 | 0.013 | 0.016 | 0.047 | 0.004 | 0.003 | 0.025 | 0.032 | 0.002 | 0.005 | 0.001 | 0.0026 | 0.0025 | 0.0001 | 0 | 0.0002 | 0 | 297 | 435 | 31
29260 | Q235B | 1266 | 1060 | 876 | 636 | 0.1468 | 0.444 | 0.195 | 0.016 | 0.015 | 0.042 | 0.001 | 0.001 | 0.022 | 0.037 | 0.002 | 0.004 | 0.001 | 0.0024 | 0.0025 | 0.0001 | 0 | 0.0002 | 0 | 267 | 420 | 38
29620 | B | 1268 | 1070 | 878 | 634 | 0.157 | 0.684 | 0.197 | 0.017 | 0.019 | 0.038 | 0.007 | 0.003 | 0.012 | 0.022 | 0.001 | 0.006 | 0.001 | 0.001 | 0 | 0.0006 | 0 | 0.0001 | 0 | 287 | 417 | 30
29520 | B | 1274 | 1070 | 873 | 633 | 0.157 | 0.684 | 0.197 | 0.017 | 0.019 | 0.038 | 0.007 | 0.003 | 0.012 | 0.022 | 0.001 | 0.006 | 0.001 | 0.001 | 0 | 0.0006 | 0 | 0.0001 | 0 | 286 | 424 | 31
31330 | Q235B | 1277 | 1060 | 888 | 635 | 0.1479 | 0.451 | 0.188 | 0.017 | 0.015 | 0.036 | 0.001 | 0.001 | 0.011 | 0.029 | 0.002 | 0.004 | 0.001 | 0.0022 | 0.0024 | 0.0001 | 0 | 0.0002 | 0 | 272 | 397 | 31
29760 | Q235B | 1269 | 1060 | 887 | 634 | 0.147 | 0.467 | 0.189 | 0.019 | 0.008 | 0.031 | 0.007 | 0.005 | 0.012 | 0.024 | 0.002 | 0.006 | 0.001 | 0.001 | 0.0036 | 0.0008 | 0 | 0.0001 | 0 | 276 | 421 | 35
21130 | Q235B | 1267 | 1080 | 901 | 632 | 0.152 | 0.461 | 0.199 | 0.027 | 0.014 | 0.046 | 0.005 | 0.003 | 0.017 | 0.027 | 0.001 | 0.009 | 0.001 | 0.0011 | 0.0036 | 0.0005 | 0 | 0.0001 | 0 | 331 | 458 | 29
20860 | Q235B | 1273 | 1080 | 903 | 631 | 0.1632 | 0.486 | 0.217 | 0.019 | 0.022 | 0.044 | 0.022 | 0.02 | 0.013 | 0.021 | 0.003 | 0.006 | 0.001 | 0.0026 | 0.003 | 0.0001 | 0 | 0.0003 | 0 | 305 | 451 | 33
20960 | Q235B | 1279 | 1080 | 0 | 0 | 0.1632 | 0.486 | 0.217 | 0.019 | 0.022 | 0.044 | 0.022 | 0.02 | 0.013 | 0.021 | 0.003 | 0.006 | 0.001 | 0.0026 | 0.003 | 0.0001 | 0 | 0.0003 | 0 | 288 | 453 | 32
27880 | Q235B | 1262 | 1060 | 884 | 635 | 0.155 | 0.487 | 0.186 | 0.012 | 0.014 | 0.062 | 0.004 | 0.003 | 0.019 | 0.026 | 0.001 | 0.006 | 0.001 | 0.0013 | 0.0035 | 0.0002 | 0 | 0.0001 | 0 | 290 | 430 | 32
28580 | Q235B | 1252 | 1040 | 879 | 634 | 0.1562 | 0.45 | 0.177 | 0.016 | 0.015 | 0.045 | 0.001 | 0.001 | 0.015 | 0.025 | 0.002 | 0.004 | 0.001 | 0.002 | 0.0033 | 0.0001 | 0 | 0.0003 | 0 | 274 | 421 | 35
29290 | Q235B | 1260 | 1060 | 884 | 634 | 0.1468 | 0.444 | 0.195 | 0.016 | 0.015 | 0.042 | 0.001 | 0.001 | 0.022 | 0.037 | 0.002 | 0.004 | 0.001 | 0.0024 | 0.0025 | 0.0001 | 0 | 0.0002 | 0 | 286 | 413 | 26
31350 | B | 1268 | 1060 | 848 | 617 | 0.1391 | 0.77 | 0.198 | 0.016 | 0.015 | 0.074 | 0.011 | 0.01 | 0.03 | 0.049 | 0.003 | 0.006 | 0.001 | 0.0029 | 0 | 0.0001 | 0 | 0.0003 | 0 | 324 | 446 | 31
31820 | B | 1262 | 1060 | 847 | 617 | 0.1391 | 0.77 | 0.198 | 0.016 | 0.015 | 0.074 | 0.011 | 0.01 | 0.03 | 0.049 | 0.003 | 0.006 | 0.001 | 0.0029 | 0 | 0.0001 | 0 | 0.0003 | 0 | 292 | 426 | 33
26790 | B | 1268 | 1060 | 838 | 625 | 0.1391 | 0.77 | 0.198 | 0.016 | 0.015 | 0.074 | 0.011 | 0.01 | 0.03 | 0.049 | 0.003 | 0.006 | 0.001 | 0.0029 | 0 | 0.0001 | 0 | 0.0003 | 0 | 313 | 446 | 28
29650 | B | 1271 | 1060 | 834 | 616 | 0.1483 | 0.727 | 0.182 | 0.013 | 0.018 | 0.058 | 0.002 | 0.001 | 0.024 | 0.031 | 0.002 | 0.006 | 0.001 | 0.0031 | 0 | 0.0001 | 0 | 0.0003 | 0 | 297 | 434 | 25
29750 | B | 1259 | 1060 | 845 | 617 | 0.1538 | 0.788 | 0.202 | 0.013 | 0.02 | 0.054 | 0.027 | 0.027 | 0.02 | 0.025 | 0.002 | 0.006 | 0.001 | 0.0026 | 0 | 0.0001 | 0 | 0.0003 | 0 | 306 | 443 | 30
29600 | B | 1265 | 1060 | 846 | 603 | 0.1538 | 0.788 | 0.202 | 0.013 | 0.02 | 0.054 | 0.027 | 0.027 | 0.02 | 0.025 | 0.002 | 0.006 | 0.001 | 0.0026 | 0 | 0.0001 | 0 | 0.0003 | 0 | 284 | 432 | 28
29630 | B | 1271 | 1060 | 834 | 617 | 0.1538 | 0.788 | 0.202 | 0.013 | 0.02 | 0.054 | 0.027 | 0.027 | 0.02 | 0.025 | 0.002 | 0.006 | 0.001 | 0.0026 | 0 | 0.0001 | 0 | 0.0003 | 0 | 286 | 438 | 30
29700 | B | 1259 | 1060 | 848 | 602 | 0.1538 | 0.788 | 0.202 | 0.013 | 0.02 | 0.054 | 0.027 | 0.027 | 0.02 | 0.025 | 0.002 | 0.006 | 0.001 | 0.0026 | 0 | 0.0001 | 0 | 0.0003 | 0 | 303 | 453 | 29
29750 | B | 1265 | 1060 | 842 | 617 | 0.145 | 0.707 | 0.196 | 0.025 | 0.017 | 0.051 | 0.005 | 0.003 | 0.016 | 0.041 | 0.001 | 0.007 | 0.001 | 0.0011 | 0 | 0.0011 | 0 | 0.0001 | 0 | 324 | 464 | 27
29570 | B | 1271 | 1060 | 833 | 616 | 0.145 | 0.707 | 0.196 | 0.025 | 0.017 | 0.051 | 0.005 | 0.003 | 0.016 | 0.041 | 0.001 | 0.007 | 0.001 | 0.0011 | 0 | 0.0011 | 0 | 0.0001 | 0 | 319 | 454 | 28
29560 | B | 1259 | 1060 | 846 | 618 | 0.145 | 0.707 | 0.196 | 0.025 | 0.017 | 0.051 | 0.005 | 0.003 | 0.016 | 0.041 | 0.001 | 0.007 | 0.001 | 0.0011 | 0 | 0.0011 | 0 | 0.0001 | 0 | 311 | 450 | 30
29650 | B | 1265 | 1060 | 838 | 616 | 0.149 | 0.717 | 0.191 | 0.013 | 0.019 | 0.044 | 0.023 | 0.022 | 0.016 | 0.02 | 0.002 | 0.006 | 0.001 | 0.0023 | 0 | 0.0001 | 0 | 0.0003 | 0 | 295 | 439 | 29
29450 | B | 1271 | 1060 | 841 | 617 | 0.149 | 0.717 | 0.191 | 0.013 | 0.019 | 0.044 | 0.023 | 0.022 | 0.016 | 0.02 | 0.002 | 0.006 | 0.001 | 0.0023 | 0 | 0.0001 | 0 | 0.0003 | 0 | 292 | 443 | 28
29620 | B | 1259 | 1060 | 846 | 616 | 0.149 | 0.717 | 0.191 | 0.013 | 0.019 | 0.044 | 0.023 | 0.022 | 0.016 | 0.02 | 0.002 | 0.006 | 0.001 | 0.0023 | 0 | 0.0001 | 0 | 0.0003 | 0 | 288 | 437 | 28
29550 | B | 1265 | 1060 | 835 | 617 | 0.149 | 0.717 | 0.191 | 0.013 | 0.019 | 0.044 | 0.023 | 0.022 | 0.016 | 0.02 | 0.002 | 0.006 | 0.001 | 0.0023 | 0 | 0.0001 | 0 | 0.0003 | 0 | 291 | 439 | 31
29570 | B | 1271 | 1060 | 835 | 616 | 0.149 | 0.717 | 0.191 | 0.013 | 0.019 | 0.044 | 0.023 | 0.022 | 0.016 | 0.02 | 0.002 | 0.006 | 0.001 | 0.0023 | 0 | 0.0001 | 0 | 0.0003 | 0 | 297 | 442 | 27
29560 | B | 1259 | 1060 | 846 | 597 | 0.149 | 0.717 | 0.191 | 0.013 | 0.019 | 0.044 | 0.023 | 0.022 | 0.016 | 0.02 | 0.002 | 0.006 | 0.001 | 0.0023 | 0 | 0.0001 | 0 | 0.0003 | 0 | 287 | 435 | 32
32320 | B | 1265 | 1060 | 835 | 620 | 0.1379 | 0.68 | 0.184 | 0.012 | 0.01 | 0.041 | 0.002 | 0.002 | 0.023 | 0.036 | 0.003 | 0.006 | 0.002 | 0.001 | 0 | 0.0001 | 0 | 0.0003 | 0 | 293 | 430 | 31
32130 | B | 1271 | 1060 | 840 | 618 | 0.1379 | 0.68 | 0.184 | 0.012 | 0.01 | 0.041 | 0.002 | 0.002 | 0.023 | 0.036 | 0.003 | 0.006 | 0.002 | 0.001 | 0 | 0.0001 | 0 | 0.0003 | 0 | 317 | 439 | 27
29598 | B | 1259 | 1060 | 0 | 0 | 0.149 | 0.717 | 0.191 | 0.013 | 0.019 | 0.044 | 0.023 | 0.022 | 0.016 | 0.02 | 0.002 | 0.006 | 0.001 | 0.0023 | 0 | 0.0001 | 0 | 0.0003 | 0 | 298 | 438 | 35
29640 | B | 1265 | 1060 | 840 | 616 | 0.149 | 0.717 | 0.191 | 0.013 | 0.019 | 0.044 | 0.023 | 0.022 | 0.016 | 0.02 | 0.002 | 0.006 | 0.001 | 0.0023 | 0 | 0.0001 | 0 | 0.0003 | 0 | 307 | 444 | 29
29700 | B | 1271 | 1060 | 837 | 615 | 0.1437 | 0.709 | 0.183 | 0.017 | 0.018 | 0.055 | 0.001 | 0.001 | 0.023 | 0.035 | 0.002 | 0.006 | 0.001 | 0.0026 | 0 | 0.0001 | 0 | 0.0003 | 0 | 302 | 444 | 27
29640 | B | 1259 | 1060 | 845 | 616 | 0.156 | 0.698 | 0.188 | 0.014 | 0.018 | 0.039 | 0.004 | 0.003 | 0.012 | 0.028 | 0.001 | 0.005 | 0.001 | 0.001 | 0 | 0.0019 | 0 | 0.0001 | 0 | 319 | 443 | 27
29590 | B | 1265 | 1060 | 837 | 616 | 0.156 | 0.698 | 0.188 | 0.014 | 0.018 | 0.039 | 0.004 | 0.003 | 0.012 | 0.028 | 0.001 | 0.005 | 0.001 | 0.001 | 0 | 0.0019 | 0 | 0.0001 | 0 | 307 | 436 | 27
29700 | B | 1271 | 1060 | 840 | 600 | 0.156 | 0.698 | 0.188 | 0.014 | 0.018 | 0.039 | 0.004 | 0.003 | 0.012 | 0.028 | 0.001 | 0.005 | 0.001 | 0.001 | 0 | 0.0019 | 0 | 0.0001 | 0 | 302 | 440 | 33
29660 | B | 1259 | 1060 | 840 | 616 | 0.156 | 0.698 | 0.188 | 0.014 | 0.018 | 0.039 | 0.004 | 0.003 | 0.012 | 0.028 | 0.001 | 0.005 | 0.001 | 0.001 | 0 | 0.0019 | 0 | 0.0001 | 0 | 293 | 438 | 25
29460 | B | 1265 | 1060 | 846 | 616 | 0.156 | 0.698 | 0.188 | 0.014 | 0.018 | 0.039 | 0.004 | 0.003 | 0.012 | 0.028 | 0.001 | 0.005 | 0.001 | 0.001 | 0 | 0.0019 | 0 | 0.0001 | 0 | 309 | 435 | 29
29710 | B | 1271 | 1060 | 837 | 624 | 0.156 | 0.698 | 0.188 | 0.014 | 0.018 | 0.039 | 0.004 | 0.003 | 0.012 | 0.028 | 0.001 | 0.005 | 0.001 | 0.001 | 0 | 0.0019 | 0 | 0.0001 | 0 | 317 | 437 | 30
29710 | B | 1259 | 1060 | 846 | 621 | 0.156 | 0.698 | 0.188 | 0.014 | 0.018 | 0.039 | 0.004 | 0.003 | 0.012 | 0.028 | 0.001 | 0.005 | 0.001 | 0.001 | 0 | 0.0019 | 0 | 0.0001 | 0 | 310 | 436 | 29
29640 | B | 1265 | 1060 | 837 | 617 | 0.156 | 0.698 | 0.188 | 0.014 | 0.018 | 0.039 | 0.004 | 0.003 | 0.012 | 0.028 | 0.001 | 0.005 | 0.001 | 0.001 | 0 | 0.0019 | 0 | 0.0001 | 0 | 313 | 434 | 28
29600 | B | 1280 | 1070 | 876 | 635 | 0.157 | 0.691 | 0.169 | 0.012 | 0.017 | 0.049 | 0.004 | 0.003 | 0.018 | 0.021 | 0.001 | 0.006 | 0.001 | 0.001 | 0 | 0.001 | 0 | 0.0001 | 0 | 292 | 418 | 30
29780 | B | 1268 | 1070 | 880 | 631 | 0.157 | 0.691 | 0.169 | 0.012 | 0.017 | 0.049 | 0.004 | 0.003 | 0.018 | 0.021 | 0.001 | 0.006 | 0.001 | 0.001 | 0 | 0.001 | 0 | 0.0001 | 0 | 289 | 411 | 30
29720 | B | 1274 | 1070 | 876 | 634 | 0.156 | 0.698 | 0.188 | 0.014 | 0.018 | 0.039 | 0.004 | 0.003 | 0.012 | 0.028 | 0.001 | 0.005 | 0.001 | 0.001 | 0 | 0.0019 | 0 | 0.0001 | 0 | 289 | 430 | 30
29630 | B | 1280 | 1070 | 878 | 635 | 0.156 | 0.698 | 0.188 | 0.014 | 0.018 | 0.039 | 0.004 | 0.003 | 0.012 | 0.028 | 0.001 | 0.005 | 0.001 | 0.001 | 0 | 0.0019 | 0 | 0.0001 | 0 | 278 | 420 | 36
35380 | B | 1268 | 1070 | 879 | 634 | 0.157 | 0.691 | 0.169 | 0.012 | 0.017 | 0.049 | 0.004 | 0.003 | 0.018 | 0.021 | 0.001 | 0.006 | 0.001 | 0.001 | 0 | 0.001 | 0 | 0.0001 | 0 | 274 | 415 | 27
29850 | B | 1274 | 1070 | 875 | 635 | 0.157 | 0.691 | 0.169 | 0.012 | 0.017 | 0.049 | 0.004 | 0.003 | 0.018 | 0.021 | 0.001 | 0.006 | 0.001 | 0.001 | 0 | 0.001 | 0 | 0.0001 | 0 | 279 | 415 | 34
29850 | B | 1280 | 1070 | 878 | 633 | 0.157 | 0.691 | 0.169 | 0.012 | 0.017 | 0.049 | 0.004 | 0.003 | 0.018 | 0.021 | 0.001 | 0.006 | 0.001 | 0.001 | 0 | 0.001 | 0 | 0.0001 | 0 | 286 | 413 | 31
29598 | B | 1268 | 1070 | 0 | 0 | 0.157 | 0.691 | 0.169 | 0.012 | 0.017 | 0.049 | 0.004 | 0.003 | 0.018 | 0.021 | 0.001 | 0.006 | 0.001 | 0.001 | 0 | 0.001 | 0 | 0.0001 | 0 | 274 | 418 | 35
23230 | WL510 | 1259 | 1060 | 862 | 566 | 0.101 | 1.451 | 0.189 | 0.012 | 0.002 | 0.037 | 0.041 | 0.04 | 0.012 | 0.019 | 0.012 | 0.006 | 0.002 | 0.0219 | 0 | 0.0017 | 0 | 0.0003 | 0 | 444 | 535 | 26
21970 | WL510 | 1265 | 1060 | 860 | 588 | 0.0968 | 1.446 | 0.208 | 0.016 | 0.002 | 0.055 | 0.033 | 0.031 | 0.019 | 0.029 | 0.014 | 0.006 | 0.003 | 0.0238 | 0 | 0.0004 | 0 | 0.0003 | 0 | 460 | 542 | 27
22030 | WL510 | 1253 | 1060 | 860 | 585 | 0.0968 | 1.446 | 0.208 | 0.016 | 0.002 | 0.055 | 0.033 | 0.031 | 0.019 | 0.029 | 0.014 | 0.006 | 0.003 | 0.0238 | 0 | 0.0004 | 0 | 0.0003 | 0 | 429 | 538 | 26
22090 | WL510 | 1259 | 1060 | 865 | 586 | 0.0977 | 1.399 | 0.172 | 0.013 | 0.004 | 0.064 | 0.031 | 0.03 | 0.021 | 0.039 | 0.016 | 0.006 | 0.002 | 0.0231 | 0 | 0.0001 | 0 | 0.0003 | 0 | 438 | 531 | 27
21990 | WL510 | 1265 | 1060 | 860 | 586 | 0.0968 | 1.446 | 0.208 | 0.016 | 0.002 | 0.055 | 0.033 | 0.031 | 0.019 | 0.029 | 0.014 | 0.006 | 0.003 | 0.0238 | 0 | 0.0004 | 0 | 0.0003 | 0 | 435 | 530 | 30
22110 | WL510 | 1253 | 1060 | 867 | 585 | 0.0968 | 1.446 | 0.208 | 0.016 | 0.002 | 0.055 | 0.033 | 0.031 | 0.019 | 0.029 | 0.014 | 0.006 | 0.003 | 0.0238 | 0 | 0.0004 | 0 | 0.0003 | 0 | 446 | 544 | 30
22020 | WL510 | 1259 | 1060 | 864 | 587 | 0.0977 | 1.399 | 0.172 | 0.013 | 0.004 | 0.064 | 0.031 | 0.03 | 0.021 | 0.039 | 0.016 | 0.006 | 0.002 | 0.0231 | 0 | 0.0001 | 0 | 0.0003 | 0 | 440 | 534 | 26
23490 | WL510 | 1265 | 1060 | 857 | 587 | 0.101 | 1.451 | 0.189 | 0.012 | 0.002 | 0.037 | 0.041 | 0.04 | 0.012 | 0.019 | 0.012 | 0.006 | 0.002 | 0.0219 | 0 | 0.0017 | 0 | 0.0003 | 0 | 451 | 550 | 27
20430 | WL510-HB | 1253 | 1060 | 862 | 586 | 0.101 | 1.405 | 0.173 | 0.012 | 0.002 | 0.039 | 0.033 | 0.032 | 0.013 | 0.027 | 0.014 | 0.005 | 0.002 | 0.0226 | 0 | 0.001 | 0 | 0.0004 | 0 | 443 | 539 | 30
27090 | WL510 | 1265 | 1060 | 861 | 589 | 0.0983 | 1.445 | 0.212 | 0.018 | 0.002 | 0.04 | 0.044 | 0.043 | 0.011 | 0.026 | 0.017 | 0.006 | 0.002 | 0.0228 | 0 | 0.0015 | 0 | 0.0003 | 0 | 434 | 544 | 31
27080 | WL510 | 1253 | 1060 | 864 | 585 | 0.101 | 1.405 | 0.173 | 0.012 | 0.002 | 0.039 | 0.033 | 0.032 | 0.013 | 0.027 | 0.014 | 0.005 | 0.002 | 0.0226 | 0 | 0.001 | 0 | 0.0004 | 0 | 446 | 553 | 28
25260 | WL510 | 1261 | 1060 | 869 | 585 | 0.101 | 1.405 | 0.173 | 0.012 | 0.002 | 0.039 | 0.033 | 0.032 | 0.013 | 0.027 | 0.014 | 0.005 | 0.002 | 0.0226 | 0 | 0.001 | 0 | 0.0004 | 0 | 463 | 554 | 28
25390 | WL510 | 1267 | 1060 | 865 | 585 | 0.1009 | 1.421 | 0.187 | 0.012 | 0.003 | 0.058 | 0.035 | 0.034 | 0.019 | 0.031 | 0.014 | 0.006 | 0.002 | 0.0235 | 0 | 0.0013 | 0 | 0.0003 | 0 | 459 | 563 | 26
27200 | WL510-HB | 1262 | 1060 | 868 | 584 | 0.1009 | 1.421 | 0.187 | 0.012 | 0.003 | 0.058 | 0.035 | 0.034 | 0.019 | 0.031 | 0.014 | 0.006 | 0.002 | 0.0235 | 0 | 0.0013 | 0 | 0.0003 | 0 | 474 | 547 | 28
27250 | WL510-HB | 1262 | 1060 | 864 | 584 | 0.1001 | 1.427 | 0.228 | 0.012 | 0.001 | 0.049 | 0.037 | 0.036 | 0.02 | 0.03 | 0.013 | 0.006 | 0.002 | 0.0238 | 0 | 0.0018 | 0 | 0.0003 | 0 | 469 | 559 | 27
26170 | WL510 | 1262 | 1060 | 865 | 588 | 0.101 | 1.451 | 0.189 | 0.012 | 0.002 | 0.037 | 0.041 | 0.04 | 0.012 | 0.019 | 0.012 | 0.006 | 0.002 | 0.0219 | 0 | 0.0017 | 0 | 0.0003 | 0 | 439 | 530 | 28
26160 | WL510 | 1250 | 1060 | 868 | 585 | 0.101 | 1.451 | 0.189 | 0.012 | 0.002 | 0.037 | 0.041 | 0.04 | 0.012 | 0.019 | 0.012 | 0.006 | 0.002 | 0.0219 | 0 | 0.0017 | 0 | 0.0003 | 0 | 443 | 545 | 28
20830 | WL510 | 1256 | 1060 | 865 | 588 | 0.101 | 1.451 | 0.189 | 0.012 | 0.002 | 0.037 | 0.041 | 0.04 | 0.012 | 0.019 | 0.012 | 0.006 | 0.002 | 0.0219 | 0 | 0.0017 | 0 | 0.0003 | 0 | 439 | 541 | 29
20130 | WL510-HB | 1262 | 1060 | 866 | 585 | 0.0968 | 1.446 | 0.208 | 0.016 | 0.002 | 0.055 | 0.033 | 0.031 | 0.019 | 0.029 | 0.014 | 0.006 | 0.003 | 0.0238 | 0 | 0.0004 | 0 | 0.0003 | 0 | 448 | 548 | 28
20050 | WL510-HB | 1250 | 1060 | 867 | 585 | 0.0968 | 1.446 | 0.208 | 0.016 | 0.002 | 0.055 | 0.033 | 0.031 | 0.019 | 0.029 | 0.014 | 0.006 | 0.003 | 0.0238 | 0 | 0.0004 | 0 | 0.0003 | 0 | 432 | 527 | 29
20130 | WL510-HB | 1256 | 1060 | 868 | 596 | 0.0968 | 1.446 | 0.208 | 0.016 | 0.002 | 0.055 | 0.033 | 0.031 | 0.019 | 0.029 | 0.014 | 0.006 | 0.003 | 0.0238 | 0 | 0.0004 | 0 | 0.0003 | 0 | 421 | 545 | 27
20090 | WL510-HB | 1262 | 1060 | 867 | 583 | 0.0968 | 1.446 | 0.208 | 0.016 | 0.002 | 0.055 | 0.033 | 0.031 | 0.019 | 0.029 | 0.014 | 0.006 | 0.003 | 0.0238 | 0 | 0.0004 | 0 | 0.0003 | 0 | 447 | 546 | 26
20130 | WL510-HB | 1250 | 1060 | 868 | 585 | 0.0977 | 1.399 | 0.172 | 0.013 | 0.004 | 0.064 | 0.031 | 0.03 | 0.021 | 0.039 | 0.016 | 0.006 | 0.002 | 0.0231 | 0 | 0.0001 | 0 | 0.0003 | 0 | 432 | 530 | 28
20110 | WL510-HB | 1256 | 1060 | 866 | 589 | 0.0977 | 1.399 | 0.172 | 0.013 | 0.004 | 0.064 | 0.031 | 0.03 | 0.021 | 0.039 | 0.016 | 0.006 | 0.002 | 0.0231 | 0 | 0.0001 | 0 | 0.0003 | 0 | 444 | 537 | 27
23300 | WL510 | 1268 | 1060 | 866 | 583 | 0.101 | 1.451 | 0.189 | 0.012 | 0.002 | 0.037 | 0.041 | 0.04 | 0.012 | 0.019 | 0.012 | 0.006 | 0.002 | 0.0219 | 0 | 0.0017 | 0 | 0.0003 | 0 | 453 | 547 | 29
23240 | WL510 | 1256 | 1060 | 865 | 587 | 0.0983 | 1.445 | 0.212 | 0.018 | 0.002 | 0.04 | 0.044 | 0.043 | 0.011 | 0.026 | 0.017 | 0.006 | 0.002 | 0.0228 | 0 | 0.0015 | 0 | 0.0003 | 0 | 459 | 560 | 28
23240 | WL510 | 1262 | 1060 | 865 | 584 | 0.0983 | 1.445 | 0.212 | 0.018 | 0.002 | 0.04 | 0.044 | 0.043 | 0.011 | 0.026 | 0.017 | 0.006 | 0.002 | 0.0228 | 0 | 0.0015 | 0 | 0.0003 | 0 | 468 | 561 | 29
23180 | WL510 | 1268 | 1060 | 866 | 587 | 0.0983 | 1.445 | 0.212 | 0.018 | 0.002 | 0.04 | 0.044 | 0.043 | 0.011 | 0.026 | 0.017 | 0.006 | 0.002 | 0.0228 | 0 | 0.0015 | 0 | 0.0003 | 0 | 448 | 548 | 28
23410 | WL510 | 1258 | 1060 | 869 | 581 | 0.101 | 1.451 | 0.189 | 0.012 | 0.002 | 0.037 | 0.041 | 0.04 | 0.012 | 0.019 | 0.012 | 0.006 | 0.002 | 0.0219 | 0 | 0.0017 | 0 | 0.0003 | 0 | 447 | 540 | 30
23180 | WL510 | 1264 | 1060 | 872 | 586 | 0.101 | 1.451 | 0.189 | 0.012 | 0.002 | 0.037 | 0.041 | 0.04 | 0.012 | 0.019 | 0.012 | 0.006 | 0.002 | 0.0219 | 0 | 0.0017 | 0 | 0.0003 | 0 | 446 | 546 | 30
25860 | WL510 | 1270 | 1060 | 870 | 585 | 0.101 | 1.451 | 0.189 | 0.012 | 0.002 | 0.037 | 0.041 | 0.04 | 0.012 | 0.019 | 0.012 | 0.006 | 0.002 | 0.0219 | 0 | 0.0017 | 0 | 0.0003 | 0 | 417 | 517 | 33
25860 | WL510 | 1270 | 1060 | 870 | 585 | 0.101 | 1.451 | 0.189 | 0.012 | 0.002 | 0.037 | 0.041 | 0.04 | 0.012 | 0.019 | 0.012 | 0.006 | 0.002 | 0.0219 | 0 | 0.0017 | 0 | 0.0003 | 0 | 414 | 522 | 31
25860 | WL510 | 1270 | 1060 | 870 | 585 | 0.101 | 1.451 | 0.189 | 0.012 | 0.002 | 0.037 | 0.041 | 0.04 | 0.012 | 0.019 | 0.012 | 0.006 | 0.002 | 0.0219 | 0 | 0.0017 | 0 | 0.0003 | 0 | 439 | 509 | 30
29010 | WL510 | 1258 | 1060 | 871 | 584 | 0.0983 | 1.445 | 0.212 | 0.018 | 0.002 | 0.04 | 0.044 | 0.043 | 0.011 | 0.026 | 0.017 | 0.006 | 0.002 | 0.0228 | 0 | 0.0015 | 0 | 0.0003 | 0 | 456 | 553 | 29
25960 | WL510 | 1261 | 1060 | 867 | 584 | 0.0983 | 1.445 | 0.212 | 0.018 | 0.002 | 0.04 | 0.044 | 0.043 | 0.011 | 0.026 | 0.017 | 0.006 | 0.002 | 0.0228 | 0 | 0.0015 | 0 | 0.0003 | 0 | 461 | 554 | 28
25930 | WL510 | 1267 | 1060 | 868 | 584 | 0.0983 | 1.445 | 0.212 | 0.018 | 0.002 | 0.04 | 0.044 | 0.043 | 0.011 | 0.026 | 0.017 | 0.006 | 0.002 | 0.0228 | 0 | 0.0015 | 0 | 0.0003 | 0 | 445 | 542 | 25
25920 | WL510 | 1255 | 1060 | 869 | 583 | 0.0983 | 1.445 | 0.212 | 0.018 | 0.002 | 0.04 | 0.044 | 0.043 | 0.011 | 0.026 | 0.017 | 0.006 | 0.002 | 0.0228 | 0 | 0.0015 | 0 | 0.0003 | 0 | 475 | 556 | 28
25920 | WL510 | 1261 | 1060 | 867 | 583 | 0.0983 | 1.445 | 0.212 | 0.018 | 0.002 | 0.04 | 0.044 | 0.043 | 0.011 | 0.026 | 0.017 | 0.006 | 0.002 | 0.0228 | 0 | 0.0015 | 0 | 0.0003 | 0 | 462 | 564 | 28
26337 | WL510 | 1267 | 1060 | 0 | 0 | 0.0983 | 1.445 | 0.212 | 0.018 | 0.002 | 0.04 | 0.044 | 0.043 | 0.011 | 0.026 | 0.017 | 0.006 | 0.002 | 0.0228 | 0 | 0.0015 | 0 | 0.0003 | 0 | 465 | 554 | 32
25970 | WL510 | 1255 | 1060 | 866 | 584 | 0.101 | 1.405 | 0.173 | 0.012 | 0.002 | 0.039 | 0.033 | 0.032 | 0.013 | 0.027 | 0.014 | 0.005 | 0.002 | 0.0226 | 0 | 0.001 | 0 | 0.0004 | 0 | 452 | 542 | 29
26360 | WL510 | 1264 | 1060 | 864 | 583 | 0.1001 | 1.427 | 0.228 | 0.012 | 0.001 | 0.049 | 0.037 | 0.036 | 0.02 | 0.03 | 0.013 | 0.006 | 0.002 | 0.0238 | 0 | 0.0018 | 0 | 0.0003 | 0 | 454 | 551 | 30
26790 | WL510 | 1270 | 1060 | 861 | 583 | 0.1001 | 1.427 | 0.228 | 0.012 | 0.001 | 0.049 | 0.037 | 0.036 | 0.02 | 0.03 | 0.013 | 0.006 | 0.002 | 0.0238 | 0 | 0.0018 | 0 | 0.0003 | 0 | 440 | 540 | 28
27010 | WL510 | 1258 | 1060 | 868 | 581 | 0.0977 | 1.399 | 0.172 | 0.013 | 0.004 | 0.064 | 0.031 | 0.03 | 0.021 | 0.039 | 0.016 | 0.006 | 0.002 | 0.0231 | 0 | 0.0001 | 0 | 0.0003 | 0 | 432 | 532 | 28
26150 | WL510 | 1262 | 1060 | 869 | 582 | 0.1009 | 1.421 | 0.187 | 0.012 | 0.003 | 0.058 | 0.035 | 0.034 | 0.019 | 0.031 | 0.014 | 0.006 | 0.002 | 0.0235 | 0 | 0.0013 | 0 | 0.0003 | 0 | 418 | 538 | 30
26180 | WL510 | 1268 | 1060 | 862 | 583 | 0.101 | 1.405 | 0.173 | 0.012 | 0.002 | 0.039 | 0.033 | 0.032 | 0.013 | 0.027 | 0.014 | 0.005 | 0.002 | 0.0226 | 0 | 0.001 | 0 | 0.0004 | 0 | 405 | 527 | 28
26150 | WL510 | 1256 | 1060 | 868 | 583 | 0.101 | 1.405 | 0.173 | 0.012 | 0.002 | 0.039 | 0.033 | 0.032 | 0.013 | 0.027 | 0.014 | 0.005 | 0.002 | 0.0226 | 0 | 0.001 | 0 | 0.0004 | 0 | 439 | 552 | 26
26050 | WL510 | 1262 | 1060 | 868 | 584 | 0.101 | 1.405 | 0.173 | 0.012 | 0.002 | 0.039 | 0.033 | 0.032 | 0.013 | 0.027 | 0.014 | 0.005 | 0.002 | 0.0226 | 0 | 0.001 | 0 | 0.0004 | 0 | 417 | 527 | 28
18690 | WL510 | 1268 | 1060 | 863 | 583 | 0.0968 | 1.446 | 0.208 | 0.016 | 0.002 | 0.055 | 0.033 | 0.031 | 0.019 | 0.029 | 0.014 | 0.006 | 0.003 | 0.0238 | 0 | 0.0004 | 0 | 0.0003 | 0 | 426 | 546 | 28
26130 | WL510-HB | 1263 | 1060 | 866 | 583 | 0.1001 | 1.427 | 0.228 | 0.012 | 0.001 | 0.049 | 0.037 | 0.036 | 0.02 | 0.03 | 0.013 | 0.006 | 0.002 | 0.0238 | 0 | 0.0018 | 0 | 0.0003 | 0 | 474 | 544 | 28
26080 | WL510-HB | 1269 | 1060 | 864 | 582 | 0.1001 | 1.427 | 0.228 | 0.012 | 0.001 | 0.049 | 0.037 | 0.036 | 0.02 | 0.03 | 0.013 | 0.006 | 0.002 | 0.0238 | 0 | 0.0018 | 0 | 0.0003 | 0 | 484 | 562 | 27
26170 | WL510-HB | 1257 | 1060 | 867 | 582 | 0.1001 | 1.427 | 0.228 | 0.012 | 0.001 | 0.049 | 0.037 | 0.036 | 0.02 | 0.03 | 0.013 | 0.006 | 0.002 | 0.0238 | 0 | 0.0018 | 0 | 0.0003 | 0 | 496 | 566 | 30
26070 | WL510-HB | 1263 | 1060 | 867 | 583 | 0.1001 | 1.427 | 0.228 | 0.012 | 0.001 | 0.049 | 0.037 | 0.036 | 0.02 | 0.03 | 0.013 | 0.006 | 0.002 | 0.0238 | 0 | 0.0018 | 0 | 0.0003 | 0 | 506 | 568 | 28
26130 | WL510-HB | 1269 | 1060 | 866 | 582 | 0.1001 | 1.427 | 0.228 | 0.012 | 0.001 | 0.049 | 0.037 | 0.036 | 0.02 | 0.03 | 0.013 | 0.006 | 0.002 | 0.0238 | 0 | 0.0018 | 0 | 0.0003 | 0 | 458 | 545 | 30
25920 | WL510-HB | 1257 | 1060 | 869 | 583 | 0.0977 | 1.399 | 0.172 | 0.013 | 0.004 | 0.064 | 0.031 | 0.03 | 0.021 | 0.039 | 0.016 | 0.006 | 0.002 | 0.0231 | 0 | 0.0001 | 0 | 0.0003 | 0 | 446 | 544 | 32
26180 | WL510-HB | 1263 | 1060 | 868 | 584 | 0.0977 | 1.399 | 0.172 | 0.013 | 0.004 | 0.064 | 0.031 | 0.03 | 0.021 | 0.039 | 0.016 | 0.006 | 0.002 | 0.0231 | 0 | 0.0001 | 0 | 0.0003 | 0 | 456 | 554 | 33
26170 | WL510-HB | 1269 | 1060 | 865 | 584 | 0.0977 | 1.399 | 0.172 | 0.013 | 0.004 | 0.064 | 0.031 | 0.03 | 0.021 | 0.039 | 0.016 | 0.006 | 0.002 | 0.0231 | 0 | 0.0001 | 0 | 0.0003 | 0 | 447 | 533 | 32
25810 | WL510-HB | 1257 | 1060 | 868 | 583 | 0.101 | 1.451 | 0.189 | 0.012 | 0.002 | 0.037 | 0.041 | 0.04 | 0.012 | 0.019 | 0.012 | 0.006 | 0.002 | 0.0219 | 0 | 0.0017 | 0 | 0.0003 | 0 | 447 | 549 | 29
25840 | WL510 | 1272 | 1080 | 889 | 635 | 0.1009 | 1.421 | 0.187 | 0.012 | 0.003 | 0.058 | 0.035 | 0.034 | 0.019 | 0.031 | 0.014 | 0.006 | 0.002 | 0.0235 | 0 | 0.0013 | 0 | 0.0003 | 0 | 445 | 525 | 39
26080 | WL510 | 1266 | 1080 | 889 | 635 | 0.1009 | 1.421 | 0.187 | 0.012 | 0.003 | 0.058 | 0.035 | 0.034 | 0.019 | 0.031 | 0.014 | 0.006 | 0.002 | 0.0235 | 0 | 0.0013 | 0 | 0.0003 | 0 | 426 | 524 | 38
26180 | WL510 | 1272 | 1080 | 888 | 634 | 0.1009 | 1.421 | 0.187 | 0.012 | 0.003 | 0.058 | 0.035 | 0.034 | 0.019 | 0.031 | 0.014 | 0.006 | 0.002 | 0.0235 | 0 | 0.0013 | 0 | 0.0003 | 0 | 429 | 517 | 38
29190 | Q235B | 1268 | 1060 | 879 | 635 | 0.152 | 0.512 | 0.214 | 0.025 | 0.016 | 0.055 | 0.005 | 0.004 | 0.025 | 0.063 | 0.001 | 0.007 | 0.001 | 0.0011 | 0.003 | 0.0003 | 0 | 0.0001 | 0 | 295 | 438 | 33
27940 | Q235B | 1256 | 1060 | 883 | 635 | 0.155 | 0.487 | 0.186 | 0.012 | 0.014 | 0.062 | 0.004 | 0.003 | 0.019 | 0.026 | 0.001 | 0.006 | 0.001 | 0.0013 | 0.0035 | 0.0002 | 0 | 0.0001 | 0 | 284 | 429 | 34
29450 | Q235B | 1263 | 1060 | 0 | 0 | 0.1551 | 0.459 | 0.198 | 0.02 | 0.025 | 0.071 | 0.002 | 0.002 | 0.028 | 0.048 | 0.002 | 0.006 | 0.002 | 0.001 | 0.0038 | 0.0001 | 0 | 0.0003 | 0 | 306 | 443 | 30
28250 | Q235B | 1258 | 1040 | 875 | 613 | 0.1562 | 0.45 | 0.177 | 0.016 | 0.015 | 0.045 | 0.001 | 0.001 | 0.015 | 0.025 | 0.002 | 0.004 | 0.001 | 0.002 | 0.0033 | 0.0001 | 0 | 0.0003 | 0 | 276 | 423 | 29
20710 | WL510 | 1274 | 1080 | 887 | 633 | 0.0977 | 1.399 | 0.172 | 0.013 | 0.004 | 0.064 | 0.031 | 0.03 | 0.021 | 0.039 | 0.016 | 0.006 | 0.002 | 0.0231 | 0 | 0.0001 | 0 | 0.0003 | 0 | 436 | 513 | 29
20780 | WL510 | 1280 | 1080 | 888 | 632 | 0.0977 | 1.399 | 0.172 | 0.013 | 0.004 | 0.064 | 0.031 | 0.03 | 0.021 | 0.039 | 0.016 | 0.006 | 0.002 | 0.0231 | 0 | 0.0001 | 0 | 0.0003 | 0 | 418 | 510 | 33
20660 | WL510 | 1268 | 1080 | 888 | 632 | 0.0977 | 1.399 | 0.172 | 0.013 | 0.004 | 0.064 | 0.031 | 0.03 | 0.021 | 0.039 | 0.016 | 0.006 | 0.002 | 0.0231 | 0 | 0.0001 | 0 | 0.0003 | 0 | 434 | 528 | 34
26190 | WL510-HB | 1274 | 1080 | 888 | 634 | 0.1001 | 1.427 | 0.228 | 0.012 | 0.001 | 0.049 | 0.037 | 0.036 | 0.02 | 0.03 | 0.013 | 0.006 | 0.002 | 0.0238 | 0 | 0.0018 | 0 | 0.0003 | 0 | 439 | 527 | 29
25370 | WL510-HB | 1281 | 1080 | 891 | 632 | 0.1006 | 1.414 | 0.205 | 0.017 | 0.002 | 0.051 | 0.038 | 0.037 | 0.022 | 0.03 | 0.017 | 0.006 | 0.004 | 0.0224 | 0 | 0.0005 | 0 | 0.0005 | 0 | 429 | 522 | 34
25910 | WL510 | 1267 | 1080 | 888 | 633 | 0.101 | 1.405 | 0.173 | 0.012 | 0.002 | 0.039 | 0.033 | 0.032 | 0.013 | 0.027 | 0.014 | 0.005 | 0.002 | 0.0226 | 0 | 0.001 | 0 | 0.0004 | 0 | 426 | 513 | 26
21200 | WL510-CL | 1278 | 1080 | 0 | 0 | 0.0949 | 0.984 | 0.209 | 0.019 | 0.0047 | 0.032 | 0.0306 | 0.0257 | 0.008 | 0.037 | 0.0104 | 0.002 | 0.001 | 0.017 | 0.0055 | 0.0001 | 0 | 0.0002 | 0 | 459 | 533 | 29
21000 | WL510 | 1267 | 1080 | 888 | 612 | 0.1039 | 1.038 | 0.209 | 0.018 | 0.0034 | 0.032 | 0.0337 | 0.0315 | 0.006 | 0.059 | 0.0112 | 0.002 | 0.001 | 0.019 | 0.0066 | 0.0001 | 0 | 0.0002 | 0 | 468 | 552 | 27
20990 | WL510 | 1273 | 1080 | 893 | 613 | 0.1039 | 1.038 | 0.209 | 0.018 | 0.0034 | 0.032 | 0.0337 | 0.0315 | 0.006 | 0.059 | 0.0112 | 0.002 | 0.001 | 0.019 | 0.0066 | 0.0001 | 0 | 0.0002 | 0 | 443 | 534 | 26
20870 | WL510 | 1279 | 1080 | 897 | 613 | 0.1094 | 1.003 | 0.214 | 0.02 | 0.0033 | 0.026 | 0.0304 | 0.0287 | 0.006 | 0.028 | 0.0136 | 0.005 | 0.001 | 0.018 | 0.0081 | 0.0001 | 0 | 0.0002 | 0 | 447 | 527 | 27
21710 | WL510-CL | 1266 | 1080 | 895 | 613 | 0.0933 | 0.965 | 0.192 | 0.021 | 0.0062 | 0.025 | 0.0337 | 0.0326 | 0.008 | 0.047 | 0.011 | 0.002 | 0.001 | 0.017 | 0.0032 | 0.0001 | 0 | 0.0002 | 0 | 466 | 549 | 25
21570 | WL510-CL | 1272 | 1080 | 890 | 613 | 0.0949 | 0.984 | 0.209 | 0.019 | 0.0047 | 0.032 | 0.0306 | 0.0257 | 0.008 | 0.037 | 0.0104 | 0.002 | 0.001 | 0.017 | 0.0055 | 0.0001 | 0 | 0.0002 | 0 | 456 | 544 | 28
21870 | WL510-CL | 1266 | 1080 | 896 | 613 | 0.1039 | 1.038 | 0.209 | 0.018 | 0.0034 | 0.032 | 0.0337 | 0.0315 | 0.006 | 0.059 | 0.0112 | 0.002 | 0.001 | 0.019 | 0.0066 | 0.0001 | 0 | 0.0002 | 0 | 457 | 543 | 26
21830 | WL510-CL | 1272 | 1080 | 897 | 613 | 0.1094 | 1.003 | 0.214 | 0.02 | 0.0033 | 0.026 | 0.0304 | 0.0287 | 0.006 | 0.028 | 0.0136 | 0.005 | 0.001 | 0.018 | 0.0081 | 0.0001 | 0 | 0.0002 | 0 | 485 | 556 | 26
26030 | WL510 | 1256 | 1060 | 868 | 583 | 0.101 | 1.405 | 0.173 | 0.012 | 0.002 | 0.039 | 0.033 | 0.032 | 0.013 | 0.027 | 0.014 | 0.005 | 0.002 | 0.0226 | 0 | 0.001 | 0 | 0.0004 | 0 | 419 | 533 | 33
20540 | WL510 | 1264 | 1060 | 0 | 0 | 0.0957 | 1.456 | 0.22 | 0.016 | 0.0046 | 0.033 | 0.0421 | 0.0391 | 0.01 | 0.038 | 0.0156 | 0.003 | 0.001 | 0.023 | 0.0024 | 0.0001 | 0 | 0.0003 | 0 | 489 | 573 | 24
20270 | WL510 | 1264 | 1060 | 861 | 584 | 0.0957 | 1.453 | 0.222 | 0.018 | 0.0047 | 0.046 | 0.0306 | 0.0285 | 0.017 | 0.058 | 0.013 | 0.004 | 0.001 | 0.024 | 0.0019 | 0.0001 | 0 | 0.0003 | 0 | 468 | 532 | 27
20270 | WL510 | 1252 | 1060 | 867 | 583 | 0.0957 | 1.453 | 0.222 | 0.018 | 0.0047 | 0.046 | 0.0306 | 0.0285 | 0.017 | 0.058 | 0.013 | 0.004 | 0.001 | 0.024 | 0.0019 | 0.0001 | 0 | 0.0003 | 0 | 515 | 596 | 25
27510 | Q235B | 1262 | 1060 | 887 | 634 | 0.1368 | 0.506 | 0.197 | 0.014 | 0.017 | 0.033 | 0.001 | 0.001 | 0.015 | 0.019 | 0.002 | 0.004 | 0.002 | 0.001 | 0.002 | 0.0001 | 0 | 0.0001 | 0 | 291 | 430 | 31
23700 | Q345B | 1283 | 1080 | 877 | 572 | 0.159 | 1.386 | 0.26 | 0.019 | 0.014 | 0.031 | 0.009 | 0.007 | 0.016 | 0.031 | 0.002 | 0.001 | 0.001 | 0.0027 | 0.0038 | 0.0001 | 0 | 0.0001 | 0 | 360 | 517 | 32
23730 | Q345B | 1277 | 1080 | 869 | 572 | 0.159 | 1.386 | 0.26 | 0.019 | 0.014 | 0.031 | 0.009 | 0.007 | 0.016 | 0.031 | 0.002 | 0.001 | 0.001 | 0.0027 | 0.0038 | 0.0001 | 0 | 0.0001 | 0 | 388 | 509 | 28
27340 | Q235B | 1256 | 1060 | 886 | 636 | 0.1378 | 0.498 | 0.179 | 0.022 | 0.015 | 0.038 | 0.002 | 0.001 | 0.015 | 0.023 | 0.002 | 0.004 | 0.003 | 0.001 | 0.0021 | 0.0001 | 0 | 0.0001 | 0 | 278 | 432 | 25
27370 | Q235B | 1262 | 1060 | 877 | 633 | 0.1368 | 0.506 | 0.197 | 0.014 | 0.017 | 0.033 | 0.001 | 0.001 | 0.015 | 0.019 | 0.002 | 0.004 | 0.002 | 0.001 | 0.002 | 0.0001 | 0 | 0.0001 | 0 | 280 | 415 | 36
21400 | Q235B | 1272 | 1060 | 896 | 635 | 0.141 | 0.478 | 0.199 | 0.013 | 0.014 | 0.039 | 0.015 | 0.013 | 0.013 | 0.018 | 0.001 | 0.007 | 0.001 | 0.001 | 0.004 | 0.0004 | 0 | 0.0001 | 0 | 317 | 410 | 31
27570 | Q235B | 1276 | 1080 | 896 | 634 | 0.1368 | 0.506 | 0.197 | 0.014 | 0.017 | 0.033 | 0.001 | 0.001 | 0.015 | 0.019 | 0.002 | 0.004 | 0.002 | 0.001 | 0.002 | 0.0001 | 0 | 0.0001 | 0 | 328 | 429 | 37
29295 | Q235B | 1282 | 1080 | 0 | 0 | 0.152 | 0.512 | 0.214 | 0.025 | 0.016 | 0.055 | 0.005 | 0.004 | 0.025 | 0.063 | 0.001 | 0.007 | 0.001 | 0.0011 | 0.003 | 0.0003 | 0 | 0.0001 | 0 | 351 | 462 | 32
29570 | Q235B | 1271 | 1080 | 898 | 631 | 0.1555 | 0.452 | 0.185 | 0.018 | 0.012 | 0.046 | 0.001 | 0.001 | 0.02 | 0.029 | 0.002 | 0.005 | 0.001 | 0.0027 | 0.0023 | 0.0001 | 0 | 0.0002 | 0 | 274 | 427 | 38
27750 | Q235B | 1268 | 1060 | 881 | 630 | 0.157 | 0.471 | 0.207 | 0.015 | 0.014 | 0.033 | 0.004 | 0.003 | 0.011 | 0.018 | 0.001 | 0.006 | 0.001 | 0.001 | 0.0025 | 0.0002 | 0 | 0.0001 | 0 | 298 | 435 | 31
27750 | Q235B | 1256 | 1060 | 881 | 636 | 0.157 | 0.471 | 0.207 | 0.015 | 0.014 | 0.033 | 0.004 | 0.003 | 0.011 | 0.018 | 0.001 | 0.006 | 0.001 | 0.001 | 0.0025 | 0.0002 | 0 | 0.0001 | 0 | 291 | 434 | 39
27770 | Q235B | 1258 | 1040 | 882 | 635 | 0.157 | 0.471 | 0.207 | 0.015 | 0.014 | 0.033 | 0.004 | 0.003 | 0.011 | 0.018 | 0.001 | 0.006 | 0.001 | 0.001 | 0.0025 | 0.0002 | 0 | 0.0001 | 0 | 311 | 453 | 33
22680 | Q235B | 1254 | 1040 | 857 | 628 | 0.1551 | 0.459 | 0.198 | 0.02 | 0.025 | 0.071 | 0.002 | 0.002 | 0.028 | 0.048 | 0.002 | 0.006 | 0.002 | 0.001 | 0.0038 | 0.0001 | 0 | 0.0003 | 0 | 316 | 420 | 30
30590 | Q235B | 1245 | 1050 | 858 | 655 | 0.15 | 0.447 | 0.208 | 0.018 | 0.017 | 0.035 | 0.003 | 0.002 | 0.017 | 0.035 | 0.001 | 0.005 | 0.001 | 0.001 | 0.0028 | 0.0009 | 0 | 0.0001 | 0 | 272 | 407 | 31
32410 | Q235B | 1253 | 1050 | 853 | 656 | 0.1481 | 0.447 | 0.181 | 0.012 | 0.015 | 0.034 | 0.002 | 0.002 | 0.024 | 0.024 | 0.003 | 0.005 | 0.002 | 0.001 | 0.0022 | 0.0001 | 0 | 0.0003 | 0 | 271 | 397 | 37
33920 | B | 1271 | 1060 | 836 | 618 | 0.157 | 0.691 | 0.169 | 0.012 | 0.017 | 0.049 | 0.004 | 0.003 | 0.018 | 0.021 | 0.001 | 0.006 | 0.001 | 0.001 | 0 | 0.001 | 0 | 0.0001 | 0 | 316 | 444 | 28
29230 | Q235B | 1266 | 1060 | 876 | 637 | 0.149 | 0.573 | 0.184 | 0.016 | 0.006 | 0.052 | 0.013 | 0.013 | 0.025 | 0.045 | 0.003 | 0.006 | 0.002 | 0.001 | 0.0037 | 0.0001 | 0 | 0.0003 | 0 | 325 | 449 | 30
27370 | Q345B | 1283 | 1080 | 856 | 576 | 0.1545 | 1.488 | 0.266 | 0.018 | 0.014 | 0.053 | 0.001 | 0.001 | 0.022 | 0.041 | 0.002 | 0.005 | 0.002 | 0.0038 | 0.0029 | 0.0001 | 0 | 0.0004 | 0 | 356 | 507 | 33
27370 | Q345B | 1283 | 1080 | 856 | 576 | 0.1545 | 1.488 | 0.266 | 0.018 | 0.014 | 0.053 | 0.001 | 0.001 | 0.022 | 0.041 | 0.002 | 0.005 | 0.002 | 0.0038 | 0.0029 | 0.0001 | 0 | 0.0004 | 0 | 367 | 514 | 32
27370 | Q345B | 1283 | 1080 | 856 | 576 | 0.1545 | 1.488 | 0.266 | 0.018 | 0.014 | 0.053 | 0.001 | 0.001 | 0.022 | 0.041 | 0.002 | 0.005 | 0.002 | 0.0038 | 0.0029 | 0.0001 | 0 | 0.0004 | 0 | 403 | 457 | 6
27740 | Q235B | 1252 | 1040 | 874 | 635 | 0.1622 | 0.446 | 0.219 | 0.016 | 0.019 | 0.04 | 0.001 | 0.001 | 0.021 | 0.022 | 0.002 | 0.005 | 0.002 | 0.001 | 0.0034 | 0.0001 | 0 | 0.0001 | 0 | 310 | 457 | 27
27650 | Q235B | 1262 | 1060 | 876 | 635 | 0.151 | 0.464 | 0.196 | 0.016 | 0.015 | 0.035 | 0.004 | 0.003 | 0.012 | 0.025 | 0.001 | 0.007 | 0.001 | 0.001 | 0.0036 | 0.0001 | 0 | 0.0001 | 0 | 307 | 447 | 33
28020 | Q235B | 1248 | 1050 | 836 | 666 | 0.1555 | 0.452 | 0.185 | 0.018 | 0.012 | 0.046 | 0.001 | 0.001 | 0.02 | 0.029 | 0.002 | 0.005 | 0.001 | 0.0027 | 0.0023 | 0.0001 | 0 | 0.0002 | 0 | 282 | 410 | 34
28630 | Q345C | 1243 | 1050 | 815 | 653 | 0.0996 | 1.435 | 0.195 | 0.019 | 0.011 | 0.057 | 0.035 | 0.034 | 0.021 | 0.033 | 0.003 | 0.007 | 0.003 | 0.0222 | 0.0041 | 0.0001 | 0 | 0.0004 | 0 | 378 | 498 | 28
28810 | L485M | 1250 | 1010 | 800 | 497 | 0.072 | 1.615 | 0.242 | 0.007 | 0.0009 | 0.065 | 0.028 | 0.028 | 0.022 | 0.338 | 0.015 | 0.131 | 0.046 | 0.0566 | 0.005 | 0.0011 | 0 | 0.0001 | 0 | 516 | 614 | 42
28810 | L485M | 1250 | 1010 | 800 | 497 | 0.072 | 1.615 | 0.242 | 0.007 | 0.0009 | 0.065 | 0.028 | 0.028 | 0.022 | 0.338 | 0.015 | 0.131 | 0.046 | 0.0566 | 0.005 | 0.0011 | 0 | 0.0001 | 0 | 546 | 636 | 34
28810 | L485M | 1250 | 1010 | 800 | 497 | 0.072 | 1.615 | 0.242 | 0.007 | 0.0009 | 0.065 | 0.028 | 0.028 | 0.022 | 0.338 | 0.015 | 0.131 | 0.046 | 0.0566 | 0.005 | 0.0011 | 0 | 0.0001 | 0 | 528 | 617 | 36
18690 | 1.00E+170 | 1224 | 1020 | 823 | 516 | 0.1593 | 1.075 | 0.016 | 0.018 | 0.005 | 0.047 | 0.0287 | 0.0239 | 0.022 | 0.045 | 0.0004 | 0.007 | 0.001 | 0.001 | 0.0021 | 0.0001 | 0 | 0.0001 | 0 | 371 | 500 | 41
18690 | 1.00E+170 | 1224 | 1020 | 823 | 516 | 0.1593 | 1.075 | 0.016 | 0.018 | 0.005 | 0.047 | 0.0287 | 0.0239 | 0.022 | 0.045 | 0.0004 | 0.007 | 0.001 | 0.001 | 0.0021 | 0.0001 | 0 | 0.0001 | 0 | 371 | 500 | 41
23140 | 1.00E+170 | 1224 | 1020 | 808 | 541 | 0.1593 | 1.075 | 0.016 | 0.018 | 0.005 | 0.047 | 0.0287 | 0.0239 | 0.022 | 0.045 | 0.0004 | 0.007 | 0.001 | 0.001 | 0.0021 | 0.0001 | 0 | 0.0001 | 0 | 348 | 487 | 42
26630 | WL510H | 1267 | 1060 | 835 | 582 | 0.1001 | 1.422 | 0.121 | 0.019 | 0.002 | 0.065 | 0.031 | 0.03 | 0.023 | 0.033 | 0.018 | 0.007 | 0.003 | 0.0216 | 0 | 0.0005 | 0 | 0.0003 | 0 | 438 | 540 | 27
28900 | HJ58C | 1260 | 1020 | 837 | 567 | 0.0753 | 1.616 | 0.249 | 0.012 | 0.001 | 0.056 | 0.032 | 0.031 | 0.022 | 0.352 | 0.013 | 0.081 | 0.053 | 0.056 | 0.0047 | 0.0008 | 0 | 0.0002 | 0 | 587 | 701 | 19
24900 | HJ58C | 1266 | 1020 | 834 | 561 | 0.071 | 1.602 | 0.256 | 0.009 | 0.0006 | 0.055 | 0.036 | 0.036 | 0.017 | 0.33 | 0.016 | 0.13 | 0.046 | 0.0581 | 0.0044 | 0.0018 | 0 | 0.0001 | 0 | 605 | 694 | 22
25420 | Q450NQR1 | 1257 | 1060 | 836 | 583 | 0.0725 | 1.02 | 0.196 | 0.016 | 0.006 | 0.316 | 0.008 | 0.006 | 0.172 | 0.698 | 0.003 | 0.008 | 0.004 | 0.0301 | 0 | 0.0005 | 0 | 0.0003 | 0 | 471 | 570 | 25
20570 | WL510H | 1249 | 1060 | 844 | 578 | 0.0858 | 1.425 | 0.028 | 0.017 | 0.0058 | 0.049 | 0.0269 | 0.0232 | 0.017 | 0.058 | 0.0142 | 0.007 | 0.001 | 0.02 | 0.0028 | 0.0001 | 0 | 0.0002 | 0 | 411 | 513 | 26
20810 | WL510H | 1255 | 1060 | 836 | 586 | 0.0858 | 1.425 | 0.028 | 0.017 | 0.0058 | 0.049 | 0.0269 | 0.0232 | 0.017 | 0.058 | 0.0142 | 0.007 | 0.001 | 0.02 | 0.0028 | 0.0001 | 0 | 0.0002 | 0 | 381 | 490 | 29
20810 | WL510H | 1255 | 1060 | 836 | 586 | 0.0858 | 1.425 | 0.028 | 0.017 | 0.0058 | 0.049 | 0.0269 | 0.0232 | 0.017 | 0.058 | 0.0142 | 0.007 | 0.001 | 0.02 | 0.0028 | 0.0001 | 0 | 0.0002 | 0 | 394 | 488 | 25
20810 | WL510H | 1255 | 1060 | 836 | 586 | 0.0858 | 1.425 | 0.028 | 0.017 | 0.0058 | 0.049 | 0.0269 | 0.0232 | 0.017 | 0.058 | 0.0142 | 0.007 | 0.001 | 0.02 | 0.0028 | 0.0001 | 0 | 0.0002 | 0 | 386 | 477 | 28
20810 | WL510H | 1255 | 1060 | 836 | 586 | 0.0858 | 1.425 | 0.028 | 0.017 | 0.0058 | 0.049 | 0.0269 | 0.0232 | 0.017 | 0.058 | 0.0142 | 0.007 | 0.001 | 0.02 | 0.0028 | 0.0001 | 0 | 0.0002 | 0 | 394 | 488 | 25
23430 | SN400B | 1250 | 1060 | 846 | 591 | 0.129 | 0.652 | 0.01 | 0.012 | 0.008 | 0.033 | 0.036 | 0.034 | 0.014 | 0.332 | 0.002 | 0.007 | 0.001 | 0.001 | 0.0029 | 0.0001 | 0 | 0.0001 | 0 | 295 | 435 | 38
27400 | Q235B | 1257 | 1060 | 883 | 633 | 0.1556 | 0.49 | 0.177 | 0.019 | 0.018 | 0.037 | 0.001 | 0.001 | 0.015 | 0.023 | 0.002 | 0.004 | 0.002 | 0.001 | 0.0027 | 0.0001 | 0 | 0.0001 | 0 | 283 | 428 | 33
27470 | Q235B | 1263 | 1060 | 880 | 634 | 0.1378 | 0.498 | 0.179 | 0.022 | 0.015 | 0.038 | 0.002 | 0.001 | 0.015 | 0.023 | 0.002 | 0.004 | 0.003 | 0.001 | 0.0021 | 0.0001 | 0 | 0.0001 | 0 | 297 | 427 | 34
27830 | Q235B | 1258 | 1040 | 872 | 612 | 0.1544 | 0.445 | 0.2 | 0.012 | 0.011 | 0.031 | 0.001 | 0.001 | 0.014 | 0.017 | 0.002 | 0.004 | 0.002 | 0.001 | 0.0036 | 0.0001 | 0 | 0.0001 | 0 | 291 | 436 | 30
27870 | Q235B | 1246 | 1040 | 884 | 634 | 0.157 | 0.471 | 0.207 | 0.015 | 0.014 | 0.033 | 0.004 | 0.003 | 0.011 | 0.018 | 0.001 | 0.006 | 0.001 | 0.001 | 0.0025 | 0.0002 | 0 | 0.0001 | 0 | 272 | 419 | 32
27220 | Q235B | 1248 | 1040 | 858 | 657 | 0.1378 | 0.498 | 0.179 | 0.022 | 0.015 | 0.038 | 0.002 | 0.001 | 0.015 | 0.023 | 0.002 | 0.004 | 0.003 | 0.001 | 0.0021 | 0.0001 | 0 | 0.0001 | 0 | 280 | 420 | 35
27250 | Q235B | 1254 | 1040 | 852 | 654 | 0.1378 | 0.498 | 0.179 | 0.022 | 0.015 | 0.038 | 0.002 | 0.001 | 0.015 | 0.023 | 0.002 | 0.004 | 0.003 | 0.001 | 0.0021 | 0.0001 | 0 | 0.0001 | 0 | 287 | 422 | 32
27380 | Q235B | 1250 | 1050 | 859 | 654 | 0.1378 | 0.498 | 0.179 | 0.022 | 0.015 | 0.038 | 0.002 | 0.001 | 0.015 | 0.023 | 0.002 | 0.004 | 0.003 | 0.001 | 0.0021 | 0.0001 | 0 | 0.0001 | 0 | 263 | 411 | 35
27500 | Q235B | 1257 | 1060 | 887 | 634 | 0.157 | 0.471 | 0.207 | 0.015 | 0.014 | 0.033 | 0.004 | 0.003 | 0.011 | 0.018 | 0.001 | 0.006 | 0.001 | 0.001 | 0.0025 | 0.0002 | 0 | 0.0001 | 0 | 308 | 434 | 37
27540 | Q235B | 1263 | 1060 | 884 | 634 | 0.151 | 0.464 | 0.196 | 0.016 | 0.015 | 0.035 | 0.004 | 0.003 | 0.012 | 0.025 | 0.001 | 0.007 | 0.001 | 0.001 | 0.0036 | 0.0001 | 0 | 0.0001 | 0 | 293 | 432 | 33
27530 | Q235B | 1246 | 1040 | 889 | 634 | 0.151 | 0.464 | 0.196 | 0.016 | 0.015 | 0.035 | 0.004 | 0.003 | 0.012 | 0.025 | 0.001 | 0.007 | 0.001 | 0.001 | 0.0036 | 0.0001 | 0 | 0.0001 | 0 | 274 | 421 | 35
27380 | Q235B | 1252 | 1040 | 882 | 632 | 0.141 | 0.478 | 0.199 | 0.013 | 0.014 | 0.039 | 0.015 | 0.013 | 0.013 | 0.018 | 0.001 | 0.007 | 0.001 | 0.001 | 0.004 | 0.0004 | 0 | 0.0001 | 0 | 295 | 438 | 31
27870 | Q235B | 1258 | 1040 | 878 | 634 | 0.157 | 0.471 | 0.207 | 0.015 | 0.014 | 0.033 | 0.004 | 0.003 | 0.011 | 0.018 | 0.001 | 0.006 | 0.001 | 0.001 | 0.0025 | 0.0002 | 0 | 0.0001 | 0 | 301 | 437 | 34
29260 | Q235B | 1261 | 1060 | 885 | 633 | 0.153 | 0.488 | 0.207 | 0.022 | 0.016 | 0.066 | 0.006 | 0.005 | 0.027 | 0.059 | 0.002 | 0.007 | 0.001 | 0.0012 | 0.0031 | 0.0001 | 0 | 0.0001 | 0 | 290 | 444 | 38
29380 | Q235B | 1267 | 1060 | 877 | 607 | 0.143 | 0.502 | 0.155 | 0.018 | 0.011 | 0.037 | 0.006 | 0.005 | 0.021 | 0.037 | 0.001 | 0.006 | 0.001 | 0.0012 | 0.0038 | 0.0002 | 0 | 0.0001 | 0 | 273 | 421 | 37
29310 | Q235B | 1272 | 1060 | 871 | 634 | 0.1465 | 0.461 | 0.21 | 0.011 | 0.011 | 0.044 | 0.001 | 0.001 | 0.022 | 0.03 | 0.002 | 0.005 | 0.001 | 0.0026 | 0.0028 | 0.0001 | 0 | 0.0002 | 0 | 251 | 404 | 33
33710 | B | 1265 | 1060 | 838 | 600 | 0.1489 | 0.691 | 0.201 | 0.018 | 0.016 | 0.041 | 0.003 | 0.002 | 0.018 | 0.026 | 0.002 | 0.004 | 0.002 | 0.001 | 0 | 0.0001 | 0 | 0.0003 | 0 | 290 | 433 | 32
33440 | B | 1271 | 1060 | 836 | 603 | 0.1489 | 0.691 | 0.201 | 0.018 | 0.016 | 0.041 | 0.003 | 0.002 | 0.018 | 0.026 | 0.002 | 0.004 | 0.002 | 0.001 | 0 | 0.0001 | 0 | 0.0003 | 0 | 325 | 456 | 26
29190 | Q235B | 1247 | 1050 | 866 | 659 | 0.143 | 0.533 | 0.216 | 0.02 | 0.019 | 0.076 | 0.02 | 0.018 | 0.027 | 0.047 | 0.002 | 0.007 | 0.001 | 0.0016 | 0.0026 | 0.0002 | 0 | 0.0001 | 0 | 287 | 434 | 29
33450 | Q235B | 1253 | 1050 | 869 | 656 | 0.143 | 0.533 | 0.216 | 0.02 | 0.019 | 0.076 | 0.02 | 0.018 | 0.027 | 0.047 | 0.002 | 0.007 | 0.001 | 0.0016 | 0.0026 | 0.0002 | 0 | 0.0001 | 0 | 290 | 442 | 33
33560 | B | 1259 | 1060 | 841 | 616 | 0.1489 | 0.691 | 0.201 | 0.018 | 0.016 | 0.041 | 0.003 | 0.002 | 0.018 | 0.026 | 0.002 | 0.004 | 0.002 | 0.001 | 0 | 0.0001 | 0 | 0.0003 | 0 | 302 | 446 | 32
28090 | Q235B | 1255 | 1050 | 854 | 655 | 0.1479 | 0.451 | 0.188 | 0.017 | 0.015 | 0.036 | 0.001 | 0.001 | 0.011 | 0.029 | 0.002 | 0.004 | 0.001 | 0.0022 | 0.0024 | 0.0001 | 0 | 0.0002 | 0 | 241 | 404 | 34
33440 | B | 1259 | 1060 | 840 | 616 | 0.1489 | 0.691 | 0.201 | 0.018 | 0.016 | 0.041 | 0.003 | 0.002 | 0.018 | 0.026 | 0.002 | 0.004 | 0.002 | 0.001 | 0 | 0.0001 | 0 | 0.0003 | 0 | 302 | 440 | 32
33840 | B | 1265 | 1060 | 835 | 618 | 0.1489 | 0.691 | 0.201 | 0.018 | 0.016 | 0.041 | 0.003 | 0.002 | 0.018 | 0.026 | 0.002 | 0.004 | 0.002 | 0.001 | 0 | 0.0001 | 0 | 0.0003 | 0 | 286 | 421 | 33
33700 | B | 1259 | 1060 | 833 | 616 | 0.1489 | 0.691 | 0.201 | 0.018 | 0.016 | 0.041 | 0.003 | 0.002 | 0.018 | 0.026 | 0.002 | 0.004 | 0.002 | 0.001 | 0 | 0.0001 | 0 | 0.0003 | 0 | 277 | 428 | 33
33830 | B | 1265 | 1060 | 836 | 617 | 0.1489 | 0.691 | 0.201 | 0.018 | 0.016 | 0.041 | 0.003 | 0.002 | 0.018 | 0.026 | 0.002 | 0.004 | 0.002 | 0.001 | 0 | 0.0001 | 0 | 0.0003 | 0 | 283 | 428 | 31
33690 | B | 1259 | 1060 | 838 | 617 | 0.1489 | 0.691 | 0.201 | 0.018 | 0.016 | 0.041 | 0.003 | 0.002 | 0.018 | 0.026 | 0.002 | 0.004 | 0.002 | 0.001 | 0 | 0.0001 | 0 | 0.0003 | 0 | 292 | 436 | 31
33840 | B | 1265 | 1060 | 838 | 602 | 0.1573 | 0.731 | 0.18 | 0.019 | 0.013 | 0.037 | 0.003 | 0.002 | 0.015 | 0.027 | 0.002 | 0.005 | 0.002 | 0.001 | 0 | 0.0001 | 0 | 0.0003 | 0 | 286 | 438 | 31
33640 | B | 1259 | 1060 | 839 | 615 | 0.1573 | 0.731 | 0.18 | 0.019 | 0.013 | 0.037 | 0.003 | 0.002 | 0.015 | 0.027 | 0.002 | 0.005 | 0.002 | 0.001 | 0 | 0.0001 | 0 | 0.0003 | 0 | 289 | 434 | 32
33760 | B | 1265 | 1060 | 838 | 615 | 0.1573 | 0.731 | 0.18 | 0.019 | 0.013 | 0.037 | 0.003 | 0.002 | 0.015 | 0.027 | 0.002 | 0.005 | 0.002 | 0.001 | 0 | 0.0001 | 0 | 0.0003 | 0 | 286 | 435 | 33
33690 | B | 1259 | 1060 | 839 | 614 | 0.1573 | 0.731 | 0.18 | 0.019 | 0.013 | 0.037 | 0.003 | 0.002 | 0.015 | 0.027 | 0.002 | 0.005 | 0.002 | 0.001 | 0 | 0.0001 | 0 | 0.0003 | 0 | 290 | 443 | 32
33800 | B | 1265 | 1060 | 835 | 616 | 0.1573 | 0.731 | 0.18 | 0.019 | 0.013 | 0.037 | 0.003 | 0.002 | 0.015 | 0.027 | 0.002 | 0.005 | 0.002 | 0.001 | 0 | 0.0001 | 0 | 0.0003 | 0 | 287 | 434 | 32
33630 | B | 1259 | 1060 | 837 | 615 | 0.1573 | 0.731 | 0.18 | 0.019 | 0.013 | 0.037 | 0.003 | 0.002 | 0.015 | 0.027 | 0.002 | 0.005 | 0.002 | 0.001 | 0 | 0.0001 | 0 | 0.0003 | 0 | 286 | 436 | 32
33820 | B | 1265 | 1060 | 839 | 0 | 0.1573 | 0.731 | 0.18 | 0.019 | 0.013 | 0.037 | 0.003 | 0.002 | 0.015 | 0.027 | 0.002 | 0.005 | 0.002 | 0.001 | 0 | 0.0001 | 0 | 0.0003 | 0 | 283 | 427 | 34
29483 | B | 1262 | 1060 | 0 | 0 | 0.1469 | 0.689 | 0.198 | 0.013 | 0.013 | 0.048 | 0.001 | 0.001 | 0.167 | 0.029 | 0.002 | 0.005 | 0.001 | 0.0028 | 0 | 0.0001 | 0 | 0.0003 | 0 | 299 | 441 | 29
36340 | B | 1268 | 1060 | 846 | 600 | 0.1469 | 0.689 | 0.198 | 0.013 | 0.013 | 0.048 | 0.001 | 0.001 | 0.167 | 0.029 | 0.002 | 0.005 | 0.001 | 0.0028 | 0 | 0.0001 | 0 | 0.0003 | 0 | 298 | 431 | 26
36340 | B | 1262 | 1060 | 0 | 0 | 0.1469 | 0.689 | 0.198 | 0.013 | 0.013 | 0.048 | 0.001 | 0.001 | 0.167 | 0.029 | 0.002 | 0.005 | 0.001 | 0.0028 | 0 | 0.0001 | 0 | 0.0003 | 0 | 302 | 441 | 33
36350 | B | 1268 | 1060 | 843 | 614 | 0.1469 | 0.689 | 0.198 | 0.013 | 0.013 | 0.048 | 0.001 | 0.001 | 0.167 | 0.029 | 0.002 | 0.005 | 0.001 | 0.0028 | 0 | 0.0001 | 0 | 0.0003 | 0 | 298 | 438 | 27
33890 | B | 1259 | 1060 | 846 | 616 | 0.131 | 0.742 | 0.186 | 0.02 | 0.014 | 0.045 | 0.011 | 0.01 | 0.014 | 0.026 | 0.001 | 0.006 | 0.001 | 0.001 | 0 | 0.0012 | 0 | 0.0001 | 0 | 290 | 430 | 28
33650 | B | 1265 | 1060 | 839 | 617 | 0.131 | 0.742 | 0.186 | 0.02 | 0.014 | 0.045 | 0.011 | 0.01 | 0.014 | 0.026 | 0.001 | 0.006 | 0.001 | 0.001 | 0 | 0.0012 | 0 | 0.0001 | 0 | 296 | 426 | 29
33750 | B | 1259 | 1060 | 840 | 600 | 0.131 | 0.742 | 0.186 | 0.02 | 0.014 | 0.045 | 0.011 | 0.01 | 0.014 | 0.026 | 0.001 | 0.006 | 0.001 | 0.001 | 0 | 0.0012 | 0 | 0.0001 | 0 | 288 | 429 | 30
33940 | B | 1265 | 1060 | 846 | 616 | 0.131 | 0.742 | 0.186 | 0.02 | 0.014 | 0.045 | 0.011 | 0.01 | 0.014 | 0.026 | 0.001 | 0.006 | 0.001 | 0.001 | 0 | 0.0012 | 0 | 0.0001 | 0 | 301 | 428 | 36
33820 | B | 1259 | 1060 | 836 | 620 | 0.131 | 0.742 | 0.186 | 0.02 | 0.014 | 0.045 | 0.011 | 0.01 | 0.014 | 0.026 | 0.001 | 0.006 | 0.001 | 0.001 | 0 | 0.0012 | 0 | 0.0001 | 0 | 304 | 419 | 28
33890 | B | 1265 | 1060 | 837 | 617 | 0.131 | 0.742 | 0.186 | 0.02 | 0.014 | 0.045 | 0.011 | 0.01 | 0.014 | 0.026 | 0.001 | 0.006 | 0.001 | 0.001 | 0 | 0.0012 | 0 | 0.0001 | 0 | 305 | 430 | 34
33960 | B | 1259 | 1060 | 843 | 616 | 0.1358 | 0.694 | 0.177 | 0.014 | 0.008 | 0.036 | 0.022 | 0.02 | 0.012 | 0.024 | 0.003 | 0.005 | 0.002 | 0.0011 | 0 | 0.0003 | 0 | 0.0002 | 0 | 306 | 432 | 31
33740 | B | 1265 | 1060 | 835 | 590 | 0.131 | 0.742 | 0.186 | 0.02 | 0.014 | 0.045 | 0.011 | 0.01 | 0.014 | 0.026 | 0.001 | 0.006 | 0.001 | 0.001 | 0 | 0.0012 | 0 | 0.0001 | 0 | 302 | 431 | 28
25845 | Q960D | 1283 | 1100 | 0 | 0 | 0.1775 | 1.343 | 0.313 | 0.012 | 0.0029 | 0.055 | 0.0303 | 0.0283 | 0.014 | 0.501 | 0.0142 | 0.403 | 0.015 | 0.025 | 0.0048 | 0.0061 | 0 | 0.0015 | 0 | 0 | 0 | 0
27770 | Q345B | 1256 | 1060 | 856 | 575 | 0.162 | 1.451 | 0.24 | 0.021 | 0.017 | 0.043 | 0.008 | 0.006 | 0.014 | 0.024 | 0.001 | 0.001 | 0.001 | 0.0013 | 0.004 | 0.0001 | 0 | 0.0001 | 0 | 411 | 546 | 25
27660 | Q345B | 1262 | 1060 | 858 | 569 | 0.155 | 1.442 | 0.249 | 0.017 | 0.008 | 0.037 | 0.005 | 0.003 | 0.013 | 0.024 | 0.001 | 0.003 | 0.001 | 0.001 | 0.0024 | 0.0001 | 0 | 0.0001 | 0 | 415 | 534 | 31
27700 | Q345B | 1256 | 1060 | 854 | 574 | 0.155 | 1.442 | 0.249 | 0.017 | 0.008 | 0.037 | 0.005 | 0.003 | 0.013 | 0.024 | 0.001 | 0.003 | 0.001 | 0.001 | 0.0024 | 0.0001 | 0 | 0.0001 | 0 | 397 | 543 | 29
27740 | Q345B | 1265 | 1060 | 857 | 569 | 0.155 | 1.442 | 0.249 | 0.017 | 0.008 | 0.037 | 0.005 | 0.003 | 0.013 | 0.024 | 0.001 | 0.003 | 0.001 | 0.001 | 0.0024 | 0.0001 | 0 | 0.0001 | 0 | 395 | 541 | 30
27690 | Q345B | 1259 | 1060 | 852 | 573 | 0.155 | 1.442 | 0.249 | 0.017 | 0.008 | 0.037 | 0.005 | 0.003 | 0.013 | 0.024 | 0.001 | 0.003 | 0.001 | 0.001 | 0.0024 | 0.0001 | 0 | 0.0001 | 0 | 382 | 528 | 32
27670 | Q345B | 1259 | 1060 | 857 | 573 | 0.155 | 1.442 | 0.249 | 0.017 | 0.008 | 0.037 | 0.005 | 0.003 | 0.013 | 0.024 | 0.001 | 0.003 | 0.001 | 0.001 | 0.0024 | 0.0001 | 0 | 0.0001 | 0 | 378 | 534 | 26
25600 | Q960D | 1288 | 1100 | 888 | 583 | 0.1775 | 1.343 | 0.313 | 0.012 | 0.0029 | 0.055 | 0.0303 | 0.0283 | 0.014 | 0.501 | 0.0142 | 0.403 | 0.015 | 0.025 | 0.0048 | 0.0061 | 0 | 0.0015 | 0 | 0 | 0 | 0
25600 | Q960D | 1288 | 1100 | 888 | 583 | 0.1775 | 1.343 | 0.313 | 0.012 | 0.0029 | 0.055 | 0.0303 | 0.0283 | 0.014 | 0.501 | 0.0142 | 0.403 | 0.015 | 0.025 | 0.0048 | 0.0061 | 0 | 0.0015 | 0 | 0 | 0 | 0
27630 | Q345B | 1275 | 1080 | 875 | 573 | 0.15 | 1.345 | 0.247 | 0.016 | 0.012 | 0.036 | 0.008 | 0.003 | 0.016 | 0.027 | 0.002 | 0.001 | 0.001 | 0.0025 | 0.0037 | 0.0001 | 0 | 0.0001 | 0 | 362 | 504 | 37
25845 | Q960D | 1288 | 1100 | 0 | 0 | 0.1775 | 1.343 | 0.313 | 0.012 | 0.0029 | 0.055 | 0.0303 | 0.0283 | 0.014 | 0.501 | 0.0142 | 0.403 | 0.015 | 0.025 | 0.0048 | 0.0061 | 0 | 0.0015 | 0 | 0 | 0 | 0
23630 | Q345B | 1271 | 1080 | 877 | 569 | 0.159 | 1.386 | 0.26 | 0.019 | 0.014 | 0.031 | 0.009 | 0.007 | 0.016 | 0.031 | 0.002 | 0.001 | 0.001 | 0.0027 | 0.0038 | 0.0001 | 0 | 0.0001 | 0 | 397 | 514 | 25
23750 | Q345B | 1271 | 1080 | 878 | 572 | 0.159 | 1.386 | 0.26 | 0.019 | 0.014 | 0.031 | 0.009 | 0.007 | 0.016 | 0.031 | 0.002 | 0.001 | 0.001 | 0.0027 | 0.0038 | 0.0001 | 0 | 0.0001 | 0 | 395 | 531 | 30
26253 | Q345E | 1278 | 1080 | 0 | 0 | 0.0797 | 1.422 | 0.166 | 0.017 | 0.011 | 0.055 | 0.036 | 0.035 | 0.019 | 0.03 | 0.003 | 0.007 | 0.003 | 0.0188 | 0.0035 | 0.0001 | 0 | 0.0004 | 0 | 414 | 506 | 31
22399 | Q345A | 1266 | 1080 | 0 | 0 | 0.1535 | 0.463 | 0.012 | 0.02 | 0.0058 | 0.041 | 0.0394 | 0.0377 | 0.013 | 0.022 | 0.0369 | 0.004 | 0.001 | 0.001 | 0.0026 | 0.0002 | 0 | 0.0017 | 0 | 471 | 554 | 22
27290 | Q345B | 1259 | 1060 | 857 | 573 | 0.159 | 1.457 | 0.257 | 0.02 | 0.012 | 0.039 | 0.004 | 0.004 | 0.013 | 0.026 | 0.001 | 0.002 | 0.001 | 0.0012 | 0.0035 | 0.0001 | 0 | 0.0001 | 0 | 383 | 530 | 32
27730 | Q345B | 1265 | 1060 | 857 | 573 | 0.159 | 1.457 | 0.257 | 0.02 | 0.012 | 0.039 | 0.004 | 0.004 | 0.013 | 0.026 | 0.001 | 0.002 | 0.001 | 0.0012 | 0.0035 | 0.0001 | 0 | 0.0001 | 0 | 370 | 529 | 34
21190 | Q235B | 1246 | 1040 | 880 | 593 | 0.151 | 0.464 | 0.196 | 0.016 | 0.015 | 0.035 | 0.004 | 0.003 | 0.012 | 0.025 | 0.001 | 0.007 | 0.001 | 0.001 | 0.0036 | 0.0001 | 0 | 0.0001 | 0 | 284 | 431 | 34
27520 | Q235B | 1252 | 1040 | 873 | 637 | 0.1629 | 0.448 | 0.194 | 0.012 | 0.017 | 0.046 | 0.002 | 0.002 | 0.015 | 0.019 | 0.002 | 0.005 | 0.002 | 0.001 | 0.0024 | 0.0001 | 0 | 0.0003 | 0 | 302 | 437 | 33
27520 | Q235B | 1245 | 1040 | 871 | 592 | 0.1359 | 0.441 | 0.245 | 0.009 | 0.014 | 0.057 | 0.004 | 0.003 | 0.019 | 0.017 | 0.002 | 0.005 | 0.002 | 0.001 | 0.002 | 0.0001 | 0 | 0.0002 | 0 | 300 | 432 | 33
26460 | Q235B | 1250 | 1050 | 857 | 654 | 0.1359 | 0.441 | 0.245 | 0.009 | 0.014 | 0.057 | 0.004 | 0.003 | 0.019 | 0.017 | 0.002 | 0.005 | 0.002 | 0.001 | 0.002 | 0.0001 | 0 | 0.0002 | 0 | 281 | 415 | 31
25280 | Q235B | 1240 | 1050 | 840 | 0 | 0.1359 | 0.441 | 0.245 | 0.009 | 0.014 | 0.057 | 0.004 | 0.003 | 0.019 | 0.017 | 0.002 | 0.005 | 0.002 | 0.001 | 0.002 | 0.0001 | 0 | 0.0002 | 0 | 272 | 412 | 31
27500 | Q235B | 1236 | 1050 | 850 | 647 | 0.145 | 0.448 | 0.204 | 0.012 | 0.009 | 0.038 | 0.006 | 0.003 | 0.013 | 0.021 | 0.001 | 0.008 | 0.001 | 0.001 | 0.0025 | 0.0001 | 0 | 0.0001 | 0 | 271 | 406 | 30
28710 | L555 | 1239 | 1010 | 781 | 305 | 0.043 | 1.81 | 0.244 | 0.01 | 0.0015 | 0.216 | 0.036 | 0.033 | 0.15 | 0.334 | 0.013 | 0.223 | 0.026 | 0.0723 | 0.0059 | 0.0012 | 0 | 0.0001 | 0 | 574 | 703 | 33
29160 | L555 | 1239 | 1010 | 811 | 394 | 0.051 | 1.81 | 0.269 | 0.008 | 0.0012 | 0.213 | 0.027 | 0.023 | 0.149 | 0.338 | 0.011 | 0.231 | 0.028 | 0.0793 | 0.004 | 0.0034 | 0 | 0.0001 | 0 | 611 | 709 | 34
28690 | L555 | 1239 | 1010 | 810 | 369 | 0.043 | 1.81 | 0.244 | 0.01 | 0.0015 | 0.216 | 0.036 | 0.033 | 0.15 | 0.334 | 0.013 | 0.223 | 0.026 | 0.0723 | 0.0059 | 0.0012 | 0 | 0.0001 | 0 | 575 | 664 | 32
29000 | L555 | 1233 | 1010 | 811 | 381 | 0.043 | 1.81 | 0.244 | 0.01 | 0.0015 | 0.216 | 0.036 | 0.033 | 0.15 | 0.334 | 0.013 | 0.223 | 0.026 | 0.0723 | 0.0059 | 0.0012 | 0 | 0.0001 | 0 | 607 | 722 | 34
29160 | L555 | 1233 | 1010 | 816 | 356 | 0.051 | 1.81 | 0.269 | 0.008 | 0.0012 | 0.213 | 0.027 | 0.023 | 0.149 | 0.338 | 0.011 | 0.231 | 0.028 | 0.0793 | 0.004 | 0.0034 | 0 | 0.0001 | 0 | 665 | 738 | 33
27520 | Q235B | 1246 | 1050 | 870 | 630 | 0.145 | 0.448 | 0.204 | 0.012 | 0.009 | 0.038 | 0.006 | 0.003 | 0.013 | 0.021 | 0.001 | 0.008 | 0.001 | 0.001 | 0.0025 | 0.0001 | 0 | 0.0001 | 0 | 268 | 407 | 33
27580 | Q235B | 1242 | 1040 | 857 | 659 | 0.1359 | 0.441 | 0.245 | 0.009 | 0.014 | 0.057 | 0.004 | 0.003 | 0.019 | 0.017 | 0.002 | 0.005 | 0.002 | 0.001 | 0.002 | 0.0001 | 0 | 0.0002 | 0 | 297 | 420 | 26
27390 | Q235B | 1246 | 1040 | 884 | 565 | 0.1629 | 0.448 | 0.194 | 0.012 | 0.017 | 0.046 | 0.002 | 0.002 | 0.015 | 0.019 | 0.002 | 0.005 | 0.002 | 0.001 | 0.0024 | 0.0001 | 0 | 0.0003 | 0 | 300 | 431 | 30
27450 | Q235B | 1252 | 1040 | 881 | 636 | 0.1629 | 0.448 | 0.194 | 0.012 | 0.017 | 0.046 | 0.002 | 0.002 | 0.015 | 0.019 | 0.002 | 0.005 | 0.002 | 0.001 | 0.0024 | 0.0001 | 0 | 0.0003 | 0 | 283 | 428 | 35
27520 | Q345B | 1241 | 1040 | 841 | 566 | 0.162 | 1.454 | 0.253 | 0.02 | 0.014 | 0.038 | 0.004 | 0.003 | 0.012 | 0.022 | 0.001 | 0.002 | 0.001 | 0.001 | 0.0035 | 0.0002 | 0 | 0.0001 | 0 | 391 | 532 | 24
27750 | Q345B | 1241 | 1040 | 844 | 565 | 0.162 | 1.454 | 0.253 | 0.02 | 0.014 | 0.038 | 0.004 | 0.003 | 0.012 | 0.022 | 0.001 | 0.002 | 0.001 | 0.001 | 0.0035 | 0.0002 | 0 | 0.0001 | 0 | 403 | 545 | 27
27180 | L415M | 1255 | 1050 | 866 | 580 | 0.086 | 1.422 | 0.202 | 0.01 | 0.002 | 0.06 | 0.034 | 0.032 | 0.02 | 0.029 | 0.015 | 0.003 | 0.001 | 0.0452 | 0.0044 | 0.0022 | 0 | 0.0001 | 0 | 516 | 582 | 32
27200 | L415M | 1261 | 1050 | 861 | 585 | 0.085 | 1.414 | 0.197 | 0.01 | 0.0013 | 0.041 | 0.031 | 0.03 | 0.012 | 0.021 | 0.015 | 0.001 | 0.001 | 0.044 | 0.0032 | 0.0017 | 0 | 0.0001 | 0 | 511 | 577 | 37
27160 | L415M | 1255 | 1050 | 864 | 581 | 0.0808 | 1.462 | 0.203 | 0.01 | 0.0013 | 0.039 | 0.037 | 0.037 | 0.015 | 0.02 | 0.015 | 0.005 | 0.001 | 0.0437 | 0.0036 | 0.0012 | 0 | 0.0001 | 0 | 519 | 587 | 30
27530 | Q235B | 1252 | 1040 | 881 | 611 | 0.1629 | 0.448 | 0.194 | 0.012 | 0.017 | 0.046 | 0.002 | 0.002 | 0.015 | 0.019 | 0.002 | 0.005 | 0.002 | 0.001 | 0.0024 | 0.0001 | 0 | 0.0003 | 0 | 287 | 437 | 34
27160 | L415M | 1261 | 1050 | 861 | 582 | 0.077 | 1.406 | 0.231 | 0.01 | 0.0016 | 0.04 | 0.04 | 0.037 | 0.013 | 0.026 | 0.016 | 0.004 | 0.001 | 0.0437 | 0.0052 | 0.0018 | 0 | 0.0001 | 0 | 513 | 569 | 31
27160 | L415M | 1255 | 1050 | 864 | 582 | 0.084 | 1.411 | 0.211 | 0.011 | 0.0026 | 0.043 | 0.033 | 0.029 | 0.013 | 0.025 | 0.015 | 0.002 | 0.001 | 0.0443 | 0.0053 | 0.0026 | 0 | 0.0001 | 0 | 506 | 575 | 36
27080 | L415M | 1255 | 1050 | 861 | 583 | 0.081 | 1.413 | 0.213 | 0.009 | 0.0016 | 0.042 | 0.031 | 0.031 | 0.013 | 0.021 | 0.015 | 0.001 | 0.001 | 0.0433 | 0.0037 | 0.0017 | 0 | 0.0001 | 0 | 552 | 596 | 31
27270 | L415M | 1261 | 1050 | 859 | 584 | 0.08 | 1.39 | 0.203 | 0.015 | 0.0036 | 0.044 | 0.029 | 0.027 | 0.013 | 0.028 | 0.013 | 0.002 | 0.001 | 0.0424 | 0.0046 | 0.0025 | 0 | 0.0001 | 0 | 512 | 580 | 34
28160 | B | 1265 | 1060 | 844 | 0 | 0.1555 | 0.689 | 0.206 | 0.013 | 0.015 | 0.031 | 0.002 | 0.002 | 0.02 | 0.026 | 0.002 | 0.004 | 0.002 | 0.001 | 0 | 0.0001 | 0 | 0.0003 | 0 | 296 | 438 | 32
33450 | B | 1259 | 1060 | 837 | 594 | 0.1573 | 0.731 | 0.18 | 0.019 | 0.013 | 0.037 | 0.003 | 0.002 | 0.015 | 0.027 | 0.002 | 0.005 | 0.002 | 0.001 | 0 | 0.0001 | 0 | 0.0003 | 0 | 329 | 464 | 30
37120 | 1.00E+170 | 1248 | 1020 | 813 | 535 | 0.155 | 1.107 | 0.018 | 0.017 | 0.009 | 0.048 | 0.034 | 0.033 | 0.019 | 0.025 | 0.002 | 0.006 | 0.003 | 0.001 | 0 | 0.0001 | 0 | 0.0003 | 0 | 347 | 492 | 45
35680 | Q345A | 1256 | 1050 | 834 | 0 | 0.1569 | 1.416 | 0.259 | 0.013 | 0.004 | 0.038 | 0.036 | 0.035 | 0.015 | 0.026 | 0.004 | 0.003 | 0.004 | 0.001 | 0 | 0.0001 | 0 | 0.0002 | 0 | 418 | 564 | 26
29820 | 1.00E+170 | 1229 | 1010 | 809 | 583 | 0.157 | 1.121 | 0.012 | 0.021 | 0.013 | 0.038 | 0.04 | 0.039 | 0.015 | 0.031 | 0.003 | 0.006 | 0.003 | 0.0012 | 0 | 0.0001 | 0 | 0.0002 | 0 | 332 | 469 | 43
34650 | Q345B | 1253 | 1050 | 832 | 0 | 0.16 | 1.445 | 0.323 | 0.013 | 0.013 | 0.036 | 0.03 | 0.029 | 0.013 | 0.025 | 0.022 | 0.001 | 0.001 | 0.0025 | 0.0039 | 0.0006 | 0 | 0.0001 | 0 | 353 | 500 | 27
34760 | Q345B | 1247 | 1050 | 822 | 0 | 0.16 | 1.445 | 0.323 | 0.013 | 0.013 | 0.036 | 0.03 | 0.029 | 0.013 | 0.025 | 0.022 | 0.001 | 0.001 | 0.0025 | 0.0039 | 0.0006 | 0 | 0.0001 | 0 | 343 | 498 | 28
34760 | Q345B | 1247 | 1050 | 822 | 0 | 0.16 | 1.445 | 0.323 | 0.013 | 0.013 | 0.036 | 0.03 | 0.029 | 0.013 | 0.025 | 0.022 | 0.001 | 0.001 | 0.0025 | 0.0039 | 0.0006 | 0 | 0.0001 | 0 | 324 | 482 | 27
34760 | Q345B | 1247 | 1050 | 822 | 0 | 0.16 | 1.445 | 0.323 | 0.013 | 0.013 | 0.036 | 0.03 | 0.029 | 0.013 | 0.025 | 0.022 | 0.001 | 0.001 | 0.0025 | 0.0039 | 0.0006 | 0 | 0.0001 | 0 | 343 | 498 | 28
34760 | Q345B | 1247 | 1050 | 822 | 0 | 0.16 | 1.445 | 0.323 | 0.013 | 0.013 | 0.036 | 0.03 | 0.029 | 0.013 | 0.025 | 0.022 | 0.001 | 0.001 | 0.0025 | 0.0039 | 0.0006 | 0 | 0.0001 | 0 | 330 | 486 | 29
28220 | B | 1263 | 1060 | 841 | 601 | 0.1555 | 0.689 | 0.206 | 0.013 | 0.015 | 0.031 | 0.002 | 0.002 | 0.02 | 0.026 | 0.002 | 0.004 | 0.002 | 0.001 | 0 | 0.0001 | 0 | 0.0003 | 0 | 302 | 446 | 30
35590 | B | 1264 | 1060 | 841 | 600 | 0.144 | 0.7 | 0.178 | 0.013 | 0.01 | 0.041 | 0.005 | 0.003 | 0.015 | 0.025 | 0.001 | 0.006 | 0.001 | 0.0019 | 0 | 0.0002 | 0 | 0.0001 | 0 | 312 | 456 | 25
35710 | B | 1270 | 1060 | 845 | 610 | 0.144 | 0.7 | 0.178 | 0.013 | 0.01 | 0.041 | 0.005 | 0.003 | 0.015 | 0.025 | 0.001 | 0.006 | 0.001 | 0.0019 | 0 | 0.0002 | 0 | 0.0001 | 0 | 310 | 455 | 25
35390 | Q235B | 1271 | 1060 | 885 | 635 | 0.151 | 0.459 | 0.214 | 0.015 | 0.016 | 0.061 | 0.006 | 0.002 | 0.022 | 0.042 | 0.002 | 0.006 | 0.001 | 0.0016 | 0.0032 | 0.0012 | 0 | 0.0001 | 0 | 272 | 405 | 29
36280 | Q345A | 1262 | 1060 | 867 | 643 | 0.092 | 0.515 | 0.014 | 0.012 | 0.01 | 0.027 | 0.039 | 0.038 | 0.024 | 0.026 | 0.044 | 0.007 | 0.001 | 0.001 | 0.0025 | 0.0001 | 0 | 0.0009 | 0 | 347 | 454 | 28
34980 | Q345A | 1274 | 1060 | 858 | 568 | 0.084 | 0.484 | 0.013 | 0.018 | 0.011 | 0.047 | 0.039 | 0.037 | 0.024 | 0.034 | 0.041 | 0.007 | 0.001 | 0.0018 | 0.0019 | 0.0002 | 0 | 0.001 | 0 | 391 | 497 | 26
34980 | Q345A | 1274 | 1060 | 858 | 568 | 0.084 | 0.484 | 0.013 | 0.018 | 0.011 | 0.047 | 0.039 | 0.037 | 0.024 | 0.034 | 0.041 | 0.007 | 0.001 | 0.0018 | 0.0019 | 0.0002 | 0 | 0.001 | 0 | 380 | 488 | 32
34980 | Q345A | 1274 | 1060 | 858 | 568 | 0.084 | 0.484 | 0.013 | 0.018 | 0.011 | 0.047 | 0.039 | 0.037 | 0.024 | 0.034 | 0.041 | 0.007 | 0.001 | 0.0018 | 0.0019 | 0.0002 | 0 | 0.001 | 0 | 358 | 462 | 24
36320 | Q345A | 1272 | 1060 | 870 | 634 | 0.092 | 0.515 | 0.014 | 0.012 | 0.01 | 0.027 | 0.039 | 0.038 | 0.024 | 0.026 | 0.044 | 0.007 | 0.001 | 0.001 | 0.0025 | 0.0001 | 0 | 0.0009 | 0 | 311 | 432 | 38
28100 | Q235B | 1265 | 1060 | 882 | 633 | 0.1423 | 0.466 | 0.203 | 0.016 | 0.014 | 0.041 | 0.006 | 0.006 | 0.024 | 0.046 | 0.002 | 0.006 | 0.002 | 0.001 | 0.0028 | 0.0001 | 0 | 0.0002 | 0 | 291 | 416 | 30
27650 | Q235B | 1256 | 1060 | 887 | 635 | 0.158 | 0.444 | 0.191 | 0.011 | 0.011 | 0.042 | 0.004 | 0.003 | 0.014 | 0.023 | 0.001 | 0.007 | 0.001 | 0.001 | 0.002 | 0.0001 | 0 | 0.0001 | 0 | 281 | 429 | 36
25070 | 1.00E+170 | 1260 | 1050 | 860 | 534 | 0.162 | 1.078 | 0.009 | 0.02 | 0.013 | 0.034 | 0.032 | 0.029 | 0.018 | 0.033 | 0.001 | 0.003 | 0.001 | 0.0023 | 0 | 0.0001 | 0 | 0.0001 | 0 | 347 | 510 | 37
24360 | 1.00E+170 | 1249 | 1050 | 865 | 542 | 0.1592 | 1.033 | 0.015 | 0.02 | 0.0068 | 0.045 | 0.0419 | 0.0384 | 0.018 | 0.044 | 0.0005 | 0.004 | 0.001 | 0.001 | 0.0016 | 0.0001 | 0 | 0.0001 | 0 | 351 | 514 | 24
27520 | Q235B | 1262 | 1060 | 880 | 572 | 0.158 | 0.444 | 0.191 | 0.011 | 0.011 | 0.042 | 0.004 | 0.003 | 0.014 | 0.023 | 0.001 | 0.007 | 0.001 | 0.001 | 0.002 | 0.0001 | 0 | 0.0001 | 0 | 289 | 427 | 33
27630 | Q235B | 1256 | 1060 | 881 | 635 | 0.158 | 0.444 | 0.191 | 0.011 | 0.011 | 0.042 | 0.004 | 0.003 | 0.014 | 0.023 | 0.001 | 0.007 | 0.001 | 0.001 | 0.002 | 0.0001 | 0 | 0.0001 | 0 | 264 | 425 | 35
27440 | Q235B | 1246 | 1040 | 883 | 635 | 0.1629 | 0.448 | 0.194 | 0.012 | 0.017 | 0.046 | 0.002 | 0.002 | 0.015 | 0.019 | 0.002 | 0.005 | 0.002 | 0.001 | 0.0024 | 0.0001 | 0 | 0.0003 | 0 | 276 | 428 | 32
27350 | Q235B | 1242 | 1040 | 864 | 631 | 0.1556 | 0.49 | 0.177 | 0.019 | 0.018 | 0.037 | 0.001 | 0.001 | 0.015 | 0.023 | 0.002 | 0.004 | 0.002 | 0.001 | 0.0027 | 0.0001 | 0 | 0.0001 | 0 | 265 | 420 | 34
27120 | L415M | 1261 | 1050 | 859 | 576 | 0.08 | 1.416 | 0.216 | 0.007 | 0.0016 | 0.04 | 0.031 | 0.03 | 0.014 | 0.02 | 0.015 | 0.002 | 0.001 | 0.0447 | 0.005 | 0.0028 | 0 | 0.0001 | 0 | 530 | 589 | 37
27070 | L415M | 1261 | 1050 | 854 | 586 | 0.077 | 1.389 | 0.199 | 0.007 | 0.002 | 0.05 | 0.035 | 0.033 | 0.014 | 0.022 | 0.015 | 0.002 | 0.001 | 0.0403 | 0.0046 | 0.0033 | 0 | 0.0001 | 0 | 517 | 578 | 39
27000 | L415M | 1261 | 1050 | 859 | 586 | 0.078 | 1.393 | 0.199 | 0.007 | 0.0015 | 0.051 | 0.034 | 0.034 | 0.017 | 0.027 | 0.014 | 0.002 | 0.001 | 0.0442 | 0.0043 | 0.0022 | 0 | 0.0001 | 0 | 524 | 578 | 36
27210 | L415M | 1255 | 1050 | 861 | 585 | 0.077 | 1.397 | 0.198 | 0.008 | 0.0024 | 0.049 | 0.032 | 0.032 | 0.014 | 0.028 | 0.014 | 0.002 | 0.001 | 0.0441 | 0.0048 | 0.0012 | 0 | 0.0001 | 0 | 512 | 575 | 36
27570 | Q235B | 1246 | 1040 | 876 | 634 | 0.1629 | 0.448 | 0.194 | 0.012 | 0.017 | 0.046 | 0.002 | 0.002 | 0.015 | 0.019 | 0.002 | 0.005 | 0.002 | 0.001 | 0.0024 | 0.0001 | 0 | 0.0003 | 0 | 286 | 432 | 31
27100 | L415M | 1261 | 1050 | 857 | 585 | 0.083 | 1.405 | 0.194 | 0.007 | 0.0018 | 0.039 | 0.03 | 0.029 | 0.012 | 0.022 | 0.015 | 0.002 | 0.001 | 0.0453 | 0.0046 | 0.0015 | 0 | 0.0001 | 0 | 516 | 579 | 33
27180 | L415M | 1261 | 1050 | 856 | 586 | 0.088 | 1.401 | 0.219 | 0.006 | 0.0017 | 0.048 | 0.031 | 0.03 | 0.013 | 0.02 | 0.013 | 0.003 | 0.001 | 0.0471 | 0.0042 | 0.0028 | 0 | 0.0001 | 0 | 514 | 581 | 38
27180 | L415M | 1261 | 1050 | 863 | 586 | 0.082 | 1.394 | 0.219 | 0.007 | 0.002 | 0.051 | 0.033 | 0.031 | 0.017 | 0.022 | 0.014 | 0.002 | 0.001 | 0.0483 | 0.0037 | 0.0039 | 0 | 0.0001 | 0 | 536 | 592 | 34
27440 | Q235B | 1263 | 1060 | 880 | 612 | 0.1378 | 0.498 | 0.179 | 0.022 | 0.015 | 0.038 | 0.002 | 0.001 | 0.015 | 0.023 | 0.002 | 0.004 | 0.003 | 0.001 | 0.0021 | 0.0001 | 0 | 0.0001 | 0 | 282 | 432 | 34
27630 | Q235B | 1257 | 1060 | 878 | 634 | 0.151 | 0.464 | 0.196 | 0.016 | 0.015 | 0.035 | 0.004 | 0.003 | 0.012 | 0.025 | 0.001 | 0.007 | 0.001 | 0.001 | 0.0036 | 0.0001 | 0 | 0.0001 | 0 | 300 | 437 | 36
27490 | Q235B | 1265 | 1060 | 876 | 632 | 0.1629 | 0.448 | 0.194 | 0.012 | 0.017 | 0.046 | 0.002 | 0.002 | 0.015 | 0.019 | 0.002 | 0.005 | 0.002 | 0.001 | 0.0024 | 0.0001 | 0 | 0.0003 | 0 | 314 | 449 | 30
27600 | Q235B | 1265 | 1060 | 877 | 614 | 0.145 | 0.448 | 0.204 | 0.012 | 0.009 | 0.038 | 0.006 | 0.003 | 0.013 | 0.021 | 0.001 | 0.008 | 0.001 | 0.001 | 0.0025 | 0.0001 | 0 | 0.0001 | 0 | 298 | 444 | 31
27470 | Q235B | 1262 | 1060 | 880 | 635 | 0.151 | 0.464 | 0.196 | 0.016 | 0.015 | 0.035 | 0.004 | 0.003 | 0.012 | 0.025 | 0.001 | 0.007 | 0.001 | 0.001 | 0.0036 | 0.0001 | 0 | 0.0001 | 0 | 310 | 440 | 37
27570 | Q235B | 1262 | 1060 | 880 | 635 | 0.158 | 0.444 | 0.191 | 0.011 | 0.011 | 0.042 | 0.004 | 0.003 | 0.014 | 0.023 | 0.001 | 0.007 | 0.001 | 0.001 | 0.002 | 0.0001 | 0 | 0.0001 | 0 | 314 | 437 | 37
27370 | Q235B | 1246 | 1040 | 885 | 636 | 0.1378 | 0.498 | 0.179 | 0.022 | 0.015 | 0.038 | 0.002 | 0.001 | 0.015 | 0.023 | 0.002 | 0.004 | 0.003 | 0.001 | 0.0021 | 0.0001 | 0 | 0.0001 | 0 | 273 | 429 | 32
36340 | B | 1268 | 1060 | 0 | 0 | 0.1469 | 0.689 | 0.198 | 0.013 | 0.013 | 0.048 | 0.001 | 0.001 | 0.167 | 0.029 | 0.002 | 0.005 | 0.001 | 0.0028 | 0 | 0.0001 | 0 | 0.0003 | 0 | 319 | 451 | 35
36440 | B | 1262 | 1060 | 843 | 598 | 0.1469 | 0.689 | 0.198 | 0.013 | 0.013 | 0.048 | 0.001 | 0.001 | 0.167 | 0.029 | 0.002 | 0.005 | 0.001 | 0.0028 | 0 | 0.0001 | 0 | 0.0003 | 0 | 323 | 456 | 32
31670 | B | 1265 | 1060 | 837 | 549 | 0.1457 | 0.695 | 0.184 | 0.019 | 0.015 | 0.053 | 0.002 | 0.002 | 0.02 | 0.028 | 0.002 | 0.006 | 0.002 | 0.001 | 0 | 0.0001 | 0 | 0.0003 | 0 | 341 | 463 | 32
31670 | B | 1265 | 1060 | 837 | 549 | 0.1457 | 0.695 | 0.184 | 0.019 | 0.015 | 0.053 | 0.002 | 0.002 | 0.02 | 0.028 | 0.002 | 0.006 | 0.002 | 0.001 | 0 | 0.0001 | 0 | 0.0003 | 0 | 341 | 463 | 32
32850 | B | 1259 | 1060 | 843 | 595 | 0.1457 | 0.695 | 0.184 | 0.019 | 0.015 | 0.053 | 0.002 | 0.002 | 0.02 | 0.028 | 0.002 | 0.006 | 0.002 | 0.001 | 0 | 0.0001 | 0 | 0.0003 | 0 | 324 | 461 | 35
25860 | B | 1265 | 1060 | 838 | 594 | 0.1457 | 0.695 | 0.184 | 0.019 | 0.015 | 0.053 | 0.002 | 0.002 | 0.02 | 0.028 | 0.002 | 0.006 | 0.002 | 0.001 | 0 | 0.0001 | 0 | 0.0003 | 0 | 319 | 453 | 30
25930 | B | 1259 | 1060 | 844 | 594 | 0.1457 | 0.695 | 0.184 | 0.019 | 0.015 | 0.053 | 0.002 | 0.002 | 0.02 | 0.028 | 0.002 | 0.006 | 0.002 | 0.001 | 0 | 0.0001 | 0 | 0.0003 | 0 | 320 | 455 | 29
34080 | B | 1274 | 1070 | 874 | 549 | 0.1457 | 0.695 | 0.184 | 0.019 | 0.015 | 0.053 | 0.002 | 0.002 | 0.02 | 0.028 | 0.002 | 0.006 | 0.002 | 0.001 | 0 | 0.0001 | 0 | 0.0003 | 0 | 303 | 442 | 28
33860 | B | 1268 | 1070 | 876 | 617 | 0.1457 | 0.695 | 0.184 | 0.019 | 0.015 | 0.053 | 0.002 | 0.002 | 0.02 | 0.028 | 0.002 | 0.006 | 0.002 | 0.001 | 0 | 0.0001 | 0 | 0.0003 | 0 | 325 | 446 | 27
33690 | B | 1274 | 1070 | 871 | 620 | 0.1457 | 0.695 | 0.184 | 0.019 | 0.015 | 0.053 | 0.002 | 0.002 | 0.02 | 0.028 | 0.002 | 0.006 | 0.002 | 0.001 | 0 | 0.0001 | 0 | 0.0003 | 0 | 302 | 431 | 33
33810 | B | 1268 | 1070 | 876 | 615 | 0.1457 | 0.695 | 0.184 | 0.019 | 0.015 | 0.053 | 0.002 | 0.002 | 0.02 | 0.028 | 0.002 | 0.006 | 0.002 | 0.001 | 0 | 0.0001 | 0 | 0.0003 | 0 | 305 | 435 | 34
33710 | B | 1274 | 1070 | 870 | 616 | 0.1457 | 0.695 | 0.184 | 0.019 | 0.015 | 0.053 | 0.002 | 0.002 | 0.02 | 0.028 | 0.002 | 0.006 | 0.002 | 0.001 | 0 | 0.0001 | 0 | 0.0003 | 0 | 296 | 436 | 31
28200 | B | 1268 | 1070 | 872 | 616 | 0.1555 | 0.689 | 0.206 | 0.013 | 0.015 | 0.031 | 0.002 | 0.002 | 0.02 | 0.026 | 0.002 | 0.004 | 0.002 | 0.001 | 0 | 0.0001 | 0 | 0.0003 | 0 | 309 | 439 | 24
33900 | B | 1265 | 1060 | 839 | 595 | 0.131 | 0.742 | 0.186 | 0.02 | 0.014 | 0.045 | 0.011 | 0.01 | 0.014 | 0.026 | 0.001 | 0.006 | 0.001 | 0.001 | 0 | 0.0012 | 0 | 0.0001 | 0 | 312 | 456 | 33
33790 | B | 1259 | 1060 | 843 | 594 | 0.1358 | 0.694 | 0.177 | 0.014 | 0.008 | 0.036 | 0.022 | 0.02 | 0.012 | 0.024 | 0.003 | 0.005 | 0.002 | 0.0011 | 0 | 0.0003 | 0 | 0.0002 | 0 | 320 | 455 | 34
33880 | B | 1265 | 1060 | 834 | 584 | 0.1358 | 0.694 | 0.177 | 0.014 | 0.008 | 0.036 | 0.022 | 0.02 | 0.012 | 0.024 | 0.003 | 0.005 | 0.002 | 0.0011 | 0 | 0.0003 | 0 | 0.0002 | 0 | 318 | 457 | 36
33760 | B | 1259 | 1060 | 845 | 433 | 0.1358 | 0.694 | 0.177 | 0.014 | 0.008 | 0.036 | 0.022 | 0.02 | 0.012 | 0.024 | 0.003 | 0.005 | 0.002 | 0.0011 | 0 | 0.0003 | 0 | 0.0002 | 0 | 324 | 456 | 29
33860 | B | 1265 | 1060 | 837 | 593 | 0.1358 | 0.694 | 0.177 | 0.014 | 0.008 | 0.036 | 0.022 | 0.02 | 0.012 | 0.024 | 0.003 | 0.005 | 0.002 | 0.0011 | 0 | 0.0003 | 0 | 0.0002 | 0 | 323 | 458 | 35
33690 | B | 1259 | 1060 | 846 | 593 | 0.1358 | 0.694 | 0.177 | 0.014 | 0.008 | 0.036 | 0.022 | 0.02 | 0.012 | 0.024 | 0.003 | 0.005 | 0.002 | 0.0011 | 0 | 0.0003 | 0 | 0.0002 | 0 | 320 | 457 | 32
27880 | Q345B | 1256 | 1060 | 857 | 575 | 0.1513 | 1.459 | 0.289 | 0.022 | 0.013 | 0.035 | 0.015 | 0.013 | 0.01 | 0.02 | 0.003 | 0.005 | 0.003 | 0.0015 | 0.0046 | 0.0001 | 0 | 0.0003 | 0 | 416 | 549 | 29
27550 | Q235B | 1265 | 1060 | 882 | 610 | 0.145 | 0.448 | 0.204 | 0.012 | 0.009 | 0.038 | 0.006 | 0.003 | 0.013 | 0.021 | 0.001 | 0.008 | 0.001 | 0.001 | 0.0025 | 0.0001 | 0 | 0.0001 | 0 | 285 | 427 | 41
27700 | Q235B | 1256 | 1060 | 884 | 635 | 0.158 | 0.444 | 0.191 | 0.011 | 0.011 | 0.042 | 0.004 | 0.003 | 0.014 | 0.023 | 0.001 | 0.007 | 0.001 | 0.001 | 0.002 | 0.0001 | 0 | 0.0001 | 0 | 275 | 428 | 37
27620 | Q235B | 1265 | 1060 | 882 | 634 | 0.145 | 0.448 | 0.204 | 0.012 | 0.009 | 0.038 | 0.006 | 0.003 | 0.013 | 0.021 | 0.001 | 0.008 | 0.001 | 0.001 | 0.0025 | 0.0001 | 0 | 0.0001 | 0 | 287 | 434 | 33
21330 | Q235B | 1260 | 1060 | 895 | 634 | 0.1359 | 0.441 | 0.245 | 0.009 | 0.014 | 0.057 | 0.004 | 0.003 | 0.019 | 0.017 | 0.002 | 0.005 | 0.002 | 0.001 | 0.002 | 0.0001 | 0 | 0.0002 | 0 | 339 | 423 | 28
27480 | Q235B | 1257 | 1060 | 887 | 634 | 0.1368 | 0.506 | 0.197 | 0.014 | 0.017 | 0.033 | 0.001 | 0.001 | 0.015 | 0.019 | 0.002 | 0.004 | 0.002 | 0.001 | 0.002 | 0.0001 | 0 | 0.0001 | 0 | 274 | 417 | 31
27140 | Q235B | 1263 | 1060 | 880 | 636 | 0.1505 | 0.418 | 0.227 | 0.019 | 0.018 | 0.037 | 0.002 | 0.002 | 0.03 | 0.056 | 0.002 | 0.005 | 0.002 | 0.001 | 0.0028 | 0.0001 | 0 | 0.0001 | 0 | 279 | 426 | 33
27260 | Q235B | 1258 | 1060 | 887 | 633 | 0.1368 | 0.506 | 0.197 | 0.014 | 0.017 | 0.033 | 0.001 | 0.001 | 0.015 | 0.019 | 0.002 | 0.004 | 0.002 | 0.001 | 0.002 | 0.0001 | 0 | 0.0001 | 0 | 310 | 419 | 38
27260 | Q235B | 1264 | 1060 | 881 | 639 | 0.152 | 0.474 | 0.189 | 0.027 | 0.019 | 0.039 | 0.003 | 0 | 0.014 | 0.034 | 0.001 | 0.006 | 0.001 | 0.001 | 0.0028 | 0.0032 | 0 | 0.0001 | 0 | 289 | 435 | 31
27330 | Q235B | 1264 | 1060 | 881 | 635 | 0.152 | 0.474 | 0.189 | 0.027 | 0.019 | 0.039 | 0.003 | 0 | 0.014 | 0.034 | 0.001 | 0.006 | 0.001 | 0.001 | 0.0028 | 0.0032 | 0 | 0.0001 | 0 | 311 | 451 | 32
27030 | Q235B | 1259 | 1060 | 885 | 635 | 0.143 | 0.47 | 0.196 | 0.022 | 0.023 | 0.04 | 0.003 | 0.002 | 0.017 | 0.038 | 0.001 | 0.006 | 0.001 | 0.001 | 0.0032 | 0.0019 | 0 | 0.0001 | 0 | 323 | 429 | 32
27387 | Q235B | 1266 | 1060 | 0 | 0 | 0.1404 | 0.453 | 0.227 | 0.019 | 0.025 | 0.036 | 0.046 | 0.045 | 0.02 | 0.03 | 0.002 | 0.005 | 0.001 | 0.001 | 0.0047 | 0.0001 | 0 | 0.0002 | 0 | 309 | 441 | 32
20420 | Q235B | 1270 | 1080 | 898 | 632 | 0.143 | 0.47 | 0.196 | 0.022 | 0.023 | 0.04 | 0.003 | 0.002 | 0.017 | 0.038 | 0.001 | 0.006 | 0.001 | 0.001 | 0.0032 | 0.0019 | 0 | 0.0001 | 0 | 331 | 440 | 28
27190 | Q235B | 1276 | 1080 | 899 | 633 | 0.1404 | 0.453 | 0.227 | 0.019 | 0.025 | 0.036 | 0.046 | 0.045 | 0.02 | 0.03 | 0.002 | 0.005 | 0.001 | 0.001 | 0.0047 | 0.0001 | 0 | 0.0002 | 0 | 327 | 435 | 26
27180 | Q235B | 1271 | 1080 | 901 | 630 | 0.1505 | 0.418 | 0.227 | 0.019 | 0.018 | 0.037 | 0.002 | 0.002 | 0.03 | 0.056 | 0.002 | 0.005 | 0.002 | 0.001 | 0.0028 | 0.0001 | 0 | 0.0001 | 0 | 274 | 430 | 38
20670 | Q235B | 1271 | 1080 | 899 | 633 | 0.143 | 0.47 | 0.196 | 0.022 | 0.023 | 0.04 | 0.003 | 0.002 | 0.017 | 0.038 | 0.001 | 0.006 | 0.001 | 0.001 | 0.0032 | 0.0019 | 0 | 0.0001 | 0 | 329 | 426 | 35
33610 | B | 1265 | 1070 | 874 | 617 | 0.1566 | 0.706 | 0.201 | 0.018 | 0.015 | 0.046 | 0.002 | 0.002 | 0.024 | 0.039 | 0.002 | 0.004 | 0.002 | 0.001 | 0 | 0.0001 | 0 | 0.0002 | 0 | 302 | 444 | 28
31875 | B | 1271 | 1070 | 0 | 0 | 0.1555 | 0.689 | 0.206 | 0.013 | 0.015 | 0.031 | 0.002 | 0.002 | 0.02 | 0.026 | 0.002 | 0.004 | 0.002 | 0.001 | 0 | 0.0001 | 0 | 0.0003 | 0 | 299 | 428 | 28
34080 | B | 1265 | 1070 | 878 | 615 | 0.1358 | 0.694 | 0.177 | 0.014 | 0.008 | 0.036 | 0.022 | 0.02 | 0.012 | 0.024 | 0.003 | 0.005 | 0.002 | 0.0011 | 0 | 0.0003 | 0 | 0.0002 | 0 | 302 | 430 | 31
33820 | B | 1271 | 1070 | 872 | 615 | 0.1358 | 0.694 | 0.177 | 0.014 | 0.008 | 0.036 | 0.022 | 0.02 | 0.012 | 0.024 | 0.003 | 0.005 | 0.002 | 0.0011 | 0 | 0.0003 | 0 | 0.0002 | 0 | 309 | 434 | 28
30190 | B | 1265 | 1070 | 880 | 615 | 0.157 | 0.684 | 0.197 | 0.017 | 0.019 | 0.038 | 0.007 | 0.003 | 0.012 | 0.022 | 0.001 | 0.006 | 0.001 | 0.001 | 0 | 0.0006 | 0 | 0.0001 | 0 | 302 | 440 | 29
33700 | B | 1271 | 1070 | 874 | 615 | 0.1202 | 0.716 | 0.194 | 0.016 | 0.014 | 0.036 | 0.006 | 0.006 | 0.022 | 0.03 | 0.002 | 0.005 | 0.002 | 0.001 | 0 | 0.0001 | 0 | 0.0002 | 0 | 299 | 424 | 31
33500 | B | 1265 | 1070 | 881 | 615 | 0.1202 | 0.716 | 0.194 | 0.016 | 0.014 | 0.036 | 0.006 | 0.006 | 0.022 | 0.03 | 0.002 | 0.005 | 0.002 | 0.001 | 0 | 0.0001 | 0 | 0.0002 | 0 | 303 | 424 | 31
29870 | B | 1271 | 1070 | 867 | 616 | 0.157 | 0.684 | 0.197 | 0.017 | 0.019 | 0.038 | 0.007 | 0.003 | 0.012 | 0.022 | 0.001 | 0.006 | 0.001 | 0.001 | 0 | 0.0006 | 0 | 0.0001 | 0 | 303 | 441 | 29
28100 | B | 1265 | 1070 | 879 | 614 | 0.1555 | 0.689 | 0.206 | 0.013 | 0.015 | 0.031 | 0.002 | 0.002 | 0.02 | 0.026 | 0.002 | 0.004 | 0.002 | 0.001 | 0 | 0.0001 | 0 | 0.0003 | 0 | 297 | 435 | 28
29600 | B | 1271 | 1070 | 865 | 614 | 0.1602 | 0.723 | 0.184 | 0.016 | 0.018 | 0.047 | 0.002 | 0.002 | 0.02 | 0.025 | 0.002 | 0.006 | 0.001 | 0.0028 | 0 | 0.0001 | 0 | 0.0003 | 0 | 318 | 459 | 29
29810 | B | 1265 | 1070 | 877 | 613 | 0.1602 | 0.723 | 0.184 | 0.016 | 0.018 | 0.047 | 0.002 | 0.002 | 0.02 | 0.025 | 0.002 | 0.006 | 0.001 | 0.0028 | 0 | 0.0001 | 0 | 0.0003 | 0 | 295 | 447 | 29
33870 | B | 1265 | 1060 | 841 | 597 | 0.155 | 0.746 | 0.19 | 0.017 | 0.016 | 0.041 | 0.009 | 0.007 | 0.02 | 0.033 | 0.001 | 0.006 | 0.001 | 0.001 | 0 | 0.0004 | 0 | 0.0001 | 0 | 314 | 463 | 31
27370 | Q235B | 1264 | 1060 | 885 | 633 | 0.152 | 0.474 | 0.189 | 0.027 | 0.019 | 0.039 | 0.003 | 0 | 0.014 | 0.034 | 0.001 | 0.006 | 0.001 | 0.001 | 0.0028 | 0.0032 | 0 | 0.0001 | 0 | 311 | 450 | 26
27350 | Q235B | 1265 | 1060 | 884 | 633 | 0.1505 | 0.418 | 0.227 | 0.019 | 0.018 | 0.037 | 0.002 | 0.002 | 0.03 | 0.056 | 0.002 | 0.005 | 0.002 | 0.001 | 0.0028 | 0.0001 | 0 | 0.0001 | 0 | 309 | 444 | 35
27490 | Q235B | 1260 | 1060 | 898 | 634 | 0.1505 | 0.418 | 0.227 | 0.019 | 0.018 | 0.037 | 0.002 | 0.002 | 0.03 | 0.056 | 0.002 | 0.005 | 0.002 | 0.001 | 0.0028 | 0.0001 | 0 | 0.0001 | 0 | 351 | 454 | 33
27440 | Q235B | 1262 | 1060 | 887 | 636 | 0.1544 | 0.425 | 0.181 | 0.013 | 0.014 | 0.036 | 0.003 | 0.003 | 0.026 | 0.051 | 0.002 | 0.006 | 0.002 | 0.001 | 0.0028 | 0.0001 | 0 | 0.0001 | 0 | 301 | 435 | 34
27660 | Q235B | 1253 | 1040 | 0 | 0 | 0.1531 | 0.443 | 0.171 | 0.016 | 0.013 | 0.04 | 0.002 | 0.002 | 0.023 | 0.037 | 0.002 | 0.005 | 0.002 | 0.001 | 0.0029 | 0.0001 | 0 | 0.0001 | 0 | 285 | 430 | 37
21270 | Q235B | 1276 | 1080 | 899 | 635 | 0.1544 | 0.425 | 0.181 | 0.013 | 0.014 | 0.036 | 0.003 | 0.003 | 0.026 | 0.051 | 0.002 | 0.006 | 0.002 | 0.001 | 0.0028 | 0.0001 | 0 | 0.0001 | 0 | 328 | 433 | 26
26490 | Q235B | 1276 | 1080 | 899 | 634 | 0.141 | 0.478 | 0.199 | 0.013 | 0.014 | 0.039 | 0.015 | 0.013 | 0.013 | 0.018 | 0.001 | 0.007 | 0.001 | 0.001 | 0.004 | 0.0004 | 0 | 0.0001 | 0 | 326 | 432 | 33
27420 | Q235B | 1263 | 1060 | 883 | 637 | 0.1505 | 0.418 | 0.227 | 0.019 | 0.018 | 0.037 | 0.002 | 0.002 | 0.03 | 0.056 | 0.002 | 0.005 | 0.002 | 0.001 | 0.0028 | 0.0001 | 0 | 0.0001 | 0 | 337 | 463 | 32
27240 | Q235B | 1257 | 1060 | 881 | 634 | 0.1404 | 0.453 | 0.227 | 0.019 | 0.025 | 0.036 | 0.046 | 0.045 | 0.02 | 0.03 | 0.002 | 0.005 | 0.001 | 0.001 | 0.0047 | 0.0001 | 0 | 0.0002 | 0 | 340 | 468 | 36
27230 | Q235B | 1253 | 1040 | 879 | 637 | 0.1404 | 0.453 | 0.227 | 0.019 | 0.025 | 0.036 | 0.046 | 0.045 | 0.02 | 0.03 | 0.002 | 0.005 | 0.001 | 0.001 | 0.0047 | 0.0001 | 0 | 0.0002 | 0 | 342 | 464 | 26
21130 | Q235B | 1248 | 1040 | 859 | 653 | 0.1359 | 0.441 | 0.245 | 0.009 | 0.014 | 0.057 | 0.004 | 0.003 | 0.019 | 0.017 | 0.002 | 0.005 | 0.002 | 0.001 | 0.002 | 0.0001 | 0 | 0.0002 | 0 | 275 | 404 | 33
27250 | Q235B | 1245 | 1050 | 861 | 0 | 0.143 | 0.47 | 0.196 | 0.022 | 0.023 | 0.04 | 0.003 | 0.002 | 0.017 | 0.038 | 0.001 | 0.006 | 0.001 | 0.001 | 0.0032 | 0.0019 | 0 | 0.0001 | 0 | 280 | 418 | 30
28920 | L485M | 1244 | 1010 | 811 | 488 | 0.072 | 1.615 | 0.242 | 0.007 | 0.0009 | 0.065 | 0.028 | 0.028 | 0.022 | 0.338 | 0.015 | 0.131 | 0.046 | 0.0566 | 0.005 | 0.0011 | 0 | 0.0001 | 0 | 538 | 670 | 31
27300 | L415M | 1261 | 1050 | 863 | 579 | 0.08 | 1.416 | 0.216 | 0.007 | 0.0016 | 0.04 | 0.031 | 0.03 | 0.014 | 0.02 | 0.015 | 0.002 | 0.001 | 0.0447 | 0.005 | 0.0028 | 0 | 0.0001 | 0 | 514 | 576 | 34
27180 | L415M | 1261 | 1050 | 859 | 583 | 0.08 | 1.39 | 0.203 | 0.015 | 0.0036 | 0.044 | 0.029 | 0.027 | 0.013 | 0.028 | 0.013 | 0.002 | 0.001 | 0.0424 | 0.0046 | 0.0025 | 0 | 0.0001 | 0 | 526 | 577 | 38
27080 | L415M | 1254 | 1050 | 863 | 594 | 0.087 | 1.411 | 0.202 | 0.012 | 0.0019 | 0.052 | 0.032 | 0.03 | 0.019 | 0.03 | 0.015 | 0.003 | 0.001 | 0.0451 | 0.0037 | 0.0009 | 0 | 0.0001 | 0 | 533 | 586 | 40
27110 | L415M | 1260 | 1050 | 856 | 584 | 0.087 | 1.398 | 0.207 | 0.01 | 0.0028 | 0.04 | 0.036 | 0.026 | 0.022 | 0.041 | 0.015 | 0.001 | 0.001 | 0.0431 | 0.004 | 0.0012 | 0 | 0.0001 | 0 | 508 | 577 | 37
27140 | L415M | 1254 | 1050 | 863 | 583 | 0.084 | 1.403 | 0.211 | 0.008 | 0.0027 | 0.055 | 0.028 | 0.025 | 0.019 | 0.031 | 0.015 | 0.002 | 0.001 | 0.0441 | 0.004 | 0.0012 | 0 | 0.0001 | 0 | 507 | 579 | 36
27700 | Q235B | 1253 | 1040 | 881 | 602 | 0.1531 | 0.443 | 0.171 | 0.016 | 0.013 | 0.04 | 0.002 | 0.002 | 0.023 | 0.037 | 0.002 | 0.005 | 0.002 | 0.001 | 0.0029 | 0.0001 | 0 | 0.0001 | 0 | 301 | 432 | 31
27110 | L415M | 1254 | 1050 | 865 | 574 | 0.082 | 1.41 | 0.22 | 0.007 | 0.002 | 0.052 | 0.032 | 0.03 | 0.022 | 0.038 | 0.015 | 0.001 | 0.001 | 0.0432 | 0.0048 | 0.0014 | 0 | 0.0001 | 0 | 514 | 580 | 34
27030 | L415M | 1260 | 1050 | 857 | 583 | 0.086 | 1.401 | 0.207 | 0.007 | 0.002 | 0.061 | 0.031 | 0.03 | 0.021 | 0.035 | 0.015 | 0.001 | 0.001 | 0.0436 | 0.0044 | 0.0008 | 0 | 0.0001 | 0 | 515 | 584 | 32
27100 | L415M | 1260 | 1050 | 859 | 583 | 0.083 | 1.39 | 0.21 | 0.008 | 0.0012 | 0.056 | 0.028 | 0.027 | 0.026 | 0.047 | 0.014 | 0.001 | 0.001 | 0.0425 | 0.0044 | 0.0015 | 0 | 0.0001 | 0 | 516 | 576 | 34
26970 | L415M | 1254 | 1050 | 864 | 590 | 0.086 | 1.399 | 0.209 | 0.008 | 0.0014 | 0.078 | 0.031 | 0.03 | 0.028 | 0.044 | 0.014 | 0.001 | 0.001 | 0.0437 | 0.004 | 0.0013 | 0 | 0.0001 | 0 | 509 | 581 | 32
22399 | 1E1006 | 1232 | 1020 | 0 | 0 | 0.171 | 1.255 | 0.386 | 0.018 | 0.0042 | 0.038 | 0.0373 | 0.0366 | 0.008 | 0.024 | 0.0236 | 0.004 | 0.001 | 0.035 | 0.0051 | 0.0025 | 0 | 0.0002 | 0 | 457 | 583 | 37
22400 | 1E1006 | 1238 | 1020 | 830 | 584 | 0.171 | 1.255 | 0.386 | 0.018 | 0.0042 | 0.038 | 0.0373 | 0.0366 | 0.008 | 0.024 | 0.0236 | 0.004 | 0.001 | 0.035 | 0.0051 | 0.0025 | 0 | 0.0002 | 0 | 483 | 600 | 38
22030 | L415 | 1254 | 1020 | 823 | 487 | 0.042 | 0.923 | 0.237 | 0.007 | 0.001 | 0.037 | 0.028 | 0.027 | 0.016 | 0.255 | 0.015 | 0.004 | 0.044 | 0.0469 | 0.0038 | 0.0028 | 0 | 0.0001 | 0 | 486 | 534 | 38
18480 | L415 | 1248 | 1060 | 848 | 578 | 0.081 | 1.395 | 0.225 | 0.006 | 0.001 | 0.036 | 0.031 | 0.03 | 0.016 | 0.034 | 0.017 | 0.001 | 0.002 | 0.0443 | 0.0061 | 0.0027 | 0 | 0.0001 | 0 | 502 | 570 | 39
27700 | Q235B | 1262 | 1060 | 883 | 632 | 0.1435 | 0.453 | 0.21 | 0.012 | 0.011 | 0.071 | 0.002 | 0.002 | 0.033 | 0.053 | 0.002 | 0.004 | 0.002 | 0.001 | 0.0025 | 0.0001 | 0 | 0.0001 | 0 | 260 | 417 | 37
26680 | Q235B | 1268 | 1060 | 882 | 605 | 0.1441 | 0.46 | 0.182 | 0.016 | 0.014 | 0.045 | 0.002 | 0.002 | 0.021 | 0.033 | 0.002 | 0.006 | 0.002 | 0.001 | 0.0037 | 0.0001 | 0 | 0.0001 | 0 | 284 | 429 | 35
27090 | Q235B | 1264 | 1060 | 882 | 604 | 0.1499 | 0.466 | 0.188 | 0.01 | 0.019 | 0.057 | 0.003 | 0.002 | 0.024 | 0.034 | 0.002 | 0.005 | 0.002 | 0.001 | 0.0045 | 0.0001 | 0 | 0.0001 | 0 | 292 | 425 | 31
27523 | Q235B | 1262 | 1060 | 0 | 0 | 0.1531 | 0.443 | 0.171 | 0.016 | 0.013 | 0.04 | 0.002 | 0.002 | 0.023 | 0.037 | 0.002 | 0.005 | 0.002 | 0.001 | 0.0029 | 0.0001 | 0 | 0.0001 | 0 | 285 | 414 | 33
29710 | Q235B | 1256 | 1060 | 886 | 633 | 0.1555 | 0.452 | 0.185 | 0.018 | 0.012 | 0.046 | 0.001 | 0.001 | 0.02 | 0.029 | 0.002 | 0.005 | 0.001 | 0.0027 | 0.0023 | 0.0001 | 0 | 0.0002 | 0 | 292 | 421 | 33
27210 | Q235B | 1253 | 1040 | 877 | 635 | 0.1404 | 0.453 | 0.227 | 0.019 | 0.025 | 0.036 | 0.046 | 0.045 | 0.02 | 0.03 | 0.002 | 0.005 | 0.001 | 0.001 | 0.0047 | 0.0001 | 0 | 0.0002 | 0 | 303 | 437 | 31
24960 | SAPH400 | 1267 | 1080 | 844 | 586 | 0.1023 | 0.729 | 0.02 | 0.019 | 0.0065 | 0.055 | 0.0435 | 0.0411 | 0.01 | 0.024 | 0.0013 | 0.004 | 0.001 | 0.001 | 0.0044 | 0.001 | 0 | 0.0002 | 0 | 296 | 408 | 52
25030 | SAPH400 | 1267 | 1080 | 842 | 586 | 0.0974 | 0.736 | 0.018 | 0.018 | 0.0078 | 0.038 | 0.0424 | 0.0403 | 0.007 | 0.022 | 0.0007 | 0.003 | 0.001 | 0.001 | 0.0047 | 0.0001 | 0 | 0.0002 | 0 | 265 | 399 | 48
25030 | SAPH400 | 1267 | 1080 | 842 | 586 | 0.0974 | 0.736 | 0.018 | 0.018 | 0.0078 | 0.038 | 0.0424 | 0.0403 | 0.007 | 0.022 | 0.0007 | 0.003 | 0.001 | 0.001 | 0.0047 | 0.0001 | 0 | 0.0002 | 0 | 275 | 412 | 49
25030 | SAPH400 | 1267 | 1080 | 842 | 586 | 0.0974 | 0.736 | 0.018 | 0.018 | 0.0078 | 0.038 | 0.0424 | 0.0403 | 0.007 | 0.022 | 0.0007 | 0.003 | 0.001 | 0.001 | 0.0047 | 0.0001 | 0 | 0.0002 | 0 | 277 | 416 | 48
25030 | SAPH400 | 1261 | 1080 | 851 | 585 | 0.0974 | 0.736 | 0.018 | 0.018 | 0.0078 | 0.038 | 0.0424 | 0.0403 | 0.007 | 0.022 | 0.0007 | 0.003 | 0.001 | 0.001 | 0.0047 | 0.0001 | 0 | 0.0002 | 0 | 293 | 412 | 44
25150 | SAPH400 | 1261 | 1080 | 837 | 585 | 0.1066 | 0.74 | 0.017 | 0.02 | 0.0078 | 0.03 | 0.0415 | 0.0378 | 0.006 | 0.022 | 0.0009 | 0.004 | 0.001 | 0.001 | 0.0098 | 0.0001 | 0 | 0 | 0 | 280 | 407 | 48
25240 | SAPH400 | 1261 | 1080 | 851 | 582 | 0.1021 | 0.739 | 0.013 | 0.02 | 0.0085 | 0.026 | 0.0436 | 0.0424 | 0.006 | 0.02 | 0.0012 | 0.004 | 0.001 | 0.001 | 0.0033 | 0.0001 | 0 | 0 | 0 | 290 | 417 | 48
25070 | SAPH400 | 1267 | 1080 | 842 | 582 | 0.1066 | 0.74 | 0.017 | 0.02 | 0.0078 | 0.03 | 0.0415 | 0.0378 | 0.006 | 0.022 | 0.0009 | 0.004 | 0.001 | 0.001 | 0.0098 | 0.0001 | 0 | 0 | 0 | 298 | 414 | 49
21270 | SAPH400 | 1267 | 1080 | 832 | 580 | 0.1021 | 0.739 | 0.013 | 0.02 | 0.0085 | 0.026 | 0.0436 | 0.0424 | 0.006 | 0.02 | 0.0012 | 0.004 | 0.001 | 0.001 | 0.0033 | 0.0001 | 0 | 0 | 0 | 284 | 414 | 49
18450 | B | 1245 | 1040 | 879 | 630 | 0.1542 | 0.669 | 0.182 | 0.017 | 0.0121 | 0.034 | 0.0101 | 0.0075 | 0.019 | 0.023 | 0.0007 | 0.009 | 0.001 | 0.002 | 0.0028 | 0.0001 | 0 | 0.0001 | 0 | 295 | 434 | 31
18420 | B | 1251 | 1040 | 876 | 632 | 0.1542 | 0.669 | 0.182 | 0.017 | 0.0121 | 0.034 | 0.0101 | 0.0075 | 0.019 | 0.023 | 0.0007 | 0.009 | 0.001 | 0.002 | 0.0028 | 0.0001 | 0 | 0.0001 | 0 | 288 | 431 | 26
23260 | Q235B | 1256 | 1060 | 0 | 0 | 0.1555 | 0.465 | 0.209 | 0.018 | 0.016 | 0.042 | 0.002 | 0.002 | 0.015 | 0.025 | 0.002 | 0.005 | 0.002 | 0.001 | 0.0052 | 0.0001 | 0 | 0.0003 | 0 | 341 | 441 | 34
23290 | Q235B | 1256 | 1060 | 899 | 632 | 0.1516 | 0.475 | 0.211 | 0.023 | 0.019 | 0.035 | 0.002 | 0.002 | 0.014 | 0.029 | 0.002 | 0.005 | 0.002 | 0.001 | 0.003 | 0.0001 | 0 | 0.0003 | 0 | 329 | 431 | 27
24140 | WL510 | 1256 | 1060 | 868 | 584 | 0.101 | 1.451 | 0.189 | 0.012 | 0.002 | 0.037 | 0.041 | 0.04 | 0.012 | 0.019 | 0.012 | 0.006 | 0.002 | 0.0219 | 0 | 0.0017 | 0 | 0.0003 | 0 | 443 | 539 | 31
25960 | WL510 | 1262 | 1060 | 867 | 584 | 0.0968 | 1.446 | 0.208 | 0.016 | 0.002 | 0.055 | 0.033 | 0.031 | 0.019 | 0.029 | 0.014 | 0.006 | 0.003 | 0.0238 | 0 | 0.0004 | 0 | 0.0003 | 0 | 437 | 542 | 30
27460 | Q450NQR1 | 1264 | 1080 | 867 | 562 | 0.067 | 1.012 | 0.224 | 0.012 | 0.003 | 0.3 | 0.021 | 0.019 | 0.178 | 0.691 | 0.002 | 0.005 | 0.002 | 0.0343 | 0 | 0.001 | 0 | 0.0001 | 0 | 516 | 606 | 26
20320 | Grade65 | 1256 | 1050 | 846 | 585 | 0.0751 | 1.313 | 0.022 | 0.022 | 0.0093 | 0.029 | 0.0451 | 0.0437 | 0.01 | 0.03 | 0.001 | 0.003 | 0.044 | 0.036 | 0.0026 | 0.0001 | 0 | 0.0001 | 0 | 488 | 566 | 27
20420 | Grade65 | 1250 | 1050 | 847 | 582 | 0.0751 | 1.313 | 0.022 | 0.022 | 0.0093 | 0.029 | 0.0451 | 0.0437 | 0.01 | 0.03 | 0.001 | 0.003 | 0.044 | 0.036 | 0.0026 | 0.0001 | 0 | 0.0001 | 0 | 504 | 582 | 26
21610 | Q450NQR1 | 1268 | 1080 | 866 | 566 | 0.0725 | 1.09 | 0.188 | 0.016 | 0.003 | 0.255 | 0.019 | 0.017 | 0.161 | 0.35 | 0.003 | 0.006 | 0.003 | 0.022 | 0 | 0.0002 | 0 | 0.0002 | 0 | 479 | 563 | 30
21270 | ASTMA572GR65 | 1256 | 1050 | 846 | 571 | 0.0781 | 1.364 | 0.024 | 0.016 | 0.02 | 0.031 | 0.052 | 0.0497 | 0.011 | 0.039 | 0.001 | 0.003 | 0.039 | 0.038 | 0 | 0.0001 | 0 | 0.0002 | 0 | 532 | 610 | 22
20820 | ASTMA572GR65 | 1250 | 1050 | 849 | 580 | 0.08 | 1.35 | 0.026 | 0.017 | 0.0085 | 0.031 | 0.0444 | 0.0422 | 0.009 | 0.028 | 0.001 | 0.003 | 0.04 | 0.037 | 0.0045 | 0.0001 | 0 | 0.0001 | 0 | 495 | 584 | 25
21450 | ASTMA572GR65 | 1256 | 1050 | 849 | 583 | 0.0811 | 1.335 | 0.02 | 0.018 | 0.0131 | 0.021 | 0.0351 | 0.0318 | 0.009 | 0.03 | 0.0009 | 0.004 | 0.041 | 0.036 | 0.0039 | 0.0001 | 0 | 0.0001 | 0 | 492 | 578 | 24
22130 | ASTMA572GR65 | 1257 | 1050 | 849 | 584 | 0.0779 | 1.366 | 0.019 | 0.02 | 0.0084 | 0.048 | 0.0457 | 0.0452 | 0.022 | 0.034 | 0.0011 | 0.012 | 0.045 | 0.037 | 0.0031 | 0.0001 | 0 | 0.0001 | 0 | 491 | 579 | 22
22100 | ASTMA572GR65 | 1251 | 1050 | 849 | 584 | 0.0805 | 1.319 | 0.014 | 0.023 | 0.0069 | 0.049 | 0.0501 | 0.0496 | 0.017 | 0.033 | 0.0008 | 0.009 | 0.043 | 0.033 | 0.0073 | 0.0001 | 0 | 0.0001 | 0 | 511 | 584 | 23
22140 | ASTMA572GR65 | 1257 | 1050 | 846 | 584 | 0.0805 | 1.319 | 0.014 | 0.023 | 0.0069 | 0.049 | 0.0501 | 0.0496 | 0.017 | 0.033 | 0.0008 | 0.009 | 0.043 | 0.033 | 0.0073 | 0.0001 | 0 | 0.0001 | 0 | 515 | 592 | 23
22260 | ASTMA572GR65 | 1251 | 1050 | 847 | 583 | 0.0779 | 1.366 | 0.019 | 0.02 | 0.0084 | 0.048 | 0.0457 | 0.0452 | 0.022 | 0.034 | 0.0011 | 0.012 | 0.045 | 0.037 | 0.0031 | 0.0001 | 0 | 0.0001 | 0 | 524 | 589 | 24
21500 | Q450NQR1 | 1263 | 1080 | 869 | 562 | 0.0725 | 1.09 | 0.188 | 0.016 | 0.003 | 0.255 | 0.019 | 0.017 | 0.161 | 0.35 | 0.003 | 0.006 | 0.003 | 0.022 | 0 | 0.0002 | 0 | 0.0002 | 0 | 488 | 567 | 24
17570 | Q450NQR1 | 1269 | 1080 | 869 | 559 | 0.074 | 1.135 | 0.242 | 0.024 | 0.002 | 0.296 | 0.022 | 0.02 | 0.18 | 0.4 | 0.003 | 0.005 | 0.003 | 0.0272 | 0 | 0.0018 | 0 | 0.0001 | 0 | 513 | 606 | 27
17570 | Q450NQR1 | 1269 | 1080 | 869 | 559 | 0.074 | 1.135 | 0.242 | 0.024 | 0.002 | 0.296 | 0.022 | 0.02 | 0.18 | 0.4 | 0.003 | 0.005 | 0.003 | 0.0272 | 0 | 0.0018 | 0 | 0.0001 | 0 | 0 | 0 | 0
24120 | Q450NQR1 | 1264 | 1080 | 870 | 564 | 0.0632 | 1.119 | 0.226 | 0.015 | 0.0044 | 0.288 | 0.0183 | 0.0146 | 0.207 | 0.372 | 0.0011 | 0.006 | 0.001 | 0.027 | 0.0026 | 0.0011 | 0 | 0.0003 | 0 | 501 | 591 | 26
24110 | Q450NQR1 | 1270 | 1080 | 869 | 565 | 0.0778 | 1.158 | 0.229 | 0.015 | 0.0031 | 0.291 | 0.0339 | 0.0335 | 0.201 | 0.372 | 0.0014 | 0.004 | 0.001 | 0.026 | 0.0027 | 0.0014 | 0 | 0.0003 | 0 | 509 | 598 | 25
24110 | Q450NQR1 | 1264 | 1080 | 870 | 565 | 0.0778 | 1.158 | 0.229 | 0.015 | 0.0031 | 0.291 | 0.0339 | 0.0335 | 0.201 | 0.372 | 0.0014 | 0.004 | 0.001 | 0.026 | 0.0027 | 0.0014 | 0 | 0.0003 | 0 | 513 | 593 | 25
23940 | B | 1268 | 1080 | 849 | 580 | 0.0873 | 0.859 | 0.184 | 0.017 | 0.0093 | 0.062 | 0.0046 | 0.003 | 0.011 | 0.029 | 0.0007 | 0.005 | 0.001 | 0.001 | 0 | 0.0003 | 0 | 0.0003 | 0 | 325 | 434 | 29
21070 | Q345B | 1267 | 1080 | 879 | 570 | 0.1424 | 1.354 | 0.244 | 0.02 | 0.0129 | 0.03 | 0.0222 | 0.0217 | 0.01 | 0.025 | 0.0009 | 0.003 | 0.001 | 0.003 | 0.0024 | 0.0001 | 0 | 0.0002 | 0 | 420 | 551 | 23
21070 | Q345B | 1273 | 1080 | 872 | 572 | 0.1489 | 1.34 | 0.237 | 0.018 | 0.0053 | 0.024 | 0.0091 | 0.0064 | 0.011 | 0.028 | 0.0007 | 0.002 | 0.001 | 0.002 | 0.0019 | 0.0001 | 0 | 0.0002 | 0 | 421 | 544 | 25
21030 | Q345B | 1273 | 1080 | 873 | 572 | 0.1478 | 1.348 | 0.247 | 0.024 | 0.0107 | 0.039 | 0.024 | 0.0212 | 0.011 | 0.029 | 0.0009 | 0.004 | 0.001 | 0.002 | 0.002 | 0.0001 | 0 | 0.0002 | 0 | 403 | 528 | 30
21060 | Q345B | 1267 | 1080 | 876 | 572 | 0.1478 | 1.348 | 0.247 | 0.024 | 0.0107 | 0.039 | 0.024 | 0.0212 | 0.011 | 0.029 | 0.0009 | 0.004 | 0.001 | 0.002 | 0.002 | 0.0001 | 0 | 0.0002 | 0 | 393 | 533 | 30
21050 | Q345B | 1273 | 1080 | 869 | 573 | 0.1489 | 1.34 | 0.237 | 0.018 | 0.0053 | 0.024 | 0.0091 | 0.0064 | 0.011 | 0.028 | 0.0007 | 0.002 | 0.001 | 0.002 | 0.0019 | 0.0001 | 0 | 0.0002 | 0 | 403 | 539 | 27
21020 | Q345B | 1273 | 1080 | 876 | 572 | 0.1486 | 1.412 | 0.229 | 0.017 | 0.0081 | 0.04 | 0.0044 | 0.0038 | 0.01 | 0.021 | 0.0008 | 0.004 | 0.001 | 0.002 | 0.0024 | 0.0001 | 0 | 0.0002 | 0 | 407 | 539 | 35
21027 | Q345B | 1267 | 1080 | 0 | 0 | 0.1486 | 1.412 | 0.229 | 0.017 | 0.0081 | 0.04 | 0.0044 | 0.0038 | 0.01 | 0.021 | 0.0008 | 0.004 | 0.001 | 0.002 | 0.0024 | 0.0001 | 0 | 0.0002 | 0 | 409 | 538 | 32
21027 | Q345B | 1273 | 1080 | 0 | 0 | 0.1479 | 1.363 | 0.22 | 0.016 | 0.007 | 0.017 | 0.0041 | 0.0027 | 0.011 | 0.026 | 0.0007 | 0.002 | 0.002 | 0.0021 | 0.0016 | 0.0003 | 0 | 0.0003 | 0 | 396 | 533 | 26
21070 | Q345B | 1267 | 1080 | 876 | 572 | 0.1497 | 1.423 | 0.246 | 0.02 | 0.0089 | 0.021 | 0.0092 | 0.0066 | 0.01 | 0.029 | 0.0007 | 0.002 | 0.001 | 0.002 | 0.0017 | 0.0002 | 0 | 0.0002 | 0 | 399 | 530 | 32
21190 | Q345B | 1267 | 1080 | 874 | 572 | 0.1497 | 1.423 | 0.246 | 0.02 | 0.0089 | 0.021 | 0.0092 | 0.0066 | 0.01 | 0.029 | 0.0007 | 0.002 | 0.001 | 0.002 | 0.0017 | 0.0002 | 0 | 0.0002 | 0 | 464 | 572 | 23
21130 | Q345B | 1273 | 1080 | 875 | 573 | 0.1479 | 1.363 | 0.22 | 0.016 | 0.007 | 0.017 | 0.0041 | 0.0027 | 0.011 | 0.026 | 0.0007 | 0.002 | 0.002 | 0.0021 | 0.0016 | 0.0003 | 0 | 0.0003 | 0 | 391 | 532 | 27
21100 | Q345B | 1267 | 1080 | 875 | 572 | 0.1424 | 1.354 | 0.244 | 0.02 | 0.0129 | 0.03 | 0.0222 | 0.0217 | 0.01 | 0.025 | 0.0009 | 0.003 | 0.001 | 0.003 | 0.0024 | 0.0001 | 0 | 0.0002 | 0 | 402 | 533 | 24
21820 | Q235B | 1267 | 1080 | 897 | 632 | 0.1565 | 0.489 | 0.224 | 0.017 | 0.017 | 0.047 | 0.003 | 0.002 | 0.015 | 0.026 | 0.002 | 0.004 | 0.001 | 0.0022 | 0.0035 | 0.0001 | 0 | 0.0002 | 0 | 295 | 438 | 38
18460 | B | 1251 | 1040 | 876 | 606 | 0.1487 | 0.704 | 0.176 | 0.023 | 0.0118 | 0.041 | 0.0034 | 0.003 | 0.011 | 0.031 | 0.0004 | 0.004 | 0.001 | 0.001 | 0.0024 | 0.0001 | 0 | 0.0001 | 0 | 286 | 431 | 29
23150 | Q345B | 1247 | 1040 | 846 | 578 | 0.159 | 1.457 | 0.257 | 0.02 | 0.012 | 0.039 | 0.004 | 0.004 | 0.013 | 0.026 | 0.001 | 0.002 | 0.001 | 0.0012 | 0.0035 | 0.0001 | 0 | 0.0001 | 0 | 389 | 546 | 25
29480 | S355JR+AR | 1248 | 1060 | 866 | 569 | 0.16 | 0.466 | 0.016 | 0.01 | 0.009 | 0.042 | 0.039 | 0.038 | 0.015 | 0.018 | 0.045 | 0.005 | 0.003 | 0.001 | 0.0036 | 0.0001 | 0 | 0.0017 | 0 | 424 | 558 | 22
21190 | 45 | 1254 | 1060 | 885 | 666 | 0.443 | 0.656 | 0.235 | 0.017 | 0.019 | 0.049 | 0.02 | 0.017 | 0.024 | 0.052 | 0.002 | 0.005 | 0.001 | 0.0012 | 0 | 0.0001 | 0 | 0.0001 | 0 | 313 | 615 | 21
21190 | 45 | 1254 | 1060 | 885 | 666 | 0.443 | 0.656 | 0.235 | 0.017 | 0.019 | 0.049 | 0.02 | 0.017 | 0.024 | 0.052 | 0.002 | 0.005 | 0.001 | 0.0012 | 0 | 0.0001 | 0 | 0.0001 | 0 | 313 | 615 | 21
21110 | 45 | 1254 | 1060 | 883 | 645 | 0.443 | 0.656 | 0.235 | 0.017 | 0.019 | 0.049 | 0.02 | 0.017 | 0.024 | 0.052 | 0.002 | 0.005 | 0.001 | 0.0012 | 0 | 0.0001 | 0 | 0.0001 | 0 | 290 | 604 | 22
21110 | 45 | 1254 | 1060 | 883 | 645 | 0.443 | 0.656 | 0.235 | 0.017 | 0.019 | 0.049 | 0.02 | 0.017 | 0.024 | 0.052 | 0.002 | 0.005 | 0.001 | 0.0012 | 0 | 0.0001 | 0 | 0.0001 | 0 | 290 | 604 | 22
27610 | Q235B | 1247 | 1040 | 878 | 635 | 0.1544 | 0.425 | 0.181 | 0.013 | 0.014 | 0.036 | 0.003 | 0.003 | 0.026 | 0.051 | 0.002 | 0.006 | 0.002 | 0.001 | 0.0028 | 0.0001 | 0 | 0.0001 | 0 | 295 | 439 | 28
27630 | Q235B | 1253 | 1040 | 883 | 634 | 0.1531 | 0.443 | 0.171 | 0.016 | 0.013 | 0.04 | 0.002 | 0.002 | 0.023 | 0.037 | 0.002 | 0.005 | 0.002 | 0.001 | 0.0029 | 0.0001 | 0 | 0.0001 | 0 | 299 | 430 | 31
27800 | Q345B | 1256 | 1060 | 853 | 576 | 0.162 | 1.451 | 0.24 | 0.021 | 0.017 | 0.043 | 0.008 | 0.006 | 0.014 | 0.024 | 0.001 | 0.001 | 0.001 | 0.0013 | 0.004 | 0.0001 | 0 | 0.0001 | 0 | 413 | 548 | 27
27860 | Q345B | 1256 | 1060 | 855 | 574 | 0.159 | 1.457 | 0.257 | 0.02 | 0.012 | 0.039 | 0.004 | 0.004 | 0.013 | 0.026 | 0.001 | 0.002 | 0.001 | 0.0012 | 0.0035 | 0.0001 | 0 | 0.0001 | 0 | 403 | 540 | 31
27940 | Q345B | 1256 | 1060 | 850 | 573 | 0.159 | 1.457 | 0.257 | 0.02 | 0.012 | 0.039 | 0.004 | 0.004 | 0.013 | 0.026 | 0.001 | 0.002 | 0.001 | 0.0012 | 0.0035 | 0.0001 | 0 | 0.0001 | 0 | 425 | 557 | 27
29340 | S355JR+AR | 1279 | 1100 | 882 | 532 | 0.159 | 0.455 | 0.024 | 0.021 | 0.014 | 0.038 | 0.03 | 0.028 | 0.013 | 0.026 | 0.041 | 0.007 | 0.001 | 0.0023 | 0.0032 | 0.0001 | 0 | 0.0012 | 0 | 407 | 528 | 31
21260 | 45 | 1266 | 1080 | 887 | 650 | 0.443 | 0.656 | 0.235 | 0.017 | 0.019 | 0.049 | 0.02 | 0.017 | 0.024 | 0.052 | 0.002 | 0.005 | 0.001 | 0.0012 | 0 | 0.0001 | 0 | 0.0001 | 0 | 317 | 609 | 20
21260 | 45 | 1266 | 1080 | 887 | 650 | 0.443 | 0.656 | 0.235 | 0.017 | 0.019 | 0.049 | 0.02 | 0.017 | 0.024 | 0.052 | 0.002 | 0.005 | 0.001 | 0.0012 | 0 | 0.0001 | 0 | 0.0001 | 0 | 317 | 609 | 20
20983 | 45 | 1272 | 1080 | 0 | 0 | 0.443 | 0.656 | 0.235 | 0.017 | 0.019 | 0.049 | 0.02 | 0.017 | 0.024 | 0.052 | 0.002 | 0.005 | 0.001 | 0.0012 | 0 | 0.0001 | 0 | 0.0001 | 0 | 317 | 609 | 20
27780 | Q345B | 1259 | 1060 | 856 | 580 | 0.162 | 1.454 | 0.253 | 0.02 | 0.014 | 0.038 | 0.004 | 0.003 | 0.012 | 0.022 | 0.001 | 0.002 | 0.001 | 0.001 | 0.0035 | 0.0002 | 0 | 0.0001 | 0 | 412 | 548 | 31
27830 | Q345B | 1259 | 1060 | 849 | 576 | 0.162 | 1.454 | 0.253 | 0.02 | 0.014 | 0.038 | 0.004 | 0.003 | 0.012 | 0.022 | 0.001 | 0.002 | 0.001 | 0.001 | 0.0035 | 0.0002 | 0 | 0.0001 | 0 | 395 | 535 | 33
27950 | Q345B | 1265 | 1060 | 846 | 579 | 0.159 | 1.457 | 0.257 | 0.02 | 0.012 | 0.039 | 0.004 | 0.004 | 0.013 | 0.026 | 0.001 | 0.002 | 0.001 | 0.0012 | 0.0035 | 0.0001 | 0 | 0.0001 | 0 | 419 | 549 | 27
27870 | Q345B | 1265 | 1060 | 847 | 577 | 0.159 | 1.457 | 0.257 | 0.02 | 0.012 | 0.039 | 0.004 | 0.004 | 0.013 | 0.026 | 0.001 | 0.002 | 0.001 | 0.0012 | 0.0035 | 0.0001 | 0 | 0.0001 | 0 | 419 | 548 | 35
27920 | Q345B | 1259 | 1060 | 857 | 575 | 0.162 | 1.454 | 0.253 | 0.02 | 0.014 | 0.038 | 0.004 | 0.003 | 0.012 | 0.022 | 0.001 | 0.002 | 0.001 | 0.001 | 0.0035 | 0.0002 | 0 | 0.0001 | 0 | 410 | 542 | 25
27930 | Q345B | 1265 | 1060 | 852 | 575 | 0.162 | 1.454 | 0.253 | 0.02 | 0.014 | 0.038 | 0.004 | 0.003 | 0.012 | 0.022 | 0.001 | 0.002 | 0.001 | 0.001 | 0.0035 | 0.0002 | 0 | 0.0001 | 0 | 391 | 524 | 25
22560 | Q450NQR1 | 1257 | 1060 | 846 | 596 | 0.0636 | 1.026 | 0.233 | 0.013 | 0.003 | 0.256 | 0.019 | 0.018 | 0.162 | 0.712 | 0.003 | 0.004 | 0.004 | 0.026 | 0 | 0.0016 | 0 | 0.0002 | 0 | 489 | 557 | 28
20411 | Q450NQR1 | 1251 | 1060 | 0 | 0 | 0.0645 | 1.043 | 0.209 | 0.014 | 0.003 | 0.304 | 0.017 | 0.016 | 0.204 | 0.709 | 0.003 | 0.007 | 0.003 | 0.03 | 0 | 0.0012 | 0 | 0.0004 | 0 | 498 | 569 | 29
20860 | SS400 | 1238 | 1040 | 848 | 600 | 0.1682 | 0.506 | 0.194 | 0.016 | 0.0091 | 0.037 | 0.0359 | 0.0349 | 0.014 | 0.039 | 0.0007 | 0.003 | 0.001 | 0.001 | 0.0034 | 0.0001 | 0 | 0.0012 | 0 | 276 | 455 | 30
20860 | SS400 | 1238 | 1040 | 843 | 594 | 0.1614 | 0.487 | 0.188 | 0.017 | 0.0091 | 0.036 | 0.0367 | 0.0362 | 0.014 | 0.037 | 0.0007 | 0.003 | 0.001 | 0.001 | 0.0039 | 0.0001 | 0 | 0.0011 | 0 | 287 | 458 | 29
23240 | Q450NQR1 | 1255 | 1060 | 840 | 573 | 0.0636 | 1.026 | 0.233 | 0.013 | 0.003 | 0.256 | 0.019 | 0.018 | 0.162 | 0.712 | 0.003 | 0.004 | 0.004 | 0.026 | 0 | 0.0016 | 0 | 0.0002 | 0 | 498 | 578 | 27
23300 | Q450NQR1 | 1249 | 1060 | 849 | 573 | 0.0636 | 1.026 | 0.233 | 0.013 | 0.003 | 0.256 | 0.019 | 0.018 | 0.162 | 0.712 | 0.003 | 0.004 | 0.004 | 0.026 | 0 | 0.0016 | 0 | 0.0002 | 0 | 491 | 578 | 27
20960 | Grade65 | 1248 | 1050 | 844 | 577 | 0.08 | 1.35 | 0.026 | 0.017 | 0.0085 | 0.031 | 0.0444 | 0.0422 | 0.009 | 0.028 | 0.001 | 0.003 | 0.04 | 0.037 | 0.0045 | 0.0001 | 0 | 0.0001 | 0 | 483 | 556 | 25
21370 | ASTMA572GR65 | 1250 | 1050 | 848 | 583 | 0.0781 | 1.364 | 0.024 | 0.016 | 0.02 | 0.031 | 0.052 | 0.0497 | 0.011 | 0.039 | 0.001 | 0.003 | 0.039 | 0.038 | 0 | 0.0001 | 0 | 0.0002 | 0 | 491 | 573 | 24
21610 | Q235B | 1262 | 1060 | 896 | 634 | 0.1632 | 0.486 | 0.217 | 0.019 | 0.022 | 0.044 | 0.022 | 0.02 | 0.013 | 0.021 | 0.003 | 0.006 | 0.001 | 0.0026 | 0.003 | 0.0001 | 0 | 0.0003 | 0 | 282 | 430 | 37
21850 | Q235B | 1256 | 1060 | 900 | 631 | 0.1647 | 0.486 | 0.176 | 0.017 | 0.017 | 0.046 | 0.002 | 0.002 | 0.015 | 0.022 | 0.002 | 0.005 | 0.001 | 0.0023 | 0.0062 | 0.0001 | 0 | 0.0002 | 0 | 287 | 422 | 37
27280 | Q235B | 1264 | 1060 | 881 | 635 | 0.1544 | 0.425 | 0.181 | 0.013 | 0.014 | 0.036 | 0.003 | 0.003 | 0.026 | 0.051 | 0.002 | 0.006 | 0.002 | 0.001 | 0.0028 | 0.0001 | 0 | 0.0001 | 0 | 332 | 455 | 27
27120 | Q235B | 1253 | 1040 | 879 | 635 | 0.1544 | 0.425 | 0.181 | 0.013 | 0.014 | 0.036 | 0.003 | 0.003 | 0.026 | 0.051 | 0.002 | 0.006 | 0.002 | 0.001 | 0.0028 | 0.0001 | 0 | 0.0001 | 0 | 282 | 425 | 30
27290 | Q235B | 1247 | 1040 | 882 | 635 | 0.143 | 0.47 | 0.196 | 0.022 | 0.023 | 0.04 | 0.003 | 0.002 | 0.017 | 0.038 | 0.001 | 0.006 | 0.001 | 0.001 | 0.0032 | 0.0019 | 0 | 0.0001 | 0 | 295 | 440 | 27
27310 | Q235B | 1242 | 1040 | 857 | 636 | 0.143 | 0.47 | 0.196 | 0.022 | 0.023 | 0.04 | 0.003 | 0.002 | 0.017 | 0.038 | 0.001 | 0.006 | 0.001 | 0.001 | 0.0032 | 0.0019 | 0 | 0.0001 | 0 | 283 | 427 | 28
17710 | Q235B | 1262 | 1060 | 893 | 633 | 0.1521 | 0.458 | 0.22 | 0.017 | 0.019 | 0.043 | 0.012 | 0.011 | 0.016 | 0.029 | 0.002 | 0.006 | 0.001 | 0.0022 | 0.0036 | 0.0004 | 0 | 0.0003 | 0 | 277 | 413 | 36
24100 | B | 1268 | 1080 | 846 | 578 | 0.0873 | 0.859 | 0.184 | 0.017 | 0.0093 | 0.062 | 0.0046 | 0.003 | 0.011 | 0.029 | 0.0007 | 0.005 | 0.001 | 0.001 | 0 | 0.0003 | 0 | 0.0003 | 0 | 339 | 439 | 34
28120 | Q235B | 1246 | 1040 | 888 | 631 | 0.1496 | 0.433 | 0.198 | 0.012 | 0.015 | 0.055 | 0.002 | 0.002 | 0.03 | 0.043 | 0.002 | 0.005 | 0.002 | 0.001 | 0.0029 | 0.0001 | 0 | 0.0001 | 0 | 282 | 425 | 37
28100 | Q235B | 1252 | 1040 | 882 | 636 | 0.1504 | 0.55 | 0.188 | 0.019 | 0.016 | 0.052 | 0.004 | 0.003 | 0.031 | 0.052 | 0.002 | 0.007 | 0.002 | 0.0022 | 0.0035 | 0.0001 | 0 | 0.0002 | 0 | 278 | 419 | 30
28080 | Q235B | 1262 | 1060 | 883 | 633 | 0.1504 | 0.55 | 0.188 | 0.019 | 0.016 | 0.052 | 0.004 | 0.003 | 0.031 | 0.052 | 0.002 | 0.007 | 0.002 | 0.0022 | 0.0035 | 0.0001 | 0 | 0.0002 | 0 | 346 | 464 | 31
28130 | Q235B | 1259 | 1060 | 889 | 633 | 0.1504 | 0.55 | 0.188 | 0.019 | 0.016 | 0.052 | 0.004 | 0.003 | 0.031 | 0.052 | 0.002 | 0.007 | 0.002 | 0.0022 | 0.0035 | 0.0001 | 0 | 0.0002 | 0 | 341 | 464 | 39
20850 | QStE500TM | 1266 | 1080 | 857 | 553 | 0.093 | 1.4 | 0.174 | 0.016 | 0.003 | 0.045 | 0.036 | 0.032 | 0.03 | 0.048 | 0.025 | 0.004 | 0.001 | 0.0349 | 0 | 0.0012 | 0 | 0.0001 | 0 | 502 | 592 | 24
22300 | QStE500TM | 1266 | 1080 | 856 | 550 | 0.09 | 1.421 | 0.199 | 0.013 | 0.003 | 0.049 | 0.04 | 0.039 | 0.02 | 0.035 | 0.03 | 0.002 | 0.001 | 0.0352 | 0 | 0.0007 | 0 | 0.0001 | 0 | 512 | 597 | 23
28160 | Q235B | 1256 | 1060 | 879 | 634 | 0.153 | 0.489 | 0.171 | 0.018 | 0.011 | 0.037 | 0.005 | 0.004 | 0.025 | 0.056 | 0.001 | 0.006 | 0.001 | 0.001 | 0.0044 | 0.0002 | 0 | 0.0001 | 0 | 316 | 451 | 32
27075 | B | 1258 | 1060 | 0 | 0 | 0.1407 | 0.705 | 0.203 | 0.012 | 0.015 | 0.045 | 0.002 | 0.002 | 0.028 | 0.048 | 0.002 | 0.004 | 0.002 | 0.001 | 0 | 0.0001 | 0 | 0.0001 | 0 | 282 | 435 | 29
26830 | B | 1264 | 1060 | 831 | 602 | 0.1407 | 0.705 | 0.203 | 0.012 | 0.015 | 0.045 | 0.002 | 0.002 | 0.028 | 0.048 | 0.002 | 0.004 | 0.002 | 0.001 | 0 | 0.0001 | 0 | 0.0001 | 0 | 297 | 449 | 28
34910 | B | 1262 | 1060 | 843 | 598 | 0.1448 | 0.695 | 0.207 | 0.015 | 0.011 | 0.024 | 0.001 | 0.001 | 0.022 | 0.041 | 0.002 | 0.004 | 0.002 | 0.001 | 0 | 0.0001 | 0 | 0.0001 | 0 | 303 | 452 | 30
34960 | B | 1268 | 1060 | 841 | 581 | 0.1448 | 0.695 | 0.207 | 0.015 | 0.011 | 0.024 | 0.001 | 0.001 | 0.022 | 0.041 | 0.002 | 0.004 | 0.002 | 0.001 | 0 | 0.0001 | 0 | 0.0001 | 0 | 296 | 443 | 29
36900 | B | 1264 | 1060 | 839 | 596 | 0.1596 | 0.769 | 0.18 | 0.011 | 0.009 | 0.045 | 0.001 | 0.001 | 0.024 | 0.046 | 0.002 | 0.005 | 0.002 | 0.001 | 0 | 0.0001 | 0 | 0.0002 | 0 | 314 | 465 | 30
36770 | B | 1270 | 1060 | 840 | 592 | 0.1596 | 0.769 | 0.18 | 0.011 | 0.009 | 0.045 | 0.001 | 0.001 | 0.024 | 0.046 | 0.002 | 0.005 | 0.002 | 0.001 | 0 | 0.0001 | 0 | 0.0002 | 0 | 319 | 470 | 28
36750 | B | 1264 | 1060 | 841 | 576 | 0.1596 | 0.769 | 0.18 | 0.011 | 0.009 | 0.045 | 0.001 | 0.001 | 0.024 | 0.046 | 0.002 | 0.005 | 0.002 | 0.001 | 0 | 0.0001 | 0 | 0.0002 | 0 | 317 | 466 | 29
37020 | B | 1270 | 1060 | 834 | 596 | 0.158 | 0.705 | 0.208 | 0.015 | 0.015 | 0.053 | 0.003 | 0.003 | 0.03 | 0.058 | 0.002 | 0.005 | 0.003 | 0.001 | 0 | 0.0003 | 0 | 0.0002 | 0 | 320 | 460 | 28
36920 | B | 1264 | 1060 | 843 | 466 | 0.158 | 0.705 | 0.208 | 0.015 | 0.015 | 0.053 | 0.003 | 0.003 | 0.03 | 0.058 | 0.002 | 0.005 | 0.003 | 0.001 | 0 | 0.0003 | 0 | 0.0002 | 0 | 322 | 463 | 28
36980 | B | 1270 | 1060 | 835 | 596 | 0.158 | 0.705 | 0.208 | 0.015 | 0.015 | 0.053 | 0.003 | 0.003 | 0.03 | 0.058 | 0.002 | 0.005 | 0.003 | 0.001 | 0 | 0.0003 | 0 | 0.0002 | 0 | 322 | 469 | 29
36880 | B | 1264 | 1060 | 838 | 595 | 0.158 | 0.705 | 0.208 | 0.015 | 0.015 | 0.053 | 0.003 | 0.003 | 0.03 | 0.058 | 0.002 | 0.005 | 0.003 | 0.001 | 0 | 0.0003 | 0 | 0.0002 | 0 | 320 | 461 | 29
36820 | B | 1266 | 1060 | 835 | 600 | 0.158 | 0.705 | 0.208 | 0.015 | 0.015 | 0.053 | 0.003 | 0.003 | 0.03 | 0.058 | 0.002 | 0.005 | 0.003 | 0.001 | 0 | 0.0003 | 0 | 0.0002 | 0 | 313 | 464 | 29
36760 | B | 1264 | 1060 | 840 | 595 | 0.158 | 0.705 | 0.208 | 0.015 | 0.015 | 0.053 | 0.003 | 0.003 | 0.03 | 0.058 | 0.002 | 0.005 | 0.003 | 0.001 | 0 | 0.0003 | 0 | 0.0002 | 0 | 323 | 470 | 28
35460 | B | 1270 | 1060 | 841 | 597 | 0.1379 | 0.714 | 0.19 | 0.017 | 0.012 | 0.05 | 0.006 | 0.005 | 0.023 | 0.042 | 0.002 | 0.006 | 0.003 | 0.0015 | 0 | 0.0001 | 0 | 0.0001 | 0 | 323 | 446 | 28
35650 | B | 1264 | 1060 | 843 | 593 | 0.1379 | 0.714 | 0.19 | 0.017 | 0.012 | 0.05 | 0.006 | 0.005 | 0.023 | 0.042 | 0.002 | 0.006 | 0.003 | 0.0015 | 0 | 0.0001 | 0 | 0.0001 | 0 | 336 | 449 | 29
36910 | B | 1270 | 1060 | 839 | 595 | 0.1435 | 0.694 | 0.203 | 0.018 | 0.016 | 0.077 | 0.003 | 0.003 | 0.026 | 0.041 | 0.002 | 0.006 | 0.003 | 0.0012 | 0 | 0.0001 | 0 | 0.0002 | 0 | 336 | 449 | 30
36770 | B | 1264 | 1060 | 846 | 594 | 0.1435 | 0.694 | 0.203 | 0.018 | 0.016 | 0.077 | 0.003 | 0.003 | 0.026 | 0.041 | 0.002 | 0.006 | 0.003 | 0.0012 | 0 | 0.0001 | 0 | 0.0002 | 0 | 326 | 457 | 32
36910 | B | 1270 | 1060 | 841 | 595 | 0.1435 | 0.694 | 0.203 | 0.018 | 0.016 | 0.077 | 0.003 | 0.003 | 0.026 | 0.041 | 0.002 | 0.006 | 0.003 | 0.0012 | 0 | 0.0001 | 0 | 0.0002 | 0 | 326 | 449 | 32
36740 | B | 1264 | 1060 | 844 | 595 | 0.1435 | 0.694 | 0.203 | 0.018 | 0.016 | 0.077 | 0.003 | 0.003 | 0.026 | 0.041 | 0.002 | 0.006 | 0.003 | 0.0012 | 0 | 0.0001 | 0 | 0.0002 | 0 | 324 | 453 | 31
36921 | B | 1270 | 1060 | 0 | 0 | 0.1435 | 0.694 | 0.203 | 0.018 | 0.016 | 0.077 | 0.003 | 0.003 | 0.026 | 0.041 | 0.002 | 0.006 | 0.003 | 0.0012 | 0 | 0.0001 | 0 | 0.0002 | 0 | 324 | 457 | 29
36730 | B | 1264 | 1060 | 845 | 0 | 0.1435 | 0.694 | 0.203 | 0.018 | 0.016 | 0.077 | 0.003 | 0.003 | 0.026 | 0.041 | 0.002 | 0.006 | 0.003 | 0.0012 | 0 | 0.0001 | 0 | 0.0002 | 0 | 324 | 459 | 33
36921 | B | 1270 | 1060 | 0 | 0 | 0.1435 | 0.694 | 0.203 | 0.018 | 0.016 | 0.077 | 0.003 | 0.003 | 0.026 | 0.041 | 0.002 | 0.006 | 0.003 | 0.0012 | 0 | 0.0001 | 0 | 0.0002 | 0 | 312 | 454 | 29
36810 | B | 1264 | 1060 | 847 | 595 | 0.1596 | 0.769 | 0.18 | 0.011 | 0.009 | 0.045 | 0.001 | 0.001 | 0.024 | 0.046 | 0.002 | 0.005 | 0.002 | 0.001 | 0 | 0.0001 | 0 | 0.0002 | 0 | 328 | 459 | 39
36930 | B | 1270 | 1060 | 838 | 595 | 0.1596 | 0.769 | 0.18 | 0.011 | 0.009 | 0.045 | 0.001 | 0.001 | 0.024 | 0.046 | 0.002 | 0.005 | 0.002 | 0.001 | 0 | 0.0001 | 0 | 0.0002 | 0 | 333 | 464 | 31
36780 | B | 1264 | 1060 | 839 | 593 | 0.1596 | 0.769 | 0.18 | 0.011 | 0.009 | 0.045 | 0.001 | 0.001 | 0.024 | 0.046 | 0.002 | 0.005 | 0.002 | 0.001 | 0 | 0.0001 | 0 | 0.0002 | 0 | 330 | 465 | 31
36940 | B | 1270 | 1060 | 846 | 0 | 0.1484 | 0.706 | 0.187 | 0.017 | 0.014 | 0.058 | 0.021 | 0.02 | 0.023 | 0.036 | 0.002 | 0.006 | 0.003 | 0.0011 | 0 | 0.0001 | 0 | 0.0001 | 0 | 332 | 457 | 31
36940 | B | 1270 | 1060 | 846 | 0 | 0.1484 | 0.706 | 0.187 | 0.017 | 0.014 | 0.058 | 0.021 | 0.02 | 0.023 | 0.036 | 0.002 | 0.006 | 0.003 | 0.0011 | 0 | 0.0001 | 0 | 0.0001 | 0 | 332 | 457 | 31
36850 | B | 1264 | 1060 | 842 | 593 | 0.1484 | 0.706 | 0.187 | 0.017 | 0.014 | 0.058 | 0.021 | 0.02 | 0.023 | 0.036 | 0.002 | 0.006 | 0.003 | 0.0011 | 0 | 0.0001 | 0 | 0.0001 | 0 | 299 | 452 | 46
37010 | B | 1270 | 1060 | 840 | 595 | 0.1484 | 0.706 | 0.187 | 0.017 | 0.014 | 0.058 | 0.021 | 0.02 | 0.023 | 0.036 | 0.002 | 0.006 | 0.003 | 0.0011 | 0 | 0.0001 | 0 | 0.0001 | 0 | 322 | 449 | 24
36820 | B | 1264 | 1060 | 840 | 593 | 0.1484 | 0.706 | 0.187 | 0.017 | 0.014 | 0.058 | 0.021 | 0.02 | 0.023 | 0.036 | 0.002 | 0.006 | 0.003 | 0.0011 | 0 | 0.0001 | 0 | 0.0001 | 0 | 308 | 456 | 28
36900 | B | 1270 | 1060 | 843 | 579 | 0.1484 | 0.706 | 0.187 | 0.017 | 0.014 | 0.058 | 0.021 | 0.02 | 0.023 | 0.036 | 0.002 | 0.006 | 0.003 | 0.0011 | 0 | 0.0001 | 0 | 0.0001 | 0 | 312 | 453 | 28
36800 | B | 1264 | 1060 | 843 | 580 | 0.1484 | 0.706 | 0.187 | 0.017 | 0.014 | 0.058 | 0.021 | 0.02 | 0.023 | 0.036 | 0.002 | 0.006 | 0.003 | 0.0011 | 0 | 0.0001 | 0 | 0.0001 | 0 | 305 | 453 | 26
26840 | B | 1268 | 1060 | 837 | 575 | 0.1379 | 0.714 | 0.19 | 0.017 | 0.012 | 0.05 | 0.006 | 0.005 | 0.023 | 0.042 | 0.002 | 0.006 | 0.003 | 0.0015 | 0 | 0.0001 | 0 | 0.0001 | 0 | 326 | 451 | 26
27180 | B | 1262 | 1060 | 844 | 593 | 0.1379 | 0.714 | 0.19 | 0.017 | 0.012 | 0.05 | 0.006 | 0.005 | 0.023 | 0.042 | 0.002 | 0.006 | 0.003 | 0.0015 | 0 | 0.0001 | 0 | 0.0001 | 0 | 313 | 448 | 31
35210 | B | 1269 | 1060 | 842 | 595 | 0.1379 | 0.714 | 0.19 | 0.017 | 0.012 | 0.05 | 0.006 | 0.005 | 0.023 | 0.042 | 0.002 | 0.006 | 0.003 | 0.0015 | 0 | 0.0001 | 0 | 0.0001 | 0 | 330 | 457 | 34
36921 | B | 1265 | 1060 | 0 | 0 | 0.1484 | 0.706 | 0.187 | 0.017 | 0.014 | 0.058 | 0.021 | 0.02 | 0.023 | 0.036 | 0.002 | 0.006 | 0.003 | 0.0011 | 0 | 0.0001 | 0 | 0.0001 | 0 | 341 | 470 | 33
36620 | B | 1271 | 1060 | 846 | 594 | 0.1484 | 0.706 | 0.187 | 0.017 | 0.014 | 0.058 | 0.021 | 0.02 | 0.023 | 0.036 | 0.002 | 0.006 | 0.003 | 0.0011 | 0 | 0.0001 | 0 | 0.0001 | 0 | 343 | 466 | 33
34930 | B | 1262 | 1060 | 847 | 593 | 0.1379 | 0.714 | 0.19 | 0.017 | 0.012 | 0.05 | 0.006 | 0.005 | 0.023 | 0.042 | 0.002 | 0.006 | 0.003 | 0.0015 | 0 | 0.0001 | 0 | 0.0001 | 0 | 314 | 452 | 28
26920 | B | 1268 | 1060 | 835 | 594 | 0.1379 | 0.714 | 0.19 | 0.017 | 0.012 | 0.05 | 0.006 | 0.005 | 0.023 | 0.042 | 0.002 | 0.006 | 0.003 | 0.0015 | 0 | 0.0001 | 0 | 0.0001 | 0 | 299 | 451 | 29
34950 | B | 1263 | 1060 | 842 | 596 | 0.1448 | 0.695 | 0.207 | 0.015 | 0.011 | 0.024 | 0.001 | 0.001 | 0.022 | 0.041 | 0.002 | 0.004 | 0.002 | 0.001 | 0 | 0.0001 | 0 | 0.0001 | 0 | 304 | 457 | 31
35010 | B | 1269 | 1060 | 843 | 592 | 0.1448 | 0.695 | 0.207 | 0.015 | 0.011 | 0.024 | 0.001 | 0.001 | 0.022 | 0.041 | 0.002 | 0.004 | 0.002 | 0.001 | 0 | 0.0001 | 0 | 0.0001 | 0 | 305 | 456 | 31
35162 | B | 1263 | 1060 | 0 | 0 | 0.1448 | 0.695 | 0.207 | 0.015 | 0.011 | 0.024 | 0.001 | 0.001 | 0.022 | 0.041 | 0.002 | 0.004 | 0.002 | 0.001 | 0 | 0.0001 | 0 | 0.0001 | 0 | 311 | 450 | 33
34980 | B | 1269 | 1060 | 843 | 592 | 0.1448 | 0.695 | 0.207 | 0.015 | 0.011 | 0.024 | 0.001 | 0.001 | 0.022 | 0.041 | 0.002 | 0.004 | 0.002 | 0.001 | 0 | 0.0001 | 0 | 0.0001 | 0 | 315 | 453 | 34
35010 | B | 1263 | 1060 | 839 | 592 | 0.1407 | 0.705 | 0.203 | 0.012 | 0.015 | 0.045 | 0.002 | 0.002 | 0.028 | 0.048 | 0.002 | 0.004 | 0.002 | 0.001 | 0 | 0.0001 | 0 | 0.0001 | 0 | 306 | 449 | 33
34850 | B | 1269 | 1060 | 838 | 592 | 0.1407 | 0.705 | 0.203 | 0.012 | 0.015 | 0.045 | 0.002 | 0.002 | 0.028 | 0.048 | 0.002 | 0.004 | 0.002 | 0.001 | 0 | 0.0001 | 0 | 0.0001 | 0 | 314 | 456 | 31
34960 | B | 1263 | 1060 | 844 | 598 | 0.1407 | 0.705 | 0.203 | 0.012 | 0.015 | 0.045 | 0.002 | 0.002 | 0.028 | 0.048 | 0.002 | 0.004 | 0.002 | 0.001 | 0 | 0.0001 | 0 | 0.0001 | 0 | 316 | 449 | 33
27075 | B | 1269 | 1060 | 0 | 0 | 0.1379 | 0.714 | 0.19 | 0.017 | 0.012 | 0.05 | 0.006 | 0.005 | 0.023 | 0.042 | 0.002 | 0.006 | 0.003 | 0.0015 | 0 | 0.0001 | 0 | 0.0001 | 0 | 343 | 466 | 33
34860 | B | 1269 | 1070 | 875 | 614 | 0.1407 | 0.705 | 0.203 | 0.012 | 0.015 | 0.045 | 0.002 | 0.002 | 0.028 | 0.048 | 0.002 | 0.004 | 0.002 | 0.001 | 0 | 0.0001 | 0 | 0.0001 | 0 | 297 | 431 | 31
35050 | B | 1277 | 1070 | 875 | 614 | 0.1448 | 0.695 | 0.207 | 0.015 | 0.011 | 0.024 | 0.001 | 0.001 | 0.022 | 0.041 | 0.002 | 0.004 | 0.002 | 0.001 | 0 | 0.0001 | 0 | 0.0001 | 0 | 299 | 427 | 28
34890 | B | 1271 | 1070 | 873 | 614 | 0.1448 | 0.695 | 0.207 | 0.015 | 0.011 | 0.024 | 0.001 | 0.001 | 0.022 | 0.041 | 0.002 | 0.004 | 0.002 | 0.001 | 0 | 0.0001 | 0 | 0.0001 | 0 | 300 | 425 | 29
35540 | B | 1277 | 1070 | 876 | 614 | 0.15 | 0.716 | 0.189 | 0.015 | 0.01 | 0.029 | 0.003 | 0.002 | 0.032 | 0.043 | 0.001 | 0.009 | 0.001 | 0.0015 | 0 | 0.0001 | 0 | 0.0001 | 0 | 300 | 434 | 31
35200 | B | 1271 | 1070 | 874 | 616 | 0.15 | 0.716 | 0.189 | 0.015 | 0.01 | 0.029 | 0.003 | 0.002 | 0.032 | 0.043 | 0.001 | 0.009 | 0.001 | 0.0015 | 0 | 0.0001 | 0 | 0.0001 | 0 | 298 | 426 | 29
34930 | B | 1277 | 1070 | 877 | 615 | 0.1407 | 0.705 | 0.203 | 0.012 | 0.015 | 0.045 | 0.002 | 0.002 | 0.028 | 0.048 | 0.002 | 0.004 | 0.002 | 0.001 | 0 | 0.0001 | 0 | 0.0001 | 0 | 304 | 435 | 30
34920 | B | 1271 | 1070 | 876 | 615 | 0.1407 | 0.705 | 0.203 | 0.012 | 0.015 | 0.045 | 0.002 | 0.002 | 0.028 | 0.048 | 0.002 | 0.004 | 0.002 | 0.001 | 0 | 0.0001 | 0 | 0.0001 | 0 | 301 | 432 | 29
28090 | Q235B | 1246 | 1040 | 886 | 635 | 0.153 | 0.489 | 0.171 | 0.018 | 0.011 | 0.037 | 0.005 | 0.004 | 0.025 | 0.056 | 0.001 | 0.006 | 0.001 | 0.001 | 0.0044 | 0.0002 | 0 | 0.0001 | 0 | 291 | 438 | 30
28080 | Q235B | 1248 | 1040 | 856 | 654 | 0.153 | 0.489 | 0.171 | 0.018 | 0.011 | 0.037 | 0.005 | 0.004 | 0.025 | 0.056 | 0.001 | 0.006 | 0.001 | 0.001 | 0.0044 | 0.0002 | 0 | 0.0001 | 0 | 284 | 423 | 30
28080 | Q235B | 1245 | 1050 | 864 | 656 | 0.1482 | 0.459 | 0.2 | 0.013 | 0.014 | 0.044 | 0.003 | 0.002 | 0.028 | 0.043 | 0.002 | 0.004 | 0.002 | 0.001 | 0.0024 | 0.0001 | 0 | 0.0001 | 0 | 246 | 403 | 33
28020 | Q235B | 1250 | 1050 | 854 | 656 | 0.1482 | 0.459 | 0.2 | 0.013 | 0.014 | 0.044 | 0.003 | 0.002 | 0.028 | 0.043 | 0.002 | 0.004 | 0.002 | 0.001 | 0.0024 | 0.0001 | 0 | 0.0001 | 0 | 265 | 408 | 27
27750 | Q235B | 1265 | 1060 | 887 | 610 | 0.1499 | 0.466 | 0.188 | 0.01 | 0.019 | 0.057 | 0.003 | 0.002 | 0.024 | 0.034 | 0.002 | 0.005 | 0.002 | 0.001 | 0.0045 | 0.0001 | 0 | 0.0001 | 0 | 274 | 428 | 33
27900 | Q345B | 1277 | 1080 | 846 | 577 | 0.161 | 1.433 | 0.25 | 0.014 | 0.016 | 0.048 | 0.006 | 0.005 | 0.018 | 0.031 | 0.002 | 0.001 | 0.001 | 0.0027 | 0.0034 | 0.0004 | 0 | 0.0001 | 0 | 398 | 543 | 25
36820 | S355J0+AR | 1282 | 1100 | 909 | 567 | 0.08 | 0.473 | 0.012 | 0.013 | 0.009 | 0.029 | 0.042 | 0.04 | 0.016 | 0.024 | 0.043 | 0.006 | 0.001 | 0.0014 | 0.0016 | 0.0002 | 0 | 0.0012 | 0 | 397 | 535 | 27
36800 | S355J0+AR | 1288 | 1100 | 896 | 496 | 0.08 | 0.473 | 0.012 | 0.013 | 0.009 | 0.029 | 0.042 | 0.04 | 0.016 | 0.024 | 0.043 | 0.006 | 0.001 | 0.0014 | 0.0016 | 0.0002 | 0 | 0.0012 | 0 | 398 | 524 | 26
37300 | S355J0+AR | 1282 | 1100 | 903 | 572 | 0.0878 | 0.481 | 0.019 | 0.011 | 0.012 | 0.027 | 0.038 | 0.036 | 0.023 | 0.019 | 0.044 | 0.005 | 0.002 | 0.001 | 0.0026 | 0.0001 | 0 | 0.0015 | 0 | 438 | 537 | 24
37070 | S355J0+AR | 1288 | 1100 | 899 | 571 | 0.0878 | 0.481 | 0.019 | 0.011 | 0.012 | 0.027 | 0.038 | 0.036 | 0.023 | 0.019 | 0.044 | 0.005 | 0.002 | 0.001 | 0.0026 | 0.0001 | 0 | 0.0015 | 0 | 423 | 532 | 25
34920 | HG70E | 1269 | 1080 | 848 | 569 | 0.079 | 1.795 | 0.144 | 0.011 | 0.002 | 0.039 | 0.052 | 0.051 | 0.014 | 0.017 | 0.151 | 0.145 | 0.002 | 0.0506 | 0.0049 | 0.0012 | 0 | 0.0001 | 0 | 677 | 804 | 18
34720 | HG70E | 1275 | 1080 | 848 | 578 | 0.079 | 1.795 | 0.144 | 0.011 | 0.002 | 0.039 | 0.052 | 0.051 | 0.014 | 0.017 | 0.151 | 0.145 | 0.002 | 0.0506 | 0.0049 | 0.0012 | 0 | 0.0001 | 0 | 734 | 799 | 18
22310 | HG785E | 1270 | 1100 | 860 | 561 | 0.0808 | 1.843 | 0.063 | 0.015 | 0.0039 | 0.041 | 0.0448 | 0.0434 | 0.011 | 0.239 | 0.1348 | 0.119 | 0.002 | 0.06 | 0.0024 | 0.0026 | 0 | 0.0002 | 0 | 748 | 820 | 18
22290 | HG785E | 1276 | 1100 | 852 | 567 | 0.0808 | 1.843 | 0.063 | 0.015 | 0.0039 | 0.041 | 0.0448 | 0.0434 | 0.011 | 0.239 | 0.1348 | 0.119 | 0.002 | 0.06 | 0.0024 | 0.0026 | 0 | 0.0002 | 0 | 721 | 794 | 19
21790 | HG70D | 1272 | 1100 | 907 | 585 | 0.0633 | 1.885 | 0.087 | 0.015 | 0.0045 | 0.028 | 0.0382 | 0.0368 | 0.01 | 0.156 | 0.115 | 0.003 | 0.001 | 0.045 | 0.0052 | 0.004 | 0 | 0.0002 | 0 | 713 | 784 | 21
21790 | HG70D | 1272 | 1100 | 907 | 585 | 0.0633 | 1.885 | 0.087 | 0.015 | 0.0045 | 0.028 | 0.0382 | 0.0368 | 0.01 | 0.156 | 0.115 | 0.003 | 0.001 | 0.045 | 0.0052 | 0.004 | 0 | 0.0002 | 0 | 713 | 784 | 21
27720 | Q345B | 1258 | 1060 | 847 | 574 | 0.162 | 1.451 | 0.24 | 0.021 | 0.017 | 0.043 | 0.008 | 0.006 | 0.014 | 0.024 | 0.001 | 0.001 | 0.001 | 0.0013 | 0.004 | 0.0001 | 0 | 0.0001 | 0 | 398 | 546 | 31
21000 | SS490 | 1274 | 1080 | 888 | 640 | 0.101 | 1.371 | 0.206 | 0.015 | 0.003 | 0.039 | 0.036 | 0.034 | 0.019 | 0.037 | 0.015 | 0.001 | 0.001 | 0.0191 | 0.0027 | 0.0013 | 0 | 0.0008 | 0 | 481 | 573 | 24
28080 | L360M | 1258 | 1040 | 841 | 0 | 0.095 | 1.37 | 0.206 | 0.01 | 0.0018 | 0.026 | 0.03 | 0.029 | 0.021 | 0.036 | 0.012 | 0.001 | 0.001 | 0.0253 | 0.0052 | 0.0018 | 0 | 0.0001 | 0 | 450 | 537 | 44
28060 | L360M | 1258 | 1040 | 835 | 0 | 0.094 | 1.361 | 0.207 | 0.01 | 0.0012 | 0.038 | 0.038 | 0.036 | 0.022 | 0.032 | 0.012 | 0.001 | 0.001 | 0.0259 | 0.0038 | 0.0023 | 0 | 0.0001 | 0 | 444 | 538 | 44
31800 | L360MB | 1246 | 1040 | 835 | 0 | 0.083 | 1.297 | 0.211 | 0.009 | 0.005 | 0.028 | 0.038 | 0.038 | 0.021 | 0.036 | 0.012 | 0.001 | 0.001 | 0.0251 | 0.0057 | 0.0027 | 0 | 0.0001 | 0 | 429 | 507 | 44
28120 | Q235B | 1252 | 1040 | 885 | 632 | 0.1496 | 0.433 | 0.198 | 0.012 | 0.015 | 0.055 | 0.002 | 0.002 | 0.03 | 0.043 | 0.002 | 0.005 | 0.002 | 0.001 | 0.0029 | 0.0001 | 0 | 0.0001 | 0 | 265 | 422 | 33
27990 | Q235B | 1241 | 1050 | 857 | 0 | 0.1496 | 0.433 | 0.198 | 0.012 | 0.015 | 0.055 | 0.002 | 0.002 | 0.03 | 0.043 | 0.002 | 0.005 | 0.002 | 0.001 | 0.0029 | 0.0001 | 0 | 0.0001 | 0 | 251 | 402 | 30
27990 | Q235B | 1247 | 1050 | 865 | 0 | 0.1496 | 0.433 | 0.198 | 0.012 | 0.015 | 0.055 | 0.002 | 0.002 | 0.03 | 0.043 | 0.002 | 0.005 | 0.002 | 0.001 | 0.0029 | 0.0001 | 0 | 0.0001 | 0 | 258 | 406 | 29
27970 | Q235B | 1236 | 1050 | 850 | 0 | 0.1496 | 0.433 | 0.198 | 0.012 | 0.015 | 0.055 | 0.002 | 0.002 | 0.03 | 0.043 | 0.002 | 0.005 | 0.002 | 0.001 | 0.0029 | 0.0001 | 0 | 0.0001 | 0 | 241 | 392 | 30
28790 | X70M | 1244 | 1020 | 826 | 471 | 0.074 | 1.618 | 0.265 | 0.014 | 0.0012 | 0.062 | 0.03 | 0.03 | 0.031 | 0.3 | 0.015 | 0.145 | 0.048 | 0.0692 | 0.0044 | 0.0013 | 0 | 0.0001 | 0 | 552 | 695 | 39
28290 | X70M | 1238 | 1020 | 813 | 461 | 0.072 | 1.584 | 0.246 | 0.011 | 0.001 | 0.043 | 0.034 | 0.032 | 0.026 | 0.281 | 0.015 | 0.14 | 0.048 | 0.0673 | 0.0042 | 0.0013 | 0 | 0.0001 | 0 | 490 | 658 | 40
28290 | X70M | 1238 | 1020 | 813 | 461 | 0.072 | 1.584 | 0.246 | 0.011 | 0.001 | 0.043 | 0.034 | 0.032 | 0.026 | 0.281 | 0.015 | 0.14 | 0.048 | 0.0673 | 0.0042 | 0.0013 | 0 | 0.0001 | 0 | 579 | 654 | 46
28290 | X70M | 1238 | 1020 | 813 | 461 | 0.072 | 1.584 | 0.246 | 0.011 | 0.001 | 0.043 | 0.034 | 0.032 | 0.026 | 0.281 | 0.015 | 0.14 | 0.048 | 0.0673 | 0.0042 | 0.0013 | 0 | 0.0001 | 0 | 575 | 652 | 46
28740 | X70M | 1238 | 1020 | 819 | 460 | 0.077 | 1.593 | 0.262 | 0.011 | 0.001 | 0.064 | 0.025 | 0.024 | 0.029 | 0.291 | 0.015 | 0.148 | 0.048 | 0.0682 | 0.0044 | 0.0016 | 0 | 0.0001 | 0 | 547 | 687 | 38
28520 | X70M | 1238 | 1020 | 817 | 459 | 0.071 | 1.587 | 0.251 | 0.009 | 0.001 | 0.051 | 0.031 | 0.024 | 0.027 | 0.283 | 0.015 | 0.141 | 0.048 | 0.0666 | 0.0061 | 0.0026 | 0 | 0.0001 | 0 | 542 | 652 | 42
28960 | X70M | 1244 | 1020 | 0 | 0 | 0.076 | 1.594 | 0.256 | 0.01 | 0.001 | 0.057 | 0.032 | 0.032 | 0.028 | 0.295 | 0.016 | 0.138 | 0.048 | 0.0676 | 0.0052 | 0.0023 | 0 | 0.0001 | 0 | 572 | 665 | 38
28960 | X70M | 1238 | 1020 | 814 | 470 | 0.077 | 1.593 | 0.262 | 0.011 | 0.001 | 0.064 | 0.025 | 0.024 | 0.029 | 0.291 | 0.015 | 0.148 | 0.048 | 0.0682 | 0.0044 | 0.0016 | 0 | 0.0001 | 0 | 545 | 652 | 42
29020 | X70M | 1244 | 1020 | 813 | 489 | 0.0699 | 1.598 | 0.266 | 0.009 | 0.001 | 0.031 | 0.035 | 0.035 | 0.026 | 0.3 | 0.015 | 0.142 | 0.051 | 0.0579 | 0.0045 | 0.0017 | 0 | 0.0002 | 0 | 553 | 668 | 43
28080 | Q235B | 1256 | 1060 | 884 | 565 | 0.1482 | 0.459 | 0.2 | 0.013 | 0.014 | 0.044 | 0.003 | 0.002 | 0.028 | 0.043 | 0.002 | 0.004 | 0.002 | 0.001 | 0.0024 | 0.0001 | 0 | 0.0001 | 0 | 282 | 429 | 31
29290 | Q235B | 1265 | 1060 | 887 | 579 | 0.1544 | 0.425 | 0.181 | 0.013 | 0.014 | 0.036 | 0.003 | 0.003 | 0.026 | 0.051 | 0.002 | 0.006 | 0.002 | 0.001 | 0.0028 | 0.0001 | 0 | 0.0001 | 0 | 282 | 431 | 33
28830 | X70M | 1238 | 1020 | 809 | 460 | 0.076 | 1.594 | 0.256 | 0.01 | 0.001 | 0.057 | 0.032 | 0.032 | 0.028 | 0.295 | 0.016 | 0.138 | 0.048 | 0.0676 | 0.0052 | 0.0023 | 0 | 0.0001 | 0 | 527 | 684 | 40
26180 | L360 | 1261 | 1060 | 846 | 585 | 0.083 | 1.297 | 0.211 | 0.009 | 0.005 | 0.028 | 0.038 | 0.038 | 0.021 | 0.036 | 0.012 | 0.001 | 0.001 | 0.0251 | 0.0057 | 0.0027 | 0 | 0.0001 | 0 | 429 | 508 | 42
28040 | Q235B | 1262 | 1060 | 885 | 633 | 0.1496 | 0.433 | 0.198 | 0.012 | 0.015 | 0.055 | 0.002 | 0.002 | 0.03 | 0.043 | 0.002 | 0.005 | 0.002 | 0.001 | 0.0029 | 0.0001 | 0 | 0.0001 | 0 | 312 | 446 | 32
23570 | Q235B | 1256 | 1060 | 880 | 634 | 0.1544 | 0.425 | 0.181 | 0.013 | 0.014 | 0.036 | 0.003 | 0.003 | 0.026 | 0.051 | 0.002 | 0.006 | 0.002 | 0.001 | 0.0028 | 0.0001 | 0 | 0.0001 | 0 | 272 | 422 | 30
28070 | Q235B | 1256 | 1060 | 886 | 611 | 0.15 | 0.478 | 0.204 | 0.015 | 0.011 | 0.03 | 0.003 | 0.003 | 0.023 | 0.06 | 0.001 | 0.008 | 0.001 | 0.001 | 0.0035 | 0.0001 | 0 | 0.0001 | 0 | 291 | 431 | 33
25110 | Q235B | 1262 | 1060 | 888 | 635 | 0.1544 | 0.425 | 0.181 | 0.013 | 0.014 | 0.036 | 0.003 | 0.003 | 0.026 | 0.051 | 0.002 | 0.006 | 0.002 | 0.001 | 0.0028 | 0.0001 | 0 | 0.0001 | 0 | 262 | 411 | 37
28220 | Q235B | 1262 | 1060 | 888 | 635 | 0.1482 | 0.459 | 0.2 | 0.013 | 0.014 | 0.044 | 0.003 | 0.002 | 0.028 | 0.043 | 0.002 | 0.004 | 0.002 | 0.001 | 0.0024 | 0.0001 | 0 | 0.0001 | 0 | 288 | 416 | 31
28160 | Q235B | 1258 | 1060 | 888 | 634 | 0.1496 | 0.433 | 0.198 | 0.012 | 0.015 | 0.055 | 0.002 | 0.002 | 0.03 | 0.043 | 0.002 | 0.005 | 0.002 | 0.001 | 0.0029 | 0.0001 | 0 | 0.0001 | 0 | 258 | 412 | 32
27932 | Q235B | 1264 | 1060 | 0 | 0 | 0.15 | 0.478 | 0.204 | 0.015 | 0.011 | 0.03 | 0.003 | 0.003 | 0.023 | 0.06 | 0.001 | 0.008 | 0.001 | 0.001 | 0.0035 | 0.0001 | 0 | 0.0001 | 0 | 268 | 403 | 33
28200 | Q235B | 1258 | 1060 | 887 | 569 | 0.15 | 0.478 | 0.204 | 0.015 | 0.011 | 0.03 | 0.003 | 0.003 | 0.023 | 0.06 | 0.001 | 0.008 | 0.001 | 0.001 | 0.0035 | 0.0001 | 0 | 0.0001 | 0 | 276 | 418 | 28
28150 | Q235B | 1262 | 1060 | 880 | 635 | 0.1482 | 0.459 | 0.2 | 0.013 | 0.014 | 0.044 | 0.003 | 0.002 | 0.028 | 0.043 | 0.002 | 0.004 | 0.002 | 0.001 | 0.0024 | 0.0001 | 0 | 0.0001 | 0 | 277 | 419 | 31
28110 | Q235B | 1262 | 1060 | 878 | 635 | 0.15 | 0.478 | 0.204 | 0.015 | 0.011 | 0.03 | 0.003 | 0.003 | 0.023 | 0.06 | 0.001 | 0.008 | 0.001 | 0.001 | 0.0035 | 0.0001 | 0 | 0.0001 | 0 | 296 | 439 | 29
28140 | Q235B | 1246 | 1040 | 881 | 636 | 0.15 | 0.478 | 0.204 | 0.015 | 0.011 | 0.03 | 0.003 | 0.003 | 0.023 | 0.06 | 0.001 | 0.008 | 0.001 | 0.001 | 0.0035 | 0.0001 | 0 | 0.0001 | 0 | 277 | 433 | 32
28010 | Q235B | 1248 | 1040 | 856 | 0 | 0.15 | 0.478 | 0.204 | 0.015 | 0.011 | 0.03 | 0.003 | 0.003 | 0.023 | 0.06 | 0.001 | 0.008 | 0.001 | 0.001 | 0.0035 | 0.0001 | 0 | 0.0001 | 0 | 277 | 419 | 30
28040 | Q235B | 1242 | 1040 | 854 | 658 | 0.15 | 0.478 | 0.204 | 0.015 | 0.011 | 0.03 | 0.003 | 0.003 | 0.023 | 0.06 | 0.001 | 0.008 | 0.001 | 0.001 | 0.0035 | 0.0001 | 0 | 0.0001 | 0 | 267 | 418 | 30
33970 | B | 1265 | 1060 | 844 | 591 | 0.17 | 0.704 | 0.177 | 0.011 | 0.015 | 0.047 | 0.004 | 0.004 | 0.015 | 0.027 | 0.001 | 0.006 | 0.001 | 0.001 | 0 | 0.0002 | 0 | 0.0001 | 0 | 322 | 467 | 33
34230 | B | 1259 | 1060 | 838 | 0 | 0.17 | 0.704 | 0.177 | 0.011 | 0.015 | 0.047 | 0.004 | 0.004 | 0.015 | 0.027 | 0.001 | 0.006 | 0.001 | 0.001 | 0 | 0.0002 | 0 | 0.0001 | 0 | 303 | 461 | 31
29690 | B | 1268 | 1060 | 832 | 596 | 0.1469 | 0.689 | 0.198 | 0.013 | 0.013 | 0.048 | 0.001 | 0.001 | 0.167 | 0.029 | 0.002 | 0.005 | 0.001 | 0.0028 | 0 | 0.0001 | 0 | 0.0003 | 0 | 326 | 459 | 38
36670 | B | 1262 | 1060 | 842 | 596 | 0.1469 | 0.689 | 0.198 | 0.013 | 0.013 | 0.048 | 0.001 | 0.001 | 0.167 | 0.029 | 0.002 | 0.005 | 0.001 | 0.0028 | 0 | 0.0001 | 0 | 0.0003 | 0 | 311 | 454 | 30
35162 | B | 1269 | 1060 | 0 | 0 | 0.15 | 0.716 | 0.189 | 0.015 | 0.01 | 0.029 | 0.003 | 0.002 | 0.032 | 0.043 | 0.001 | 0.009 | 0.001 | 0.0015 | 0 | 0.0001 | 0 | 0.0001 | 0 | 325 | 463 | 35
35260 | B | 1263 | 1060 | 833 | 594 | 0.15 | 0.716 | 0.189 | 0.015 | 0.01 | 0.029 | 0.003 | 0.002 | 0.032 | 0.043 | 0.001 | 0.009 | 0.001 | 0.0015 | 0 | 0.0001 | 0 | 0.0001 | 0 | 326 | 459 | 33
24530 | RCL380 | 1274 | 1080 | 854 | 534 | 0.0758 | 0.812 | 0.014 | 0.019 | 0.0045 | 0.04 | 0.0359 | 0.034 | 0.009 | 0.023 | 0.0007 | 0.004 | 0.001 | 0.001 | 0.0006 | 0.0001 | 0 | 0.0001 | 0 | 344 | 428 | 34
24540 | RCL380 | 1268 | 1080 | 853 | 536 | 0.0674 | 0.767 | 0.008 | 0.021 | 0.0078 | 0.045 | 0.0313 | 0.0286 | 0.008 | 0.023 | 0.0006 | 0.004 | 0.001 | 0.001 | 0.001 | 0.0001 | 0 | 0.0001 | 0 | 326 | 411 | 35
24050 | RCL380 | 1268 | 1080 | 853 | 535 | 0.0658 | 0.816 | 0.012 | 0.02 | 0.0051 | 0.041 | 0.0302 | 0.0245 | 0.009 | 0.025 | 0.0006 | 0.004 | 0.001 | 0.001 | 0.0011 | 0.0001 | 0 | 0.0002 | 0 | 341 | 417 | 34
23990 | RCL380 | 1275 | 1080 | 857 | 533 | 0.0763 | 0.825 | 0.011 | 0.019 | 0.0043 | 0.04 | 0.0393 | 0.0381 | 0.008 | 0.025 | 0.0006 | 0.004 | 0.001 | 0.001 | 0.0011 | 0.0001 | 0 | 0.0001 | 0 | 340 | 428 | 32
24620 | RCL380 | 1269 | 1080 | 859 | 534 | 0.0658 | 0.816 | 0.012 | 0.02 | 0.0051 | 0.041 | 0.0302 | 0.0245 | 0.009 | 0.025 | 0.0006 | 0.004 | 0.001 | 0.001 | 0.0011 | 0.0001 | 0 | 0.0002 | 0 | 339 | 427 | 34
24630 | RCL380 | 1275 | 1080 | 859 | 534 | 0.0709 | 0.815 | 0.013 | 0.02 | 0.0056 | 0.042 | 0.0388 | 0.0378 | 0.008 | 0.025 | 0.0007 | 0.004 | 0.001 | 0.001 | 0.0006 | 0.0001 | 0 | 0.0002 | 0 | 350 | 422 | 33
24473 | RCL380 | 1269 | 1080 | 0 | 0 | 0.0658 | 0.816 | 0.012 | 0.02 | 0.0051 | 0.041 | 0.0302 | 0.0245 | 0.009 | 0.025 | 0.0006 | 0.004 | 0.001 | 0.001 | 0.0011 | 0.0001 | 0 | 0.0002 | 0 | 328 | 417 | 34
24030 | RCL380 | 1271 | 1080 | 856 | 537 | 0.0763 | 0.825 | 0.011 | 0.019 | 0.0043 | 0.04 | 0.0393 | 0.0381 | 0.008 | 0.025 | 0.0006 | 0.004 | 0.001 | 0.001 | 0.0011 | 0.0001 | 0 | 0.0001 | 0 | 321 | 421 | 34
24620 | RCL380 | 1265 | 1080 | 856 | 535 | 0.0778 | 0.819 | 0.013 | 0.02 | 0.0039 | 0.045 | 0.0375 | 0.036 | 0.01 | 0.029 | 0.0004 | 0.003 | 0.001 | 0.0022 | 0 | 0.0001 | 0 | 0.0001 | 0 | 323 | 412 | 35
28000 | Q235B | 1262 | 1060 | 879 | 632 | 0.1518 | 0.445 | 0.199 | 0.012 | 0.023 | 0.047 | 0.002 | 0.002 | 0.029 | 0.037 | 0.002 | 0.005 | 0.002 | 0.001 | 0.004 | 0.0001 | 0 | 0.0001 | 0 | 297 | 426 | 30
28030 | Q235B | 1259 | 1060 | 887 | 633 | 0.153 | 0.515 | 0.189 | 0.023 | 0.019 | 0.037 | 0.034 | 0.03 | 0.024 | 0.037 | 0.001 | 0.007 | 0.001 | 0.0013 | 0.0055 | 0.0003 | 0 | 0.0001 | 0 | 315 | 457 | 30
28190 | Q235B | 1253 | 1040 | 876 | 635 | 0.152 | 0.459 | 0.177 | 0.019 | 0.005 | 0.044 | 0.006 | 0.004 | 0.026 | 0.04 | 0.001 | 0.008 | 0.001 | 0.0014 | 0.0033 | 0.0002 | 0 | 0.0001 | 0 | 301 | 438 | 34
28080 | Q235B | 1262 | 1060 | 0 | 0 | 0.1518 | 0.445 | 0.199 | 0.012 | 0.023 | 0.047 | 0.002 | 0.002 | 0.029 | 0.037 | 0.002 | 0.005 | 0.002 | 0.001 | 0.004 | 0.0001 | 0 | 0.0001 | 0 | 307 | 439 | 33
28110 | Q235B | 1256 | 1060 | 881 | 635 | 0.1518 | 0.445 | 0.199 | 0.012 | 0.023 | 0.047 | 0.002 | 0.002 | 0.029 | 0.037 | 0.002 | 0.005 | 0.002 | 0.001 | 0.004 | 0.0001 | 0 | 0.0001 | 0 | 286 | 422 | 33
28200 | Q235B | 1259 | 1060 | 883 | 595 | 0.153 | 0.515 | 0.189 | 0.023 | 0.019 | 0.037 | 0.034 | 0.03 | 0.024 | 0.037 | 0.001 | 0.007 | 0.001 | 0.0013 | 0.0055 | 0.0003 | 0 | 0.0001 | 0 | 327 | 459 | 33
27970 | Q345B | 1259 | 1060 | 854 | 571 | 0.1624 | 1.529 | 0.262 | 0.019 | 0.016 | 0.063 | 0.002 | 0.002 | 0.025 | 0.038 | 0.002 | 0.006 | 0.004 | 0.0019 | 0.0036 | 0.0001 | 0 | 0.0004 | 0 | 397 | 539 | 27
25050 | SPA-H | 1263 | 1050 | 876 | 593 | 0.1097 | 0.434 | 0.328 | 0.084 | 0.0061 | 0.297 | 0.045 | 0.0441 | 0.081 | 0.319 | 0.0029 | 0.008 | 0.001 | 0.001 | 0.0028 | 0.0001 | 0 | 0.0003 | 0 | 365 | 490 | 33
25550 | SPA-H | 1257 | 1050 | 877 | 602 | 0.095 | 0.482 | 0.344 | 0.091 | 0.0059 | 0.285 | 0.0331 | 0.0313 | 0.077 | 0.319 | 0.0022 | 0.007 | 0.001 | 0.001 | 0.0034 | 0.0001 | 0 | 0.0003 | 0 | 393 | 520 | 35
25290 | SPA-H | 1263 | 1050 | 877 | 602 | 0.1097 | 0.434 | 0.328 | 0.084 | 0.0061 | 0.297 | 0.045 | 0.0441 | 0.081 | 0.319 | 0.0029 | 0.008 | 0.001 | 0.001 | 0.0028 | 0.0001 | 0 | 0.0003 | 0 | 383 | 505 | 36
25350 | SPA-H | 1257 | 1050 | 877 | 604 | 0.0911 | 0.438 | 0.338 | 0.082 | 0.0041 | 0.288 | 0.0322 | 0.0307 | 0.072 | 0.318 | 0.0021 | 0.007 | 0.001 | 0.001 | 0.0026 | 0.0001 | 0 | 0.0003 | 0 | 380 | 506 | 35
25220 | SPA-H | 1253 | 1050 | 864 | 559 | 0.0748 | 0.434 | 0.32 | 0.089 | 0.0077 | 0.267 | 0.03 | 0.0289 | 0.073 | 0.309 | 0.0026 | 0.004 | 0.001 | 0.001 | 0.0078 | 0.0001 | 0 | 0.0003 | 0 | 397 | 510 | 36
25240 | SPA-H | 1259 | 1050 | 858 | 559 | 0.0827 | 0.46 | 0.361 | 0.099 | 0.007 | 0.268 | 0.0405 | 0.0401 | 0.076 | 0.33 | 0.0027 | 0.005 | 0.001 | 0.001 | 0.1824 | 0.0001 | 0 | 0.0003 | 0 | 404 | 520 | 37
25290 | SPA-H | 1259 | 1050 | 864 | 568 | 0.0772 | 0.464 | 0.343 | 0.095 | 0.0077 | 0.288 | 0.0369 | 0.0352 | 0.08 | 0.332 | 0.0027 | 0.007 | 0.001 | 0.001 | 0.007 | 0.0001 | 0 | 0.0003 | 0 | 407 | 522 | 36
25410 | SPA-H | 1259 | 1050 | 866 | 565 | 0.0881 | 0.441 | 0.374 | 0.089 | 0.0062 | 0.286 | 0.0385 | 0.0377 | 0.07 | 0.326 | 0.0025 | 0.005 | 0.001 | 0.001 | 0.0133 | 0.0001 | 0 | 0.0003 | 0 | 361 | 498 | 37
26640 | SPA-H | 1259 | 1050 | 863 | 566 | 0.0881 | 0.441 | 0.374 | 0.089 | 0.0062 | 0.286 | 0.0385 | 0.0377 | 0.07 | 0.326 | 0.0025 | 0.005 | 0.001 | 0.001 | 0.0133 | 0.0001 | 0 | 0.0003 | 0 | 373 | 515 | 36
25530 | SPA-H | 1253 | 1050 | 859 | 565 | 0.0781 | 0.455 | 0.356 | 0.093 | 0.0054 | 0.294 | 0.0352 | 0.0346 | 0.069 | 0.33 | 0.0021 | 0.012 | 0.001 | 0.001 | 0.006 | 0.0001 | 0 | 0.0003 | 0 | 376 | 511 | 35
25370 | SPA-H | 1259 | 1050 | 861 | 563 | 0.0748 | 0.434 | 0.32 | 0.089 | 0.0077 | 0.267 | 0.03 | 0.0289 | 0.073 | 0.309 | 0.0026 | 0.004 | 0.001 | 0.001 | 0.0078 | 0.0001 | 0 | 0.0003 | 0 | 360 | 496 | 37
25410 | SPA-H | 1253 | 1050 | 865 | 565 | 0.0781 | 0.455 | 0.356 | 0.093 | 0.0054 | 0.294 | 0.0352 | 0.0346 | 0.069 | 0.33 | 0.0021 | 0.012 | 0.001 | 0.001 | 0.006 | 0.0001 | 0 | 0.0003 | 0 | 367 | 502 | 37
25440 | SPA-H | 1253 | 1050 | 865 | 565 | 0.0842 | 0.424 | 0.323 | 0.092 | 0.0069 | 0.268 | 0.0475 | 0.0471 | 0.081 | 0.33 | 0.0024 | 0.01 | 0.001 | 0.001 | 0.0076 | 0.0001 | 0 | 0.0003 | 0 | 360 | 498 | 36
25340 | RCL540 | 1260 | 1060 | 844 | 564 | 0.0716 | 1.151 | 0.131 | 0.013 | 0.002 | 0.043 | 0.039 | 0.038 | 0.026 | 0.047 | 0.002 | 0.005 | 0.002 | 0.0362 | 0 | 0.0013 | 0 | 0.0001 | 0 | 484 | 553 | 24
25120 | RCL540 | 1254 | 1060 | 845 | 563 | 0.0716 | 1.151 | 0.131 | 0.013 | 0.002 | 0.043 | 0.039 | 0.038 | 0.026 | 0.047 | 0.002 | 0.005 | 0.002 | 0.0362 | 0 | 0.0013 | 0 | 0.0001 | 0 | 488 | 557 | 22
25330 | RCL540 | 1260 | 1060 | 842 | 549 | 0.0716 | 1.151 | 0.131 | 0.013 | 0.002 | 0.043 | 0.039 | 0.038 | 0.026 | 0.047 | 0.002 | 0.005 | 0.002 | 0.0362 | 0 | 0.0013 | 0 | 0.0001 | 0 | 490 | 563 | 21
26840 | RCL540 | 1254 | 1060 | 845 | 562 | 0.066 | 1.16 | 0.149 | 0.011 | 0.001 | 0.046 | 0.035 | 0.034 | 0.019 | 0.029 | 0.003 | 0.006 | 0.002 | 0.0361 | 0 | 0.0008 | 0 | 0.0001 | 0 | 452 | 524 | 32
26840 | RCL540 | 1254 | 1060 | 845 | 562 | 0.066 | 1.16 | 0.149 | 0.011 | 0.001 | 0.046 | 0.035 | 0.034 | 0.019 | 0.029 | 0.003 | 0.006 | 0.002 | 0.0361 | 0 | 0.0008 | 0 | 0.0001 | 0 | 463 | 542 | 32
26840 | RCL540 | 1254 | 1060 | 845 | 562 | 0.066 | 1.16 | 0.149 | 0.011 | 0.001 | 0.046 | 0.035 | 0.034 | 0.019 | 0.029 | 0.003 | 0.006 | 0.002 | 0.0361 | 0 | 0.0008 | 0 | 0.0001 | 0 | 478 | 540 | 30
26840 | RCL540 | 1254 | 1060 | 845 | 562 | 0.066 | 1.16 | 0.149 | 0.011 | 0.001 | 0.046 | 0.035 | 0.034 | 0.019 | 0.029 | 0.003 | 0.006 | 0.002 | 0.0361 | 0 | 0.0008 | 0 | 0.0001 | 0 | 463 | 542 | 32
26840 | RCL540 | 1260 | 1060 | 845 | 560 | 0.066 | 1.16 | 0.149 | 0.011 | 0.001 | 0.046 | 0.035 | 0.034 | 0.019 | 0.029 | 0.003 | 0.006 | 0.002 | 0.0361 | 0 | 0.0008 | 0 | 0.0001 | 0 | 494 | 567 | 22
26950 | RCL540 | 1254 | 1060 | 844 | 563 | 0.066 | 1.16 | 0.149 | 0.011 | 0.001 | 0.046 | 0.035 | 0.034 | 0.019 | 0.029 | 0.003 | 0.006 | 0.002 | 0.0361 | 0 | 0.0008 | 0 | 0.0001 | 0 | 473 | 543 | 31
26830 | RCL540 | 1260 | 1060 | 847 | 578 | 0.066 | 1.16 | 0.149 | 0.011 | 0.001 | 0.046 | 0.035 | 0.034 | 0.019 | 0.029 | 0.003 | 0.006 | 0.002 | 0.0361 | 0 | 0.0008 | 0 | 0.0001 | 0 | 469 | 547 | 27
26840 | RCL540 | 1254 | 1060 | 848 | 560 | 0.066 | 1.16 | 0.149 | 0.011 | 0.001 | 0.046 | 0.035 | 0.034 | 0.019 | 0.029 | 0.003 | 0.006 | 0.002 | 0.0361 | 0 | 0.0008 | 0 | 0.0001 | 0 | 458 | 544 | 22
25180 | RCL540 | 1260 | 1060 | 844 | 564 | 0.0646 | 1.168 | 0.158 | 0.015 | 0.002 | 0.045 | 0.032 | 0.031 | 0.022 | 0.04 | 0.003 | 0.007 | 0.002 | 0.0391 | 0 | 0.0008 | 0 | 0.0001 | 0 | 479 | 554 | 26
26840 | RCL540 | 1254 | 1060 | 843 | 562 | 0.0739 | 1.162 | 0.154 | 0.018 | 0.005 | 0.042 | 0.044 | 0.043 | 0.022 | 0.044 | 0.003 | 0.005 | 0.002 | 0.0385 | 0 | 0.0008 | 0 | 0.0001 | 0 | 466 | 552 | 25
26780 | RCL540 | 1260 | 1060 | 843 | 565 | 0.0739 | 1.162 | 0.154 | 0.018 | 0.005 | 0.042 | 0.044 | 0.043 | 0.022 | 0.044 | 0.003 | 0.005 | 0.002 | 0.0385 | 0 | 0.0008 | 0 | 0.0001 | 0 | 478 | 569 | 28
26800 | RCL540 | 1254 | 1060 | 847 | 564 | 0.0739 | 1.162 | 0.154 | 0.018 | 0.005 | 0.042 | 0.044 | 0.043 | 0.022 | 0.044 | 0.003 | 0.005 | 0.002 | 0.0385 | 0 | 0.0008 | 0 | 0.0001 | 0 | 497 | 571 | 29
26740 | RCL540 | 1260 | 1060 | 845 | 566 | 0.0646 | 1.168 | 0.158 | 0.015 | 0.002 | 0.045 | 0.032 | 0.031 | 0.022 | 0.04 | 0.003 | 0.007 | 0.002 | 0.0391 | 0 | 0.0008 | 0 | 0.0001 | 0 | 486 | 561 | 25
26790 | RCL540 | 1254 | 1060 | 845 | 567 | 0.0646 | 1.168 | 0.158 | 0.015 | 0.002 | 0.045 | 0.032 | 0.031 | 0.022 | 0.04 | 0.003 | 0.007 | 0.002 | 0.0391 | 0 | 0.0008 | 0 | 0.0001 | 0 | 484 | 557 | 26
26740 | RCL540 | 1260 | 1060 | 845 | 566 | 0.0646 | 1.168 | 0.158 | 0.015 | 0.002 | 0.045 | 0.032 | 0.031 | 0.022 | 0.04 | 0.003 | 0.007 | 0.002 | 0.0391 | 0 | 0.0008 | 0 | 0.0001 | 0 | 476 | 566 | 28
25190 | RCL540 | 1254 | 1060 | 847 | 566 | 0.0646 | 1.168 | 0.158 | 0.015 | 0.002 | 0.045 | 0.032 | 0.031 | 0.022 | 0.04 | 0.003 | 0.007 | 0.002 | 0.0391 | 0 | 0.0008 | 0 | 0.0001 | 0 | 495 | 568 | 28
25180 | RCL540 | 1260 | 1060 | 843 | 567 | 0.0646 | 1.168 | 0.158 | 0.015 | 0.002 | 0.045 | 0.032 | 0.031 | 0.022 | 0.04 | 0.003 | 0.007 | 0.002 | 0.0391 | 0 | 0.0008 | 0 | 0.0001 | 0 | 488 | 573 | 29
25960 | RCL540 | 1254 | 1060 | 847 | 565 | 0.0646 | 1.168 | 0.158 | 0.015 | 0.002 | 0.045 | 0.032 | 0.031 | 0.022 | 0.04 | 0.003 | 0.007 | 0.002 | 0.0391 | 0 | 0.0008 | 0 | 0.0001 | 0 | 478 | 550 | 26
25970 | RCL540 | 1260 | 1060 | 844 | 566 | 0.0646 | 1.168 | 0.158 | 0.015 | 0.002 | 0.045 | 0.032 | 0.031 | 0.022 | 0.04 | 0.003 | 0.007 | 0.002 | 0.0391 | 0 | 0.0008 | 0 | 0.0001 | 0 | 482 | 560 | 27
25980 | RCL540 | 1254 | 1060 | 845 | 566 | 0.0646 | 1.168 | 0.158 | 0.015 | 0.002 | 0.045 | 0.032 | 0.031 | 0.022 | 0.04 | 0.003 | 0.007 | 0.002 | 0.0391 | 0 | 0.0008 | 0 | 0.0001 | 0 | 484 | 557 | 23
25970 | RCL540 | 1260 | 1060 | 845 | 567 | 0.0646 | 1.168 | 0.158 | 0.015 | 0.002 | 0.045 | 0.032 | 0.031 | 0.022 | 0.04 | 0.003 | 0.007 | 0.002 | 0.0391 | 0 | 0.0008 | 0 | 0.0001 | 0 | 464 | 553 | 29
25220 | RCL540 | 1254 | 1060 | 847 | 564 | 0.0739 | 1.162 | 0.154 | 0.018 | 0.005 | 0.042 | 0.044 | 0.043 | 0.022 | 0.044 | 0.003 | 0.005 | 0.002 | 0.0385 | 0 | 0.0008 | 0 | 0.0001 | 0 | 486 | 565 | 24
25260 | RCL540 | 1260 | 1060 | 845 | 566 | 0.0739 | 1.162 | 0.154 | 0.018 | 0.005 | 0.042 | 0.044 | 0.043 | 0.022 | 0.044 | 0.003 | 0.005 | 0.002 | 0.0385 | 0 | 0.0008 | 0 | 0.0001 | 0 | 472 | 556 | 28
25210 | RCL540 | 1254 | 1060 | 845 | 566 | 0.0739 | 1.162 | 0.154 | 0.018 | 0.005 | 0.042 | 0.044 | 0.043 | 0.022 | 0.044 | 0.003 | 0.005 | 0.002 | 0.0385 | 0 | 0.0008 | 0 | 0.0001 | 0 | 485 | 565 | 27
25240 | RCL540 | 1260 | 1060 | 843 | 566 | 0.0739 | 1.162 | 0.154 | 0.018 | 0.005 | 0.042 | 0.044 | 0.043 | 0.022 | 0.044 | 0.003 | 0.005 | 0.002 | 0.0385 | 0 | 0.0008 | 0 | 0.0001 | 0 | 490 | 574 | 26
25230 | RCL540 | 1254 | 1060 | 847 | 564 | 0.0739 | 1.162 | 0.154 | 0.018 | 0.005 | 0.042 | 0.044 | 0.043 | 0.022 | 0.044 | 0.003 | 0.005 | 0.002 | 0.0385 | 0 | 0.0008 | 0 | 0.0001 | 0 | 488 | 575 | 26
25140 | RCL540 | 1260 | 1060 | 842 | 566 | 0.0739 | 1.162 | 0.154 | 0.018 | 0.005 | 0.042 | 0.044 | 0.043 | 0.022 | 0.044 | 0.003 | 0.005 | 0.002 | 0.0385 | 0 | 0.0008 | 0 | 0.0001 | 0 | 492 | 569 | 26
25080 | RCL540 | 1254 | 1060 | 849 | 564 | 0.0739 | 1.162 | 0.154 | 0.018 | 0.005 | 0.042 | 0.044 | 0.043 | 0.022 | 0.044 | 0.003 | 0.005 | 0.002 | 0.0385 | 0 | 0.0008 | 0 | 0.0001 | 0 | 477 | 563 | 28
25260 | RCL540 | 1260 | 1060 | 846 | 565 | 0.0716 | 1.151 | 0.131 | 0.013 | 0.002 | 0.043 | 0.039 | 0.038 | 0.026 | 0.047 | 0.002 | 0.005 | 0.002 | 0.0362 | 0 | 0.0013 | 0 | 0.0001 | 0 | 497 | 570 | 22
25290 | RCL540 | 1254 | 1060 | 850 | 565 | 0.0716 | 1.151 | 0.131 | 0.013 | 0.002 | 0.043 | 0.039 | 0.038 | 0.026 | 0.047 | 0.002 | 0.005 | 0.002 | 0.0362 | 0 | 0.0013 | 0 | 0.0001 | 0 | 498 | 571 | 28
25170 | RCL540 | 1260 | 1060 | 847 | 566 | 0.0716 | 1.151 | 0.131 | 0.013 | 0.002 | 0.043 | 0.039 | 0.038 | 0.026 | 0.047 | 0.002 | 0.005 | 0.002 | 0.0362 | 0 | 0.0013 | 0 | 0.0001 | 0 | 491 | 560 | 28
25300 | RCL540 | 1254 | 1060 | 850 | 564 | 0.0716 | 1.151 | 0.131 | 0.013 | 0.002 | 0.043 | 0.039 | 0.038 | 0.026 | 0.047 | 0.002 | 0.005 | 0.002 | 0.0362 | 0 | 0.0013 | 0 | 0.0001 | 0 | 483 | 556 | 23
25340 | RCL540 | 1260 | 1060 | 846 | 566 | 0.0716 | 1.151 | 0.131 | 0.013 | 0.002 | 0.043 | 0.039 | 0.038 | 0.026 | 0.047 | 0.002 | 0.005 | 0.002 | 0.0362 | 0 | 0.0013 | 0 | 0.0001 | 0 | 483 | 554 | 27
26880 | RCL540 | 1254 | 1060 | 848 | 564 | 0.066 | 1.16 | 0.149 | 0.011 | 0.001 | 0.046 | 0.035 | 0.034 | 0.019 | 0.029 | 0.003 | 0.006 | 0.002 | 0.0361 | 0 | 0.0008 | 0 | 0.0001 | 0 | 485 | 556 | 22
26920 | RCL540 | 1260 | 1060 | 847 | 567 | 0.066 | 1.16 | 0.149 | 0.011 | 0.001 | 0.046 | 0.035 | 0.034 | 0.019 | 0.029 | 0.003 | 0.006 | 0.002 | 0.0361 | 0 | 0.0008 | 0 | 0.0001 | 0 | 475 | 543 | 26
26800 | RCL540 | 1254 | 1060 | 848 | 567 | 0.066 | 1.16 | 0.149 | 0.011 | 0.001 | 0.046 | 0.035 | 0.034 | 0.019 | 0.029 | 0.003 | 0.006 | 0.002 | 0.0361 | 0 | 0.0008 | 0 | 0.0001 | 0 | 485 | 552 | 29
26890 | RCL540 | 1260 | 1060 | 847 | 569 | 0.066 | 1.16 | 0.149 | 0.011 | 0.001 | 0.046 | 0.035 | 0.034 | 0.019 | 0.029 | 0.003 | 0.006 | 0.002 | 0.0361 | 0 | 0.0008 | 0 | 0.0001 | 0 | 482 | 550 | 29
26760 | RCL540 | 1254 | 1060 | 848 | 565 | 0.078 | 1.182 | 0.155 | 0.013 | 0.002 | 0.044 | 0.034 | 0.033 | 0.023 | 0.039 | 0.003 | 0.006 | 0.002 | 0.036 | 0 | 0.0009 | 0 | 0.0001 | 0 | 491 | 564 | 28
26760 | RCL540 | 1260 | 1060 | 847 | 567 | 0.078 | 1.182 | 0.155 | 0.013 | 0.002 | 0.044 | 0.034 | 0.033 | 0.023 | 0.039 | 0.003 | 0.006 | 0.002 | 0.036 | 0 | 0.0009 | 0 | 0.0001 | 0 | 493 | 561 | 28
26780 | RCL540 | 1254 | 1060 | 850 | 565 | 0.078 | 1.182 | 0.155 | 0.013 | 0.002 | 0.044 | 0.034 | 0.033 | 0.023 | 0.039 | 0.003 | 0.006 | 0.002 | 0.036 | 0 | 0.0009 | 0 | 0.0001 | 0 | 495 | 565 | 29
26790 | RCL540 | 1260 | 1060 | 847 | 566 | 0.078 | 1.182 | 0.155 | 0.013 | 0.002 | 0.044 | 0.034 | 0.033 | 0.023 | 0.039 | 0.003 | 0.006 | 0.002 | 0.036 | 0 | 0.0009 | 0 | 0.0001 | 0 | 483 | 557 | 27
26700 | RCL540 | 1254 | 1060 | 848 | 566 | 0.078 | 1.182 | 0.155 | 0.013 | 0.002 | 0.044 | 0.034 | 0.033 | 0.023 | 0.039 | 0.003 | 0.006 | 0.002 | 0.036 | 0 | 0.0009 | 0 | 0.0001 | 0 | 499 | 569 | 28
26760 | RCL540 | 1260 | 1060 | 847 | 567 | 0.078 | 1.182 | 0.155 | 0.013 | 0.002 | 0.044 | 0.034 | 0.033 | 0.023 | 0.039 | 0.003 | 0.006 | 0.002 | 0.036 | 0 | 0.0009 | 0 | 0.0001 | 0 | 490 | 561 | 25
26700 | RCL540 | 1254 | 1060 | 848 | 567 | 0.078 | 1.182 | 0.155 | 0.013 | 0.002 | 0.044 | 0.034 | 0.033 | 0.023 | 0.039 | 0.003 | 0.006 | 0.002 | 0.036 | 0 | 0.0009 | 0 | 0.0001 | 0 | 493 | 575 | 25
26740 | RCL540 | 1260 | 1060 | 849 | 567 | 0.078 | 1.182 | 0.155 | 0.013 | 0.002 | 0.044 | 0.034 | 0.033 | 0.023 | 0.039 | 0.003 | 0.006 | 0.002 | 0.036 | 0 | 0.0009 | 0 | 0.0001 | 0 | 484 | 564 | 25
26690 | RCL540 | 1254 | 1060 | 851 | 567 | 0.078 | 1.182 | 0.155 | 0.013 | 0.002 | 0.044 | 0.034 | 0.033 | 0.023 | 0.039 | 0.003 | 0.006 | 0.002 | 0.036 | 0 | 0.0009 | 0 | 0.0001 | 0 | 485 | 568 | 27
26750 | RCL540 | 1260 | 1060 | 849 | 566 | 0.078 | 1.182 | 0.155 | 0.013 | 0.002 | 0.044 | 0.034 | 0.033 | 0.023 | 0.039 | 0.003 | 0.006 | 0.002 | 0.036 | 0 | 0.0009 | 0 | 0.0001 | 0 | 479 | 561 | 26
25410 | SPA-H | 1253 | 1050 | 862 | 564 | 0.0842 | 0.424 | 0.323 | 0.092 | 0.0069 | 0.268 | 0.0475 | 0.0471 | 0.081 | 0.33 | 0.0024 | 0.01 | 0.001 | 0.001 | 0.0076 | 0.0001 | 0 | 0.0003 | 0 | 380 | 497 | 37
19910 | RCL380 | 1263 | 1080 | 0 | 0 | 0.0651 | 0.832 | 0.013 | 0.018 | 0.0065 | 0.039 | 0.043 | 0.0415 | 0.01 | 0.03 | 0.0006 | 0.003 | 0.001 | 0.001 | 0.0021 | 0.0001 | 0 | 0.0001 | 0 | 308 | 404 | 46
19810 | RCL380 | 1269 | 1080 | 856 | 532 | 0.0651 | 0.832 | 0.013 | 0.018 | 0.0065 | 0.039 | 0.043 | 0.0415 | 0.01 | 0.03 | 0.0006 | 0.003 | 0.001 | 0.001 | 0.0021 | 0.0001 | 0 | 0.0001 | 0 | 293 | 411 | 42
19830 | RCL380 | 1263 | 1080 | 857 | 533 | 0.0886 | 0.817 | 0.013 | 0.017 | 0.0039 | 0.038 | 0.0368 | 0.0339 | 0.014 | 0.039 | 0.0005 | 0.002 | 0.001 | 0.001 | 0.0013 | 0.0001 | 0 | 0.0001 | 0 | 299 | 412 | 34
27580 | Q235B | 1256 | 1060 | 887 | 635 | 0.148 | 0.476 | 0.2 | 0.013 | 0.009 | 0.037 | 0.005 | 0.004 | 0.025 | 0.049 | 0.001 | 0.007 | 0.001 | 0.0012 | 0.0043 | 0.0004 | 0 | 0.0001 | 0 | 306 | 448 | 33
28220 | Q235B | 1258 | 1060 | 887 | 632 | 0.148 | 0.476 | 0.2 | 0.013 | 0.009 | 0.037 | 0.005 | 0.004 | 0.025 | 0.049 | 0.001 | 0.007 | 0.001 | 0.0012 | 0.0043 | 0.0004 | 0 | 0.0001 | 0 | 288 | 432 | 34
28250 | Q235B | 1263 | 1060 | 884 | 635 | 0.148 | 0.476 | 0.2 | 0.013 | 0.009 | 0.037 | 0.005 | 0.004 | 0.025 | 0.049 | 0.001 | 0.007 | 0.001 | 0.0012 | 0.0043 | 0.0004 | 0 | 0.0001 | 0 | 288 | 448 | 35
28010 | Q235B | 1265 | 1060 | 882 | 564 | 0.153 | 0.515 | 0.189 | 0.023 | 0.019 | 0.037 | 0.034 | 0.03 | 0.024 | 0.037 | 0.001 | 0.007 | 0.001 | 0.0013 | 0.0055 | 0.0003 | 0 | 0.0001 | 0 | 311 | 453 | 35
21180 | Q235B | 1260 | 1060 | 899 | 598 | 0.148 | 0.476 | 0.2 | 0.013 | 0.009 | 0.037 | 0.005 | 0.004 | 0.025 | 0.049 | 0.001 | 0.007 | 0.001 | 0.0012 | 0.0043 | 0.0004 | 0 | 0.0001 | 0 | 314 | 428 | 32
26700 | B | 1276 | 1080 | 865 | 582 | 0.0832 | 0.857 | 0.185 | 0.025 | 0.0053 | 0.028 | 0.0024 | 0.0015 | 0.011 | 0.036 | 0.0007 | 0.002 | 0.001 | 0.0021 | 0 | 0.0004 | 0 | 0.0003 | 0 | 342 | 450 | 29
21140 | B | 1270 | 1080 | 855 | 581 | 0.0832 | 0.857 | 0.185 | 0.025 | 0.0053 | 0.028 | 0.0024 | 0.0015 | 0.011 | 0.036 | 0.0007 | 0.002 | 0.001 | 0.0021 | 0 | 0.0004 | 0 | 0.0003 | 0 | 348 | 439 | 27
24830 | B | 1276 | 1080 | 850 | 582 | 0.0832 | 0.857 | 0.185 | 0.025 | 0.0053 | 0.028 | 0.0024 | 0.0015 | 0.011 | 0.036 | 0.0007 | 0.002 | 0.001 | 0.0021 | 0 | 0.0004 | 0 | 0.0003 | 0 | 343 | 453 | 32
22340 | Q235B | 1273 | 1080 | 894 | 633 | 0.1626 | 0.46 | 0.218 | 0.02 | 0.0152 | 0.044 | 0.0053 | 0.0042 | 0.027 | 0.053 | 0.0006 | 0.005 | 0.001 | 0.001 | 0.002 | 0.0001 | 0 | 0.0002 | 0 | 303 | 440 | 30
22680 | Q235B | 1267 | 1080 | 896 | 628 | 0.1301 | 0.459 | 0.188 | 0.019 | 0.0066 | 0.027 | 0.0036 | 0.0033 | 0.031 | 0.066 | 0.0004 | 0.006 | 0.001 | 0.001 | 0.0015 | 0.0001 | 0 | 0.0002 | 0 | 286 | 401 | 33
21630 | Q235B | 1274 | 1080 | 894 | 631 | 0.1626 | 0.46 | 0.218 | 0.02 | 0.0152 | 0.044 | 0.0053 | 0.0042 | 0.027 | 0.053 | 0.0006 | 0.005 | 0.001 | 0.001 | 0.002 | 0.0001 | 0 | 0.0002 | 0 | 312 | 459 | 29
22640 | Q235B | 1273 | 1080 | 889 | 635 | 0.1458 | 0.466 | 0.187 | 0.016 | 0.0051 | 0.025 | 0.0032 | 0.0031 | 0.016 | 0.042 | 0.0004 | 0.002 | 0.001 | 0.001 | 0.0017 | 0.0001 | 0 | 0.0002 | 0 | 314 | 446 | 30
22640 | Q235B | 1267 | 1080 | 894 | 632 | 0.1452 | 0.459 | 0.173 | 0.014 | 0.0082 | 0.031 | 0.0035 | 0.0033 | 0.013 | 0.03 | 0.0004 | 0.003 | 0.001 | 0.001 | 0.0028 | 0.0001 | 0 | 0.0001 | 0 | 300 | 425 | 30
22650 | Q235B | 1267 | 1080 | 893 | 633 | 0.144 | 0.47 | 0.187 | 0.017 | 0.0077 | 0.033 | 0.0033 | 0.0031 | 0.019 | 0.04 | 0.0006 | 0.006 | 0.001 | 0.001 | 0.0016 | 0.0001 | 0 | 0.0001 | 0 | 303 | 434 | 31
22440 | Q235B | 1274 | 1080 | 882 | 635 | 0.145 | 0.449 | 0.193 | 0.025 | 0.0111 | 0.039 | 0.0039 | 0.0033 | 0.02 | 0.062 | 0.0005 | 0.004 | 0.001 | 0.001 | 0.0022 | 0.0001 | 0 | 0.0001 | 0 | 324 | 459 | 31
22580 | Q235B | 1268 | 1080 | 879 | 635 | 0.1626 | 0.46 | 0.218 | 0.02 | 0.0152 | 0.044 | 0.0053 | 0.0042 | 0.027 | 0.053 | 0.0006 | 0.005 | 0.001 | 0.001 | 0.002 | 0.0001 | 0 | 0.0002 | 0 | 307 | 447 | 35
22600 | Q235B | 1274 | 1080 | 887 | 635 | 0.1301 | 0.459 | 0.188 | 0.019 | 0.0066 | 0.027 | 0.0036 | 0.0033 | 0.031 | 0.066 | 0.0004 | 0.006 | 0.001 | 0.001 | 0.0015 | 0.0001 | 0 | 0.0002 | 0 | 290 | 432 | 33
17780 | RCL380 | 1274 | 1080 | 861 | 539 | 0.0886 | 0.817 | 0.013 | 0.017 | 0.0039 | 0.038 | 0.0368 | 0.0339 | 0.014 | 0.039 | 0.0005 | 0.002 | 0.001 | 0.001 | 0.0013 | 0.0001 | 0 | 0.0001 | 0 | 340 | 434 | 34
17800 | RCL380 | 1268 | 1080 | 856 | 533 | 0.0886 | 0.817 | 0.013 | 0.017 | 0.0039 | 0.038 | 0.0368 | 0.0339 | 0.014 | 0.039 | 0.0005 | 0.002 | 0.001 | 0.001 | 0.0013 | 0.0001 | 0 | 0.0001 | 0 | 365 | 437 | 34
17370 | RCL380 | 1274 | 1080 | 851 | 532 | 0.0736 | 0.813 | 0.013 | 0.017 | 0.0053 | 0.035 | 0.0381 | 0.0364 | 0.007 | 0.025 | 0.0005 | 0.003 | 0.001 | 0.001 | 0.0016 | 0.0001 | 0 | 0.0001 | 0 | 294 | 417 | 41
17230 | RCL380 | 1268 | 1080 | 853 | 535 | 0.0651 | 0.832 | 0.013 | 0.018 | 0.0065 | 0.039 | 0.043 | 0.0415 | 0.01 | 0.03 | 0.0006 | 0.003 | 0.001 | 0.001 | 0.0021 | 0.0001 | 0 | 0.0001 | 0 | 288 | 414 | 35
17140 | RCL380 | 1274 | 1080 | 847 | 533 | 0.0651 | 0.832 | 0.013 | 0.018 | 0.0065 | 0.039 | 0.043 | 0.0415 | 0.01 | 0.03 | 0.0006 | 0.003 | 0.001 | 0.001 | 0.0021 | 0.0001 | 0 | 0.0001 | 0 | 288 | 417 | 39
17140 | RCL380 | 1268 | 1080 | 852 | 532 | 0.0736 | 0.813 | 0.013 | 0.017 | 0.0053 | 0.035 | 0.0381 | 0.0364 | 0.007 | 0.025 | 0.0005 | 0.003 | 0.001 | 0.001 | 0.0016 | 0.0001 | 0 | 0.0001 | 0 | 299 | 422 | 40
17350 | RCL380 | 1274 | 1080 | 850 | 534 | 0.0736 | 0.813 | 0.013 | 0.017 | 0.0053 | 0.035 | 0.0381 | 0.0364 | 0.007 | 0.025 | 0.0005 | 0.003 | 0.001 | 0.001 | 0.0016 | 0.0001 | 0 | 0.0001 | 0 | 347 | 427 | 42
17350 | RCL380 | 1268 | 1080 | 854 | 533 | 0.0736 | 0.813 | 0.013 | 0.017 | 0.0053 | 0.035 | 0.0381 | 0.0364 | 0.007 | 0.025 | 0.0005 | 0.003 | 0.001 | 0.001 | 0.0016 | 0.0001 | 0 | 0.0001 | 0 | 297 | 423 | 41
17400 | RCL380 | 1274 | 1080 | 853 | 534 | 0.0694 | 0.858 | 0.015 | 0.015 | 0.0052 | 0.035 | 0.0464 | 0.0451 | 0.007 | 0.022 | 0.0008 | 0.003 | 0.001 | 0.001 | 0.0017 | 0.0001 | 0 | 0.0001 | 0 | 306 | 426 | 39
17670 | RCL380 | 1268 | 1080 | 852 | 533 | 0.0694 | 0.858 | 0.015 | 0.015 | 0.0052 | 0.035 | 0.0464 | 0.0451 | 0.007 | 0.022 | 0.0008 | 0.003 | 0.001 | 0.001 | 0.0017 | 0.0001 | 0 | 0.0001 | 0 | 334 | 423 | 35
17160 | RCL380 | 1274 | 1080 | 851 | 534 | 0.0694 | 0.858 | 0.015 | 0.015 | 0.0052 | 0.035 | 0.0464 | 0.0451 | 0.007 | 0.022 | 0.0008 | 0.003 | 0.001 | 0.001 | 0.0017 | 0.0001 | 0 | 0.0001 | 0 | 320 | 424 | 40
17160 | RCL380 | 1268 | 1080 | 855 | 534 | 0.08 | 0.843 | 0.02 | 0.019 | 0.0039 | 0.038 | 0.0485 | 0.048 | 0.012 | 0.039 | 0.0006 | 0.002 | 0.001 | 0.001 | 0.0018 | 0.0001 | 0 | 0.0001 | 0 | 314 | 435 | 39
14640 | RCL380 | 1274 | 1080 | 852 | 534 | 0.08 | 0.843 | 0.02 | 0.019 | 0.0039 | 0.038 | 0.0485 | 0.048 | 0.012 | 0.039 | 0.0006 | 0.002 | 0.001 | 0.001 | 0.0018 | 0.0001 | 0 | 0.0001 | 0 | 333 | 426 | 38
17050 | RCL380 | 1268 | 1080 | 856 | 533 | 0.0694 | 0.858 | 0.015 | 0.015 | 0.0052 | 0.035 | 0.0464 | 0.0451 | 0.007 | 0.022 | 0.0008 | 0.003 | 0.001 | 0.001 | 0.0017 | 0.0001 | 0 | 0.0001 | 0 | 346 | 427 | 37
17300 | RCL380 | 1274 | 1080 | 856 | 533 | 0.0776 | 0.859 | 0.013 | 0.018 | 0.0029 | 0.026 | 0.0371 | 0.0364 | 0.014 | 0.041 | 0.0006 | 0.002 | 0.001 | 0.001 | 0.0015 | 0.0001 | 0 | 0.0001 | 0 | 316 | 437 | 36
17350 | RCL380 | 1268 | 1080 | 855 | 534 | 0.08 | 0.843 | 0.02 | 0.019 | 0.0039 | 0.038 | 0.0485 | 0.048 | 0.012 | 0.039 | 0.0006 | 0.002 | 0.001 | 0.001 | 0.0018 | 0.0001 | 0 | 0.0001 | 0 | 334 | 433 | 33
17190 | RCL380 | 1274 | 1080 | 851 | 534 | 0.0672 | 0.856 | 0.017 | 0.016 | 0.004 | 0.025 | 0.0414 | 0.0407 | 0.015 | 0.046 | 0.0007 | 0.001 | 0.001 | 0.001 | 0.0021 | 0.0001 | 0 | 0.0001 | 0 | 334 | 429 | 34
17380 | RCL380 | 1268 | 1080 | 854 | 533 | 0.0776 | 0.859 | 0.013 | 0.018 | 0.0029 | 0.026 | 0.0371 | 0.0364 | 0.014 | 0.041 | 0.0006 | 0.002 | 0.001 | 0.001 | 0.0015 | 0.0001 | 0 | 0.0001 | 0 | 323 | 422 | 35
17160 | RCL380 | 1274 | 1080 | 853 | 534 | 0.0776 | 0.859 | 0.013 | 0.018 | 0.0029 | 0.026 | 0.0371 | 0.0364 | 0.014 | 0.041 | 0.0006 | 0.002 | 0.001 | 0.001 | 0.0015 | 0.0001 | 0 | 0.0001 | 0 | 326 | 433 | 34
17150 | RCL380 | 1268 | 1080 | 0 | 0 | 0.0776 | 0.859 | 0.013 | 0.018 | 0.0029 | 0.026 | 0.0371 | 0.0364 | 0.014 | 0.041 | 0.0006 | 0.002 | 0.001 | 0.001 | 0.0015 | 0.0001 | 0 | 0.0001 | 0 | 319 | 438 | 34
17620 | RCL380 | 1274 | 1080 | 855 | 533 | 0.0672 | 0.856 | 0.017 | 0.016 | 0.004 | 0.025 | 0.0414 | 0.0407 | 0.015 | 0.046 | 0.0007 | 0.001 | 0.001 | 0.001 | 0.0021 | 0.0001 | 0 | 0.0001 | 0 | 333 | 424 | 34
17340 | RCL380 | 1268 | 1080 | 855 | 533 | 0.0672 | 0.856 | 0.017 | 0.016 | 0.004 | 0.025 | 0.0414 | 0.0407 | 0.015 | 0.046 | 0.0007 | 0.001 | 0.001 | 0.001 | 0.0021 | 0.0001 | 0 | 0.0001 | 0 | 315 | 417 | 34
17400 | RCL380 | 1274 | 1080 | 853 | 533 | 0.0672 | 0.856 | 0.017 | 0.016 | 0.004 | 0.025 | 0.0414 | 0.0407 | 0.015 | 0.046 | 0.0007 | 0.001 | 0.001 | 0.001 | 0.0021 | 0.0001 | 0 | 0.0001 | 0 | 325 | 424 | 37
17160 | RCL380 | 1268 | 1080 | 855 | 534 | 0.0803 | 0.849 | 0.013 | 0.017 | 0.0053 | 0.028 | 0.0388 | 0.0377 | 0.018 | 0.041 | 0.0006 | 0.005 | 0.001 | 0.001 | 0.0015 | 0.0001 | 0 | 0.0001 | 0 | 353 | 432 | 38
17270 | RCL380 | 1274 | 1080 | 850 | 534 | 0.0803 | 0.849 | 0.013 | 0.017 | 0.0053 | 0.028 | 0.0388 | 0.0377 | 0.018 | 0.041 | 0.0006 | 0.005 | 0.001 | 0.001 | 0.0015 | 0.0001 | 0 | 0.0001 | 0 | 329 | 425 | 38
17650 | RCL380 | 1268 | 1080 | 855 | 533 | 0.0672 | 0.856 | 0.017 | 0.016 | 0.004 | 0.025 | 0.0414 | 0.0407 | 0.015 | 0.046 | 0.0007 | 0.001 | 0.001 | 0.001 | 0.0021 | 0.0001 | 0 | 0.0001 | 0 | 313 | 419 | 42
17700 | RCL380 | 1274 | 1080 | 851 | 534 | 0.0874 | 0.835 | 0.009 | 0.018 | 0.0053 | 0.042 | 0.0375 | 0.036 | 0.013 | 0.022 | 0.0004 | 0.007 | 0.001 | 0.001 | 0.0018 | 0.0001 | 0 | 0.0001 | 0 | 341 | 436 | 33
17080 | RCL380 | 1268 | 1080 | 854 | 534 | 0.0874 | 0.835 | 0.009 | 0.018 | 0.0053 | 0.042 | 0.0375 | 0.036 | 0.013 | 0.022 | 0.0004 | 0.007 | 0.001 | 0.001 | 0.0018 | 0.0001 | 0 | 0.0001 | 0 | 328 | 431 | 32
17590 | RCL380 | 1274 | 1080 | 853 | 534 | 0.0874 | 0.835 | 0.009 | 0.018 | 0.0053 | 0.042 | 0.0375 | 0.036 | 0.013 | 0.022 | 0.0004 | 0.007 | 0.001 | 0.001 | 0.0018 | 0.0001 | 0 | 0.0001 | 0 | 344 | 442 | 33
28160 | Q235B | 1256 | 1060 | 882 | 635 | 0.1518 | 0.445 | 0.199 | 0.012 | 0.023 | 0.047 | 0.002 | 0.002 | 0.029 | 0.037 | 0.002 | 0.005 | 0.002 | 0.001 | 0.004 | 0.0001 | 0 | 0.0001 | 0 | 292 | 434 | 33
28210 | Q235B | 1246 | 1040 | 883 | 634 | 0.148 | 0.476 | 0.2 | 0.013 | 0.009 | 0.037 | 0.005 | 0.004 | 0.025 | 0.049 | 0.001 | 0.007 | 0.001 | 0.0012 | 0.0043 | 0.0004 | 0 | 0.0001 | 0 | 288 | 432 | 37
28050 | Q235B | 1242 | 1040 | 859 | 652 | 0.1504 | 0.55 | 0.188 | 0.019 | 0.016 | 0.052 | 0.004 | 0.003 | 0.031 | 0.052 | 0.002 | 0.007 | 0.002 | 0.0022 | 0.0035 | 0.0001 | 0 | 0.0002 | 0 | 304 | 433 | 30
27960 | Q235B | 1245 | 1050 | 862 | 656 | 0.1504 | 0.55 | 0.188 | 0.019 | 0.016 | 0.052 | 0.004 | 0.003 | 0.031 | 0.052 | 0.002 | 0.007 | 0.002 | 0.0022 | 0.0035 | 0.0001 | 0 | 0.0002 | 0 | 302 | 436 | 32
29200 | SN400B | 1232 | 1040 | 824 | 585 | 0.1316 | 0.65 | 0.023 | 0.019 | 0.013 | 0.032 | 0.033 | 0.031 | 0.032 | 0.362 | 0.002 | 0.006 | 0.003 | 0.0011 | 0.0028 | 0.0001 | 0 | 0.0001 | 0 | 282 | 446 | 44
29240 | SN400B | 1232 | 1040 | 826 | 580 | 0.1316 | 0.65 | 0.023 | 0.019 | 0.013 | 0.032 | 0.033 | 0.031 | 0.032 | 0.362 | 0.002 | 0.006 | 0.003 | 0.0011 | 0.0028 | 0.0001 | 0 | 0.0001 | 0 | 259 | 432 | 43
29180 | SN400B | 1232 | 1040 | 846 | 580 | 0.1343 | 0.644 | 0.014 | 0.02 | 0.011 | 0.035 | 0.032 | 0.031 | 0.027 | 0.343 | 0.002 | 0.006 | 0.003 | 0.001 | 0.003 | 0.0001 | 0 | 0.0001 | 0 | 306 | 451 | 46
29120 | SN400B | 1238 | 1040 | 849 | 0 | 0.1343 | 0.644 | 0.014 | 0.02 | 0.011 | 0.035 | 0.032 | 0.031 | 0.027 | 0.343 | 0.002 | 0.006 | 0.003 | 0.001 | 0.003 | 0.0001 | 0 | 0.0001 | 0 | 275 | 442 | 46
29020 | SN400B | 1238 | 1040 | 834 | 575 | 0.1498 | 0.663 | 0.023 | 0.017 | 0.012 | 0.048 | 0.031 | 0.03 | 0.027 | 0.356 | 0.002 | 0.005 | 0.003 | 0.001 | 0.003 | 0.0001 | 0 | 0.0001 | 0 | 306 | 469 | 38
29130 | SN400B | 1238 | 1040 | 0 | 0 | 0.1498 | 0.663 | 0.023 | 0.017 | 0.012 | 0.048 | 0.031 | 0.03 | 0.027 | 0.356 | 0.002 | 0.005 | 0.003 | 0.001 | 0.003 | 0.0001 | 0 | 0.0001 | 0 | 303 | 448 | 43
28900 | SN400B | 1232 | 1040 | 827 | 581 | 0.14 | 0.65 | 0.018 | 0.015 | 0.011 | 0.035 | 0.036 | 0.034 | 0.027 | 0.355 | 0.002 | 0.007 | 0.003 | 0.001 | 0.004 | 0.0003 | 0 | 0.0001 | 0 | 282 | 434 | 33
29140 | SN400B | 1238 | 1040 | 832 | 577 | 0.14 | 0.65 | 0.018 | 0.015 | 0.011 | 0.035 | 0.036 | 0.034 | 0.027 | 0.355 | 0.002 | 0.007 | 0.003 | 0.001 | 0.004 | 0.0003 | 0 | 0.0001 | 0 | 295 | 440 | 46
29290 | SN400B | 1232 | 1040 | 827 | 577 | 0.14 | 0.656 | 0.014 | 0.012 | 0.009 | 0.028 | 0.032 | 0.029 | 0.025 | 0.34 | 0.001 | 0.006 | 0.001 | 0.0019 | 0.0033 | 0.0001 | 0 | 0.0001 | 0 | 255 | 442 | 44
29170 | SN400B | 1238 | 1040 | 850 | 546 | 0.14 | 0.656 | 0.014 | 0.012 | 0.009 | 0.028 | 0.032 | 0.029 | 0.025 | 0.34 | 0.001 | 0.006 | 0.001 | 0.0019 | 0.0033 | 0.0001 | 0 | 0.0001 | 0 | 297 | 443 | 42
28270 | Q235B | 1246 | 1040 | 883 | 546 | 0.152 | 0.459 | 0.177 | 0.019 | 0.005 | 0.044 | 0.006 | 0.004 | 0.026 | 0.04 | 0.001 | 0.008 | 0.001 | 0.0014 | 0.0033 | 0.0002 | 0 | 0.0001 | 0 | 294 | 440 | 29
28110 | Q235B | 1263 | 1060 | 879 | 635 | 0.148 | 0.476 | 0.2 | 0.013 | 0.009 | 0.037 | 0.005 | 0.004 | 0.025 | 0.049 | 0.001 | 0.007 | 0.001 | 0.0012 | 0.0043 | 0.0004 | 0 | 0.0001 | 0 | 300 | 437 | 36
28160 | Q235B | 1246 | 1040 | 883 | 631 | 0.148 | 0.476 | 0.2 | 0.013 | 0.009 | 0.037 | 0.005 | 0.004 | 0.025 | 0.049 | 0.001 | 0.007 | 0.001 | 0.0012 | 0.0043 | 0.0004 | 0 | 0.0001 | 0 | 291 | 435 | 28
27240 | Q235B | 1252 | 1040 | 880 | 633 | 0.1484 | 0.49 | 0.21 | 0.024 | 0.017 | 0.042 | 0.001 | 0.001 | 0.028 | 0.061 | 0.002 | 0.007 | 0.002 | 0.001 | 0.0038 | 0.0001 | 0 | 0.0001 | 0 | 320 | 456 | 29
27920 | Q235B | 1263 | 1060 | 875 | 635 | 0.145 | 0.474 | 0.209 | 0.018 | 0.019 | 0.038 | 0.002 | 0.001 | 0.026 | 0.047 | 0.001 | 0.007 | 0.001 | 0.001 | 0.0028 | 0.0001 | 0 | 0.0001 | 0 | 326 | 453 | 31
20910 | Q235B | 1266 | 1060 | 897 | 634 | 0.1367 | 0.506 | 0.221 | 0.019 | 0.02 | 0.043 | 0.014 | 0.013 | 0.03 | 0.064 | 0.003 | 0.009 | 0.003 | 0.001 | 0.0038 | 0.0001 | 0 | 0.0001 | 0 | 309 | 424 | 29
27820 | Q235B | 1268 | 1080 | 898 | 633 | 0.1508 | 0.448 | 0.194 | 0.013 | 0.014 | 0.047 | 0.001 | 0.001 | 0.026 | 0.038 | 0.002 | 0.006 | 0.002 | 0.001 | 0.003 | 0.0001 | 0 | 0.0001 | 0 | 306 | 438 | 31
27180 | Q235B | 1269 | 1080 | 899 | 632 | 0.1367 | 0.506 | 0.221 | 0.019 | 0.02 | 0.043 | 0.014 | 0.013 | 0.03 | 0.064 | 0.003 | 0.009 | 0.003 | 0.001 | 0.0038 | 0.0001 | 0 | 0.0001 | 0 | 358 | 468 | 32
27310 | Q235B | 1276 | 1080 | 898 | 633 | 0.1484 | 0.49 | 0.21 | 0.024 | 0.017 | 0.042 | 0.001 | 0.001 | 0.028 | 0.061 | 0.002 | 0.007 | 0.002 | 0.001 | 0.0038 | 0.0001 | 0 | 0.0001 | 0 | 319 | 444 | 26
26590 | Q235B | 1270 | 1080 | 899 | 634 | 0.1367 | 0.506 | 0.221 | 0.019 | 0.02 | 0.043 | 0.014 | 0.013 | 0.03 | 0.064 | 0.003 | 0.009 | 0.003 | 0.001 | 0.0038 | 0.0001 | 0 | 0.0001 | 0 | 366 | 454 | 28
28110 | Q235B | 1277 | 1080 | 901 | 624 | 0.14 | 0.455 | 0.149 | 0.018 | 0.013 | 0.046 | 0.002 | 0.002 | 0.018 | 0.032 | 0.001 | 0.008 | 0.001 | 0.001 | 0.0022 | 0.0001 | 0 | 0.0001 | 0 | 297 | 440 | 37
21240 | Q345B | 1267 | 1080 | 878 | 572 | 0.1436 | 1.337 | 0.24 | 0.017 | 0.0165 | 0.03 | 0.0072 | 0.0055 | 0.017 | 0.03 | 0.001 | 0.004 | 0.001 | 0.001 | 0.0019 | 0.0001 | 0 | 0.0003 | 0 | 399 | 535 | 25
19730 | Q345B | 1268 | 1080 | 869 | 573 | 0.1483 | 1.361 | 0.243 | 0.019 | 0.007 | 0.043 | 0.0094 | 0.0077 | 0.01 | 0.024 | 0.001 | 0.004 | 0.001 | 0.001 | 0.0016 | 0.0001 | 0 | 0.0003 | 0 | 365 | 491 | 26
17730 | WDER450 | 1282 | 1100 | 888 | 599 | 0.0787 | 0.766 | 0.028 | 0.02 | 0.0026 | 0.035 | 0.0521 | 0.0511 | 0.016 | 0.041 | 0.0693 | 0.007 | 0.001 | 0.001 | 0.0031 | 0.0001 | 0 | 0.0001 | 0 | 526 | 613 | 24
17740 | WDER450 | 1282 | 1100 | 887 | 604 | 0.0701 | 0.791 | 0.022 | 0.018 | 0.0029 | 0.036 | 0.0567 | 0.0561 | 0.019 | 0.061 | 0.0765 | 0.01 | 0.001 | 0.001 | 0.0031 | 0.0001 | 0 | 0.0001 | 0 | 528 | 618 | 25
27270 | L415M | 1255 | 1050 | 863 | 583 | 0.082 | 1.389 | 0.216 | 0.008 | 0.0023 | 0.057 | 0.034 | 0.033 | 0.027 | 0.047 | 0.013 | 0.002 | 0.001 | 0.044 | 0.0038 | 0.0023 | 0 | 0.0001 | 0 | 501 | 569 | 38
27210 | L415M | 1255 | 1050 | 863 | 584 | 0.083 | 1.391 | 0.223 | 0.01 | 0.0019 | 0.055 | 0.039 | 0.039 | 0.029 | 0.05 | 0.016 | 0.003 | 0.001 | 0.044 | 0.0039 | 0.0019 | 0 | 0.0001 | 0 | 547 | 612 | 36
27240 | L415M | 1255 | 1050 | 863 | 585 | 0.083 | 1.389 | 0.22 | 0.011 | 0.0015 | 0.049 | 0.035 | 0.033 | 0.024 | 0.045 | 0.015 | 0.004 | 0.001 | 0.0409 | 0.0032 | 0.0024 | 0 | 0.0001 | 0 | 525 | 593 | 37
27160 | L415M | 1261 | 1050 | 854 | 601 | 0.085 | 1.391 | 0.216 | 0.011 | 0.0014 | 0.039 | 0.039 | 0.036 | 0.025 | 0.045 | 0.015 | 0.002 | 0.001 | 0.043 | 0.0044 | 0.0022 | 0 | 0.0001 | 0 | 540 | 591 | 35
27190 | L415M | 1261 | 1050 | 866 | 452 | 0.09 | 1.388 | 0.218 | 0.009 | 0.001 | 0.035 | 0.03 | 0.03 | 0.025 | 0.043 | 0.013 | 0.002 | 0.001 | 0.0418 | 0.0034 | 0.0021 | 0 | 0.0001 | 0 | 512 | 579 | 33
27240 | L415M | 1255 | 1050 | 867 | 589 | 0.085 | 1.382 | 0.218 | 0.011 | 0.0016 | 0.047 | 0.036 | 0.035 | 0.029 | 0.051 | 0.014 | 0.011 | 0.001 | 0.0414 | 0.0046 | 0.002 | 0 | 0.0001 | 0 | 523 | 580 | 37
27230 | L415M | 1261 | 1050 | 861 | 579 | 0.081 | 1.386 | 0.213 | 0.012 | 0.0018 | 0.053 | 0.029 | 0.027 | 0.026 | 0.05 | 0.013 | 0.003 | 0.001 | 0.0428 | 0.0038 | 0.0019 | 0 | 0.0001 | 0 | 516 | 583 | 36
28070 | Q235B | 1257 | 1060 | 885 | 635 | 0.14 | 0.455 | 0.149 | 0.018 | 0.013 | 0.046 | 0.002 | 0.002 | 0.018 | 0.032 | 0.001 | 0.008 | 0.001 | 0.001 | 0.0022 | 0.0001 | 0 | 0.0001 | 0 | 272 | 424 | 35
27970 | Q235B | 1246 | 1040 | 885 | 598 | 0.1458 | 0.439 | 0.206 | 0.017 | 0.016 | 0.043 | 0.001 | 0.001 | 0.029 | 0.06 | 0.002 | 0.006 | 0.002 | 0.001 | 0.0036 | 0.0001 | 0 | 0.0001 | 0 | 276 | 435 | 26
27610 | L415M | 1254 | 1050 | 866 | 584 | 0.086 | 1.399 | 0.209 | 0.008 | 0.0014 | 0.078 | 0.031 | 0.03 | 0.028 | 0.044 | 0.014 | 0.001 | 0.001 | 0.0437 | 0.004 | 0.0013 | 0 | 0.0001 | 0 | 501 | 574 | 34
27070 | L415M | 1254 | 1050 | 860 | 587 | 0.087 | 1.411 | 0.202 | 0.012 | 0.0019 | 0.052 | 0.032 | 0.03 | 0.019 | 0.03 | 0.015 | 0.003 | 0.001 | 0.0451 | 0.0037 | 0.0009 | 0 | 0.0001 | 0 | 487 | 563 | 38
28020 | Q235B | 1263 | 1060 | 884 | 604 | 0.1458 | 0.439 | 0.206 | 0.017 | 0.016 | 0.043 | 0.001 | 0.001 | 0.029 | 0.06 | 0.002 | 0.006 | 0.002 | 0.001 | 0.0036 | 0.0001 | 0 | 0.0001 | 0 | 295 | 444 | 34
27710 | Q235B | 1257 | 1060 | 879 | 596 | 0.145 | 0.474 | 0.209 | 0.018 | 0.019 | 0.038 | 0.002 | 0.001 | 0.026 | 0.047 | 0.001 | 0.007 | 0.001 | 0.001 | 0.0028 | 0.0001 | 0 | 0.0001 | 0 | 322 | 452 | 37
27190 | Q235B | 1263 | 1060 | 879 | 611 | 0.1367 | 0.506 | 0.221 | 0.019 | 0.02 | 0.043 | 0.014 | 0.013 | 0.03 | 0.064 | 0.003 | 0.009 | 0.003 | 0.001 | 0.0038 | 0.0001 | 0 | 0.0001 | 0 | 354 | 458 | 35
27800 | Q235B | 1246 | 1040 | 0 | 0 | 0.1576 | 0.474 | 0.214 | 0.023 | 0.016 | 0.036 | 0.001 | 0.001 | 0.026 | 0.058 | 0.002 | 0.006 | 0.002 | 0.001 | 0.0026 | 0.0001 | 0 | 0.0001 | 0 | 304 | 451 | 29
27750 | Q235B | 1252 | 1040 | 881 | 511 | 0.1576 | 0.474 | 0.214 | 0.023 | 0.016 | 0.036 | 0.001 | 0.001 | 0.026 | 0.058 | 0.002 | 0.006 | 0.002 | 0.001 | 0.0026 | 0.0001 | 0 | 0.0001 | 0 | 300 | 454 | 29
32230 | B | 1269 | 1060 | 841 | 589 | 0.15 | 0.716 | 0.189 | 0.015 | 0.01 | 0.029 | 0.003 | 0.002 | 0.032 | 0.043 | 0.001 | 0.009 | 0.001 | 0.0015 | 0 | 0.0001 | 0 | 0.0001 | 0 | 317 | 457 | 29
32210 | B | 1263 | 1060 | 841 | 592 | 0.15 | 0.716 | 0.189 | 0.015 | 0.01 | 0.029 | 0.003 | 0.002 | 0.032 | 0.043 | 0.001 | 0.009 | 0.001 | 0.0015 | 0 | 0.0001 | 0 | 0.0001 | 0 | 309 | 450 | 28
36217 | B | 1269 | 1060 | 0 | 0 | 0.1441 | 0.73 | 0.213 | 0.018 | 0.015 | 0.04 | 0.001 | 0.001 | 0.034 | 0.068 | 0.002 | 0.007 | 0.002 | 0.001 | 0 | 0.0001 | 0 | 0.0003 | 0 | 331 | 458 | 29
36217 | B | 1263 | 1060 | 0 | 0 | 0.1441 | 0.73 | 0.213 | 0.018 | 0.015 | 0.04 | 0.001 | 0.001 | 0.034 | 0.068 | 0.002 | 0.007 | 0.002 | 0.001 | 0 | 0.0001 | 0 | 0.0003 | 0 | 323 | 462 | 31
36100 | B | 1269 | 1060 | 839 | 357 | 0.1441 | 0.73 | 0.213 | 0.018 | 0.015 | 0.04 | 0.001 | 0.001 | 0.034 | 0.068 | 0.002 | 0.007 | 0.002 | 0.001 | 0 | 0.0001 | 0 | 0.0003 | 0 | 345 | 471 | 34
36217 | B | 1263 | 1060 | 0 | 0 | 0.1441 | 0.73 | 0.213 | 0.018 | 0.015 | 0.04 | 0.001 | 0.001 | 0.034 | 0.068 | 0.002 | 0.007 | 0.002 | 0.001 | 0 | 0.0001 | 0 | 0.0003 | 0 | 334 | 469 | 32
35970 | B | 1275 | 1070 | 877 | 608 | 0.146 | 0.736 | 0.182 | 0.013 | 0.014 | 0.055 | 0.006 | 0.004 | 0.03 | 0.058 | 0.001 | 0.006 | 0.001 | 0.0014 | 0 | 0.0001 | 0 | 0.0001 | 0 | 305 | 446 | 30
36160 | B | 1269 | 1070 | 879 | 609 | 0.146 | 0.736 | 0.182 | 0.013 | 0.014 | 0.055 | 0.006 | 0.004 | 0.03 | 0.058 | 0.001 | 0.006 | 0.001 | 0.0014 | 0 | 0.0001 | 0 | 0.0001 | 0 | 298 | 434 | 29
35980 | B | 1275 | 1070 | 876 | 501 | 0.146 | 0.736 | 0.182 | 0.013 | 0.014 | 0.055 | 0.006 | 0.004 | 0.03 | 0.058 | 0.001 | 0.006 | 0.001 | 0.0014 | 0 | 0.0001 | 0 | 0.0001 | 0 | 305 | 440 | 31
35940 | B | 1263 | 1060 | 838 | 0 | 0.1319 | 0.774 | 0.192 | 0.02 | 0.013 | 0.05 | 0.001 | 0.001 | 0.029 | 0.071 | 0.002 | 0.006 | 0.002 | 0.001 | 0 | 0.0001 | 0 | 0.0003 | 0 | 325 | 462 | 32
35940 | B | 1263 | 1060 | 838 | 0 | 0.1319 | 0.774 | 0.192 | 0.02 | 0.013 | 0.05 | 0.001 | 0.001 | 0.029 | 0.071 | 0.002 | 0.006 | 0.002 | 0.001 | 0 | 0.0001 | 0 | 0.0003 | 0 | 325 | 462 | 32
36020 | B | 1269 | 1060 | 846 | 201 | 0.1319 | 0.774 | 0.192 | 0.02 | 0.013 | 0.05 | 0.001 | 0.001 | 0.029 | 0.071 | 0.002 | 0.006 | 0.002 | 0.001 | 0 | 0.0001 | 0 | 0.0003 | 0 | 334 | 468 | 30
35910 | B | 1263 | 1060 | 838 | 0 | 0.1319 | 0.774 | 0.192 | 0.02 | 0.013 | 0.05 | 0.001 | 0.001 | 0.029 | 0.071 | 0.002 | 0.006 | 0.002 | 0.001 | 0 | 0.0001 | 0 | 0.0003 | 0 | 311 | 467 | 32
36060 | B | 1269 | 1060 | 840 | 573 | 0.1319 | 0.774 | 0.192 | 0.02 | 0.013 | 0.05 | 0.001 | 0.001 | 0.029 | 0.071 | 0.002 | 0.006 | 0.002 | 0.001 | 0 | 0.0001 | 0 | 0.0003 | 0 | 349 | 472 | 28
36030 | B | 1263 | 1060 | 836 | 594 | 0.1319 | 0.774 | 0.192 | 0.02 | 0.013 | 0.05 | 0.001 | 0.001 | 0.029 | 0.071 | 0.002 | 0.006 | 0.002 | 0.001 | 0 | 0.0001 | 0 | 0.0003 | 0 | 322 | 482 | 29
36110 | B | 1269 | 1060 | 839 | 592 | 0.1319 | 0.774 | 0.192 | 0.02 | 0.013 | 0.05 | 0.001 | 0.001 | 0.029 | 0.071 | 0.002 | 0.006 | 0.002 | 0.001 | 0 | 0.0001 | 0 | 0.0003 | 0 | 330 | 468 | 31
35950 | B | 1263 | 1060 | 834 | 586 | 0.1402 | 0.767 | 0.191 | 0.019 | 0.009 | 0.039 | 0.001 | 0.001 | 0.031 | 0.066 | 0.002 | 0.007 | 0.002 | 0.001 | 0 | 0.0001 | 0 | 0.0003 | 0 | 324 | 470 | 36
36120 | B | 1269 | 1060 | 842 | 557 | 0.145 | 0.697 | 0.17 | 0.015 | 0.01 | 0.061 | 0.005 | 0.003 | 0.034 | 0.052 | 0.001 | 0.007 | 0.001 | 0.0014 | 0 | 0.0001 | 0 | 0.0001 | 0 | 313 | 455 | 32
30420 | B | 1263 | 1060 | 833 | 598 | 0.1441 | 0.73 | 0.213 | 0.018 | 0.015 | 0.04 | 0.001 | 0.001 | 0.034 | 0.068 | 0.002 | 0.007 | 0.002 | 0.001 | 0 | 0.0001 | 0 | 0.0003 | 0 | 319 | 461 | 28
35980 | B | 1269 | 1060 | 840 | 594 | 0.1483 | 0.731 | 0.208 | 0.011 | 0.007 | 0.04 | 0.003 | 0.002 | 0.03 | 0.061 | 0.002 | 0.007 | 0.003 | 0.0015 | 0 | 0.0002 | 0 | 0.0003 | 0 | 311 | 471 | 32
35980 | B | 1269 | 1060 | 840 | 594 | 0.1483 | 0.731 | 0.208 | 0.011 | 0.007 | 0.04 | 0.003 | 0.002 | 0.03 | 0.061 | 0.002 | 0.007 | 0.003 | 0.0015 | 0 | 0.0002 | 0 | 0.0003 | 0 | 311 | 471 | 32
36160 | B | 1263 | 1060 | 834 | 588 | 0.1483 | 0.731 | 0.208 | 0.011 | 0.007 | 0.04 | 0.003 | 0.002 | 0.03 | 0.061 | 0.002 | 0.007 | 0.003 | 0.0015 | 0 | 0.0002 | 0 | 0.0003 | 0 | 316 | 468 | 34
36130 | B | 1268 | 1060 | 835 | 590 | 0.145 | 0.697 | 0.17 | 0.015 | 0.01 | 0.061 | 0.005 | 0.003 | 0.034 | 0.052 | 0.001 | 0.007 | 0.001 | 0.0014 | 0 | 0.0001 | 0 | 0.0001 | 0 | 313 | 450 | 27
36180 | B | 1262 | 1060 | 839 | 577 | 0.145 | 0.697 | 0.17 | 0.015 | 0.01 | 0.061 | 0.005 | 0.003 | 0.034 | 0.052 | 0.001 | 0.007 | 0.001 | 0.0014 | 0 | 0.0001 | 0 | 0.0001 | 0 | 298 | 446 | 28
27830 | SN400B | 1260 | 1060 | 841 | 571 | 0.14 | 0.658 | 0.02 | 0.016 | 0.009 | 0.033 | 0.031 | 0.028 | 0.026 | 0.35 | 0.001 | 0.007 | 0.001 | 0.0023 | 0.0041 | 0.0001 | 0 | 0.0001 | 0 | 295 | 449 | 51
27860 | SN400B | 1260 | 1060 | 837 | 0 | 0.14 | 0.658 | 0.02 | 0.016 | 0.009 | 0.033 | 0.031 | 0.028 | 0.026 | 0.35 | 0.001 | 0.007 | 0.001 | 0.0023 | 0.0041 | 0.0001 | 0 | 0.0001 | 0 | 264 | 456 | 51
27850 | SN400B | 1260 | 1060 | 848 | 574 | 0.1427 | 0.671 | 0.015 | 0.015 | 0.015 | 0.05 | 0.039 | 0.038 | 0.022 | 0.334 | 0.002 | 0.006 | 0.003 | 0.0015 | 0.0037 | 0.0001 | 0 | 0.0001 | 0 | 299 | 458 | 51
28030 | SN400B | 1254 | 1060 | 850 | 573 | 0.134 | 0.661 | 0.012 | 0.015 | 0.012 | 0.031 | 0.024 | 0.022 | 0.025 | 0.339 | 0.001 | 0.007 | 0.002 | 0.0025 | 0.004 | 0.0002 | 0 | 0.0001 | 0 | 268 | 444 | 47
27720 | SN400B | 1260 | 1060 | 846 | 572 | 0.134 | 0.661 | 0.012 | 0.015 | 0.012 | 0.031 | 0.024 | 0.022 | 0.025 | 0.339 | 0.001 | 0.007 | 0.002 | 0.0025 | 0.004 | 0.0002 | 0 | 0.0001 | 0 | 287 | 445 | 51
27820 | SN400B | 1237 | 1040 | 847 | 559 | 0.1321 | 0.647 | 0.012 | 0.012 | 0.008 | 0.036 | 0.031 | 0.029 | 0.02 | 0.339 | 0.003 | 0.006 | 0.003 | 0.0012 | 0.004 | 0.0001 | 0 | 0.0001 | 0 | 262 | 456 | 50
27650 | SN400B | 1243 | 1040 | 846 | 558 | 0.1321 | 0.647 | 0.012 | 0.012 | 0.008 | 0.036 | 0.031 | 0.029 | 0.02 | 0.339 | 0.003 | 0.006 | 0.003 | 0.0012 | 0.004 | 0.0001 | 0 | 0.0001 | 0 | 258 | 448 | 53
27710 | SN400B | 1237 | 1040 | 847 | 570 | 0.134 | 0.661 | 0.012 | 0.015 | 0.012 | 0.031 | 0.024 | 0.022 | 0.025 | 0.339 | 0.001 | 0.007 | 0.002 | 0.0025 | 0.004 | 0.0002 | 0 | 0.0001 | 0 | 290 | 447 | 52
27600 | SN400B | 1243 | 1040 | 854 | 0 | 0.134 | 0.661 | 0.012 | 0.015 | 0.012 | 0.031 | 0.024 | 0.022 | 0.025 | 0.339 | 0.001 | 0.007 | 0.002 | 0.0025 | 0.004 | 0.0002 | 0 | 0.0001 | 0 | 294 | 444 | 50
27730 | SN400B | 1237 | 1040 | 848 | 0 | 0.1427 | 0.671 | 0.015 | 0.015 | 0.015 | 0.05 | 0.039 | 0.038 | 0.022 | 0.334 | 0.002 | 0.006 | 0.003 | 0.0015 | 0.0037 | 0.0001 | 0 | 0.0001 | 0 | 275 | 468 | 52
27890 | SN400B | 1237 | 1040 | 847 | 0 | 0.1427 | 0.671 | 0.015 | 0.015 | 0.015 | 0.05 | 0.039 | 0.038 | 0.022 | 0.334 | 0.002 | 0.006 | 0.003 | 0.0015 | 0.0037 | 0.0001 | 0 | 0.0001 | 0 | 274 | 460 | 53
27580 | SN400B | 1237 | 1040 | 851 | 0 | 0.1422 | 0.654 | 0.011 | 0.012 | 0.011 | 0.034 | 0.035 | 0.034 | 0.028 | 0.331 | 0.002 | 0.005 | 0.003 | 0.0012 | 0.0037 | 0.0001 | 0 | 0.0001 | 0 | 292 | 442 | 50
27640 | SN400B | 1243 | 1040 | 845 | 577 | 0.1422 | 0.654 | 0.011 | 0.012 | 0.011 | 0.034 | 0.035 | 0.034 | 0.028 | 0.331 | 0.002 | 0.005 | 0.003 | 0.0012 | 0.0037 | 0.0001 | 0 | 0.0001 | 0 | 295 | 452 | 54
27380 | L415M | 1255 | 1050 | 863 | 585 | 0.083 | 1.391 | 0.223 | 0.01 | 0.0019 | 0.055 | 0.039 | 0.039 | 0.029 | 0.05 | 0.016 | 0.003 | 0.001 | 0.044 | 0.0039 | 0.0019 | 0 | 0.0001 | 0 | 531 | 596 | 35
27360 | Q235B | 1263 | 1060 | 878 | 564 | 0.1484 | 0.481 | 0.206 | 0.025 | 0.014 | 0.041 | 0.001 | 0.001 | 0.027 | 0.06 | 0.002 | 0.007 | 0.002 | 0.001 | 0.0033 | 0.0002 | 0 | 0.0001 | 0 | 305 | 449 | 37
27320 | Q235B | 1257 | 1060 | 884 | 605 | 0.1484 | 0.481 | 0.206 | 0.025 | 0.014 | 0.041 | 0.001 | 0.001 | 0.027 | 0.06 | 0.002 | 0.007 | 0.002 | 0.001 | 0.0033 | 0.0002 | 0 | 0.0001 | 0 | 318 | 450 | 30
27410 | Q235B | 1257 | 1060 | 884 | 635 | 0.1484 | 0.481 | 0.206 | 0.025 | 0.014 | 0.041 | 0.001 | 0.001 | 0.027 | 0.06 | 0.002 | 0.007 | 0.002 | 0.001 | 0.0033 | 0.0002 | 0 | 0.0001 | 0 | 306 | 447 | 35
27860 | Q235B | 1246 | 1040 | 883 | 607 | 0.1576 | 0.474 | 0.214 | 0.023 | 0.016 | 0.036 | 0.001 | 0.001 | 0.026 | 0.058 | 0.002 | 0.006 | 0.002 | 0.001 | 0.0026 | 0.0001 | 0 | 0.0001 | 0 | 297 | 433 | 32
27150 | Q235B | 1242 | 1040 | 857 | 274 | 0.1484 | 0.49 | 0.21 | 0.024 | 0.017 | 0.042 | 0.001 | 0.001 | 0.028 | 0.061 | 0.002 | 0.007 | 0.002 | 0.001 | 0.0038 | 0.0001 | 0 | 0.0001 | 0 | 289 | 429 | 31
27270 | Q235B | 1248 | 1040 | 856 | 638 | 0.1576 | 0.474 | 0.214 | 0.023 | 0.016 | 0.036 | 0.001 | 0.001 | 0.026 | 0.058 | 0.002 | 0.006 | 0.002 | 0.001 | 0.0026 | 0.0001 | 0 | 0.0001 | 0 | 289 | 446 | 31
28750 | Q235B | 1260 | 1050 | 849 | 200 | 0.1488 | 0.461 | 0.174 | 0.013 | 0.016 | 0.042 | 0.002 | 0.002 | 0.019 | 0.029 | 0.002 | 0.008 | 0.002 | 0.001 | 0.0045 | 0.0001 | 0 | 0.0002 | 0 | 303 | 433 | 30
28790 | Q235B | 1254 | 1050 | 867 | 0 | 0.1488 | 0.461 | 0.174 | 0.013 | 0.016 | 0.042 | 0.002 | 0.002 | 0.019 | 0.029 | 0.002 | 0.008 | 0.002 | 0.001 | 0.0045 | 0.0001 | 0 | 0.0002 | 0 | 259 | 412 | 30
28700 | Q235B | 1260 | 1050 | 849 | 638 | 0.1488 | 0.461 | 0.174 | 0.013 | 0.016 | 0.042 | 0.002 | 0.002 | 0.019 | 0.029 | 0.002 | 0.008 | 0.002 | 0.001 | 0.0045 | 0.0001 | 0 | 0.0002 | 0 | 262 | 415 | 31
29020 | Q345B | 1252 | 1050 | 841 | 567 | 0.16 | 1.437 | 0.271 | 0.02 | 0.014 | 0.066 | 0.005 | 0.004 | 0.028 | 0.051 | 0.002 | 0.002 | 0.001 | 0.0026 | 0.004 | 0.0003 | 0 | 0.0001 | 0 | 348 | 522 | 27
35660 | S460MC | 1275 | 1100 | 853 | 615 | 0.0845 | 0.882 | 0.262 | 0.013 | 0.007 | 0.039 | 0.031 | 0.03 | 0.026 | 0.05 | 0.071 | 0.005 | 0.004 | 0.0253 | 0.0033 | 0.0001 | 0 | 0.0002 | 0 | 479 | 579 | 25
35380 | S460MC | 1281 | 1100 | 848 | 620 | 0.0845 | 0.882 | 0.262 | 0.013 | 0.007 | 0.039 | 0.031 | 0.03 | 0.026 | 0.05 | 0.071 | 0.005 | 0.004 | 0.0253 | 0.0033 | 0.0001 | 0 | 0.0002 | 0 | 505 | 611 | 25
35840 | S460MC | 1275 | 1100 | 850 | 613 | 0.0845 | 0.882 | 0.262 | 0.013 | 0.007 | 0.039 | 0.031 | 0.03 | 0.026 | 0.05 | 0.071 | 0.005 | 0.004 | 0.0253 | 0.0033 | 0.0001 | 0 | 0.0002 | 0 | 483 | 575 | 28
31570 | S460MC | 1274 | 1100 | 846 | 618 | 0.0845 | 0.882 | 0.262 | 0.013 | 0.007 | 0.039 | 0.031 | 0.03 | 0.026 | 0.05 | 0.071 | 0.005 | 0.004 | 0.0253 | 0.0033 | 0.0001 | 0 | 0.0002 | 0 | 473 | 572 | 24
31690 | S460MC | 1268 | 1100 | 847 | 623 | 0.0845 | 0.882 | 0.262 | 0.013 | 0.007 | 0.039 | 0.031 | 0.03 | 0.026 | 0.05 | 0.071 | 0.005 | 0.004 | 0.0253 | 0.0033 | 0.0001 | 0 | 0.0002 | 0 | 472 | 569 | 24
31730 | S460MC | 1274 | 1100 | 841 | 614 | 0.0845 | 0.882 | 0.262 | 0.013 | 0.007 | 0.039 | 0.031 | 0.03 | 0.026 | 0.05 | 0.071 | 0.005 | 0.004 | 0.0253 | 0.0033 | 0.0001 | 0 | 0.0002 | 0 | 472 | 568 | 22
31650 | S460MC | 1268 | 1100 | 853 | 623 | 0.0845 | 0.882 | 0.262 | 0.013 | 0.007 | 0.039 | 0.031 | 0.03 | 0.026 | 0.05 | 0.071 | 0.005 | 0.004 | 0.0253 | 0.0033 | 0.0001 | 0 | 0.0002 | 0 | 495 | 608 | 24
25150 | Q345B | 1258 | 1050 | 837 | 549 | 0.1545 | 1.488 | 0.266 | 0.018 | 0.014 | 0.053 | 0.001 | 0.001 | 0.022 | 0.041 | 0.002 | 0.005 | 0.002 | 0.0038 | 0.0029 | 0.0001 | 0 | 0.0004 | 0 | 348 | 508 | 35
28590 | Q345B | 1254 | 1050 | 841 | 549 | 0.1469 | 1.414 | 0.242 | 0.017 | 0.011 | 0.053 | 0.003 | 0.003 | 0.022 | 0.029 | 0.002 | 0.005 | 0.004 | 0.0021 | 0.0039 | 0.0001 | 0 | 0.0002 | 0 | 394 | 543 | 23
28840 | Q235B | 1260 | 1050 | 853 | 655 | 0.1488 | 0.461 | 0.174 | 0.013 | 0.016 | 0.042 | 0.002 | 0.002 | 0.019 | 0.029 | 0.002 | 0.008 | 0.002 | 0.001 | 0.0045 | 0.0001 | 0 | 0.0002 | 0 | 277 | 415 | 33
28780 | Q235B | 1254 | 1050 | 857 | 0 | 0.1488 | 0.461 | 0.174 | 0.013 | 0.016 | 0.042 | 0.002 | 0.002 | 0.019 | 0.029 | 0.002 | 0.008 | 0.002 | 0.001 | 0.0045 | 0.0001 | 0 | 0.0002 | 0 | 244 | 405 | 34
27500 | Q235B | 1258 | 1050 | 829 | 0 | 0.1435 | 0.453 | 0.21 | 0.012 | 0.011 | 0.071 | 0.002 | 0.002 | 0.033 | 0.053 | 0.002 | 0.004 | 0.002 | 0.001 | 0.0025 | 0.0001 | 0 | 0.0001 | 0 | 269 | 419 | 33
28870 | Q235B | 1254 | 1050 | 857 | 0 | 0.1488 | 0.461 | 0.174 | 0.013 | 0.016 | 0.042 | 0.002 | 0.002 | 0.019 | 0.029 | 0.002 | 0.008 | 0.002 | 0.001 | 0.0045 | 0.0001 | 0 | 0.0002 | 0 | 267 | 422 | 31
28740 | Q235B | 1260 | 1050 | 848 | 0 | 0.1488 | 0.461 | 0.174 | 0.013 | 0.016 | 0.042 | 0.002 | 0.002 | 0.019 | 0.029 | 0.002 | 0.008 | 0.002 | 0.001 | 0.0045 | 0.0001 | 0 | 0.0002 | 0 | 279 | 427 | 39
27000 | Q235B | 1262 | 1060 | 879 | 637 | 0.1442 | 0.437 | 0.172 | 0.021 | 0.017 | 0.052 | 0.002 | 0.001 | 0.021 | 0.03 | 0.001 | 0.005 | 0.002 | 0.001 | 0.0031 | 0.0001 | 0 | 0.0001 | 0 | 277 | 432 | 31
28460 | Q235B | 1268 | 1060 | 882 | 637 | 0.143 | 0.517 | 0.228 | 0.015 | 0.014 | 0.046 | 0.016 | 0.016 | 0.016 | 0.027 | 0.002 | 0.008 | 0.001 | 0.0021 | 0.0037 | 0.0001 | 0 | 0.0001 | 0 | 297 | 442 | 32
27740 | Q235B | 1246 | 1040 | 878 | 637 | 0.1576 | 0.474 | 0.214 | 0.023 | 0.016 | 0.036 | 0.001 | 0.001 | 0.026 | 0.058 | 0.002 | 0.006 | 0.002 | 0.001 | 0.0026 | 0.0001 | 0 | 0.0001 | 0 | 274 | 438 | 33
27160 | Q235B | 1252 | 1040 | 877 | 609 | 0.1484 | 0.49 | 0.21 | 0.024 | 0.017 | 0.042 | 0.001 | 0.001 | 0.028 | 0.061 | 0.002 | 0.007 | 0.002 | 0.001 | 0.0038 | 0.0001 | 0 | 0.0001 | 0 | 306 | 452 | 29
27030 | Q345B | 1248 | 1040 | 851 | 569 | 0.0797 | 1.422 | 0.166 | 0.017 | 0.011 | 0.055 | 0.036 | 0.035 | 0.019 | 0.03 | 0.003 | 0.007 | 0.003 | 0.0188 | 0.0035 | 0.0001 | 0 | 0.0004 | 0 | 436 | 531 | 26
29250 | HG70C | 1260 | 1080 | 867 | 565 | 0.0736 | 1.804 | 0.082 | 0.007 | 0.001 | 0.053 | 0.045 | 0.044 | 0.018 | 0.024 | 0.137 | 0.122 | 0.005 | 0.0495 | 0.0047 | 0.0005 | 0 | 0.0002 | 0 | 750 | 822 | 22
23640 | Q345B | 1277 | 1100 | 906 | 567 | 0.0851 | 0.511 | 0.02 | 0.016 | 0.015 | 0.033 | 0.041 | 0.041 | 0.015 | 0.023 | 0.042 | 0.006 | 0.002 | 0.0098 | 0.0027 | 0.0001 | 0 | 0.0016 | 0 | 461 | 555 | 25
23520 | Q345B | 1277 | 1100 | 904 | 573 | 0.087 | 0.494 | 0.019 | 0.014 | 0.013 | 0.032 | 0.038 | 0.037 | 0.013 | 0.022 | 0.042 | 0.006 | 0.002 | 0.0072 | 0.0027 | 0.0001 | 0 | 0.0015 | 0 | 470 | 561 | 25
24360 | Q345B | 1273 | 1100 | 905 | 574 | 0.088 | 0.468 | 0.013 | 0.02 | 0.009 | 0.038 | 0.041 | 0.037 | 0.02 | 0.04 | 0.04 | 0.006 | 0.001 | 0.0017 | 0.0029 | 0.0001 | 0 | 0.0016 | 0 | 473 | 553 | 31
24290 | Q345B | 1279 | 1100 | 905 | 572 | 0.088 | 0.468 | 0.013 | 0.02 | 0.009 | 0.038 | 0.041 | 0.037 | 0.02 | 0.04 | 0.04 | 0.006 | 0.001 | 0.0017 | 0.0029 | 0.0001 | 0 | 0.0016 | 0 | 462 | 559 | 28
23590 | Q345B | 1273 | 1100 | 905 | 581 | 0.0851 | 0.511 | 0.02 | 0.016 | 0.015 | 0.033 | 0.041 | 0.041 | 0.015 | 0.023 | 0.042 | 0.006 | 0.002 | 0.0098 | 0.0027 | 0.0001 | 0 | 0.0016 | 0 | 435 | 529 | 25
22780 | Q345B | 1273 | 1100 | 902 | 574 | 0.082 | 0.462 | 0.025 | 0.011 | 0.013 | 0.044 | 0.038 | 0.036 | 0.019 | 0.021 | 0.042 | 0.006 | 0.002 | 0.0037 | 0.0021 | 0.0001 | 0 | 0.0016 | 0 | 402 | 501 | 25
27350 | Q235B | 1263 | 1060 | 885 | 637 | 0.1484 | 0.481 | 0.206 | 0.025 | 0.014 | 0.041 | 0.001 | 0.001 | 0.027 | 0.06 | 0.002 | 0.007 | 0.002 | 0.001 | 0.0033 | 0.0002 | 0 | 0.0001 | 0 | 318 | 457 | 28
27300 | Q235B | 1252 | 1040 | 883 | 559 | 0.1484 | 0.49 | 0.21 | 0.024 | 0.017 | 0.042 | 0.001 | 0.001 | 0.028 | 0.061 | 0.002 | 0.007 | 0.002 | 0.001 | 0.0038 | 0.0001 | 0 | 0.0001 | 0 | 293 | 447 | 29
27950 | Q235B | 1242 | 1040 | 859 | 661 | 0.1508 | 0.448 | 0.194 | 0.013 | 0.014 | 0.047 | 0.001 | 0.001 | 0.026 | 0.038 | 0.002 | 0.006 | 0.002 | 0.001 | 0.003 | 0.0001 | 0 | 0.0001 | 0 | 277 | 421 | 33
27890 | Q235B | 1251 | 1050 | 863 | 202 | 0.1508 | 0.448 | 0.194 | 0.013 | 0.014 | 0.047 | 0.001 | 0.001 | 0.026 | 0.038 | 0.002 | 0.006 | 0.002 | 0.001 | 0.003 | 0.0001 | 0 | 0.0001 | 0 | 261 | 410 | 38
27320 | Q235B | 1240 | 1050 | 839 | 0 | 0.1367 | 0.506 | 0.221 | 0.019 | 0.02 | 0.043 | 0.014 | 0.013 | 0.03 | 0.064 | 0.003 | 0.009 | 0.003 | 0.001 | 0.0038 | 0.0001 | 0 | 0.0001 | 0 | 275 | 433 | 34
28730 | X70M | 1244 | 1020 | 824 | 454 | 0.076 | 1.594 | 0.256 | 0.01 | 0.001 | 0.057 | 0.032 | 0.032 | 0.028 | 0.295 | 0.016 | 0.138 | 0.048 | 0.0676 | 0.0052 | 0.0023 | 0 | 0.0001 | 0 | 613 | 682 | 45
28350 | X70M | 1238 | 1020 | 822 | 453 | 0.077 | 1.593 | 0.262 | 0.011 | 0.001 | 0.064 | 0.025 | 0.024 | 0.029 | 0.291 | 0.015 | 0.148 | 0.048 | 0.0682 | 0.0044 | 0.0016 | 0 | 0.0001 | 0 | 604 | 676 | 43
28910 | X70M | 1244 | 1020 | 823 | 453 | 0.0699 | 1.598 | 0.266 | 0.009 | 0.001 | 0.031 | 0.035 | 0.035 | 0.026 | 0.3 | 0.015 | 0.142 | 0.051 | 0.0579 | 0.0045 | 0.0017 | 0 | 0.0002 | 0 | 591 | 670 | 44
27220 | Q235B | 1240 | 1050 | 834 | 654 | 0.1367 | 0.506 | 0.221 | 0.019 | 0.02 | 0.043 | 0.014 | 0.013 | 0.03 | 0.064 | 0.003 | 0.009 | 0.003 | 0.001 | 0.0038 | 0.0001 | 0 | 0.0001 | 0 | 293 | 428 | 30
27270 | Q235B | 1251 | 1050 | 857 | 630 | 0.1367 | 0.506 | 0.221 | 0.019 | 0.02 | 0.043 | 0.014 | 0.013 | 0.03 | 0.064 | 0.003 | 0.009 | 0.003 | 0.001 | 0.0038 | 0.0001 | 0 | 0.0001 | 0 | 309 | 446 | 29
27210 | Q235B | 1242 | 1040 | 857 | 585 | 0.1367 | 0.506 | 0.221 | 0.019 | 0.02 | 0.043 | 0.014 | 0.013 | 0.03 | 0.064 | 0.003 | 0.009 | 0.003 | 0.001 | 0.0038 | 0.0001 | 0 | 0.0001 | 0 | 315 | 440 | 31
27310 | Q235B | 1248 | 1040 | 856 | 532 | 0.1367 | 0.506 | 0.221 | 0.019 | 0.02 | 0.043 | 0.014 | 0.013 | 0.03 | 0.064 | 0.003 | 0.009 | 0.003 | 0.001 | 0.0038 | 0.0001 | 0 | 0.0001 | 0 | 338 | 456 | 34
28120 | Q235B | 1246 | 1040 | 887 | 602 | 0.1508 | 0.448 | 0.194 | 0.013 | 0.014 | 0.047 | 0.001 | 0.001 | 0.026 | 0.038 | 0.002 | 0.006 | 0.002 | 0.001 | 0.003 | 0.0001 | 0 | 0.0001 | 0 | 273 | 431 | 32
22010 | L360MS | 1235 | 1010 | 818 | 492 | 0.044 | 0.887 | 0.186 | 0.01 | 0.0015 | 0.033 | 0.024 | 0.024 | 0.026 | 0.257 | 0.012 | 0.005 | 0.042 | 0.0398 | 0.0036 | 0.0012 | 0 | 0.0001 | 0 | 439 | 503 | 42
22050 | L360MS | 1229 | 1010 | 823 | 482 | 0.035 | 0.898 | 0.204 | 0.009 | 0.0014 | 0.039 | 0.031 | 0.031 | 0.028 | 0.254 | 0.014 | 0.005 | 0.04 | 0.0368 | 0.0034 | 0.0016 | 0 | 0.0001 | 0 | 439 | 509 | 43
21990 | L360MS | 1235 | 1010 | 821 | 474 | 0.038 | 0.871 | 0.203 | 0.01 | 0.0009 | 0.043 | 0.027 | 0.024 | 0.03 | 0.25 | 0.014 | 0.006 | 0.041 | 0.0334 | 0.0034 | 0.0013 | 0 | 0.0001 | 0 | 402 | 481 | 44
22050 | L360MS | 1229 | 1010 | 818 | 477 | 0.04 | 0.885 | 0.209 | 0.011 | 0.0008 | 0.041 | 0.029 | 0.027 | 0.029 | 0.257 | 0.016 | 0.006 | 0.045 | 0.0371 | 0.0038 | 0.002 | 0 | 0.0001 | 0 | 436 | 496 | 43
21910 | L360MS | 1229 | 1010 | 820 | 471 | 0.037 | 0.879 | 0.208 | 0.012 | 0.0009 | 0.041 | 0.029 | 0.027 | 0.031 | 0.253 | 0.014 | 0.006 | 0.043 | 0.0341 | 0.0034 | 0.0021 | 0 | 0.0001 | 0 | 434 | 495 | 46
21960 | L360MS | 1235 | 1010 | 825 | 483 | 0.04 | 0.867 | 0.24 | 0.014 | 0.0008 | 0.049 | 0.028 | 0.027 | 0.034 | 0.248 | 0.017 | 0.007 | 0.047 | 0.0381 | 0.0033 | 0.0005 | 0 | 0.0001 | 0 | 426 | 503 | 44
21960 | L360MS | 1235 | 1010 | 825 | 475 | 0.042 | 0.899 | 0.216 | 0.012 | 0.0009 | 0.042 | 0.024 | 0.024 | 0.028 | 0.255 | 0.013 | 0.006 | 0.045 | 0.0349 | 0.0043 | 0.0015 | 0 | 0.0001 | 0 | 434 | 500 | 46
22540 | 1E1006 | 1214 | 1010 | 814 | 580 | 0.1746 | 1.249 | 0.418 | 0.016 | 0.003 | 0.04 | 0.0439 | 0.0434 | 0.008 | 0.024 | 0.0248 | 0.004 | 0.001 | 0.034 | 0.0033 | 0.003 | 0 | 0.0001 | 0 | 394 | 565 | 43
22540 | 1E1006 | 1214 | 1010 | 814 | 580 | 0.1746 | 1.249 | 0.418 | 0.016 | 0.003 | 0.04 | 0.0439 | 0.0434 | 0.008 | 0.024 | 0.0248 | 0.004 | 0.001 | 0.034 | 0.0033 | 0.003 | 0 | 0.0001 | 0 | 368 | 550 | 41
22540 | 1E1006 | 1214 | 1010 | 814 | 580 | 0.1746 | 1.249 | 0.418 | 0.016 | 0.003 | 0.04 | 0.0439 | 0.0434 | 0.008 | 0.024 | 0.0248 | 0.004 | 0.001 | 0.034 | 0.0033 | 0.003 | 0 | 0.0001 | 0 | 368 | 550 | 41
22540 | 1E1006 | 1214 | 1010 | 814 | 580 | 0.1746 | 1.249 | 0.418 | 0.016 | 0.003 | 0.04 | 0.0439 | 0.0434 | 0.008 | 0.024 | 0.0248 | 0.004 | 0.001 | 0.034 | 0.0033 | 0.003 | 0 | 0.0001 | 0 | 384 | 554 | 42
22540 | 1E1006 | 1214 | 1010 | 814 | 580 | 0.1746 | 1.249 | 0.418 | 0.016 | 0.003 | 0.04 | 0.0439 | 0.0434 | 0.008 | 0.024 | 0.0248 | 0.004 | 0.001 | 0.034 | 0.0033 | 0.003 | 0 | 0.0001 | 0 | 368 | 550 | 41
22410 | 1E1006 | 1220 | 1010 | 818 | 572 | 0.1746 | 1.249 | 0.418 | 0.016 | 0.003 | 0.04 | 0.0439 | 0.0434 | 0.008 | 0.024 | 0.0248 | 0.004 | 0.001 | 0.034 | 0.0033 | 0.003 | 0 | 0.0001 | 0 | 395 | 564 | 41
22410 | 1E1006 | 1220 | 1010 | 818 | 572 | 0.1746 | 1.249 | 0.418 | 0.016 | 0.003 | 0.04 | 0.0439 | 0.0434 | 0.008 | 0.024 | 0.0248 | 0.004 | 0.001 | 0.034 | 0.0033 | 0.003 | 0 | 0.0001 | 0 | 405 | 563 | 47
22410 | 1E1006 | 1220 | 1010 | 818 | 572 | 0.1746 | 1.249 | 0.418 | 0.016 | 0.003 | 0.04 | 0.0439 | 0.0434 | 0.008 | 0.024 | 0.0248 | 0.004 | 0.001 | 0.034 | 0.0033 | 0.003 | 0 | 0.0001 | 0 | 397 | 570 | 41
22410 | 1E1006 | 1220 | 1010 | 818 | 572 | 0.1746 | 1.249 | 0.418 | 0.016 | 0.003 | 0.04 | 0.0439 | 0.0434 | 0.008 | 0.024 | 0.0248 | 0.004 | 0.001 | 0.034 | 0.0033 | 0.003 | 0 | 0.0001 | 0 | 395 | 564 | 41
22750 | WL440 | 1283 | 1100 | 876 | 600 | 0.0683 | 1.35 | 0.184 | 0.019 | 0.0035 | 0.042 | 0.0417 | 0.041 | 0.012 | 0.027 | 0.0204 | 0.008 | 0.001 | 0.001 | 0.0017 | 0.0002 | 0 | 0.0002 | 0 | 375 | 486 | 33
23170 | WL440 | 1277 | 1100 | 873 | 601 | 0.0814 | 1.332 | 0.18 | 0.02 | 0.006 | 0.034 | 0.0466 | 0.0461 | 0.013 | 0.03 | 0.0198 | 0.007 | 0.001 | 0.001 | 0.002 | 0.0001 | 0 | 0.0002 | 0 | 375 | 515 | 30
20940 | WL440 | 1283 | 1100 | 869 | 597 | 0.0814 | 1.332 | 0.18 | 0.02 | 0.006 | 0.034 | 0.0466 | 0.0461 | 0.013 | 0.03 | 0.0198 | 0.007 | 0.001 | 0.001 | 0.002 | 0.0001 | 0 | 0.0002 | 0 | 395 | 474 | 32
21090 | SS400 | 1269 | 1060 | 862 | 592 | 0.161 | 0.422 | 0.202 | 0.015 | 0.0088 | 0.019 | 0.037 | 0.0347 | 0.014 | 0.052 | 0.0008 | 0.002 | 0.001 | 0.0012 | 0.002 | 0.0001 | 0 | 0.0002 | 0 | 322 | 463 | 42
26820 | S235JR+AR | 1262 | 1060 | 858 | 600 | 0.1156 | 0.661 | 0.011 | 0.02 | 0.0074 | 0.023 | 0.0391 | 0.037 | 0.018 | 0.053 | 0.0005 | 0.002 | 0.001 | 0.001 | 0.0018 | 0.0001 | 0 | 0.0016 | 0 | 268 | 417 | 42
26910 | S235JR+AR | 1268 | 1060 | 851 | 605 | 0.1195 | 0.681 | 0.01 | 0.015 | 0.006 | 0.015 | 0.018 | 0.0154 | 0.017 | 0.049 | 0.0009 | 0.001 | 0.001 | 0.001 | 0.0017 | 0.0001 | 0 | 0.0014 | 0 | 245 | 414 | 40
26730 | S235JR+AR | 1262 | 1060 | 853 | 602 | 0.1195 | 0.681 | 0.01 | 0.015 | 0.006 | 0.015 | 0.018 | 0.0154 | 0.017 | 0.049 | 0.0009 | 0.001 | 0.001 | 0.001 | 0.0017 | 0.0001 | 0 | 0.0014 | 0 | 265 | 400 | 38
26810 | S235JR+AR | 1268 | 1060 | 857 | 601 | 0.1156 | 0.661 | 0.011 | 0.02 | 0.0074 | 0.023 | 0.0391 | 0.037 | 0.018 | 0.053 | 0.0005 | 0.002 | 0.001 | 0.001 | 0.0018 | 0.0001 | 0 | 0.0016 | 0 | 309 | 409 | 32
26810 | S235JR+AR | 1268 | 1060 | 857 | 601 | 0.1156 | 0.661 | 0.011 | 0.02 | 0.0074 | 0.023 | 0.0391 | 0.037 | 0.018 | 0.053 | 0.0005 | 0.002 | 0.001 | 0.001 | 0.0018 | 0.0001 | 0 | 0.0016 | 0 | 309 | 409 | 32
26810 | S235JR+AR | 1268 | 1060 | 857 | 601 | 0.1156 | 0.661 | 0.011 | 0.02 | 0.0074 | 0.023 | 0.0391 | 0.037 | 0.018 | 0.053 | 0.0005 | 0.002 | 0.001 | 0.001 | 0.0018 | 0.0001 | 0 | 0.0016 | 0 | 0 | 0 | 0
23390 | WL440 | 1277 | 1100 | 876 | 602 | 0.0825 | 1.331 | 0.184 | 0.015 | 0.0023 | 0.035 | 0.0463 | 0.0458 | 0.009 | 0.022 | 0.0189 | 0.005 | 0.001 | 0.001 | 0.0021 | 0.0001 | 0 | 0.0002 | 0 | 380 | 474 | 36
26360 | WL440 | 1283 | 1100 | 872 | 601 | 0.0825 | 1.331 | 0.184 | 0.015 | 0.0023 | 0.035 | 0.0463 | 0.0458 | 0.009 | 0.022 | 0.0189 | 0.005 | 0.001 | 0.001 | 0.0021 | 0.0001 | 0 | 0.0002 | 0 | 416 | 519 | 32
26460 | WL440 | 1277 | 1100 | 875 | 600 | 0.0825 | 1.331 | 0.184 | 0.015 | 0.0023 | 0.035 | 0.0463 | 0.0458 | 0.009 | 0.022 | 0.0189 | 0.005 | 0.001 | 0.001 | 0.0021 | 0.0001 | 0 | 0.0002 | 0 | 410 | 521 | 30
23390 | WL440 | 1283 | 1100 | 873 | 601 | 0.0814 | 1.332 | 0.18 | 0.02 | 0.006 | 0.034 | 0.0466 | 0.0461 | 0.013 | 0.03 | 0.0198 | 0.007 | 0.001 | 0.001 | 0.002 | 0.0001 | 0 | 0.0002 | 0 | 402 | 486 | 30
27320 | Q235B | 1258 | 1060 | 0 | 0 | 0.1484 | 0.481 | 0.206 | 0.025 | 0.014 | 0.041 | 0.001 | 0.001 | 0.027 | 0.06 | 0.002 | 0.007 | 0.002 | 0.001 | 0.0033 | 0.0002 | 0 | 0.0001 | 0 | 326 | 449 | 40
27740 | Q235B | 1247 | 1040 | 863 | 428 | 0.142 | 0.47 | 0.195 | 0.018 | 0.019 | 0.042 | 0.002 | 0.002 | 0.026 | 0.052 | 0.001 | 0.008 | 0.001 | 0.001 | 0.0031 | 0.0002 | 0 | 0.0001 | 0 | 261 | 408 | 34
27890 | Q235B | 1241 | 1040 | 866 | 659 | 0.142 | 0.47 | 0.195 | 0.018 | 0.019 | 0.042 | 0.002 | 0.002 | 0.026 | 0.052 | 0.001 | 0.008 | 0.001 | 0.001 | 0.0031 | 0.0002 | 0 | 0.0001 | 0 | 266 | 416 | 34
27840 | Q235B | 1247 | 1040 | 863 | 344 | 0.142 | 0.47 | 0.195 | 0.018 | 0.019 | 0.042 | 0.002 | 0.002 | 0.026 | 0.052 | 0.001 | 0.008 | 0.001 | 0.001 | 0.0031 | 0.0002 | 0 | 0.0001 | 0 | 271 | 413 | 32
27920 | Q235B | 1241 | 1040 | 865 | 362 | 0.142 | 0.47 | 0.195 | 0.018 | 0.019 | 0.042 | 0.002 | 0.002 | 0.026 | 0.052 | 0.001 | 0.008 | 0.001 | 0.001 | 0.0031 | 0.0002 | 0 | 0.0001 | 0 | 257 | 412 | 34
27910 | Q235B | 1241 | 1040 | 866 | 356 | 0.1508 | 0.448 | 0.194 | 0.013 | 0.014 | 0.047 | 0.001 | 0.001 | 0.026 | 0.038 | 0.002 | 0.006 | 0.002 | 0.001 | 0.003 | 0.0001 | 0 | 0.0001 | 0 | 267 | 416 | 35
27900 | Q235B | 1247 | 1040 | 866 | 0 | 0.1508 | 0.448 | 0.194 | 0.013 | 0.014 | 0.047 | 0.001 | 0.001 | 0.026 | 0.038 | 0.002 | 0.006 | 0.002 | 0.001 | 0.003 | 0.0001 | 0 | 0.0001 | 0 | 274 | 420 | 30
17792 | 1E1247 | 1257 | 1100 | 0 | 0 | 0.1148 | 1.597 | 0.367 | 0.018 | 0.0039 | 0.04 | 0.0411 | 0.0399 | 0.01 | 0.044 | 0.1038 | 0.004 | 0.001 | 0.047 | 0.003 | 0.0026 | 0 | 0.0002 | 0 | 615 | 713 | 31
17740 | 1E1247 | 1263 | 1100 | 888 | 583 | 0.1148 | 1.597 | 0.367 | 0.018 | 0.0039 | 0.04 | 0.0411 | 0.0399 | 0.01 | 0.044 | 0.1038 | 0.004 | 0.001 | 0.047 | 0.003 | 0.0026 | 0 | 0.0002 | 0 | 565 | 660 | 31
17770 | 1E1247 | 1263 | 1100 | 886 | 582 | 0.1092 | 1.589 | 0.367 | 0.019 | 0.0043 | 0.043 | 0.0311 | 0.0308 | 0.011 | 0.039 | 0.1032 | 0.004 | 0.001 | 0.048 | 0.003 | 0.0031 | 0 | 0.0003 | 0 | 590 | 691 | 29
27290 | Q345B | 1275 | 1080 | 861 | 573 | 0.159 | 1.386 | 0.26 | 0.019 | 0.014 | 0.031 | 0.009 | 0.007 | 0.016 | 0.031 | 0.002 | 0.001 | 0.001 | 0.0027 | 0.0038 | 0.0001 | 0 | 0.0001 | 0 | 355 | 507 | 38
27510 | Q345B | 1271 | 1080 | 867 | 572 | 0.15 | 1.345 | 0.247 | 0.016 | 0.012 | 0.036 | 0.008 | 0.003 | 0.016 | 0.027 | 0.002 | 0.001 | 0.001 | 0.0025 | 0.0037 | 0.0001 | 0 | 0.0001 | 0 | 353 | 506 | 33
27950 | Q235B | 1276 | 1080 | 896 | 633 | 0.1576 | 0.474 | 0.214 | 0.023 | 0.016 | 0.036 | 0.001 | 0.001 | 0.026 | 0.058 | 0.002 | 0.006 | 0.002 | 0.001 | 0.0026 | 0.0001 | 0 | 0.0001 | 0 | 302 | 455 | 29
27900 | Q235B | 1270 | 1080 | 898 | 632 | 0.145 | 0.474 | 0.209 | 0.018 | 0.019 | 0.038 | 0.002 | 0.001 | 0.026 | 0.047 | 0.001 | 0.007 | 0.001 | 0.001 | 0.0028 | 0.0001 | 0 | 0.0001 | 0 | 278 | 415 | 33
27320 | Q235B | 1276 | 1080 | 896 | 607 | 0.1484 | 0.49 | 0.21 | 0.024 | 0.017 | 0.042 | 0.001 | 0.001 | 0.028 | 0.061 | 0.002 | 0.007 | 0.002 | 0.001 | 0.0038 | 0.0001 | 0 | 0.0001 | 0 | 300 | 437 | 34
27990 | Q235B | 1270 | 1080 | 896 | 630 | 0.152 | 0.459 | 0.177 | 0.019 | 0.005 | 0.044 | 0.006 | 0.004 | 0.026 | 0.04 | 0.001 | 0.008 | 0.001 | 0.0014 | 0.0033 | 0.0002 | 0 | 0.0001 | 0 | 276 | 431 | 29
20970 | J55 | 1233 | 1040 | 838 | 577 | 0.18 | 1.11 | 0.237 | 0.012 | 0.0017 | 0.043 | 0.029 | 0.028 | 0.02 | 0.024 | 0.015 | 0.002 | 0.001 | 0.0218 | 0.0046 | 0.0017 | 0 | 0.0001 | 0 | 414 | 556 | 33
20970 | J55 | 1233 | 1040 | 838 | 577 | 0.18 | 1.11 | 0.237 | 0.012 | 0.0017 | 0.043 | 0.029 | 0.028 | 0.02 | 0.024 | 0.015 | 0.002 | 0.001 | 0.0218 | 0.0046 | 0.0017 | 0 | 0.0001 | 0 | 392 | 539 | 34
21140 | J55 | 1239 | 1040 | 853 | 558 | 0.187 | 1.097 | 0.212 | 0.019 | 0.0015 | 0.06 | 0.032 | 0.03 | 0.026 | 0.047 | 0.016 | 0.004 | 0.001 | 0.0245 | 0.0034 | 0.0011 | 0 | 0.0001 | 0 | 461 | 596 | 32
21140 | J55 | 1239 | 1040 | 853 | 558 | 0.187 | 1.097 | 0.212 | 0.019 | 0.0015 | 0.06 | 0.032 | 0.03 | 0.026 | 0.047 | 0.016 | 0.004 | 0.001 | 0.0245 | 0.0034 | 0.0011 | 0 | 0.0001 | 0 | 444 | 586 | 35
22290 | HG785D | 1282 | 1110 | 858 | 572 | 0.0808 | 1.843 | 0.063 | 0.015 | 0.0039 | 0.041 | 0.0448 | 0.0434 | 0.011 | 0.239 | 0.1348 | 0.119 | 0.002 | 0.06 | 0.0024 | 0.0026 | 0 | 0.0002 | 0 | 677 | 754 | 19
22290 | HG785D | 1282 | 1110 | 858 | 572 | 0.0808 | 1.843 | 0.063 | 0.015 | 0.0039 | 0.041 | 0.0448 | 0.0434 | 0.011 | 0.239 | 0.1348 | 0.119 | 0.002 | 0.06 | 0.0024 | 0.0026 | 0 | 0.0002 | 0 | 688 | 767 | 18
22290 | HG785D | 1282 | 1110 | 858 | 572 | 0.0808 | 1.843 | 0.063 | 0.015 | 0.0039 | 0.041 | 0.0448 | 0.0434 | 0.011 | 0.239 | 0.1348 | 0.119 | 0.002 | 0.06 | 0.0024 | 0.0026 | 0 | 0.0002 | 0 | 630 | 721 | 19
22290 | HG785D | 1282 | 1110 | 858 | 572 | 0.0808 | 1.843 | 0.063 | 0.015 | 0.0039 | 0.041 | 0.0448 | 0.0434 | 0.011 | 0.239 | 0.1348 | 0.119 | 0.002 | 0.06 | 0.0024 | 0.0026 | 0 | 0.0002 | 0 | 677 | 754 | 19
22380 | HG785D | 1276 | 1110 | 863 | 560 | 0.0826 | 1.813 | 0.071 | 0.017 | 0.0047 | 0.033 | 0.0461 | 0.0406 | 0.009 | 0.234 | 0.1287 | 0.124 | 0.002 | 0.064 | 0.0037 | 0.0026 | 0 | 0.0002 | 0 | 707 | 777 | 18
22380 | HG785D | 1276 | 1110 | 863 | 560 | 0.0826 | 1.813 | 0.071 | 0.017 | 0.0047 | 0.033 | 0.0461 | 0.0406 | 0.009 | 0.234 | 0.1287 | 0.124 | 0.002 | 0.064 | 0.0037 | 0.0026 | 0 | 0.0002 | 0 | 725 | 792 | 20
22380 | HG785D | 1276 | 1110 | 863 | 560 | 0.0826 | 1.813 | 0.071 | 0.017 | 0.0047 | 0.033 | 0.0461 | 0.0406 | 0.009 | 0.234 | 0.1287 | 0.124 | 0.002 | 0.064 | 0.0037 | 0.0026 | 0 | 0.0002 | 0 | 707 | 777 | 18
22380 | HG785D | 1276 | 1110 | 863 | 560 | 0.0826 | 1.813 | 0.071 | 0.017 | 0.0047 | 0.033 | 0.0461 | 0.0406 | 0.009 | 0.234 | 0.1287 | 0.124 | 0.002 | 0.064 | 0.0037 | 0.0026 | 0 | 0.0002 | 0 | 702 | 782 | 19
24310 | HG785D | 1283 | 1110 | 856 | 562 | 0.081 | 1.924 | 0.079 | 0.011 | 0.003 | 0.048 | 0.04 | 0.039 | 0.016 | 0.234 | 0.129 | 0.111 | 0.004 | 0.0605 | 0.0042 | 0.0008 | 0 | 0.0001 | 0 | 705 | 778 | 20
24310 | HG785D | 1283 | 1110 | 856 | 562 | 0.081 | 1.924 | 0.079 | 0.011 | 0.003 | 0.048 | 0.04 | 0.039 | 0.016 | 0.234 | 0.129 | 0.111 | 0.004 | 0.0605 | 0.0042 | 0.0008 | 0 | 0.0001 | 0 | 698 | 777 | 19
24310 | HG785D | 1283 | 1110 | 856 | 562 | 0.081 | 1.924 | 0.079 | 0.011 | 0.003 | 0.048 | 0.04 | 0.039 | 0.016 | 0.234 | 0.129 | 0.111 | 0.004 | 0.0605 | 0.0042 | 0.0008 | 0 | 0.0001 | 0 | 709 | 789 | 18
27240 | Q235B | 1252 | 1040 | 884 | 630 | 0.1484 | 0.49 | 0.21 | 0.024 | 0.017 | 0.042 | 0.001 | 0.001 | 0.028 | 0.061 | 0.002 | 0.007 | 0.002 | 0.001 | 0.0038 | 0.0001 | 0 | 0.0001 | 0 | 315 | 453 | 32
27730 | Q235B | 1246 | 1040 | 879 | 632 | 0.1508 | 0.448 | 0.194 | 0.013 | 0.014 | 0.047 | 0.001 | 0.001 | 0.026 | 0.038 | 0.002 | 0.006 | 0.002 | 0.001 | 0.003 | 0.0001 | 0 | 0.0001 | 0 | 283 | 432 | 34
28180 | Q235B | 1250 | 1040 | 849 | 200 | 0.15 | 0.473 | 0.195 | 0.021 | 0.01 | 0.042 | 0.002 | 0.002 | 0.036 | 0.067 | 0.001 | 0.012 | 0.001 | 0.001 | 0.0026 | 0.0001 | 0 | 0.0001 | 0 | 290 | 428 | 31
28190 | Q235B | 1250 | 1040 | 851 | 200 | 0.15 | 0.473 | 0.195 | 0.021 | 0.01 | 0.042 | 0.002 | 0.002 | 0.036 | 0.067 | 0.001 | 0.012 | 0.001 | 0.001 | 0.0026 | 0.0001 | 0 | 0.0001 | 0 | 292 | 427 | 33
28110 | Q235B | 1254 | 1050 | 859 | 440 | 0.1474 | 0.44 | 0.19 | 0.013 | 0.013 | 0.036 | 0.002 | 0.002 | 0.024 | 0.051 | 0.002 | 0.004 | 0.002 | 0.001 | 0.0025 | 0.0001 | 0 | 0.0001 | 0 | 266 | 407 | 28
27720 | Q235B | 1260 | 1050 | 859 | 634 | 0.1499 | 0.466 | 0.188 | 0.01 | 0.019 | 0.057 | 0.003 | 0.002 | 0.024 | 0.034 | 0.002 | 0.005 | 0.002 | 0.001 | 0.0045 | 0.0001 | 0 | 0.0001 | 0 | 255 | 409 | 35
28790 | L360M | 1252 | 1040 | 843 | 574 | 0.095 | 1.37 | 0.206 | 0.01 | 0.0018 | 0.026 | 0.03 | 0.029 | 0.021 | 0.036 | 0.012 | 0.001 | 0.001 | 0.0253 | 0.0052 | 0.0018 | 0 | 0.0001 | 0 | 437 | 522 | 43
32420 | L360 | 1260 | 1060 | 854 | 494 | 0.083 | 1.297 | 0.211 | 0.009 | 0.005 | 0.028 | 0.038 | 0.038 | 0.021 | 0.036 | 0.012 | 0.001 | 0.001 | 0.0251 | 0.0057 | 0.0027 | 0 | 0.0001 | 0 | 432 | 509 | 37
28220 | Q235B | 1247 | 1040 | 882 | 605 | 0.147 | 0.486 | 0.191 | 0.018 | 0.015 | 0.052 | 0.003 | 0.002 | 0.033 | 0.063 | 0.001 | 0.011 | 0.001 | 0.001 | 0.0037 | 0.0003 | 0 | 0.0001 | 0 | 258 | 414 | 35
28570 | Q235B | 1253 | 1040 | 877 | 530 | 0.147 | 0.486 | 0.191 | 0.018 | 0.015 | 0.052 | 0.003 | 0.002 | 0.033 | 0.063 | 0.001 | 0.011 | 0.001 | 0.001 | 0.0037 | 0.0003 | 0 | 0.0001 | 0 | 279 | 431 | 32
28230 | Q235B | 1247 | 1040 | 885 | 544 | 0.147 | 0.486 | 0.191 | 0.018 | 0.015 | 0.052 | 0.003 | 0.002 | 0.033 | 0.063 | 0.001 | 0.011 | 0.001 | 0.001 | 0.0037 | 0.0003 | 0 | 0.0001 | 0 | 289 | 437 | 38
28580 | Q235B | 1253 | 1040 | 880 | 538 | 0.147 | 0.486 | 0.191 | 0.018 | 0.015 | 0.052 | 0.003 | 0.002 | 0.033 | 0.063 | 0.001 | 0.011 | 0.001 | 0.001 | 0.0037 | 0.0003 | 0 | 0.0001 | 0 | 279 | 436 | 29
27200 | L415M | 1261 | 1050 | 865 | 582 | 0.0875 | 1.402 | 0.213 | 0.012 | 0.0009 | 0.046 | 0.039 | 0.039 | 0.029 | 0.047 | 0.015 | 0.006 | 0.002 | 0.0438 | 0.004 | 0.0018 | 0 | 0.0003 | 0 | 532 | 602 | 30
27410 | L415M | 1255 | 1050 | 867 | 586 | 0.077 | 1.38 | 0.185 | 0.011 | 0.0009 | 0.055 | 0.028 | 0.028 | 0.03 | 0.059 | 0.015 | 0.003 | 0.001 | 0.0451 | 0.0035 | 0.0012 | 0 | 0.0001 | 0 | 532 | 600 | 35
27200 | L415M | 1255 | 1050 | 865 | 578 | 0.084 | 1.398 | 0.236 | 0.009 | 0.0017 | 0.055 | 0.031 | 0.03 | 0.027 | 0.048 | 0.015 | 0.002 | 0.001 | 0.047 | 0.0041 | 0.0024 | 0 | 0.0001 | 0 | 524 | 590 | 36
28300 | Q235B | 1246 | 1040 | 885 | 605 | 0.147 | 0.486 | 0.191 | 0.018 | 0.015 | 0.052 | 0.003 | 0.002 | 0.033 | 0.063 | 0.001 | 0.011 | 0.001 | 0.001 | 0.0037 | 0.0003 | 0 | 0.0001 | 0 | 294 | 442 | 30
27230 | L415M | 1255 | 1050 | 868 | 593 | 0.081 | 1.383 | 0.185 | 0.013 | 0.0013 | 0.062 | 0.031 | 0.031 | 0.03 | 0.065 | 0.015 | 0.002 | 0.001 | 0.0441 | 0.0037 | 0.0017 | 0 | 0.0001 | 0 | 517 | 595 | 35
27230 | L415M | 1261 | 1050 | 865 | 576 | 0.089 | 1.403 | 0.22 | 0.015 | 0.0018 | 0.045 | 0.027 | 0.022 | 0.025 | 0.055 | 0.014 | 0.003 | 0.001 | 0.0432 | 0.0051 | 0.0016 | 0 | 0.0001 | 0 | 511 | 598 | 39
27150 | L415M | 1261 | 1050 | 866 | 583 | 0.079 | 1.375 | 0.226 | 0.012 | 0.001 | 0.048 | 0.032 | 0.031 | 0.026 | 0.05 | 0.015 | 0.002 | 0.001 | 0.0448 | 0.0048 | 0.0024 | 0 | 0.0001 | 0 | 533 | 581 | 37
27180 | L415M | 1255 | 1050 | 867 | 587 | 0.078 | 1.371 | 0.22 | 0.01 | 0.0013 | 0.057 | 0.035 | 0.035 | 0.031 | 0.053 | 0.017 | 0.002 | 0.001 | 0.0475 | 0.0045 | 0.0022 | 0 | 0.0001 | 0 | 531 | 585 | 41
26840 | Q235B | 1262 | 1060 | 882 | 601 | 0.1519 | 0.442 | 0.247 | 0.017 | 0.013 | 0.047 | 0.002 | 0.002 | 0.032 | 0.068 | 0.003 | 0.009 | 0.002 | 0.001 | 0.004 | 0.0001 | 0 | 0.0002 | 0 | 316 | 457 | 30
27310 | Q235B | 1260 | 1060 | 887 | 605 | 0.145 | 0.471 | 0.188 | 0.016 | 0.01 | 0.052 | 0.003 | 0.002 | 0.033 | 0.059 | 0.001 | 0.011 | 0.001 | 0.001 | 0.0023 | 0.0001 | 0 | 0.0001 | 0 | 284 | 434 | 32
27270 | Q235B | 1263 | 1060 | 877 | 605 | 0.145 | 0.471 | 0.188 | 0.016 | 0.01 | 0.052 | 0.003 | 0.002 | 0.033 | 0.059 | 0.001 | 0.011 | 0.001 | 0.001 | 0.0023 | 0.0001 | 0 | 0.0001 | 0 | 308 | 432 | 31
28270 | Q235B | 1245 | 1040 | 867 | 549 | 0.15 | 0.473 | 0.195 | 0.021 | 0.01 | 0.042 | 0.002 | 0.002 | 0.036 | 0.067 | 0.001 | 0.012 | 0.001 | 0.001 | 0.0026 | 0.0001 | 0 | 0.0001 | 0 | 259 | 420 | 37
28620 | Q235B | 1251 | 1040 | 864 | 547 | 0.15 | 0.473 | 0.195 | 0.021 | 0.01 | 0.042 | 0.002 | 0.002 | 0.036 | 0.067 | 0.001 | 0.012 | 0.001 | 0.001 | 0.0026 | 0.0001 | 0 | 0.0001 | 0 | 261 | 429 | 32
28660 | Q235B | 1245 | 1040 | 867 | 655 | 0.146 | 0.463 | 0.191 | 0.017 | 0.014 | 0.054 | 0.002 | 0.002 | 0.04 | 0.066 | 0.001 | 0.011 | 0.001 | 0.001 | 0.0029 | 0.0001 | 0 | 0.0001 | 0 | 258 | 417 | 32
29020 | Q235B | 1270 | 1060 | 885 | 600 | 0.149 | 0.513 | 0.186 | 0.011 | 0.012 | 0.057 | 0.01 | 0.009 | 0.035 | 0.067 | 0.001 | 0.008 | 0.001 | 0.001 | 0.0044 | 0.0001 | 0 | 0.0001 | 0 | 297 | 440 | 26
29220 | Q235B | 1266 | 1060 | 882 | 560 | 0.145 | 0.465 | 0.217 | 0.017 | 0.017 | 0.045 | 0.003 | 0.002 | 0.034 | 0.051 | 0.003 | 0.007 | 0.002 | 0.001 | 0.0031 | 0.0001 | 0 | 0.0002 | 0 | 296 | 441 | 36
28580 | Q235B | 1270 | 1060 | 883 | 528 | 0.149 | 0.513 | 0.186 | 0.011 | 0.012 | 0.057 | 0.01 | 0.009 | 0.035 | 0.067 | 0.001 | 0.008 | 0.001 | 0.001 | 0.0044 | 0.0001 | 0 | 0.0001 | 0 | 310 | 445 | 33
27380 | Q235B | 1265 | 1060 | 886 | 604 | 0.1541 | 0.451 | 0.227 | 0.018 | 0.017 | 0.049 | 0.002 | 0.002 | 0.03 | 0.062 | 0.003 | 0.006 | 0.002 | 0.001 | 0.0028 | 0.0001 | 0 | 0.0002 | 0 | 286 | 428 | 30
27420 | Q235B | 1271 | 1060 | 873 | 598 | 0.1452 | 0.445 | 0.207 | 0.011 | 0.01 | 0.051 | 0.002 | 0.001 | 0.034 | 0.048 | 0.003 | 0.008 | 0.002 | 0.001 | 0.0023 | 0.0001 | 0 | 0.0002 | 0 | 278 | 424 | 31
27220 | Q235B | 1269 | 1060 | 886 | 633 | 0.1452 | 0.445 | 0.207 | 0.011 | 0.01 | 0.051 | 0.002 | 0.001 | 0.034 | 0.048 | 0.003 | 0.008 | 0.002 | 0.001 | 0.0023 | 0.0001 | 0 | 0.0002 | 0 | 265 | 388 | 34
27080 | Q235B | 1274 | 1060 | 881 | 635 | 0.1601 | 0.452 | 0.213 | 0.012 | 0.013 | 0.052 | 0.002 | 0.002 | 0.031 | 0.054 | 0.003 | 0.006 | 0.001 | 0.001 | 0.0037 | 0.0001 | 0 | 0.0002 | 0 | 291 | 416 | 27
27240 | Q235B | 1268 | 1060 | 884 | 608 | 0.1541 | 0.451 | 0.227 | 0.018 | 0.017 | 0.049 | 0.002 | 0.002 | 0.03 | 0.062 | 0.003 | 0.006 | 0.002 | 0.001 | 0.0028 | 0.0001 | 0 | 0.0002 | 0 | 269 | 392 | 32
27220 | Q235B | 1274 | 1060 | 880 | 562 | 0.1541 | 0.451 | 0.227 | 0.018 | 0.017 | 0.049 | 0.002 | 0.002 | 0.03 | 0.062 | 0.003 | 0.006 | 0.002 | 0.001 | 0.0028 | 0.0001 | 0 | 0.0002 | 0 | 290 | 414 | 27
27140 | Q235B | 1257 | 1050 | 865 | 469 | 0.1601 | 0.452 | 0.213 | 0.012 | 0.013 | 0.052 | 0.002 | 0.002 | 0.031 | 0.054 | 0.003 | 0.006 | 0.001 | 0.001 | 0.0037 | 0.0001 | 0 | 0.0002 | 0 | 275 | 428 | 29
27470 | Q235B | 1263 | 1050 | 867 | 633 | 0.1601 | 0.452 | 0.213 | 0.012 | 0.013 | 0.052 | 0.002 | 0.002 | 0.031 | 0.054 | 0.003 | 0.006 | 0.001 | 0.001 | 0.0037 | 0.0001 | 0 | 0.0002 | 0 | 263 | 417 | 31
28860 | Q235B | 1255 | 1050 | 858 | 0 | 0.1601 | 0.452 | 0.213 | 0.012 | 0.013 | 0.052 | 0.002 | 0.002 | 0.031 | 0.054 | 0.003 | 0.006 | 0.001 | 0.001 | 0.0037 | 0.0001 | 0 | 0.0002 | 0 | 251 | 417 | 32
29150 | Q235B | 1257 | 1050 | 0 | 0 | 0.1601 | 0.452 | 0.213 | 0.012 | 0.013 | 0.052 | 0.002 | 0.002 | 0.031 | 0.054 | 0.003 | 0.006 | 0.001 | 0.001 | 0.0037 | 0.0001 | 0 | 0.0002 | 0 | 265 | 428 | 30
27100 | Q235B | 1251 | 1050 | 853 | 0 | 0.1452 | 0.445 | 0.207 | 0.011 | 0.01 | 0.051 | 0.002 | 0.001 | 0.034 | 0.048 | 0.003 | 0.008 | 0.002 | 0.001 | 0.0023 | 0.0001 | 0 | 0.0002 | 0 | 245 | 401 | 33
28850 | Q235B | 1262 | 1050 | 865 | 633 | 0.1601 | 0.452 | 0.213 | 0.012 | 0.013 | 0.052 | 0.002 | 0.002 | 0.031 | 0.054 | 0.003 | 0.006 | 0.001 | 0.001 | 0.0037 | 0.0001 | 0 | 0.0002 | 0 | 266 | 422 | 34
27010 | Q235B | 1257 | 1050 | 867 | 482 | 0.1452 | 0.445 | 0.207 | 0.011 | 0.01 | 0.051 | 0.002 | 0.001 | 0.034 | 0.048 | 0.003 | 0.008 | 0.002 | 0.001 | 0.0023 | 0.0001 | 0 | 0.0002 | 0 | 242 | 407 | 37
27680 | Q235B | 1263 | 1050 | 855 | 637 | 0.1601 | 0.452 | 0.213 | 0.012 | 0.013 | 0.052 | 0.002 | 0.002 | 0.031 | 0.054 | 0.003 | 0.006 | 0.001 | 0.001 | 0.0037 | 0.0001 | 0 | 0.0002 | 0 | 269 | 412 | 32
27420 | Q235B | 1271 | 1060 | 887 | 634 | 0.1452 | 0.445 | 0.207 | 0.011 | 0.01 | 0.051 | 0.002 | 0.001 | 0.034 | 0.048 | 0.003 | 0.008 | 0.002 | 0.001 | 0.0023 | 0.0001 | 0 | 0.0002 | 0 | 267 | 415 | 31
27070 | Q235B | 1271 | 1060 | 884 | 635 | 0.1541 | 0.451 | 0.227 | 0.018 | 0.017 | 0.049 | 0.002 | 0.002 | 0.03 | 0.062 | 0.003 | 0.006 | 0.002 | 0.001 | 0.0028 | 0.0001 | 0 | 0.0002 | 0 | 280 | 434 | 35
27940 | Q235B | 1253 | 1040 | 866 | 207 | 0.1569 | 0.456 | 0.195 | 0.017 | 0.011 | 0.044 | 0.001 | 0.001 | 0.036 | 0.072 | 0.003 | 0.011 | 0.001 | 0.001 | 0.0037 | 0.0001 | 0 | 0.0002 | 0 | 311 | 443 | 32
29280 | Q235B | 1247 | 1040 | 856 | 638 | 0.1569 | 0.456 | 0.195 | 0.017 | 0.011 | 0.044 | 0.001 | 0.001 | 0.036 | 0.072 | 0.003 | 0.011 | 0.001 | 0.001 | 0.0037 | 0.0001 | 0 | 0.0002 | 0 | 282 | 442 | 32
28250 | Q235B | 1254 | 1040 | 866 | 632 | 0.15 | 0.473 | 0.195 | 0.021 | 0.01 | 0.042 | 0.002 | 0.002 | 0.036 | 0.067 | 0.001 | 0.012 | 0.001 | 0.001 | 0.0026 | 0.0001 | 0 | 0.0001 | 0 | 278 | 420 | 34
28310 | Q235B | 1254 | 1040 | 866 | 628 | 0.146 | 0.463 | 0.191 | 0.017 | 0.014 | 0.054 | 0.002 | 0.002 | 0.04 | 0.066 | 0.001 | 0.011 | 0.001 | 0.001 | 0.0029 | 0.0001 | 0 | 0.0001 | 0 | 311 | 431 | 29
28240 | Q235B | 1242 | 1040 | 864 | 462 | 0.147 | 0.486 | 0.191 | 0.018 | 0.015 | 0.052 | 0.003 | 0.002 | 0.033 | 0.063 | 0.001 | 0.011 | 0.001 | 0.001 | 0.0037 | 0.0003 | 0 | 0.0001 | 0 | 301 | 433 | 30
28590 | Q235B | 1257 | 1060 | 881 | 562 | 0.155 | 0.47 | 0.208 | 0.021 | 0.014 | 0.051 | 0.004 | 0.003 | 0.03 | 0.076 | 0.001 | 0.009 | 0.001 | 0.001 | 0.0045 | 0.0002 | 0 | 0.0001 | 0 | 299 | 450 | 28
28350 | Q235B | 1263 | 1060 | 878 | 560 | 0.155 | 0.47 | 0.208 | 0.021 | 0.014 | 0.051 | 0.004 | 0.003 | 0.03 | 0.076 | 0.001 | 0.009 | 0.001 | 0.001 | 0.0045 | 0.0002 | 0 | 0.0001 | 0 | 312 | 451 | 36
28630 | Q235B | 1257 | 1060 | 881 | 561 | 0.155 | 0.47 | 0.208 | 0.021 | 0.014 | 0.051 | 0.004 | 0.003 | 0.03 | 0.076 | 0.001 | 0.009 | 0.001 | 0.001 | 0.0045 | 0.0002 | 0 | 0.0001 | 0 | 294 | 451 | 33
27070 | Q235B | 1257 | 1050 | 860 | 654 | 0.1452 | 0.445 | 0.207 | 0.011 | 0.01 | 0.051 | 0.002 | 0.001 | 0.034 | 0.048 | 0.003 | 0.008 | 0.002 | 0.001 | 0.0023 | 0.0001 | 0 | 0.0002 | 0 | 276 | 414 | 30
29190 | Q235B | 1264 | 1050 | 855 | 656 | 0.1471 | 0.471 | 0.193 | 0.02 | 0.01 | 0.052 | 0.002 | 0.002 | 0.02 | 0.035 | 0.001 | 0.006 | 0.003 | 0.0017 | 0.004 | 0.0001 | 0 | 0.0002 | 0 | 285 | 425 | 35
29483 | 1.00E+170 | 1249 | 1020 | 0 | 0 | 0.157 | 1.121 | 0.012 | 0.021 | 0.013 | 0.038 | 0.04 | 0.039 | 0.015 | 0.031 | 0.003 | 0.006 | 0.003 | 0.0012 | 0 | 0.0001 | 0 | 0.0002 | 0 | 356 | 494 | 34
27660 | B | 1268 | 1060 | 840 | 593 | 0.15 | 0.716 | 0.189 | 0.015 | 0.01 | 0.029 | 0.003 | 0.002 | 0.032 | 0.043 | 0.001 | 0.009 | 0.001 | 0.0015 | 0 | 0.0001 | 0 | 0.0001 | 0 | 317 | 450 | 26
27340 | B | 1262 | 1060 | 834 | 0 | 0.15 | 0.716 | 0.189 | 0.015 | 0.01 | 0.029 | 0.003 | 0.002 | 0.032 | 0.043 | 0.001 | 0.009 | 0.001 | 0.0015 | 0 | 0.0001 | 0 | 0.0001 | 0 | 311 | 450 | 28
29460 | Q235B | 1260 | 1050 | 863 | 0 | 0.1501 | 0.475 | 0.191 | 0.017 | 0.015 | 0.045 | 0.002 | 0.002 | 0.026 | 0.049 | 0.002 | 0.006 | 0.002 | 0.001 | 0.0031 | 0.0001 | 0 | 0.0004 | 0 | 265 | 417 | 33
28590 | Q235B | 1254 | 1050 | 855 | 0 | 0.1358 | 0.454 | 0.191 | 0.013 | 0.006 | 0.043 | 0.035 | 0.032 | 0.02 | 0.037 | 0.002 | 0.013 | 0.002 | 0.001 | 0.0053 | 0.0003 | 0 | 0.0003 | 0 | 284 | 418 | 33
25910 | 1.00E+170 | 1244 | 1020 | 805 | 551 | 0.151 | 1.107 | 0.01 | 0.023 | 0.011 | 0.043 | 0.032 | 0.031 | 0.015 | 0.023 | 0.001 | 0.004 | 0.001 | 0.0017 | 0 | 0.0002 | 0 | 0.0001 | 0 | 345 | 497 | 43
27900 | SN400B | 1237 | 1040 | 821 | 579 | 0.14 | 0.658 | 0.02 | 0.016 | 0.009 | 0.033 | 0.031 | 0.028 | 0.026 | 0.35 | 0.001 | 0.007 | 0.001 | 0.0023 | 0.0041 | 0.0001 | 0 | 0.0001 | 0 | 266 | 470 | 40
28090 | SN400B | 1243 | 1040 | 812 | 569 | 0.14 | 0.658 | 0.02 | 0.016 | 0.009 | 0.033 | 0.031 | 0.028 | 0.026 | 0.35 | 0.001 | 0.007 | 0.001 | 0.0023 | 0.0041 | 0.0001 | 0 | 0.0001 | 0 | 320 | 480 | 39
32910 | 1.00E+170 | 1222 | 1010 | 816 | 583 | 0.151 | 1.107 | 0.01 | 0.023 | 0.011 | 0.043 | 0.032 | 0.031 | 0.015 | 0.023 | 0.001 | 0.004 | 0.001 | 0.0017 | 0 | 0.0002 | 0 | 0.0001 | 0 | 340 | 475 | 43
28140 | 1.00E+170 | 1225 | 1010 | 798 | 586 | 0.165 | 1.08 | 0.013 | 0.016 | 0.015 | 0.038 | 0.033 | 0.031 | 0.018 | 0.032 | 0.001 | 0.003 | 0.001 | 0.0023 | 0 | 0.0001 | 0 | 0.0001 | 0 | 313 | 455 | 46
27850 | Q235B | 1242 | 1050 | 845 | 641 | 0.1576 | 0.474 | 0.214 | 0.023 | 0.016 | 0.036 | 0.001 | 0.001 | 0.026 | 0.058 | 0.002 | 0.006 | 0.002 | 0.001 | 0.0026 | 0.0001 | 0 | 0.0001 | 0 | 265 | 424 | 33
27880 | Q235B | 1236 | 1050 | 860 | 641 | 0.1576 | 0.474 | 0.214 | 0.023 | 0.016 | 0.036 | 0.001 | 0.001 | 0.026 | 0.058 | 0.002 | 0.006 | 0.002 | 0.001 | 0.0026 | 0.0001 | 0 | 0.0001 | 0 | 260 | 416 | 29
27410 | Q235B | 1242 | 1050 | 857 | 0 | 0.152 | 0.459 | 0.177 | 0.019 | 0.005 | 0.044 | 0.006 | 0.004 | 0.026 | 0.04 | 0.001 | 0.008 | 0.001 | 0.0014 | 0.0033 | 0.0002 | 0 | 0.0001 | 0 | 259 | 415 | 33
26800 | Q235B | 1245 | 1050 | 857 | 0 | 0.1519 | 0.442 | 0.247 | 0.017 | 0.013 | 0.047 | 0.002 | 0.002 | 0.032 | 0.068 | 0.003 | 0.009 | 0.002 | 0.001 | 0.004 | 0.0001 | 0 | 0.0002 | 0 | 280 | 431 | 29
26830 | Q235B | 1251 | 1050 | 864 | 0 | 0.1519 | 0.442 | 0.247 | 0.017 | 0.013 | 0.047 | 0.002 | 0.002 | 0.032 | 0.068 | 0.003 | 0.009 | 0.002 | 0.001 | 0.004 | 0.0001 | 0 | 0.0002 | 0 | 300 | 445 | 33
27640 | Q235B | 1243 | 1040 | 856 | 635 | 0.1455 | 0.449 | 0.188 | 0.018 | 0.012 | 0.037 | 0.001 | 0.001 | 0.033 | 0.06 | 0.002 | 0.01 | 0.002 | 0.001 | 0.0031 | 0.0001 | 0 | 0.0002 | 0 | 296 | 438 | 32
27570 | Q235B | 1248 | 1040 | 881 | 557 | 0.145 | 0.471 | 0.188 | 0.016 | 0.01 | 0.052 | 0.003 | 0.002 | 0.033 | 0.059 | 0.001 | 0.011 | 0.001 | 0.001 | 0.0023 | 0.0001 | 0 | 0.0001 | 0 | 288 | 428 | 28
27330 | Q235B | 1254 | 1040 | 884 | 632 | 0.145 | 0.471 | 0.188 | 0.016 | 0.01 | 0.052 | 0.003 | 0.002 | 0.033 | 0.059 | 0.001 | 0.011 | 0.001 | 0.001 | 0.0023 | 0.0001 | 0 | 0.0001 | 0 | 297 | 436 | 27
22160 | Q235B | 1242 | 1040 | 852 | 624 | 0.1455 | 0.449 | 0.188 | 0.018 | 0.012 | 0.037 | 0.001 | 0.001 | 0.033 | 0.06 | 0.002 | 0.01 | 0.002 | 0.001 | 0.0031 | 0.0001 | 0 | 0.0002 | 0 | 284 | 429 | 32
21370 | Q235B | 1247 | 1040 | 861 | 629 | 0.145 | 0.459 | 0.196 | 0.015 | 0.012 | 0.039 | 0.002 | 0.002 | 0.035 | 0.064 | 0.001 | 0.01 | 0.001 | 0.001 | 0.0033 | 0.0001 | 0 | 0.0001 | 0 | 299 | 426 | 34
29110 | SN400B | 1247 | 1060 | 841 | 585 | 0.135 | 0.68 | 0.011 | 0.012 | 0.009 | 0.049 | 0.039 | 0.035 | 0.029 | 0.349 | 0.001 | 0.006 | 0.001 | 0.001 | 0.0027 | 0.0001 | 0 | 0.0001 | 0 | 263 | 428 | 42
29060 | SN400B | 1253 | 1060 | 836 | 601 | 0.135 | 0.68 | 0.011 | 0.012 | 0.009 | 0.049 | 0.039 | 0.035 | 0.029 | 0.349 | 0.001 | 0.006 | 0.001 | 0.001 | 0.0027 | 0.0001 | 0 | 0.0001 | 0 | 285 | 436 | 44
29110 | SN400B | 1236 | 1040 | 829 | 580 | 0.126 | 0.647 | 0.011 | 0.011 | 0.011 | 0.056 | 0.033 | 0.032 | 0.031 | 0.343 | 0.001 | 0.007 | 0.001 | 0.001 | 0.0025 | 0.0001 | 0 | 0.0001 | 0 | 253 | 424 | 47
29130 | SN400B | 1230 | 1040 | 830 | 581 | 0.126 | 0.647 | 0.011 | 0.011 | 0.011 | 0.056 | 0.033 | 0.032 | 0.031 | 0.343 | 0.001 | 0.007 | 0.001 | 0.001 | 0.0025 | 0.0001 | 0 | 0.0001 | 0 | 258 | 429 | 40
28940 | SN400B | 1230 | 1040 | 834 | 577 | 0.137 | 0.666 | 0.01 | 0.016 | 0.008 | 0.047 | 0.039 | 0.038 | 0.027 | 0.346 | 0.001 | 0.006 | 0.001 | 0.001 | 0.0027 | 0.0004 | 0 | 0.0001 | 0 | 253 | 440 | 40
29160 | SN400B | 1230 | 1040 | 837 | 0 | 0.137 | 0.666 | 0.01 | 0.016 | 0.008 | 0.047 | 0.039 | 0.038 | 0.027 | 0.346 | 0.001 | 0.006 | 0.001 | 0.001 | 0.0027 | 0.0004 | 0 | 0.0001 | 0 | 253 | 432 | 42
29190 | SN400B | 1247 | 1060 | 840 | 0 | 0.137 | 0.666 | 0.01 | 0.016 | 0.008 | 0.047 | 0.039 | 0.038 | 0.027 | 0.346 | 0.001 | 0.006 | 0.001 | 0.001 | 0.0027 | 0.0004 | 0 | 0.0001 | 0 | 258 | 427 | 40
29100 | SN400B | 1247 | 1060 | 836 | 599 | 0.137 | 0.666 | 0.01 | 0.016 | 0.008 | 0.047 | 0.039 | 0.038 | 0.027 | 0.346 | 0.001 | 0.006 | 0.001 | 0.001 | 0.0027 | 0.0004 | 0 | 0.0001 | 0 | 285 | 427 | 40
29230 | SN400B | 1250 | 1060 | 838 | 595 | 0.142 | 0.674 | 0.012 | 0.019 | 0.013 | 0.043 | 0.032 | 0.029 | 0.028 | 0.35 | 0.001 | 0.007 | 0.001 | 0.001 | 0.0026 | 0.0001 | 0 | 0.0001 | 0 | 293 | 435 | 38
29160 | SN400B | 1256 | 1060 | 837 | 595 | 0.142 | 0.674 | 0.012 | 0.019 | 0.013 | 0.043 | 0.032 | 0.029 | 0.028 | 0.35 | 0.001 | 0.007 | 0.001 | 0.001 | 0.0026 | 0.0001 | 0 | 0.0001 | 0 | 293 | 431 | 38
27410 | L360M | 1249 | 1040 | 836 | 579 | 0.0948 | 1.373 | 0.215 | 0.013 | 0.001 | 0.054 | 0.033 | 0.032 | 0.034 | 0.073 | 0.01 | 0.009 | 0.002 | 0.0242 | 0.0039 | 0.0012 | 0 | 0.0003 | 0 | 443 | 518 | 41
27450 | L360M | 1243 | 1040 | 838 | 576 | 0.0942 | 1.364 | 0.222 | 0.013 | 0.001 | 0.052 | 0.033 | 0.033 | 0.033 | 0.071 | 0.011 | 0.009 | 0.002 | 0.0239 | 0.0046 | 0.0013 | 0 | 0.0003 | 0 | 460 | 532 | 42
27470 | L360M | 1243 | 1040 | 835 | 575 | 0.093 | 1.407 | 0.214 | 0.013 | 0.004 | 0.052 | 0.032 | 0.032 | 0.028 | 0.056 | 0.011 | 0.003 | 0.001 | 0.0274 | 0.005 | 0.0012 | 0 | 0.0001 | 0 | 442 | 538 | 40
27390 | L360M | 1243 | 1040 | 844 | 575 | 0.085 | 1.359 | 0.212 | 0.017 | 0.003 | 0.06 | 0.032 | 0.031 | 0.03 | 0.059 | 0.011 | 0.003 | 0.001 | 0.0272 | 0.0049 | 0.0012 | 0 | 0.0001 | 0 | 445 | 523 | 44
27400 | L360M | 1243 | 1040 | 843 | 577 | 0.099 | 1.388 | 0.219 | 0.011 | 0.003 | 0.063 | 0.03 | 0.028 | 0.033 | 0.062 | 0.011 | 0.003 | 0.001 | 0.028 | 0.0047 | 0.0013 | 0 | 0.0001 | 0 | 470 | 539 | 43
28580 | Q235B | 1257 | 1060 | 876 | 561 | 0.155 | 0.47 | 0.208 | 0.021 | 0.014 | 0.051 | 0.004 | 0.003 | 0.03 | 0.076 | 0.001 | 0.009 | 0.001 | 0.001 | 0.0045 | 0.0002 | 0 | 0.0001 | 0 | 294 | 448 | 32
27420 | Q235B | 1248 | 1040 | 875 | 518 | 0.145 | 0.471 | 0.188 | 0.016 | 0.01 | 0.052 | 0.003 | 0.002 | 0.033 | 0.059 | 0.001 | 0.011 | 0.001 | 0.001 | 0.0023 | 0.0001 | 0 | 0.0001 | 0 | 282 | 420 | 36
27320 | Q235B | 1249 | 1040 | 862 | 342 | 0.1455 | 0.449 | 0.188 | 0.018 | 0.012 | 0.037 | 0.001 | 0.001 | 0.033 | 0.06 | 0.002 | 0.01 | 0.002 | 0.001 | 0.0031 | 0.0001 | 0 | 0.0002 | 0 | 295 | 441 | 32
27190 | Q235B | 1252 | 1050 | 856 | 632 | 0.1381 | 0.434 | 0.179 | 0.018 | 0.014 | 0.047 | 0.002 | 0.001 | 0.033 | 0.067 | 0.003 | 0.01 | 0.002 | 0.001 | 0.0028 | 0.0001 | 0 | 0.0002 | 0 | 274 | 421 | 38
28800 | Q235B | 1258 | 1050 | 861 | 451 | 0.1389 | 0.443 | 0.188 | 0.012 | 0.014 | 0.045 | 0.002 | 0.001 | 0.029 | 0.044 | 0.003 | 0.006 | 0.002 | 0.001 | 0.0032 | 0.0001 | 0 | 0.0003 | 0 | 289 | 419 | 33
29210 | Q235B | 1252 | 1050 | 854 | 654 | 0.1357 | 0.445 | 0.188 | 0.013 | 0.015 | 0.043 | 0.002 | 0.002 | 0.03 | 0.052 | 0.003 | 0.007 | 0.002 | 0.001 | 0.003 | 0.0001 | 0 | 0.0002 | 0 | 283 | 415 | 35
28790 | Q235B | 1258 | 1050 | 860 | 633 | 0.145 | 0.465 | 0.217 | 0.017 | 0.017 | 0.045 | 0.003 | 0.002 | 0.034 | 0.051 | 0.003 | 0.007 | 0.002 | 0.001 | 0.0031 | 0.0001 | 0 | 0.0002 | 0 | 288 | 425 | 33
29170 | Q235B | 1269 | 1060 | 883 | 635 | 0.1357 | 0.445 | 0.188 | 0.013 | 0.015 | 0.043 | 0.002 | 0.002 | 0.03 | 0.052 | 0.003 | 0.007 | 0.002 | 0.001 | 0.003 | 0.0001 | 0 | 0.0002 | 0 | 275 | 423 | 30
29110 | Q235B | 1269 | 1060 | 886 | 634 | 0.1446 | 0.47 | 0.189 | 0.021 | 0.016 | 0.052 | 0.002 | 0.001 | 0.034 | 0.064 | 0.003 | 0.007 | 0.002 | 0.001 | 0.0032 | 0.0001 | 0 | 0.0003 | 0 | 289 | 431 | 31
29250 | Q235B | 1269 | 1060 | 886 | 633 | 0.1446 | 0.47 | 0.189 | 0.021 | 0.016 | 0.052 | 0.002 | 0.001 | 0.034 | 0.064 | 0.003 | 0.007 | 0.002 | 0.001 | 0.0032 | 0.0001 | 0 | 0.0003 | 0 | 305 | 432 | 34
29250 | Q235B | 1269 | 1060 | 886 | 633 | 0.1446 | 0.47 | 0.189 | 0.021 | 0.016 | 0.052 | 0.002 | 0.001 | 0.034 | 0.064 | 0.003 | 0.007 | 0.002 | 0.001 | 0.0032 | 0.0001 | 0 | 0.0003 | 0 | 305 | 432 | 34
28830 | Q235B | 1269 | 1060 | 885 | 605 | 0.1446 | 0.47 | 0.189 | 0.021 | 0.016 | 0.052 | 0.002 | 0.001 | 0.034 | 0.064 | 0.003 | 0.007 | 0.002 | 0.001 | 0.0032 | 0.0001 | 0 | 0.0003 | 0 | 328 | 456 | 29
28990 | Q235B | 1263 | 1060 | 0 | 0 | 0.157 | 0.489 | 0.179 | 0.015 | 0.015 | 0.05 | 0.004 | 0.003 | 0.032 | 0.08 | 0.001 | 0.009 | 0.001 | 0.001 | 0.0039 | 0.0003 | 0 | 0.0001 | 0 | 308 | 447 | 27
28680 | Q235B | 1263 | 1060 | 877 | 545 | 0.157 | 0.489 | 0.179 | 0.015 | 0.015 | 0.05 | 0.004 | 0.003 | 0.032 | 0.08 | 0.001 | 0.009 | 0.001 | 0.001 | 0.0039 | 0.0003 | 0 | 0.0001 | 0 | 296 | 434 | 33
28900 | Q235B | 1263 | 1060 | 875 | 544 | 0.157 | 0.489 | 0.179 | 0.015 | 0.015 | 0.05 | 0.004 | 0.003 | 0.032 | 0.08 | 0.001 | 0.009 | 0.001 | 0.001 | 0.0039 | 0.0003 | 0 | 0.0001 | 0 | 296 | 434 | 28
27460 | Q235B | 1254 | 1040 | 875 | 641 | 0.1413 | 0.41 | 0.189 | 0.019 | 0.013 | 0.04 | 0.001 | 0.001 | 0.038 | 0.071 | 0.002 | 0.012 | 0.002 | 0.001 | 0.0026 | 0.0001 | 0 | 0.0002 | 0 | 282 | 440 | 28
28260 | E355 | 1253 | 1060 | 865 | 623 | 0.185 | 1.518 | 0.021 | 0.01 | 0.005 | 0.038 | 0.039 | 0.036 | 0.027 | 0.049 | 0.022 | 0.002 | 0.001 | 0.0108 | 0.0047 | 0.0001 | 0 | 0.0001 | 0 | 410 | 530 | 21
27020 | E355 | 1247 | 1060 | 866 | 632 | 0.182 | 1.501 | 0.02 | 0.009 | 0.008 | 0.034 | 0.036 | 0.032 | 0.026 | 0.051 | 0.019 | 0.002 | 0.001 | 0.011 | 0.0047 | 0.0001 | 0 | 0.0001 | 0 | 418 | 551 | 24
27660 | Q235B | 1249 | 1040 | 860 | 638 | 0.1455 | 0.449 | 0.188 | 0.018 | 0.012 | 0.037 | 0.001 | 0.001 | 0.033 | 0.06 | 0.002 | 0.01 | 0.002 | 0.001 | 0.0031 | 0.0001 | 0 | 0.0002 | 0 | 287 | 422 | 33
27110 | Q235B | 1249 | 1040 | 857 | 636 | 0.1413 | 0.41 | 0.189 | 0.019 | 0.013 | 0.04 | 0.001 | 0.001 | 0.038 | 0.071 | 0.002 | 0.012 | 0.002 | 0.001 | 0.0026 | 0.0001 | 0 | 0.0002 | 0 | 287 | 425 | 33
27620 | Q235B | 1261 | 1060 | 871 | 472 | 0.151 | 0.465 | 0.191 | 0.017 | 0.01 | 0.043 | 0.003 | 0.003 | 0.035 | 0.078 | 0.001 | 0.011 | 0.001 | 0.0012 | 0.0033 | 0.0001 | 0 | 0.0001 | 0 | 290 | 437 | 30
27730 | Q235B | 1267 | 1060 | 877 | 608 | 0.13 | 0.48 | 0.176 | 0.023 | 0.013 | 0.048 | 0.011 | 0.009 | 0.029 | 0.075 | 0.001 | 0.011 | 0.001 | 0.001 | 0.003 | 0.0002 | 0 | 0.0001 | 0 | 302 | 439 | 33
29070 | Q235B | 1264 | 1050 | 863 | 655 | 0.146 | 0.467 | 0.204 | 0.015 | 0.018 | 0.04 | 0.008 | 0.007 | 0.029 | 0.052 | 0.001 | 0.008 | 0.001 | 0.001 | 0.0028 | 0.0003 | 0 | 0.0001 | 0 | 301 | 435 | 34
28940 | Q235B | 1258 | 1050 | 856 | 638 | 0.146 | 0.467 | 0.204 | 0.015 | 0.018 | 0.04 | 0.008 | 0.007 | 0.029 | 0.052 | 0.001 | 0.008 | 0.001 | 0.001 | 0.0028 | 0.0003 | 0 | 0.0001 | 0 | 293 | 424 | 33
28950 | Q235B | 1252 | 1050 | 847 | 637 | 0.146 | 0.467 | 0.204 | 0.015 | 0.018 | 0.04 | 0.008 | 0.007 | 0.029 | 0.052 | 0.001 | 0.008 | 0.001 | 0.001 | 0.0028 | 0.0003 | 0 | 0.0001 | 0 | 286 | 424 | 32
28560 | Q235B | 1258 | 1050 | 860 | 641 | 0.146 | 0.467 | 0.204 | 0.015 | 0.018 | 0.04 | 0.008 | 0.007 | 0.029 | 0.052 | 0.001 | 0.008 | 0.001 | 0.001 | 0.0028 | 0.0003 | 0 | 0.0001 | 0 | 294 | 428 | 32
27480 | Q235B | 1255 | 1040 | 866 | 633 | 0.1413 | 0.41 | 0.189 | 0.019 | 0.013 | 0.04 | 0.001 | 0.001 | 0.038 | 0.071 | 0.002 | 0.012 | 0.002 | 0.001 | 0.0026 | 0.0001 | 0 | 0.0002 | 0 | 280 | 419 | 35
27280 | Q235B | 1258 | 1060 | 886 | 614 | 0.144 | 0.45 | 0.197 | 0.013 | 0.015 | 0.061 | 0.003 | 0.002 | 0.033 | 0.057 | 0.001 | 0.008 | 0.001 | 0.001 | 0.003 | 0.0001 | 0 | 0.0001 | 0 | 268 | 420 | 33
27570 | Q235B | 1270 | 1060 | 889 | 636 | 0.144 | 0.45 | 0.197 | 0.013 | 0.015 | 0.061 | 0.003 | 0.002 | 0.033 | 0.057 | 0.001 | 0.008 | 0.001 | 0.001 | 0.003 | 0.0001 | 0 | 0.0001 | 0 | 307 | 441 | 29
27880 | Q235B | 1264 | 1060 | 0 | 0 | 0.147 | 0.508 | 0.196 | 0.028 | 0.016 | 0.04 | 0.003 | 0.003 | 0.028 | 0.067 | 0.001 | 0.008 | 0.001 | 0.001 | 0.0028 | 0.0001 | 0 | 0.0001 | 0 | 283 | 433 | 37
29110 | Q235B | 1270 | 1060 | 884 | 612 | 0.1448 | 0.46 | 0.185 | 0.017 | 0.02 | 0.055 | 0.001 | 0.001 | 0.032 | 0.069 | 0.003 | 0.007 | 0.002 | 0.001 | 0.0027 | 0.0001 | 0 | 0.0002 | 0 | 294 | 435 | 33
29160 | Q235B | 1276 | 1060 | 890 | 578 | 0.1316 | 0.442 | 0.185 | 0.024 | 0.013 | 0.04 | 0.001 | 0.001 | 0.031 | 0.078 | 0.003 | 0.009 | 0.002 | 0.001 | 0.0029 | 0.0001 | 0 | 0.0002 | 0 | 281 | 425 | 32
28970 | Q235B | 1270 | 1060 | 884 | 562 | 0.139 | 0.458 | 0.195 | 0.012 | 0.009 | 0.035 | 0.002 | 0.001 | 0.027 | 0.057 | 0.001 | 0.007 | 0.001 | 0.001 | 0.0035 | 0.0001 | 0 | 0.0001 | 0 | 275 | 414 | 30
28800 | Q235B | 1276 | 1060 | 885 | 569 | 0.139 | 0.458 | 0.195 | 0.012 | 0.009 | 0.035 | 0.002 | 0.001 | 0.027 | 0.057 | 0.001 | 0.007 | 0.001 | 0.001 | 0.0035 | 0.0001 | 0 | 0.0001 | 0 | 277 | 420 | 33
29140 | Q235B | 1276 | 1060 | 887 | 609 | 0.139 | 0.458 | 0.195 | 0.012 | 0.009 | 0.035 | 0.002 | 0.001 | 0.027 | 0.057 | 0.001 | 0.007 | 0.001 | 0.001 | 0.0035 | 0.0001 | 0 | 0.0001 | 0 | 284 | 427 | 30
28810 | Q235B | 1264 | 1060 | 885 | 636 | 0.151 | 0.449 | 0.186 | 0.011 | 0.012 | 0.039 | 0.002 | 0.002 | 0.032 | 0.067 | 0.001 | 0.009 | 0.001 | 0.001 | 0.0046 | 0.0001 | 0 | 0.0001 | 0 | 275 | 425 | 29
28820 | Q235B | 1270 | 1060 | 889 | 635 | 0.1488 | 0.458 | 0.199 | 0.013 | 0.017 | 0.044 | 0.001 | 0.001 | 0.031 | 0.049 | 0.003 | 0.006 | 0.002 | 0.001 | 0.0026 | 0.0001 | 0 | 0.0001 | 0 | 262 | 417 | 31
28790 | Q235B | 1275 | 1060 | 888 | 632 | 0.1323 | 0.45 | 0.19 | 0.018 | 0.015 | 0.049 | 0.001 | 0.001 | 0.045 | 0.055 | 0.003 | 0.012 | 0.002 | 0.001 | 0.0029 | 0.0001 | 0 | 0.0002 | 0 | 287 | 425 | 30
29110 | Q235B | 1269 | 1060 | 884 | 632 | 0.165 | 0.51 | 0.204 | 0.018 | 0.015 | 0.032 | 0.002 | 0.001 | 0.028 | 0.076 | 0.001 | 0.007 | 0.001 | 0.001 | 0.0035 | 0.0001 | 0 | 0.0001 | 0 | 268 | 430 | 33
27510 | Q235B | 1275 | 1060 | 889 | 633 | 0.13 | 0.48 | 0.176 | 0.023 | 0.013 | 0.048 | 0.011 | 0.009 | 0.029 | 0.075 | 0.001 | 0.011 | 0.001 | 0.001 | 0.003 | 0.0002 | 0 | 0.0001 | 0 | 294 | 443 | 31
27520 | Q235B | 1261 | 1060 | 887 | 635 | 0.148 | 0.481 | 0.19 | 0.014 | 0.014 | 0.039 | 0.002 | 0.001 | 0.029 | 0.051 | 0.001 | 0.009 | 0.001 | 0.001 | 0.0023 | 0.0001 | 0 | 0.0001 | 0 | 251 | 422 | 33
27330 | Q235B | 1267 | 1060 | 885 | 633 | 0.13 | 0.48 | 0.176 | 0.023 | 0.013 | 0.048 | 0.011 | 0.009 | 0.029 | 0.075 | 0.001 | 0.011 | 0.001 | 0.001 | 0.003 | 0.0002 | 0 | 0.0001 | 0 | 280 | 432 | 30
27580 | Q235B | 1261 | 1060 | 886 | 635 | 0.147 | 0.508 | 0.196 | 0.028 | 0.016 | 0.04 | 0.003 | 0.003 | 0.028 | 0.067 | 0.001 | 0.008 | 0.001 | 0.001 | 0.0028 | 0.0001 | 0 | 0.0001 | 0 | 305 | 435 | 28
29170 | Q235B | 1267 | 1060 | 880 | 635 | 0.151 | 0.488 | 0.213 | 0.016 | 0.014 | 0.04 | 0.013 | 0.011 | 0.033 | 0.068 | 0.001 | 0.009 | 0.001 | 0.001 | 0.0032 | 0.0001 | 0 | 0.0001 | 0 | 291 | 435 | 32
27530 | Q235B | 1261 | 1060 | 888 | 605 | 0.151 | 0.465 | 0.191 | 0.017 | 0.01 | 0.043 | 0.003 | 0.003 | 0.035 | 0.078 | 0.001 | 0.011 | 0.001 | 0.0012 | 0.0033 | 0.0001 | 0 | 0.0001 | 0 | 286 | 437 | 25
29140 | Q235B | 1273 | 1060 | 886 | 610 | 0.154 | 0.5 | 0.192 | 0.017 | 0.016 | 0.031 | 0.004 | 0.003 | 0.03 | 0.063 | 0.001 | 0.009 | 0.001 | 0.001 | 0.0027 | 0.0004 | 0 | 0.0001 | 0 | 294 | 437 | 34
27770 | Q235B | 1267 | 1060 | 877 | 633 | 0.13 | 0.48 | 0.176 | 0.023 | 0.013 | 0.048 | 0.011 | 0.009 | 0.029 | 0.075 | 0.001 | 0.011 | 0.001 | 0.001 | 0.003 | 0.0002 | 0 | 0.0001 | 0 | 278 | 432 | 35
27360 | Q235B | 1258 | 1060 | 888 | 603 | 0.144 | 0.45 | 0.197 | 0.013 | 0.015 | 0.061 | 0.003 | 0.002 | 0.033 | 0.057 | 0.001 | 0.008 | 0.001 | 0.001 | 0.003 | 0.0001 | 0 | 0.0001 | 0 | 264 | 414 | 35
27580 | Q235B | 1248 | 1040 | 882 | 597 | 0.145 | 0.471 | 0.188 | 0.016 | 0.01 | 0.052 | 0.003 | 0.002 | 0.033 | 0.059 | 0.001 | 0.011 | 0.001 | 0.001 | 0.0023 | 0.0001 | 0 | 0.0001 | 0 | 259 | 411 | 33
27250 | Q235B | 1259 | 1040 | 886 | 635 | 0.1413 | 0.41 | 0.189 | 0.019 | 0.013 | 0.04 | 0.001 | 0.001 | 0.038 | 0.071 | 0.002 | 0.012 | 0.002 | 0.001 | 0.0026 | 0.0001 | 0 | 0.0002 | 0 | 280 | 421 | 28
24260 | SS400 | 1245 | 1040 | 846 | 601 | 0.1743 | 0.433 | 0.191 | 0.013 | 0.013 | 0.057 | 0.001 | 0.001 | 0.036 | 0.053 | 0.002 | 0.007 | 0.002 | 0.001 | 0 | 0.0001 | 0 | 0.0016 | 0 | 278 | 452 | 24
24170 | SS400 | 1256 | 1040 | 849 | 605 | 0.1664 | 0.447 | 0.228 | 0.017 | 0.014 | 0.049 | 0.002 | 0.001 | 0.036 | 0.07 | 0.003 | 0.008 | 0.002 | 0.001 | 0.0033 | 0.0001 | 0 | 0.0015 | 0 | 282 | 456 | 30
24120 | SS400 | 1256 | 1040 | 843 | 582 | 0.1693 | 0.472 | 0.193 | 0.013 | 0.012 | 0.049 | 0.022 | 0.021 | 0.033 | 0.065 | 0.004 | 0.01 | 0.002 | 0.001 | 0.0037 | 0.0001 | 0 | 0.0013 | 0 | 304 | 474 | 25
24110 | SS400 | 1250 | 1040 | 834 | 608 | 0.1665 | 0.476 | 0.207 | 0.02 | 0.006 | 0.043 | 0.002 | 0.002 | 0.033 | 0.071 | 0.003 | 0.008 | 0.002 | 0.001 | 0 | 0.0001 | 0 | 0.0015 | 0 | 288 | 462 | 26
24080 | SS400 | 1250 | 1040 | 840 | 605 | 0.1686 | 0.456 | 0.187 | 0.014 | 0.01 | 0.046 | 0.001 | 0.001 | 0.035 | 0.051 | 0.003 | 0.01 | 0.002 | 0.001 | 0 | 0.0001 | 0 | 0.0015 | 0 | 287 | 453 | 27
24040 | SS400 | 1244 | 1040 | 843 | 607 | 0.1826 | 0.486 | 0.207 | 0.019 | 0.014 | 0.042 | 0.002 | 0.002 | 0.031 | 0.06 | 0.003 | 0.008 | 0.002 | 0.001 | 0 | 0.0001 | 0 | 0.0015 | 0 | 288 | 469 | 21
24150 | SS400 | 1245 | 1040 | 848 | 604 | 0.1686 | 0.456 | 0.187 | 0.014 | 0.01 | 0.046 | 0.001 | 0.001 | 0.035 | 0.051 | 0.003 | 0.01 | 0.002 | 0.001 | 0 | 0.0001 | 0 | 0.0015 | 0 | 284 | 453 | 24
24350 | SS400 | 1251 | 1040 | 841 | 578 | 0.1664 | 0.447 | 0.228 | 0.017 | 0.014 | 0.049 | 0.002 | 0.001 | 0.036 | 0.07 | 0.003 | 0.008 | 0.002 | 0.001 | 0.0033 | 0.0001 | 0 | 0.0015 | 0 | 286 | 460 | 29
24200 | SS400 | 1245 | 1040 | 838 | 605 | 0.1695 | 0.444 | 0.188 | 0.019 | 0.012 | 0.055 | 0.002 | 0.001 | 0.042 | 0.077 | 0.003 | 0.012 | 0.002 | 0.001 | 0 | 0.0001 | 0 | 0.0015 | 0 | 278 | 455 | 26
24160 | SS400 | 1255 | 1040 | 866 | 597 | 0.1695 | 0.444 | 0.188 | 0.019 | 0.012 | 0.055 | 0.002 | 0.001 | 0.042 | 0.077 | 0.003 | 0.012 | 0.002 | 0.001 | 0 | 0.0001 | 0 | 0.0015 | 0 | 276 | 443 | 28
25080 | Q235B | 1275 | 1060 | 890 | 604 | 0.147 | 0.508 | 0.196 | 0.028 | 0.016 | 0.04 | 0.003 | 0.003 | 0.028 | 0.067 | 0.001 | 0.008 | 0.001 | 0.001 | 0.0028 | 0.0001 | 0 | 0.0001 | 0 | 268 | 402 | 27
25030 | Q235B | 1263 | 1060 | 889 | 604 | 0.148 | 0.452 | 0.196 | 0.013 | 0.014 | 0.046 | 0.002 | 0.002 | 0.029 | 0.05 | 0.001 | 0.008 | 0.001 | 0.001 | 0.0041 | 0.0002 | 0 | 0.0001 | 0 | 286 | 409 | 32
25070 | Q235B | 1269 | 1060 | 885 | 606 | 0.148 | 0.452 | 0.196 | 0.013 | 0.014 | 0.046 | 0.002 | 0.002 | 0.029 | 0.05 | 0.001 | 0.008 | 0.001 | 0.001 | 0.0041 | 0.0002 | 0 | 0.0001 | 0 | 286 | 409 | 32
33910 | 09CuPCrNi-A | 1277 | 1060 | 866 | 581 | 0.094 | 0.423 | 0.335 | 0.089 | 0.015 | 0.332 | 0.042 | 0.039 | 0.236 | 0.395 | 0.002 | 0.01 | 0.002 | 0.0019 | 0 | 0.0003 | 0 | 0.0001 | 0 | 377 | 518 | 31
34960 | Q235B | 1275 | 1060 | 889 | 635 | 0.1515 | 0.472 | 0.207 | 0.011 | 0.015 | 0.06 | 0.001 | 0.001 | 0.037 | 0.05 | 0.002 | 0.008 | 0.002 | 0.001 | 0.004 | 0.0001 | 0 | 0.0002 | 0 | 289 | 418 | 33
27280 | L415M | 1267 | 1050 | 865 | 589 | 0.082 | 1.389 | 0.216 | 0.008 | 0.0023 | 0.057 | 0.034 | 0.033 | 0.027 | 0.047 | 0.013 | 0.002 | 0.001 | 0.044 | 0.0038 | 0.0023 | 0 | 0.0001 | 0 | 502 | 569 | 38
27410 | L415M | 1261 | 1050 | 862 | 579 | 0.077 | 1.38 | 0.185 | 0.011 | 0.0009 | 0.055 | 0.028 | 0.028 | 0.03 | 0.059 | 0.015 | 0.003 | 0.001 | 0.0451 | 0.0035 | 0.0012 | 0 | 0.0001 | 0 | 535 | 598 | 36
27240 | L415M | 1266 | 1050 | 864 | 581 | 0.074 | 1.394 | 0.207 | 0.008 | 0.0005 | 0.065 | 0.029 | 0.028 | 0.031 | 0.052 | 0.014 | 0.002 | 0.001 | 0.0421 | 0.0042 | 0.0015 | 0 | 0.0001 | 0 | 538 | 582 | 38
27270 | L415M | 1260 | 1050 | 860 | 584 | 0.073 | 1.373 | 0.191 | 0.008 | 0.0014 | 0.059 | 0.03 | 0.029 | 0.029 | 0.048 | 0.013 | 0.005 | 0.001 | 0.0433 | 0.0057 | 0.0015 | 0 | 0.0001 | 0 | 506 | 569 | 36
27190 | L415M | 1254 | 1050 | 866 | 584 | 0.083 | 1.406 | 0.209 | 0.011 | 0.001 | 0.054 | 0.028 | 0.027 | 0.034 | 0.048 | 0.016 | 0.004 | 0.001 | 0.0452 | 0.0043 | 0.0018 | 0 | 0.0001 | 0 | 543 | 588 | 36
27290 | L415M | 1254 | 1050 | 861 | 583 | 0.081 | 1.404 | 0.206 | 0.008 | 0.0007 | 0.044 | 0.033 | 0.031 | 0.032 | 0.047 | 0.016 | 0.003 | 0.001 | 0.0419 | 0.0047 | 0.0016 | 0 | 0.0001 | 0 | 527 | 583 | 38
27170 | L415M | 1260 | 1050 | 866 | 578 | 0.077 | 1.389 | 0.199 | 0.009 | 0.0006 | 0.047 | 0.036 | 0.036 | 0.029 | 0.055 | 0.016 | 0.004 | 0.001 | 0.0432 | 0.0038 | 0.0016 | 0 | 0.0001 | 0 | 514 | 580 | 37
27220 | L415M | 1254 | 1050 | 867 | 577 | 0.08 | 1.395 | 0.189 | 0.008 | 0.0012 | 0.05 | 0.035 | 0.028 | 0.029 | 0.047 | 0.016 | 0.003 | 0.001 | 0.0425 | 0.0057 | 0.0012 | 0 | 0.0001 | 0 | 523 | 589 | 35
27090 | L415M | 1260 | 1050 | 859 | 583 | 0.081 | 1.417 | 0.207 | 0.01 | 0.0008 | 0.056 | 0.034 | 0.032 | 0.03 | 0.059 | 0.018 | 0.003 | 0.001 | 0.0463 | 0.0038 | 0.0017 | 0 | 0.0001 | 0 | 527 | 595 | 36
27450 | L415M | 1266 | 1050 | 861 | 582 | 0.08 | 1.415 | 0.207 | 0.015 | 0.0009 | 0.053 | 0.037 | 0.037 | 0.038 | 0.065 | 0.015 | 0.005 | 0.001 | 0.0428 | 0.0038 | 0.0018 | 0 | 0.0001 | 0 | 534 | 597 | 38
27310 | L415M | 1260 | 1050 | 863 | 583 | 0.078 | 1.391 | 0.211 | 0.011 | 0.0008 | 0.058 | 0.034 | 0.034 | 0.03 | 0.05 | 0.014 | 0.002 | 0.001 | 0.0444 | 0.003 | 0.0024 | 0 | 0.0001 | 0 | 547 | 599 | 38
27290 | L415M | 1260 | 1050 | 855 | 583 | 0.076 | 1.377 | 0.196 | 0.01 | 0.0006 | 0.049 | 0.029 | 0.027 | 0.028 | 0.038 | 0.016 | 0.001 | 0.001 | 0.0436 | 0.0044 | 0.0011 | 0 | 0.0001 | 0 | 554 | 596 | 38
27650 | L415M | 1254 | 1050 | 864 | 581 | 0.08 | 1.415 | 0.207 | 0.015 | 0.0009 | 0.053 | 0.037 | 0.037 | 0.038 | 0.065 | 0.015 | 0.005 | 0.001 | 0.0428 | 0.0038 | 0.0018 | 0 | 0.0001 | 0 | 546 | 591 | 38
27400 | L415M | 1260 | 1050 | 857 | 583 | 0.07 | 1.388 | 0.195 | 0.014 | 0.0008 | 0.045 | 0.03 | 0.03 | 0.028 | 0.061 | 0.014 | 0.003 | 0.001 | 0.0412 | 0.0043 | 0.0019 | 0 | 0.0001 | 0 | 546 | 591 | 38
27370 | L415M | 1266 | 1050 | 860 | 582 | 0.07 | 1.388 | 0.195 | 0.014 | 0.0008 | 0.045 | 0.03 | 0.03 | 0.028 | 0.061 | 0.014 | 0.003 | 0.001 | 0.0412 | 0.0043 | 0.0019 | 0 | 0.0001 | 0 | 532 | 594 | 37
27320 | L415M | 1254 | 1050 | 861 | 583 | 0.08 | 1.386 | 0.221 | 0.008 | 0.0008 | 0.056 | 0.033 | 0.033 | 0.028 | 0.039 | 0.015 | 0.004 | 0.001 | 0.0454 | 0.0038 | 0.0022 | 0 | 0.0001 | 0 | 534 | 591 | 37
27370 | L415M | 1254 | 1050 | 860 | 581 | 0.079 | 1.404 | 0.195 | 0.011 | 0.001 | 0.054 | 0.03 | 0.03 | 0.03 | 0.054 | 0.015 | 0.005 | 0.001 | 0.0425 | 0.0048 | 0.0017 | 0 | 0.0001 | 0 | 534 | 598 | 33
27330 | L415M | 1260 | 1050 | 859 | 582 | 0.08 | 1.389 | 0.206 | 0.013 | 0.0008 | 0.046 | 0.033 | 0.033 | 0.03 | 0.049 | 0.014 | 0.006 | 0.001 | 0.0416 | 0.0033 | 0.0018 | 0 | 0.0001 | 0 | 541 | 601 | 33
27580 | Q235B | 1265 | 1050 | 863 | 658 | 0.1472 | 0.447 | 0.209 | 0.017 | 0.014 | 0.039 | 0.013 | 0.012 | 0.03 | 0.062 | 0.003 | 0.007 | 0.002 | 0.001 | 0.0035 | 0.0001 | 0 | 0.0001 | 0 | 276 | 425 | 31
27260 | Q235B | 1265 | 1050 | 864 | 331 | 0.1472 | 0.447 | 0.209 | 0.017 | 0.014 | 0.039 | 0.013 | 0.012 | 0.03 | 0.062 | 0.003 | 0.007 | 0.002 | 0.001 | 0.0035 | 0.0001 | 0 | 0.0001 | 0 | 293 | 428 | 28
27360 | Q235B | 1265 | 1050 | 865 | 655 | 0.1444 | 0.45 | 0.187 | 0.01 | 0.011 | 0.043 | 0.002 | 0.001 | 0.037 | 0.054 | 0.003 | 0.009 | 0.002 | 0.001 | 0.0038 | 0.0001 | 0 | 0.0001 | 0 | 267 | 416 | 30
27280 | Q235B | 1258 | 1050 | 859 | 655 | 0.1444 | 0.45 | 0.187 | 0.01 | 0.011 | 0.043 | 0.002 | 0.001 | 0.037 | 0.054 | 0.003 | 0.009 | 0.002 | 0.001 | 0.0038 | 0.0001 | 0 | 0.0001 | 0 | 268 | 407 | 35
28790 | Q235B | 1264 | 1050 | 859 | 655 | 0.1453 | 0.433 | 0.188 | 0.016 | 0.01 | 0.043 | 0.002 | 0.001 | 0.033 | 0.072 | 0.003 | 0.007 | 0.002 | 0.001 | 0.0028 | 0.0001 | 0 | 0.0001 | 0 | 260 | 410 | 34
27340 | Q235B | 1264 | 1050 | 865 | 0 | 0.146 | 0.443 | 0.195 | 0.011 | 0.012 | 0.048 | 0.002 | 0.002 | 0.04 | 0.053 | 0.002 | 0.008 | 0.002 | 0.001 | 0.0034 | 0.0001 | 0 | 0.0001 | 0 | 256 | 410 | 31
27690 | Q235B | 1252 | 1050 | 865 | 633 | 0.146 | 0.443 | 0.195 | 0.011 | 0.012 | 0.048 | 0.002 | 0.002 | 0.04 | 0.053 | 0.002 | 0.008 | 0.002 | 0.001 | 0.0034 | 0.0001 | 0 | 0.0001 | 0 | 267 | 416 | 32
27870 | Q235B | 1264 | 1050 | 866 | 658 | 0.151 | 0.465 | 0.191 | 0.017 | 0.01 | 0.043 | 0.003 | 0.003 | 0.035 | 0.078 | 0.001 | 0.011 | 0.001 | 0.0012 | 0.0033 | 0.0001 | 0 | 0.0001 | 0 | 264 | 410 | 32
27240 | Q235B | 1267 | 1060 | 885 | 607 | 0.1555 | 0.458 | 0.215 | 0.018 | 0.014 | 0.043 | 0.001 | 0.001 | 0.031 | 0.069 | 0.003 | 0.007 | 0.002 | 0.001 | 0.0028 | 0.0001 | 0 | 0.0001 | 0 | 268 | 435 | 33
27300 | Q235B | 1267 | 1060 | 883 | 607 | 0.1572 | 0.443 | 0.196 | 0.012 | 0.019 | 0.047 | 0.002 | 0.002 | 0.033 | 0.046 | 0.003 | 0.008 | 0.002 | 0.001 | 0.0027 | 0.0001 | 0 | 0.0001 | 0 | 269 | 424 | 31
27280 | Q235B | 1261 | 1060 | 883 | 634 | 0.1572 | 0.443 | 0.196 | 0.012 | 0.019 | 0.047 | 0.002 | 0.002 | 0.033 | 0.046 | 0.003 | 0.008 | 0.002 | 0.001 | 0.0027 | 0.0001 | 0 | 0.0001 | 0 | 284 | 424 | 28
27710 | Q235B | 1269 | 1060 | 887 | 610 | 0.1572 | 0.443 | 0.196 | 0.012 | 0.019 | 0.047 | 0.002 | 0.002 | 0.033 | 0.046 | 0.003 | 0.008 | 0.002 | 0.001 | 0.0027 | 0.0001 | 0 | 0.0001 | 0 | 280 | 425 | 34
25150 | Q235B | 1263 | 1060 | 888 | 595 | 0.148 | 0.452 | 0.196 | 0.013 | 0.014 | 0.046 | 0.002 | 0.002 | 0.029 | 0.05 | 0.001 | 0.008 | 0.001 | 0.001 | 0.0041 | 0.0002 | 0 | 0.0001 | 0 | 262 | 416 | 33
27680 | Q235B | 1276 | 1060 | 889 | 636 | 0.1472 | 0.447 | 0.209 | 0.017 | 0.014 | 0.039 | 0.013 | 0.012 | 0.03 | 0.062 | 0.003 | 0.007 | 0.002 | 0.001 | 0.0035 | 0.0001 | 0 | 0.0001 | 0 | 314 | 439 | 34
25120 | Q235B | 1271 | 1060 | 887 | 634 | 0.148 | 0.452 | 0.196 | 0.013 | 0.014 | 0.046 | 0.002 | 0.002 | 0.029 | 0.05 | 0.001 | 0.008 | 0.001 | 0.001 | 0.0041 | 0.0002 | 0 | 0.0001 | 0 | 319 | 431 | 31
27800 | Q235B | 1270 | 1060 | 0 | 0 | 0.141 | 0.457 | 0.192 | 0.016 | 0.01 | 0.037 | 0.028 | 0.026 | 0.027 | 0.056 | 0.001 | 0.008 | 0.001 | 0.001 | 0.0037 | 0.0001 | 0 | 0.0001 | 0 | 295 | 432 | 32
26840 | Q235B | 1269 | 1060 | 886 | 574 | 0.1519 | 0.442 | 0.247 | 0.017 | 0.013 | 0.047 | 0.002 | 0.002 | 0.032 | 0.068 | 0.003 | 0.009 | 0.002 | 0.001 | 0.004 | 0.0001 | 0 | 0.0002 | 0 | 330 | 468 | 31
26830 | Q235B | 1257 | 1060 | 882 | 556 | 0.1519 | 0.442 | 0.247 | 0.017 | 0.013 | 0.047 | 0.002 | 0.002 | 0.032 | 0.068 | 0.003 | 0.009 | 0.002 | 0.001 | 0.004 | 0.0001 | 0 | 0.0002 | 0 | 297 | 445 | 33
26960 | Q235B | 1261 | 1040 | 883 | 641 | 0.1614 | 0.5 | 0.209 | 0.027 | 0.009 | 0.037 | 0.014 | 0.012 | 0.032 | 0.08 | 0.003 | 0.009 | 0.002 | 0.001 | 0.0021 | 0.0002 | 0 | 0.0029 | 0 | 278 | 446 | 29
27150 | Q235B | 1249 | 1040 | 885 | 634 | 0.1614 | 0.5 | 0.209 | 0.027 | 0.009 | 0.037 | 0.014 | 0.012 | 0.032 | 0.08 | 0.003 | 0.009 | 0.002 | 0.001 | 0.0021 | 0.0002 | 0 | 0.0029 | 0 | 267 | 441 | 29
27310 | Q235B | 1249 | 1040 | 847 | 634 | 0.1455 | 0.449 | 0.188 | 0.018 | 0.012 | 0.037 | 0.001 | 0.001 | 0.033 | 0.06 | 0.002 | 0.01 | 0.002 | 0.001 | 0.0031 | 0.0001 | 0 | 0.0002 | 0 | 289 | 429 | 31
30930 | Q235B | 1264 | 1050 | 864 | 655 | 0.148 | 0.452 | 0.196 | 0.013 | 0.014 | 0.046 | 0.002 | 0.002 | 0.029 | 0.05 | 0.001 | 0.008 | 0.001 | 0.001 | 0.0041 | 0.0002 | 0 | 0.0001 | 0 | 261 | 391 | 34
30740 | Q235B | 1252 | 1050 | 861 | 0 | 0.1357 | 0.445 | 0.188 | 0.013 | 0.015 | 0.043 | 0.002 | 0.002 | 0.03 | 0.052 | 0.003 | 0.007 | 0.002 | 0.001 | 0.003 | 0.0001 | 0 | 0.0002 | 0 | 268 | 402 | 34
33660 | Q235B | 1261 | 1050 | 854 | 655 | 0.145 | 0.465 | 0.217 | 0.017 | 0.017 | 0.045 | 0.003 | 0.002 | 0.034 | 0.051 | 0.003 | 0.007 | 0.002 | 0.001 | 0.0031 | 0.0001 | 0 | 0.0002 | 0 | 271 | 403 | 32
29170 | SN400B | 1257 | 1060 | 841 | 602 | 0.1322 | 0.682 | 0.011 | 0.02 | 0.01 | 0.036 | 0.034 | 0.034 | 0.029 | 0.35 | 0.002 | 0.008 | 0.003 | 0.0011 | 0.0025 | 0.0001 | 0 | 0.0001 | 0 | 294 | 446 | 41
28810 | SN400B | 1263 | 1060 | 838 | 594 | 0.128 | 0.653 | 0.02 | 0.014 | 0.009 | 0.035 | 0.032 | 0.03 | 0.032 | 0.325 | 0.001 | 0.01 | 0.001 | 0.0018 | 0.0029 | 0.0001 | 0 | 0.0001 | 0 | 289 | 436 | 42
28930 | SN400B | 1269 | 1060 | 840 | 0 | 0.136 | 0.668 | 0.013 | 0.011 | 0.01 | 0.045 | 0.043 | 0.041 | 0.032 | 0.328 | 0.003 | 0.006 | 0.003 | 0.001 | 0.0042 | 0.0001 | 0 | 0.0001 | 0 | 309 | 448 | 41
28890 | SN400B | 1257 | 1060 | 843 | 594 | 0.136 | 0.668 | 0.013 | 0.011 | 0.01 | 0.045 | 0.043 | 0.041 | 0.032 | 0.328 | 0.003 | 0.006 | 0.003 | 0.001 | 0.0042 | 0.0001 | 0 | 0.0001 | 0 | 297 | 442 | 41
28880 | SN400B | 1269 | 1060 | 839 | 598 | 0.128 | 0.653 | 0.02 | 0.014 | 0.009 | 0.035 | 0.032 | 0.03 | 0.032 | 0.325 | 0.001 | 0.01 | 0.001 | 0.0018 | 0.0029 | 0.0001 | 0 | 0.0001 | 0 | 274 | 435 | 40
28830 | SN400B | 1241 | 1040 | 851 | 575 | 0.1322 | 0.682 | 0.011 | 0.02 | 0.01 | 0.036 | 0.034 | 0.034 | 0.029 | 0.35 | 0.002 | 0.008 | 0.003 | 0.0011 | 0.0025 | 0.0001 | 0 | 0.0001 | 0 | 306 | 469 | 35
28650 | SN400B | 1247 | 1040 | 839 | 550 | 0.1333 | 0.677 | 0.012 | 0.011 | 0.009 | 0.038 | 0.038 | 0.036 | 0.023 | 0.331 | 0.003 | 0.009 | 0.003 | 0.0013 | 0.0045 | 0.0001 | 0 | 0.0001 | 0 | 292 | 466 | 38
28970 | SN400B | 1253 | 1040 | 857 | 0 | 0.1333 | 0.677 | 0.012 | 0.011 | 0.009 | 0.038 | 0.038 | 0.036 | 0.023 | 0.331 | 0.003 | 0.009 | 0.003 | 0.0013 | 0.0045 | 0.0001 | 0 | 0.0001 | 0 | 316 | 461 | 37
28760 | SN400B | 1241 | 1040 | 841 | 562 | 0.1322 | 0.682 | 0.011 | 0.02 | 0.01 | 0.036 | 0.034 | 0.034 | 0.029 | 0.35 | 0.002 | 0.008 | 0.003 | 0.0011 | 0.0025 | 0.0001 | 0 | 0.0001 | 0 | 293 | 469 | 38
29060 | SN400B | 1241 | 1040 | 846 | 556 | 0.136 | 0.668 | 0.013 | 0.011 | 0.01 | 0.045 | 0.043 | 0.041 | 0.032 | 0.328 | 0.003 | 0.006 | 0.003 | 0.001 | 0.0042 | 0.0001 | 0 | 0.0001 | 0 | 304 | 447 | 30
28780 | SN400B | 1247 | 1040 | 836 | 575 | 0.128 | 0.653 | 0.02 | 0.014 | 0.009 | 0.035 | 0.032 | 0.03 | 0.032 | 0.325 | 0.001 | 0.01 | 0.001 | 0.0018 | 0.0029 | 0.0001 | 0 | 0.0001 | 0 | 295 | 437 | 33
28800 | SN400B | 1241 | 1040 | 846 | 574 | 0.1322 | 0.682 | 0.011 | 0.02 | 0.01 | 0.036 | 0.034 | 0.034 | 0.029 | 0.35 | 0.002 | 0.008 | 0.003 | 0.0011 | 0.0025 | 0.0001 | 0 | 0.0001 | 0 | 279 | 432 | 32
28780 | SN400B | 1253 | 1040 | 845 | 577 | 0.1333 | 0.677 | 0.012 | 0.011 | 0.009 | 0.038 | 0.038 | 0.036 | 0.023 | 0.331 | 0.003 | 0.009 | 0.003 | 0.0013 | 0.0045 | 0.0001 | 0 | 0.0001 | 0 | 300 | 447 | 27
28880 | SN400B | 1253 | 1040 | 841 | 0 | 0.1322 | 0.682 | 0.011 | 0.02 | 0.01 | 0.036 | 0.034 | 0.034 | 0.029 | 0.35 | 0.002 | 0.008 | 0.003 | 0.0011 | 0.0025 | 0.0001 | 0 | 0.0001 | 0 | 288 | 446 | 44
28720 | SN400B | 1247 | 1040 | 837 | 0 | 0.1333 | 0.677 | 0.012 | 0.011 | 0.009 | 0.038 | 0.038 | 0.036 | 0.023 | 0.331 | 0.003 | 0.009 | 0.003 | 0.0013 | 0.0045 | 0.0001 | 0 | 0.0001 | 0 | 327 | 448 | 46
29080 | SN400B | 1247 | 1040 | 848 | 553 | 0.136 | 0.668 | 0.013 | 0.011 | 0.01 | 0.045 | 0.043 | 0.041 | 0.032 | 0.328 | 0.003 | 0.006 | 0.003 | 0.001 | 0.0042 | 0.0001 | 0 | 0.0001 | 0 | 340 | 457 | 44
29120 | SN400B | 1241 | 1040 | 851 | 550 | 0.136 | 0.668 | 0.013 | 0.011 | 0.01 | 0.045 | 0.043 | 0.041 | 0.032 | 0.328 | 0.003 | 0.006 | 0.003 | 0.001 | 0.0042 | 0.0001 | 0 | 0.0001 | 0 | 301 | 474 | 45
28670 | SN400B | 1247 | 1040 | 849 | 577 | 0.128 | 0.653 | 0.02 | 0.014 | 0.009 | 0.035 | 0.032 | 0.03 | 0.032 | 0.325 | 0.001 | 0.01 | 0.001 | 0.0018 | 0.0029 | 0.0001 | 0 | 0.0001 | 0 | 278 | 442 | 46
28660 | SN400B | 1253 | 1040 | 843 | 553 | 0.128 | 0.653 | 0.02 | 0.014 | 0.009 | 0.035 | 0.032 | 0.03 | 0.032 | 0.325 | 0.001 | 0.01 | 0.001 | 0.0018 | 0.0029 | 0.0001 | 0 | 0.0001 | 0 | 270 | 448 | 48
28670 | SN400B | 1257 | 1060 | 848 | 594 | 0.128 | 0.653 | 0.02 | 0.014 | 0.009 | 0.035 | 0.032 | 0.03 | 0.032 | 0.325 | 0.001 | 0.01 | 0.001 | 0.0018 | 0.0029 | 0.0001 | 0 | 0.0001 | 0 | 274 | 431 | 44
28650 | SN400B | 1263 | 1060 | 845 | 577 | 0.1333 | 0.677 | 0.012 | 0.011 | 0.009 | 0.038 | 0.038 | 0.036 | 0.023 | 0.331 | 0.003 | 0.009 | 0.003 | 0.0013 | 0.0045 | 0.0001 | 0 | 0.0001 | 0 | 250 | 438 | 48
29020 | SN400B | 1269 | 1060 | 850 | 573 | 0.1333 | 0.677 | 0.012 | 0.011 | 0.009 | 0.038 | 0.038 | 0.036 | 0.023 | 0.331 | 0.003 | 0.009 | 0.003 | 0.0013 | 0.0045 | 0.0001 | 0 | 0.0001 | 0 | 298 | 444 | 44
28700 | SN400B | 1257 | 1060 | 851 | 577 | 0.128 | 0.653 | 0.02 | 0.014 | 0.009 | 0.035 | 0.032 | 0.03 | 0.032 | 0.325 | 0.001 | 0.01 | 0.001 | 0.0018 | 0.0029 | 0.0001 | 0 | 0.0001 | 0 | 259 | 427 | 46
32140 | Q235B | 1258 | 1050 | 866 | 655 | 0.1357 | 0.445 | 0.188 | 0.013 | 0.015 | 0.043 | 0.002 | 0.002 | 0.03 | 0.052 | 0.003 | 0.007 | 0.002 | 0.001 | 0.003 | 0.0001 | 0 | 0.0002 | 0 | 259 | 380 | 36
29810 | Q235B | 1264 | 1050 | 870 | 631 | 0.1515 | 0.472 | 0.207 | 0.011 | 0.015 | 0.06 | 0.001 | 0.001 | 0.037 | 0.05 | 0.002 | 0.008 | 0.002 | 0.001 | 0.004 | 0.0001 | 0 | 0.0002 | 0 | 260 | 396 | 33
27900 | Q235B | 1261 | 1060 | 893 | 632 | 0.1515 | 0.472 | 0.207 | 0.011 | 0.015 | 0.06 | 0.001 | 0.001 | 0.037 | 0.05 | 0.002 | 0.008 | 0.002 | 0.001 | 0.004 | 0.0001 | 0 | 0.0002 | 0 | 285 | 434 | 31
22400 | Q345D | 1278 | 1080 | 883 | 611 | 0.0797 | 1.422 | 0.166 | 0.017 | 0.011 | 0.055 | 0.036 | 0.035 | 0.019 | 0.03 | 0.003 | 0.007 | 0.003 | 0.0188 | 0.0035 | 0.0001 | 0 | 0.0004 | 0 | 415 | 501 | 30
25270 | Q235B | 1267 | 1080 | 899 | 631 | 0.142 | 0.472 | 0.182 | 0.016 | 0.007 | 0.04 | 0.003 | 0.002 | 0.013 | 0.03 | 0.001 | 0.008 | 0.001 | 0.0015 | 0.0034 | 0.0002 | 0 | 0.0001 | 0 | 276 | 410 | 36
27940 | Q235B | 1262 | 1060 | 887 | 611 | 0.145 | 0.459 | 0.196 | 0.015 | 0.012 | 0.039 | 0.002 | 0.002 | 0.035 | 0.064 | 0.001 | 0.01 | 0.001 | 0.001 | 0.0033 | 0.0001 | 0 | 0.0001 | 0 | 306 | 446 | 31
27730 | Q235B | 1263 | 1060 | 885 | 612 | 0.145 | 0.459 | 0.196 | 0.015 | 0.012 | 0.039 | 0.002 | 0.002 | 0.035 | 0.064 | 0.001 | 0.01 | 0.001 | 0.001 | 0.0033 | 0.0001 | 0 | 0.0001 | 0 | 306 | 453 | 33
27670 | Q235B | 1265 | 1060 | 888 | 634 | 0.145 | 0.459 | 0.196 | 0.015 | 0.012 | 0.039 | 0.002 | 0.002 | 0.035 | 0.064 | 0.001 | 0.01 | 0.001 | 0.001 | 0.0033 | 0.0001 | 0 | 0.0001 | 0 | 296 | 434 | 33
22380 | Q345B | 1270 | 1060 | 857 | 574 | 0.159 | 1.457 | 0.257 | 0.02 | 0.012 | 0.039 | 0.004 | 0.004 | 0.013 | 0.026 | 0.001 | 0.002 | 0.001 | 0.0012 | 0.0035 | 0.0001 | 0 | 0.0001 | 0 | 365 | 518 | 33
27950 | Q345B | 1268 | 1080 | 878 | 573 | 0.1604 | 1.35 | 0.263 | 0.022 | 0.01 | 0.054 | 0.003 | 0.003 | 0.021 | 0.034 | 0.002 | 0.005 | 0.004 | 0.0012 | 0.0032 | 0.0001 | 0 | 0.0002 | 0 | 397 | 549 | 37
27490 | Q345B | 1283 | 1080 | 879 | 573 | 0.15 | 1.345 | 0.247 | 0.016 | 0.012 | 0.036 | 0.008 | 0.003 | 0.016 | 0.027 | 0.002 | 0.001 | 0.001 | 0.0025 | 0.0037 | 0.0001 | 0 | 0.0001 | 0 | 417 | 538 | 24
27752 | SS400 | 1264 | 1060 | 0 | 0 | 0.139 | 0.49 | 0.233 | 0.013 | 0.004 | 0.054 | 0.037 | 0.036 | 0.031 | 0.065 | 0.002 | 0.007 | 0.001 | 0.001 | 0.0036 | 0.0004 | 0 | 0.0001 | 0 | 278 | 423 | 31
27420 | SS400-JX | 1276 | 1060 | 859 | 591 | 0.139 | 0.49 | 0.233 | 0.013 | 0.004 | 0.054 | 0.037 | 0.036 | 0.031 | 0.065 | 0.002 | 0.007 | 0.001 | 0.001 | 0.0036 | 0.0004 | 0 | 0.0001 | 0 | 279 | 411 | 28
36290 | SS400-JX | 1264 | 1060 | 865 | 600 | 0.139 | 0.49 | 0.233 | 0.013 | 0.004 | 0.054 | 0.037 | 0.036 | 0.031 | 0.065 | 0.002 | 0.007 | 0.001 | 0.001 | 0.0036 | 0.0004 | 0 | 0.0001 | 0 | 270 | 405 | 30
35820 | SS400-JX | 1270 | 1060 | 857 | 623 | 0.139 | 0.49 | 0.233 | 0.013 | 0.004 | 0.054 | 0.037 | 0.036 | 0.031 | 0.065 | 0.002 | 0.007 | 0.001 | 0.001 | 0.0036 | 0.0004 | 0 | 0.0001 | 0 | 282 | 414 | 28
27780 | SS400-JX | 1270 | 1050 | 839 | 585 | 0.139 | 0.49 | 0.233 | 0.013 | 0.004 | 0.054 | 0.037 | 0.036 | 0.031 | 0.065 | 0.002 | 0.007 | 0.001 | 0.001 | 0.0036 | 0.0004 | 0 | 0.0001 | 0 | 305 | 449 | 33
24486 | SS400 | 1245 | 1040 | 0 | 0 | 0.1664 | 0.447 | 0.228 | 0.017 | 0.014 | 0.049 | 0.002 | 0.001 | 0.036 | 0.07 | 0.003 | 0.008 | 0.002 | 0.001 | 0.0033 | 0.0001 | 0 | 0.0015 | 0 | 301 | 453 | 28
24390 | SS400 | 1255 | 1040 | 862 | 600 | 0.1693 | 0.472 | 0.193 | 0.013 | 0.012 | 0.049 | 0.022 | 0.021 | 0.033 | 0.065 | 0.004 | 0.01 | 0.002 | 0.001 | 0.0037 | 0.0001 | 0 | 0.0013 | 0 | 296 | 449 | 27
27480 | Q235B | 1253 | 1040 | 0 | 0 | 0.1413 | 0.41 | 0.189 | 0.019 | 0.013 | 0.04 | 0.001 | 0.001 | 0.038 | 0.071 | 0.002 | 0.012 | 0.002 | 0.001 | 0.0026 | 0.0001 | 0 | 0.0002 | 0 | 277 | 431 | 32
27220 | Q235B | 1249 | 1040 | 861 | 623 | 0.1484 | 0.481 | 0.206 | 0.025 | 0.014 | 0.041 | 0.001 | 0.001 | 0.027 | 0.06 | 0.002 | 0.007 | 0.002 | 0.001 | 0.0033 | 0.0002 | 0 | 0.0001 | 0 | 277 | 428 | 30
28350 | Q235B | 1271 | 1060 | 876 | 635 | 0.142 | 0.45 | 0.185 | 0.015 | 0.014 | 0.04 | 0.002 | 0.002 | 0.031 | 0.052 | 0.001 | 0.01 | 0.001 | 0.001 | 0.003 | 0.0001 | 0 | 0.0001 | 0 | 294 | 425 | 34
28660 | Q235B | 1259 | 1060 | 869 | 635 | 0.142 | 0.45 | 0.185 | 0.015 | 0.014 | 0.04 | 0.002 | 0.002 | 0.031 | 0.052 | 0.001 | 0.01 | 0.001 | 0.001 | 0.003 | 0.0001 | 0 | 0.0001 | 0 | 321 | 430 | 38
28692 | Q235B | 1257 | 1060 | 0 | 0 | 0.15 | 0.473 | 0.195 | 0.021 | 0.01 | 0.042 | 0.002 | 0.002 | 0.036 | 0.067 | 0.001 | 0.012 | 0.001 | 0.001 | 0.0026 | 0.0001 | 0 | 0.0001 | 0 | 267 | 399 | 28
28730 | Q235B | 1257 | 1060 | 883 | 636 | 0.142 | 0.45 | 0.185 | 0.015 | 0.014 | 0.04 | 0.002 | 0.002 | 0.031 | 0.052 | 0.001 | 0.01 | 0.001 | 0.001 | 0.003 | 0.0001 | 0 | 0.0001 | 0 | 265 | 414 | 39
26890 | Q235B | 1269 | 1060 | 888 | 635 | 0.1519 | 0.442 | 0.247 | 0.017 | 0.013 | 0.047 | 0.002 | 0.002 | 0.032 | 0.068 | 0.003 | 0.009 | 0.002 | 0.001 | 0.004 | 0.0001 | 0 | 0.0002 | 0 | 293 | 453 | 29
27990 | Q235B | 1263 | 1060 | 881 | 610 | 0.145 | 0.474 | 0.209 | 0.018 | 0.019 | 0.038 | 0.002 | 0.001 | 0.026 | 0.047 | 0.001 | 0.007 | 0.001 | 0.001 | 0.0028 | 0.0001 | 0 | 0.0001 | 0 | 286 | 437 | 35
26900 | Q235B | 1269 | 1060 | 882 | 635 | 0.1519 | 0.442 | 0.247 | 0.017 | 0.013 | 0.047 | 0.002 | 0.002 | 0.032 | 0.068 | 0.003 | 0.009 | 0.002 | 0.001 | 0.004 | 0.0001 | 0 | 0.0002 | 0 | 288 | 453 | 32
27510 | Q235B | 1246 | 1040 | 888 | 628 | 0.145 | 0.459 | 0.196 | 0.015 | 0.012 | 0.039 | 0.002 | 0.002 | 0.035 | 0.064 | 0.001 | 0.01 | 0.001 | 0.001 | 0.0033 | 0.0001 | 0 | 0.0001 | 0 | 298 | 459 | 31
27450 | Q235B | 1246 | 1040 | 882 | 635 | 0.142 | 0.47 | 0.195 | 0.018 | 0.019 | 0.042 | 0.002 | 0.002 | 0.026 | 0.052 | 0.001 | 0.008 | 0.001 | 0.001 | 0.0031 | 0.0002 | 0 | 0.0001 | 0 | 272 | 432 | 32
33450 | Q235B | 1266 | 1060 | 883 | 635 | 0.1436 | 0.451 | 0.189 | 0.012 | 0.011 | 0.043 | 0.002 | 0.001 | 0.029 | 0.063 | 0.003 | 0.006 | 0.002 | 0.001 | 0.0034 | 0.0001 | 0 | 0.0001 | 0 | 257 | 397 | 30
25280 | Q235B | 1263 | 1060 | 885 | 636 | 0.1357 | 0.445 | 0.188 | 0.013 | 0.015 | 0.043 | 0.002 | 0.002 | 0.03 | 0.052 | 0.003 | 0.007 | 0.002 | 0.001 | 0.003 | 0.0001 | 0 | 0.0002 | 0 | 265 | 389 | 30
27810 | Q235B | 1265 | 1060 | 882 | 634 | 0.144 | 0.45 | 0.197 | 0.013 | 0.015 | 0.061 | 0.003 | 0.002 | 0.033 | 0.057 | 0.001 | 0.008 | 0.001 | 0.001 | 0.003 | 0.0001 | 0 | 0.0001 | 0 | 273 | 419 | 36
27520 | Q235B | 1269 | 1060 | 880 | 636 | 0.155 | 0.471 | 0.18 | 0.024 | 0.015 | 0.045 | 0.005 | 0.004 | 0.031 | 0.072 | 0.001 | 0.01 | 0.001 | 0.001 | 0.0036 | 0.0001 | 0 | 0.0001 | 0 | 295 | 414 | 28
32260 | Q235B | 1272 | 1060 | 881 | 635 | 0.1357 | 0.445 | 0.188 | 0.013 | 0.015 | 0.043 | 0.002 | 0.002 | 0.03 | 0.052 | 0.003 | 0.007 | 0.002 | 0.001 | 0.003 | 0.0001 | 0 | 0.0002 | 0 | 296 | 402 | 28
36460 | B | 1271 | 1070 | 873 | 596 | 0.1441 | 0.73 | 0.213 | 0.018 | 0.015 | 0.04 | 0.001 | 0.001 | 0.034 | 0.068 | 0.002 | 0.007 | 0.002 | 0.001 | 0 | 0.0001 | 0 | 0.0003 | 0 | 315 | 459 | 36
36460 | B | 1271 | 1070 | 873 | 596 | 0.1441 | 0.73 | 0.213 | 0.018 | 0.015 | 0.04 | 0.001 | 0.001 | 0.034 | 0.068 | 0.002 | 0.007 | 0.002 | 0.001 | 0 | 0.0001 | 0 | 0.0003 | 0 | 315 | 459 | 36
29440 | B | 1274 | 1070 | 868 | 614 | 0.147 | 0.717 | 0.175 | 0.02 | 0.012 | 0.039 | 0.002 | 0.002 | 0.021 | 0.042 | 0.002 | 0.006 | 0.002 | 0.001 | 0 | 0.0001 | 0 | 0.0003 | 0 | 305 | 444 | 27
36730 | B | 1283 | 1070 | 869 | 614 | 0.1441 | 0.73 | 0.213 | 0.018 | 0.015 | 0.04 | 0.001 | 0.001 | 0.034 | 0.068 | 0.002 | 0.007 | 0.002 | 0.001 | 0 | 0.0001 | 0 | 0.0003 | 0 | 317 | 454 | 34
29720 | Q235B | 1269 | 1060 | 885 | 610 | 0.1601 | 0.452 | 0.213 | 0.012 | 0.013 | 0.052 | 0.002 | 0.002 | 0.031 | 0.054 | 0.003 | 0.006 | 0.001 | 0.001 | 0.0037 | 0.0001 | 0 | 0.0002 | 0 | 292 | 438 | 26
27570 | Q235B | 1281 | 1060 | 881 | 635 | 0.1541 | 0.451 | 0.227 | 0.018 | 0.017 | 0.049 | 0.002 | 0.002 | 0.03 | 0.062 | 0.003 | 0.006 | 0.002 | 0.001 | 0.0028 | 0.0001 | 0 | 0.0002 | 0 | 284 | 421 | 34
34230 | Q235B | 1268 | 1060 | 881 | 636 | 0.1424 | 0.447 | 0.199 | 0.01 | 0.01 | 0.036 | 0.002 | 0.002 | 0.019 | 0.018 | 0.002 | 0.005 | 0.002 | 0.001 | 0.0021 | 0.0001 | 0 | 0.0002 | 0 | 264 | 402 | 34
34770 | Q235B | 1272 | 1060 | 884 | 636 | 0.1436 | 0.451 | 0.189 | 0.012 | 0.011 | 0.043 | 0.002 | 0.001 | 0.029 | 0.063 | 0.003 | 0.006 | 0.002 | 0.001 | 0.0034 | 0.0001 | 0 | 0.0001 | 0 | 275 | 412 | 31
35300 | Q235B | 1258 | 1050 | 852 | 656 | 0.1436 | 0.451 | 0.189 | 0.012 | 0.011 | 0.043 | 0.002 | 0.001 | 0.029 | 0.063 | 0.003 | 0.006 | 0.002 | 0.001 | 0.0034 | 0.0001 | 0 | 0.0001 | 0 | 273 | 410 | 30
33229 | B | 1276 | 1060 | 0 | 0 | 0.1596 | 0.769 | 0.18 | 0.011 | 0.009 | 0.045 | 0.001 | 0.001 | 0.024 | 0.046 | 0.002 | 0.005 | 0.002 | 0.001 | 0 | 0.0001 | 0 | 0.0002 | 0 | 329 | 477 | 35
36950 | B | 1264 | 1060 | 846 | 576 | 0.158 | 0.705 | 0.208 | 0.015 | 0.015 | 0.053 | 0.003 | 0.003 | 0.03 | 0.058 | 0.002 | 0.005 | 0.003 | 0.001 | 0 | 0.0003 | 0 | 0.0002 | 0 | 312 | 467 | 31
36620 | B | 1266 | 1060 | 839 | 596 | 0.158 | 0.705 | 0.208 | 0.015 | 0.015 | 0.053 | 0.003 | 0.003 | 0.03 | 0.058 | 0.002 | 0.005 | 0.003 | 0.001 | 0 | 0.0003 | 0 | 0.0002 | 0 | 318 | 473 | 30
29350 | Q235B | 1264 | 1050 | 864 | 657 | 0.147 | 0.508 | 0.196 | 0.028 | 0.016 | 0.04 | 0.003 | 0.003 | 0.028 | 0.067 | 0.001 | 0.008 | 0.001 | 0.001 | 0.0028 | 0.0001 | 0 | 0.0001 | 0 | 272 | 434 | 31
27590 | Q235B | 1252 | 1050 | 860 | 656 | 0.1555 | 0.458 | 0.215 | 0.018 | 0.014 | 0.043 | 0.001 | 0.001 | 0.031 | 0.069 | 0.003 | 0.007 | 0.002 | 0.001 | 0.0028 | 0.0001 | 0 | 0.0001 | 0 | 260 | 410 | 31
27500 | Q235B | 1252 | 1050 | 863 | 0 | 0.1436 | 0.451 | 0.189 | 0.012 | 0.011 | 0.043 | 0.002 | 0.001 | 0.029 | 0.063 | 0.003 | 0.006 | 0.002 | 0.001 | 0.0034 | 0.0001 | 0 | 0.0001 | 0 | 258 | 403 | 33
25030 | Q235B | 1258 | 1050 | 862 | 635 | 0.1357 | 0.445 | 0.188 | 0.013 | 0.015 | 0.043 | 0.002 | 0.002 | 0.03 | 0.052 | 0.003 | 0.007 | 0.002 | 0.001 | 0.003 | 0.0001 | 0 | 0.0002 | 0 | 251 | 392 | 38
27750 | Q235B | 1258 | 1050 | 863 | 658 | 0.1555 | 0.458 | 0.215 | 0.018 | 0.014 | 0.043 | 0.001 | 0.001 | 0.031 | 0.069 | 0.003 | 0.007 | 0.002 | 0.001 | 0.0028 | 0.0001 | 0 | 0.0001 | 0 | 287 | 430 | 30
27380 | Q235B | 1273 | 1060 | 887 | 605 | 0.1555 | 0.458 | 0.215 | 0.018 | 0.014 | 0.043 | 0.001 | 0.001 | 0.031 | 0.069 | 0.003 | 0.007 | 0.002 | 0.001 | 0.0028 | 0.0001 | 0 | 0.0001 | 0 | 290 | 441 | 30
27550 | Q235B | 1267 | 1060 | 892 | 634 | 0.148 | 0.481 | 0.19 | 0.014 | 0.014 | 0.039 | 0.002 | 0.001 | 0.029 | 0.051 | 0.001 | 0.009 | 0.001 | 0.001 | 0.0023 | 0.0001 | 0 | 0.0001 | 0 | 263 | 421 | 29
28000 | Q235B | 1273 | 1060 | 891 | 633 | 0.148 | 0.481 | 0.19 | 0.014 | 0.014 | 0.039 | 0.002 | 0.001 | 0.029 | 0.051 | 0.001 | 0.009 | 0.001 | 0.001 | 0.0023 | 0.0001 | 0 | 0.0001 | 0 | 276 | 425 | 31
27420 | Q235B | 1265 | 1060 | 885 | 632 | 0.148 | 0.452 | 0.196 | 0.013 | 0.014 | 0.046 | 0.002 | 0.002 | 0.029 | 0.05 | 0.001 | 0.008 | 0.001 | 0.001 | 0.0041 | 0.0002 | 0 | 0.0001 | 0 | 292 | 435 | 33
24290 | SS400 | 1258 | 1040 | 863 | 627 | 0.1826 | 0.486 | 0.207 | 0.019 | 0.014 | 0.042 | 0.002 | 0.002 | 0.031 | 0.06 | 0.003 | 0.008 | 0.002 | 0.001 | 0 | 0.0001 | 0 | 0.0015 | 0 | 264 | 435 | 29
24330 | SS400 | 1252 | 1040 | 859 | 620 | 0.1695 | 0.444 | 0.188 | 0.019 | 0.012 | 0.055 | 0.002 | 0.001 | 0.042 | 0.077 | 0.003 | 0.012 | 0.002 | 0.001 | 0 | 0.0001 | 0 | 0.0015 | 0 | 307 | 456 | 24
24440 | SS400 | 1258 | 1040 | 865 | 623 | 0.1743 | 0.433 | 0.191 | 0.013 | 0.013 | 0.057 | 0.001 | 0.001 | 0.036 | 0.053 | 0.002 | 0.007 | 0.002 | 0.001 | 0 | 0.0001 | 0 | 0.0016 | 0 | 273 | 429 | 26
24410 | SS400 | 1252 | 1040 | 864 | 622 | 0.1686 | 0.456 | 0.187 | 0.014 | 0.01 | 0.046 | 0.001 | 0.001 | 0.035 | 0.051 | 0.003 | 0.01 | 0.002 | 0.001 | 0 | 0.0001 | 0 | 0.0015 | 0 | 277 | 434 | 28
24550 | SS400 | 1258 | 1040 | 860 | 597 | 0.1665 | 0.476 | 0.207 | 0.02 | 0.006 | 0.043 | 0.002 | 0.002 | 0.033 | 0.071 | 0.003 | 0.008 | 0.002 | 0.001 | 0 | 0.0001 | 0 | 0.0015 | 0 | 269 | 433 | 29
24200 | SS400 | 1264 | 1040 | 862 | 622 | 0.1693 | 0.472 | 0.193 | 0.013 | 0.012 | 0.049 | 0.022 | 0.021 | 0.033 | 0.065 | 0.004 | 0.01 | 0.002 | 0.001 | 0.0037 | 0.0001 | 0 | 0.0013 | 0 | 301 | 451 | 27
24320 | SS400 | 1262 | 1060 | 863 | 626 | 0.1826 | 0.486 | 0.207 | 0.019 | 0.014 | 0.042 | 0.002 | 0.002 | 0.031 | 0.06 | 0.003 | 0.008 | 0.002 | 0.001 | 0 | 0.0001 | 0 | 0.0015 | 0 | 281 | 444 | 40
24190 | SS400 | 1268 | 1060 | 864 | 621 | 0.1695 | 0.444 | 0.188 | 0.019 | 0.012 | 0.055 | 0.002 | 0.001 | 0.042 | 0.077 | 0.003 | 0.012 | 0.002 | 0.001 | 0 | 0.0001 | 0 | 0.0015 | 0 | 296 | 441 | 37
24350 | SS400 | 1274 | 1060 | 856 | 624 | 0.1743 | 0.433 | 0.191 | 0.013 | 0.013 | 0.057 | 0.001 | 0.001 | 0.036 | 0.053 | 0.002 | 0.007 | 0.002 | 0.001 | 0 | 0.0001 | 0 | 0.0016 | 0 | 280 | 447 | 36
24540 | SS400 | 1262 | 1060 | 865 | 598 | 0.1664 | 0.447 | 0.228 | 0.017 | 0.014 | 0.049 | 0.002 | 0.001 | 0.036 | 0.07 | 0.003 | 0.008 | 0.002 | 0.001 | 0.0033 | 0.0001 | 0 | 0.0015 | 0 | 280 | 442 | 35
24400 | SS400 | 1263 | 1060 | 865 | 590 | 0.1665 | 0.476 | 0.207 | 0.02 | 0.006 | 0.043 | 0.002 | 0.002 | 0.033 | 0.071 | 0.003 | 0.008 | 0.002 | 0.001 | 0 | 0.0001 | 0 | 0.0015 | 0 | 283 | 436 | 37
24590 | SS400 | 1269 | 1060 | 859 | 625 | 0.1664 | 0.447 | 0.228 | 0.017 | 0.014 | 0.049 | 0.002 | 0.001 | 0.036 | 0.07 | 0.003 | 0.008 | 0.002 | 0.001 | 0.0033 | 0.0001 | 0 | 0.0015 | 0 | 285 | 446 | 35
24300 | SS400 | 1275 | 1060 | 866 | 624 | 0.1695 | 0.444 | 0.188 | 0.019 | 0.012 | 0.055 | 0.002 | 0.001 | 0.042 | 0.077 | 0.003 | 0.012 | 0.002 | 0.001 | 0 | 0.0001 | 0 | 0.0015 | 0 | 284 | 444 | 30
24360 | SS400 | 1263 | 1060 | 860 | 625 | 0.1686 | 0.456 | 0.187 | 0.014 | 0.01 | 0.046 | 0.001 | 0.001 | 0.035 | 0.051 | 0.003 | 0.01 | 0.002 | 0.001 | 0 | 0.0001 | 0 | 0.0015 | 0 | 279 | 439 | 36
24390 | SS400 | 1257 | 1040 | 839 | 609 | 0.1743 | 0.433 | 0.191 | 0.013 | 0.013 | 0.057 | 0.001 | 0.001 | 0.036 | 0.053 | 0.002 | 0.007 | 0.002 | 0.001 | 0 | 0.0001 | 0 | 0.0016 | 0 | 294 | 450 | 27
24920 | SS400 | 1245 | 1040 | 845 | 601 | 0.1693 | 0.472 | 0.193 | 0.013 | 0.012 | 0.049 | 0.022 | 0.021 | 0.033 | 0.065 | 0.004 | 0.01 | 0.002 | 0.001 | 0.0037 | 0.0001 | 0 | 0.0013 | 0 | 301 | 456 | 28
24380 | SS400 | 1257 | 1040 | 839 | 603 | 0.1826 | 0.486 | 0.207 | 0.019 | 0.014 | 0.042 | 0.002 | 0.002 | 0.031 | 0.06 | 0.003 | 0.008 | 0.002 | 0.001 | 0 | 0.0001 | 0 | 0.0015 | 0 | 293 | 460 | 28
24410 | SS400 | 1261 | 1040 | 861 | 625 | 0.1665 | 0.476 | 0.207 | 0.02 | 0.006 | 0.043 | 0.002 | 0.002 | 0.033 | 0.071 | 0.003 | 0.008 | 0.002 | 0.001 | 0 | 0.0001 | 0 | 0.0015 | 0 | 269 | 434 | 28
24370 | SS400 | 1249 | 1040 | 867 | 624 | 0.1686 | 0.456 | 0.187 | 0.014 | 0.01 | 0.046 | 0.001 | 0.001 | 0.035 | 0.051 | 0.003 | 0.01 | 0.002 | 0.001 | 0 | 0.0001 | 0 | 0.0015 | 0 | 267 | 429 | 27
24510 | SS400 | 1255 | 1040 | 867 | 593 | 0.1693 | 0.472 | 0.193 | 0.013 | 0.012 | 0.049 | 0.022 | 0.021 | 0.033 | 0.065 | 0.004 | 0.01 | 0.002 | 0.001 | 0.0037 | 0.0001 | 0 | 0.0013 | 0 | 292 | 445 | 27
24370 | SS400 | 1261 | 1040 | 867 | 625 | 0.1695 | 0.444 | 0.188 | 0.019 | 0.012 | 0.055 | 0.002 | 0.001 | 0.042 | 0.077 | 0.003 | 0.012 | 0.002 | 0.001 | 0 | 0.0001 | 0 | 0.0015 | 0 | 261 | 430 | 29
24320 | SS400 | 1255 | 1040 | 867 | 625 | 0.1826 | 0.486 | 0.207 | 0.019 | 0.014 | 0.042 | 0.002 | 0.002 | 0.031 | 0.06 | 0.003 | 0.008 | 0.002 | 0.001 | 0 | 0.0001 | 0 | 0.0015 | 0 | 272 | 439 | 26
24540 | SS400 | 1249 | 1040 | 866 | 625 | 0.1664 | 0.447 | 0.228 | 0.017 | 0.014 | 0.049 | 0.002 | 0.001 | 0.036 | 0.07 | 0.003 | 0.008 | 0.002 | 0.001 | 0.0033 | 0.0001 | 0 | 0.0015 | 0 | 263 | 431 | 26
27630 | Q235B | 1247 | 1040 | 884 | 441 | 0.1409 | 0.468 | 0.184 | 0.017 | 0.02 | 0.044 | 0.003 | 0.003 | 0.042 | 0.063 | 0.003 | 0.015 | 0.002 | 0.001 | 0.0031 | 0.0001 | 0 | 0.0001 | 0 | 284 | 420 | 31
27440 | Q235B | 1253 | 1040 | 877 | 637 | 0.1409 | 0.468 | 0.184 | 0.017 | 0.02 | 0.044 | 0.003 | 0.003 | 0.042 | 0.063 | 0.003 | 0.015 | 0.002 | 0.001 | 0.0031 | 0.0001 | 0 | 0.0001 | 0 | 297 | 437 | 29
28050 | Q235B | 1263 | 1060 | 881 | 635 | 0.157 | 0.495 | 0.182 | 0.018 | 0.015 | 0.044 | 0.005 | 0.004 | 0.03 | 0.062 | 0.001 | 0.007 | 0.001 | 0.0012 | 0.0038 | 0.0001 | 0 | 0.0001 | 0 | 272 | 407 | 30
27960 | Q235B | 1271 | 1060 | 887 | 635 | 0.1476 | 0.444 | 0.182 | 0.014 | 0.016 | 0.052 | 0.002 | 0.002 | 0.032 | 0.059 | 0.002 | 0.007 | 0.002 | 0.001 | 0.0032 | 0.0001 | 0 | 0.0001 | 0 | 327 | 424 | 25
27426 | Q235B | 1271 | 1060 | 0 | 0 | 0.161 | 0.476 | 0.196 | 0.017 | 0.019 | 0.046 | 0.004 | 0.004 | 0.038 | 0.071 | 0.001 | 0.012 | 0.001 | 0.0015 | 0.0026 | 0.0001 | 0 | 0.0001 | 0 | 317 | 413 | 27
24470 | Q235B | 1264 | 1060 | 896 | 636 | 0.1614 | 0.5 | 0.209 | 0.027 | 0.009 | 0.037 | 0.014 | 0.012 | 0.032 | 0.08 | 0.003 | 0.009 | 0.002 | 0.001 | 0.0021 | 0.0002 | 0 | 0.0029 | 0 | 301 | 433 | 33
24300 | Q235B | 1270 | 1060 | 894 | 632 | 0.17 | 0.501 | 0.21 | 0.016 | 0.008 | 0.04 | 0.017 | 0.016 | 0.035 | 0.057 | 0.003 | 0.007 | 0.001 | 0.001 | 0.0019 | 0.0001 | 0 | 0.0031 | 0 | 307 | 441 | 30
24070 | Q235B | 1284 | 1080 | 897 | 633 | 0.17 | 0.501 | 0.21 | 0.016 | 0.008 | 0.04 | 0.017 | 0.016 | 0.035 | 0.057 | 0.003 | 0.007 | 0.001 | 0.001 | 0.0019 | 0.0001 | 0 | 0.0031 | 0 | 267 | 431 | 35
24230 | Q235B | 1272 | 1080 | 896 | 633 | 0.1614 | 0.5 | 0.209 | 0.027 | 0.009 | 0.037 | 0.014 | 0.012 | 0.032 | 0.08 | 0.003 | 0.009 | 0.002 | 0.001 | 0.0021 | 0.0002 | 0 | 0.0029 | 0 | 290 | 430 | 35
24250 | SS400 | 1272 | 1060 | 886 | 641 | 0.1686 | 0.456 | 0.187 | 0.014 | 0.01 | 0.046 | 0.001 | 0.001 | 0.035 | 0.051 | 0.003 | 0.01 | 0.002 | 0.001 | 0 | 0.0001 | 0 | 0.0015 | 0 | 278 | 437 | 34
24510 | SS400 | 1278 | 1060 | 887 | 643 | 0.1664 | 0.447 | 0.228 | 0.017 | 0.014 | 0.049 | 0.002 | 0.001 | 0.036 | 0.07 | 0.003 | 0.008 | 0.002 | 0.001 | 0.0033 | 0.0001 | 0 | 0.0015 | 0 | 281 | 455 | 36
24270 | SS400 | 1266 | 1060 | 885 | 613 | 0.1665 | 0.476 | 0.207 | 0.02 | 0.006 | 0.043 | 0.002 | 0.002 | 0.033 | 0.071 | 0.003 | 0.008 | 0.002 | 0.001 | 0 | 0.0001 | 0 | 0.0015 | 0 | 259 | 439 | 46
27660 | Q235B | 1271 | 1060 | 883 | 635 | 0.161 | 0.476 | 0.196 | 0.017 | 0.019 | 0.046 | 0.004 | 0.004 | 0.038 | 0.071 | 0.001 | 0.012 | 0.001 | 0.0015 | 0.0026 | 0.0001 | 0 | 0.0001 | 0 | 314 | 415 | 27
27470 | Q235B | 1269 | 1060 | 882 | 634 | 0.151 | 0.477 | 0.196 | 0.021 | 0.016 | 0.043 | 0.015 | 0.013 | 0.028 | 0.059 | 0.001 | 0.008 | 0.001 | 0.0015 | 0.0039 | 0.0001 | 0 | 0.0001 | 0 | 281 | 425 | 34
27490 | Q235B | 1265 | 1060 | 881 | 609 | 0.161 | 0.476 | 0.196 | 0.017 | 0.019 | 0.046 | 0.004 | 0.004 | 0.038 | 0.071 | 0.001 | 0.012 | 0.001 | 0.0015 | 0.0026 | 0.0001 | 0 | 0.0001 | 0 | 297 | 428 | 34
28010 | Q235B | 1266 | 1060 | 883 | 638 | 0.1697 | 0.484 | 0.214 | 0.022 | 0.015 | 0.032 | 0.002 | 0.002 | 0.014 | 0.027 | 0.002 | 0.006 | 0.002 | 0.0011 | 0.0035 | 0.0001 | 0 | 0.0003 | 0 | 329 | 459 | 30
27900 | Q235B | 1261 | 1060 | 888 | 634 | 0.1569 | 0.456 | 0.195 | 0.017 | 0.011 | 0.044 | 0.001 | 0.001 | 0.036 | 0.072 | 0.003 | 0.011 | 0.001 | 0.001 | 0.0037 | 0.0001 | 0 | 0.0002 | 0 | 287 | 420 | 32
27360 | Q235B | 1266 | 1060 | 895 | 633 | 0.142 | 0.47 | 0.195 | 0.018 | 0.019 | 0.042 | 0.002 | 0.002 | 0.026 | 0.052 | 0.001 | 0.008 | 0.001 | 0.001 | 0.0031 | 0.0002 | 0 | 0.0001 | 0 | 311 | 428 | 30
24250 | Q235B | 1284 | 1080 | 897 | 606 | 0.1614 | 0.5 | 0.209 | 0.027 | 0.009 | 0.037 | 0.014 | 0.012 | 0.032 | 0.08 | 0.003 | 0.009 | 0.002 | 0.001 | 0.0021 | 0.0002 | 0 | 0.0029 | 0 | 295 | 444 | 32
24160 | Q235B | 1272 | 1080 | 894 | 633 | 0.17 | 0.501 | 0.21 | 0.016 | 0.008 | 0.04 | 0.017 | 0.016 | 0.035 | 0.057 | 0.003 | 0.007 | 0.001 | 0.001 | 0.0019 | 0.0001 | 0 | 0.0031 | 0 | 282 | 419 | 32
25750 | Q235B | 1279 | 1080 | 899 | 632 | 0.1481 | 0.447 | 0.181 | 0.012 | 0.015 | 0.034 | 0.002 | 0.002 | 0.024 | 0.024 | 0.003 | 0.005 | 0.002 | 0.001 | 0.0022 | 0.0001 | 0 | 0.0003 | 0 | 273 | 415 | 29
24050 | Q235B | 1285 | 1080 | 898 | 632 | 0.17 | 0.501 | 0.21 | 0.016 | 0.008 | 0.04 | 0.017 | 0.016 | 0.035 | 0.057 | 0.003 | 0.007 | 0.001 | 0.001 | 0.0019 | 0.0001 | 0 | 0.0031 | 0 | 292 | 441 | 31
27760 | Q235B | 1272 | 1080 | 896 | 578 | 0.1476 | 0.444 | 0.182 | 0.014 | 0.016 | 0.052 | 0.002 | 0.002 | 0.032 | 0.059 | 0.002 | 0.007 | 0.002 | 0.001 | 0.0032 | 0.0001 | 0 | 0.0001 | 0 | 269 | 419 | 39
28090 | Q235B | 1257 | 1060 | 878 | 613 | 0.157 | 0.495 | 0.182 | 0.018 | 0.015 | 0.044 | 0.005 | 0.004 | 0.03 | 0.062 | 0.001 | 0.007 | 0.001 | 0.0012 | 0.0038 | 0.0001 | 0 | 0.0001 | 0 | 292 | 439 | 35
27440 | Q235B | 1263 | 1060 | 877 | 636 | 0.151 | 0.477 | 0.196 | 0.021 | 0.016 | 0.043 | 0.015 | 0.013 | 0.028 | 0.059 | 0.001 | 0.008 | 0.001 | 0.0015 | 0.0039 | 0.0001 | 0 | 0.0001 | 0 | 262 | 416 | 33
27840 | Q235B | 1257 | 1060 | 885 | 609 | 0.157 | 0.495 | 0.182 | 0.018 | 0.015 | 0.044 | 0.005 | 0.004 | 0.03 | 0.062 | 0.001 | 0.007 | 0.001 | 0.0012 | 0.0038 | 0.0001 | 0 | 0.0001 | 0 | 295 | 438 | 31
27800 | Q235B | 1257 | 1060 | 883 | 613 | 0.1476 | 0.444 | 0.182 | 0.014 | 0.016 | 0.052 | 0.002 | 0.002 | 0.032 | 0.059 | 0.002 | 0.007 | 0.002 | 0.001 | 0.0032 | 0.0001 | 0 | 0.0001 | 0 | 283 | 418 | 34
27532 | Q450NQR1 | 1245 | 1060 | 0 | 0 | 0.0757 | 1.016 | 0.217 | 0.013 | 0.006 | 0.287 | 0.019 | 0.018 | 0.179 | 0.687 | 0.003 | 0.009 | 0.003 | 0.0304 | 0 | 0.0006 | 0 | 0.0002 | 0 | 467 | 573 | 24
27480 | Q450NQR1 | 1251 | 1060 | 832 | 576 | 0.0757 | 1.016 | 0.217 | 0.013 | 0.006 | 0.287 | 0.019 | 0.018 | 0.179 | 0.687 | 0.003 | 0.009 | 0.003 | 0.0304 | 0 | 0.0006 | 0 | 0.0002 | 0 | 477 | 580 | 27
27270 | Q450NQR1 | 1251 | 1060 | 843 | 572 | 0.0757 | 1.016 | 0.217 | 0.013 | 0.006 | 0.287 | 0.019 | 0.018 | 0.179 | 0.687 | 0.003 | 0.009 | 0.003 | 0.0304 | 0 | 0.0006 | 0 | 0.0002 | 0 | 487 | 584 | 24
25300 | Q450NQR1 | 1245 | 1060 | 844 | 576 | 0.0757 | 1.016 | 0.217 | 0.013 | 0.006 | 0.287 | 0.019 | 0.018 | 0.179 | 0.687 | 0.003 | 0.009 | 0.003 | 0.0304 | 0 | 0.0006 | 0 | 0.0002 | 0 | 480 | 578 | 26
25340 | Q450NQR1 | 1257 | 1060 | 845 | 580 | 0.0725 | 1.02 | 0.196 | 0.016 | 0.006 | 0.316 | 0.008 | 0.006 | 0.172 | 0.698 | 0.003 | 0.008 | 0.004 | 0.0301 | 0 | 0.0005 | 0 | 0.0003 | 0 | 468 | 571 | 25
25340 | Q450NQR1 | 1245 | 1060 | 847 | 579 | 0.0725 | 1.02 | 0.196 | 0.016 | 0.006 | 0.316 | 0.008 | 0.006 | 0.172 | 0.698 | 0.003 | 0.008 | 0.004 | 0.0301 | 0 | 0.0005 | 0 | 0.0003 | 0 | 472 | 568 | 24
25330 | Q450NQR1 | 1257 | 1060 | 840 | 579 | 0.0725 | 1.02 | 0.196 | 0.016 | 0.006 | 0.316 | 0.008 | 0.006 | 0.172 | 0.698 | 0.003 | 0.008 | 0.004 | 0.0301 | 0 | 0.0005 | 0 | 0.0003 | 0 | 479 | 574 | 26
25410 | Q450NQR1 | 1245 | 1060 | 846 | 580 | 0.0725 | 1.02 | 0.196 | 0.016 | 0.006 | 0.316 | 0.008 | 0.006 | 0.172 | 0.698 | 0.003 | 0.008 | 0.004 | 0.0301 | 0 | 0.0005 | 0 | 0.0003 | 0 | 480 | 580 | 22
25290 | Q450NQR1 | 1245 | 1060 | 850 | 580 | 0.0757 | 1.016 | 0.217 | 0.013 | 0.006 | 0.287 | 0.019 | 0.018 | 0.179 | 0.687 | 0.003 | 0.009 | 0.003 | 0.0304 | 0 | 0.0006 | 0 | 0.0002 | 0 | 476 | 571 | 26
23840 | Q450NQR1 | 1265 | 1060 | 841 | 590 | 0.0757 | 1.016 | 0.217 | 0.013 | 0.006 | 0.287 | 0.019 | 0.018 | 0.179 | 0.687 | 0.003 | 0.009 | 0.003 | 0.0304 | 0 | 0.0006 | 0 | 0.0002 | 0 | 572 | 627 | 24
23900 | Q450NQR1 | 1253 | 1060 | 846 | 592 | 0.0725 | 1.02 | 0.196 | 0.016 | 0.006 | 0.316 | 0.008 | 0.006 | 0.172 | 0.698 | 0.003 | 0.008 | 0.004 | 0.0301 | 0 | 0.0005 | 0 | 0.0003 | 0 | 537 | 593 | 26
23820 | Q450NQR1 | 1259 | 1060 | 842 | 593 | 0.072 | 0.991 | 0.21 | 0.013 | 0.005 | 0.283 | 0.028 | 0.024 | 0.178 | 0.647 | 0.002 | 0.007 | 0.002 | 0.0331 | 0 | 0.0008 | 0 | 0.0001 | 0 | 525 | 597 | 29
23830 | Q450NQR1 | 1253 | 1060 | 838 | 595 | 0.072 | 0.991 | 0.21 | 0.013 | 0.005 | 0.283 | 0.028 | 0.024 | 0.178 | 0.647 | 0.002 | 0.007 | 0.002 | 0.0331 | 0 | 0.0008 | 0 | 0.0001 | 0 | 545 | 591 | 26
27230 | Q450NQR1 | 1251 | 1060 | 849 | 578 | 0.062 | 0.984 | 0.2 | 0.012 | 0.006 | 0.309 | 0.019 | 0.016 | 0.176 | 0.679 | 0.002 | 0.006 | 0.002 | 0.0328 | 0 | 0.0009 | 0 | 0.0001 | 0 | 482 | 583 | 23
27240 | Q450NQR1 | 1251 | 1060 | 847 | 577 | 0.062 | 0.984 | 0.2 | 0.012 | 0.006 | 0.309 | 0.019 | 0.016 | 0.176 | 0.679 | 0.002 | 0.006 | 0.002 | 0.0328 | 0 | 0.0009 | 0 | 0.0001 | 0 | 478 | 572 | 26
27280 | Q450NQR1 | 1245 | 1060 | 850 | 576 | 0.072 | 0.991 | 0.21 | 0.013 | 0.005 | 0.283 | 0.028 | 0.024 | 0.178 | 0.647 | 0.002 | 0.007 | 0.002 | 0.0331 | 0 | 0.0008 | 0 | 0.0001 | 0 | 479 | 579 | 28
27420 | Q450NQR1 | 1251 | 1060 | 850 | 579 | 0.062 | 0.984 | 0.2 | 0.012 | 0.006 | 0.309 | 0.019 | 0.016 | 0.176 | 0.679 | 0.002 | 0.006 | 0.002 | 0.0328 | 0 | 0.0009 | 0 | 0.0001 | 0 | 472 | 569 | 24
27270 | Q450NQR1 | 1257 | 1060 | 842 | 580 | 0.069 | 1.004 | 0.199 | 0.015 | 0.005 | 0.32 | 0.019 | 0.017 | 0.175 | 0.692 | 0.003 | 0.006 | 0.002 | 0.0332 | 0 | 0.0007 | 0 | 0.0001 | 0 | 474 | 569 | 22
27260 | Q450NQR1 | 1251 | 1060 | 848 | 580 | 0.062 | 0.984 | 0.2 | 0.012 | 0.006 | 0.309 | 0.019 | 0.016 | 0.176 | 0.679 | 0.002 | 0.006 | 0.002 | 0.0328 | 0 | 0.0009 | 0 | 0.0001 | 0 | 473 | 569 | 27
27410 | Q450NQR1 | 1257 | 1060 | 846 | 579 | 0.069 | 1.004 | 0.199 | 0.015 | 0.005 | 0.32 | 0.019 | 0.017 | 0.175 | 0.692 | 0.003 | 0.006 | 0.002 | 0.0332 | 0 | 0.0007 | 0 | 0.0001 | 0 | 482 | 582 | 24
27300 | Q450NQR1 | 1245 | 1060 | 850 | 579 | 0.072 | 0.991 | 0.21 | 0.013 | 0.005 | 0.283 | 0.028 | 0.024 | 0.178 | 0.647 | 0.002 | 0.007 | 0.002 | 0.0331 | 0 | 0.0008 | 0 | 0.0001 | 0 | 483 | 584 | 23
27280 | Q450NQR1 | 1251 | 1060 | 847 | 579 | 0.062 | 0.984 | 0.2 | 0.012 | 0.006 | 0.309 | 0.019 | 0.016 | 0.176 | 0.679 | 0.002 | 0.006 | 0.002 | 0.0328 | 0 | 0.0009 | 0 | 0.0001 | 0 | 497 | 596 | 22
27150 | Q450NQR1 | 1257 | 1060 | 845 | 580 | 0.069 | 1.004 | 0.199 | 0.015 | 0.005 | 0.32 | 0.019 | 0.017 | 0.175 | 0.692 | 0.003 | 0.006 | 0.002 | 0.0332 | 0 | 0.0007 | 0 | 0.0001 | 0 | 499 | 596 | 24
27180 | Q450NQR1 | 1245 | 1060 | 851 | 581 | 0.072 | 0.991 | 0.21 | 0.013 | 0.005 | 0.283 | 0.028 | 0.024 | 0.178 | 0.647 | 0.002 | 0.007 | 0.002 | 0.0331 | 0 | 0.0008 | 0 | 0.0001 | 0 | 493 | 593 | 26
27180 | Q450NQR1 | 1245 | 1060 | 847 | 579 | 0.072 | 0.991 | 0.21 | 0.013 | 0.005 | 0.283 | 0.028 | 0.024 | 0.178 | 0.647 | 0.002 | 0.007 | 0.002 | 0.0331 | 0 | 0.0008 | 0 | 0.0001 | 0 | 497 | 599 | 23
27130 | Q450NQR1 | 1251 | 1060 | 849 | 580 | 0.062 | 0.984 | 0.2 | 0.012 | 0.006 | 0.309 | 0.019 | 0.016 | 0.176 | 0.679 | 0.002 | 0.006 | 0.002 | 0.0328 | 0 | 0.0009 | 0 | 0.0001 | 0 | 493 | 593 | 22
27320 | Q450NQR1 | 1257 | 1060 | 842 | 579 | 0.069 | 1.004 | 0.199 | 0.015 | 0.005 | 0.32 | 0.019 | 0.017 | 0.175 | 0.692 | 0.003 | 0.006 | 0.002 | 0.0332 | 0 | 0.0007 | 0 | 0.0001 | 0 | 497 | 590 | 24
27220 | Q450NQR1 | 1245 | 1060 | 846 | 581 | 0.067 | 1.012 | 0.224 | 0.012 | 0.003 | 0.3 | 0.021 | 0.019 | 0.178 | 0.691 | 0.002 | 0.005 | 0.002 | 0.0343 | 0 | 0.001 | 0 | 0.0001 | 0 | 508 | 608 | 24
27250 | Q450NQR1 | 1251 | 1060 | 846 | 580 | 0.067 | 1.012 | 0.224 | 0.012 | 0.003 | 0.3 | 0.021 | 0.019 | 0.178 | 0.691 | 0.002 | 0.005 | 0.002 | 0.0343 | 0 | 0.001 | 0 | 0.0001 | 0 | 505 | 604 | 23
27170 | Q450NQR1 | 1251 | 1060 | 840 | 580 | 0.067 | 1.012 | 0.224 | 0.012 | 0.003 | 0.3 | 0.021 | 0.019 | 0.178 | 0.691 | 0.002 | 0.005 | 0.002 | 0.0343 | 0 | 0.001 | 0 | 0.0001 | 0 | 490 | 606 | 29
27200 | Q450NQR1 | 1245 | 1060 | 846 | 581 | 0.069 | 1.004 | 0.199 | 0.015 | 0.005 | 0.32 | 0.019 | 0.017 | 0.175 | 0.692 | 0.003 | 0.006 | 0.002 | 0.0332 | 0 | 0.0007 | 0 | 0.0001 | 0 | 497 | 606 | 25
29220 | 09CuPCrNi-A | 1260 | 1060 | 861 | 583 | 0.084 | 0.396 | 0.373 | 0.093 | 0.012 | 0.286 | 0.034 | 0.031 | 0.15 | 0.322 | 0.003 | 0.009 | 0.002 | 0.0018 | 0 | 0.0004 | 0 | 0.0001 | 0 | 379 | 514 | 32
29090 | 09CuPCrNi-A | 1266 | 1060 | 858 | 587 | 0.084 | 0.396 | 0.373 | 0.093 | 0.012 | 0.286 | 0.034 | 0.031 | 0.15 | 0.322 | 0.003 | 0.009 | 0.002 | 0.0018 | 0 | 0.0004 | 0 | 0.0001 | 0 | 380 | 514 | 33
29150 | 09CuPCrNi-A | 1254 | 1060 | 863 | 586 | 0.084 | 0.396 | 0.373 | 0.093 | 0.012 | 0.286 | 0.034 | 0.031 | 0.15 | 0.322 | 0.003 | 0.009 | 0.002 | 0.0018 | 0 | 0.0004 | 0 | 0.0001 | 0 | 386 | 515 | 34
27360 | 09CuPCrNi-A | 1258 | 1050 | 849 | 561 | 0.084 | 0.396 | 0.373 | 0.093 | 0.012 | 0.286 | 0.034 | 0.031 | 0.15 | 0.322 | 0.003 | 0.009 | 0.002 | 0.0018 | 0 | 0.0004 | 0 | 0.0001 | 0 | 367 | 496 | 31
27210 | 09CuPCrNi-A | 1252 | 1050 | 857 | 562 | 0.082 | 0.462 | 0.355 | 0.097 | 0.012 | 0.272 | 0.038 | 0.033 | 0.136 | 0.328 | 0.003 | 0.008 | 0.002 | 0.0018 | 0 | 0.0002 | 0 | 0.0001 | 0 | 373 | 500 | 31
27610 | 09CuPCrNi-A | 1258 | 1050 | 853 | 571 | 0.0867 | 0.413 | 0.337 | 0.086 | 0.014 | 0.297 | 0.042 | 0.04 | 0.152 | 0.353 | 0.004 | 0.007 | 0.004 | 0.0019 | 0 | 0.0005 | 0 | 0.0003 | 0 | 366 | 497 | 30
29150 | 09CuPCrNi-A | 1260 | 1060 | 859 | 586 | 0.084 | 0.396 | 0.373 | 0.093 | 0.012 | 0.286 | 0.034 | 0.031 | 0.15 | 0.322 | 0.003 | 0.009 | 0.002 | 0.0018 | 0 | 0.0004 | 0 | 0.0001 | 0 | 380 | 505 | 29
29160 | 09CuPCrNi-A | 1268 | 1060 | 859 | 575 | 0.084 | 0.396 | 0.373 | 0.093 | 0.012 | 0.286 | 0.034 | 0.031 | 0.15 | 0.322 | 0.003 | 0.009 | 0.002 | 0.0018 | 0 | 0.0004 | 0 | 0.0001 | 0 | 383 | 510 | 33
29220 | 09CuPCrNi-A | 1256 | 1060 | 864 | 583 | 0.082 | 0.462 | 0.355 | 0.097 | 0.012 | 0.272 | 0.038 | 0.033 | 0.136 | 0.328 | 0.003 | 0.008 | 0.002 | 0.0018 | 0 | 0.0002 | 0 | 0.0001 | 0 | 375 | 503 | 32
29130 | 09CuPCrNi-A | 1262 | 1060 | 864 | 582 | 0.082 | 0.462 | 0.355 | 0.097 | 0.012 | 0.272 | 0.038 | 0.033 | 0.136 | 0.328 | 0.003 | 0.008 | 0.002 | 0.0018 | 0 | 0.0002 | 0 | 0.0001 | 0 | 385 | 511 | 35
29220 | 09CuPCrNi-A | 1268 | 1060 | 858 | 586 | 0.082 | 0.462 | 0.355 | 0.097 | 0.012 | 0.272 | 0.038 | 0.033 | 0.136 | 0.328 | 0.003 | 0.008 | 0.002 | 0.0018 | 0 | 0.0002 | 0 | 0.0001 | 0 | 383 | 509 | 32
29280 | 09CuPCrNi-A | 1256 | 1060 | 859 | 584 | 0.0867 | 0.413 | 0.337 | 0.086 | 0.014 | 0.297 | 0.042 | 0.04 | 0.152 | 0.353 | 0.004 | 0.007 | 0.004 | 0.0019 | 0 | 0.0005 | 0 | 0.0003 | 0 | 383 | 517 | 30
29170 | 09CuPCrNi-A | 1263 | 1060 | 864 | 568 | 0.0867 | 0.413 | 0.337 | 0.086 | 0.014 | 0.297 | 0.042 | 0.04 | 0.152 | 0.353 | 0.004 | 0.007 | 0.004 | 0.0019 | 0 | 0.0005 | 0 | 0.0003 | 0 | 393 | 514 | 30
29230 | 09CuPCrNi-A | 1257 | 1060 | 860 | 583 | 0.0867 | 0.413 | 0.337 | 0.086 | 0.014 | 0.297 | 0.042 | 0.04 | 0.152 | 0.353 | 0.004 | 0.007 | 0.004 | 0.0019 | 0 | 0.0005 | 0 | 0.0003 | 0 | 386 | 509 | 28
29230 | 09CuPCrNi-A | 1257 | 1060 | 865 | 580 | 0.0976 | 0.407 | 0.356 | 0.092 | 0.016 | 0.298 | 0.04 | 0.039 | 0.15 | 0.349 | 0.004 | 0.007 | 0.004 | 0.0019 | 0 | 0.0003 | 0 | 0.0003 | 0 | 393 | 522 | 30
29330 | 09CuPCrNi-A | 1271 | 1060 | 867 | 582 | 0.0976 | 0.407 | 0.356 | 0.092 | 0.016 | 0.298 | 0.04 | 0.039 | 0.15 | 0.349 | 0.004 | 0.007 | 0.004 | 0.0019 | 0 | 0.0003 | 0 | 0.0003 | 0 | 401 | 522 | 26
26970 | 09CuPCrNi-A | 1263 | 1060 | 865 | 585 | 0.0867 | 0.413 | 0.337 | 0.086 | 0.014 | 0.297 | 0.042 | 0.04 | 0.152 | 0.353 | 0.004 | 0.007 | 0.004 | 0.0019 | 0 | 0.0005 | 0 | 0.0003 | 0 | 466 | 549 | 30
26990 | 09CuPCrNi-A | 1269 | 1060 | 862 | 585 | 0.082 | 0.462 | 0.355 | 0.097 | 0.012 | 0.272 | 0.038 | 0.033 | 0.136 | 0.328 | 0.003 | 0.008 | 0.002 | 0.0018 | 0 | 0.0002 | 0 | 0.0001 | 0 | 418 | 524 | 36
27110 | 09CuPCrNi-A | 1263 | 1060 | 860 | 585 | 0.088 | 0.43 | 0.359 | 0.094 | 0.012 | 0.271 | 0.028 | 0.025 | 0.162 | 0.341 | 0.003 | 0.009 | 0.002 | 0.0017 | 0 | 0.0004 | 0 | 0.0001 | 0 | 455 | 540 | 33
27260 | 09CuPCrNi-A | 1257 | 1060 | 864 | 586 | 0.084 | 0.396 | 0.373 | 0.093 | 0.012 | 0.286 | 0.034 | 0.031 | 0.15 | 0.322 | 0.003 | 0.009 | 0.002 | 0.0018 | 0 | 0.0004 | 0 | 0.0001 | 0 | 426 | 531 | 34
29040 | 09CuPCrNi-A | 1263 | 1060 | 860 | 586 | 0.0976 | 0.407 | 0.356 | 0.092 | 0.016 | 0.298 | 0.04 | 0.039 | 0.15 | 0.349 | 0.004 | 0.007 | 0.004 | 0.0019 | 0 | 0.0003 | 0 | 0.0003 | 0 | 460 | 550 | 32
31690 | B | 1261 | 1060 | 844 | 594 | 0.145 | 0.705 | 0.175 | 0.019 | 0.016 | 0.061 | 0.007 | 0.004 | 0.019 | 0.034 | 0.001 | 0.006 | 0.001 | 0.0014 | 0 | 0.0001 | 0 | 0.0001 | 0 | 296 | 446 | 30
31410 | B | 1267 | 1060 | 834 | 610 | 0.1546 | 0.756 | 0.217 | 0.015 | 0.008 | 0.038 | 0.004 | 0.003 | 0.018 | 0.026 | 0.002 | 0.006 | 0.002 | 0.0013 | 0 | 0.0001 | 0 | 0.0003 | 0 | 312 | 445 | 30
31140 | B | 1273 | 1060 | 840 | 614 | 0.1546 | 0.756 | 0.217 | 0.015 | 0.008 | 0.038 | 0.004 | 0.003 | 0.018 | 0.026 | 0.002 | 0.006 | 0.002 | 0.0013 | 0 | 0.0001 | 0 | 0.0003 | 0 | 304 | 441 | 28
30920 | B | 1261 | 1060 | 842 | 612 | 0.145 | 0.705 | 0.175 | 0.019 | 0.016 | 0.061 | 0.007 | 0.004 | 0.019 | 0.034 | 0.001 | 0.006 | 0.001 | 0.0014 | 0 | 0.0001 | 0 | 0.0001 | 0 | 309 | 447 | 29
31040 | B | 1263 | 1060 | 842 | 600 | 0.145 | 0.705 | 0.175 | 0.019 | 0.016 | 0.061 | 0.007 | 0.004 | 0.019 | 0.034 | 0.001 | 0.006 | 0.001 | 0.0014 | 0 | 0.0001 | 0 | 0.0001 | 0 | 290 | 443 | 28
30990 | B | 1273 | 1060 | 843 | 599 | 0.145 | 0.705 | 0.175 | 0.019 | 0.016 | 0.061 | 0.007 | 0.004 | 0.019 | 0.034 | 0.001 | 0.006 | 0.001 | 0.0014 | 0 | 0.0001 | 0 | 0.0001 | 0 | 317 | 447 | 29
31280 | B | 1261 | 1060 | 841 | 598 | 0.1546 | 0.756 | 0.217 | 0.015 | 0.008 | 0.038 | 0.004 | 0.003 | 0.018 | 0.026 | 0.002 | 0.006 | 0.002 | 0.0013 | 0 | 0.0001 | 0 | 0.0003 | 0 | 296 | 443 | 34
31020 | B | 1267 | 1060 | 838 | 618 | 0.1546 | 0.756 | 0.217 | 0.015 | 0.008 | 0.038 | 0.004 | 0.003 | 0.018 | 0.026 | 0.002 | 0.006 | 0.002 | 0.0013 | 0 | 0.0001 | 0 | 0.0003 | 0 | 294 | 430 | 31
31260 | B | 1273 | 1060 | 842 | 615 | 0.1546 | 0.756 | 0.217 | 0.015 | 0.008 | 0.038 | 0.004 | 0.003 | 0.018 | 0.026 | 0.002 | 0.006 | 0.002 | 0.0013 | 0 | 0.0001 | 0 | 0.0003 | 0 | 305 | 440 | 30
31110 | B | 1261 | 1060 | 846 | 616 | 0.1546 | 0.756 | 0.217 | 0.015 | 0.008 | 0.038 | 0.004 | 0.003 | 0.018 | 0.026 | 0.002 | 0.006 | 0.002 | 0.0013 | 0 | 0.0001 | 0 | 0.0003 | 0 | 311 | 441 | 31
31240 | B | 1267 | 1060 | 835 | 601 | 0.1546 | 0.756 | 0.217 | 0.015 | 0.008 | 0.038 | 0.004 | 0.003 | 0.018 | 0.026 | 0.002 | 0.006 | 0.002 | 0.0013 | 0 | 0.0001 | 0 | 0.0003 | 0 | 318 | 444 | 29
31100 | B | 1273 | 1060 | 843 | 616 | 0.1546 | 0.756 | 0.217 | 0.015 | 0.008 | 0.038 | 0.004 | 0.003 | 0.018 | 0.026 | 0.002 | 0.006 | 0.002 | 0.0013 | 0 | 0.0001 | 0 | 0.0003 | 0 | 318 | 452 | 29
31320 | B | 1261 | 1060 | 845 | 601 | 0.1555 | 0.763 | 0.218 | 0.016 | 0.009 | 0.037 | 0.003 | 0.002 | 0.016 | 0.027 | 0.002 | 0.006 | 0.002 | 0.0014 | 0 | 0.0001 | 0 | 0.0003 | 0 | 300 | 447 | 30
31020 | B | 1267 | 1060 | 841 | 602 | 0.1555 | 0.763 | 0.218 | 0.016 | 0.009 | 0.037 | 0.003 | 0.002 | 0.016 | 0.027 | 0.002 | 0.006 | 0.002 | 0.0014 | 0 | 0.0001 | 0 | 0.0003 | 0 | 300 | 436 | 28
31200 | B | 1273 | 1060 | 845 | 602 | 0.1555 | 0.763 | 0.218 | 0.016 | 0.009 | 0.037 | 0.003 | 0.002 | 0.016 | 0.027 | 0.002 | 0.006 | 0.002 | 0.0014 | 0 | 0.0001 | 0 | 0.0003 | 0 | 308 | 436 | 28
31070 | B | 1261 | 1060 | 845 | 601 | 0.1555 | 0.763 | 0.218 | 0.016 | 0.009 | 0.037 | 0.003 | 0.002 | 0.016 | 0.027 | 0.002 | 0.006 | 0.002 | 0.0014 | 0 | 0.0001 | 0 | 0.0003 | 0 | 313 | 446 | 30
31240 | B | 1267 | 1060 | 838 | 617 | 0.1555 | 0.763 | 0.218 | 0.016 | 0.009 | 0.037 | 0.003 | 0.002 | 0.016 | 0.027 | 0.002 | 0.006 | 0.002 | 0.0014 | 0 | 0.0001 | 0 | 0.0003 | 0 | 302 | 433 | 28
31080 | B | 1271 | 1060 | 845 | 603 | 0.1555 | 0.763 | 0.218 | 0.016 | 0.009 | 0.037 | 0.003 | 0.002 | 0.016 | 0.027 | 0.002 | 0.006 | 0.002 | 0.0014 | 0 | 0.0001 | 0 | 0.0003 | 0 | 301 | 445 | 32
31240 | B | 1259 | 1060 | 846 | 580 | 0.1555 | 0.763 | 0.218 | 0.016 | 0.009 | 0.037 | 0.003 | 0.002 | 0.016 | 0.027 | 0.002 | 0.006 | 0.002 | 0.0014 | 0 | 0.0001 | 0 | 0.0003 | 0 | 305 | 440 | 37
31240 | B | 1265 | 1060 | 846 | 594 | 0.1555 | 0.763 | 0.218 | 0.016 | 0.009 | 0.037 | 0.003 | 0.002 | 0.016 | 0.027 | 0.002 | 0.006 | 0.002 | 0.0014 | 0 | 0.0001 | 0 | 0.0003 | 0 | 307 | 444 | 25
31080 | B | 1271 | 1060 | 843 | 613 | 0.1555 | 0.763 | 0.218 | 0.016 | 0.009 | 0.037 | 0.003 | 0.002 | 0.016 | 0.027 | 0.002 | 0.006 | 0.002 | 0.0014 | 0 | 0.0001 | 0 | 0.0003 | 0 | 317 | 451 | 29
31310 | B | 1259 | 1060 | 847 | 615 | 0.1395 | 0.698 | 0.207 | 0.017 | 0.018 | 0.036 | 0.002 | 0.001 | 0.014 | 0.024 | 0.002 | 0.006 | 0.002 | 0.0013 | 0 | 0.0001 | 0 | 0.0003 | 0 | 295 | 435 | 34
31080 | B | 1265 | 1060 | 845 | 614 | 0.1395 | 0.698 | 0.207 | 0.017 | 0.018 | 0.036 | 0.002 | 0.001 | 0.014 | 0.024 | 0.002 | 0.006 | 0.002 | 0.0013 | 0 | 0.0001 | 0 | 0.0003 | 0 | 302 | 436 | 28
31230 | B | 1271 | 1060 | 847 | 596 | 0.1395 | 0.698 | 0.207 | 0.017 | 0.018 | 0.036 | 0.002 | 0.001 | 0.014 | 0.024 | 0.002 | 0.006 | 0.002 | 0.0013 | 0 | 0.0001 | 0 | 0.0003 | 0 | 327 | 442 | 31
31070 | B | 1259 | 1060 | 845 | 345 | 0.1395 | 0.698 | 0.207 | 0.017 | 0.018 | 0.036 | 0.002 | 0.001 | 0.014 | 0.024 | 0.002 | 0.006 | 0.002 | 0.0013 | 0 | 0.0001 | 0 | 0.0003 | 0 | 299 | 442 | 33
31198 | B | 1265 | 1060 | 0 | 0 | 0.1395 | 0.698 | 0.207 | 0.017 | 0.018 | 0.036 | 0.002 | 0.001 | 0.014 | 0.024 | 0.002 | 0.006 | 0.002 | 0.0013 | 0 | 0.0001 | 0 | 0.0003 | 0 | 302 | 441 | 31
31140 | B | 1271 | 1060 | 844 | 596 | 0.1395 | 0.698 | 0.207 | 0.017 | 0.018 | 0.036 | 0.002 | 0.001 | 0.014 | 0.024 | 0.002 | 0.006 | 0.002 | 0.0013 | 0 | 0.0001 | 0 | 0.0003 | 0 | 296 | 434 | 33
31280 | B | 1259 | 1060 | 844 | 595 | 0.1395 | 0.698 | 0.207 | 0.017 | 0.018 | 0.036 | 0.002 | 0.001 | 0.014 | 0.024 | 0.002 | 0.006 | 0.002 | 0.0013 | 0 | 0.0001 | 0 | 0.0003 | 0 | 297 | 436 | 29
30990 | B | 1265 | 1060 | 843 | 614 | 0.1395 | 0.698 | 0.207 | 0.017 | 0.018 | 0.036 | 0.002 | 0.001 | 0.014 | 0.024 | 0.002 | 0.006 | 0.002 | 0.0013 | 0 | 0.0001 | 0 | 0.0003 | 0 | 302 | 441 | 32
31290 | B | 1271 | 1060 | 845 | 616 | 0.144 | 0.697 | 0.206 | 0.02 | 0.015 | 0.044 | 0.006 | 0.005 | 0.017 | 0.034 | 0.002 | 0.006 | 0.001 | 0.0014 | 0 | 0.0003 | 0 | 0.0001 | 0 | 306 | 438 | 34
31070 | B | 1259 | 1060 | 844 | 616 | 0.144 | 0.697 | 0.206 | 0.02 | 0.015 | 0.044 | 0.006 | 0.005 | 0.017 | 0.034 | 0.002 | 0.006 | 0.001 | 0.0014 | 0 | 0.0003 | 0 | 0.0001 | 0 | 300 | 437 | 34
31250 | B | 1265 | 1060 | 843 | 615 | 0.144 | 0.697 | 0.206 | 0.02 | 0.015 | 0.044 | 0.006 | 0.005 | 0.017 | 0.034 | 0.002 | 0.006 | 0.001 | 0.0014 | 0 | 0.0003 | 0 | 0.0001 | 0 | 339 | 447 | 30
31080 | B | 1271 | 1060 | 845 | 616 | 0.144 | 0.697 | 0.206 | 0.02 | 0.015 | 0.044 | 0.006 | 0.005 | 0.017 | 0.034 | 0.002 | 0.006 | 0.001 | 0.0014 | 0 | 0.0003 | 0 | 0.0001 | 0 | 320 | 436 | 26
35090 | B | 1262 | 1060 | 844 | 611 | 0.148 | 0.674 | 0.174 | 0.019 | 0.015 | 0.054 | 0.006 | 0.004 | 0.018 | 0.034 | 0.002 | 0.006 | 0.001 | 0.0012 | 0 | 0.0001 | 0 | 0.0001 | 0 | 310 | 439 | 30
34880 | B | 1268 | 1060 | 843 | 615 | 0.148 | 0.674 | 0.174 | 0.019 | 0.015 | 0.054 | 0.006 | 0.004 | 0.018 | 0.034 | 0.002 | 0.006 | 0.001 | 0.0012 | 0 | 0.0001 | 0 | 0.0001 | 0 | 326 | 450 | 30
35130 | B | 1274 | 1060 | 844 | 616 | 0.148 | 0.674 | 0.174 | 0.019 | 0.015 | 0.054 | 0.006 | 0.004 | 0.018 | 0.034 | 0.002 | 0.006 | 0.001 | 0.0012 | 0 | 0.0001 | 0 | 0.0001 | 0 | 326 | 443 | 29
34968 | B | 1262 | 1060 | 0 | 0 | 0.145 | 0.705 | 0.175 | 0.019 | 0.016 | 0.061 | 0.007 | 0.004 | 0.019 | 0.034 | 0.001 | 0.006 | 0.001 | 0.0014 | 0 | 0.0001 | 0 | 0.0001 | 0 | 317 | 439 | 29
34890 | B | 1268 | 1060 | 843 | 615 | 0.148 | 0.674 | 0.174 | 0.019 | 0.015 | 0.054 | 0.006 | 0.004 | 0.018 | 0.034 | 0.002 | 0.006 | 0.001 | 0.0012 | 0 | 0.0001 | 0 | 0.0001 | 0 | 319 | 444 | 29
34880 | B | 1274 | 1060 | 842 | 615 | 0.145 | 0.705 | 0.175 | 0.019 | 0.016 | 0.061 | 0.007 | 0.004 | 0.019 | 0.034 | 0.001 | 0.006 | 0.001 | 0.0014 | 0 | 0.0001 | 0 | 0.0001 | 0 | 322 | 446 | 29
35080 | B | 1262 | 1060 | 847 | 616 | 0.145 | 0.705 | 0.175 | 0.019 | 0.016 | 0.061 | 0.007 | 0.004 | 0.019 | 0.034 | 0.001 | 0.006 | 0.001 | 0.0014 | 0 | 0.0001 | 0 | 0.0001 | 0 | 317 | 441 | 31
34870 | B | 1268 | 1060 | 841 | 616 | 0.145 | 0.705 | 0.175 | 0.019 | 0.016 | 0.061 | 0.007 | 0.004 | 0.019 | 0.034 | 0.001 | 0.006 | 0.001 | 0.0014 | 0 | 0.0001 | 0 | 0.0001 | 0 | 314 | 443 | 30
31260 | B | 1274 | 1060 | 843 | 616 | 0.144 | 0.697 | 0.206 | 0.02 | 0.015 | 0.044 | 0.006 | 0.005 | 0.017 | 0.034 | 0.002 | 0.006 | 0.001 | 0.0014 | 0 | 0.0003 | 0 | 0.0001 | 0 | 324 | 441 | 30
31110 | B | 1262 | 1060 | 847 | 613 | 0.144 | 0.697 | 0.206 | 0.02 | 0.015 | 0.044 | 0.006 | 0.005 | 0.017 | 0.034 | 0.002 | 0.006 | 0.001 | 0.0014 | 0 | 0.0003 | 0 | 0.0001 | 0 | 314 | 446 | 29
31290 | B | 1268 | 1060 | 847 | 615 | 0.144 | 0.697 | 0.206 | 0.02 | 0.015 | 0.044 | 0.006 | 0.005 | 0.017 | 0.034 | 0.002 | 0.006 | 0.001 | 0.0014 | 0 | 0.0003 | 0 | 0.0001 | 0 | 313 | 436 | 29
31160 | B | 1274 | 1060 | 844 | 595 | 0.144 | 0.697 | 0.206 | 0.02 | 0.015 | 0.044 | 0.006 | 0.005 | 0.017 | 0.034 | 0.002 | 0.006 | 0.001 | 0.0014 | 0 | 0.0003 | 0 | 0.0001 | 0 | 309 | 438 | 31
31190 | B | 1262 | 1060 | 846 | 616 | 0.135 | 0.696 | 0.179 | 0.019 | 0.013 | 0.036 | 0.005 | 0.002 | 0.014 | 0.031 | 0.002 | 0.005 | 0.001 | 0.0012 | 0 | 0.0001 | 0 | 0.0001 | 0 | 313 | 431 | 31
31250 | B | 1268 | 1060 | 838 | 599 | 0.144 | 0.697 | 0.206 | 0.02 | 0.015 | 0.044 | 0.006 | 0.005 | 0.017 | 0.034 | 0.002 | 0.006 | 0.001 | 0.0014 | 0 | 0.0003 | 0 | 0.0001 | 0 | 328 | 442 | 30
31370 | B | 1282 | 1070 | 875 | 632 | 0.135 | 0.696 | 0.179 | 0.019 | 0.013 | 0.036 | 0.005 | 0.002 | 0.014 | 0.031 | 0.002 | 0.005 | 0.001 | 0.0012 | 0 | 0.0001 | 0 | 0.0001 | 0 | 275 | 420 | 40
31280 | B | 1270 | 1070 | 874 | 627 | 0.135 | 0.696 | 0.179 | 0.019 | 0.013 | 0.036 | 0.005 | 0.002 | 0.014 | 0.031 | 0.002 | 0.005 | 0.001 | 0.0012 | 0 | 0.0001 | 0 | 0.0001 | 0 | 267 | 405 | 31
31198 | B | 1276 | 1070 | 0 | 0 | 0.135 | 0.696 | 0.179 | 0.019 | 0.013 | 0.036 | 0.005 | 0.002 | 0.014 | 0.031 | 0.002 | 0.005 | 0.001 | 0.0012 | 0 | 0.0001 | 0 | 0.0001 | 0 | 283 | 408 | 38
31240 | B | 1282 | 1070 | 875 | 635 | 0.138 | 0.742 | 0.204 | 0.024 | 0.01 | 0.052 | 0.005 | 0.003 | 0.018 | 0.031 | 0.002 | 0.006 | 0.001 | 0.0018 | 0 | 0.0003 | 0 | 0.0001 | 0 | 301 | 420 | 32
31340 | B | 1262 | 1060 | 841 | 616 | 0.135 | 0.696 | 0.179 | 0.019 | 0.013 | 0.036 | 0.005 | 0.002 | 0.014 | 0.031 | 0.002 | 0.005 | 0.001 | 0.0012 | 0 | 0.0001 | 0 | 0.0001 | 0 | 298 | 429 | 30
31530 | B | 1268 | 1060 | 842 | 616 | 0.138 | 0.742 | 0.204 | 0.024 | 0.01 | 0.052 | 0.005 | 0.003 | 0.018 | 0.031 | 0.002 | 0.006 | 0.001 | 0.0018 | 0 | 0.0003 | 0 | 0.0001 | 0 | 324 | 445 | 35
31400 | B | 1274 | 1060 | 844 | 614 | 0.138 | 0.742 | 0.204 | 0.024 | 0.01 | 0.052 | 0.005 | 0.003 | 0.018 | 0.031 | 0.002 | 0.006 | 0.001 | 0.0018 | 0 | 0.0003 | 0 | 0.0001 | 0 | 322 | 446 | 31
31540 | B | 1262 | 1060 | 847 | 597 | 0.138 | 0.742 | 0.204 | 0.024 | 0.01 | 0.052 | 0.005 | 0.003 | 0.018 | 0.031 | 0.002 | 0.006 | 0.001 | 0.0018 | 0 | 0.0003 | 0 | 0.0001 | 0 | 310 | 447 | 25
31390 | B | 1268 | 1060 | 840 | 614 | 0.138 | 0.742 | 0.204 | 0.024 | 0.01 | 0.052 | 0.005 | 0.003 | 0.018 | 0.031 | 0.002 | 0.006 | 0.001 | 0.0018 | 0 | 0.0003 | 0 | 0.0001 | 0 | 317 | 449 | 33
31220 | B | 1274 | 1060 | 845 | 616 | 0.135 | 0.696 | 0.179 | 0.019 | 0.013 | 0.036 | 0.005 | 0.002 | 0.014 | 0.031 | 0.002 | 0.005 | 0.001 | 0.0012 | 0 | 0.0001 | 0 | 0.0001 | 0 | 312 | 431 | 36
31380 | B | 1262 | 1060 | 845 | 614 | 0.135 | 0.696 | 0.179 | 0.019 | 0.013 | 0.036 | 0.005 | 0.002 | 0.014 | 0.031 | 0.002 | 0.005 | 0.001 | 0.0012 | 0 | 0.0001 | 0 | 0.0001 | 0 | 312 | 431 | 30
31120 | B | 1268 | 1060 | 847 | 624 | 0.135 | 0.696 | 0.179 | 0.019 | 0.013 | 0.036 | 0.005 | 0.002 | 0.014 | 0.031 | 0.002 | 0.005 | 0.001 | 0.0012 | 0 | 0.0001 | 0 | 0.0001 | 0 | 308 | 434 | 29
29140 | B | 1268 | 1060 | 839 | 613 | 0.144 | 0.7 | 0.178 | 0.013 | 0.01 | 0.041 | 0.005 | 0.003 | 0.015 | 0.025 | 0.001 | 0.006 | 0.001 | 0.0019 | 0 | 0.0002 | 0 | 0.0001 | 0 | 316 | 439 | 30
29280 | B | 1274 | 1060 | 834 | 596 | 0.144 | 0.7 | 0.178 | 0.013 | 0.01 | 0.041 | 0.005 | 0.003 | 0.015 | 0.025 | 0.001 | 0.006 | 0.001 | 0.0019 | 0 | 0.0002 | 0 | 0.0001 | 0 | 316 | 437 | 28
29220 | B | 1262 | 1060 | 844 | 616 | 0.144 | 0.7 | 0.178 | 0.013 | 0.01 | 0.041 | 0.005 | 0.003 | 0.015 | 0.025 | 0.001 | 0.006 | 0.001 | 0.0019 | 0 | 0.0002 | 0 | 0.0001 | 0 | 293 | 438 | 30
29220 | B | 1264 | 1060 | 831 | 0 | 0.144 | 0.7 | 0.178 | 0.013 | 0.01 | 0.041 | 0.005 | 0.003 | 0.015 | 0.025 | 0.001 | 0.006 | 0.001 | 0.0019 | 0 | 0.0002 | 0 | 0.0001 | 0 | 294 | 426 | 25
29220 | B | 1270 | 1060 | 841 | 618 | 0.144 | 0.7 | 0.178 | 0.013 | 0.01 | 0.041 | 0.005 | 0.003 | 0.015 | 0.025 | 0.001 | 0.006 | 0.001 | 0.0019 | 0 | 0.0002 | 0 | 0.0001 | 0 | 286 | 415 | 28
36520 | B | 1259 | 1060 | 846 | 620 | 0.1483 | 0.688 | 0.18 | 0.02 | 0.014 | 0.041 | 0.002 | 0.002 | 0.019 | 0.028 | 0.002 | 0.007 | 0.003 | 0.001 | 0 | 0.0005 | 0 | 0.0004 | 0 | 318 | 441 | 32
36220 | B | 1265 | 1060 | 839 | 620 | 0.1483 | 0.688 | 0.18 | 0.02 | 0.014 | 0.041 | 0.002 | 0.002 | 0.019 | 0.028 | 0.002 | 0.007 | 0.003 | 0.001 | 0 | 0.0005 | 0 | 0.0004 | 0 | 307 | 427 | 29
36490 | B | 1271 | 1060 | 838 | 619 | 0.1483 | 0.688 | 0.18 | 0.02 | 0.014 | 0.041 | 0.002 | 0.002 | 0.019 | 0.028 | 0.002 | 0.007 | 0.003 | 0.001 | 0 | 0.0005 | 0 | 0.0004 | 0 | 309 | 428 | 26
33850 | B | 1263 | 1060 | 845 | 618 | 0.1483 | 0.688 | 0.18 | 0.02 | 0.014 | 0.041 | 0.002 | 0.002 | 0.019 | 0.028 | 0.002 | 0.007 | 0.003 | 0.001 | 0 | 0.0005 | 0 | 0.0004 | 0 | 297 | 435 | 29
34300 | B | 1269 | 1060 | 840 | 620 | 0.1483 | 0.688 | 0.18 | 0.02 | 0.014 | 0.041 | 0.002 | 0.002 | 0.019 | 0.028 | 0.002 | 0.007 | 0.003 | 0.001 | 0 | 0.0005 | 0 | 0.0004 | 0 | 296 | 430 | 29
34140 | B | 1275 | 1060 | 844 | 620 | 0.1483 | 0.688 | 0.18 | 0.02 | 0.014 | 0.041 | 0.002 | 0.002 | 0.019 | 0.028 | 0.002 | 0.007 | 0.003 | 0.001 | 0 | 0.0005 | 0 | 0.0004 | 0 | 302 | 445 | 28
34260 | B | 1263 | 1060 | 843 | 602 | 0.1472 | 0.683 | 0.174 | 0.019 | 0.01 | 0.039 | 0.003 | 0.002 | 0.016 | 0.025 | 0.003 | 0.006 | 0.003 | 0.001 | 0 | 0.0001 | 0 | 0.0004 | 0 | 319 | 438 | 28
34280 | B | 1269 | 1060 | 843 | 601 | 0.1472 | 0.683 | 0.174 | 0.019 | 0.01 | 0.039 | 0.003 | 0.002 | 0.016 | 0.025 | 0.003 | 0.006 | 0.003 | 0.001 | 0 | 0.0001 | 0 | 0.0004 | 0 | 324 | 435 | 31
34140 | B | 1275 | 1060 | 842 | 603 | 0.1472 | 0.683 | 0.174 | 0.019 | 0.01 | 0.039 | 0.003 | 0.002 | 0.016 | 0.025 | 0.003 | 0.006 | 0.003 | 0.001 | 0 | 0.0001 | 0 | 0.0004 | 0 | 314 | 428 | 32
34330 | B | 1263 | 1060 | 844 | 618 | 0.1472 | 0.683 | 0.174 | 0.019 | 0.01 | 0.039 | 0.003 | 0.002 | 0.016 | 0.025 | 0.003 | 0.006 | 0.003 | 0.001 | 0 | 0.0001 | 0 | 0.0004 | 0 | 306 | 428 | 29
34090 | B | 1269 | 1060 | 840 | 617 | 0.1472 | 0.683 | 0.174 | 0.019 | 0.01 | 0.039 | 0.003 | 0.002 | 0.016 | 0.025 | 0.003 | 0.006 | 0.003 | 0.001 | 0 | 0.0001 | 0 | 0.0004 | 0 | 315 | 445 | 29
28810 | Q345B | 1269 | 1050 | 837 | 577 | 0.157 | 1.436 | 0.252 | 0.022 | 0.014 | 0.037 | 0.003 | 0.003 | 0.019 | 0.053 | 0.001 | 0.004 | 0.001 | 0.0019 | 0.0042 | 0.0003 | 0 | 0.0001 | 0 | 377 | 539 | 26
29020 | Q345B | 1257 | 1050 | 840 | 573 | 0.157 | 1.436 | 0.252 | 0.022 | 0.014 | 0.037 | 0.003 | 0.003 | 0.019 | 0.053 | 0.001 | 0.004 | 0.001 | 0.0019 | 0.0042 | 0.0003 | 0 | 0.0001 | 0 | 386 | 542 | 29
28970 | Q345B | 1253 | 1050 | 827 | 595 | 0.1636 | 1.441 | 0.294 | 0.013 | 0.011 | 0.044 | 0.012 | 0.012 | 0.021 | 0.038 | 0.017 | 0.009 | 0.003 | 0.002 | 0.003 | 0.0001 | 0 | 0.0004 | 0 | 374 | 532 | 26
28980 | Q345B | 1259 | 1050 | 824 | 613 | 0.1636 | 1.441 | 0.294 | 0.013 | 0.011 | 0.044 | 0.012 | 0.012 | 0.021 | 0.038 | 0.017 | 0.009 | 0.003 | 0.002 | 0.003 | 0.0001 | 0 | 0.0004 | 0 | 409 | 535 | 27
28950 | Q345B | 1253 | 1050 | 820 | 614 | 0.1636 | 1.441 | 0.294 | 0.013 | 0.011 | 0.044 | 0.012 | 0.012 | 0.021 | 0.038 | 0.017 | 0.009 | 0.003 | 0.002 | 0.003 | 0.0001 | 0 | 0.0004 | 0 | 402 | 539 | 27
29030 | Q345B | 1259 | 1050 | 0 | 0 | 0.1636 | 1.441 | 0.294 | 0.013 | 0.011 | 0.044 | 0.012 | 0.012 | 0.021 | 0.038 | 0.017 | 0.009 | 0.003 | 0.002 | 0.003 | 0.0001 | 0 | 0.0004 | 0 | 368 | 532 | 26
30960 | B | 1271 | 1060 | 836 | 596 | 0.1424 | 0.684 | 0.183 | 0.017 | 0.018 | 0.064 | 0.002 | 0.002 | 0.03 | 0.047 | 0.002 | 0.005 | 0.002 | 0.0011 | 0 | 0.0001 | 0 | 0.0003 | 0 | 326 | 437 | 28
31020 | B | 1259 | 1060 | 840 | 614 | 0.1424 | 0.684 | 0.183 | 0.017 | 0.018 | 0.064 | 0.002 | 0.002 | 0.03 | 0.047 | 0.002 | 0.005 | 0.002 | 0.0011 | 0 | 0.0001 | 0 | 0.0003 | 0 | 304 | 437 | 29
30880 | B | 1265 | 1060 | 842 | 612 | 0.1347 | 0.797 | 0.189 | 0.018 | 0.019 | 0.048 | 0.002 | 0.001 | 0.027 | 0.042 | 0.002 | 0.007 | 0.002 | 0.001 | 0 | 0.0001 | 0 | 0.0003 | 0 | 331 | 426 | 31
30710 | B | 1271 | 1060 | 835 | 613 | 0.1347 | 0.797 | 0.189 | 0.018 | 0.019 | 0.048 | 0.002 | 0.001 | 0.027 | 0.042 | 0.002 | 0.007 | 0.002 | 0.001 | 0 | 0.0001 | 0 | 0.0003 | 0 | 339 | 434 | 28
30960 | B | 1259 | 1060 | 838 | 614 | 0.1347 | 0.797 | 0.189 | 0.018 | 0.019 | 0.048 | 0.002 | 0.001 | 0.027 | 0.042 | 0.002 | 0.007 | 0.002 | 0.001 | 0 | 0.0001 | 0 | 0.0003 | 0 | 311 | 433 | 29
30840 | B | 1265 | 1060 | 837 | 617 | 0.1547 | 0.772 | 0.198 | 0.019 | 0.011 | 0.04 | 0.003 | 0.003 | 0.03 | 0.05 | 0.003 | 0.008 | 0.002 | 0.0011 | 0 | 0.0001 | 0 | 0.0003 | 0 | 308 | 445 | 31
30990 | B | 1265 | 1060 | 837 | 612 | 0.1454 | 0.723 | 0.193 | 0.013 | 0.018 | 0.061 | 0.002 | 0.002 | 0.029 | 0.043 | 0.002 | 0.005 | 0.002 | 0.0012 | 0 | 0.0001 | 0 | 0.0003 | 0 | 307 | 441 | 27
31050 | B | 1271 | 1060 | 831 | 615 | 0.1454 | 0.723 | 0.193 | 0.013 | 0.018 | 0.061 | 0.002 | 0.002 | 0.029 | 0.043 | 0.002 | 0.005 | 0.002 | 0.0012 | 0 | 0.0001 | 0 | 0.0003 | 0 | 292 | 428 | 32
31000 | B | 1259 | 1060 | 840 | 613 | 0.1454 | 0.723 | 0.193 | 0.013 | 0.018 | 0.061 | 0.002 | 0.002 | 0.029 | 0.043 | 0.002 | 0.005 | 0.002 | 0.0012 | 0 | 0.0001 | 0 | 0.0003 | 0 | 293 | 425 | 28
31040 | B | 1265 | 1060 | 835 | 614 | 0.1454 | 0.723 | 0.193 | 0.013 | 0.018 | 0.061 | 0.002 | 0.002 | 0.029 | 0.043 | 0.002 | 0.005 | 0.002 | 0.0012 | 0 | 0.0001 | 0 | 0.0003 | 0 | 314 | 448 | 28
31010 | B | 1271 | 1060 | 833 | 598 | 0.1454 | 0.723 | 0.193 | 0.013 | 0.018 | 0.061 | 0.002 | 0.002 | 0.029 | 0.043 | 0.002 | 0.005 | 0.002 | 0.0012 | 0 | 0.0001 | 0 | 0.0003 | 0 | 296 | 425 | 26
30898 | B | 1259 | 1060 | 0 | 0 | 0.1454 | 0.723 | 0.193 | 0.013 | 0.018 | 0.061 | 0.002 | 0.002 | 0.029 | 0.043 | 0.002 | 0.005 | 0.002 | 0.0012 | 0 | 0.0001 | 0 | 0.0003 | 0 | 298 | 432 | 34
31030 | B | 1265 | 1060 | 836 | 614 | 0.1454 | 0.723 | 0.193 | 0.013 | 0.018 | 0.061 | 0.002 | 0.002 | 0.029 | 0.043 | 0.002 | 0.005 | 0.002 | 0.0012 | 0 | 0.0001 | 0 | 0.0003 | 0 | 302 | 443 | 29
30940 | B | 1271 | 1060 | 834 | 615 | 0.1427 | 0.732 | 0.187 | 0.016 | 0.02 | 0.067 | 0.014 | 0.013 | 0.029 | 0.048 | 0.003 | 0.006 | 0.002 | 0.001 | 0 | 0.0001 | 0 | 0.0003 | 0 | 303 | 449 | 31
31050 | B | 1259 | 1060 | 838 | 615 | 0.1427 | 0.732 | 0.187 | 0.016 | 0.02 | 0.067 | 0.014 | 0.013 | 0.029 | 0.048 | 0.003 | 0.006 | 0.002 | 0.001 | 0 | 0.0001 | 0 | 0.0003 | 0 | 310 | 441 | 26
31030 | B | 1265 | 1060 | 836 | 615 | 0.1347 | 0.797 | 0.189 | 0.018 | 0.019 | 0.048 | 0.002 | 0.001 | 0.027 | 0.042 | 0.002 | 0.007 | 0.002 | 0.001 | 0 | 0.0001 | 0 | 0.0003 | 0 | 315 | 434 | 32
31070 | B | 1271 | 1060 | 836 | 617 | 0.1427 | 0.732 | 0.187 | 0.016 | 0.02 | 0.067 | 0.014 | 0.013 | 0.029 | 0.048 | 0.003 | 0.006 | 0.002 | 0.001 | 0 | 0.0001 | 0 | 0.0003 | 0 | 296 | 420 | 31
31040 | B | 1259 | 1060 | 836 | 616 | 0.1427 | 0.732 | 0.187 | 0.016 | 0.02 | 0.067 | 0.014 | 0.013 | 0.029 | 0.048 | 0.003 | 0.006 | 0.002 | 0.001 | 0 | 0.0001 | 0 | 0.0003 | 0 | 313 | 444 | 27
30940 | B | 1265 | 1060 | 835 | 618 | 0.1547 | 0.772 | 0.198 | 0.019 | 0.011 | 0.04 | 0.003 | 0.003 | 0.03 | 0.05 | 0.003 | 0.008 | 0.002 | 0.0011 | 0 | 0.0001 | 0 | 0.0003 | 0 | 311 | 438 | 28
30850 | B | 1271 | 1060 | 838 | 617 | 0.1427 | 0.732 | 0.187 | 0.016 | 0.02 | 0.067 | 0.014 | 0.013 | 0.029 | 0.048 | 0.003 | 0.006 | 0.002 | 0.001 | 0 | 0.0001 | 0 | 0.0003 | 0 | 294 | 428 | 28
30898 | B | 1259 | 1060 | 0 | 0 | 0.1427 | 0.732 | 0.187 | 0.016 | 0.02 | 0.067 | 0.014 | 0.013 | 0.029 | 0.048 | 0.003 | 0.006 | 0.002 | 0.001 | 0 | 0.0001 | 0 | 0.0003 | 0 | 296 | 423 | 28
30930 | B | 1265 | 1060 | 837 | 617 | 0.1347 | 0.797 | 0.189 | 0.018 | 0.019 | 0.048 | 0.002 | 0.001 | 0.027 | 0.042 | 0.002 | 0.007 | 0.002 | 0.001 | 0 | 0.0001 | 0 | 0.0003 | 0 | 304 | 430 | 28
31000 | B | 1271 | 1060 | 843 | 619 | 0.1377 | 0.726 | 0.204 | 0.02 | 0.015 | 0.037 | 0.002 | 0.002 | 0.025 | 0.046 | 0.003 | 0.006 | 0.002 | 0.0011 | 0 | 0.0001 | 0 | 0.0003 | 0 | 324 | 436 | 28
30920 | B | 1259 | 1060 | 845 | 618 | 0.1547 | 0.772 | 0.198 | 0.019 | 0.011 | 0.04 | 0.003 | 0.003 | 0.03 | 0.05 | 0.003 | 0.008 | 0.002 | 0.0011 | 0 | 0.0001 | 0 | 0.0003 | 0 | 325 | 445 | 26
30680 | B | 1265 | 1060 | 837 | 617 | 0.1427 | 0.732 | 0.187 | 0.016 | 0.02 | 0.067 | 0.014 | 0.013 | 0.029 | 0.048 | 0.003 | 0.006 | 0.002 | 0.001 | 0 | 0.0001 | 0 | 0.0003 | 0 | 300 | 425 | 32
30820 | B | 1271 | 1060 | 839 | 597 | 0.1427 | 0.732 | 0.187 | 0.016 | 0.02 | 0.067 | 0.014 | 0.013 | 0.029 | 0.048 | 0.003 | 0.006 | 0.002 | 0.001 | 0 | 0.0001 | 0 | 0.0003 | 0 | 306 | 436 | 31
31030 | B | 1259 | 1060 | 843 | 596 | 0.138 | 0.717 | 0.163 | 0.019 | 0.018 | 0.043 | 0.003 | 0.002 | 0.028 | 0.039 | 0.003 | 0.005 | 0.002 | 0.0011 | 0 | 0.0001 | 0 | 0.0003 | 0 | 308 | 434 | 32
31030 | B | 1265 | 1060 | 838 | 617 | 0.1424 | 0.684 | 0.183 | 0.017 | 0.018 | 0.064 | 0.002 | 0.002 | 0.03 | 0.047 | 0.002 | 0.005 | 0.002 | 0.0011 | 0 | 0.0001 | 0 | 0.0003 | 0 | 308 | 427 | 33
30960 | B | 1271 | 1060 | 839 | 596 | 0.1347 | 0.797 | 0.189 | 0.018 | 0.019 | 0.048 | 0.002 | 0.001 | 0.027 | 0.042 | 0.002 | 0.007 | 0.002 | 0.001 | 0 | 0.0001 | 0 | 0.0003 | 0 | 297 | 418 | 34
30960 | B | 1259 | 1060 | 844 | 619 | 0.1377 | 0.726 | 0.204 | 0.02 | 0.015 | 0.037 | 0.002 | 0.002 | 0.025 | 0.046 | 0.003 | 0.006 | 0.002 | 0.0011 | 0 | 0.0001 | 0 | 0.0003 | 0 | 293 | 431 | 37
30880 | B | 1265 | 1060 | 848 | 618 | 0.1547 | 0.772 | 0.198 | 0.019 | 0.011 | 0.04 | 0.003 | 0.003 | 0.03 | 0.05 | 0.003 | 0.008 | 0.002 | 0.0011 | 0 | 0.0001 | 0 | 0.0003 | 0 | 314 | 439 | 30
30980 | B | 1271 | 1060 | 838 | 618 | 0.138 | 0.717 | 0.163 | 0.019 | 0.018 | 0.043 | 0.003 | 0.002 | 0.028 | 0.039 | 0.003 | 0.005 | 0.002 | 0.0011 | 0 | 0.0001 | 0 | 0.0003 | 0 | 302 | 427 | 30
30898 | B | 1259 | 1060 | 0 | 0 | 0.1424 | 0.684 | 0.183 | 0.017 | 0.018 | 0.064 | 0.002 | 0.002 | 0.03 | 0.047 | 0.002 | 0.005 | 0.002 | 0.0011 | 0 | 0.0001 | 0 | 0.0003 | 0 | 304 | 409 | 28
30950 | B | 1265 | 1060 | 835 | 618 | 0.1347 | 0.797 | 0.189 | 0.018 | 0.019 | 0.048 | 0.002 | 0.001 | 0.027 | 0.042 | 0.002 | 0.007 | 0.002 | 0.001 | 0 | 0.0001 | 0 | 0.0003 | 0 | 299 | 427 | 31
31060 | B | 1271 | 1060 | 839 | 619 | 0.1377 | 0.726 | 0.204 | 0.02 | 0.015 | 0.037 | 0.002 | 0.002 | 0.025 | 0.046 | 0.003 | 0.006 | 0.002 | 0.0011 | 0 | 0.0001 | 0 | 0.0003 | 0 | 303 | 427 | 30
31050 | B | 1259 | 1060 | 844 | 618 | 0.1547 | 0.772 | 0.198 | 0.019 | 0.011 | 0.04 | 0.003 | 0.003 | 0.03 | 0.05 | 0.003 | 0.008 | 0.002 | 0.0011 | 0 | 0.0001 | 0 | 0.0003 | 0 | 324 | 452 | 29
30930 | B | 1265 | 1060 | 839 | 617 | 0.138 | 0.717 | 0.163 | 0.019 | 0.018 | 0.043 | 0.003 | 0.002 | 0.028 | 0.039 | 0.003 | 0.005 | 0.002 | 0.0011 | 0 | 0.0001 | 0 | 0.0003 | 0 | 306 | 423 | 31
31000 | B | 1271 | 1060 | 841 | 619 | 0.1424 | 0.684 | 0.183 | 0.017 | 0.018 | 0.064 | 0.002 | 0.002 | 0.03 | 0.047 | 0.002 | 0.005 | 0.002 | 0.0011 | 0 | 0.0001 | 0 | 0.0003 | 0 | 292 | 426 | 30
31000 | B | 1259 | 1060 | 845 | 618 | 0.1347 | 0.797 | 0.189 | 0.018 | 0.019 | 0.048 | 0.002 | 0.001 | 0.027 | 0.042 | 0.002 | 0.007 | 0.002 | 0.001 | 0 | 0.0001 | 0 | 0.0003 | 0 | 292 | 418 | 32
30940 | B | 1265 | 1060 | 841 | 618 | 0.1377 | 0.726 | 0.204 | 0.02 | 0.015 | 0.037 | 0.002 | 0.002 | 0.025 | 0.046 | 0.003 | 0.006 | 0.002 | 0.0011 | 0 | 0.0001 | 0 | 0.0003 | 0 | 307 | 439 | 31
31080 | B | 1271 | 1060 | 844 | 619 | 0.1547 | 0.772 | 0.198 | 0.019 | 0.011 | 0.04 | 0.003 | 0.003 | 0.03 | 0.05 | 0.003 | 0.008 | 0.002 | 0.0011 | 0 | 0.0001 | 0 | 0.0003 | 0 | 326 | 445 | 25
31020 | B | 1259 | 1060 | 839 | 600 | 0.138 | 0.717 | 0.163 | 0.019 | 0.018 | 0.043 | 0.003 | 0.002 | 0.028 | 0.039 | 0.003 | 0.005 | 0.002 | 0.0011 | 0 | 0.0001 | 0 | 0.0003 | 0 | 299 | 435 | 32
30898 | B | 1265 | 1060 | 0 | 0 | 0.1424 | 0.684 | 0.183 | 0.017 | 0.018 | 0.064 | 0.002 | 0.002 | 0.03 | 0.047 | 0.002 | 0.005 | 0.002 | 0.0011 | 0 | 0.0001 | 0 | 0.0003 | 0 | 297 | 428 | 31
30990 | B | 1271 | 1060 | 838 | 619 | 0.1377 | 0.726 | 0.204 | 0.02 | 0.015 | 0.037 | 0.002 | 0.002 | 0.025 | 0.046 | 0.003 | 0.006 | 0.002 | 0.0011 | 0 | 0.0001 | 0 | 0.0003 | 0 | 309 | 446 | 31
31100 | B | 1259 | 1060 | 846 | 617 | 0.1547 | 0.772 | 0.198 | 0.019 | 0.011 | 0.04 | 0.003 | 0.003 | 0.03 | 0.05 | 0.003 | 0.008 | 0.002 | 0.0011 | 0 | 0.0001 | 0 | 0.0003 | 0 | 316 | 454 | 26
30970 | B | 1265 | 1060 | 836 | 617 | 0.138 | 0.717 | 0.163 | 0.019 | 0.018 | 0.043 | 0.003 | 0.002 | 0.028 | 0.039 | 0.003 | 0.005 | 0.002 | 0.0011 | 0 | 0.0001 | 0 | 0.0003 | 0 | 305 | 437 | 30
31010 | B | 1271 | 1060 | 841 | 618 | 0.1424 | 0.684 | 0.183 | 0.017 | 0.018 | 0.064 | 0.002 | 0.002 | 0.03 | 0.047 | 0.002 | 0.005 | 0.002 | 0.0011 | 0 | 0.0001 | 0 | 0.0003 | 0 | 303 | 433 | 27
31000 | B | 1259 | 1060 | 841 | 618 | 0.1377 | 0.726 | 0.204 | 0.02 | 0.015 | 0.037 | 0.002 | 0.002 | 0.025 | 0.046 | 0.003 | 0.006 | 0.002 | 0.0011 | 0 | 0.0001 | 0 | 0.0003 | 0 | 326 | 450 | 31
31120 | B | 1265 | 1060 | 836 | 598 | 0.1547 | 0.772 | 0.198 | 0.019 | 0.011 | 0.04 | 0.003 | 0.003 | 0.03 | 0.05 | 0.003 | 0.008 | 0.002 | 0.0011 | 0 | 0.0001 | 0 | 0.0003 | 0 | 316 | 454 | 25
31000 | B | 1271 | 1060 | 841 | 597 | 0.138 | 0.717 | 0.163 | 0.019 | 0.018 | 0.043 | 0.003 | 0.002 | 0.028 | 0.039 | 0.003 | 0.005 | 0.002 | 0.0011 | 0 | 0.0001 | 0 | 0.0003 | 0 | 324 | 440 | 29
31040 | B | 1259 | 1060 | 845 | 617 | 0.1424 | 0.684 | 0.183 | 0.017 | 0.018 | 0.064 | 0.002 | 0.002 | 0.03 | 0.047 | 0.002 | 0.005 | 0.002 | 0.0011 | 0 | 0.0001 | 0 | 0.0003 | 0 | 314 | 436 | 31
31050 | B | 1265 | 1060 | 839 | 618 | 0.1375 | 0.684 | 0.178 | 0.013 | 0.013 | 0.046 | 0.004 | 0.003 | 0.021 | 0.028 | 0.003 | 0.005 | 0.002 | 0.001 | 0 | 0.0001 | 0 | 0.0003 | 0 | 307 | 441 | 28
31010 | B | 1271 | 1060 | 839 | 618 | 0.1375 | 0.684 | 0.178 | 0.013 | 0.013 | 0.046 | 0.004 | 0.003 | 0.021 | 0.028 | 0.003 | 0.005 | 0.002 | 0.001 | 0 | 0.0001 | 0 | 0.0003 | 0 | 297 | 427 | 32
31020 | B | 1259 | 1060 | 845 | 621 | 0.1347 | 0.797 | 0.189 | 0.018 | 0.019 | 0.048 | 0.002 | 0.001 | 0.027 | 0.042 | 0.002 | 0.007 | 0.002 | 0.001 | 0 | 0.0001 | 0 | 0.0003 | 0 | 300 | 441 | 29
31030 | B | 1265 | 1060 | 843 | 597 | 0.1377 | 0.726 | 0.204 | 0.02 | 0.015 | 0.037 | 0.002 | 0.002 | 0.025 | 0.046 | 0.003 | 0.006 | 0.002 | 0.0011 | 0 | 0.0001 | 0 | 0.0003 | 0 | 318 | 441 | 30
31020 | B | 1271 | 1060 | 838 | 618 | 0.138 | 0.717 | 0.163 | 0.019 | 0.018 | 0.043 | 0.003 | 0.002 | 0.028 | 0.039 | 0.003 | 0.005 | 0.002 | 0.0011 | 0 | 0.0001 | 0 | 0.0003 | 0 | 309 | 433 | 25
31070 | B | 1259 | 1060 | 845 | 617 | 0.1424 | 0.684 | 0.183 | 0.017 | 0.018 | 0.064 | 0.002 | 0.002 | 0.03 | 0.047 | 0.002 | 0.005 | 0.002 | 0.0011 | 0 | 0.0001 | 0 | 0.0003 | 0 | 309 | 430 | 28
31050 | B | 1265 | 1060 | 838 | 618 | 0.1454 | 0.723 | 0.193 | 0.013 | 0.018 | 0.061 | 0.002 | 0.002 | 0.029 | 0.043 | 0.002 | 0.005 | 0.002 | 0.0012 | 0 | 0.0001 | 0 | 0.0003 | 0 | 310 | 444 | 30
31070 | B | 1271 | 1060 | 839 | 619 | 0.1375 | 0.684 | 0.178 | 0.013 | 0.013 | 0.046 | 0.004 | 0.003 | 0.021 | 0.028 | 0.003 | 0.005 | 0.002 | 0.001 | 0 | 0.0001 | 0 | 0.0003 | 0 | 303 | 428 | 31
31040 | B | 1259 | 1060 | 847 | 618 | 0.1375 | 0.684 | 0.178 | 0.013 | 0.013 | 0.046 | 0.004 | 0.003 | 0.021 | 0.028 | 0.003 | 0.005 | 0.002 | 0.001 | 0 | 0.0001 | 0 | 0.0003 | 0 | 303 | 437 | 29
30950 | B | 1265 | 1060 | 844 | 616 | 0.1347 | 0.797 | 0.189 | 0.018 | 0.019 | 0.048 | 0.002 | 0.001 | 0.027 | 0.042 | 0.002 | 0.007 | 0.002 | 0.001 | 0 | 0.0001 | 0 | 0.0003 | 0 | 306 | 443 | 29
31000 | B | 1271 | 1060 | 846 | 619 | 0.1377 | 0.726 | 0.204 | 0.02 | 0.015 | 0.037 | 0.002 | 0.002 | 0.025 | 0.046 | 0.003 | 0.006 | 0.002 | 0.0011 | 0 | 0.0001 | 0 | 0.0003 | 0 | 302 | 453 | 29
31030 | B | 1259 | 1060 | 838 | 613 | 0.138 | 0.717 | 0.163 | 0.019 | 0.018 | 0.043 | 0.003 | 0.002 | 0.028 | 0.039 | 0.003 | 0.005 | 0.002 | 0.0011 | 0 | 0.0001 | 0 | 0.0003 | 0 | 301 | 442 | 28
30898 | B | 1265 | 1060 | 0 | 0 | 0.1424 | 0.684 | 0.183 | 0.017 | 0.018 | 0.064 | 0.002 | 0.002 | 0.03 | 0.047 | 0.002 | 0.005 | 0.002 | 0.0011 | 0 | 0.0001 | 0 | 0.0003 | 0 | 316 | 437 | 29
35140 | B | 1280 | 1070 | 879 | 630 | 0.148 | 0.703 | 0.164 | 0.015 | 0.019 | 0.053 | 0.005 | 0.005 | 0.023 | 0.05 | 0.001 | 0.005 | 0.001 | 0.0014 | 0 | 0.0003 | 0 | 0.0001 | 0 | 325 | 430 | 31
30700 | B | 1268 | 1070 | 879 | 605 | 0.148 | 0.703 | 0.164 | 0.015 | 0.019 | 0.053 | 0.005 | 0.005 | 0.023 | 0.05 | 0.001 | 0.005 | 0.001 | 0.0014 | 0 | 0.0003 | 0 | 0.0001 | 0 | 307 | 424 | 26
27950 | B | 1274 | 1070 | 878 | 633 | 0.148 | 0.703 | 0.164 | 0.015 | 0.019 | 0.053 | 0.005 | 0.005 | 0.023 | 0.05 | 0.001 | 0.005 | 0.001 | 0.0014 | 0 | 0.0003 | 0 | 0.0001 | 0 | 321 | 417 | 31
35380 | B | 1280 | 1070 | 879 | 632 | 0.148 | 0.703 | 0.164 | 0.015 | 0.019 | 0.053 | 0.005 | 0.005 | 0.023 | 0.05 | 0.001 | 0.005 | 0.001 | 0.0014 | 0 | 0.0003 | 0 | 0.0001 | 0 | 331 | 416 | 33
25150 | B | 1274 | 1070 | 875 | 633 | 0.148 | 0.703 | 0.164 | 0.015 | 0.019 | 0.053 | 0.005 | 0.005 | 0.023 | 0.05 | 0.001 | 0.005 | 0.001 | 0.0014 | 0 | 0.0003 | 0 | 0.0001 | 0 | 330 | 420 | 31
29020 | Q345B | 1261 | 1050 | 837 | 572 | 0.155 | 1.441 | 0.276 | 0.018 | 0.013 | 0.04 | 0.007 | 0.005 | 0.019 | 0.046 | 0.001 | 0.003 | 0.001 | 0.003 | 0.0033 | 0.0013 | 0 | 0.0001 | 0 | 393 | 541 | 25
29000 | Q345B | 1267 | 1050 | 837 | 573 | 0.158 | 1.456 | 0.256 | 0.024 | 0.017 | 0.055 | 0.004 | 0.002 | 0.026 | 0.047 | 0.001 | 0.004 | 0.001 | 0.002 | 0.0035 | 0.002 | 0 | 0.0001 | 0 | 377 | 532 | 31
29180 | Q345B | 1255 | 1050 | 848 | 570 | 0.155 | 1.441 | 0.276 | 0.018 | 0.013 | 0.04 | 0.007 | 0.005 | 0.019 | 0.046 | 0.001 | 0.003 | 0.001 | 0.003 | 0.0033 | 0.0013 | 0 | 0.0001 | 0 | 387 | 546 | 27
29070 | Q345B | 1261 | 1050 | 839 | 576 | 0.158 | 1.456 | 0.256 | 0.024 | 0.017 | 0.055 | 0.004 | 0.002 | 0.026 | 0.047 | 0.001 | 0.004 | 0.001 | 0.002 | 0.0035 | 0.002 | 0 | 0.0001 | 0 | 397 | 546 | 25
29080 | Q345B | 1253 | 1050 | 847 | 567 | 0.158 | 1.456 | 0.256 | 0.024 | 0.017 | 0.055 | 0.004 | 0.002 | 0.026 | 0.047 | 0.001 | 0.004 | 0.001 | 0.002 | 0.0035 | 0.002 | 0 | 0.0001 | 0 | 385 | 535 | 26
29090 | Q345B | 1265 | 1050 | 846 | 567 | 0.158 | 1.456 | 0.256 | 0.024 | 0.017 | 0.055 | 0.004 | 0.002 | 0.026 | 0.047 | 0.001 | 0.004 | 0.001 | 0.002 | 0.0035 | 0.002 | 0 | 0.0001 | 0 | 390 | 535 | 23
29110 | Q345B | 1253 | 1050 | 843 | 567 | 0.144 | 1.469 | 0.269 | 0.019 | 0.011 | 0.051 | 0.005 | 0.004 | 0.022 | 0.044 | 0.001 | 0.002 | 0.001 | 0.002 | 0.0023 | 0.0001 | 0 | 0.0001 | 0 | 380 | 527 | 29
28800 | Q345B | 1259 | 1050 | 835 | 570 | 0.1565 | 1.476 | 0.285 | 0.018 | 0.012 | 0.04 | 0.003 | 0.002 | 0.02 | 0.037 | 0.003 | 0.006 | 0.003 | 0.0016 | 0.0038 | 0.0001 | 0 | 0.0004 | 0 | 384 | 534 | 27
29120 | Q345B | 1253 | 1050 | 842 | 565 | 0.144 | 1.469 | 0.269 | 0.019 | 0.011 | 0.051 | 0.005 | 0.004 | 0.022 | 0.044 | 0.001 | 0.002 | 0.001 | 0.002 | 0.0023 | 0.0001 | 0 | 0.0001 | 0 | 382 | 537 | 25
28990 | Q345B | 1260 | 1050 | 845 | 565 | 0.1565 | 1.476 | 0.285 | 0.018 | 0.012 | 0.04 | 0.003 | 0.002 | 0.02 | 0.037 | 0.003 | 0.006 | 0.003 | 0.0016 | 0.0038 | 0.0001 | 0 | 0.0004 | 0 | 381 | 531 | 29
29000 | Q345B | 1266 | 1050 | 837 | 566 | 0.144 | 1.469 | 0.269 | 0.019 | 0.011 | 0.051 | 0.005 | 0.004 | 0.022 | 0.044 | 0.001 | 0.002 | 0.001 | 0.002 | 0.0023 | 0.0001 | 0 | 0.0001 | 0 | 386 | 538 | 27
28820 | Q345B | 1254 | 1050 | 841 | 566 | 0.1565 | 1.476 | 0.285 | 0.018 | 0.012 | 0.04 | 0.003 | 0.002 | 0.02 | 0.037 | 0.003 | 0.006 | 0.003 | 0.0016 | 0.0038 | 0.0001 | 0 | 0.0004 | 0 | 405 | 551 | 20
29140 | Q345B | 1260 | 1050 | 840 | 565 | 0.158 | 1.456 | 0.256 | 0.024 | 0.017 | 0.055 | 0.004 | 0.002 | 0.026 | 0.047 | 0.001 | 0.004 | 0.001 | 0.002 | 0.0035 | 0.002 | 0 | 0.0001 | 0 | 391 | 541 | 24
29070 | Q345B | 1267 | 1050 | 838 | 572 | 0.144 | 1.469 | 0.269 | 0.019 | 0.011 | 0.051 | 0.005 | 0.004 | 0.022 | 0.044 | 0.001 | 0.002 | 0.001 | 0.002 | 0.0023 | 0.0001 | 0 | 0.0001 | 0 | 390 | 548 | 25
29090 | Q345B | 1255 | 1050 | 841 | 572 | 0.1565 | 1.476 | 0.285 | 0.018 | 0.012 | 0.04 | 0.003 | 0.002 | 0.02 | 0.037 | 0.003 | 0.006 | 0.003 | 0.0016 | 0.0038 | 0.0001 | 0 | 0.0004 | 0 | 374 | 534 | 27
29050 | Q345B | 1269 | 1060 | 845 | 575 | 0.1565 | 1.476 | 0.285 | 0.018 | 0.012 | 0.04 | 0.003 | 0.002 | 0.02 | 0.037 | 0.003 | 0.006 | 0.003 | 0.0016 | 0.0038 | 0.0001 | 0 | 0.0004 | 0 | 391 | 538 | 25
29050 | Q345B | 1263 | 1060 | 856 | 573 | 0.1565 | 1.476 | 0.285 | 0.018 | 0.012 | 0.04 | 0.003 | 0.002 | 0.02 | 0.037 | 0.003 | 0.006 | 0.003 | 0.0016 | 0.0038 | 0.0001 | 0 | 0.0004 | 0 | 402 | 544 | 28
29110 | Q345B | 1242 | 1040 | 843 | 575 | 0.175 | 1.427 | 0.25 | 0.022 | 0.013 | 0.031 | 0.004 | 0.003 | 0.026 | 0.036 | 0.001 | 0.001 | 0.001 | 0.0021 | 0.0027 | 0.0002 | 0 | 0.0001 | 0 | 385 | 541 | 27
29170 | Q345B | 1254 | 1040 | 840 | 575 | 0.175 | 1.427 | 0.25 | 0.022 | 0.013 | 0.031 | 0.004 | 0.003 | 0.026 | 0.036 | 0.001 | 0.001 | 0.001 | 0.0021 | 0.0027 | 0.0002 | 0 | 0.0001 | 0 | 384 | 539 | 29
29210 | Q345B | 1242 | 1040 | 847 | 573 | 0.184 | 1.445 | 0.276 | 0.02 | 0.013 | 0.04 | 0.004 | 0.002 | 0.024 | 0.043 | 0.001 | 0.001 | 0.001 | 0.0021 | 0.0026 | 0.0002 | 0 | 0.0001 | 0 | 373 | 539 | 28
29130 | Q345B | 1242 | 1040 | 847 | 572 | 0.184 | 1.445 | 0.276 | 0.02 | 0.013 | 0.04 | 0.004 | 0.002 | 0.024 | 0.043 | 0.001 | 0.001 | 0.001 | 0.0021 | 0.0026 | 0.0002 | 0 | 0.0001 | 0 | 406 | 568 | 28
29110 | Q345B | 1248 | 1040 | 848 | 572 | 0.175 | 1.427 | 0.25 | 0.022 | 0.013 | 0.031 | 0.004 | 0.003 | 0.026 | 0.036 | 0.001 | 0.001 | 0.001 | 0.0021 | 0.0027 | 0.0002 | 0 | 0.0001 | 0 | 396 | 545 | 26
29140 | Q345B | 1254 | 1040 | 846 | 571 | 0.172 | 1.436 | 0.249 | 0.018 | 0.016 | 0.033 | 0.003 | 0.002 | 0.026 | 0.033 | 0.001 | 0.001 | 0.001 | 0.002 | 0.0033 | 0.0003 | 0 | 0.0001 | 0 | 386 | 532 | 27
29250 | Q345B | 1241 | 1040 | 849 | 571 | 0.184 | 1.445 | 0.276 | 0.02 | 0.013 | 0.04 | 0.004 | 0.002 | 0.024 | 0.043 | 0.001 | 0.001 | 0.001 | 0.0021 | 0.0026 | 0.0002 | 0 | 0.0001 | 0 | 401 | 565 | 27
29200 | Q345B | 1247 | 1040 | 848 | 570 | 0.175 | 1.427 | 0.25 | 0.022 | 0.013 | 0.031 | 0.004 | 0.003 | 0.026 | 0.036 | 0.001 | 0.001 | 0.001 | 0.0021 | 0.0027 | 0.0002 | 0 | 0.0001 | 0 | 398 | 549 | 28
29030 | Q345B | 1253 | 1040 | 844 | 571 | 0.172 | 1.436 | 0.249 | 0.018 | 0.016 | 0.033 | 0.003 | 0.002 | 0.026 | 0.033 | 0.001 | 0.001 | 0.001 | 0.002 | 0.0033 | 0.0003 | 0 | 0.0001 | 0 | 388 | 537 | 27
29180 | Q345B | 1241 | 1040 | 851 | 572 | 0.184 | 1.445 | 0.276 | 0.02 | 0.013 | 0.04 | 0.004 | 0.002 | 0.024 | 0.043 | 0.001 | 0.001 | 0.001 | 0.0021 | 0.0026 | 0.0002 | 0 | 0.0001 | 0 | 403 | 564 | 30
29140 | Q345B | 1247 | 1040 | 849 | 569 | 0.175 | 1.427 | 0.25 | 0.022 | 0.013 | 0.031 | 0.004 | 0.003 | 0.026 | 0.036 | 0.001 | 0.001 | 0.001 | 0.0021 | 0.0027 | 0.0002 | 0 | 0.0001 | 0 | 401 | 547 | 23
28980 | Q345B | 1253 | 1040 | 845 | 570 | 0.172 | 1.436 | 0.249 | 0.018 | 0.016 | 0.033 | 0.003 | 0.002 | 0.026 | 0.033 | 0.001 | 0.001 | 0.001 | 0.002 | 0.0033 | 0.0003 | 0 | 0.0001 | 0 | 377 | 521 | 27
29030 | Q345B | 1241 | 1040 | 850 | 569 | 0.184 | 1.445 | 0.276 | 0.02 | 0.013 | 0.04 | 0.004 | 0.002 | 0.024 | 0.043 | 0.001 | 0.001 | 0.001 | 0.0021 | 0.0026 | 0.0002 | 0 | 0.0001 | 0 | 401 | 565 | 27
29150 | Q345B | 1241 | 1040 | 847 | 567 | 0.172 | 1.436 | 0.249 | 0.018 | 0.016 | 0.033 | 0.003 | 0.002 | 0.026 | 0.033 | 0.001 | 0.001 | 0.001 | 0.002 | 0.0033 | 0.0003 | 0 | 0.0001 | 0 | 395 | 545 | 27
27070 | Q345B | 1247 | 1040 | 844 | 566 | 0.16 | 1.461 | 0.243 | 0.021 | 0.015 | 0.04 | 0.004 | 0.003 | 0.017 | 0.036 | 0.001 | 0.001 | 0.001 | 0.0023 | 0.0032 | 0.0002 | 0 | 0.0001 | 0 | 392 | 545 | 30
27240 | Q345B | 1241 | 1040 | 845 | 567 | 0.16 | 1.461 | 0.243 | 0.021 | 0.015 | 0.04 | 0.004 | 0.003 | 0.017 | 0.036 | 0.001 | 0.001 | 0.001 | 0.0023 | 0.0032 | 0.0002 | 0 | 0.0001 | 0 | 371 | 531 | 30
27400 | Q345B | 1253 | 1040 | 842 | 570 | 0.16 | 1.461 | 0.243 | 0.021 | 0.015 | 0.04 | 0.004 | 0.003 | 0.017 | 0.036 | 0.001 | 0.001 | 0.001 | 0.0023 | 0.0032 | 0.0002 | 0 | 0.0001 | 0 | 373 | 528 | 28
27410 | Q345B | 1247 | 1040 | 844 | 567 | 0.16 | 1.461 | 0.243 | 0.021 | 0.015 | 0.04 | 0.004 | 0.003 | 0.017 | 0.036 | 0.001 | 0.001 | 0.001 | 0.0023 | 0.0032 | 0.0002 | 0 | 0.0001 | 0 | 374 | 514 | 29
27240 | Q345B | 1241 | 1040 | 847 | 567 | 0.165 | 1.448 | 0.254 | 0.021 | 0.015 | 0.035 | 0.004 | 0.003 | 0.018 | 0.029 | 0.001 | 0.001 | 0.001 | 0.0028 | 0.0029 | 0.0002 | 0 | 0.0001 | 0 | 396 | 550 | 23
27150 | Q345B | 1247 | 1040 | 844 | 567 | 0.178 | 1.494 | 0.257 | 0.023 | 0.015 | 0.041 | 0.015 | 0.011 | 0.023 | 0.029 | 0.001 | 0.001 | 0.001 | 0.0024 | 0.0035 | 0.0015 | 0 | 0.0001 | 0 | 400 | 555 | 23
27230 | Q345B | 1253 | 1040 | 842 | 570 | 0.161 | 1.456 | 0.263 | 0.015 | 0.014 | 0.037 | 0.004 | 0.003 | 0.017 | 0.019 | 0.001 | 0.001 | 0.001 | 0.0022 | 0.0017 | 0.0003 | 0 | 0.0001 | 0 | 389 | 534 | 25
27190 | Q345B | 1247 | 1040 | 847 | 566 | 0.178 | 1.494 | 0.257 | 0.023 | 0.015 | 0.041 | 0.015 | 0.011 | 0.023 | 0.029 | 0.001 | 0.001 | 0.001 | 0.0024 | 0.0035 | 0.0015 | 0 | 0.0001 | 0 | 403 | 549 | 25
27270 | Q345B | 1253 | 1040 | 838 | 568 | 0.161 | 1.456 | 0.263 | 0.015 | 0.014 | 0.037 | 0.004 | 0.003 | 0.017 | 0.019 | 0.001 | 0.001 | 0.001 | 0.0022 | 0.0017 | 0.0003 | 0 | 0.0001 | 0 | 406 | 533 | 29
27190 | Q345B | 1241 | 1040 | 845 | 567 | 0.165 | 1.448 | 0.254 | 0.021 | 0.015 | 0.035 | 0.004 | 0.003 | 0.018 | 0.029 | 0.001 | 0.001 | 0.001 | 0.0028 | 0.0029 | 0.0002 | 0 | 0.0001 | 0 | 395 | 544 | 24
27300 | Q345B | 1241 | 1040 | 847 | 572 | 0.165 | 1.448 | 0.254 | 0.021 | 0.015 | 0.035 | 0.004 | 0.003 | 0.018 | 0.029 | 0.001 | 0.001 | 0.001 | 0.0028 | 0.0029 | 0.0002 | 0 | 0.0001 | 0 | 389 | 538 | 25
27210 | Q345B | 1247 | 1040 | 844 | 572 | 0.178 | 1.494 | 0.257 | 0.023 | 0.015 | 0.041 | 0.015 | 0.011 | 0.023 | 0.029 | 0.001 | 0.001 | 0.001 | 0.0024 | 0.0035 | 0.0015 | 0 | 0.0001 | 0 | 406 | 554 | 26
27310 | Q345B | 1242 | 1040 | 845 | 570 | 0.165 | 1.448 | 0.254 | 0.021 | 0.015 | 0.035 | 0.004 | 0.003 | 0.018 | 0.029 | 0.001 | 0.001 | 0.001 | 0.0028 | 0.0029 | 0.0002 | 0 | 0.0001 | 0 | 401 | 550 | 26
27290 | Q345B | 1248 | 1040 | 845 | 572 | 0.178 | 1.494 | 0.257 | 0.023 | 0.015 | 0.041 | 0.015 | 0.011 | 0.023 | 0.029 | 0.001 | 0.001 | 0.001 | 0.0024 | 0.0035 | 0.0015 | 0 | 0.0001 | 0 | 415 | 548 | 27
27270 | Q345B | 1254 | 1040 | 844 | 576 | 0.161 | 1.456 | 0.263 | 0.015 | 0.014 | 0.037 | 0.004 | 0.003 | 0.017 | 0.019 | 0.001 | 0.001 | 0.001 | 0.0022 | 0.0017 | 0.0003 | 0 | 0.0001 | 0 | 378 | 523 | 30
27350 | Q345B | 1242 | 1040 | 846 | 576 | 0.165 | 1.448 | 0.254 | 0.021 | 0.015 | 0.035 | 0.004 | 0.003 | 0.018 | 0.029 | 0.001 | 0.001 | 0.001 | 0.0028 | 0.0029 | 0.0002 | 0 | 0.0001 | 0 | 418 | 550 | 27
27210 | Q345B | 1248 | 1040 | 844 | 574 | 0.178 | 1.494 | 0.257 | 0.023 | 0.015 | 0.041 | 0.015 | 0.011 | 0.023 | 0.029 | 0.001 | 0.001 | 0.001 | 0.0024 | 0.0035 | 0.0015 | 0 | 0.0001 | 0 | 413 | 558 | 24
27300 | Q345B | 1254 | 1040 | 834 | 575 | 0.161 | 1.456 | 0.263 | 0.015 | 0.014 | 0.037 | 0.004 | 0.003 | 0.017 | 0.019 | 0.001 | 0.001 | 0.001 | 0.0022 | 0.0017 | 0.0003 | 0 | 0.0001 | 0 | 387 | 529 | 27
27320 | Q345B | 1248 | 1040 | 842 | 573 | 0.178 | 1.494 | 0.257 | 0.023 | 0.015 | 0.041 | 0.015 | 0.011 | 0.023 | 0.029 | 0.001 | 0.001 | 0.001 | 0.0024 | 0.0035 | 0.0015 | 0 | 0.0001 | 0 | 421 | 565 | 26
27320 | Q345B | 1254 | 1040 | 845 | 583 | 0.161 | 1.456 | 0.263 | 0.015 | 0.014 | 0.037 | 0.004 | 0.003 | 0.017 | 0.019 | 0.001 | 0.001 | 0.001 | 0.0022 | 0.0017 | 0.0003 | 0 | 0.0001 | 0 | 395 | 535 | 29
27330 | Q345B | 1242 | 1040 | 848 | 570 | 0.165 | 1.448 | 0.254 | 0.021 | 0.015 | 0.035 | 0.004 | 0.003 | 0.018 | 0.029 | 0.001 | 0.001 | 0.001 | 0.0028 | 0.0029 | 0.0002 | 0 | 0.0001 | 0 | 412 | 540 | 31
27140 | Q345B | 1256 | 1060 | 0 | 0 | 0.165 | 1.448 | 0.254 | 0.021 | 0.015 | 0.035 | 0.004 | 0.003 | 0.018 | 0.029 | 0.001 | 0.001 | 0.001 | 0.0028 | 0.0029 | 0.0002 | 0 | 0.0001 | 0 | 408 | 541 | 30
27350 | Q345B | 1262 | 1060 | 854 | 574 | 0.178 | 1.494 | 0.257 | 0.023 | 0.015 | 0.041 | 0.015 | 0.011 | 0.023 | 0.029 | 0.001 | 0.001 | 0.001 | 0.0024 | 0.0035 | 0.0015 | 0 | 0.0001 | 0 | 426 | 560 | 26
29030 | Q345B | 1268 | 1060 | 853 | 573 | 0.154 | 1.49 | 0.258 | 0.022 | 0.015 | 0.041 | 0.012 | 0.011 | 0.018 | 0.038 | 0.001 | 0.001 | 0.001 | 0.0028 | 0.003 | 0.0002 | 0 | 0.0001 | 0 | 401 | 532 | 31
28990 | Q345B | 1256 | 1060 | 855 | 575 | 0.154 | 1.49 | 0.258 | 0.022 | 0.015 | 0.041 | 0.012 | 0.011 | 0.018 | 0.038 | 0.001 | 0.001 | 0.001 | 0.0028 | 0.003 | 0.0002 | 0 | 0.0001 | 0 | 401 | 547 | 30
29090 | Q345B | 1246 | 1040 | 856 | 573 | 0.178 | 1.494 | 0.257 | 0.023 | 0.015 | 0.041 | 0.015 | 0.011 | 0.023 | 0.029 | 0.001 | 0.001 | 0.001 | 0.0024 | 0.0035 | 0.0015 | 0 | 0.0001 | 0 | 386 | 536 | 31
28980 | Q345B | 1252 | 1040 | 848 | 573 | 0.154 | 1.49 | 0.258 | 0.022 | 0.015 | 0.041 | 0.012 | 0.011 | 0.018 | 0.038 | 0.001 | 0.001 | 0.001 | 0.0028 | 0.003 | 0.0002 | 0 | 0.0001 | 0 | 410 | 548 | 25
28980 | Q345B | 1258 | 1040 | 0 | 0 | 0.154 | 1.49 | 0.258 | 0.022 | 0.015 | 0.041 | 0.012 | 0.011 | 0.018 | 0.038 | 0.001 | 0.001 | 0.001 | 0.0028 | 0.003 | 0.0002 | 0 | 0.0001 | 0 | 401 | 545 | 28
28960 | Q345B | 1252 | 1040 | 854 | 577 | 0.154 | 1.49 | 0.258 | 0.022 | 0.015 | 0.041 | 0.012 | 0.011 | 0.018 | 0.038 | 0.001 | 0.001 | 0.001 | 0.0028 | 0.003 | 0.0002 | 0 | 0.0001 | 0 | 398 | 539 | 31
35310 | Q235B | 1267 | 1060 | 886 | 597 | 0.156 | 0.498 | 0.198 | 0.029 | 0.016 | 0.032 | 0.003 | 0.002 | 0.019 | 0.044 | 0.001 | 0.005 | 0.001 | 0.001 | 0.0031 | 0.0007 | 0 | 0.0001 | 0 | 285 | 402 | 28
35210 | Q235B | 1279 | 1060 | 877 | 612 | 0.144 | 0.453 | 0.194 | 0.014 | 0.014 | 0.033 | 0.003 | 0.002 | 0.035 | 0.028 | 0.001 | 0.007 | 0.001 | 0.0011 | 0.0022 | 0.0001 | 0 | 0.0001 | 0 | 280 | 397 | 27
35300 | Q235B | 1279 | 1060 | 886 | 571 | 0.1443 | 0.471 | 0.21 | 0.017 | 0.019 | 0.046 | 0.011 | 0.01 | 0.023 | 0.042 | 0.003 | 0.005 | 0.002 | 0.001 | 0.003 | 0.0001 | 0 | 0.0002 | 0 | 273 | 390 | 30
35380 | Q235B | 1279 | 1060 | 879 | 633 | 0.151 | 0.479 | 0.179 | 0.019 | 0.017 | 0.032 | 0.003 | 0.003 | 0.014 | 0.028 | 0.001 | 0.005 | 0.001 | 0.001 | 0.0029 | 0.0009 | 0 | 0.0001 | 0 | 300 | 409 | 30
35280 | Q235B | 1267 | 1060 | 886 | 635 | 0.148 | 0.473 | 0.208 | 0.012 | 0.014 | 0.027 | 0.008 | 0.004 | 0.016 | 0.03 | 0.001 | 0.006 | 0.001 | 0.0011 | 0.004 | 0.0002 | 0 | 0.0001 | 0 | 277 | 397 | 33
35230 | Q235B | 1279 | 1060 | 884 | 633 | 0.1459 | 0.47 | 0.199 | 0.025 | 0.019 | 0.057 | 0.005 | 0.004 | 0.029 | 0.048 | 0.002 | 0.006 | 0.002 | 0.001 | 0.0036 | 0.0001 | 0 | 0.0002 | 0 | 326 | 416 | 29
35260 | Q235B | 1267 | 1060 | 885 | 575 | 0.148 | 0.473 | 0.208 | 0.012 | 0.014 | 0.027 | 0.008 | 0.004 | 0.016 | 0.03 | 0.001 | 0.006 | 0.001 | 0.0011 | 0.004 | 0.0002 | 0 | 0.0001 | 0 | 286 | 389 | 32
35210 | Q235B | 1273 | 1060 | 884 | 635 | 0.144 | 0.457 | 0.173 | 0.015 | 0.016 | 0.04 | 0.003 | 0.002 | 0.017 | 0.034 | 0.001 | 0.006 | 0.001 | 0.001 | 0.0025 | 0.0001 | 0 | 0.0001 | 0 | 283 | 404 | 37
35200 | Q235B | 1279 | 1060 | 887 | 631 | 0.141 | 0.449 | 0.169 | 0.009 | 0.012 | 0.043 | 0.002 | 0.002 | 0.024 | 0.026 | 0.002 | 0.006 | 0.002 | 0.001 | 0.0022 | 0.0001 | 0 | 0.0001 | 0 | 284 | 395 | 27
35220 | Q235B | 1279 | 1060 | 885 | 572 | 0.148 | 0.468 | 0.183 | 0.012 | 0.014 | 0.042 | 0.003 | 0.002 | 0.017 | 0.027 | 0.001 | 0.005 | 0.001 | 0.001 | 0.0035 | 0.0002 | 0 | 0.0001 | 0 | 297 | 419 | 28
35510 | Q235B | 1279 | 1060 | 881 | 633 | 0.1424 | 0.447 | 0.199 | 0.01 | 0.01 | 0.036 | 0.002 | 0.002 | 0.019 | 0.018 | 0.002 | 0.005 | 0.002 | 0.001 | 0.0021 | 0.0001 | 0 | 0.0002 | 0 | 264 | 394 | 28
35230 | Q235B | 1273 | 1060 | 876 | 633 | 0.162 | 0.488 | 0.185 | 0.014 | 0.019 | 0.045 | 0.004 | 0.002 | 0.024 | 0.046 | 0.001 | 0.006 | 0.001 | 0.001 | 0.0025 | 0.0008 | 0 | 0.0001 | 0 | 296 | 403 | 29
29230 | Q235B | 1266 | 1060 | 888 | 633 | 0.1383 | 0.493 | 0.185 | 0.023 | 0.017 | 0.037 | 0.001 | 0.001 | 0.024 | 0.051 | 0.002 | 0.006 | 0.002 | 0.001 | 0.0023 | 0.0001 | 0 | 0.0004 | 0 | 290 | 430 | 36
29130 | Q235B | 1272 | 1060 | 883 | 634 | 0.1501 | 0.475 | 0.191 | 0.017 | 0.015 | 0.045 | 0.002 | 0.002 | 0.026 | 0.049 | 0.002 | 0.006 | 0.002 | 0.001 | 0.0031 | 0.0001 | 0 | 0.0004 | 0 | 312 | 442 | 32
29090 | Q235B | 1278 | 1060 | 883 | 633 | 0.1435 | 0.459 | 0.186 | 0.017 | 0.017 | 0.044 | 0.002 | 0.001 | 0.026 | 0.048 | 0.002 | 0.006 | 0.002 | 0.001 | 0.0036 | 0.0001 | 0 | 0.0002 | 0 | 300 | 436 | 37
29300 | Q235B | 1278 | 1060 | 886 | 610 | 0.1435 | 0.459 | 0.186 | 0.017 | 0.017 | 0.044 | 0.002 | 0.001 | 0.026 | 0.048 | 0.002 | 0.006 | 0.002 | 0.001 | 0.0036 | 0.0001 | 0 | 0.0002 | 0 | 312 | 439 | 29
29530 | Q235B | 1272 | 1060 | 882 | 613 | 0.1373 | 0.461 | 0.225 | 0.015 | 0.012 | 0.052 | 0.017 | 0.015 | 0.023 | 0.036 | 0.002 | 0.006 | 0.002 | 0.001 | 0.0034 | 0.0001 | 0 | 0.0002 | 0 | 324 | 447 | 31
29240 | Q235B | 1278 | 1060 | 888 | 609 | 0.1449 | 0.449 | 0.208 | 0.01 | 0.011 | 0.034 | 0.002 | 0.001 | 0.016 | 0.024 | 0.002 | 0.006 | 0.001 | 0.001 | 0.0037 | 0.0001 | 0 | 0.0002 | 0 | 321 | 440 | 29
29260 | Q235B | 1266 | 1060 | 0 | 0 | 0.142 | 0.448 | 0.19 | 0.014 | 0.014 | 0.044 | 0.006 | 0.003 | 0.022 | 0.043 | 0.001 | 0.006 | 0.001 | 0.0012 | 0.0032 | 0.0002 | 0 | 0.0001 | 0 | 313 | 441 | 35
29240 | Q235B | 1268 | 1060 | 883 | 607 | 0.1426 | 0.458 | 0.19 | 0.019 | 0.014 | 0.034 | 0.013 | 0.013 | 0.021 | 0.035 | 0.002 | 0.007 | 0.002 | 0.001 | 0.0028 | 0.0001 | 0 | 0.0002 | 0 | 288 | 431 | 30
28570 | Q235B | 1274 | 1060 | 889 | 611 | 0.1449 | 0.449 | 0.208 | 0.01 | 0.011 | 0.034 | 0.002 | 0.001 | 0.016 | 0.024 | 0.002 | 0.006 | 0.001 | 0.001 | 0.0037 | 0.0001 | 0 | 0.0002 | 0 | 294 | 443 | 33
29260 | Q235B | 1255 | 1050 | 853 | 633 | 0.142 | 0.448 | 0.19 | 0.014 | 0.014 | 0.044 | 0.006 | 0.003 | 0.022 | 0.043 | 0.001 | 0.006 | 0.001 | 0.0012 | 0.0032 | 0.0002 | 0 | 0.0001 | 0 | 256 | 406 | 35
29170 | Q235B | 1266 | 1050 | 852 | 637 | 0.142 | 0.448 | 0.19 | 0.014 | 0.014 | 0.044 | 0.006 | 0.003 | 0.022 | 0.043 | 0.001 | 0.006 | 0.001 | 0.0012 | 0.0032 | 0.0002 | 0 | 0.0001 | 0 | 265 | 421 | 29
29170 | Q235B | 1254 | 1050 | 866 | 655 | 0.1426 | 0.458 | 0.19 | 0.019 | 0.014 | 0.034 | 0.013 | 0.013 | 0.021 | 0.035 | 0.002 | 0.007 | 0.002 | 0.001 | 0.0028 | 0.0001 | 0 | 0.0002 | 0 | 257 | 405 | 33
29090 | Q235B | 1260 | 1050 | 856 | 638 | 0.1414 | 0.479 | 0.2 | 0.016 | 0.018 | 0.037 | 0.002 | 0.002 | 0.022 | 0.032 | 0.002 | 0.005 | 0.001 | 0.001 | 0.0027 | 0.0001 | 0 | 0.0004 | 0 | 294 | 428 | 31
29150 | Q235B | 1267 | 1050 | 864 | 655 | 0.1501 | 0.475 | 0.191 | 0.017 | 0.015 | 0.045 | 0.002 | 0.002 | 0.026 | 0.049 | 0.002 | 0.006 | 0.002 | 0.001 | 0.0031 | 0.0001 | 0 | 0.0004 | 0 | 290 | 417 | 35
29350 | Q235B | 1274 | 1060 | 887 | 598 | 0.142 | 0.448 | 0.19 | 0.014 | 0.014 | 0.044 | 0.006 | 0.003 | 0.022 | 0.043 | 0.001 | 0.006 | 0.001 | 0.0012 | 0.0032 | 0.0002 | 0 | 0.0001 | 0 | 261 | 414 | 33
29310 | Q235B | 1255 | 1050 | 864 | 628 | 0.1426 | 0.458 | 0.19 | 0.019 | 0.014 | 0.034 | 0.013 | 0.013 | 0.021 | 0.035 | 0.002 | 0.007 | 0.002 | 0.001 | 0.0028 | 0.0001 | 0 | 0.0002 | 0 | 274 | 413 | 34
29360 | Q235B | 1261 | 1050 | 865 | 575 | 0.1501 | 0.475 | 0.191 | 0.017 | 0.015 | 0.045 | 0.002 | 0.002 | 0.026 | 0.049 | 0.002 | 0.006 | 0.002 | 0.001 | 0.0031 | 0.0001 | 0 | 0.0004 | 0 | 276 | 419 | 33
29400 | Q235B | 1267 | 1050 | 866 | 655 | 0.1383 | 0.493 | 0.185 | 0.023 | 0.017 | 0.037 | 0.001 | 0.001 | 0.024 | 0.051 | 0.002 | 0.006 | 0.002 | 0.001 | 0.0023 | 0.0001 | 0 | 0.0004 | 0 | 312 | 441 | 29
29180 | Q235B | 1255 | 1050 | 868 | 628 | 0.1414 | 0.479 | 0.2 | 0.016 | 0.018 | 0.037 | 0.002 | 0.002 | 0.022 | 0.032 | 0.002 | 0.005 | 0.001 | 0.001 | 0.0027 | 0.0001 | 0 | 0.0004 | 0 | 269 | 417 | 33
29300 | Q235B | 1261 | 1050 | 858 | 630 | 0.1449 | 0.449 | 0.208 | 0.01 | 0.011 | 0.034 | 0.002 | 0.001 | 0.016 | 0.024 | 0.002 | 0.006 | 0.001 | 0.001 | 0.0037 | 0.0001 | 0 | 0.0002 | 0 | 275 | 416 | 34
29250 | Q235B | 1267 | 1050 | 866 | 632 | 0.142 | 0.448 | 0.19 | 0.014 | 0.014 | 0.044 | 0.006 | 0.003 | 0.022 | 0.043 | 0.001 | 0.006 | 0.001 | 0.0012 | 0.0032 | 0.0002 | 0 | 0.0001 | 0 | 278 | 417 | 29
29130 | Q235B | 1260 | 1050 | 856 | 635 | 0.1501 | 0.475 | 0.191 | 0.017 | 0.015 | 0.045 | 0.002 | 0.002 | 0.026 | 0.049 | 0.002 | 0.006 | 0.002 | 0.001 | 0.0031 | 0.0001 | 0 | 0.0004 | 0 | 291 | 434 | 32
29230 | Q235B | 1254 | 1050 | 865 | 635 | 0.1449 | 0.449 | 0.208 | 0.01 | 0.011 | 0.034 | 0.002 | 0.001 | 0.016 | 0.024 | 0.002 | 0.006 | 0.001 | 0.001 | 0.0037 | 0.0001 | 0 | 0.0002 | 0 | 264 | 414 | 31
29210 | Q235B | 1260 | 1050 | 862 | 655 | 0.142 | 0.448 | 0.19 | 0.014 | 0.014 | 0.044 | 0.006 | 0.003 | 0.022 | 0.043 | 0.001 | 0.006 | 0.001 | 0.0012 | 0.0032 | 0.0002 | 0 | 0.0001 | 0 | 249 | 412 | 33
29160 | Q235B | 1266 | 1050 | 867 | 640 | 0.1426 | 0.458 | 0.19 | 0.019 | 0.014 | 0.034 | 0.013 | 0.013 | 0.021 | 0.035 | 0.002 | 0.007 | 0.002 | 0.001 | 0.0028 | 0.0001 | 0 | 0.0002 | 0 | 270 | 407 | 37
29310 | Q235B | 1254 | 1050 | 868 | 655 | 0.1373 | 0.461 | 0.225 | 0.015 | 0.012 | 0.052 | 0.017 | 0.015 | 0.023 | 0.036 | 0.002 | 0.006 | 0.002 | 0.001 | 0.0034 | 0.0001 | 0 | 0.0002 | 0 | 253 | 403 | 36
29190 | Q235B | 1266 | 1050 | 866 | 635 | 0.1383 | 0.493 | 0.185 | 0.023 | 0.017 | 0.037 | 0.001 | 0.001 | 0.024 | 0.051 | 0.002 | 0.006 | 0.002 | 0.001 | 0.0023 | 0.0001 | 0 | 0.0004 | 0 | 262 | 411 | 34
27410 | Q235B | 1255 | 1050 | 867 | 656 | 0.1414 | 0.479 | 0.2 | 0.016 | 0.018 | 0.037 | 0.002 | 0.002 | 0.022 | 0.032 | 0.002 | 0.005 | 0.001 | 0.001 | 0.0027 | 0.0001 | 0 | 0.0004 | 0 | 247 | 410 | 36
27340 | Q235B | 1255 | 1050 | 866 | 653 | 0.1435 | 0.459 | 0.186 | 0.017 | 0.017 | 0.044 | 0.002 | 0.001 | 0.026 | 0.048 | 0.002 | 0.006 | 0.002 | 0.001 | 0.0036 | 0.0001 | 0 | 0.0002 | 0 | 272 | 413 | 34
29540 | B | 1256 | 1060 | 849 | 613 | 0.14 | 0.687 | 0.189 | 0.015 | 0.016 | 0.054 | 0.002 | 0.002 | 0.026 | 0.042 | 0.002 | 0.005 | 0.002 | 0.001 | 0 | 0.0001 | 0 | 0.0002 | 0 | 319 | 431 | 29
29570 | B | 1262 | 1060 | 845 | 603 | 0.14 | 0.687 | 0.189 | 0.015 | 0.016 | 0.054 | 0.002 | 0.002 | 0.026 | 0.042 | 0.002 | 0.005 | 0.002 | 0.001 | 0 | 0.0001 | 0 | 0.0002 | 0 | 312 | 417 | 27
29540 | B | 1268 | 1060 | 845 | 621 | 0.14 | 0.687 | 0.189 | 0.015 | 0.016 | 0.054 | 0.002 | 0.002 | 0.026 | 0.042 | 0.002 | 0.005 | 0.002 | 0.001 | 0 | 0.0001 | 0 | 0.0002 | 0 | 280 | 420 | 28
29560 | B | 1256 | 1060 | 841 | 605 | 0.14 | 0.687 | 0.189 | 0.015 | 0.016 | 0.054 | 0.002 | 0.002 | 0.026 | 0.042 | 0.002 | 0.005 | 0.002 | 0.001 | 0 | 0.0001 | 0 | 0.0002 | 0 | 305 | 417 | 29
31030 | B | 1258 | 1060 | 824 | 604 | 0.1304 | 0.733 | 0.181 | 0.017 | 0.015 | 0.052 | 0.005 | 0.004 | 0.04 | 0.046 | 0.002 | 0.006 | 0.002 | 0.001 | 0 | 0.0001 | 0 | 0.0004 | 0 | 319 | 434 | 31
30970 | B | 1264 | 1060 | 829 | 598 | 0.1304 | 0.733 | 0.181 | 0.017 | 0.015 | 0.052 | 0.005 | 0.004 | 0.04 | 0.046 | 0.002 | 0.006 | 0.002 | 0.001 | 0 | 0.0001 | 0 | 0.0004 | 0 | 312 | 427 | 29
31060 | B | 1252 | 1060 | 829 | 596 | 0.1276 | 0.706 | 0.185 | 0.013 | 0.014 | 0.057 | 0.002 | 0.002 | 0.025 | 0.034 | 0.002 | 0.005 | 0.002 | 0.001 | 0 | 0.0001 | 0 | 0.0004 | 0 | 302 | 414 | 30
31100 | B | 1258 | 1060 | 827 | 611 | 0.1304 | 0.733 | 0.181 | 0.017 | 0.015 | 0.052 | 0.005 | 0.004 | 0.04 | 0.046 | 0.002 | 0.006 | 0.002 | 0.001 | 0 | 0.0001 | 0 | 0.0004 | 0 | 320 | 429 | 32
29580 | B | 1271 | 1060 | 842 | 616 | 0.14 | 0.687 | 0.189 | 0.015 | 0.016 | 0.054 | 0.002 | 0.002 | 0.026 | 0.042 | 0.002 | 0.005 | 0.002 | 0.001 | 0 | 0.0001 | 0 | 0.0002 | 0 | 303 | 427 | 26
29500 | B | 1259 | 1060 | 844 | 597 | 0.14 | 0.687 | 0.189 | 0.015 | 0.016 | 0.054 | 0.002 | 0.002 | 0.026 | 0.042 | 0.002 | 0.005 | 0.002 | 0.001 | 0 | 0.0001 | 0 | 0.0002 | 0 | 308 | 433 | 29
31110 | B | 1267 | 1060 | 838 | 603 | 0.1276 | 0.706 | 0.185 | 0.013 | 0.014 | 0.057 | 0.002 | 0.002 | 0.025 | 0.034 | 0.002 | 0.005 | 0.002 | 0.001 | 0 | 0.0001 | 0 | 0.0004 | 0 | 301 | 414 | 31
31020 | B | 1273 | 1060 | 841 | 598 | 0.1304 | 0.733 | 0.181 | 0.017 | 0.015 | 0.052 | 0.005 | 0.004 | 0.04 | 0.046 | 0.002 | 0.006 | 0.002 | 0.001 | 0 | 0.0001 | 0 | 0.0004 | 0 | 305 | 422 | 28
31210 | B | 1261 | 1060 | 843 | 612 | 0.1304 | 0.733 | 0.181 | 0.017 | 0.015 | 0.052 | 0.005 | 0.004 | 0.04 | 0.046 | 0.002 | 0.006 | 0.002 | 0.001 | 0 | 0.0001 | 0 | 0.0004 | 0 | 314 | 435 | 33
31200 | B | 1267 | 1060 | 840 | 600 | 0.1374 | 0.677 | 0.197 | 0.013 | 0.012 | 0.058 | 0.002 | 0.002 | 0.031 | 0.034 | 0.002 | 0.005 | 0.002 | 0.001 | 0 | 0.0001 | 0 | 0.0002 | 0 | 321 | 431 | 32
31060 | B | 1273 | 1060 | 842 | 601 | 0.1304 | 0.733 | 0.181 | 0.017 | 0.015 | 0.052 | 0.005 | 0.004 | 0.04 | 0.046 | 0.002 | 0.006 | 0.002 | 0.001 | 0 | 0.0001 | 0 | 0.0004 | 0 | 289 | 426 | 30
30880 | B | 1261 | 1060 | 842 | 615 | 0.1374 | 0.677 | 0.197 | 0.013 | 0.012 | 0.058 | 0.002 | 0.002 | 0.031 | 0.034 | 0.002 | 0.005 | 0.002 | 0.001 | 0 | 0.0001 | 0 | 0.0002 | 0 | 310 | 424 | 28
31130 | B | 1267 | 1060 | 845 | 602 | 0.1304 | 0.733 | 0.181 | 0.017 | 0.015 | 0.052 | 0.005 | 0.004 | 0.04 | 0.046 | 0.002 | 0.006 | 0.002 | 0.001 | 0 | 0.0001 | 0 | 0.0004 | 0 | 309 | 428 | 29
31020 | B | 1273 | 1060 | 842 | 600 | 0.1374 | 0.677 | 0.197 | 0.013 | 0.012 | 0.058 | 0.002 | 0.002 | 0.031 | 0.034 | 0.002 | 0.005 | 0.002 | 0.001 | 0 | 0.0001 | 0 | 0.0002 | 0 | 302 | 427 | 31
30910 | B | 1261 | 1060 | 843 | 601 | 0.1304 | 0.733 | 0.181 | 0.017 | 0.015 | 0.052 | 0.005 | 0.004 | 0.04 | 0.046 | 0.002 | 0.006 | 0.002 | 0.001 | 0 | 0.0001 | 0 | 0.0004 | 0 | 297 | 422 | 31
31240 | B | 1267 | 1060 | 840 | 614 | 0.1374 | 0.677 | 0.197 | 0.013 | 0.012 | 0.058 | 0.002 | 0.002 | 0.031 | 0.034 | 0.002 | 0.005 | 0.002 | 0.001 | 0 | 0.0001 | 0 | 0.0002 | 0 | 304 | 427 | 32
31080 | B | 1273 | 1060 | 842 | 600 | 0.1304 | 0.733 | 0.181 | 0.017 | 0.015 | 0.052 | 0.005 | 0.004 | 0.04 | 0.046 | 0.002 | 0.006 | 0.002 | 0.001 | 0 | 0.0001 | 0 | 0.0004 | 0 | 303 | 429 | 27
31140 | B | 1261 | 1060 | 844 | 601 | 0.1378 | 0.742 | 0.213 | 0.011 | 0.013 | 0.049 | 0.003 | 0.002 | 0.021 | 0.024 | 0.003 | 0.005 | 0.002 | 0.001 | 0 | 0.0001 | 0 | 0.0004 | 0 | 299 | 421 | 29
31140 | B | 1267 | 1060 | 844 | 617 | 0.1374 | 0.677 | 0.197 | 0.013 | 0.012 | 0.058 | 0.002 | 0.002 | 0.031 | 0.034 | 0.002 | 0.005 | 0.002 | 0.001 | 0 | 0.0001 | 0 | 0.0002 | 0 | 307 | 430 | 30
35150 | B | 1273 | 1060 | 837 | 604 | 0.1353 | 0.698 | 0.187 | 0.013 | 0.015 | 0.052 | 0.002 | 0.002 | 0.024 | 0.039 | 0.002 | 0.005 | 0.002 | 0.001 | 0 | 0.0001 | 0 | 0.0004 | 0 | 275 | 402 | 30
35240 | B | 1261 | 1060 | 843 | 617 | 0.1353 | 0.698 | 0.187 | 0.013 | 0.015 | 0.052 | 0.002 | 0.002 | 0.024 | 0.039 | 0.002 | 0.005 | 0.002 | 0.001 | 0 | 0.0001 | 0 | 0.0004 | 0 | 279 | 408 | 31
35080 | B | 1267 | 1060 | 838 | 617 | 0.1378 | 0.742 | 0.213 | 0.011 | 0.013 | 0.049 | 0.003 | 0.002 | 0.021 | 0.024 | 0.003 | 0.005 | 0.002 | 0.001 | 0 | 0.0001 | 0 | 0.0004 | 0 | 291 | 425 | 26
35120 | B | 1273 | 1060 | 839 | 617 | 0.1353 | 0.698 | 0.187 | 0.013 | 0.015 | 0.052 | 0.002 | 0.002 | 0.024 | 0.039 | 0.002 | 0.005 | 0.002 | 0.001 | 0 | 0.0001 | 0 | 0.0004 | 0 | 290 | 428 | 32
35250 | B | 1261 | 1060 | 843 | 602 | 0.1378 | 0.742 | 0.213 | 0.011 | 0.013 | 0.049 | 0.003 | 0.002 | 0.021 | 0.024 | 0.003 | 0.005 | 0.002 | 0.001 | 0 | 0.0001 | 0 | 0.0004 | 0 | 335 | 461 | 33
35210 | B | 1267 | 1060 | 843 | 602 | 0.1353 | 0.698 | 0.187 | 0.013 | 0.015 | 0.052 | 0.002 | 0.002 | 0.024 | 0.039 | 0.002 | 0.005 | 0.002 | 0.001 | 0 | 0.0001 | 0 | 0.0004 | 0 | 282 | 431 | 35
29570 | B | 1271 | 1060 | 839 | 616 | 0.1374 | 0.677 | 0.197 | 0.013 | 0.012 | 0.058 | 0.002 | 0.002 | 0.031 | 0.034 | 0.002 | 0.005 | 0.002 | 0.001 | 0 | 0.0001 | 0 | 0.0002 | 0 | 297 | 415 | 32
29483 | B | 1259 | 1060 | 0 | 0 | 0.1276 | 0.706 | 0.185 | 0.013 | 0.014 | 0.057 | 0.002 | 0.002 | 0.025 | 0.034 | 0.002 | 0.005 | 0.002 | 0.001 | 0 | 0.0001 | 0 | 0.0004 | 0 | 316 | 404 | 32
29540 | B | 1265 | 1060 | 841 | 596 | 0.14 | 0.687 | 0.189 | 0.015 | 0.016 | 0.054 | 0.002 | 0.002 | 0.026 | 0.042 | 0.002 | 0.005 | 0.002 | 0.001 | 0 | 0.0001 | 0 | 0.0002 | 0 | 333 | 438 | 29
29490 | B | 1271 | 1060 | 844 | 615 | 0.1374 | 0.677 | 0.197 | 0.013 | 0.012 | 0.058 | 0.002 | 0.002 | 0.031 | 0.034 | 0.002 | 0.005 | 0.002 | 0.001 | 0 | 0.0001 | 0 | 0.0002 | 0 | 307 | 421 | 30
29483 | B | 1259 | 1060 | 0 | 0 | 0.1276 | 0.706 | 0.185 | 0.013 | 0.014 | 0.057 | 0.002 | 0.002 | 0.025 | 0.034 | 0.002 | 0.005 | 0.002 | 0.001 | 0 | 0.0001 | 0 | 0.0004 | 0 | 288 | 402 | 33
29570 | B | 1265 | 1060 | 847 | 616 | 0.14 | 0.687 | 0.189 | 0.015 | 0.016 | 0.054 | 0.002 | 0.002 | 0.026 | 0.042 | 0.002 | 0.005 | 0.002 | 0.001 | 0 | 0.0001 | 0 | 0.0002 | 0 | 306 | 438 | 30
29560 | B | 1271 | 1060 | 844 | 616 | 0.1374 | 0.677 | 0.197 | 0.013 | 0.012 | 0.058 | 0.002 | 0.002 | 0.031 | 0.034 | 0.002 | 0.005 | 0.002 | 0.001 | 0 | 0.0001 | 0 | 0.0002 | 0 | 312 | 430 | 28
35210 | B | 1262 | 1060 | 839 | 632 | 0.1378 | 0.742 | 0.213 | 0.011 | 0.013 | 0.049 | 0.003 | 0.002 | 0.021 | 0.024 | 0.003 | 0.005 | 0.002 | 0.001 | 0 | 0.0001 | 0 | 0.0004 | 0 | 308 | 425 | 33
35130 | B | 1268 | 1060 | 838 | 296 | 0.1353 | 0.698 | 0.187 | 0.013 | 0.015 | 0.052 | 0.002 | 0.002 | 0.024 | 0.039 | 0.002 | 0.005 | 0.002 | 0.001 | 0 | 0.0001 | 0 | 0.0004 | 0 | 303 | 428 | 31
35320 | B | 1274 | 1060 | 844 | 307 | 0.1378 | 0.742 | 0.213 | 0.011 | 0.013 | 0.049 | 0.003 | 0.002 | 0.021 | 0.024 | 0.003 | 0.005 | 0.002 | 0.001 | 0 | 0.0001 | 0 | 0.0004 | 0 | 299 | 425 | 35
35311 | B | 1262 | 1060 | 0 | 0 | 0.1353 | 0.698 | 0.187 | 0.013 | 0.015 | 0.052 | 0.002 | 0.002 | 0.024 | 0.039 | 0.002 | 0.005 | 0.002 | 0.001 | 0 | 0.0001 | 0 | 0.0004 | 0 | 310 | 442 | 31
35110 | B | 1268 | 1060 | 838 | 601 | 0.1378 | 0.742 | 0.213 | 0.011 | 0.013 | 0.049 | 0.003 | 0.002 | 0.021 | 0.024 | 0.003 | 0.005 | 0.002 | 0.001 | 0 | 0.0001 | 0 | 0.0004 | 0 | 324 | 422 | 32
35180 | B | 1274 | 1060 | 839 | 617 | 0.1353 | 0.698 | 0.187 | 0.013 | 0.015 | 0.052 | 0.002 | 0.002 | 0.024 | 0.039 | 0.002 | 0.005 | 0.002 | 0.001 | 0 | 0.0001 | 0 | 0.0004 | 0 | 313 | 426 | 30
35260 | B | 1262 | 1060 | 841 | 598 | 0.1378 | 0.742 | 0.213 | 0.011 | 0.013 | 0.049 | 0.003 | 0.002 | 0.021 | 0.024 | 0.003 | 0.005 | 0.002 | 0.001 | 0 | 0.0001 | 0 | 0.0004 | 0 | 315 | 423 | 33
35300 | B | 1268 | 1060 | 844 | 616 | 0.1353 | 0.698 | 0.187 | 0.013 | 0.015 | 0.052 | 0.002 | 0.002 | 0.024 | 0.039 | 0.002 | 0.005 | 0.002 | 0.001 | 0 | 0.0001 | 0 | 0.0004 | 0 | 320 | 429 | 32
29370 | B | 1274 | 1060 | 842 | 617 | 0.1276 | 0.706 | 0.185 | 0.013 | 0.014 | 0.057 | 0.002 | 0.002 | 0.025 | 0.034 | 0.002 | 0.005 | 0.002 | 0.001 | 0 | 0.0001 | 0 | 0.0004 | 0 | 279 | 411 | 38
31070 | B | 1268 | 1070 | 874 | 613 | 0.1304 | 0.733 | 0.181 | 0.017 | 0.015 | 0.052 | 0.005 | 0.004 | 0.04 | 0.046 | 0.002 | 0.006 | 0.002 | 0.001 | 0 | 0.0001 | 0 | 0.0004 | 0 | 298 | 430 | 26
31070 | B | 1268 | 1070 | 874 | 613 | 0.1304 | 0.733 | 0.181 | 0.017 | 0.015 | 0.052 | 0.005 | 0.004 | 0.04 | 0.046 | 0.002 | 0.006 | 0.002 | 0.001 | 0 | 0.0001 | 0 | 0.0004 | 0 | 297 | 420 | 28
31070 | B | 1268 | 1070 | 874 | 613 | 0.1304 | 0.733 | 0.181 | 0.017 | 0.015 | 0.052 | 0.005 | 0.004 | 0.04 | 0.046 | 0.002 | 0.006 | 0.002 | 0.001 | 0 | 0.0001 | 0 | 0.0004 | 0 | 271 | 398 | 30
31160 | B | 1274 | 1070 | 873 | 612 | 0.1378 | 0.742 | 0.213 | 0.011 | 0.013 | 0.049 | 0.003 | 0.002 | 0.021 | 0.024 | 0.003 | 0.005 | 0.002 | 0.001 | 0 | 0.0001 | 0 | 0.0004 | 0 | 309 | 429 | 26
31160 | B | 1274 | 1070 | 873 | 612 | 0.1378 | 0.742 | 0.213 | 0.011 | 0.013 | 0.049 | 0.003 | 0.002 | 0.021 | 0.024 | 0.003 | 0.005 | 0.002 | 0.001 | 0 | 0.0001 | 0 | 0.0004 | 0 | 268 | 396 | 32
31160 | B | 1274 | 1070 | 873 | 612 | 0.1378 | 0.742 | 0.213 | 0.011 | 0.013 | 0.049 | 0.003 | 0.002 | 0.021 | 0.024 | 0.003 | 0.005 | 0.002 | 0.001 | 0 | 0.0001 | 0 | 0.0004 | 0 | 305 | 429 | 29
31030 | B | 1280 | 1070 | 874 | 603 | 0.1455 | 0.716 | 0.188 | 0.02 | 0.016 | 0.053 | 0.003 | 0.002 | 0.021 | 0.034 | 0.002 | 0.005 | 0.002 | 0.001 | 0 | 0.0001 | 0 | 0.0004 | 0 | 285 | 402 | 29
31150 | B | 1268 | 1070 | 868 | 561 | 0.1455 | 0.716 | 0.188 | 0.02 | 0.016 | 0.053 | 0.003 | 0.002 | 0.021 | 0.034 | 0.002 | 0.005 | 0.002 | 0.001 | 0 | 0.0001 | 0 | 0.0004 | 0 | 278 | 402 | 27
31020 | B | 1274 | 1070 | 871 | 634 | 0.1455 | 0.716 | 0.188 | 0.02 | 0.016 | 0.053 | 0.003 | 0.002 | 0.021 | 0.034 | 0.002 | 0.005 | 0.002 | 0.001 | 0 | 0.0001 | 0 | 0.0004 | 0 | 276 | 409 | 34
30990 | B | 1282 | 1070 | 872 | 613 | 0.1455 | 0.716 | 0.188 | 0.02 | 0.016 | 0.053 | 0.003 | 0.002 | 0.021 | 0.034 | 0.002 | 0.005 | 0.002 | 0.001 | 0 | 0.0001 | 0 | 0.0004 | 0 | 300 | 411 | 31
31160 | B | 1270 | 1070 | 869 | 612 | 0.1455 | 0.716 | 0.188 | 0.02 | 0.016 | 0.053 | 0.003 | 0.002 | 0.021 | 0.034 | 0.002 | 0.005 | 0.002 | 0.001 | 0 | 0.0001 | 0 | 0.0004 | 0 | 299 | 403 | 34
31030 | B | 1276 | 1070 | 872 | 636 | 0.1276 | 0.706 | 0.185 | 0.013 | 0.014 | 0.057 | 0.002 | 0.002 | 0.025 | 0.034 | 0.002 | 0.005 | 0.002 | 0.001 | 0 | 0.0001 | 0 | 0.0004 | 0 | 299 | 403 | 32
31110 | B | 1282 | 1070 | 875 | 616 | 0.1276 | 0.706 | 0.185 | 0.013 | 0.014 | 0.057 | 0.002 | 0.002 | 0.025 | 0.034 | 0.002 | 0.005 | 0.002 | 0.001 | 0 | 0.0001 | 0 | 0.0004 | 0 | 263 | 390 | 38
31110 | B | 1282 | 1070 | 875 | 616 | 0.1276 | 0.706 | 0.185 | 0.013 | 0.014 | 0.057 | 0.002 | 0.002 | 0.025 | 0.034 | 0.002 | 0.005 | 0.002 | 0.001 | 0 | 0.0001 | 0 | 0.0004 | 0 | 275 | 408 | 36
31110 | B | 1282 | 1070 | 875 | 616 | 0.1276 | 0.706 | 0.185 | 0.013 | 0.014 | 0.057 | 0.002 | 0.002 | 0.025 | 0.034 | 0.002 | 0.005 | 0.002 | 0.001 | 0 | 0.0001 | 0 | 0.0004 | 0 | 264 | 409 | 33
31100 | B | 1270 | 1070 | 873 | 637 | 0.1276 | 0.706 | 0.185 | 0.013 | 0.014 | 0.057 | 0.002 | 0.002 | 0.025 | 0.034 | 0.002 | 0.005 | 0.002 | 0.001 | 0 | 0.0001 | 0 | 0.0004 | 0 | 293 | 384 | 33
31100 | B | 1270 | 1070 | 873 | 637 | 0.1276 | 0.706 | 0.185 | 0.013 | 0.014 | 0.057 | 0.002 | 0.002 | 0.025 | 0.034 | 0.002 | 0.005 | 0.002 | 0.001 | 0 | 0.0001 | 0 | 0.0004 | 0 | 268 | 392 | 30
31100 | B | 1270 | 1070 | 873 | 637 | 0.1276 | 0.706 | 0.185 | 0.013 | 0.014 | 0.057 | 0.002 | 0.002 | 0.025 | 0.034 | 0.002 | 0.005 | 0.002 | 0.001 | 0 | 0.0001 | 0 | 0.0004 | 0 | 266 | 383 | 40
31100 | B | 1270 | 1070 | 873 | 637 | 0.1276 | 0.706 | 0.185 | 0.013 | 0.014 | 0.057 | 0.002 | 0.002 | 0.025 | 0.034 | 0.002 | 0.005 | 0.002 | 0.001 | 0 | 0.0001 | 0 | 0.0004 | 0 | 266 | 383 | 40
29400 | B | 1274 | 1070 | 873 | 635 | 0.1455 | 0.716 | 0.188 | 0.02 | 0.016 | 0.053 | 0.003 | 0.002 | 0.021 | 0.034 | 0.002 | 0.005 | 0.002 | 0.001 | 0 | 0.0001 | 0 | 0.0004 | 0 | 298 | 407 | 33
29290 | B | 1280 | 1070 | 877 | 634 | 0.1455 | 0.716 | 0.188 | 0.02 | 0.016 | 0.053 | 0.003 | 0.002 | 0.021 | 0.034 | 0.002 | 0.005 | 0.002 | 0.001 | 0 | 0.0001 | 0 | 0.0004 | 0 | 264 | 403 | 35
29370 | B | 1270 | 1070 | 876 | 635 | 0.1406 | 0.762 | 0.197 | 0.019 | 0.015 | 0.067 | 0.006 | 0.005 | 0.03 | 0.051 | 0.002 | 0.006 | 0.002 | 0.001 | 0 | 0.0001 | 0 | 0.0004 | 0 | 286 | 411 | 35
29360 | B | 1276 | 1070 | 872 | 635 | 0.1455 | 0.716 | 0.188 | 0.02 | 0.016 | 0.053 | 0.003 | 0.002 | 0.021 | 0.034 | 0.002 | 0.005 | 0.002 | 0.001 | 0 | 0.0001 | 0 | 0.0004 | 0 | 266 | 403 | 34
29483 | B | 1282 | 1070 | 0 | 0 | 0.1406 | 0.762 | 0.197 | 0.019 | 0.015 | 0.067 | 0.006 | 0.005 | 0.03 | 0.051 | 0.002 | 0.006 | 0.002 | 0.001 | 0 | 0.0001 | 0 | 0.0004 | 0 | 285 | 424 | 35
29350 | B | 1270 | 1070 | 874 | 611 | 0.1406 | 0.762 | 0.197 | 0.019 | 0.015 | 0.067 | 0.006 | 0.005 | 0.03 | 0.051 | 0.002 | 0.006 | 0.002 | 0.001 | 0 | 0.0001 | 0 | 0.0004 | 0 | 287 | 430 | 38
29390 | B | 1276 | 1070 | 872 | 615 | 0.1406 | 0.762 | 0.197 | 0.019 | 0.015 | 0.067 | 0.006 | 0.005 | 0.03 | 0.051 | 0.002 | 0.006 | 0.002 | 0.001 | 0 | 0.0001 | 0 | 0.0004 | 0 | 289 | 430 | 38
29310 | B | 1282 | 1070 | 875 | 613 | 0.1406 | 0.762 | 0.197 | 0.019 | 0.015 | 0.067 | 0.006 | 0.005 | 0.03 | 0.051 | 0.002 | 0.006 | 0.002 | 0.001 | 0 | 0.0001 | 0 | 0.0004 | 0 | 280 | 421 | 40
29450 | B | 1270 | 1070 | 873 | 636 | 0.1406 | 0.762 | 0.197 | 0.019 | 0.015 | 0.067 | 0.006 | 0.005 | 0.03 | 0.051 | 0.002 | 0.006 | 0.002 | 0.001 | 0 | 0.0001 | 0 | 0.0004 | 0 | 281 | 416 | 39
29380 | B | 1276 | 1070 | 873 | 635 | 0.1402 | 0.72 | 0.189 | 0.016 | 0.02 | 0.042 | 0.004 | 0.004 | 0.02 | 0.033 | 0.002 | 0.005 | 0.002 | 0.001 | 0 | 0.0004 | 0 | 0.0004 | 0 | 277 | 414 | 37
29300 | B | 1278 | 1060 | 873 | 633 | 0.1406 | 0.762 | 0.197 | 0.019 | 0.015 | 0.067 | 0.006 | 0.005 | 0.03 | 0.051 | 0.002 | 0.006 | 0.002 | 0.001 | 0 | 0.0001 | 0 | 0.0004 | 0 | 297 | 422 | 34
29500 | B | 1266 | 1060 | 873 | 550 | 0.1402 | 0.72 | 0.189 | 0.016 | 0.02 | 0.042 | 0.004 | 0.004 | 0.02 | 0.033 | 0.002 | 0.005 | 0.002 | 0.001 | 0 | 0.0004 | 0 | 0.0004 | 0 | 297 | 423 | 35
29390 | B | 1272 | 1060 | 875 | 547 | 0.1406 | 0.762 | 0.197 | 0.019 | 0.015 | 0.067 | 0.006 | 0.005 | 0.03 | 0.051 | 0.002 | 0.006 | 0.002 | 0.001 | 0 | 0.0001 | 0 | 0.0004 | 0 | 301 | 425 | 33
29380 | B | 1278 | 1060 | 873 | 634 | 0.1402 | 0.72 | 0.189 | 0.016 | 0.02 | 0.042 | 0.004 | 0.004 | 0.02 | 0.033 | 0.002 | 0.005 | 0.002 | 0.001 | 0 | 0.0004 | 0 | 0.0004 | 0 | 287 | 415 | 27
36400 | B | 1270 | 1070 | 877 | 637 | 0.1402 | 0.72 | 0.189 | 0.016 | 0.02 | 0.042 | 0.004 | 0.004 | 0.02 | 0.033 | 0.002 | 0.005 | 0.002 | 0.001 | 0 | 0.0004 | 0 | 0.0004 | 0 | 277 | 406 | 29
35160 | B | 1276 | 1070 | 873 | 636 | 0.1402 | 0.72 | 0.189 | 0.016 | 0.02 | 0.042 | 0.004 | 0.004 | 0.02 | 0.033 | 0.002 | 0.005 | 0.002 | 0.001 | 0 | 0.0004 | 0 | 0.0004 | 0 | 287 | 410 | 30
29330 | B | 1282 | 1070 | 875 | 551 | 0.1406 | 0.762 | 0.197 | 0.019 | 0.015 | 0.067 | 0.006 | 0.005 | 0.03 | 0.051 | 0.002 | 0.006 | 0.002 | 0.001 | 0 | 0.0001 | 0 | 0.0004 | 0 | 296 | 424 | 30
29460 | B | 1270 | 1070 | 871 | 612 | 0.1402 | 0.72 | 0.189 | 0.016 | 0.02 | 0.042 | 0.004 | 0.004 | 0.02 | 0.033 | 0.002 | 0.005 | 0.002 | 0.001 | 0 | 0.0004 | 0 | 0.0004 | 0 | 298 | 423 | 28
29440 | Q235B | 1271 | 1060 | 887 | 597 | 0.1346 | 0.438 | 0.182 | 0.01 | 0.013 | 0.042 | 0.002 | 0.002 | 0.026 | 0.034 | 0.002 | 0.006 | 0.002 | 0.001 | 0.0031 | 0.0001 | 0 | 0.0002 | 0 | 326 | 443 | 28
29280 | Q235B | 1265 | 1060 | 883 | 611 | 0.143 | 0.454 | 0.18 | 0.013 | 0.015 | 0.041 | 0.005 | 0.003 | 0.022 | 0.041 | 0.001 | 0.006 | 0.001 | 0.001 | 0.0035 | 0.0001 | 0 | 0.0001 | 0 | 316 | 439 | 32
29230 | Q235B | 1274 | 1060 | 882 | 609 | 0.145 | 0.475 | 0.156 | 0.019 | 0.019 | 0.046 | 0.005 | 0.003 | 0.026 | 0.049 | 0.001 | 0.007 | 0.001 | 0.001 | 0.0029 | 0.0012 | 0 | 0.0001 | 0 | 322 | 447 | 31
29250 | Q235B | 1280 | 1060 | 883 | 553 | 0.1346 | 0.438 | 0.182 | 0.01 | 0.013 | 0.042 | 0.002 | 0.002 | 0.026 | 0.034 | 0.002 | 0.006 | 0.002 | 0.001 | 0.0031 | 0.0001 | 0 | 0.0002 | 0 | 297 | 434 | 33
29050 | Q235B | 1268 | 1060 | 885 | 563 | 0.1423 | 0.436 | 0.184 | 0.018 | 0.015 | 0.04 | 0.002 | 0.002 | 0.021 | 0.035 | 0.002 | 0.005 | 0.002 | 0.001 | 0.003 | 0.0001 | 0 | 0.0002 | 0 | 305 | 438 | 28
27580 | Q235B | 1289 | 1080 | 894 | 608 | 0.1346 | 0.438 | 0.182 | 0.01 | 0.013 | 0.042 | 0.002 | 0.002 | 0.026 | 0.034 | 0.002 | 0.006 | 0.002 | 0.001 | 0.0031 | 0.0001 | 0 | 0.0002 | 0 | 288 | 419 | 32
27640 | Q235B | 1277 | 1080 | 896 | 609 | 0.141 | 0.429 | 0.203 | 0.011 | 0.014 | 0.045 | 0.002 | 0.002 | 0.027 | 0.048 | 0.002 | 0.007 | 0.002 | 0.001 | 0.0035 | 0.0001 | 0 | 0.0002 | 0 | 319 | 431 | 32
29250 | Q235B | 1265 | 1060 | 887 | 634 | 0.145 | 0.475 | 0.156 | 0.019 | 0.019 | 0.046 | 0.005 | 0.003 | 0.026 | 0.049 | 0.001 | 0.007 | 0.001 | 0.001 | 0.0029 | 0.0012 | 0 | 0.0001 | 0 | 286 | 424 | 35
29140 | Q235B | 1265 | 1060 | 885 | 567 | 0.1423 | 0.436 | 0.184 | 0.018 | 0.015 | 0.04 | 0.002 | 0.002 | 0.021 | 0.035 | 0.002 | 0.005 | 0.002 | 0.001 | 0.003 | 0.0001 | 0 | 0.0002 | 0 | 287 | 432 | 33
29250 | Q235B | 1271 | 1060 | 879 | 614 | 0.143 | 0.454 | 0.18 | 0.013 | 0.015 | 0.041 | 0.005 | 0.003 | 0.022 | 0.041 | 0.001 | 0.006 | 0.001 | 0.001 | 0.0035 | 0.0001 | 0 | 0.0001 | 0 | 311 | 430 | 32
29160 | Q235B | 1265 | 1060 | 889 | 610 | 0.141 | 0.429 | 0.203 | 0.011 | 0.014 | 0.045 | 0.002 | 0.002 | 0.027 | 0.048 | 0.002 | 0.007 | 0.002 | 0.001 | 0.0035 | 0.0001 | 0 | 0.0002 | 0 | 279 | 420 | 31
29210 | Q235B | 1271 | 1060 | 884 | 614 | 0.1346 | 0.438 | 0.182 | 0.01 | 0.013 | 0.042 | 0.002 | 0.002 | 0.026 | 0.034 | 0.002 | 0.006 | 0.002 | 0.001 | 0.0031 | 0.0001 | 0 | 0.0002 | 0 | 268 | 411 | 31
29090 | Q235B | 1277 | 1060 | 881 | 608 | 0.1423 | 0.436 | 0.184 | 0.018 | 0.015 | 0.04 | 0.002 | 0.002 | 0.021 | 0.035 | 0.002 | 0.005 | 0.002 | 0.001 | 0.003 | 0.0001 | 0 | 0.0002 | 0 | 276 | 426 | 30
29300 | Q235B | 1265 | 1060 | 887 | 613 | 0.143 | 0.454 | 0.18 | 0.013 | 0.015 | 0.041 | 0.005 | 0.003 | 0.022 | 0.041 | 0.001 | 0.006 | 0.001 | 0.001 | 0.0035 | 0.0001 | 0 | 0.0001 | 0 | 276 | 420 | 31
29360 | Q235B | 1265 | 1060 | 888 | 607 | 0.1346 | 0.438 | 0.182 | 0.01 | 0.013 | 0.042 | 0.002 | 0.002 | 0.026 | 0.034 | 0.002 | 0.006 | 0.002 | 0.001 | 0.0031 | 0.0001 | 0 | 0.0002 | 0 | 272 | 409 | 33
29170 | Q235B | 1265 | 1060 | 888 | 608 | 0.145 | 0.475 | 0.156 | 0.019 | 0.019 | 0.046 | 0.005 | 0.003 | 0.026 | 0.049 | 0.001 | 0.007 | 0.001 | 0.001 | 0.0029 | 0.0012 | 0 | 0.0001 | 0 | 288 | 428 | 32
29270 | Q235B | 1271 | 1060 | 881 | 611 | 0.141 | 0.429 | 0.203 | 0.011 | 0.014 | 0.045 | 0.002 | 0.002 | 0.027 | 0.048 | 0.002 | 0.007 | 0.002 | 0.001 | 0.0035 | 0.0001 | 0 | 0.0002 | 0 | 307 | 435 | 32
29090 | Q235B | 1265 | 1060 | 889 | 604 | 0.1423 | 0.436 | 0.184 | 0.018 | 0.015 | 0.04 | 0.002 | 0.002 | 0.021 | 0.035 | 0.002 | 0.005 | 0.002 | 0.001 | 0.003 | 0.0001 | 0 | 0.0002 | 0 | 280 | 427 | 28
29240 | Q235B | 1277 | 1060 | 885 | 606 | 0.145 | 0.475 | 0.156 | 0.019 | 0.019 | 0.046 | 0.005 | 0.003 | 0.026 | 0.049 | 0.001 | 0.007 | 0.001 | 0.001 | 0.0029 | 0.0012 | 0 | 0.0001 | 0 | 282 | 420 | 33
29310 | Q235B | 1262 | 1060 | 0 | 0 | 0.141 | 0.429 | 0.203 | 0.011 | 0.014 | 0.045 | 0.002 | 0.002 | 0.027 | 0.048 | 0.002 | 0.007 | 0.002 | 0.001 | 0.0035 | 0.0001 | 0 | 0.0002 | 0 | 279 | 427 | 33
29270 | Q235B | 1274 | 1060 | 887 | 636 | 0.143 | 0.454 | 0.18 | 0.013 | 0.015 | 0.041 | 0.005 | 0.003 | 0.022 | 0.041 | 0.001 | 0.006 | 0.001 | 0.001 | 0.0035 | 0.0001 | 0 | 0.0001 | 0 | 275 | 424 | 32
29100 | Q235B | 1262 | 1060 | 887 | 608 | 0.145 | 0.475 | 0.156 | 0.019 | 0.019 | 0.046 | 0.005 | 0.003 | 0.026 | 0.049 | 0.001 | 0.007 | 0.001 | 0.001 | 0.0029 | 0.0012 | 0 | 0.0001 | 0 | 260 | 417 | 31
29190 | Q235B | 1274 | 1060 | 887 | 637 | 0.1423 | 0.436 | 0.184 | 0.018 | 0.015 | 0.04 | 0.002 | 0.002 | 0.021 | 0.035 | 0.002 | 0.005 | 0.002 | 0.001 | 0.003 | 0.0001 | 0 | 0.0002 | 0 | 266 | 419 | 33
29060 | Q235B | 1274 | 1060 | 886 | 608 | 0.148 | 0.435 | 0.2 | 0.015 | 0.017 | 0.048 | 0.009 | 0.008 | 0.023 | 0.039 | 0.002 | 0.005 | 0.002 | 0.001 | 0.0025 | 0.0001 | 0 | 0.0002 | 0 | 270 | 428 | 33
29280 | Q235B | 1262 | 1060 | 886 | 545 | 0.148 | 0.435 | 0.2 | 0.015 | 0.017 | 0.048 | 0.009 | 0.008 | 0.023 | 0.039 | 0.002 | 0.005 | 0.002 | 0.001 | 0.0025 | 0.0001 | 0 | 0.0002 | 0 | 252 | 419 | 32
29380 | Q235B | 1274 | 1060 | 884 | 635 | 0.148 | 0.435 | 0.2 | 0.015 | 0.017 | 0.048 | 0.009 | 0.008 | 0.023 | 0.039 | 0.002 | 0.005 | 0.002 | 0.001 | 0.0025 | 0.0001 | 0 | 0.0002 | 0 | 253 | 415 | 30
29240 | Q235B | 1262 | 1060 | 888 | 607 | 0.148 | 0.435 | 0.2 | 0.015 | 0.017 | 0.048 | 0.009 | 0.008 | 0.023 | 0.039 | 0.002 | 0.005 | 0.002 | 0.001 | 0.0025 | 0.0001 | 0 | 0.0002 | 0 | 268 | 425 | 32
29230 | Q235B | 1266 | 1050 | 865 | 639 | 0.148 | 0.435 | 0.2 | 0.015 | 0.017 | 0.048 | 0.009 | 0.008 | 0.023 | 0.039 | 0.002 | 0.005 | 0.002 | 0.001 | 0.0025 | 0.0001 | 0 | 0.0002 | 0 | 266 | 421 | 30
29160 | Q235B | 1254 | 1050 | 868 | 642 | 0.1497 | 0.499 | 0.22 | 0.02 | 0.019 | 0.068 | 0.001 | 0.001 | 0.027 | 0.043 | 0.002 | 0.006 | 0.002 | 0.001 | 0.0024 | 0.0001 | 0 | 0.0002 | 0 | 286 | 430 | 32
28980 | Q235B | 1260 | 1050 | 856 | 0 | 0.1452 | 0.449 | 0.23 | 0.014 | 0.013 | 0.039 | 0.002 | 0.002 | 0.019 | 0.027 | 0.002 | 0.005 | 0.002 | 0.001 | 0.0022 | 0.0001 | 0 | 0.0002 | 0 | 253 | 415 | 29
29280 | Q235B | 1254 | 1050 | 868 | 656 | 0.1452 | 0.449 | 0.23 | 0.014 | 0.013 | 0.039 | 0.002 | 0.002 | 0.019 | 0.027 | 0.002 | 0.005 | 0.002 | 0.001 | 0.0022 | 0.0001 | 0 | 0.0002 | 0 | 264 | 418 | 28
28970 | Q235B | 1260 | 1050 | 858 | 645 | 0.1497 | 0.499 | 0.22 | 0.02 | 0.019 | 0.068 | 0.001 | 0.001 | 0.027 | 0.043 | 0.002 | 0.006 | 0.002 | 0.001 | 0.0024 | 0.0001 | 0 | 0.0002 | 0 | 267 | 416 | 33
27900 | Q235B | 1254 | 1050 | 861 | 645 | 0.141 | 0.429 | 0.203 | 0.011 | 0.014 | 0.045 | 0.002 | 0.002 | 0.027 | 0.048 | 0.002 | 0.007 | 0.002 | 0.001 | 0.0035 | 0.0001 | 0 | 0.0002 | 0 | 244 | 408 | 31
27620 | Q235B | 1260 | 1050 | 863 | 646 | 0.1346 | 0.438 | 0.182 | 0.01 | 0.013 | 0.042 | 0.002 | 0.002 | 0.026 | 0.034 | 0.002 | 0.006 | 0.002 | 0.001 | 0.0031 | 0.0001 | 0 | 0.0002 | 0 | 248 | 396 | 30
29140 | Q235B | 1266 | 1050 | 859 | 651 | 0.1431 | 0.476 | 0.227 | 0.018 | 0.02 | 0.06 | 0.008 | 0.007 | 0.027 | 0.048 | 0.003 | 0.006 | 0.002 | 0.001 | 0.005 | 0.0001 | 0 | 0.0002 | 0 | 292 | 429 | 30
31920 | B | 1271 | 1060 | 842 | 0 | 0.145 | 0.724 | 0.21 | 0.018 | 0.015 | 0.032 | 0.002 | 0.002 | 0.013 | 0.026 | 0.003 | 0.005 | 0.002 | 0.001 | 0 | 0.0001 | 0 | 0.0003 | 0 | 285 | 430 | 32
31840 | B | 1259 | 1060 | 843 | 615 | 0.1457 | 0.675 | 0.197 | 0.017 | 0.015 | 0.047 | 0.002 | 0.002 | 0.025 | 0.047 | 0.002 | 0.006 | 0.002 | 0.001 | 0 | 0.0001 | 0 | 0.0003 | 0 | 288 | 434 | 31
31910 | B | 1265 | 1060 | 845 | 616 | 0.1318 | 0.688 | 0.168 | 0.019 | 0.01 | 0.031 | 0.002 | 0.002 | 0.012 | 0.022 | 0.002 | 0.005 | 0.002 | 0.001 | 0 | 0.0001 | 0 | 0.0003 | 0 | 277 | 424 | 29
33030 | B | 1271 | 1060 | 840 | 599 | 0.1455 | 0.707 | 0.189 | 0.016 | 0.015 | 0.041 | 0.005 | 0.004 | 0.022 | 0.03 | 0.003 | 0.005 | 0.002 | 0.001 | 0 | 0.0001 | 0 | 0.0003 | 0 | 299 | 426 | 26
33270 | B | 1259 | 1060 | 836 | 607 | 0.1455 | 0.707 | 0.189 | 0.016 | 0.015 | 0.041 | 0.005 | 0.004 | 0.022 | 0.03 | 0.003 | 0.005 | 0.002 | 0.001 | 0 | 0.0001 | 0 | 0.0003 | 0 | 312 | 437 | 27
33080 | B | 1265 | 1060 | 841 | 613 | 0.1455 | 0.707 | 0.189 | 0.016 | 0.015 | 0.041 | 0.005 | 0.004 | 0.022 | 0.03 | 0.003 | 0.005 | 0.002 | 0.001 | 0 | 0.0001 | 0 | 0.0003 | 0 | 312 | 439 | 31
33260 | B | 1271 | 1060 | 839 | 597 | 0.1379 | 0.68 | 0.184 | 0.012 | 0.01 | 0.041 | 0.002 | 0.002 | 0.023 | 0.036 | 0.003 | 0.006 | 0.002 | 0.001 | 0 | 0.0001 | 0 | 0.0003 | 0 | 301 | 429 | 31
33230 | B | 1259 | 1060 | 847 | 614 | 0.1455 | 0.707 | 0.189 | 0.016 | 0.015 | 0.041 | 0.005 | 0.004 | 0.022 | 0.03 | 0.003 | 0.005 | 0.002 | 0.001 | 0 | 0.0001 | 0 | 0.0003 | 0 | 302 | 428 | 27
33010 | B | 1265 | 1060 | 845 | 613 | 0.145 | 0.724 | 0.21 | 0.018 | 0.015 | 0.032 | 0.002 | 0.002 | 0.013 | 0.026 | 0.003 | 0.005 | 0.002 | 0.001 | 0 | 0.0001 | 0 | 0.0003 | 0 | 300 | 431 | 29
33240 | B | 1271 | 1060 | 843 | 616 | 0.1379 | 0.68 | 0.184 | 0.012 | 0.01 | 0.041 | 0.002 | 0.002 | 0.023 | 0.036 | 0.003 | 0.006 | 0.002 | 0.001 | 0 | 0.0001 | 0 | 0.0003 | 0 | 297 | 423 | 33
33090 | B | 1259 | 1060 | 843 | 614 | 0.1455 | 0.707 | 0.189 | 0.016 | 0.015 | 0.041 | 0.005 | 0.004 | 0.022 | 0.03 | 0.003 | 0.005 | 0.002 | 0.001 | 0 | 0.0001 | 0 | 0.0003 | 0 | 300 | 426 | 26
32990 | B | 1265 | 1060 | 845 | 614 | 0.145 | 0.724 | 0.21 | 0.018 | 0.015 | 0.032 | 0.002 | 0.002 | 0.013 | 0.026 | 0.003 | 0.005 | 0.002 | 0.001 | 0 | 0.0001 | 0 | 0.0003 | 0 | 281 | 440 | 36
33320 | B | 1271 | 1060 | 842 | 599 | 0.1379 | 0.68 | 0.184 | 0.012 | 0.01 | 0.041 | 0.002 | 0.002 | 0.023 | 0.036 | 0.003 | 0.006 | 0.002 | 0.001 | 0 | 0.0001 | 0 | 0.0003 | 0 | 283 | 413 | 36
33240 | B | 1259 | 1060 | 846 | 594 | 0.1455 | 0.707 | 0.189 | 0.016 | 0.015 | 0.041 | 0.005 | 0.004 | 0.022 | 0.03 | 0.003 | 0.005 | 0.002 | 0.001 | 0 | 0.0001 | 0 | 0.0003 | 0 | 310 | 443 | 34
33200 | B | 1265 | 1060 | 841 | 599 | 0.145 | 0.724 | 0.21 | 0.018 | 0.015 | 0.032 | 0.002 | 0.002 | 0.013 | 0.026 | 0.003 | 0.005 | 0.002 | 0.001 | 0 | 0.0001 | 0 | 0.0003 | 0 | 299 | 441 | 30
33310 | B | 1271 | 1060 | 842 | 597 | 0.1379 | 0.68 | 0.184 | 0.012 | 0.01 | 0.041 | 0.002 | 0.002 | 0.023 | 0.036 | 0.003 | 0.006 | 0.002 | 0.001 | 0 | 0.0001 | 0 | 0.0003 | 0 | 299 | 431 | 31
33100 | B | 1259 | 1060 | 847 | 596 | 0.1455 | 0.707 | 0.189 | 0.016 | 0.015 | 0.041 | 0.005 | 0.004 | 0.022 | 0.03 | 0.003 | 0.005 | 0.002 | 0.001 | 0 | 0.0001 | 0 | 0.0003 | 0 | 304 | 436 | 34
33050 | B | 1265 | 1060 | 842 | 597 | 0.145 | 0.724 | 0.21 | 0.018 | 0.015 | 0.032 | 0.002 | 0.002 | 0.013 | 0.026 | 0.003 | 0.005 | 0.002 | 0.001 | 0 | 0.0001 | 0 | 0.0003 | 0 | 304 | 441 | 33
33340 | B | 1271 | 1060 | 843 | 599 | 0.1379 | 0.68 | 0.184 | 0.012 | 0.01 | 0.041 | 0.002 | 0.002 | 0.023 | 0.036 | 0.003 | 0.006 | 0.002 | 0.001 | 0 | 0.0001 | 0 | 0.0003 | 0 | 294 | 417 | 30
33220 | B | 1259 | 1060 | 840 | 597 | 0.1455 | 0.707 | 0.189 | 0.016 | 0.015 | 0.041 | 0.005 | 0.004 | 0.022 | 0.03 | 0.003 | 0.005 | 0.002 | 0.001 | 0 | 0.0001 | 0 | 0.0003 | 0 | 310 | 442 | 34
33220 | B | 1265 | 1060 | 839 | 599 | 0.145 | 0.724 | 0.21 | 0.018 | 0.015 | 0.032 | 0.002 | 0.002 | 0.013 | 0.026 | 0.003 | 0.005 | 0.002 | 0.001 | 0 | 0.0001 | 0 | 0.0003 | 0 | 309 | 441 | 33
31890 | B | 1271 | 1060 | 838 | 618 | 0.1457 | 0.675 | 0.197 | 0.017 | 0.015 | 0.047 | 0.002 | 0.002 | 0.025 | 0.047 | 0.002 | 0.006 | 0.002 | 0.001 | 0 | 0.0001 | 0 | 0.0003 | 0 | 280 | 425 | 28
31720 | B | 1259 | 1060 | 845 | 617 | 0.1412 | 0.679 | 0.203 | 0.019 | 0.011 | 0.042 | 0.002 | 0.002 | 0.024 | 0.047 | 0.003 | 0.006 | 0.002 | 0.001 | 0 | 0.0001 | 0 | 0.0003 | 0 | 282 | 443 | 33
31650 | B | 1265 | 1060 | 840 | 598 | 0.1498 | 0.698 | 0.207 | 0.012 | 0.012 | 0.052 | 0.002 | 0.002 | 0.025 | 0.037 | 0.002 | 0.005 | 0.002 | 0.001 | 0 | 0.0001 | 0 | 0.0003 | 0 | 293 | 436 | 30
31710 | B | 1271 | 1060 | 835 | 618 | 0.145 | 0.724 | 0.21 | 0.018 | 0.015 | 0.032 | 0.002 | 0.002 | 0.013 | 0.026 | 0.003 | 0.005 | 0.002 | 0.001 | 0 | 0.0001 | 0 | 0.0003 | 0 | 296 | 422 | 29
31820 | B | 1259 | 1060 | 837 | 615 | 0.1318 | 0.688 | 0.168 | 0.019 | 0.01 | 0.031 | 0.002 | 0.002 | 0.012 | 0.022 | 0.002 | 0.005 | 0.002 | 0.001 | 0 | 0.0001 | 0 | 0.0003 | 0 | 299 | 425 | 33
31690 | B | 1265 | 1060 | 843 | 616 | 0.1457 | 0.675 | 0.197 | 0.017 | 0.015 | 0.047 | 0.002 | 0.002 | 0.025 | 0.047 | 0.002 | 0.006 | 0.002 | 0.001 | 0 | 0.0001 | 0 | 0.0003 | 0 | 298 | 434 | 26
31570 | B | 1271 | 1060 | 835 | 617 | 0.1412 | 0.679 | 0.203 | 0.019 | 0.011 | 0.042 | 0.002 | 0.002 | 0.024 | 0.047 | 0.003 | 0.006 | 0.002 | 0.001 | 0 | 0.0001 | 0 | 0.0003 | 0 | 306 | 441 | 33
31460 | B | 1259 | 1060 | 845 | 616 | 0.1498 | 0.698 | 0.207 | 0.012 | 0.012 | 0.052 | 0.002 | 0.002 | 0.025 | 0.037 | 0.002 | 0.005 | 0.002 | 0.001 | 0 | 0.0001 | 0 | 0.0003 | 0 | 296 | 428 | 28
32060 | B | 1265 | 1060 | 834 | 616 | 0.1379 | 0.68 | 0.184 | 0.012 | 0.01 | 0.041 | 0.002 | 0.002 | 0.023 | 0.036 | 0.003 | 0.006 | 0.002 | 0.001 | 0 | 0.0001 | 0 | 0.0003 | 0 | 309 | 428 | 31
31800 | B | 1271 | 1060 | 842 | 600 | 0.145 | 0.724 | 0.21 | 0.018 | 0.015 | 0.032 | 0.002 | 0.002 | 0.013 | 0.026 | 0.003 | 0.005 | 0.002 | 0.001 | 0 | 0.0001 | 0 | 0.0003 | 0 | 294 | 434 | 30
31750 | B | 1259 | 1060 | 843 | 617 | 0.1318 | 0.688 | 0.168 | 0.019 | 0.01 | 0.031 | 0.002 | 0.002 | 0.012 | 0.022 | 0.002 | 0.005 | 0.002 | 0.001 | 0 | 0.0001 | 0 | 0.0003 | 0 | 298 | 424 | 32
31850 | B | 1265 | 1060 | 835 | 599 | 0.1457 | 0.675 | 0.197 | 0.017 | 0.015 | 0.047 | 0.002 | 0.002 | 0.025 | 0.047 | 0.002 | 0.006 | 0.002 | 0.001 | 0 | 0.0001 | 0 | 0.0003 | 0 | 299 | 430 | 30
31950 | B | 1271 | 1060 | 837 | 618 | 0.1412 | 0.679 | 0.203 | 0.019 | 0.011 | 0.042 | 0.002 | 0.002 | 0.024 | 0.047 | 0.003 | 0.006 | 0.002 | 0.001 | 0 | 0.0001 | 0 | 0.0003 | 0 | 282 | 430 | 34
31640 | B | 1259 | 1060 | 845 | 614 | 0.1412 | 0.679 | 0.203 | 0.019 | 0.011 | 0.042 | 0.002 | 0.002 | 0.024 | 0.047 | 0.003 | 0.006 | 0.002 | 0.001 | 0 | 0.0001 | 0 | 0.0003 | 0 | 279 | 432 | 33
31570 | B | 1265 | 1060 | 848 | 597 | 0.1498 | 0.698 | 0.207 | 0.012 | 0.012 | 0.052 | 0.002 | 0.002 | 0.025 | 0.037 | 0.002 | 0.005 | 0.002 | 0.001 | 0 | 0.0001 | 0 | 0.0003 | 0 | 283 | 444 | 30
31720 | B | 1271 | 1060 | 847 | 602 | 0.1318 | 0.688 | 0.168 | 0.019 | 0.01 | 0.031 | 0.002 | 0.002 | 0.012 | 0.022 | 0.002 | 0.005 | 0.002 | 0.001 | 0 | 0.0001 | 0 | 0.0003 | 0 | 277 | 426 | 32
31690 | B | 1259 | 1060 | 843 | 616 | 0.1457 | 0.675 | 0.197 | 0.017 | 0.015 | 0.047 | 0.002 | 0.002 | 0.025 | 0.047 | 0.002 | 0.006 | 0.002 | 0.001 | 0 | 0.0001 | 0 | 0.0003 | 0 | 286 | 428 | 29
32100 | B | 1265 | 1060 | 848 | 615 | 0.1412 | 0.679 | 0.203 | 0.019 | 0.011 | 0.042 | 0.002 | 0.002 | 0.024 | 0.047 | 0.003 | 0.006 | 0.002 | 0.001 | 0 | 0.0001 | 0 | 0.0003 | 0 | 288 | 430 | 31
31440 | B | 1271 | 1060 | 842 | 616 | 0.1498 | 0.698 | 0.207 | 0.012 | 0.012 | 0.052 | 0.002 | 0.002 | 0.025 | 0.037 | 0.002 | 0.005 | 0.002 | 0.001 | 0 | 0.0001 | 0 | 0.0003 | 0 | 293 | 440 | 30
31890 | B | 1259 | 1060 | 847 | 599 | 0.1318 | 0.688 | 0.168 | 0.019 | 0.01 | 0.031 | 0.002 | 0.002 | 0.012 | 0.022 | 0.002 | 0.005 | 0.002 | 0.001 | 0 | 0.0001 | 0 | 0.0003 | 0 | 288 | 437 | 30
31860 | B | 1265 | 1060 | 842 | 615 | 0.1457 | 0.675 | 0.197 | 0.017 | 0.015 | 0.047 | 0.002 | 0.002 | 0.025 | 0.047 | 0.002 | 0.006 | 0.002 | 0.001 | 0 | 0.0001 | 0 | 0.0003 | 0 | 285 | 433 | 29
31710 | B | 1271 | 1060 | 842 | 615 | 0.1498 | 0.698 | 0.207 | 0.012 | 0.012 | 0.052 | 0.002 | 0.002 | 0.025 | 0.037 | 0.002 | 0.005 | 0.002 | 0.001 | 0 | 0.0001 | 0 | 0.0003 | 0 | 280 | 433 | 33
31700 | B | 1259 | 1060 | 848 | 614 | 0.1318 | 0.688 | 0.168 | 0.019 | 0.01 | 0.031 | 0.002 | 0.002 | 0.012 | 0.022 | 0.002 | 0.005 | 0.002 | 0.001 | 0 | 0.0001 | 0 | 0.0003 | 0 | 283 | 433 | 31
31790 | B | 1265 | 1060 | 845 | 615 | 0.1457 | 0.675 | 0.197 | 0.017 | 0.015 | 0.047 | 0.002 | 0.002 | 0.025 | 0.047 | 0.002 | 0.006 | 0.002 | 0.001 | 0 | 0.0001 | 0 | 0.0003 | 0 | 282 | 427 | 29
29150 | Q345B | 1252 | 1050 | 845 | 569 | 0.161 | 1.433 | 0.25 | 0.014 | 0.016 | 0.048 | 0.006 | 0.005 | 0.018 | 0.031 | 0.002 | 0.001 | 0.001 | 0.0027 | 0.0034 | 0.0004 | 0 | 0.0001 | 0 | 374 | 526 | 26
29120 | Q345B | 1264 | 1050 | 846 | 563 | 0.165 | 1.436 | 0.259 | 0.017 | 0.017 | 0.04 | 0.006 | 0.005 | 0.018 | 0.039 | 0.002 | 0.001 | 0.001 | 0.0028 | 0.0035 | 0.0003 | 0 | 0.0001 | 0 | 381 | 537 | 26
29150 | Q345B | 1252 | 1050 | 850 | 563 | 0.161 | 1.433 | 0.25 | 0.014 | 0.016 | 0.048 | 0.006 | 0.005 | 0.018 | 0.031 | 0.002 | 0.001 | 0.001 | 0.0027 | 0.0034 | 0.0004 | 0 | 0.0001 | 0 | 390 | 543 | 29
29050 | Q345B | 1252 | 1050 | 842 | 566 | 0.161 | 1.433 | 0.25 | 0.014 | 0.016 | 0.048 | 0.006 | 0.005 | 0.018 | 0.031 | 0.002 | 0.001 | 0.001 | 0.0027 | 0.0034 | 0.0004 | 0 | 0.0001 | 0 | 367 | 528 | 24
29080 | Q345B | 1258 | 1050 | 837 | 567 | 0.165 | 1.436 | 0.259 | 0.017 | 0.017 | 0.04 | 0.006 | 0.005 | 0.018 | 0.039 | 0.002 | 0.001 | 0.001 | 0.0028 | 0.0035 | 0.0003 | 0 | 0.0001 | 0 | 381 | 534 | 24
29030 | Q345B | 1264 | 1050 | 844 | 568 | 0.157 | 1.415 | 0.288 | 0.018 | 0.013 | 0.034 | 0.009 | 0.006 | 0.013 | 0.033 | 0.002 | 0.001 | 0.001 | 0.0027 | 0.0027 | 0.0003 | 0 | 0.0001 | 0 | 384 | 542 | 25
29150 | Q345B | 1264 | 1050 | 844 | 572 | 0.157 | 1.415 | 0.288 | 0.018 | 0.013 | 0.034 | 0.009 | 0.006 | 0.013 | 0.033 | 0.002 | 0.001 | 0.001 | 0.0027 | 0.0027 | 0.0003 | 0 | 0.0001 | 0 | 391 | 538 | 24
29080 | Q345B | 1258 | 1050 | 844 | 572 | 0.165 | 1.436 | 0.259 | 0.017 | 0.017 | 0.04 | 0.006 | 0.005 | 0.018 | 0.039 | 0.002 | 0.001 | 0.001 | 0.0028 | 0.0035 | 0.0003 | 0 | 0.0001 | 0 | 374 | 525 | 27
29280 | Q345B | 1252 | 1050 | 847 | 572 | 0.161 | 1.433 | 0.25 | 0.014 | 0.016 | 0.048 | 0.006 | 0.005 | 0.018 | 0.031 | 0.002 | 0.001 | 0.001 | 0.0027 | 0.0034 | 0.0004 | 0 | 0.0001 | 0 | 378 | 534 | 25
28910 | Q345B | 1258 | 1050 | 838 | 572 | 0.16 | 1.461 | 0.279 | 0.025 | 0.016 | 0.034 | 0.015 | 0.013 | 0.018 | 0.04 | 0.002 | 0.001 | 0.001 | 0.0026 | 0.0027 | 0.0002 | 0 | 0.0001 | 0 | 388 | 545 | 23
29040 | Q345B | 1264 | 1050 | 839 | 573 | 0.165 | 1.436 | 0.259 | 0.017 | 0.017 | 0.04 | 0.006 | 0.005 | 0.018 | 0.039 | 0.002 | 0.001 | 0.001 | 0.0028 | 0.0035 | 0.0003 | 0 | 0.0001 | 0 | 386 | 534 | 26
28990 | Q345B | 1252 | 1050 | 846 | 571 | 0.157 | 1.415 | 0.288 | 0.018 | 0.013 | 0.034 | 0.009 | 0.006 | 0.013 | 0.033 | 0.002 | 0.001 | 0.001 | 0.0027 | 0.0027 | 0.0003 | 0 | 0.0001 | 0 | 377 | 531 | 28
29100 | Q345B | 1266 | 1060 | 855 | 572 | 0.165 | 1.436 | 0.259 | 0.017 | 0.017 | 0.04 | 0.006 | 0.005 | 0.018 | 0.039 | 0.002 | 0.001 | 0.001 | 0.0028 | 0.0035 | 0.0003 | 0 | 0.0001 | 0 | 370 | 528 | 27
29050 | Q345B | 1261 | 1060 | 858 | 575 | 0.165 | 1.436 | 0.259 | 0.017 | 0.017 | 0.04 | 0.006 | 0.005 | 0.018 | 0.039 | 0.002 | 0.001 | 0.001 | 0.0028 | 0.0035 | 0.0003 | 0 | 0.0001 | 0 | 373 | 530 | 30
29000 | Q345B | 1267 | 1060 | 854 | 576 | 0.157 | 1.415 | 0.288 | 0.018 | 0.013 | 0.034 | 0.009 | 0.006 | 0.013 | 0.033 | 0.002 | 0.001 | 0.001 | 0.0027 | 0.0027 | 0.0003 | 0 | 0.0001 | 0 | 363 | 522 | 28
29190 | Q345B | 1273 | 1060 | 853 | 571 | 0.16 | 1.461 | 0.279 | 0.025 | 0.016 | 0.034 | 0.015 | 0.013 | 0.018 | 0.04 | 0.002 | 0.001 | 0.001 | 0.0026 | 0.0027 | 0.0002 | 0 | 0.0001 | 0 | 399 | 542 | 26
29220 | Q345B | 1273 | 1060 | 853 | 577 | 0.16 | 1.437 | 0.271 | 0.02 | 0.014 | 0.066 | 0.005 | 0.004 | 0.028 | 0.051 | 0.002 | 0.002 | 0.001 | 0.0026 | 0.004 | 0.0003 | 0 | 0.0001 | 0 | 382 | 530 | 29
29120 | Q345B | 1261 | 1060 | 848 | 576 | 0.16 | 1.437 | 0.271 | 0.02 | 0.014 | 0.066 | 0.005 | 0.004 | 0.028 | 0.051 | 0.002 | 0.002 | 0.001 | 0.0026 | 0.004 | 0.0003 | 0 | 0.0001 | 0 | 375 | 529 | 31
28970 | Q345B | 1273 | 1060 | 848 | 576 | 0.16 | 1.437 | 0.271 | 0.02 | 0.014 | 0.066 | 0.005 | 0.004 | 0.028 | 0.051 | 0.002 | 0.002 | 0.001 | 0.0026 | 0.004 | 0.0003 | 0 | 0.0001 | 0 | 376 | 528 | 26
29110 | Q345B | 1271 | 1080 | 858 | 572 | 0.16 | 1.437 | 0.271 | 0.02 | 0.014 | 0.066 | 0.005 | 0.004 | 0.028 | 0.051 | 0.002 | 0.002 | 0.001 | 0.0026 | 0.004 | 0.0003 | 0 | 0.0001 | 0 | 357 | 528 | 30
29140 | Q345B | 1283 | 1080 | 857 | 572 | 0.16 | 1.461 | 0.279 | 0.025 | 0.016 | 0.034 | 0.015 | 0.013 | 0.018 | 0.04 | 0.002 | 0.001 | 0.001 | 0.0026 | 0.0027 | 0.0002 | 0 | 0.0001 | 0 | 382 | 536 | 29
29220 | Q345B | 1283 | 1080 | 858 | 571 | 0.16 | 1.461 | 0.279 | 0.025 | 0.016 | 0.034 | 0.015 | 0.013 | 0.018 | 0.04 | 0.002 | 0.001 | 0.001 | 0.0026 | 0.0027 | 0.0002 | 0 | 0.0001 | 0 | 386 | 540 | 29
28980 | Q345B | 1271 | 1080 | 0 | 0 | 0.16 | 1.461 | 0.279 | 0.025 | 0.016 | 0.034 | 0.015 | 0.013 | 0.018 | 0.04 | 0.002 | 0.001 | 0.001 | 0.0026 | 0.0027 | 0.0002 | 0 | 0.0001 | 0 | 387 | 545 | 31
29290 | Q345B | 1283 | 1080 | 856 | 571 | 0.157 | 1.461 | 0.264 | 0.019 | 0.017 | 0.053 | 0.02 | 0.017 | 0.02 | 0.044 | 0.002 | 0.001 | 0.002 | 0.0027 | 0.0046 | 0.0004 | 0 | 0.0001 | 0 | 393 | 537 | 31
29170 | Q345B | 1271 | 1080 | 860 | 571 | 0.157 | 1.461 | 0.264 | 0.019 | 0.017 | 0.053 | 0.02 | 0.017 | 0.02 | 0.044 | 0.002 | 0.001 | 0.002 | 0.0027 | 0.0046 | 0.0004 | 0 | 0.0001 | 0 | 406 | 535 | 30
29170 | Q345B | 1271 | 1080 | 858 | 573 | 0.157 | 1.461 | 0.264 | 0.019 | 0.017 | 0.053 | 0.02 | 0.017 | 0.02 | 0.044 | 0.002 | 0.001 | 0.002 | 0.0027 | 0.0046 | 0.0004 | 0 | 0.0001 | 0 | 405 | 544 | 29
29060 | Q345B | 1277 | 1080 | 855 | 575 | 0.157 | 1.461 | 0.264 | 0.019 | 0.017 | 0.053 | 0.02 | 0.017 | 0.02 | 0.044 | 0.002 | 0.001 | 0.002 | 0.0027 | 0.0046 | 0.0004 | 0 | 0.0001 | 0 | 397 | 538 | 30
29180 | Q345B | 1271 | 1080 | 860 | 574 | 0.157 | 1.461 | 0.264 | 0.019 | 0.017 | 0.053 | 0.02 | 0.017 | 0.02 | 0.044 | 0.002 | 0.001 | 0.002 | 0.0027 | 0.0046 | 0.0004 | 0 | 0.0001 | 0 | 408 | 543 | 29
29120 | Q345B | 1279 | 1080 | 859 | 570 | 0.157 | 1.461 | 0.264 | 0.019 | 0.017 | 0.053 | 0.02 | 0.017 | 0.02 | 0.044 | 0.002 | 0.001 | 0.002 | 0.0027 | 0.0046 | 0.0004 | 0 | 0.0001 | 0 | 413 | 546 | 24
29150 | Q345B | 1285 | 1080 | 852 | 574 | 0.1636 | 1.505 | 0.267 | 0.018 | 0.02 | 0.058 | 0.002 | 0.002 | 0.025 | 0.036 | 0.003 | 0.005 | 0.002 | 0.0039 | 0.0038 | 0.0001 | 0 | 0.0003 | 0 | 380 | 531 | 29
29050 | Q345B | 1273 | 1080 | 855 | 572 | 0.156 | 1.441 | 0.289 | 0.019 | 0.016 | 0.06 | 0.019 | 0.018 | 0.02 | 0.033 | 0.003 | 0.001 | 0.001 | 0.0025 | 0.0055 | 0.0001 | 0 | 0.0001 | 0 | 396 | 543 | 28
28940 | Q345B | 1279 | 1080 | 856 | 575 | 0.156 | 1.441 | 0.289 | 0.019 | 0.016 | 0.06 | 0.019 | 0.018 | 0.02 | 0.033 | 0.003 | 0.001 | 0.001 | 0.0025 | 0.0055 | 0.0001 | 0 | 0.0001 | 0 | 422 | 541 | 22
29070 | Q345B | 1285 | 1080 | 854 | 573 | 0.156 | 1.441 | 0.289 | 0.019 | 0.016 | 0.06 | 0.019 | 0.018 | 0.02 | 0.033 | 0.003 | 0.001 | 0.001 | 0.0025 | 0.0055 | 0.0001 | 0 | 0.0001 | 0 | 410 | 541 | 27
28940 | Q345B | 1279 | 1080 | 856 | 573 | 0.156 | 1.441 | 0.289 | 0.019 | 0.016 | 0.06 | 0.019 | 0.018 | 0.02 | 0.033 | 0.003 | 0.001 | 0.001 | 0.0025 | 0.0055 | 0.0001 | 0 | 0.0001 | 0 | 397 | 538 | 23
27350 | Q345B | 1271 | 1080 | 858 | 575 | 0.1636 | 1.505 | 0.267 | 0.018 | 0.02 | 0.058 | 0.002 | 0.002 | 0.025 | 0.036 | 0.003 | 0.005 | 0.002 | 0.0039 | 0.0038 | 0.0001 | 0 | 0.0003 | 0 | 377 | 530 | 25
27340 | Q345B | 1277 | 1080 | 861 | 574 | 0.1636 | 1.505 | 0.267 | 0.018 | 0.02 | 0.058 | 0.002 | 0.002 | 0.025 | 0.036 | 0.003 | 0.005 | 0.002 | 0.0039 | 0.0038 | 0.0001 | 0 | 0.0003 | 0 | 392 | 532 | 28
27390 | Q345B | 1271 | 1080 | 859 | 573 | 0.1636 | 1.505 | 0.267 | 0.018 | 0.02 | 0.058 | 0.002 | 0.002 | 0.025 | 0.036 | 0.003 | 0.005 | 0.002 | 0.0039 | 0.0038 | 0.0001 | 0 | 0.0003 | 0 | 382 | 532 | 27
27340 | Q345B | 1277 | 1080 | 860 | 573 | 0.1636 | 1.505 | 0.267 | 0.018 | 0.02 | 0.058 | 0.002 | 0.002 | 0.025 | 0.036 | 0.003 | 0.005 | 0.002 | 0.0039 | 0.0038 | 0.0001 | 0 | 0.0003 | 0 | 377 | 527 | 29
27340 | Q345B | 1277 | 1080 | 857 | 572 | 0.1545 | 1.488 | 0.266 | 0.018 | 0.014 | 0.053 | 0.001 | 0.001 | 0.022 | 0.041 | 0.002 | 0.005 | 0.002 | 0.0038 | 0.0029 | 0.0001 | 0 | 0.0004 | 0 | 351 | 524 | 30
27490 | Q345B | 1283 | 1080 | 853 | 573 | 0.1545 | 1.488 | 0.266 | 0.018 | 0.014 | 0.053 | 0.001 | 0.001 | 0.022 | 0.041 | 0.002 | 0.005 | 0.002 | 0.0038 | 0.0029 | 0.0001 | 0 | 0.0004 | 0 | 378 | 525 | 31
27340 | Q345B | 1271 | 1080 | 859 | 573 | 0.1545 | 1.488 | 0.266 | 0.018 | 0.014 | 0.053 | 0.001 | 0.001 | 0.022 | 0.041 | 0.002 | 0.005 | 0.002 | 0.0038 | 0.0029 | 0.0001 | 0 | 0.0004 | 0 | 376 | 524 | 32
29050 | Q235B | 1252 | 1050 | 867 | 649 | 0.1684 | 0.523 | 0.21 | 0.013 | 0.019 | 0.041 | 0.009 | 0.009 | 0.02 | 0.029 | 0.002 | 0.004 | 0.001 | 0.0025 | 0.0047 | 0.0001 | 0 | 0.0003 | 0 | 283 | 438 | 28
29320 | Q235B | 1264 | 1050 | 858 | 655 | 0.1422 | 0.451 | 0.183 | 0.019 | 0.015 | 0.035 | 0.002 | 0.002 | 0.02 | 0.037 | 0.002 | 0.004 | 0.001 | 0.0023 | 0.0025 | 0.0001 | 0 | 0.0002 | 0 | 271 | 413 | 31
29170 | Q235B | 1263 | 1050 | 860 | 645 | 0.1422 | 0.451 | 0.183 | 0.019 | 0.015 | 0.035 | 0.002 | 0.002 | 0.02 | 0.037 | 0.002 | 0.004 | 0.001 | 0.0023 | 0.0025 | 0.0001 | 0 | 0.0002 | 0 | 270 | 417 | 32
29210 | Q235B | 1251 | 1050 | 865 | 656 | 0.152 | 0.449 | 0.182 | 0.013 | 0.014 | 0.033 | 0.005 | 0.003 | 0.017 | 0.048 | 0.001 | 0.014 | 0.001 | 0.001 | 0.0023 | 0.0001 | 0 | 0.0001 | 0 | 275 | 400 | 28
29180 | Q235B | 1251 | 1050 | 859 | 656 | 0.1468 | 0.444 | 0.195 | 0.016 | 0.015 | 0.042 | 0.001 | 0.001 | 0.022 | 0.037 | 0.002 | 0.004 | 0.001 | 0.0024 | 0.0025 | 0.0001 | 0 | 0.0002 | 0 | 272 | 411 | 35
29350 | Q235B | 1264 | 1050 | 864 | 649 | 0.1468 | 0.444 | 0.195 | 0.016 | 0.015 | 0.042 | 0.001 | 0.001 | 0.022 | 0.037 | 0.002 | 0.004 | 0.001 | 0.0024 | 0.0025 | 0.0001 | 0 | 0.0002 | 0 | 296 | 422 | 29
29100 | Q235B | 1252 | 1050 | 868 | 474 | 0.1454 | 0.481 | 0.201 | 0.013 | 0.016 | 0.047 | 0.004 | 0.003 | 0.025 | 0.032 | 0.002 | 0.005 | 0.001 | 0.0026 | 0.0025 | 0.0001 | 0 | 0.0002 | 0 | 276 | 416 | 35
29200 | Q235B | 1252 | 1050 | 864 | 654 | 0.1454 | 0.481 | 0.201 | 0.013 | 0.016 | 0.047 | 0.004 | 0.003 | 0.025 | 0.032 | 0.002 | 0.005 | 0.001 | 0.0026 | 0.0025 | 0.0001 | 0 | 0.0002 | 0 | 276 | 415 | 36
29110 | Q235B | 1264 | 1050 | 867 | 659 | 0.1684 | 0.523 | 0.21 | 0.013 | 0.019 | 0.041 | 0.009 | 0.009 | 0.02 | 0.029 | 0.002 | 0.004 | 0.001 | 0.0025 | 0.0047 | 0.0001 | 0 | 0.0003 | 0 | 299 | 439 | 31
29100 | Q235B | 1252 | 1050 | 0 | 0 | 0.1465 | 0.461 | 0.21 | 0.011 | 0.011 | 0.044 | 0.001 | 0.001 | 0.022 | 0.03 | 0.002 | 0.005 | 0.001 | 0.0026 | 0.0028 | 0.0001 | 0 | 0.0002 | 0 | 274 | 423 | 32
29070 | Q235B | 1272 | 1060 | 884 | 633 | 0.1465 | 0.461 | 0.21 | 0.011 | 0.011 | 0.044 | 0.001 | 0.001 | 0.022 | 0.03 | 0.002 | 0.005 | 0.001 | 0.0026 | 0.0028 | 0.0001 | 0 | 0.0002 | 0 | 282 | 429 | 30
29030 | Q235B | 1264 | 1050 | 864 | 654 | 0.15 | 0.483 | 0.19 | 0.018 | 0.014 | 0.045 | 0.004 | 0.004 | 0.018 | 0.045 | 0.001 | 0.006 | 0.001 | 0.001 | 0.0032 | 0.0001 | 0 | 0.0001 | 0 | 275 | 416 | 31
29240 | Q235B | 1252 | 1050 | 863 | 653 | 0.15 | 0.483 | 0.19 | 0.018 | 0.014 | 0.045 | 0.004 | 0.004 | 0.018 | 0.045 | 0.001 | 0.006 | 0.001 | 0.001 | 0.0032 | 0.0001 | 0 | 0.0001 | 0 | 262 | 407 | 30
29190 | Q235B | 1264 | 1050 | 863 | 637 | 0.135 | 0.505 | 0.194 | 0.017 | 0.014 | 0.04 | 0.005 | 0.004 | 0.014 | 0.036 | 0.001 | 0.005 | 0.001 | 0.0014 | 0.0027 | 0.0002 | 0 | 0.0001 | 0 | 288 | 423 | 31
29240 | Q235B | 1272 | 1060 | 884 | 632 | 0.149 | 0.521 | 0.218 | 0.016 | 0.019 | 0.043 | 0.017 | 0.015 | 0.015 | 0.038 | 0.003 | 0.006 | 0.001 | 0.0014 | 0.0064 | 0.0001 | 0 | 0.0001 | 0 | 323 | 449 | 30
29170 | Q235B | 1270 | 1060 | 887 | 634 | 0.135 | 0.505 | 0.194 | 0.017 | 0.014 | 0.04 | 0.005 | 0.004 | 0.014 | 0.036 | 0.001 | 0.005 | 0.001 | 0.0014 | 0.0027 | 0.0002 | 0 | 0.0001 | 0 | 304 | 437 | 32
29340 | Q235B | 1264 | 1060 | 887 | 635 | 0.149 | 0.521 | 0.218 | 0.016 | 0.019 | 0.043 | 0.017 | 0.015 | 0.015 | 0.038 | 0.003 | 0.006 | 0.001 | 0.0014 | 0.0064 | 0.0001 | 0 | 0.0001 | 0 | 319 | 444 | 31
21240 | Q235B | 1267 | 1080 | 892 | 634 | 0.152 | 0.461 | 0.199 | 0.027 | 0.014 | 0.046 | 0.005 | 0.003 | 0.017 | 0.027 | 0.001 | 0.009 | 0.001 | 0.0011 | 0.0036 | 0.0005 | 0 | 0.0001 | 0 | 339 | 460 | 40
20360 | Q235B | 1279 | 1080 | 0 | 0 | 0.152 | 0.461 | 0.199 | 0.027 | 0.014 | 0.046 | 0.005 | 0.003 | 0.017 | 0.027 | 0.001 | 0.009 | 0.001 | 0.0011 | 0.0036 | 0.0005 | 0 | 0.0001 | 0 | 287 | 430 | 36
21470 | Q235B | 1268 | 1080 | 891 | 633 | 0.152 | 0.461 | 0.199 | 0.027 | 0.014 | 0.046 | 0.005 | 0.003 | 0.017 | 0.027 | 0.001 | 0.009 | 0.001 | 0.0011 | 0.0036 | 0.0005 | 0 | 0.0001 | 0 | 334 | 451 | 23
21690 | Q235B | 1280 | 1080 | 891 | 633 | 0.1647 | 0.486 | 0.176 | 0.017 | 0.017 | 0.046 | 0.002 | 0.002 | 0.015 | 0.022 | 0.002 | 0.005 | 0.001 | 0.0023 | 0.0062 | 0.0001 | 0 | 0.0002 | 0 | 340 | 471 | 33
21440 | Q235B | 1268 | 1080 | 0 | 0 | 0.1647 | 0.486 | 0.176 | 0.017 | 0.017 | 0.046 | 0.002 | 0.002 | 0.015 | 0.022 | 0.002 | 0.005 | 0.001 | 0.0023 | 0.0062 | 0.0001 | 0 | 0.0002 | 0 | 336 | 468 | 32
20900 | Q235B | 1274 | 1080 | 888 | 632 | 0.1565 | 0.489 | 0.224 | 0.017 | 0.017 | 0.047 | 0.003 | 0.002 | 0.015 | 0.026 | 0.002 | 0.004 | 0.001 | 0.0022 | 0.0035 | 0.0001 | 0 | 0.0002 | 0 | 337 | 459 | 27
21530 | Q235B | 1280 | 1080 | 886 | 633 | 0.1565 | 0.489 | 0.224 | 0.017 | 0.017 | 0.047 | 0.003 | 0.002 | 0.015 | 0.026 | 0.002 | 0.004 | 0.001 | 0.0022 | 0.0035 | 0.0001 | 0 | 0.0002 | 0 | 336 | 461 | 30
21580 | Q235B | 1268 | 1080 | 887 | 632 | 0.1565 | 0.489 | 0.224 | 0.017 | 0.017 | 0.047 | 0.003 | 0.002 | 0.015 | 0.026 | 0.002 | 0.004 | 0.001 | 0.0022 | 0.0035 | 0.0001 | 0 | 0.0002 | 0 | 323 | 454 | 28
21090 | Q235B | 1273 | 1080 | 890 | 632 | 0.154 | 0.453 | 0.23 | 0.015 | 0.02 | 0.046 | 0.007 | 0.003 | 0.014 | 0.029 | 0.001 | 0.007 | 0.001 | 0.001 | 0.003 | 0.0014 | 0 | 0.0001 | 0 | 263 | 434 | 33
21260 | Q235B | 1267 | 1080 | 894 | 632 | 0.154 | 0.453 | 0.23 | 0.015 | 0.02 | 0.046 | 0.007 | 0.003 | 0.014 | 0.029 | 0.001 | 0.007 | 0.001 | 0.001 | 0.003 | 0.0014 | 0 | 0.0001 | 0 | 319 | 443 | 27
20450 | Q235B | 1280 | 1080 | 883 | 631 | 0.154 | 0.453 | 0.23 | 0.015 | 0.02 | 0.046 | 0.007 | 0.003 | 0.014 | 0.029 | 0.001 | 0.007 | 0.001 | 0.001 | 0.003 | 0.0014 | 0 | 0.0001 | 0 | 354 | 461 | 26
21420 | Q235B | 1268 | 1080 | 891 | 631 | 0.154 | 0.453 | 0.23 | 0.015 | 0.02 | 0.046 | 0.007 | 0.003 | 0.014 | 0.029 | 0.001 | 0.007 | 0.001 | 0.001 | 0.003 | 0.0014 | 0 | 0.0001 | 0 | 291 | 428 | 34
20910 | Q235B | 1274 | 1080 | 887 | 631 | 0.154 | 0.453 | 0.23 | 0.015 | 0.02 | 0.046 | 0.007 | 0.003 | 0.014 | 0.029 | 0.001 | 0.007 | 0.001 | 0.001 | 0.003 | 0.0014 | 0 | 0.0001 | 0 | 352 | 460 | 25
20920 | Q235B | 1280 | 1080 | 889 | 631 | 0.154 | 0.453 | 0.23 | 0.015 | 0.02 | 0.046 | 0.007 | 0.003 | 0.014 | 0.029 | 0.001 | 0.007 | 0.001 | 0.001 | 0.003 | 0.0014 | 0 | 0.0001 | 0 | 289 | 431 | 28
20710 | Q235B | 1268 | 1080 | 891 | 631 | 0.154 | 0.453 | 0.23 | 0.015 | 0.02 | 0.046 | 0.007 | 0.003 | 0.014 | 0.029 | 0.001 | 0.007 | 0.001 | 0.001 | 0.003 | 0.0014 | 0 | 0.0001 | 0 | 293 | 434 | 33
20010 | Q235B | 1274 | 1080 | 889 | 632 | 0.154 | 0.453 | 0.23 | 0.015 | 0.02 | 0.046 | 0.007 | 0.003 | 0.014 | 0.029 | 0.001 | 0.007 | 0.001 | 0.001 | 0.003 | 0.0014 | 0 | 0.0001 | 0 | 314 | 433 | 33
19950 | Q235B | 1280 | 1080 | 889 | 631 | 0.154 | 0.453 | 0.23 | 0.015 | 0.02 | 0.046 | 0.007 | 0.003 | 0.014 | 0.029 | 0.001 | 0.007 | 0.001 | 0.001 | 0.003 | 0.0014 | 0 | 0.0001 | 0 | 334 | 456 | 35
18300 | Q235B | 1268 | 1080 | 888 | 634 | 0.1476 | 0.448 | 0.198 | 0.02 | 0.02 | 0.046 | 0.015 | 0.011 | 0.019 | 0.023 | 0.002 | 0.006 | 0.001 | 0.0022 | 0.0044 | 0.0001 | 0 | 0.0002 | 0 | 348 | 560 | 38
18300 | Q235B | 1268 | 1080 | 888 | 634 | 0.1476 | 0.448 | 0.198 | 0.02 | 0.02 | 0.046 | 0.015 | 0.011 | 0.019 | 0.023 | 0.002 | 0.006 | 0.001 | 0.0022 | 0.0044 | 0.0001 | 0 | 0.0002 | 0 | 299 | 403 | 28
18300 | Q235B | 1268 | 1080 | 888 | 634 | 0.1476 | 0.448 | 0.198 | 0.02 | 0.02 | 0.046 | 0.015 | 0.011 | 0.019 | 0.023 | 0.002 | 0.006 | 0.001 | 0.0022 | 0.0044 | 0.0001 | 0 | 0.0002 | 0 | 323 | 438 | 26
20250 | Q235B | 1274 | 1080 | 888 | 632 | 0.1476 | 0.448 | 0.198 | 0.02 | 0.02 | 0.046 | 0.015 | 0.011 | 0.019 | 0.023 | 0.002 | 0.006 | 0.001 | 0.0022 | 0.0044 | 0.0001 | 0 | 0.0002 | 0 | 295 | 446 | 28
21040 | Q235B | 1280 | 1080 | 889 | 631 | 0.1476 | 0.448 | 0.198 | 0.02 | 0.02 | 0.046 | 0.015 | 0.011 | 0.019 | 0.023 | 0.002 | 0.006 | 0.001 | 0.0022 | 0.0044 | 0.0001 | 0 | 0.0002 | 0 | 339 | 463 | 28
21100 | Q235B | 1274 | 1080 | 888 | 632 | 0.1476 | 0.448 | 0.198 | 0.02 | 0.02 | 0.046 | 0.015 | 0.011 | 0.019 | 0.023 | 0.002 | 0.006 | 0.001 | 0.0022 | 0.0044 | 0.0001 | 0 | 0.0002 | 0 | 388 | 475 | 28
19655 | Q235B | 1281 | 1080 | 0 | 0 | 0.1565 | 0.489 | 0.224 | 0.017 | 0.017 | 0.047 | 0.003 | 0.002 | 0.015 | 0.026 | 0.002 | 0.004 | 0.001 | 0.0022 | 0.0035 | 0.0001 | 0 | 0.0002 | 0 | 328 | 429 | 29
19655 | Q235B | 1269 | 1080 | 0 | 0 | 0.1565 | 0.489 | 0.224 | 0.017 | 0.017 | 0.047 | 0.003 | 0.002 | 0.015 | 0.026 | 0.002 | 0.004 | 0.001 | 0.0022 | 0.0035 | 0.0001 | 0 | 0.0002 | 0 | 308 | 428 | 33
21712 | Q235B | 1274 | 1080 | 0 | 0 | 0.1476 | 0.448 | 0.198 | 0.02 | 0.02 | 0.046 | 0.015 | 0.011 | 0.019 | 0.023 | 0.002 | 0.006 | 0.001 | 0.0022 | 0.0044 | 0.0001 | 0 | 0.0002 | 0 | 335 | 454 | 30
18850 | Q235B | 1280 | 1080 | 890 | 631 | 0.1476 | 0.448 | 0.198 | 0.02 | 0.02 | 0.046 | 0.015 | 0.011 | 0.019 | 0.023 | 0.002 | 0.006 | 0.001 | 0.0022 | 0.0044 | 0.0001 | 0 | 0.0002 | 0 | 335 | 451 | 32
21030 | Q235B | 1268 | 1080 | 889 | 632 | 0.1476 | 0.448 | 0.198 | 0.02 | 0.02 | 0.046 | 0.015 | 0.011 | 0.019 | 0.023 | 0.002 | 0.006 | 0.001 | 0.0022 | 0.0044 | 0.0001 | 0 | 0.0002 | 0 | 360 | 470 | 32
21290 | Q235B | 1274 | 1080 | 890 | 632 | 0.1476 | 0.448 | 0.198 | 0.02 | 0.02 | 0.046 | 0.015 | 0.011 | 0.019 | 0.023 | 0.002 | 0.006 | 0.001 | 0.0022 | 0.0044 | 0.0001 | 0 | 0.0002 | 0 | 341 | 454 | 31
19380 | Q235B | 1280 | 1080 | 887 | 631 | 0.1476 | 0.448 | 0.198 | 0.02 | 0.02 | 0.046 | 0.015 | 0.011 | 0.019 | 0.023 | 0.002 | 0.006 | 0.001 | 0.0022 | 0.0044 | 0.0001 | 0 | 0.0002 | 0 | 380 | 489 | 29
21410 | Q235B | 1268 | 1080 | 889 | 631 | 0.1476 | 0.448 | 0.198 | 0.02 | 0.02 | 0.046 | 0.015 | 0.011 | 0.019 | 0.023 | 0.002 | 0.006 | 0.001 | 0.0022 | 0.0044 | 0.0001 | 0 | 0.0002 | 0 | 335 | 455 | 30
20760 | Q235B | 1274 | 1080 | 0 | 0 | 0.1476 | 0.448 | 0.198 | 0.02 | 0.02 | 0.046 | 0.015 | 0.011 | 0.019 | 0.023 | 0.002 | 0.006 | 0.001 | 0.0022 | 0.0044 | 0.0001 | 0 | 0.0002 | 0 | 338 | 456 | 32
20970 | Q235B | 1280 | 1080 | 889 | 631 | 0.154 | 0.453 | 0.23 | 0.015 | 0.02 | 0.046 | 0.007 | 0.003 | 0.014 | 0.029 | 0.001 | 0.007 | 0.001 | 0.001 | 0.003 | 0.0014 | 0 | 0.0001 | 0 | 334 | 452 | 33
21630 | Q235B | 1268 | 1080 | 888 | 631 | 0.154 | 0.453 | 0.23 | 0.015 | 0.02 | 0.046 | 0.007 | 0.003 | 0.014 | 0.029 | 0.001 | 0.007 | 0.001 | 0.001 | 0.003 | 0.0014 | 0 | 0.0001 | 0 | 328 | 455 | 28
21220 | Q235B | 1274 | 1080 | 889 | 632 | 0.1642 | 0.438 | 0.21 | 0.016 | 0.015 | 0.042 | 0.001 | 0.001 | 0.015 | 0.019 | 0.002 | 0.005 | 0.001 | 0.0022 | 0.0025 | 0.0001 | 0 | 0.0002 | 0 | 339 | 458 | 29
21560 | Q235B | 1280 | 1080 | 890 | 632 | 0.1642 | 0.438 | 0.21 | 0.016 | 0.015 | 0.042 | 0.001 | 0.001 | 0.015 | 0.019 | 0.002 | 0.005 | 0.001 | 0.0022 | 0.0025 | 0.0001 | 0 | 0.0002 | 0 | 316 | 443 | 31
21310 | Q235B | 1268 | 1080 | 881 | 632 | 0.1642 | 0.438 | 0.21 | 0.016 | 0.015 | 0.042 | 0.001 | 0.001 | 0.015 | 0.019 | 0.002 | 0.005 | 0.001 | 0.0022 | 0.0025 | 0.0001 | 0 | 0.0002 | 0 | 303 | 441 | 29
20790 | Q235B | 1274 | 1080 | 890 | 632 | 0.1642 | 0.438 | 0.21 | 0.016 | 0.015 | 0.042 | 0.001 | 0.001 | 0.015 | 0.019 | 0.002 | 0.005 | 0.001 | 0.0022 | 0.0025 | 0.0001 | 0 | 0.0002 | 0 | 337 | 453 | 28
21170 | Q235B | 1280 | 1080 | 891 | 631 | 0.1642 | 0.438 | 0.21 | 0.016 | 0.015 | 0.042 | 0.001 | 0.001 | 0.015 | 0.019 | 0.002 | 0.005 | 0.001 | 0.0022 | 0.0025 | 0.0001 | 0 | 0.0002 | 0 | 311 | 441 | 29
21310 | Q235B | 1268 | 1080 | 889 | 632 | 0.1642 | 0.438 | 0.21 | 0.016 | 0.015 | 0.042 | 0.001 | 0.001 | 0.015 | 0.019 | 0.002 | 0.005 | 0.001 | 0.0022 | 0.0025 | 0.0001 | 0 | 0.0002 | 0 | 355 | 483 | 27
21350 | Q235B | 1274 | 1080 | 889 | 631 | 0.1642 | 0.438 | 0.21 | 0.016 | 0.015 | 0.042 | 0.001 | 0.001 | 0.015 | 0.019 | 0.002 | 0.005 | 0.001 | 0.0022 | 0.0025 | 0.0001 | 0 | 0.0002 | 0 | 310 | 437 | 27
21080 | Q235B | 1267 | 1080 | 892 | 633 | 0.1521 | 0.458 | 0.22 | 0.017 | 0.019 | 0.043 | 0.012 | 0.011 | 0.016 | 0.029 | 0.002 | 0.006 | 0.001 | 0.0022 | 0.0036 | 0.0004 | 0 | 0.0003 | 0 | 283 | 443 | 37
21710 | Q235B | 1279 | 1080 | 897 | 633 | 0.1521 | 0.458 | 0.22 | 0.017 | 0.019 | 0.043 | 0.012 | 0.011 | 0.016 | 0.029 | 0.002 | 0.006 | 0.001 | 0.0022 | 0.0036 | 0.0004 | 0 | 0.0003 | 0 | 307 | 448 | 28
20700 | Q235B | 1268 | 1080 | 887 | 632 | 0.1521 | 0.458 | 0.22 | 0.017 | 0.019 | 0.043 | 0.012 | 0.011 | 0.016 | 0.029 | 0.002 | 0.006 | 0.001 | 0.0022 | 0.0036 | 0.0004 | 0 | 0.0003 | 0 | 325 | 448 | 33
20830 | Q235B | 1274 | 1080 | 885 | 632 | 0.1521 | 0.458 | 0.22 | 0.017 | 0.019 | 0.043 | 0.012 | 0.011 | 0.016 | 0.029 | 0.002 | 0.006 | 0.001 | 0.0022 | 0.0036 | 0.0004 | 0 | 0.0003 | 0 | 318 | 432 | 25
21650 | Q235B | 1280 | 1080 | 885 | 632 | 0.1521 | 0.458 | 0.22 | 0.017 | 0.019 | 0.043 | 0.012 | 0.011 | 0.016 | 0.029 | 0.002 | 0.006 | 0.001 | 0.0022 | 0.0036 | 0.0004 | 0 | 0.0003 | 0 | 347 | 462 | 33
21712 | Q235B | 1268 | 1080 | 0 | 0 | 0.1521 | 0.458 | 0.22 | 0.017 | 0.019 | 0.043 | 0.012 | 0.011 | 0.016 | 0.029 | 0.002 | 0.006 | 0.001 | 0.0022 | 0.0036 | 0.0004 | 0 | 0.0003 | 0 | 316 | 453 | 29
21340 | Q235B | 1280 | 1080 | 880 | 635 | 0.1521 | 0.458 | 0.22 | 0.017 | 0.019 | 0.043 | 0.012 | 0.011 | 0.016 | 0.029 | 0.002 | 0.006 | 0.001 | 0.0022 | 0.0036 | 0.0004 | 0 | 0.0003 | 0 | 322 | 453 | 31
18630 | Q235B | 1268 | 1080 | 878 | 636 | 0.1632 | 0.486 | 0.217 | 0.019 | 0.022 | 0.044 | 0.022 | 0.02 | 0.013 | 0.021 | 0.003 | 0.006 | 0.001 | 0.0026 | 0.003 | 0.0001 | 0 | 0.0003 | 0 | 312 | 441 | 24
21630 | Q235B | 1280 | 1080 | 0 | 0 | 0.1632 | 0.486 | 0.217 | 0.019 | 0.022 | 0.044 | 0.022 | 0.02 | 0.013 | 0.021 | 0.003 | 0.006 | 0.001 | 0.0026 | 0.003 | 0.0001 | 0 | 0.0003 | 0 | 321 | 450 | 30
18930 | Q235B | 1268 | 1080 | 0 | 0 | 0.1632 | 0.486 | 0.217 | 0.019 | 0.022 | 0.044 | 0.022 | 0.02 | 0.013 | 0.021 | 0.003 | 0.006 | 0.001 | 0.0026 | 0.003 | 0.0001 | 0 | 0.0003 | 0 | 317 | 457 | 32
20740 | Q235B | 1274 | 1080 | 0 | 0 | 0.1632 | 0.486 | 0.217 | 0.019 | 0.022 | 0.044 | 0.022 | 0.02 | 0.013 | 0.021 | 0.003 | 0.006 | 0.001 | 0.0026 | 0.003 | 0.0001 | 0 | 0.0003 | 0 | 275 | 435 | 33
20660 | Q235B | 1280 | 1080 | 0 | 0 | 0.1632 | 0.486 | 0.217 | 0.019 | 0.022 | 0.044 | 0.022 | 0.02 | 0.013 | 0.021 | 0.003 | 0.006 | 0.001 | 0.0026 | 0.003 | 0.0001 | 0 | 0.0003 | 0 | 338 | 445 | 26
21380 | Q235B | 1280 | 1080 | 891 | 633 | 0.1569 | 0.438 | 0.196 | 0.017 | 0.016 | 0.04 | 0.001 | 0.001 | 0.013 | 0.021 | 0.002 | 0.005 | 0.001 | 0.0023 | 0.0026 | 0.0001 | 0 | 0.0003 | 0 | 324 | 445 | 38
21500 | Q235B | 1279 | 1080 | 898 | 632 | 0.1569 | 0.438 | 0.196 | 0.017 | 0.016 | 0.04 | 0.001 | 0.001 | 0.013 | 0.021 | 0.002 | 0.005 | 0.001 | 0.0023 | 0.0026 | 0.0001 | 0 | 0.0003 | 0 | 277 | 427 | 39
21160 | Q235B | 1267 | 1080 | 903 | 632 | 0.1569 | 0.438 | 0.196 | 0.017 | 0.016 | 0.04 | 0.001 | 0.001 | 0.013 | 0.021 | 0.002 | 0.005 | 0.001 | 0.0023 | 0.0026 | 0.0001 | 0 | 0.0003 | 0 | 311 | 441 | 35
21400 | Q235B | 1273 | 1080 | 903 | 632 | 0.1569 | 0.438 | 0.196 | 0.017 | 0.016 | 0.04 | 0.001 | 0.001 | 0.013 | 0.021 | 0.002 | 0.005 | 0.001 | 0.0023 | 0.0026 | 0.0001 | 0 | 0.0003 | 0 | 308 | 439 | 33
21630 | Q235B | 1279 | 1080 | 907 | 633 | 0.1569 | 0.438 | 0.196 | 0.017 | 0.016 | 0.04 | 0.001 | 0.001 | 0.013 | 0.021 | 0.002 | 0.005 | 0.001 | 0.0023 | 0.0026 | 0.0001 | 0 | 0.0003 | 0 | 303 | 443 | 32
20770 | Q235B | 1267 | 1080 | 902 | 631 | 0.1569 | 0.438 | 0.196 | 0.017 | 0.016 | 0.04 | 0.001 | 0.001 | 0.013 | 0.021 | 0.002 | 0.005 | 0.001 | 0.0023 | 0.0026 | 0.0001 | 0 | 0.0003 | 0 | 344 | 456 | 30
21300 | Q235B | 1273 | 1080 | 0 | 0 | 0.1642 | 0.438 | 0.21 | 0.016 | 0.015 | 0.042 | 0.001 | 0.001 | 0.015 | 0.019 | 0.002 | 0.005 | 0.001 | 0.0022 | 0.0025 | 0.0001 | 0 | 0.0002 | 0 | 320 | 454 | 29
20800 | Q235B | 1279 | 1080 | 900 | 632 | 0.1642 | 0.438 | 0.21 | 0.016 | 0.015 | 0.042 | 0.001 | 0.001 | 0.015 | 0.019 | 0.002 | 0.005 | 0.001 | 0.0022 | 0.0025 | 0.0001 | 0 | 0.0002 | 0 | 339 | 449 | 33
20980 | Q235B | 1267 | 1080 | 899 | 632 | 0.1642 | 0.438 | 0.21 | 0.016 | 0.015 | 0.042 | 0.001 | 0.001 | 0.015 | 0.019 | 0.002 | 0.005 | 0.001 | 0.0022 | 0.0025 | 0.0001 | 0 | 0.0002 | 0 | 306 | 444 | 35
21310 | Q235B | 1273 | 1080 | 898 | 632 | 0.1642 | 0.438 | 0.21 | 0.016 | 0.015 | 0.042 | 0.001 | 0.001 | 0.015 | 0.019 | 0.002 | 0.005 | 0.001 | 0.0022 | 0.0025 | 0.0001 | 0 | 0.0002 | 0 | 312 | 441 | 33
21060 | Q235B | 1279 | 1080 | 903 | 632 | 0.1642 | 0.438 | 0.21 | 0.016 | 0.015 | 0.042 | 0.001 | 0.001 | 0.015 | 0.019 | 0.002 | 0.005 | 0.001 | 0.0022 | 0.0025 | 0.0001 | 0 | 0.0002 | 0 | 319 | 450 | 32
29700 | B | 1271 | 1060 | 847 | 617 | 0.1538 | 0.788 | 0.202 | 0.013 | 0.02 | 0.054 | 0.027 | 0.027 | 0.02 | 0.025 | 0.002 | 0.006 | 0.001 | 0.0026 | 0 | 0.0001 | 0 | 0.0003 | 0 | 311 | 450 | 30
29610 | B | 1259 | 1060 | 848 | 597 | 0.1538 | 0.788 | 0.202 | 0.013 | 0.02 | 0.054 | 0.027 | 0.027 | 0.02 | 0.025 | 0.002 | 0.006 | 0.001 | 0.0026 | 0 | 0.0001 | 0 | 0.0003 | 0 | 314 | 450 | 30
29630 | B | 1265 | 1060 | 847 | 616 | 0.1483 | 0.727 | 0.182 | 0.013 | 0.018 | 0.058 | 0.002 | 0.001 | 0.024 | 0.031 | 0.002 | 0.006 | 0.001 | 0.0031 | 0 | 0.0001 | 0 | 0.0003 | 0 | 305 | 441 | 28
29690 | B | 1271 | 1060 | 848 | 615 | 0.1483 | 0.727 | 0.182 | 0.013 | 0.018 | 0.058 | 0.002 | 0.001 | 0.024 | 0.031 | 0.002 | 0.006 | 0.001 | 0.0031 | 0 | 0.0001 | 0 | 0.0003 | 0 | 289 | 424 | 28
29510 | B | 1259 | 1060 | 848 | 600 | 0.1437 | 0.709 | 0.183 | 0.017 | 0.018 | 0.055 | 0.001 | 0.001 | 0.023 | 0.035 | 0.002 | 0.006 | 0.001 | 0.0026 | 0 | 0.0001 | 0 | 0.0003 | 0 | 318 | 461 | 30
29670 | B | 1265 | 1060 | 848 | 615 | 0.145 | 0.707 | 0.196 | 0.025 | 0.017 | 0.051 | 0.005 | 0.003 | 0.016 | 0.041 | 0.001 | 0.007 | 0.001 | 0.0011 | 0 | 0.0011 | 0 | 0.0001 | 0 | 309 | 448 | 30
29680 | B | 1269 | 1060 | 845 | 602 | 0.1483 | 0.727 | 0.182 | 0.013 | 0.018 | 0.058 | 0.002 | 0.001 | 0.024 | 0.031 | 0.002 | 0.006 | 0.001 | 0.0031 | 0 | 0.0001 | 0 | 0.0003 | 0 | 293 | 438 | 28
29670 | B | 1257 | 1060 | 847 | 618 | 0.1437 | 0.709 | 0.183 | 0.017 | 0.018 | 0.055 | 0.001 | 0.001 | 0.023 | 0.035 | 0.002 | 0.006 | 0.001 | 0.0026 | 0 | 0.0001 | 0 | 0.0003 | 0 | 299 | 433 | 29
29650 | B | 1263 | 1060 | 847 | 618 | 0.145 | 0.707 | 0.196 | 0.025 | 0.017 | 0.051 | 0.005 | 0.003 | 0.016 | 0.041 | 0.001 | 0.007 | 0.001 | 0.0011 | 0 | 0.0011 | 0 | 0.0001 | 0 | 305 | 449 | 29
29580 | B | 1269 | 1060 | 846 | 615 | 0.1483 | 0.727 | 0.182 | 0.013 | 0.018 | 0.058 | 0.002 | 0.001 | 0.024 | 0.031 | 0.002 | 0.006 | 0.001 | 0.0031 | 0 | 0.0001 | 0 | 0.0003 | 0 | 293 | 431 | 30
29570 | B | 1257 | 1060 | 849 | 617 | 0.1437 | 0.709 | 0.183 | 0.017 | 0.018 | 0.055 | 0.001 | 0.001 | 0.023 | 0.035 | 0.002 | 0.006 | 0.001 | 0.0026 | 0 | 0.0001 | 0 | 0.0003 | 0 | 307 | 444 | 28
29570 | B | 1263 | 1060 | 848 | 603 | 0.145 | 0.707 | 0.196 | 0.025 | 0.017 | 0.051 | 0.005 | 0.003 | 0.016 | 0.041 | 0.001 | 0.007 | 0.001 | 0.0011 | 0 | 0.0011 | 0 | 0.0001 | 0 | 300 | 439 | 32
29640 | B | 1269 | 1060 | 846 | 604 | 0.157 | 0.684 | 0.197 | 0.017 | 0.019 | 0.038 | 0.007 | 0.003 | 0.012 | 0.022 | 0.001 | 0.006 | 0.001 | 0.001 | 0 | 0.0006 | 0 | 0.0001 | 0 | 315 | 456 | 32
29690 | B | 1257 | 1060 | 846 | 617 | 0.1602 | 0.723 | 0.184 | 0.016 | 0.018 | 0.047 | 0.002 | 0.002 | 0.02 | 0.025 | 0.002 | 0.006 | 0.001 | 0.0028 | 0 | 0.0001 | 0 | 0.0003 | 0 | 302 | 439 | 25
29690 | B | 1263 | 1060 | 846 | 616 | 0.1483 | 0.727 | 0.182 | 0.013 | 0.018 | 0.058 | 0.002 | 0.001 | 0.024 | 0.031 | 0.002 | 0.006 | 0.001 | 0.0031 | 0 | 0.0001 | 0 | 0.0003 | 0 | 299 | 442 | 29
29680 | B | 1269 | 1060 | 847 | 617 | 0.1437 | 0.709 | 0.183 | 0.017 | 0.018 | 0.055 | 0.001 | 0.001 | 0.023 | 0.035 | 0.002 | 0.006 | 0.001 | 0.0026 | 0 | 0.0001 | 0 | 0.0003 | 0 | 295 | 435 | 30
29560 | B | 1257 | 1060 | 844 | 603 | 0.157 | 0.684 | 0.197 | 0.017 | 0.019 | 0.038 | 0.007 | 0.003 | 0.012 | 0.022 | 0.001 | 0.006 | 0.001 | 0.001 | 0 | 0.0006 | 0 | 0.0001 | 0 | 293 | 441 | 28
29600 | B | 1263 | 1060 | 848 | 618 | 0.1602 | 0.723 | 0.184 | 0.016 | 0.018 | 0.047 | 0.002 | 0.002 | 0.02 | 0.025 | 0.002 | 0.006 | 0.001 | 0.0028 | 0 | 0.0001 | 0 | 0.0003 | 0 | 287 | 432 | 27
29650 | B | 1269 | 1060 | 848 | 603 | 0.1483 | 0.727 | 0.182 | 0.013 | 0.018 | 0.058 | 0.002 | 0.001 | 0.024 | 0.031 | 0.002 | 0.006 | 0.001 | 0.0031 | 0 | 0.0001 | 0 | 0.0003 | 0 | 285 | 429 | 29
29620 | B | 1257 | 1060 | 847 | 602 | 0.1437 | 0.709 | 0.183 | 0.017 | 0.018 | 0.055 | 0.001 | 0.001 | 0.023 | 0.035 | 0.002 | 0.006 | 0.001 | 0.0026 | 0 | 0.0001 | 0 | 0.0003 | 0 | 302 | 441 | 31
29597 | B | 1265 | 1060 | 0 | 0 | 0.145 | 0.707 | 0.196 | 0.025 | 0.017 | 0.051 | 0.005 | 0.003 | 0.016 | 0.041 | 0.001 | 0.007 | 0.001 | 0.0011 | 0 | 0.0011 | 0 | 0.0001 | 0 | 314 | 453 | 36
29720 | B | 1271 | 1060 | 849 | 617 | 0.157 | 0.684 | 0.197 | 0.017 | 0.019 | 0.038 | 0.007 | 0.003 | 0.012 | 0.022 | 0.001 | 0.006 | 0.001 | 0.001 | 0 | 0.0006 | 0 | 0.0001 | 0 | 285 | 420 | 32
29720 | B | 1259 | 1060 | 850 | 618 | 0.1602 | 0.723 | 0.184 | 0.016 | 0.018 | 0.047 | 0.002 | 0.002 | 0.02 | 0.025 | 0.002 | 0.006 | 0.001 | 0.0028 | 0 | 0.0001 | 0 | 0.0003 | 0 | 305 | 444 | 29
29660 | B | 1265 | 1060 | 851 | 616 | 0.1483 | 0.727 | 0.182 | 0.013 | 0.018 | 0.058 | 0.002 | 0.001 | 0.024 | 0.031 | 0.002 | 0.006 | 0.001 | 0.0031 | 0 | 0.0001 | 0 | 0.0003 | 0 | 290 | 427 | 32
29700 | B | 1271 | 1060 | 849 | 616 | 0.1437 | 0.709 | 0.183 | 0.017 | 0.018 | 0.055 | 0.001 | 0.001 | 0.023 | 0.035 | 0.002 | 0.006 | 0.001 | 0.0026 | 0 | 0.0001 | 0 | 0.0003 | 0 | 305 | 446 | 32
29600 | B | 1259 | 1060 | 851 | 397 | 0.1538 | 0.788 | 0.202 | 0.013 | 0.02 | 0.054 | 0.027 | 0.027 | 0.02 | 0.025 | 0.002 | 0.006 | 0.001 | 0.0026 | 0 | 0.0001 | 0 | 0.0003 | 0 | 295 | 432 | 30
29570 | B | 1265 | 1060 | 852 | 611 | 0.157 | 0.684 | 0.197 | 0.017 | 0.019 | 0.038 | 0.007 | 0.003 | 0.012 | 0.022 | 0.001 | 0.006 | 0.001 | 0.001 | 0 | 0.0006 | 0 | 0.0001 | 0 | 296 | 440 | 33
29660 | B | 1271 | 1060 | 852 | 615 | 0.1602 | 0.723 | 0.184 | 0.016 | 0.018 | 0.047 | 0.002 | 0.002 | 0.02 | 0.025 | 0.002 | 0.006 | 0.001 | 0.0028 | 0 | 0.0001 | 0 | 0.0003 | 0 | 276 | 426 | 33
29610 | B | 1259 | 1060 | 849 | 615 | 0.1483 | 0.727 | 0.182 | 0.013 | 0.018 | 0.058 | 0.002 | 0.001 | 0.024 | 0.031 | 0.002 | 0.006 | 0.001 | 0.0031 | 0 | 0.0001 | 0 | 0.0003 | 0 | 289 | 433 | 32
29620 | B | 1265 | 1060 | 854 | 611 | 0.1437 | 0.709 | 0.183 | 0.017 | 0.018 | 0.055 | 0.001 | 0.001 | 0.023 | 0.035 | 0.002 | 0.006 | 0.001 | 0.0026 | 0 | 0.0001 | 0 | 0.0003 | 0 | 294 | 434 | 33
29720 | B | 1271 | 1060 | 849 | 617 | 0.145 | 0.707 | 0.196 | 0.025 | 0.017 | 0.051 | 0.005 | 0.003 | 0.016 | 0.041 | 0.001 | 0.007 | 0.001 | 0.0011 | 0 | 0.0011 | 0 | 0.0001 | 0 | 309 | 457 | 33
29580 | B | 1259 | 1060 | 848 | 600 | 0.1538 | 0.788 | 0.202 | 0.013 | 0.02 | 0.054 | 0.027 | 0.027 | 0.02 | 0.025 | 0.002 | 0.006 | 0.001 | 0.0026 | 0 | 0.0001 | 0 | 0.0003 | 0 | 317 | 450 | 35
29700 | B | 1265 | 1060 | 848 | 618 | 0.157 | 0.684 | 0.197 | 0.017 | 0.019 | 0.038 | 0.007 | 0.003 | 0.012 | 0.022 | 0.001 | 0.006 | 0.001 | 0.001 | 0 | 0.0006 | 0 | 0.0001 | 0 | 314 | 451 | 34
29750 | B | 1271 | 1060 | 848 | 615 | 0.1602 | 0.723 | 0.184 | 0.016 | 0.018 | 0.047 | 0.002 | 0.002 | 0.02 | 0.025 | 0.002 | 0.006 | 0.001 | 0.0028 | 0 | 0.0001 | 0 | 0.0003 | 0 | 301 | 445 | 33
29760 | B | 1259 | 1060 | 849 | 616 | 0.1483 | 0.727 | 0.182 | 0.013 | 0.018 | 0.058 | 0.002 | 0.001 | 0.024 | 0.031 | 0.002 | 0.006 | 0.001 | 0.0031 | 0 | 0.0001 | 0 | 0.0003 | 0 | 295 | 444 | 32
29660 | B | 1265 | 1060 | 850 | 616 | 0.1437 | 0.709 | 0.183 | 0.017 | 0.018 | 0.055 | 0.001 | 0.001 | 0.023 | 0.035 | 0.002 | 0.006 | 0.001 | 0.0026 | 0 | 0.0001 | 0 | 0.0003 | 0 | 307 | 440 | 29
29630 | B | 1271 | 1060 | 848 | 616 | 0.145 | 0.707 | 0.196 | 0.025 | 0.017 | 0.051 | 0.005 | 0.003 | 0.016 | 0.041 | 0.001 | 0.007 | 0.001 | 0.0011 | 0 | 0.0011 | 0 | 0.0001 | 0 | 315 | 457 | 33
29680 | B | 1259 | 1060 | 851 | 598 | 0.1538 | 0.788 | 0.202 | 0.013 | 0.02 | 0.054 | 0.027 | 0.027 | 0.02 | 0.025 | 0.002 | 0.006 | 0.001 | 0.0026 | 0 | 0.0001 | 0 | 0.0003 | 0 | 306 | 449 | 32
29600 | B | 1265 | 1060 | 847 | 601 | 0.157 | 0.684 | 0.197 | 0.017 | 0.019 | 0.038 | 0.007 | 0.003 | 0.012 | 0.022 | 0.001 | 0.006 | 0.001 | 0.001 | 0 | 0.0006 | 0 | 0.0001 | 0 | 308 | 451 | 30
29650 | B | 1271 | 1060 | 848 | 563 | 0.1602 | 0.723 | 0.184 | 0.016 | 0.018 | 0.047 | 0.002 | 0.002 | 0.02 | 0.025 | 0.002 | 0.006 | 0.001 | 0.0028 | 0 | 0.0001 | 0 | 0.0003 | 0 | 308 | 450 | 32
27580 | Q345B | 1247 | 1040 | 840 | 0 | 0.164 | 1.487 | 0.252 | 0.022 | 0.014 | 0.034 | 0.005 | 0.003 | 0.012 | 0.02 | 0.001 | 0.002 | 0.001 | 0.001 | 0.003 | 0.0016 | 0 | 0.0001 | 0 | 393 | 545 | 22
27590 | Q345B | 1253 | 1040 | 832 | 568 | 0.164 | 1.487 | 0.252 | 0.022 | 0.014 | 0.034 | 0.005 | 0.003 | 0.012 | 0.02 | 0.001 | 0.002 | 0.001 | 0.001 | 0.003 | 0.0016 | 0 | 0.0001 | 0 | 386 | 543 | 29
27690 | Q345B | 1253 | 1040 | 838 | 566 | 0.162 | 1.451 | 0.24 | 0.021 | 0.017 | 0.043 | 0.008 | 0.006 | 0.014 | 0.024 | 0.001 | 0.001 | 0.001 | 0.0013 | 0.004 | 0.0001 | 0 | 0.0001 | 0 | 408 | 543 | 25
26860 | Q345B | 1247 | 1040 | 840 | 562 | 0.162 | 1.451 | 0.24 | 0.021 | 0.017 | 0.043 | 0.008 | 0.006 | 0.014 | 0.024 | 0.001 | 0.001 | 0.001 | 0.0013 | 0.004 | 0.0001 | 0 | 0.0001 | 0 | 481 | 579 | 17
26860 | Q345B | 1247 | 1040 | 840 | 562 | 0.162 | 1.451 | 0.24 | 0.021 | 0.017 | 0.043 | 0.008 | 0.006 | 0.014 | 0.024 | 0.001 | 0.001 | 0.001 | 0.0013 | 0.004 | 0.0001 | 0 | 0.0001 | 0 | 408 | 561 | 17
26860 | Q345B | 1247 | 1040 | 840 | 562 | 0.162 | 1.451 | 0.24 | 0.021 | 0.017 | 0.043 | 0.008 | 0.006 | 0.014 | 0.024 | 0.001 | 0.001 | 0.001 | 0.0013 | 0.004 | 0.0001 | 0 | 0.0001 | 0 | 445 | 592 | 15
26800 | Q345B | 1253 | 1040 | 831 | 562 | 0.162 | 1.451 | 0.24 | 0.021 | 0.017 | 0.043 | 0.008 | 0.006 | 0.014 | 0.024 | 0.001 | 0.001 | 0.001 | 0.0013 | 0.004 | 0.0001 | 0 | 0.0001 | 0 | 422 | 570 | 18
26800 | Q345B | 1253 | 1040 | 831 | 562 | 0.162 | 1.451 | 0.24 | 0.021 | 0.017 | 0.043 | 0.008 | 0.006 | 0.014 | 0.024 | 0.001 | 0.001 | 0.001 | 0.0013 | 0.004 | 0.0001 | 0 | 0.0001 | 0 | 405 | 554 | 22
26800 | Q345B | 1253 | 1040 | 831 | 562 | 0.162 | 1.451 | 0.24 | 0.021 | 0.017 | 0.043 | 0.008 | 0.006 | 0.014 | 0.024 | 0.001 | 0.001 | 0.001 | 0.0013 | 0.004 | 0.0001 | 0 | 0.0001 | 0 | 428 | 570 | 23
27600 | Q345B | 1253 | 1040 | 838 | 564 | 0.162 | 1.451 | 0.24 | 0.021 | 0.017 | 0.043 | 0.008 | 0.006 | 0.014 | 0.024 | 0.001 | 0.001 | 0.001 | 0.0013 | 0.004 | 0.0001 | 0 | 0.0001 | 0 | 424 | 560 | 25
27690 | Q345B | 1241 | 1040 | 838 | 561 | 0.152 | 1.427 | 0.279 | 0.023 | 0.017 | 0.045 | 0.005 | 0.003 | 0.014 | 0.026 | 0.001 | 0.001 | 0.001 | 0.0012 | 0.002 | 0.0002 | 0 | 0.0001 | 0 | 374 | 525 | 29
27610 | Q345B | 1247 | 1040 | 842 | 564 | 0.164 | 1.487 | 0.252 | 0.022 | 0.014 | 0.034 | 0.005 | 0.003 | 0.012 | 0.02 | 0.001 | 0.002 | 0.001 | 0.001 | 0.003 | 0.0016 | 0 | 0.0001 | 0 | 387 | 546 | 25
27680 | Q345B | 1253 | 1040 | 839 | 563 | 0.152 | 1.427 | 0.279 | 0.023 | 0.017 | 0.045 | 0.005 | 0.003 | 0.014 | 0.026 | 0.001 | 0.001 | 0.001 | 0.0012 | 0.002 | 0.0002 | 0 | 0.0001 | 0 | 381 | 527 | 28
27690 | Q345B | 1241 | 1040 | 837 | 573 | 0.164 | 1.487 | 0.252 | 0.022 | 0.014 | 0.034 | 0.005 | 0.003 | 0.012 | 0.02 | 0.001 | 0.002 | 0.001 | 0.001 | 0.003 | 0.0016 | 0 | 0.0001 | 0 | 386 | 534 | 29
27700 | Q345B | 1247 | 1040 | 842 | 571 | 0.152 | 1.427 | 0.279 | 0.023 | 0.017 | 0.045 | 0.005 | 0.003 | 0.014 | 0.026 | 0.001 | 0.001 | 0.001 | 0.0012 | 0.002 | 0.0002 | 0 | 0.0001 | 0 | 385 | 537 | 29
22210 | Q345B | 1241 | 1040 | 841 | 562 | 0.164 | 1.487 | 0.252 | 0.022 | 0.014 | 0.034 | 0.005 | 0.003 | 0.012 | 0.02 | 0.001 | 0.002 | 0.001 | 0.001 | 0.003 | 0.0016 | 0 | 0.0001 | 0 | 380 | 541 | 26
22150 | Q345B | 1247 | 1040 | 831 | 574 | 0.164 | 1.487 | 0.252 | 0.022 | 0.014 | 0.034 | 0.005 | 0.003 | 0.012 | 0.02 | 0.001 | 0.002 | 0.001 | 0.001 | 0.003 | 0.0016 | 0 | 0.0001 | 0 | 377 | 526 | 25
27770 | Q345B | 1253 | 1040 | 839 | 572 | 0.164 | 1.487 | 0.252 | 0.022 | 0.014 | 0.034 | 0.005 | 0.003 | 0.012 | 0.02 | 0.001 | 0.002 | 0.001 | 0.001 | 0.003 | 0.0016 | 0 | 0.0001 | 0 | 405 | 552 | 28
27640 | Q345B | 1241 | 1040 | 832 | 571 | 0.1531 | 1.456 | 0.262 | 0.022 | 0.014 | 0.045 | 0.003 | 0.003 | 0.015 | 0.029 | 0.002 | 0.006 | 0.003 | 0.0013 | 0.0035 | 0.0001 | 0 | 0.0004 | 0 | 399 | 539 | 31
27660 | Q345B | 1247 | 1040 | 835 | 565 | 0.161 | 1.446 | 0.296 | 0.018 | 0.012 | 0.039 | 0.005 | 0.003 | 0.016 | 0.022 | 0.001 | 0.003 | 0.001 | 0.001 | 0.002 | 0.0004 | 0 | 0.0001 | 0 | 393 | 537 | 28
27700 | Q345B | 1253 | 1040 | 840 | 567 | 0.1531 | 1.456 | 0.262 | 0.022 | 0.014 | 0.045 | 0.003 | 0.003 | 0.015 | 0.029 | 0.002 | 0.006 | 0.003 | 0.0013 | 0.0035 | 0.0001 | 0 | 0.0004 | 0 | 401 | 535 | 29
27640 | Q345B | 1241 | 1040 | 841 | 565 | 0.161 | 1.446 | 0.296 | 0.018 | 0.012 | 0.039 | 0.005 | 0.003 | 0.016 | 0.022 | 0.001 | 0.003 | 0.001 | 0.001 | 0.002 | 0.0004 | 0 | 0.0001 | 0 | 376 | 531 | 27
27670 | Q345B | 1253 | 1040 | 844 | 568 | 0.161 | 1.446 | 0.296 | 0.018 | 0.012 | 0.039 | 0.005 | 0.003 | 0.016 | 0.022 | 0.001 | 0.003 | 0.001 | 0.001 | 0.002 | 0.0004 | 0 | 0.0001 | 0 | 390 | 529 | 29
27650 | Q345B | 1241 | 1040 | 841 | 565 | 0.1531 | 1.456 | 0.262 | 0.022 | 0.014 | 0.045 | 0.003 | 0.003 | 0.015 | 0.029 | 0.002 | 0.006 | 0.003 | 0.0013 | 0.0035 | 0.0001 | 0 | 0.0004 | 0 | 393 | 547 | 28
27600 | Q345B | 1258 | 1040 | 848 | 578 | 0.1531 | 1.456 | 0.262 | 0.022 | 0.014 | 0.045 | 0.003 | 0.003 | 0.015 | 0.029 | 0.002 | 0.006 | 0.003 | 0.0013 | 0.0035 | 0.0001 | 0 | 0.0004 | 0 | 400 | 534 | 29
28780 | Q345B | 1254 | 1040 | 858 | 572 | 0.152 | 1.427 | 0.279 | 0.023 | 0.017 | 0.045 | 0.005 | 0.003 | 0.014 | 0.026 | 0.001 | 0.001 | 0.001 | 0.0012 | 0.002 | 0.0002 | 0 | 0.0001 | 0 | 387 | 527 | 25
27070 | Q345B | 1268 | 1060 | 853 | 574 | 0.152 | 1.427 | 0.279 | 0.023 | 0.017 | 0.045 | 0.005 | 0.003 | 0.014 | 0.026 | 0.001 | 0.001 | 0.001 | 0.0012 | 0.002 | 0.0002 | 0 | 0.0001 | 0 | 439 | 547 | 26
27010 | Q345B | 1256 | 1060 | 856 | 575 | 0.152 | 1.427 | 0.279 | 0.023 | 0.017 | 0.045 | 0.005 | 0.003 | 0.014 | 0.026 | 0.001 | 0.001 | 0.001 | 0.0012 | 0.002 | 0.0002 | 0 | 0.0001 | 0 | 397 | 536 | 29
27670 | Q345B | 1258 | 1040 | 852 | 577 | 0.1531 | 1.456 | 0.262 | 0.022 | 0.014 | 0.045 | 0.003 | 0.003 | 0.015 | 0.029 | 0.002 | 0.006 | 0.003 | 0.0013 | 0.0035 | 0.0001 | 0 | 0.0004 | 0 | 383 | 528 | 30
27680 | Q345B | 1246 | 1040 | 856 | 577 | 0.161 | 1.446 | 0.296 | 0.018 | 0.012 | 0.039 | 0.005 | 0.003 | 0.016 | 0.022 | 0.001 | 0.003 | 0.001 | 0.001 | 0.002 | 0.0004 | 0 | 0.0001 | 0 | 376 | 529 | 29
27710 | Q345B | 1258 | 1040 | 851 | 577 | 0.161 | 1.446 | 0.296 | 0.018 | 0.012 | 0.039 | 0.005 | 0.003 | 0.016 | 0.022 | 0.001 | 0.003 | 0.001 | 0.001 | 0.002 | 0.0004 | 0 | 0.0001 | 0 | 395 | 538 | 30
27670 | Q345B | 1258 | 1040 | 856 | 574 | 0.1513 | 1.459 | 0.289 | 0.022 | 0.013 | 0.035 | 0.015 | 0.013 | 0.01 | 0.02 | 0.003 | 0.005 | 0.003 | 0.0015 | 0.0046 | 0.0001 | 0 | 0.0003 | 0 | 399 | 536 | 30
27610 | Q345B | 1252 | 1040 | 856 | 574 | 0.1513 | 1.459 | 0.289 | 0.022 | 0.013 | 0.035 | 0.015 | 0.013 | 0.01 | 0.02 | 0.003 | 0.005 | 0.003 | 0.0015 | 0.0046 | 0.0001 | 0 | 0.0003 | 0 | 398 | 536 | 29
27700 | Q345B | 1246 | 1040 | 858 | 575 | 0.1513 | 1.459 | 0.289 | 0.022 | 0.013 | 0.035 | 0.015 | 0.013 | 0.01 | 0.02 | 0.003 | 0.005 | 0.003 | 0.0015 | 0.0046 | 0.0001 | 0 | 0.0003 | 0 | 398 | 535 | 29
27690 | Q345B | 1262 | 1060 | 857 | 575 | 0.1513 | 1.459 | 0.289 | 0.022 | 0.013 | 0.035 | 0.015 | 0.013 | 0.01 | 0.02 | 0.003 | 0.005 | 0.003 | 0.0015 | 0.0046 | 0.0001 | 0 | 0.0003 | 0 | 417 | 540 | 28
27740 | Q235B | 1262 | 1060 | 877 | 634 | 0.1544 | 0.445 | 0.2 | 0.012 | 0.011 | 0.031 | 0.001 | 0.001 | 0.014 | 0.017 | 0.002 | 0.004 | 0.002 | 0.001 | 0.0036 | 0.0001 | 0 | 0.0001 | 0 | 273 | 424 | 38
27710 | Q235B | 1246 | 1040 | 883 | 635 | 0.1544 | 0.445 | 0.2 | 0.012 | 0.011 | 0.031 | 0.001 | 0.001 | 0.014 | 0.017 | 0.002 | 0.004 | 0.002 | 0.001 | 0.0036 | 0.0001 | 0 | 0.0001 | 0 | 279 | 427 | 29
27770 | Q235B | 1248 | 1040 | 852 | 654 | 0.1544 | 0.445 | 0.2 | 0.012 | 0.011 | 0.031 | 0.001 | 0.001 | 0.014 | 0.017 | 0.002 | 0.004 | 0.002 | 0.001 | 0.0036 | 0.0001 | 0 | 0.0001 | 0 | 294 | 427 | 33
27350 | Q235B | 1245 | 1050 | 862 | 638 | 0.1556 | 0.49 | 0.177 | 0.019 | 0.018 | 0.037 | 0.001 | 0.001 | 0.015 | 0.023 | 0.002 | 0.004 | 0.002 | 0.001 | 0.0027 | 0.0001 | 0 | 0.0001 | 0 | 270 | 415 | 30
27290 | Q235B | 1252 | 1050 | 840 | 659 | 0.1556 | 0.49 | 0.177 | 0.019 | 0.018 | 0.037 | 0.001 | 0.001 | 0.015 | 0.023 | 0.002 | 0.004 | 0.002 | 0.001 | 0.0027 | 0.0001 | 0 | 0.0001 | 0 | 285 | 422 | 30
27240 | Q235B | 1240 | 1050 | 859 | 657 | 0.1556 | 0.49 | 0.177 | 0.019 | 0.018 | 0.037 | 0.001 | 0.001 | 0.015 | 0.023 | 0.002 | 0.004 | 0.002 | 0.001 | 0.0027 | 0.0001 | 0 | 0.0001 | 0 | 252 | 397 | 34
27190 | Q235B | 1248 | 1050 | 854 | 641 | 0.1556 | 0.49 | 0.177 | 0.019 | 0.018 | 0.037 | 0.001 | 0.001 | 0.015 | 0.023 | 0.002 | 0.004 | 0.002 | 0.001 | 0.0027 | 0.0001 | 0 | 0.0001 | 0 | 244 | 393 | 33
27450 | Q235B | 1227 | 1040 | 830 | 632 | 0.1556 | 0.49 | 0.177 | 0.019 | 0.018 | 0.037 | 0.001 | 0.001 | 0.015 | 0.023 | 0.002 | 0.004 | 0.002 | 0.001 | 0.0027 | 0.0001 | 0 | 0.0001 | 0 | 264 | 413 | 31
27240 | Q235B | 1239 | 1040 | 820 | 637 | 0.154 | 0.472 | 0.19 | 0.014 | 0.014 | 0.025 | 0.007 | 0.004 | 0.008 | 0.017 | 0.001 | 0.006 | 0.001 | 0.001 | 0.0034 | 0.0009 | 0 | 0.0001 | 0 | 280 | 424 | 28
27250 | Q235B | 1227 | 1040 | 824 | 633 | 0.154 | 0.472 | 0.19 | 0.014 | 0.014 | 0.025 | 0.007 | 0.004 | 0.008 | 0.017 | 0.001 | 0.006 | 0.001 | 0.001 | 0.0034 | 0.0009 | 0 | 0.0001 | 0 | 295 | 437 | 30
27270 | Q235B | 1233 | 1040 | 830 | 576 | 0.154 | 0.472 | 0.19 | 0.014 | 0.014 | 0.025 | 0.007 | 0.004 | 0.008 | 0.017 | 0.001 | 0.006 | 0.001 | 0.001 | 0.0034 | 0.0009 | 0 | 0.0001 | 0 | 290 | 426 | 30
27230 | Q235B | 1239 | 1040 | 829 | 632 | 0.154 | 0.472 | 0.19 | 0.014 | 0.014 | 0.025 | 0.007 | 0.004 | 0.008 | 0.017 | 0.001 | 0.006 | 0.001 | 0.001 | 0.0034 | 0.0009 | 0 | 0.0001 | 0 | 271 | 421 | 31
27160 | Q235B | 1239 | 1040 | 824 | 631 | 0.154 | 0.472 | 0.19 | 0.014 | 0.014 | 0.025 | 0.007 | 0.004 | 0.008 | 0.017 | 0.001 | 0.006 | 0.001 | 0.001 | 0.0034 | 0.0009 | 0 | 0.0001 | 0 | 289 | 418 | 32
27320 | Q235B | 1233 | 1040 | 846 | 626 | 0.141 | 0.478 | 0.199 | 0.013 | 0.014 | 0.039 | 0.015 | 0.013 | 0.013 | 0.018 | 0.001 | 0.007 | 0.001 | 0.001 | 0.004 | 0.0004 | 0 | 0.0001 | 0 | 291 | 424 | 27
27670 | Q235B | 1240 | 1050 | 858 | 659 | 0.1544 | 0.445 | 0.2 | 0.012 | 0.011 | 0.031 | 0.001 | 0.001 | 0.014 | 0.017 | 0.002 | 0.004 | 0.002 | 0.001 | 0.0036 | 0.0001 | 0 | 0.0001 | 0 | 267 | 412 | 29
20900 | Q235B | 1246 | 1050 | 865 | 659 | 0.151 | 0.464 | 0.196 | 0.016 | 0.015 | 0.035 | 0.004 | 0.003 | 0.012 | 0.025 | 0.001 | 0.007 | 0.001 | 0.001 | 0.0036 | 0.0001 | 0 | 0.0001 | 0 | 256 | 398 | 33
27670 | Q235B | 1252 | 1050 | 856 | 658 | 0.1544 | 0.445 | 0.2 | 0.012 | 0.011 | 0.031 | 0.001 | 0.001 | 0.014 | 0.017 | 0.002 | 0.004 | 0.002 | 0.001 | 0.0036 | 0.0001 | 0 | 0.0001 | 0 | 280 | 420 | 30
27730 | Q235B | 1252 | 1050 | 854 | 656 | 0.1622 | 0.446 | 0.219 | 0.016 | 0.019 | 0.04 | 0.001 | 0.001 | 0.021 | 0.022 | 0.002 | 0.005 | 0.002 | 0.001 | 0.0034 | 0.0001 | 0 | 0.0001 | 0 | 273 | 408 | 35
20880 | Q235B | 1252 | 1050 | 867 | 632 | 0.151 | 0.464 | 0.196 | 0.016 | 0.015 | 0.035 | 0.004 | 0.003 | 0.012 | 0.025 | 0.001 | 0.007 | 0.001 | 0.001 | 0.0036 | 0.0001 | 0 | 0.0001 | 0 | 275 | 409 | 31
27610 | Q235B | 1240 | 1050 | 860 | 657 | 0.1622 | 0.446 | 0.219 | 0.016 | 0.019 | 0.04 | 0.001 | 0.001 | 0.021 | 0.022 | 0.002 | 0.005 | 0.002 | 0.001 | 0.0034 | 0.0001 | 0 | 0.0001 | 0 | 259 | 413 | 35
27620 | Q235B | 1245 | 1050 | 857 | 641 | 0.1622 | 0.446 | 0.219 | 0.016 | 0.019 | 0.04 | 0.001 | 0.001 | 0.021 | 0.022 | 0.002 | 0.005 | 0.002 | 0.001 | 0.0034 | 0.0001 | 0 | 0.0001 | 0 | 273 | 422 | 28
27670 | Q235B | 1248 | 1040 | 863 | 655 | 0.1622 | 0.446 | 0.219 | 0.016 | 0.019 | 0.04 | 0.001 | 0.001 | 0.021 | 0.022 | 0.002 | 0.005 | 0.002 | 0.001 | 0.0034 | 0.0001 | 0 | 0.0001 | 0 | 292 | 427 | 28
33750 | B | 1265 | 1060 | 836 | 592 | 0.1464 | 0.732 | 0.205 | 0.024 | 0.018 | 0.049 | 0.002 | 0.002 | 0.024 | 0.038 | 0.002 | 0.007 | 0.002 | 0.001 | 0 | 0.0001 | 0 | 0.0002 | 0 | 334 | 466 | 31
33600 | B | 1259 | 1060 | 844 | 586 | 0.1464 | 0.732 | 0.205 | 0.024 | 0.018 | 0.049 | 0.002 | 0.002 | 0.024 | 0.038 | 0.002 | 0.007 | 0.002 | 0.001 | 0 | 0.0001 | 0 | 0.0002 | 0 | 332 | 464 | 29
33800 | B | 1265 | 1060 | 840 | 593 | 0.1464 | 0.732 | 0.205 | 0.024 | 0.018 | 0.049 | 0.002 | 0.002 | 0.024 | 0.038 | 0.002 | 0.007 | 0.002 | 0.001 | 0 | 0.0001 | 0 | 0.0002 | 0 | 345 | 473 | 29
33600 | B | 1259 | 1060 | 845 | 575 | 0.1464 | 0.732 | 0.205 | 0.024 | 0.018 | 0.049 | 0.002 | 0.002 | 0.024 | 0.038 | 0.002 | 0.007 | 0.002 | 0.001 | 0 | 0.0001 | 0 | 0.0002 | 0 | 319 | 461 | 29
33800 | B | 1265 | 1060 | 844 | 588 | 0.1464 | 0.732 | 0.205 | 0.024 | 0.018 | 0.049 | 0.002 | 0.002 | 0.024 | 0.038 | 0.002 | 0.007 | 0.002 | 0.001 | 0 | 0.0001 | 0 | 0.0002 | 0 | 333 | 471 | 31
33650 | B | 1259 | 1060 | 843 | 598 | 0.1464 | 0.732 | 0.205 | 0.024 | 0.018 | 0.049 | 0.002 | 0.002 | 0.024 | 0.038 | 0.002 | 0.007 | 0.002 | 0.001 | 0 | 0.0001 | 0 | 0.0002 | 0 | 320 | 468 | 29
33800 | B | 1265 | 1060 | 840 | 593 | 0.1464 | 0.732 | 0.205 | 0.024 | 0.018 | 0.049 | 0.002 | 0.002 | 0.024 | 0.038 | 0.002 | 0.007 | 0.002 | 0.001 | 0 | 0.0001 | 0 | 0.0002 | 0 | 319 | 466 | 35
33620 | B | 1259 | 1060 | 841 | 599 | 0.1464 | 0.732 | 0.205 | 0.024 | 0.018 | 0.049 | 0.002 | 0.002 | 0.024 | 0.038 | 0.002 | 0.007 | 0.002 | 0.001 | 0 | 0.0001 | 0 | 0.0002 | 0 | 324 | 465 | 29
33620 | B | 1265 | 1060 | 836 | 594 | 0.1202 | 0.716 | 0.194 | 0.016 | 0.014 | 0.036 | 0.006 | 0.006 | 0.022 | 0.03 | 0.002 | 0.005 | 0.002 | 0.001 | 0 | 0.0001 | 0 | 0.0002 | 0 | 322 | 442 | 31
33840 | B | 1259 | 1060 | 843 | 574 | 0.1202 | 0.716 | 0.194 | 0.016 | 0.014 | 0.036 | 0.006 | 0.006 | 0.022 | 0.03 | 0.002 | 0.005 | 0.002 | 0.001 | 0 | 0.0001 | 0 | 0.0002 | 0 | 318 | 439 | 31
33610 | B | 1265 | 1060 | 838 | 594 | 0.1202 | 0.716 | 0.194 | 0.016 | 0.014 | 0.036 | 0.006 | 0.006 | 0.022 | 0.03 | 0.002 | 0.005 | 0.002 | 0.001 | 0 | 0.0001 | 0 | 0.0002 | 0 | 324 | 443 | 30
33680 | B | 1259 | 1060 | 843 | 594 | 0.1202 | 0.716 | 0.194 | 0.016 | 0.014 | 0.036 | 0.006 | 0.006 | 0.022 | 0.03 | 0.002 | 0.005 | 0.002 | 0.001 | 0 | 0.0001 | 0 | 0.0002 | 0 | 326 | 445 | 32
33663 | B | 1265 | 1060 | 0 | 0 | 0.1202 | 0.716 | 0.194 | 0.016 | 0.014 | 0.036 | 0.006 | 0.006 | 0.022 | 0.03 | 0.002 | 0.005 | 0.002 | 0.001 | 0 | 0.0001 | 0 | 0.0002 | 0 | 311 | 459 | 30
33650 | B | 1259 | 1060 | 842 | 593 | 0.1202 | 0.716 | 0.194 | 0.016 | 0.014 | 0.036 | 0.006 | 0.006 | 0.022 | 0.03 | 0.002 | 0.005 | 0.002 | 0.001 | 0 | 0.0001 | 0 | 0.0002 | 0 | 322 | 432 | 28
33760 | B | 1265 | 1060 | 837 | 574 | 0.1202 | 0.716 | 0.194 | 0.016 | 0.014 | 0.036 | 0.006 | 0.006 | 0.022 | 0.03 | 0.002 | 0.005 | 0.002 | 0.001 | 0 | 0.0001 | 0 | 0.0002 | 0 | 317 | 435 | 30
33880 | B | 1259 | 1060 | 841 | 574 | 0.155 | 0.746 | 0.19 | 0.017 | 0.016 | 0.041 | 0.009 | 0.007 | 0.02 | 0.033 | 0.001 | 0.006 | 0.001 | 0.001 | 0 | 0.0004 | 0 | 0.0001 | 0 | 327 | 466 | 29
33700 | B | 1265 | 1060 | 835 | 573 | 0.155 | 0.746 | 0.19 | 0.017 | 0.016 | 0.041 | 0.009 | 0.007 | 0.02 | 0.033 | 0.001 | 0.006 | 0.001 | 0.001 | 0 | 0.0004 | 0 | 0.0001 | 0 | 327 | 467 | 36
33770 | B | 1259 | 1060 | 843 | 593 | 0.155 | 0.746 | 0.19 | 0.017 | 0.016 | 0.041 | 0.009 | 0.007 | 0.02 | 0.033 | 0.001 | 0.006 | 0.001 | 0.001 | 0 | 0.0004 | 0 | 0.0001 | 0 | 331 | 450 | 29
33940 | B | 1265 | 1060 | 840 | 593 | 0.155 | 0.746 | 0.19 | 0.017 | 0.016 | 0.041 | 0.009 | 0.007 | 0.02 | 0.033 | 0.001 | 0.006 | 0.001 | 0.001 | 0 | 0.0004 | 0 | 0.0001 | 0 | 316 | 462 | 30
33830 | B | 1259 | 1060 | 841 | 593 | 0.155 | 0.746 | 0.19 | 0.017 | 0.016 | 0.041 | 0.009 | 0.007 | 0.02 | 0.033 | 0.001 | 0.006 | 0.001 | 0.001 | 0 | 0.0004 | 0 | 0.0001 | 0 | 312 | 450 | 35
33920 | B | 1265 | 1060 | 839 | 594 | 0.155 | 0.746 | 0.19 | 0.017 | 0.016 | 0.041 | 0.009 | 0.007 | 0.02 | 0.033 | 0.001 | 0.006 | 0.001 | 0.001 | 0 | 0.0004 | 0 | 0.0001 | 0 | 324 | 461 | 32
33663 | B | 1259 | 1060 | 0 | 0 | 0.155 | 0.746 | 0.19 | 0.017 | 0.016 | 0.041 | 0.009 | 0.007 | 0.02 | 0.033 | 0.001 | 0.006 | 0.001 | 0.001 | 0 | 0.0004 | 0 | 0.0001 | 0 | 311 | 429 | 30
33660 | B | 1265 | 1060 | 837 | 593 | 0.143 | 0.737 | 0.191 | 0.014 | 0.013 | 0.035 | 0.005 | 0.004 | 0.019 | 0.033 | 0.001 | 0.005 | 0.001 | 0.001 | 0 | 0.0009 | 0 | 0.0001 | 0 | 316 | 460 | 28
33860 | B | 1259 | 1060 | 846 | 599 | 0.143 | 0.737 | 0.191 | 0.014 | 0.013 | 0.035 | 0.005 | 0.004 | 0.019 | 0.033 | 0.001 | 0.005 | 0.001 | 0.001 | 0 | 0.0009 | 0 | 0.0001 | 0 | 322 | 451 | 28
33640 | B | 1265 | 1060 | 840 | 597 | 0.143 | 0.737 | 0.191 | 0.014 | 0.013 | 0.035 | 0.005 | 0.004 | 0.019 | 0.033 | 0.001 | 0.005 | 0.001 | 0.001 | 0 | 0.0009 | 0 | 0.0001 | 0 | 302 | 450 | 34
33850 | B | 1259 | 1060 | 844 | 604 | 0.143 | 0.737 | 0.191 | 0.014 | 0.013 | 0.035 | 0.005 | 0.004 | 0.019 | 0.033 | 0.001 | 0.005 | 0.001 | 0.001 | 0 | 0.0009 | 0 | 0.0001 | 0 | 316 | 450 | 36
33630 | B | 1265 | 1060 | 843 | 598 | 0.143 | 0.737 | 0.191 | 0.014 | 0.013 | 0.035 | 0.005 | 0.004 | 0.019 | 0.033 | 0.001 | 0.005 | 0.001 | 0.001 | 0 | 0.0009 | 0 | 0.0001 | 0 | 320 | 452 | 30
33663 | B | 1259 | 1060 | 0 | 0 | 0.143 | 0.737 | 0.191 | 0.014 | 0.013 | 0.035 | 0.005 | 0.004 | 0.019 | 0.033 | 0.001 | 0.005 | 0.001 | 0.001 | 0 | 0.0009 | 0 | 0.0001 | 0 | 308 | 446 | 31
33630 | B | 1265 | 1060 | 844 | 598 | 0.143 | 0.737 | 0.191 | 0.014 | 0.013 | 0.035 | 0.005 | 0.004 | 0.019 | 0.033 | 0.001 | 0.005 | 0.001 | 0.001 | 0 | 0.0009 | 0 | 0.0001 | 0 | 318 | 452 | 31
33840 | B | 1259 | 1060 | 845 | 604 | 0.143 | 0.737 | 0.191 | 0.014 | 0.013 | 0.035 | 0.005 | 0.004 | 0.019 | 0.033 | 0.001 | 0.005 | 0.001 | 0.001 | 0 | 0.0009 | 0 | 0.0001 | 0 | 324 | 447 | 31
33800 | B | 1265 | 1060 | 839 | 592 | 0.145 | 0.742 | 0.207 | 0.018 | 0.015 | 0.045 | 0.004 | 0.003 | 0.015 | 0.033 | 0.001 | 0.005 | 0.001 | 0.001 | 0 | 0.0004 | 0 | 0.0001 | 0 | 327 | 463 | 28
33680 | B | 1259 | 1060 | 842 | 604 | 0.145 | 0.742 | 0.207 | 0.018 | 0.015 | 0.045 | 0.004 | 0.003 | 0.015 | 0.033 | 0.001 | 0.005 | 0.001 | 0.001 | 0 | 0.0004 | 0 | 0.0001 | 0 | 331 | 457 | 28
33840 | B | 1265 | 1060 | 835 | 594 | 0.145 | 0.742 | 0.207 | 0.018 | 0.015 | 0.045 | 0.004 | 0.003 | 0.015 | 0.033 | 0.001 | 0.005 | 0.001 | 0.001 | 0 | 0.0004 | 0 | 0.0001 | 0 | 319 | 462 | 32
33670 | B | 1259 | 1060 | 835 | 269 | 0.145 | 0.742 | 0.207 | 0.018 | 0.015 | 0.045 | 0.004 | 0.003 | 0.015 | 0.033 | 0.001 | 0.005 | 0.001 | 0.001 | 0 | 0.0004 | 0 | 0.0001 | 0 | 315 | 462 | 33
33860 | B | 1265 | 1060 | 835 | 596 | 0.145 | 0.742 | 0.207 | 0.018 | 0.015 | 0.045 | 0.004 | 0.003 | 0.015 | 0.033 | 0.001 | 0.005 | 0.001 | 0.001 | 0 | 0.0004 | 0 | 0.0001 | 0 | 335 | 463 | 27
33670 | B | 1259 | 1060 | 838 | 604 | 0.145 | 0.742 | 0.207 | 0.018 | 0.015 | 0.045 | 0.004 | 0.003 | 0.015 | 0.033 | 0.001 | 0.005 | 0.001 | 0.001 | 0 | 0.0004 | 0 | 0.0001 | 0 | 334 | 462 | 28
33800 | B | 1271 | 1070 | 877 | 620 | 0.145 | 0.742 | 0.207 | 0.018 | 0.015 | 0.045 | 0.004 | 0.003 | 0.015 | 0.033 | 0.001 | 0.005 | 0.001 | 0.001 | 0 | 0.0004 | 0 | 0.0001 | 0 | 300 | 441 | 31
33800 | B | 1271 | 1070 | 877 | 620 | 0.145 | 0.742 | 0.207 | 0.018 | 0.015 | 0.045 | 0.004 | 0.003 | 0.015 | 0.033 | 0.001 | 0.005 | 0.001 | 0.001 | 0 | 0.0004 | 0 | 0.0001 | 0 | 300 | 441 | 31
33663 | B | 1268 | 1070 | 0 | 0 | 0.145 | 0.742 | 0.207 | 0.018 | 0.015 | 0.045 | 0.004 | 0.003 | 0.015 | 0.033 | 0.001 | 0.005 | 0.001 | 0.001 | 0 | 0.0004 | 0 | 0.0001 | 0 | 303 | 448 | 29
33650 | B | 1274 | 1070 | 880 | 616 | 0.17 | 0.704 | 0.177 | 0.011 | 0.015 | 0.047 | 0.004 | 0.004 | 0.015 | 0.027 | 0.001 | 0.006 | 0.001 | 0.001 | 0 | 0.0002 | 0 | 0.0001 | 0 | 314 | 442 | 32
33660 | B | 1268 | 1070 | 880 | 614 | 0.17 | 0.704 | 0.177 | 0.011 | 0.015 | 0.047 | 0.004 | 0.004 | 0.015 | 0.027 | 0.001 | 0.006 | 0.001 | 0.001 | 0 | 0.0002 | 0 | 0.0001 | 0 | 330 | 450 | 29
33750 | B | 1274 | 1070 | 878 | 614 | 0.17 | 0.704 | 0.177 | 0.011 | 0.015 | 0.047 | 0.004 | 0.004 | 0.015 | 0.027 | 0.001 | 0.006 | 0.001 | 0.001 | 0 | 0.0002 | 0 | 0.0001 | 0 | 316 | 447 | 29
33620 | B | 1268 | 1070 | 880 | 618 | 0.17 | 0.704 | 0.177 | 0.011 | 0.015 | 0.047 | 0.004 | 0.004 | 0.015 | 0.027 | 0.001 | 0.006 | 0.001 | 0.001 | 0 | 0.0002 | 0 | 0.0001 | 0 | 318 | 449 | 28
33710 | B | 1274 | 1070 | 877 | 593 | 0.17 | 0.704 | 0.177 | 0.011 | 0.015 | 0.047 | 0.004 | 0.004 | 0.015 | 0.027 | 0.001 | 0.006 | 0.001 | 0.001 | 0 | 0.0002 | 0 | 0.0001 | 0 | 307 | 450 | 31
33560 | B | 1268 | 1070 | 879 | 615 | 0.17 | 0.704 | 0.177 | 0.011 | 0.015 | 0.047 | 0.004 | 0.004 | 0.015 | 0.027 | 0.001 | 0.006 | 0.001 | 0.001 | 0 | 0.0002 | 0 | 0.0001 | 0 | 318 | 445 | 28
33720 | B | 1274 | 1070 | 874 | 545 | 0.1484 | 0.694 | 0.204 | 0.016 | 0.013 | 0.047 | 0.003 | 0.002 | 0.025 | 0.041 | 0.002 | 0.004 | 0.002 | 0.001 | 0 | 0.0001 | 0 | 0.0002 | 0 | 316 | 442 | 28
33510 | B | 1268 | 1070 | 879 | 617 | 0.1484 | 0.694 | 0.204 | 0.016 | 0.013 | 0.047 | 0.003 | 0.002 | 0.025 | 0.041 | 0.002 | 0.004 | 0.002 | 0.001 | 0 | 0.0001 | 0 | 0.0002 | 0 | 298 | 441 | 31
33700 | B | 1274 | 1070 | 873 | 614 | 0.1484 | 0.694 | 0.204 | 0.016 | 0.013 | 0.047 | 0.003 | 0.002 | 0.025 | 0.041 | 0.002 | 0.004 | 0.002 | 0.001 | 0 | 0.0001 | 0 | 0.0002 | 0 | 304 | 448 | 35
33590 | B | 1268 | 1070 | 878 | 543 | 0.1484 | 0.694 | 0.204 | 0.016 | 0.013 | 0.047 | 0.003 | 0.002 | 0.025 | 0.041 | 0.002 | 0.004 | 0.002 | 0.001 | 0 | 0.0001 | 0 | 0.0002 | 0 | 303 | 445 | 39
33730 | B | 1274 | 1070 | 877 | 615 | 0.1484 | 0.694 | 0.204 | 0.016 | 0.013 | 0.047 | 0.003 | 0.002 | 0.025 | 0.041 | 0.002 | 0.004 | 0.002 | 0.001 | 0 | 0.0001 | 0 | 0.0002 | 0 | 301 | 445 | 41
33550 | B | 1268 | 1070 | 876 | 615 | 0.1484 | 0.694 | 0.204 | 0.016 | 0.013 | 0.047 | 0.003 | 0.002 | 0.025 | 0.041 | 0.002 | 0.004 | 0.002 | 0.001 | 0 | 0.0001 | 0 | 0.0002 | 0 | 306 | 446 | 34
33730 | B | 1274 | 1070 | 873 | 613 | 0.1484 | 0.694 | 0.204 | 0.016 | 0.013 | 0.047 | 0.003 | 0.002 | 0.025 | 0.041 | 0.002 | 0.004 | 0.002 | 0.001 | 0 | 0.0001 | 0 | 0.0002 | 0 | 317 | 447 | 37
33580 | B | 1268 | 1070 | 877 | 614 | 0.1484 | 0.694 | 0.204 | 0.016 | 0.013 | 0.047 | 0.003 | 0.002 | 0.025 | 0.041 | 0.002 | 0.004 | 0.002 | 0.001 | 0 | 0.0001 | 0 | 0.0002 | 0 | 302 | 438 | 30
33730 | B | 1274 | 1070 | 864 | 522 | 0.1484 | 0.694 | 0.204 | 0.016 | 0.013 | 0.047 | 0.003 | 0.002 | 0.025 | 0.041 | 0.002 | 0.004 | 0.002 | 0.001 | 0 | 0.0001 | 0 | 0.0002 | 0 | 332 | 450 | 29
33720 | B | 1268 | 1070 | 874 | 615 | 0.1566 | 0.706 | 0.201 | 0.018 | 0.015 | 0.046 | 0.002 | 0.002 | 0.024 | 0.039 | 0.002 | 0.004 | 0.002 | 0.001 | 0 | 0.0001 | 0 | 0.0002 | 0 | 312 | 437 | 29
33560 | B | 1274 | 1070 | 870 | 614 | 0.1566 | 0.706 | 0.201 | 0.018 | 0.015 | 0.046 | 0.002 | 0.002 | 0.024 | 0.039 | 0.002 | 0.004 | 0.002 | 0.001 | 0 | 0.0001 | 0 | 0.0002 | 0 | 335 | 451 | 27
33710 | B | 1268 | 1070 | 875 | 615 | 0.1566 | 0.706 | 0.201 | 0.018 | 0.015 | 0.046 | 0.002 | 0.002 | 0.024 | 0.039 | 0.002 | 0.004 | 0.002 | 0.001 | 0 | 0.0001 | 0 | 0.0002 | 0 | 345 | 446 | 27
33420 | B | 1274 | 1070 | 865 | 592 | 0.1566 | 0.706 | 0.201 | 0.018 | 0.015 | 0.046 | 0.002 | 0.002 | 0.024 | 0.039 | 0.002 | 0.004 | 0.002 | 0.001 | 0 | 0.0001 | 0 | 0.0002 | 0 | 334 | 451 | 26
33690 | B | 1268 | 1070 | 876 | 615 | 0.1566 | 0.706 | 0.201 | 0.018 | 0.015 | 0.046 | 0.002 | 0.002 | 0.024 | 0.039 | 0.002 | 0.004 | 0.002 | 0.001 | 0 | 0.0001 | 0 | 0.0002 | 0 | 325 | 441 | 30
33450 | B | 1274 | 1070 | 867 | 614 | 0.1566 | 0.706 | 0.201 | 0.018 | 0.015 | 0.046 | 0.002 | 0.002 | 0.024 | 0.039 | 0.002 | 0.004 | 0.002 | 0.001 | 0 | 0.0001 | 0 | 0.0002 | 0 | 327 | 439 | 26
27230 | Q235B | 1270 | 1060 | 881 | 634 | 0.1499 | 0.466 | 0.188 | 0.01 | 0.019 | 0.057 | 0.003 | 0.002 | 0.024 | 0.034 | 0.002 | 0.005 | 0.002 | 0.001 | 0.0045 | 0.0001 | 0 | 0.0001 | 0 | 299 | 437 | 32
27730 | Q235B | 1270 | 1060 | 885 | 609 | 0.166 | 0.466 | 0.182 | 0.015 | 0.009 | 0.026 | 0.004 | 0.002 | 0.018 | 0.041 | 0.001 | 0.006 | 0.001 | 0.001 | 0.0024 | 0.0002 | 0 | 0.0001 | 0 | 290 | 437 | 35
35150 | Q235B | 1265 | 1060 | 886 | 612 | 0.1441 | 0.46 | 0.182 | 0.016 | 0.014 | 0.045 | 0.002 | 0.002 | 0.021 | 0.033 | 0.002 | 0.006 | 0.002 | 0.001 | 0.0037 | 0.0001 | 0 | 0.0001 | 0 | 261 | 386 | 33
35160 | Q235B | 1272 | 1060 | 883 | 614 | 0.1441 | 0.46 | 0.182 | 0.016 | 0.014 | 0.045 | 0.002 | 0.002 | 0.021 | 0.033 | 0.002 | 0.006 | 0.002 | 0.001 | 0.0037 | 0.0001 | 0 | 0.0001 | 0 | 261 | 377 | 32
27730 | Q235B | 1282 | 1080 | 897 | 634 | 0.166 | 0.466 | 0.182 | 0.015 | 0.009 | 0.026 | 0.004 | 0.002 | 0.018 | 0.041 | 0.001 | 0.006 | 0.001 | 0.001 | 0.0024 | 0.0002 | 0 | 0.0001 | 0 | 288 | 437 | 32
27770 | Q235B | 1282 | 1080 | 896 | 634 | 0.1474 | 0.44 | 0.19 | 0.013 | 0.013 | 0.036 | 0.002 | 0.002 | 0.024 | 0.051 | 0.002 | 0.004 | 0.002 | 0.001 | 0.0025 | 0.0001 | 0 | 0.0001 | 0 | 308 | 434 | 27
27800 | Q235B | 1276 | 1080 | 897 | 634 | 0.1501 | 0.468 | 0.195 | 0.012 | 0.014 | 0.036 | 0.002 | 0.002 | 0.024 | 0.04 | 0.002 | 0.005 | 0.002 | 0.001 | 0.0028 | 0.0001 | 0 | 0.0001 | 0 | 281 | 423 | 33
27950 | Q235B | 1276 | 1080 | 904 | 599 | 0.1503 | 0.471 | 0.196 | 0.012 | 0.013 | 0.034 | 0.005 | 0.004 | 0.023 | 0.045 | 0.002 | 0.005 | 0.002 | 0.001 | 0.0022 | 0.0001 | 0 | 0.0001 | 0 | 268 | 431 | 33
27690 | Q235B | 1282 | 1080 | 898 | 604 | 0.1503 | 0.471 | 0.196 | 0.012 | 0.013 | 0.034 | 0.005 | 0.004 | 0.023 | 0.045 | 0.002 | 0.005 | 0.002 | 0.001 | 0.0022 | 0.0001 | 0 | 0.0001 | 0 | 294 | 436 | 32
27590 | Q235B | 1276 | 1080 | 898 | 601 | 0.1442 | 0.43 | 0.175 | 0.014 | 0.011 | 0.034 | 0.002 | 0.002 | 0.022 | 0.04 | 0.002 | 0.005 | 0.002 | 0.001 | 0.0025 | 0.0001 | 0 | 0.0001 | 0 | 276 | 414 | 41
27660 | Q235B | 1276 | 1080 | 897 | 600 | 0.1404 | 0.461 | 0.19 | 0.018 | 0.016 | 0.063 | 0.002 | 0.001 | 0.022 | 0.037 | 0.002 | 0.006 | 0.002 | 0.001 | 0.0026 | 0.0001 | 0 | 0.0001 | 0 | 266 | 416 | 41
27690 | Q235B | 1282 | 1080 | 0 | 0 | 0.1435 | 0.453 | 0.21 | 0.012 | 0.011 | 0.071 | 0.002 | 0.002 | 0.033 | 0.053 | 0.002 | 0.004 | 0.002 | 0.001 | 0.0025 | 0.0001 | 0 | 0.0001 | 0 | 282 | 426 | 38
28020 | Q235B | 1276 | 1080 | 0 | 0 | 0.1441 | 0.46 | 0.182 | 0.016 | 0.014 | 0.045 | 0.002 | 0.002 | 0.021 | 0.033 | 0.002 | 0.006 | 0.002 | 0.001 | 0.0037 | 0.0001 | 0 | 0.0001 | 0 | 302 | 456 | 35
27800 | Q235B | 1276 | 1080 | 0 | 0 | 0.1499 | 0.466 | 0.188 | 0.01 | 0.019 | 0.057 | 0.003 | 0.002 | 0.024 | 0.034 | 0.002 | 0.005 | 0.002 | 0.001 | 0.0045 | 0.0001 | 0 | 0.0001 | 0 | 293 | 437 | 29
36140 | B | 1263 | 1060 | 850 | 237 | 0.145 | 0.772 | 0.182 | 0.016 | 0.014 | 0.051 | 0.006 | 0.004 | 0.031 | 0.068 | 0.001 | 0.008 | 0.001 | 0.0017 | 0 | 0.0004 | 0 | 0.0001 | 0 | 323 | 465 | 28
36217 | B | 1269 | 1060 | 0 | 0 | 0.145 | 0.772 | 0.182 | 0.016 | 0.014 | 0.051 | 0.006 | 0.004 | 0.031 | 0.068 | 0.001 | 0.008 | 0.001 | 0.0017 | 0 | 0.0004 | 0 | 0.0001 | 0 | 322 | 467 | 39
36170 | B | 1263 | 1060 | 849 | 595 | 0.145 | 0.772 | 0.182 | 0.016 | 0.014 | 0.051 | 0.006 | 0.004 | 0.031 | 0.068 | 0.001 | 0.008 | 0.001 | 0.0017 | 0 | 0.0004 | 0 | 0.0001 | 0 | 319 | 465 | 28
36040 | B | 1269 | 1060 | 848 | 596 | 0.145 | 0.772 | 0.182 | 0.016 | 0.014 | 0.051 | 0.006 | 0.004 | 0.031 | 0.068 | 0.001 | 0.008 | 0.001 | 0.0017 | 0 | 0.0004 | 0 | 0.0001 | 0 | 317 | 468 | 32
36050 | B | 1262 | 1060 | 847 | 586 | 0.145 | 0.772 | 0.182 | 0.016 | 0.014 | 0.051 | 0.006 | 0.004 | 0.031 | 0.068 | 0.001 | 0.008 | 0.001 | 0.0017 | 0 | 0.0004 | 0 | 0.0001 | 0 | 322 | 467 | 28
36120 | B | 1268 | 1060 | 839 | 0 | 0.145 | 0.772 | 0.182 | 0.016 | 0.014 | 0.051 | 0.006 | 0.004 | 0.031 | 0.068 | 0.001 | 0.008 | 0.001 | 0.0017 | 0 | 0.0004 | 0 | 0.0001 | 0 | 319 | 457 | 31
36180 | B | 1262 | 1060 | 837 | 0 | 0.1483 | 0.731 | 0.208 | 0.011 | 0.007 | 0.04 | 0.003 | 0.002 | 0.03 | 0.061 | 0.002 | 0.007 | 0.003 | 0.0015 | 0 | 0.0002 | 0 | 0.0003 | 0 | 309 | 449 | 30
35990 | B | 1268 | 1060 | 841 | 597 | 0.1483 | 0.731 | 0.208 | 0.011 | 0.007 | 0.04 | 0.003 | 0.002 | 0.03 | 0.061 | 0.002 | 0.007 | 0.003 | 0.0015 | 0 | 0.0002 | 0 | 0.0003 | 0 | 310 | 453 | 31
36200 | B | 1253 | 1060 | 847 | 593 | 0.1483 | 0.731 | 0.208 | 0.011 | 0.007 | 0.04 | 0.003 | 0.002 | 0.03 | 0.061 | 0.002 | 0.007 | 0.003 | 0.0015 | 0 | 0.0002 | 0 | 0.0003 | 0 | 318 | 463 | 29
36010 | B | 1259 | 1060 | 842 | 598 | 0.1483 | 0.731 | 0.208 | 0.011 | 0.007 | 0.04 | 0.003 | 0.002 | 0.03 | 0.061 | 0.002 | 0.007 | 0.003 | 0.0015 | 0 | 0.0002 | 0 | 0.0003 | 0 | 309 | 457 | 29
36210 | B | 1262 | 1060 | 848 | 593 | 0.146 | 0.736 | 0.182 | 0.013 | 0.014 | 0.055 | 0.006 | 0.004 | 0.03 | 0.058 | 0.001 | 0.006 | 0.001 | 0.0014 | 0 | 0.0001 | 0 | 0.0001 | 0 | 355 | 471 | 27
36030 | B | 1268 | 1060 | 840 | 597 | 0.146 | 0.736 | 0.182 | 0.013 | 0.014 | 0.055 | 0.006 | 0.004 | 0.03 | 0.058 | 0.001 | 0.006 | 0.001 | 0.0014 | 0 | 0.0001 | 0 | 0.0001 | 0 | 317 | 460 | 31
36140 | B | 1262 | 1060 | 849 | 595 | 0.1483 | 0.731 | 0.208 | 0.011 | 0.007 | 0.04 | 0.003 | 0.002 | 0.03 | 0.061 | 0.002 | 0.007 | 0.003 | 0.0015 | 0 | 0.0002 | 0 | 0.0003 | 0 | 342 | 459 | 26
36130 | B | 1268 | 1060 | 842 | 579 | 0.1585 | 0.749 | 0.207 | 0.019 | 0.01 | 0.042 | 0.001 | 0.001 | 0.028 | 0.065 | 0.002 | 0.005 | 0.002 | 0.001 | 0 | 0.0001 | 0 | 0.0003 | 0 | 315 | 460 | 30
36070 | B | 1262 | 1060 | 843 | 594 | 0.1585 | 0.749 | 0.207 | 0.019 | 0.01 | 0.042 | 0.001 | 0.001 | 0.028 | 0.065 | 0.002 | 0.005 | 0.002 | 0.001 | 0 | 0.0001 | 0 | 0.0003 | 0 | 321 | 463 | 31
36000 | B | 1268 | 1060 | 846 | 594 | 0.1483 | 0.731 | 0.208 | 0.011 | 0.007 | 0.04 | 0.003 | 0.002 | 0.03 | 0.061 | 0.002 | 0.007 | 0.003 | 0.0015 | 0 | 0.0002 | 0 | 0.0003 | 0 | 315 | 446 | 29
36220 | B | 1262 | 1060 | 846 | 594 | 0.1585 | 0.749 | 0.207 | 0.019 | 0.01 | 0.042 | 0.001 | 0.001 | 0.028 | 0.065 | 0.002 | 0.005 | 0.002 | 0.001 | 0 | 0.0001 | 0 | 0.0003 | 0 | 319 | 464 | 30
35990 | B | 1268 | 1060 | 840 | 595 | 0.1585 | 0.749 | 0.207 | 0.019 | 0.01 | 0.042 | 0.001 | 0.001 | 0.028 | 0.065 | 0.002 | 0.005 | 0.002 | 0.001 | 0 | 0.0001 | 0 | 0.0003 | 0 | 329 | 465 | 34
36060 | B | 1262 | 1060 | 849 | 200 | 0.145 | 0.772 | 0.182 | 0.016 | 0.014 | 0.051 | 0.006 | 0.004 | 0.031 | 0.068 | 0.001 | 0.008 | 0.001 | 0.0017 | 0 | 0.0004 | 0 | 0.0001 | 0 | 318 | 458 | 29
36060 | B | 1268 | 1060 | 845 | 595 | 0.1585 | 0.749 | 0.207 | 0.019 | 0.01 | 0.042 | 0.001 | 0.001 | 0.028 | 0.065 | 0.002 | 0.005 | 0.002 | 0.001 | 0 | 0.0001 | 0 | 0.0003 | 0 | 326 | 458 | 29
36080 | B | 1262 | 1060 | 849 | 594 | 0.1585 | 0.749 | 0.207 | 0.019 | 0.01 | 0.042 | 0.001 | 0.001 | 0.028 | 0.065 | 0.002 | 0.005 | 0.002 | 0.001 | 0 | 0.0001 | 0 | 0.0003 | 0 | 319 | 452 | 28
36130 | B | 1268 | 1060 | 842 | 577 | 0.1585 | 0.749 | 0.207 | 0.019 | 0.01 | 0.042 | 0.001 | 0.001 | 0.028 | 0.065 | 0.002 | 0.005 | 0.002 | 0.001 | 0 | 0.0001 | 0 | 0.0003 | 0 | 322 | 446 | 29
36240 | B | 1262 | 1060 | 848 | 594 | 0.146 | 0.736 | 0.182 | 0.013 | 0.014 | 0.055 | 0.006 | 0.004 | 0.03 | 0.058 | 0.001 | 0.006 | 0.001 | 0.0014 | 0 | 0.0001 | 0 | 0.0001 | 0 | 332 | 446 | 28
35920 | B | 1268 | 1060 | 844 | 594 | 0.1585 | 0.749 | 0.207 | 0.019 | 0.01 | 0.042 | 0.001 | 0.001 | 0.028 | 0.065 | 0.002 | 0.005 | 0.002 | 0.001 | 0 | 0.0001 | 0 | 0.0003 | 0 | 310 | 457 | 32
36120 | B | 1262 | 1060 | 848 | 0 | 0.141 | 0.753 | 0.2 | 0.017 | 0.009 | 0.045 | 0.003 | 0.003 | 0.028 | 0.056 | 0.001 | 0.008 | 0.001 | 0.002 | 0 | 0.0001 | 0 | 0.0001 | 0 | 309 | 451 | 32
36220 | B | 1268 | 1060 | 847 | 0 | 0.145 | 0.697 | 0.17 | 0.015 | 0.01 | 0.061 | 0.005 | 0.003 | 0.034 | 0.052 | 0.001 | 0.007 | 0.001 | 0.0014 | 0 | 0.0001 | 0 | 0.0001 | 0 | 330 | 450 | 30
35980 | B | 1262 | 1060 | 848 | 594 | 0.141 | 0.753 | 0.2 | 0.017 | 0.009 | 0.045 | 0.003 | 0.003 | 0.028 | 0.056 | 0.001 | 0.008 | 0.001 | 0.002 | 0 | 0.0001 | 0 | 0.0001 | 0 | 304 | 449 | 31
36150 | B | 1268 | 1060 | 842 | 0 | 0.141 | 0.753 | 0.2 | 0.017 | 0.009 | 0.045 | 0.003 | 0.003 | 0.028 | 0.056 | 0.001 | 0.008 | 0.001 | 0.002 | 0 | 0.0001 | 0 | 0.0001 | 0 | 308 | 446 | 31
36020 | B | 1262 | 1060 | 845 | 594 | 0.141 | 0.753 | 0.2 | 0.017 | 0.009 | 0.045 | 0.003 | 0.003 | 0.028 | 0.056 | 0.001 | 0.008 | 0.001 | 0.002 | 0 | 0.0001 | 0 | 0.0001 | 0 | 298 | 440 | 28
36010 | B | 1268 | 1060 | 845 | 0 | 0.146 | 0.736 | 0.182 | 0.013 | 0.014 | 0.055 | 0.006 | 0.004 | 0.03 | 0.058 | 0.001 | 0.006 | 0.001 | 0.0014 | 0 | 0.0001 | 0 | 0.0001 | 0 | 308 | 452 | 37
36200 | B | 1262 | 1060 | 842 | 594 | 0.141 | 0.753 | 0.2 | 0.017 | 0.009 | 0.045 | 0.003 | 0.003 | 0.028 | 0.056 | 0.001 | 0.008 | 0.001 | 0.002 | 0 | 0.0001 | 0 | 0.0001 | 0 | 305 | 445 | 31
36000 | B | 1268 | 1060 | 847 | 0 | 0.141 | 0.753 | 0.2 | 0.017 | 0.009 | 0.045 | 0.003 | 0.003 | 0.028 | 0.056 | 0.001 | 0.008 | 0.001 | 0.002 | 0 | 0.0001 | 0 | 0.0001 | 0 | 308 | 451 | 31
36070 | B | 1262 | 1060 | 846 | 0 | 0.145 | 0.697 | 0.17 | 0.015 | 0.01 | 0.061 | 0.005 | 0.003 | 0.034 | 0.052 | 0.001 | 0.007 | 0.001 | 0.0014 | 0 | 0.0001 | 0 | 0.0001 | 0 | 310 | 450 | 34
36170 | B | 1268 | 1060 | 847 | 0 | 0.146 | 0.736 | 0.182 | 0.013 | 0.014 | 0.055 | 0.006 | 0.004 | 0.03 | 0.058 | 0.001 | 0.006 | 0.001 | 0.0014 | 0 | 0.0001 | 0 | 0.0001 | 0 | 307 | 450 | 32
36150 | B | 1262 | 1060 | 842 | 574 | 0.141 | 0.753 | 0.2 | 0.017 | 0.009 | 0.045 | 0.003 | 0.003 | 0.028 | 0.056 | 0.001 | 0.008 | 0.001 | 0.002 | 0 | 0.0001 | 0 | 0.0001 | 0 | 311 | 447 | 29
36010 | B | 1268 | 1060 | 842 | 578 | 0.1402 | 0.767 | 0.191 | 0.019 | 0.009 | 0.039 | 0.001 | 0.001 | 0.031 | 0.066 | 0.002 | 0.007 | 0.002 | 0.001 | 0 | 0.0001 | 0 | 0.0003 | 0 | 315 | 458 | 32
36100 | B | 1262 | 1060 | 843 | 577 | 0.1402 | 0.767 | 0.191 | 0.019 | 0.009 | 0.039 | 0.001 | 0.001 | 0.031 | 0.066 | 0.002 | 0.007 | 0.002 | 0.001 | 0 | 0.0001 | 0 | 0.0003 | 0 | 311 | 450 | 32
35990 | B | 1268 | 1060 | 839 | 577 | 0.1402 | 0.767 | 0.191 | 0.019 | 0.009 | 0.039 | 0.001 | 0.001 | 0.031 | 0.066 | 0.002 | 0.007 | 0.002 | 0.001 | 0 | 0.0001 | 0 | 0.0003 | 0 | 312 | 456 | 33
36080 | B | 1262 | 1060 | 841 | 594 | 0.1402 | 0.767 | 0.191 | 0.019 | 0.009 | 0.039 | 0.001 | 0.001 | 0.031 | 0.066 | 0.002 | 0.007 | 0.002 | 0.001 | 0 | 0.0001 | 0 | 0.0003 | 0 | 311 | 454 | 35
35960 | B | 1269 | 1060 | 839 | 577 | 0.1402 | 0.767 | 0.191 | 0.019 | 0.009 | 0.039 | 0.001 | 0.001 | 0.031 | 0.066 | 0.002 | 0.007 | 0.002 | 0.001 | 0 | 0.0001 | 0 | 0.0003 | 0 | 312 | 451 | 33
36110 | B | 1269 | 1060 | 843 | 593 | 0.1319 | 0.774 | 0.192 | 0.02 | 0.013 | 0.05 | 0.001 | 0.001 | 0.029 | 0.071 | 0.002 | 0.006 | 0.002 | 0.001 | 0 | 0.0001 | 0 | 0.0003 | 0 | 314 | 460 | 32
35970 | B | 1263 | 1060 | 844 | 593 | 0.1319 | 0.774 | 0.192 | 0.02 | 0.013 | 0.05 | 0.001 | 0.001 | 0.029 | 0.071 | 0.002 | 0.006 | 0.002 | 0.001 | 0 | 0.0001 | 0 | 0.0003 | 0 | 327 | 458 | 30
36100 | B | 1263 | 1060 | 845 | 593 | 0.1402 | 0.767 | 0.191 | 0.019 | 0.009 | 0.039 | 0.001 | 0.001 | 0.031 | 0.066 | 0.002 | 0.007 | 0.002 | 0.001 | 0 | 0.0001 | 0 | 0.0003 | 0 | 311 | 460 | 29
29260 | Q235B | 1269 | 1060 | 886 | 603 | 0.1357 | 0.445 | 0.188 | 0.013 | 0.015 | 0.043 | 0.002 | 0.002 | 0.03 | 0.052 | 0.003 | 0.007 | 0.002 | 0.001 | 0.003 | 0.0001 | 0 | 0.0002 | 0 | 270 | 426 | 37
28890 | Q235B | 1263 | 1060 | 887 | 561 | 0.1389 | 0.443 | 0.188 | 0.012 | 0.014 | 0.045 | 0.002 | 0.001 | 0.029 | 0.044 | 0.003 | 0.006 | 0.002 | 0.001 | 0.0032 | 0.0001 | 0 | 0.0003 | 0 | 277 | 416 | 33
28880 | Q235B | 1269 | 1060 | 885 | 569 | 0.1389 | 0.443 | 0.188 | 0.012 | 0.014 | 0.045 | 0.002 | 0.001 | 0.029 | 0.044 | 0.003 | 0.006 | 0.002 | 0.001 | 0.0032 | 0.0001 | 0 | 0.0003 | 0 | 277 | 418 | 38
28890 | Q235B | 1263 | 1060 | 881 | 606 | 0.145 | 0.465 | 0.217 | 0.017 | 0.017 | 0.045 | 0.003 | 0.002 | 0.034 | 0.051 | 0.003 | 0.007 | 0.002 | 0.001 | 0.0031 | 0.0001 | 0 | 0.0002 | 0 | 273 | 422 | 39
29190 | Q235B | 1269 | 1060 | 885 | 564 | 0.1389 | 0.443 | 0.188 | 0.012 | 0.014 | 0.045 | 0.002 | 0.001 | 0.029 | 0.044 | 0.003 | 0.006 | 0.002 | 0.001 | 0.0032 | 0.0001 | 0 | 0.0003 | 0 | 280 | 417 | 31
28880 | Q235B | 1269 | 1060 | 884 | 565 | 0.1389 | 0.443 | 0.188 | 0.012 | 0.014 | 0.045 | 0.002 | 0.001 | 0.029 | 0.044 | 0.003 | 0.006 | 0.002 | 0.001 | 0.0032 | 0.0001 | 0 | 0.0003 | 0 | 288 | 424 | 36
28940 | Q235B | 1263 | 1060 | 885 | 610 | 0.1381 | 0.434 | 0.179 | 0.018 | 0.014 | 0.047 | 0.002 | 0.001 | 0.033 | 0.067 | 0.003 | 0.01 | 0.002 | 0.001 | 0.0028 | 0.0001 | 0 | 0.0002 | 0 | 280 | 428 | 40
28990 | Q235B | 1263 | 1060 | 884 | 562 | 0.141 | 0.436 | 0.175 | 0.012 | 0.011 | 0.047 | 0.001 | 0.001 | 0.033 | 0.043 | 0.002 | 0.008 | 0.002 | 0.001 | 0.0034 | 0.0001 | 0 | 0.0002 | 0 | 258 | 416 | 35
28970 | Q235B | 1261 | 1060 | 883 | 633 | 0.141 | 0.436 | 0.175 | 0.012 | 0.011 | 0.047 | 0.001 | 0.001 | 0.033 | 0.043 | 0.002 | 0.008 | 0.002 | 0.001 | 0.0034 | 0.0001 | 0 | 0.0002 | 0 | 251 | 408 | 30
29230 | Q235B | 1267 | 1060 | 884 | 523 | 0.141 | 0.436 | 0.175 | 0.012 | 0.011 | 0.047 | 0.001 | 0.001 | 0.033 | 0.043 | 0.002 | 0.008 | 0.002 | 0.001 | 0.0034 | 0.0001 | 0 | 0.0002 | 0 | 273 | 415 | 34
28940 | Q235B | 1252 | 1050 | 854 | 0 | 0.141 | 0.436 | 0.175 | 0.012 | 0.011 | 0.047 | 0.001 | 0.001 | 0.033 | 0.043 | 0.002 | 0.008 | 0.002 | 0.001 | 0.0034 | 0.0001 | 0 | 0.0002 | 0 | 260 | 406 | 31
29160 | Q235B | 1258 | 1050 | 861 | 202 | 0.1426 | 0.432 | 0.172 | 0.015 | 0.015 | 0.044 | 0.001 | 0.001 | 0.033 | 0.065 | 0.003 | 0.007 | 0.002 | 0.001 | 0.0038 | 0.0001 | 0 | 0.0002 | 0 | 263 | 426 | 32
29190 | Q235B | 1258 | 1050 | 859 | 638 | 0.1426 | 0.432 | 0.172 | 0.015 | 0.015 | 0.044 | 0.001 | 0.001 | 0.033 | 0.065 | 0.003 | 0.007 | 0.002 | 0.001 | 0.0038 | 0.0001 | 0 | 0.0002 | 0 | 280 | 424 | 28
29120 | Q235B | 1267 | 1060 | 876 | 607 | 0.1323 | 0.45 | 0.19 | 0.018 | 0.015 | 0.049 | 0.001 | 0.001 | 0.045 | 0.055 | 0.003 | 0.012 | 0.002 | 0.001 | 0.0029 | 0.0001 | 0 | 0.0002 | 0 | 292 | 431 | 28
29160 | Q235B | 1267 | 1060 | 877 | 634 | 0.1517 | 0.454 | 0.186 | 0.011 | 0.019 | 0.052 | 0.002 | 0.001 | 0.032 | 0.062 | 0.002 | 0.009 | 0.002 | 0.001 | 0.0031 | 0.0001 | 0 | 0.0002 | 0 | 288 | 439 | 29
27240 | Q235B | 1257 | 1050 | 856 | 632 | 0.143 | 0.458 | 0.188 | 0.011 | 0.011 | 0.045 | 0.002 | 0.002 | 0.033 | 0.053 | 0.003 | 0.013 | 0.002 | 0.001 | 0.0028 | 0.0001 | 0 | 0.0002 | 0 | 265 | 412 | 31
28720 | Q235B | 1252 | 1050 | 854 | 0 | 0.1462 | 0.437 | 0.211 | 0.012 | 0.012 | 0.05 | 0.001 | 0.001 | 0.03 | 0.054 | 0.003 | 0.007 | 0.002 | 0.001 | 0.0032 | 0.0001 | 0 | 0.0002 | 0 | 260 | 411 | 31
29060 | Q235B | 1252 | 1050 | 859 | 640 | 0.157 | 0.474 | 0.2 | 0.013 | 0.015 | 0.053 | 0.004 | 0.003 | 0.03 | 0.045 | 0.001 | 0.008 | 0.001 | 0.0014 | 0.0038 | 0.0002 | 0 | 0.0001 | 0 | 259 | 412 | 27
29090 | Q235B | 1258 | 1050 | 862 | 656 | 0.1323 | 0.45 | 0.19 | 0.018 | 0.015 | 0.049 | 0.001 | 0.001 | 0.045 | 0.055 | 0.003 | 0.012 | 0.002 | 0.001 | 0.0029 | 0.0001 | 0 | 0.0002 | 0 | 264 | 417 | 32
28680 | Q235B | 1252 | 1050 | 857 | 642 | 0.1448 | 0.46 | 0.185 | 0.017 | 0.02 | 0.055 | 0.001 | 0.001 | 0.032 | 0.069 | 0.003 | 0.007 | 0.002 | 0.001 | 0.0027 | 0.0001 | 0 | 0.0002 | 0 | 269 | 422 | 30
29060 | Q235B | 1258 | 1050 | 857 | 656 | 0.1462 | 0.437 | 0.211 | 0.012 | 0.012 | 0.05 | 0.001 | 0.001 | 0.03 | 0.054 | 0.003 | 0.007 | 0.002 | 0.001 | 0.0032 | 0.0001 | 0 | 0.0002 | 0 | 268 | 420 | 35
29090 | Q235B | 1252 | 1050 | 860 | 640 | 0.1517 | 0.454 | 0.186 | 0.011 | 0.019 | 0.052 | 0.002 | 0.001 | 0.032 | 0.062 | 0.002 | 0.009 | 0.002 | 0.001 | 0.0031 | 0.0001 | 0 | 0.0002 | 0 | 275 | 431 | 32
27160 | Q235B | 1260 | 1060 | 0 | 0 | 0.143 | 0.458 | 0.188 | 0.011 | 0.011 | 0.045 | 0.002 | 0.002 | 0.033 | 0.053 | 0.003 | 0.013 | 0.002 | 0.001 | 0.0028 | 0.0001 | 0 | 0.0002 | 0 | 290 | 427 | 34
27190 | Q235B | 1266 | 1060 | 881 | 599 | 0.1381 | 0.434 | 0.179 | 0.018 | 0.014 | 0.047 | 0.002 | 0.001 | 0.033 | 0.067 | 0.003 | 0.01 | 0.002 | 0.001 | 0.0028 | 0.0001 | 0 | 0.0002 | 0 | 271 | 429 | 30
26740 | Q235B | 1260 | 1060 | 883 | 598 | 0.143 | 0.458 | 0.188 | 0.011 | 0.011 | 0.045 | 0.002 | 0.002 | 0.033 | 0.053 | 0.003 | 0.013 | 0.002 | 0.001 | 0.0028 | 0.0001 | 0 | 0.0002 | 0 | 265 | 420 | 31
28690 | Q235B | 1261 | 1060 | 885 | 633 | 0.1462 | 0.437 | 0.211 | 0.012 | 0.012 | 0.05 | 0.001 | 0.001 | 0.03 | 0.054 | 0.003 | 0.007 | 0.002 | 0.001 | 0.0032 | 0.0001 | 0 | 0.0002 | 0 | 273 | 433 | 36
29060 | Q235B | 1261 | 1060 | 883 | 634 | 0.157 | 0.474 | 0.2 | 0.013 | 0.015 | 0.053 | 0.004 | 0.003 | 0.03 | 0.045 | 0.001 | 0.008 | 0.001 | 0.0014 | 0.0038 | 0.0002 | 0 | 0.0001 | 0 | 272 | 424 | 32
28640 | Q235B | 1261 | 1060 | 878 | 631 | 0.1669 | 0.477 | 0.185 | 0.012 | 0.013 | 0.065 | 0.001 | 0.001 | 0.039 | 0.052 | 0.002 | 0.008 | 0.002 | 0.001 | 0.0042 | 0.0001 | 0 | 0.0002 | 0 | 259 | 430 | 32
29040 | Q235B | 1267 | 1060 | 887 | 634 | 0.1448 | 0.46 | 0.185 | 0.017 | 0.02 | 0.055 | 0.001 | 0.001 | 0.032 | 0.069 | 0.003 | 0.007 | 0.002 | 0.001 | 0.0027 | 0.0001 | 0 | 0.0002 | 0 | 295 | 439 | 33
29110 | Q235B | 1263 | 1060 | 881 | 564 | 0.1462 | 0.437 | 0.211 | 0.012 | 0.012 | 0.05 | 0.001 | 0.001 | 0.03 | 0.054 | 0.003 | 0.007 | 0.002 | 0.001 | 0.0032 | 0.0001 | 0 | 0.0002 | 0 | 265 | 432 | 38
28810 | Q235B | 1269 | 1060 | 885 | 573 | 0.1426 | 0.432 | 0.172 | 0.015 | 0.015 | 0.044 | 0.001 | 0.001 | 0.033 | 0.065 | 0.003 | 0.007 | 0.002 | 0.001 | 0.0038 | 0.0001 | 0 | 0.0002 | 0 | 274 | 434 | 36
29050 | Q235B | 1263 | 1060 | 880 | 600 | 0.1517 | 0.454 | 0.186 | 0.011 | 0.019 | 0.052 | 0.002 | 0.001 | 0.032 | 0.062 | 0.002 | 0.009 | 0.002 | 0.001 | 0.0031 | 0.0001 | 0 | 0.0002 | 0 | 258 | 422 | 40
28730 | Q235B | 1269 | 1060 | 883 | 611 | 0.1462 | 0.437 | 0.211 | 0.012 | 0.012 | 0.05 | 0.001 | 0.001 | 0.03 | 0.054 | 0.003 | 0.007 | 0.002 | 0.001 | 0.0032 | 0.0001 | 0 | 0.0002 | 0 | 278 | 434 | 35
29140 | Q235B | 1269 | 1060 | 885 | 609 | 0.1323 | 0.45 | 0.19 | 0.018 | 0.015 | 0.049 | 0.001 | 0.001 | 0.045 | 0.055 | 0.003 | 0.012 | 0.002 | 0.001 | 0.0029 | 0.0001 | 0 | 0.0002 | 0 | 276 | 420 | 32
29210 | Q235B | 1263 | 1060 | 890 | 604 | 0.1515 | 0.472 | 0.207 | 0.011 | 0.015 | 0.06 | 0.001 | 0.001 | 0.037 | 0.05 | 0.002 | 0.008 | 0.002 | 0.001 | 0.004 | 0.0001 | 0 | 0.0002 | 0 | 282 | 431 | 36
29150 | Q235B | 1269 | 1060 | 889 | 606 | 0.1669 | 0.477 | 0.185 | 0.012 | 0.013 | 0.065 | 0.001 | 0.001 | 0.039 | 0.052 | 0.002 | 0.008 | 0.002 | 0.001 | 0.0042 | 0.0001 | 0 | 0.0002 | 0 | 286 | 436 | 32
29130 | Q235B | 1263 | 1060 | 890 | 608 | 0.1448 | 0.46 | 0.185 | 0.017 | 0.02 | 0.055 | 0.001 | 0.001 | 0.032 | 0.069 | 0.003 | 0.007 | 0.002 | 0.001 | 0.0027 | 0.0001 | 0 | 0.0002 | 0 | 287 | 428 | 30
29150 | Q235B | 1269 | 1060 | 888 | 570 | 0.1462 | 0.437 | 0.211 | 0.012 | 0.012 | 0.05 | 0.001 | 0.001 | 0.03 | 0.054 | 0.003 | 0.007 | 0.002 | 0.001 | 0.0032 | 0.0001 | 0 | 0.0002 | 0 | 290 | 438 | 36
28790 | Q235B | 1263 | 1060 | 885 | 568 | 0.1426 | 0.432 | 0.172 | 0.015 | 0.015 | 0.044 | 0.001 | 0.001 | 0.033 | 0.065 | 0.003 | 0.007 | 0.002 | 0.001 | 0.0038 | 0.0001 | 0 | 0.0002 | 0 | 281 | 430 | 34
28740 | Q235B | 1263 | 1060 | 885 | 608 | 0.157 | 0.474 | 0.2 | 0.013 | 0.015 | 0.053 | 0.004 | 0.003 | 0.03 | 0.045 | 0.001 | 0.008 | 0.001 | 0.0014 | 0.0038 | 0.0002 | 0 | 0.0001 | 0 | 282 | 432 | 40
29110 | Q235B | 1271 | 1060 | 887 | 600 | 0.1448 | 0.46 | 0.185 | 0.017 | 0.02 | 0.055 | 0.001 | 0.001 | 0.032 | 0.069 | 0.003 | 0.007 | 0.002 | 0.001 | 0.0027 | 0.0001 | 0 | 0.0002 | 0 | 312 | 443 | 41
29190 | Q235B | 1265 | 1060 | 886 | 606 | 0.1462 | 0.437 | 0.211 | 0.012 | 0.012 | 0.05 | 0.001 | 0.001 | 0.03 | 0.054 | 0.003 | 0.007 | 0.002 | 0.001 | 0.0032 | 0.0001 | 0 | 0.0002 | 0 | 283 | 427 | 38
28840 | Q235B | 1271 | 1060 | 887 | 608 | 0.1426 | 0.432 | 0.172 | 0.015 | 0.015 | 0.044 | 0.001 | 0.001 | 0.033 | 0.065 | 0.003 | 0.007 | 0.002 | 0.001 | 0.0038 | 0.0001 | 0 | 0.0002 | 0 | 297 | 424 | 37
29130 | Q235B | 1265 | 1060 | 885 | 632 | 0.1517 | 0.454 | 0.186 | 0.011 | 0.019 | 0.052 | 0.002 | 0.001 | 0.032 | 0.062 | 0.002 | 0.009 | 0.002 | 0.001 | 0.0031 | 0.0001 | 0 | 0.0002 | 0 | 297 | 438 | 42
28740 | Q235B | 1271 | 1060 | 885 | 633 | 0.157 | 0.474 | 0.2 | 0.013 | 0.015 | 0.053 | 0.004 | 0.003 | 0.03 | 0.045 | 0.001 | 0.008 | 0.001 | 0.0014 | 0.0038 | 0.0002 | 0 | 0.0001 | 0 | 275 | 427 | 37
28780 | Q235B | 1265 | 1060 | 0 | 0 | 0.1323 | 0.45 | 0.19 | 0.018 | 0.015 | 0.049 | 0.001 | 0.001 | 0.045 | 0.055 | 0.003 | 0.012 | 0.002 | 0.001 | 0.0029 | 0.0001 | 0 | 0.0002 | 0 | 295 | 428 | 39
28600 | Q235B | 1271 | 1060 | 885 | 608 | 0.1515 | 0.472 | 0.207 | 0.011 | 0.015 | 0.06 | 0.001 | 0.001 | 0.037 | 0.05 | 0.002 | 0.008 | 0.002 | 0.001 | 0.004 | 0.0001 | 0 | 0.0002 | 0 | 292 | 428 | 36
29180 | Q235B | 1265 | 1060 | 887 | 604 | 0.1669 | 0.477 | 0.185 | 0.012 | 0.013 | 0.065 | 0.001 | 0.001 | 0.039 | 0.052 | 0.002 | 0.008 | 0.002 | 0.001 | 0.0042 | 0.0001 | 0 | 0.0002 | 0 | 290 | 447 | 34
28730 | Q235B | 1271 | 1060 | 882 | 565 | 0.1462 | 0.437 | 0.211 | 0.012 | 0.012 | 0.05 | 0.001 | 0.001 | 0.03 | 0.054 | 0.003 | 0.007 | 0.002 | 0.001 | 0.0032 | 0.0001 | 0 | 0.0002 | 0 | 301 | 440 | 30
27200 | Q235B | 1265 | 1060 | 888 | 588 | 0.1381 | 0.434 | 0.179 | 0.018 | 0.014 | 0.047 | 0.002 | 0.001 | 0.033 | 0.067 | 0.003 | 0.01 | 0.002 | 0.001 | 0.0028 | 0.0001 | 0 | 0.0002 | 0 | 285 | 394 | 33
27320 | Q235B | 1271 | 1060 | 884 | 634 | 0.143 | 0.458 | 0.188 | 0.011 | 0.011 | 0.045 | 0.002 | 0.002 | 0.033 | 0.053 | 0.003 | 0.013 | 0.002 | 0.001 | 0.0028 | 0.0001 | 0 | 0.0002 | 0 | 273 | 395 | 29
34700 | Q235B | 1263 | 1060 | 889 | 604 | 0.1381 | 0.434 | 0.179 | 0.018 | 0.014 | 0.047 | 0.002 | 0.001 | 0.033 | 0.067 | 0.003 | 0.01 | 0.002 | 0.001 | 0.0028 | 0.0001 | 0 | 0.0002 | 0 | 284 | 410 | 28
27010 | Q235B | 1270 | 1060 | 882 | 604 | 0.143 | 0.458 | 0.188 | 0.011 | 0.011 | 0.045 | 0.002 | 0.002 | 0.033 | 0.053 | 0.003 | 0.013 | 0.002 | 0.001 | 0.0028 | 0.0001 | 0 | 0.0002 | 0 | 287 | 418 | 30
27310 | Q235B | 1263 | 1060 | 885 | 600 | 0.143 | 0.458 | 0.188 | 0.011 | 0.011 | 0.045 | 0.002 | 0.002 | 0.033 | 0.053 | 0.003 | 0.013 | 0.002 | 0.001 | 0.0028 | 0.0001 | 0 | 0.0002 | 0 | 281 | 424 | 33
29280 | Q235B | 1263 | 1060 | 886 | 635 | 0.146 | 0.47 | 0.215 | 0.017 | 0.013 | 0.045 | 0.004 | 0.003 | 0.03 | 0.064 | 0.001 | 0.009 | 0.001 | 0.001 | 0.0033 | 0.0001 | 0 | 0.0001 | 0 | 268 | 425 | 31
28880 | Q235B | 1260 | 1060 | 889 | 632 | 0.1488 | 0.458 | 0.199 | 0.013 | 0.017 | 0.044 | 0.001 | 0.001 | 0.031 | 0.049 | 0.003 | 0.006 | 0.002 | 0.001 | 0.0026 | 0.0001 | 0 | 0.0001 | 0 | 272 | 424 | 30
29120 | Q235B | 1266 | 1060 | 0 | 0 | 0.151 | 0.449 | 0.186 | 0.011 | 0.012 | 0.039 | 0.002 | 0.002 | 0.032 | 0.067 | 0.001 | 0.009 | 0.001 | 0.001 | 0.0046 | 0.0001 | 0 | 0.0001 | 0 | 280 | 426 | 29
29200 | Q235B | 1261 | 1060 | 888 | 604 | 0.139 | 0.458 | 0.195 | 0.012 | 0.009 | 0.035 | 0.002 | 0.001 | 0.027 | 0.057 | 0.001 | 0.007 | 0.001 | 0.001 | 0.0035 | 0.0001 | 0 | 0.0001 | 0 | 282 | 432 | 32
28740 | Q235B | 1267 | 1060 | 887 | 608 | 0.151 | 0.449 | 0.186 | 0.011 | 0.012 | 0.039 | 0.002 | 0.002 | 0.032 | 0.067 | 0.001 | 0.009 | 0.001 | 0.001 | 0.0046 | 0.0001 | 0 | 0.0001 | 0 | 253 | 422 | 33
28690 | Q235B | 1273 | 1060 | 886 | 609 | 0.1488 | 0.458 | 0.199 | 0.013 | 0.017 | 0.044 | 0.001 | 0.001 | 0.031 | 0.049 | 0.003 | 0.006 | 0.002 | 0.001 | 0.0026 | 0.0001 | 0 | 0.0001 | 0 | 279 | 426 | 38
28740 | Q235B | 1261 | 1060 | 887 | 557 | 0.139 | 0.458 | 0.195 | 0.012 | 0.009 | 0.035 | 0.002 | 0.001 | 0.027 | 0.057 | 0.001 | 0.007 | 0.001 | 0.001 | 0.0035 | 0.0001 | 0 | 0.0001 | 0 | 247 | 412 | 33
28830 | Q235B | 1273 | 1060 | 890 | 605 | 0.148 | 0.452 | 0.196 | 0.013 | 0.014 | 0.046 | 0.002 | 0.002 | 0.029 | 0.05 | 0.001 | 0.008 | 0.001 | 0.001 | 0.0041 | 0.0002 | 0 | 0.0001 | 0 | 285 | 429 | 40
29140 | Q235B | 1261 | 1060 | 887 | 558 | 0.151 | 0.449 | 0.186 | 0.011 | 0.012 | 0.039 | 0.002 | 0.002 | 0.032 | 0.067 | 0.001 | 0.009 | 0.001 | 0.001 | 0.0046 | 0.0001 | 0 | 0.0001 | 0 | 268 | 432 | 37
28750 | Q235B | 1273 | 1060 | 887 | 600 | 0.146 | 0.443 | 0.195 | 0.011 | 0.012 | 0.048 | 0.002 | 0.002 | 0.04 | 0.053 | 0.002 | 0.008 | 0.002 | 0.001 | 0.0034 | 0.0001 | 0 | 0.0001 | 0 | 296 | 435 | 33
29110 | Q235B | 1273 | 1060 | 890 | 634 | 0.1453 | 0.433 | 0.188 | 0.016 | 0.01 | 0.043 | 0.002 | 0.001 | 0.033 | 0.072 | 0.003 | 0.007 | 0.002 | 0.001 | 0.0028 | 0.0001 | 0 | 0.0001 | 0 | 270 | 422 | 35
28650 | Q235B | 1252 | 1050 | 862 | 634 | 0.146 | 0.47 | 0.215 | 0.017 | 0.013 | 0.045 | 0.004 | 0.003 | 0.03 | 0.064 | 0.001 | 0.009 | 0.001 | 0.001 | 0.0033 | 0.0001 | 0 | 0.0001 | 0 | 302 | 436 | 32
28710 | Q235B | 1264 | 1050 | 866 | 640 | 0.146 | 0.47 | 0.215 | 0.017 | 0.013 | 0.045 | 0.004 | 0.003 | 0.03 | 0.064 | 0.001 | 0.009 | 0.001 | 0.001 | 0.0033 | 0.0001 | 0 | 0.0001 | 0 | 276 | 428 | 33
28660 | Q235B | 1264 | 1050 | 867 | 642 | 0.15 | 0.469 | 0.174 | 0.016 | 0.014 | 0.036 | 0.005 | 0.004 | 0.03 | 0.067 | 0.001 | 0.009 | 0.001 | 0.001 | 0.0022 | 0.0001 | 0 | 0.0001 | 0 | 275 | 416 | 31
28720 | Q235B | 1253 | 1050 | 842 | 650 | 0.15 | 0.469 | 0.174 | 0.016 | 0.014 | 0.036 | 0.005 | 0.004 | 0.03 | 0.067 | 0.001 | 0.009 | 0.001 | 0.001 | 0.0022 | 0.0001 | 0 | 0.0001 | 0 | 265 | 417 | 32
28850 | Q235B | 1247 | 1050 | 857 | 639 | 0.15 | 0.469 | 0.174 | 0.016 | 0.014 | 0.036 | 0.005 | 0.004 | 0.03 | 0.067 | 0.001 | 0.009 | 0.001 | 0.001 | 0.0022 | 0.0001 | 0 | 0.0001 | 0 | 270 | 413 | 26
28620 | Q235B | 1253 | 1050 | 853 | 655 | 0.151 | 0.488 | 0.213 | 0.016 | 0.014 | 0.04 | 0.013 | 0.011 | 0.033 | 0.068 | 0.001 | 0.009 | 0.001 | 0.001 | 0.0032 | 0.0001 | 0 | 0.0001 | 0 | 270 | 415 | 30
29090 | Q235B | 1264 | 1050 | 865 | 631 | 0.151 | 0.488 | 0.213 | 0.016 | 0.014 | 0.04 | 0.013 | 0.011 | 0.033 | 0.068 | 0.001 | 0.009 | 0.001 | 0.001 | 0.0032 | 0.0001 | 0 | 0.0001 | 0 | 287 | 436 | 29
28890 | Q235B | 1258 | 1050 | 862 | 636 | 0.151 | 0.488 | 0.213 | 0.016 | 0.014 | 0.04 | 0.013 | 0.011 | 0.033 | 0.068 | 0.001 | 0.009 | 0.001 | 0.001 | 0.0032 | 0.0001 | 0 | 0.0001 | 0 | 290 | 424 | 30
29090 | Q235B | 1264 | 1050 | 858 | 635 | 0.151 | 0.488 | 0.213 | 0.016 | 0.014 | 0.04 | 0.013 | 0.011 | 0.033 | 0.068 | 0.001 | 0.009 | 0.001 | 0.001 | 0.0032 | 0.0001 | 0 | 0.0001 | 0 | 304 | 442 | 30
28720 | Q235B | 1258 | 1050 | 856 | 320 | 0.1316 | 0.442 | 0.185 | 0.024 | 0.013 | 0.04 | 0.001 | 0.001 | 0.031 | 0.078 | 0.003 | 0.009 | 0.002 | 0.001 | 0.0029 | 0.0001 | 0 | 0.0002 | 0 | 291 | 426 | 34
29060 | Q235B | 1264 | 1050 | 864 | 655 | 0.1316 | 0.442 | 0.185 | 0.024 | 0.013 | 0.04 | 0.001 | 0.001 | 0.031 | 0.078 | 0.003 | 0.009 | 0.002 | 0.001 | 0.0029 | 0.0001 | 0 | 0.0002 | 0 | 288 | 413 | 32
28920 | Q235B | 1264 | 1050 | 866 | 470 | 0.148 | 0.481 | 0.19 | 0.014 | 0.014 | 0.039 | 0.002 | 0.001 | 0.029 | 0.051 | 0.001 | 0.009 | 0.001 | 0.001 | 0.0023 | 0.0001 | 0 | 0.0001 | 0 | 279 | 423 | 33
28770 | Q235B | 1252 | 1050 | 863 | 635 | 0.148 | 0.481 | 0.19 | 0.014 | 0.014 | 0.039 | 0.002 | 0.001 | 0.029 | 0.051 | 0.001 | 0.009 | 0.001 | 0.001 | 0.0023 | 0.0001 | 0 | 0.0001 | 0 | 266 | 415 | 33
28670 | Q235B | 1267 | 1060 | 889 | 636 | 0.147 | 0.508 | 0.196 | 0.028 | 0.016 | 0.04 | 0.003 | 0.003 | 0.028 | 0.067 | 0.001 | 0.008 | 0.001 | 0.001 | 0.0028 | 0.0001 | 0 | 0.0001 | 0 | 272 | 433 | 31
29080 | Q235B | 1267 | 1060 | 887 | 636 | 0.154 | 0.5 | 0.192 | 0.017 | 0.016 | 0.031 | 0.004 | 0.003 | 0.03 | 0.063 | 0.001 | 0.009 | 0.001 | 0.001 | 0.0027 | 0.0004 | 0 | 0.0001 | 0 | 284 | 439 | 35
29130 | Q235B | 1267 | 1060 | 0 | 0 | 0.154 | 0.5 | 0.192 | 0.017 | 0.016 | 0.031 | 0.004 | 0.003 | 0.03 | 0.063 | 0.001 | 0.009 | 0.001 | 0.001 | 0.0027 | 0.0004 | 0 | 0.0001 | 0 | 292 | 439 | 37
27910 | Q235B | 1252 | 1050 | 860 | 655 | 0.148 | 0.481 | 0.19 | 0.014 | 0.014 | 0.039 | 0.002 | 0.001 | 0.029 | 0.051 | 0.001 | 0.009 | 0.001 | 0.001 | 0.0023 | 0.0001 | 0 | 0.0001 | 0 | 256 | 412 | 35
28770 | Q235B | 1267 | 1060 | 885 | 639 | 0.146 | 0.467 | 0.204 | 0.015 | 0.018 | 0.04 | 0.008 | 0.007 | 0.029 | 0.052 | 0.001 | 0.008 | 0.001 | 0.001 | 0.0028 | 0.0003 | 0 | 0.0001 | 0 | 266 | 431 | 29
32180 | B | 1249 | 1040 | 837 | 611 | 0.1555 | 0.689 | 0.206 | 0.013 | 0.015 | 0.031 | 0.002 | 0.002 | 0.02 | 0.026 | 0.002 | 0.004 | 0.002 | 0.001 | 0 | 0.0001 | 0 | 0.0003 | 0 | 297 | 444 | 26
25290 | WL510-HB | 1259 | 1060 | 866 | 592 | 0.0968 | 1.446 | 0.208 | 0.016 | 0.002 | 0.055 | 0.033 | 0.031 | 0.019 | 0.029 | 0.014 | 0.006 | 0.003 | 0.0238 | 0 | 0.0004 | 0 | 0.0003 | 0 | 454 | 548 | 29
22760 | Q235B | 1269 | 1060 | 878 | 635 | 0.161 | 0.473 | 0.18 | 0.016 | 0.014 | 0.045 | 0.005 | 0.004 | 0.032 | 0.065 | 0.001 | 0.008 | 0.001 | 0.0012 | 0.0028 | 0.0002 | 0 | 0.0001 | 0 | 267 | 428 | 38
17480 | RCL590F | 1269 | 1080 | 814 | 41 | 0.0647 | 1.183 | 0.159 | 0.043 | 0.0067 | 0.06 | 0.0492 | 0.0486 | 0.025 | 0.621 | 0.001 | 0.005 | 0.001 | 0.002 | 0.003 | 0.0001 | 0 | 0.0003 | 0 | 409 | 592 | 31
17450 | RCL590F | 1275 | 1080 | 814 | 24 | 0.0597 | 1.217 | 0.149 | 0.045 | 0.0067 | 0.064 | 0.0438 | 0.0433 | 0.025 | 0.609 | 0.0012 | 0.005 | 0.001 | 0.002 | 0.0038 | 0.0001 | 0 | 0.0003 | 0 | 408 | 596 | 30
17490 | RCL590F | 1263 | 1080 | 817 | 23 | 0.0647 | 1.183 | 0.159 | 0.043 | 0.0067 | 0.06 | 0.0492 | 0.0486 | 0.025 | 0.621 | 0.001 | 0.005 | 0.001 | 0.002 | 0.003 | 0.0001 | 0 | 0.0003 | 0 | 410 | 598 | 34
17450 | RCL590F | 1269 | 1080 | 815 | 0 | 0.0647 | 1.183 | 0.159 | 0.043 | 0.0067 | 0.06 | 0.0492 | 0.0486 | 0.025 | 0.621 | 0.001 | 0.005 | 0.001 | 0.002 | 0.003 | 0.0001 | 0 | 0.0003 | 0 | 437 | 623 | 28
17620 | RCL590F | 1275 | 1080 | 814 | 0 | 0.0597 | 1.217 | 0.149 | 0.045 | 0.0067 | 0.064 | 0.0438 | 0.0433 | 0.025 | 0.609 | 0.0012 | 0.005 | 0.001 | 0.002 | 0.0038 | 0.0001 | 0 | 0.0003 | 0 | 438 | 611 | 28
17470 | RCL590F | 1263 | 1080 | 812 | 0 | 0.0597 | 1.217 | 0.149 | 0.045 | 0.0067 | 0.064 | 0.0438 | 0.0433 | 0.025 | 0.609 | 0.0012 | 0.005 | 0.001 | 0.002 | 0.0038 | 0.0001 | 0 | 0.0003 | 0 | 428 | 611 | 27
17600 | RCL590F | 1269 | 1080 | 811 | 0 | 0.0597 | 1.217 | 0.149 | 0.045 | 0.0067 | 0.064 | 0.0438 | 0.0433 | 0.025 | 0.609 | 0.0012 | 0.005 | 0.001 | 0.002 | 0.0038 | 0.0001 | 0 | 0.0003 | 0 | 432 | 612 | 28
17740 | WDER450 | 1285 | 1100 | 887 | 599 | 0.0701 | 0.791 | 0.022 | 0.018 | 0.0029 | 0.036 | 0.0567 | 0.0561 | 0.019 | 0.061 | 0.0765 | 0.01 | 0.001 | 0.001 | 0.0031 | 0.0001 | 0 | 0.0001 | 0 | 553 | 638 | 22
27740 | Q235B | 1269 | 1060 | 888 | 635 | 0.144 | 0.519 | 0.215 | 0.022 | 0.016 | 0.041 | 0.008 | 0.006 | 0.033 | 0.064 | 0.001 | 0.008 | 0.001 | 0.0015 | 0.003 | 0.0001 | 0 | 0.0001 | 0 | 306 | 449 | 33
27730 | Q235B | 1255 | 1040 | 865 | 655 | 0.1431 | 0.438 | 0.198 | 0.02 | 0.015 | 0.04 | 0.005 | 0.004 | 0.03 | 0.068 | 0.003 | 0.008 | 0.002 | 0.001 | 0.0029 | 0.0001 | 0 | 0.0001 | 0 | 280 | 423 | 29
28200 | Q235B | 1247 | 1050 | 852 | 657 | 0.1396 | 0.482 | 0.184 | 0.021 | 0.018 | 0.041 | 0.013 | 0.012 | 0.019 | 0.032 | 0.002 | 0.006 | 0.002 | 0.0011 | 0.0027 | 0.0001 | 0 | 0.0002 | 0 | 266 | 394 | 35
29180 | Q235B | 1255 | 1050 | 856 | 657 | 0.142 | 0.464 | 0.214 | 0.016 | 0.012 | 0.04 | 0.01 | 0.008 | 0.016 | 0.026 | 0.002 | 0.009 | 0.001 | 0.0017 | 0.002 | 0.0001 | 0 | 0.0001 | 0 | 270 | 389 | 30
27460 | Q235B | 1255 | 1040 | 865 | 0 | 0.1431 | 0.438 | 0.198 | 0.02 | 0.015 | 0.04 | 0.005 | 0.004 | 0.03 | 0.068 | 0.003 | 0.008 | 0.002 | 0.001 | 0.0029 | 0.0001 | 0 | 0.0001 | 0 | 283 | 428 | 31
27580 | Q235B | 1247 | 1040 | 885 | 635 | 0.1431 | 0.438 | 0.198 | 0.02 | 0.015 | 0.04 | 0.005 | 0.004 | 0.03 | 0.068 | 0.003 | 0.008 | 0.002 | 0.001 | 0.0029 | 0.0001 | 0 | 0.0001 | 0 | 287 | 430 | 33
28100 | Q235B | 1253 | 1040 | 877 | 634 | 0.155 | 0.471 | 0.18 | 0.024 | 0.015 | 0.045 | 0.005 | 0.004 | 0.031 | 0.072 | 0.001 | 0.01 | 0.001 | 0.001 | 0.0036 | 0.0001 | 0 | 0.0001 | 0 | 282 | 432 | 30
27510 | L415M | 1267 | 1050 | 863 | 582 | 0.077 | 1.38 | 0.185 | 0.011 | 0.0009 | 0.055 | 0.028 | 0.028 | 0.03 | 0.059 | 0.015 | 0.003 | 0.001 | 0.0451 | 0.0035 | 0.0012 | 0 | 0.0001 | 0 | 522 | 568 | 36
27150 | L415M | 1261 | 1050 | 862 | 582 | 0.0875 | 1.402 | 0.213 | 0.012 | 0.0009 | 0.046 | 0.039 | 0.039 | 0.029 | 0.047 | 0.015 | 0.006 | 0.002 | 0.0438 | 0.004 | 0.0018 | 0 | 0.0003 | 0 | 509 | 570 | 34
27240 | L415M | 1266 | 1050 | 860 | 580 | 0.078 | 1.391 | 0.211 | 0.011 | 0.0008 | 0.058 | 0.034 | 0.034 | 0.03 | 0.05 | 0.014 | 0.002 | 0.001 | 0.0444 | 0.003 | 0.0024 | 0 | 0.0001 | 0 | 538 | 604 | 36
27210 | L415M | 1266 | 1050 | 858 | 583 | 0.085 | 1.385 | 0.199 | 0.009 | 0.0024 | 0.064 | 0.021 | 0.02 | 0.033 | 0.06 | 0.013 | 0.003 | 0.001 | 0.0443 | 0.0046 | 0.0022 | 0 | 0.0001 | 0 | 498 | 564 | 37
27370 | L415M | 1260 | 1050 | 854 | 584 | 0.081 | 1.403 | 0.193 | 0.012 | 0.0013 | 0.053 | 0.033 | 0.027 | 0.033 | 0.059 | 0.014 | 0.004 | 0.001 | 0.0448 | 0.004 | 0.0011 | 0 | 0.0001 | 0 | 543 | 590 | 35
27340 | L415M | 1260 | 1050 | 859 | 583 | 0.086 | 1.427 | 0.21 | 0.012 | 0.0021 | 0.041 | 0.035 | 0.033 | 0.03 | 0.057 | 0.014 | 0.003 | 0.001 | 0.0468 | 0.0029 | 0.0017 | 0 | 0.0001 | 0 | 547 | 606 | 33
27210 | L415M | 1254 | 1050 | 863 | 582 | 0.082 | 1.42 | 0.212 | 0.012 | 0.004 | 0.045 | 0.03 | 0.029 | 0.029 | 0.047 | 0.016 | 0.003 | 0.001 | 0.0459 | 0.0056 | 0.0011 | 0 | 0.0001 | 0 | 533 | 581 | 35
27540 | Q235B | 1253 | 1040 | 879 | 636 | 0.153 | 0.518 | 0.178 | 0.019 | 0.02 | 0.048 | 0.004 | 0.003 | 0.027 | 0.064 | 0.001 | 0.007 | 0.001 | 0.001 | 0.0033 | 0.0001 | 0 | 0.0001 | 0 | 324 | 458 | 36
27330 | L415M | 1254 | 1050 | 864 | 584 | 0.079 | 1.39 | 0.19 | 0.009 | 0.0018 | 0.053 | 0.029 | 0.029 | 0.034 | 0.047 | 0.015 | 0.003 | 0.001 | 0.0427 | 0.005 | 0.0024 | 0 | 0.0001 | 0 | 518 | 581 | 35
27230 | L415M | 1260 | 1050 | 860 | 585 | 0.08 | 1.4 | 0.207 | 0.011 | 0.0011 | 0.055 | 0.03 | 0.029 | 0.033 | 0.056 | 0.015 | 0.003 | 0.001 | 0.0433 | 0.004 | 0.001 | 0 | 0.0001 | 0 | 527 | 574 | 34
27430 | L415M | 1260 | 1050 | 860 | 584 | 0.081 | 1.397 | 0.191 | 0.012 | 0.0015 | 0.048 | 0.036 | 0.035 | 0.031 | 0.06 | 0.014 | 0.003 | 0.001 | 0.0427 | 0.0049 | 0.001 | 0 | 0.0001 | 0 | 507 | 571 | 36
27330 | L415M | 1260 | 1050 | 861 | 582 | 0.081 | 1.393 | 0.19 | 0.012 | 0.0011 | 0.048 | 0.028 | 0.027 | 0.029 | 0.055 | 0.013 | 0.003 | 0.001 | 0.0433 | 0.005 | 0.001 | 0 | 0.0001 | 0 | 522 | 570 | 36
27340 | L415M | 1260 | 1050 | 855 | 583 | 0.08 | 1.397 | 0.2 | 0.015 | 0.0015 | 0.051 | 0.027 | 0.027 | 0.028 | 0.055 | 0.013 | 0.002 | 0.001 | 0.0421 | 0.0048 | 0.0012 | 0 | 0.0001 | 0 | 533 | 586 | 36
27330 | L415M | 1260 | 1050 | 0 | 0 | 0.084 | 1.408 | 0.211 | 0.01 | 0.0011 | 0.046 | 0.031 | 0.031 | 0.028 | 0.05 | 0.014 | 0.003 | 0.001 | 0.0441 | 0.0051 | 0.0015 | 0 | 0.0001 | 0 | 524 | 569 | 35
27210 | L415M | 1254 | 1050 | 858 | 583 | 0.082 | 1.39 | 0.209 | 0.013 | 0.0015 | 0.055 | 0.029 | 0.028 | 0.028 | 0.051 | 0.013 | 0.003 | 0.001 | 0.042 | 0.0056 | 0.0013 | 0 | 0.0001 | 0 | 522 | 571 | 36
27320 | L415M | 1266 | 1050 | 863 | 584 | 0.083 | 1.399 | 0.215 | 0.014 | 0.0013 | 0.056 | 0.032 | 0.029 | 0.03 | 0.056 | 0.014 | 0.003 | 0.001 | 0.0441 | 0.0047 | 0.0018 | 0 | 0.0001 | 0 | 525 | 577 | 34
27350 | L415M | 1254 | 1050 | 859 | 584 | 0.084 | 1.391 | 0.21 | 0.012 | 0.0016 | 0.047 | 0.031 | 0.031 | 0.024 | 0.052 | 0.013 | 0.002 | 0.001 | 0.0441 | 0.0042 | 0.0023 | 0 | 0.0001 | 0 | 511 | 582 | 36
27400 | L415M | 1254 | 1050 | 865 | 584 | 0.084 | 1.408 | 0.213 | 0.014 | 0.0015 | 0.054 | 0.033 | 0.033 | 0.027 | 0.063 | 0.015 | 0.004 | 0.001 | 0.0457 | 0.0042 | 0.0019 | 0 | 0.0001 | 0 | 510 | 580 | 35
22410 | Q345B | 1280 | 1080 | 873 | 577 | 0.1542 | 1.389 | 0.278 | 0.018 | 0.013 | 0.042 | 0.002 | 0.002 | 0.012 | 0.023 | 0.002 | 0.005 | 0.004 | 0.002 | 0.0048 | 0.0001 | 0 | 0.0002 | 0 | 354 | 509 | 28
16940 | DP600 | 1284 | 1100 | 808 | 2 | 0.0559 | 1.183 | 0.146 | 0.04 | 0.0046 | 0.041 | 0.045 | 0.0446 | 0.017 | 0.549 | 0.0007 | 0.003 | 0.001 | 0.001 | 0.0034 | 0.0001 | 0 | 0.0002 | 0 | 327 | 592 | 32
16940 | DP600 | 1284 | 1100 | 808 | 2 | 0.0559 | 1.183 | 0.146 | 0.04 | 0.0046 | 0.041 | 0.045 | 0.0446 | 0.017 | 0.549 | 0.0007 | 0.003 | 0.001 | 0.001 | 0.0034 | 0.0001 | 0 | 0.0002 | 0 | 434 | 617 | 25
16940 | DP600 | 1284 | 1100 | 808 | 2 | 0.0559 | 1.183 | 0.146 | 0.04 | 0.0046 | 0.041 | 0.045 | 0.0446 | 0.017 | 0.549 | 0.0007 | 0.003 | 0.001 | 0.001 | 0.0034 | 0.0001 | 0 | 0.0002 | 0 | 465 | 623 | 26
17450 | DP600 | 1272 | 1100 | 804 | 0 | 0.0594 | 1.189 | 0.152 | 0.041 | 0.0035 | 0.04 | 0.0422 | 0.0418 | 0.016 | 0.558 | 0.0011 | 0.003 | 0.001 | 0.001 | 0.003 | 0.0001 | 0 | 0.0002 | 0 | 338 | 613 | 31
17420 | DP600 | 1278 | 1100 | 807 | 2 | 0.0581 | 1.168 | 0.145 | 0.038 | 0.0038 | 0.038 | 0.044 | 0.0435 | 0.015 | 0.548 | 0.0005 | 0.003 | 0.001 | 0.001 | 0.0026 | 0.0001 | 0 | 0.0002 | 0 | 366 | 588 | 32
17200 | DP600 | 1284 | 1100 | 807 | 2 | 0.0581 | 1.168 | 0.145 | 0.038 | 0.0038 | 0.038 | 0.044 | 0.0435 | 0.015 | 0.548 | 0.0005 | 0.003 | 0.001 | 0.001 | 0.0026 | 0.0001 | 0 | 0.0002 | 0 | 335 | 591 | 31
17120 | DP600 | 1272 | 1100 | 804 | 0 | 0.0581 | 1.168 | 0.145 | 0.038 | 0.0038 | 0.038 | 0.044 | 0.0435 | 0.015 | 0.548 | 0.0005 | 0.003 | 0.001 | 0.001 | 0.0026 | 0.0001 | 0 | 0.0002 | 0 | 456 | 620 | 28
17120 | DP600 | 1272 | 1100 | 804 | 0 | 0.0581 | 1.168 | 0.145 | 0.038 | 0.0038 | 0.038 | 0.044 | 0.0435 | 0.015 | 0.548 | 0.0005 | 0.003 | 0.001 | 0.001 | 0.0026 | 0.0001 | 0 | 0.0002 | 0 | 466 | 616 | 28
17120 | DP600 | 1272 | 1100 | 804 | 0 | 0.0581 | 1.168 | 0.145 | 0.038 | 0.0038 | 0.038 | 0.044 | 0.0435 | 0.015 | 0.548 | 0.0005 | 0.003 | 0.001 | 0.001 | 0.0026 | 0.0001 | 0 | 0.0002 | 0 | 320 | 587 | 33
17000 | DP600 | 1278 | 1100 | 808 | 1 | 0.0581 | 1.168 | 0.145 | 0.038 | 0.0038 | 0.038 | 0.044 | 0.0435 | 0.015 | 0.548 | 0.0005 | 0.003 | 0.001 | 0.001 | 0.0026 | 0.0001 | 0 | 0.0002 | 0 | 356 | 591 | 32
17050 | DP600 | 1284 | 1100 | 813 | 3 | 0.0581 | 1.168 | 0.145 | 0.038 | 0.0038 | 0.038 | 0.044 | 0.0435 | 0.015 | 0.548 | 0.0005 | 0.003 | 0.001 | 0.001 | 0.0026 | 0.0001 | 0 | 0.0002 | 0 | 322 | 588 | 33
17050 | DP600 | 1284 | 1100 | 813 | 3 | 0.0581 | 1.168 | 0.145 | 0.038 | 0.0038 | 0.038 | 0.044 | 0.0435 | 0.015 | 0.548 | 0.0005 | 0.003 | 0.001 | 0.001 | 0.0026 | 0.0001 | 0 | 0.0002 | 0 | 441 | 619 | 26
17050 | DP600 | 1284 | 1100 | 813 | 3 | 0.0581 | 1.168 | 0.145 | 0.038 | 0.0038 | 0.038 | 0.044 | 0.0435 | 0.015 | 0.548 | 0.0005 | 0.003 | 0.001 | 0.001 | 0.0026 | 0.0001 | 0 | 0.0002 | 0 | 430 | 613 | 30
17100 | DP600 | 1270 | 1100 | 813 | 0 | 0.0669 | 1.223 | 0.153 | 0.046 | 0.0044 | 0.036 | 0.0516 | 0.039 | 0.025 | 0.571 | 0.0011 | 0.005 | 0.001 | 0.002 | 0.0031 | 0.0001 | 0 | 0.0003 | 0 | 355 | 626 | 31
16900 | DP600 | 1276 | 1100 | 816 | 2 | 0.0669 | 1.223 | 0.153 | 0.046 | 0.0044 | 0.036 | 0.0516 | 0.039 | 0.025 | 0.571 | 0.0011 | 0.005 | 0.001 | 0.002 | 0.0031 | 0.0001 | 0 | 0.0003 | 0 | 328 | 625 | 31
16900 | DP600 | 1276 | 1100 | 816 | 2 | 0.0669 | 1.223 | 0.153 | 0.046 | 0.0044 | 0.036 | 0.0516 | 0.039 | 0.025 | 0.571 | 0.0011 | 0.005 | 0.001 | 0.002 | 0.0031 | 0.0001 | 0 | 0.0003 | 0 | 449 | 624 | 27
16900 | DP600 | 1276 | 1100 | 816 | 2 | 0.0669 | 1.223 | 0.153 | 0.046 | 0.0044 | 0.036 | 0.0516 | 0.039 | 0.025 | 0.571 | 0.0011 | 0.005 | 0.001 | 0.002 | 0.0031 | 0.0001 | 0 | 0.0003 | 0 | 439 | 631 | 27
17210 | DP600 | 1282 | 1100 | 816 | 1 | 0.0665 | 1.216 | 0.155 | 0.042 | 0.0046 | 0.032 | 0.0473 | 0.0468 | 0.024 | 0.581 | 0.0009 | 0.005 | 0.001 | 0.002 | 0.0022 | 0.0001 | 0 | 0.0003 | 0 | 351 | 622 | 33
17260 | DP600 | 1270 | 1100 | 815 | 0 | 0.0665 | 1.216 | 0.155 | 0.042 | 0.0046 | 0.032 | 0.0473 | 0.0468 | 0.024 | 0.581 | 0.0009 | 0.005 | 0.001 | 0.002 | 0.0022 | 0.0001 | 0 | 0.0003 | 0 | 341 | 614 | 31
16970 | DP600 | 1276 | 1100 | 814 | 0 | 0.06 | 1.222 | 0.151 | 0.044 | 0.0045 | 0.039 | 0.0409 | 0.0394 | 0.023 | 0.588 | 0.0008 | 0.005 | 0.001 | 0.002 | 0.0035 | 0.0001 | 0 | 0.0003 | 0 | 438 | 604 | 29
16970 | DP600 | 1276 | 1100 | 814 | 0 | 0.06 | 1.222 | 0.151 | 0.044 | 0.0045 | 0.039 | 0.0409 | 0.0394 | 0.023 | 0.588 | 0.0008 | 0.005 | 0.001 | 0.002 | 0.0035 | 0.0001 | 0 | 0.0003 | 0 | 393 | 564 | 34
16970 | DP600 | 1276 | 1100 | 814 | 0 | 0.06 | 1.222 | 0.151 | 0.044 | 0.0045 | 0.039 | 0.0409 | 0.0394 | 0.023 | 0.588 | 0.0008 | 0.005 | 0.001 | 0.002 | 0.0035 | 0.0001 | 0 | 0.0003 | 0 | 457 | 609 | 30
17170 | DP600 | 1282 | 1100 | 816 | 0 | 0.0665 | 1.216 | 0.155 | 0.042 | 0.0046 | 0.032 | 0.0473 | 0.0468 | 0.024 | 0.581 | 0.0009 | 0.005 | 0.001 | 0.002 | 0.0022 | 0.0001 | 0 | 0.0003 | 0 | 347 | 620 | 27
17200 | DP600 | 1270 | 1100 | 816 | 0 | 0.06 | 1.222 | 0.151 | 0.044 | 0.0045 | 0.039 | 0.0409 | 0.0394 | 0.023 | 0.588 | 0.0008 | 0.005 | 0.001 | 0.002 | 0.0035 | 0.0001 | 0 | 0.0003 | 0 | 337 | 644 | 30
17010 | DP600 | 1276 | 1100 | 816 | 0 | 0.0742 | 1.199 | 0.151 | 0.044 | 0.0039 | 0.033 | 0.0489 | 0.0472 | 0.024 | 0.581 | 0.0011 | 0.005 | 0.001 | 0.002 | 0.0028 | 0.0001 | 0 | 0.0003 | 0 | 460 | 671 | 26
17010 | DP600 | 1276 | 1100 | 816 | 0 | 0.0742 | 1.199 | 0.151 | 0.044 | 0.0039 | 0.033 | 0.0489 | 0.0472 | 0.024 | 0.581 | 0.0011 | 0.005 | 0.001 | 0.002 | 0.0028 | 0.0001 | 0 | 0.0003 | 0 | 321 | 637 | 32
17010 | DP600 | 1276 | 1100 | 816 | 0 | 0.0742 | 1.199 | 0.151 | 0.044 | 0.0039 | 0.033 | 0.0489 | 0.0472 | 0.024 | 0.581 | 0.0011 | 0.005 | 0.001 | 0.002 | 0.0028 | 0.0001 | 0 | 0.0003 | 0 | 475 | 667 | 26
17210 | DP600 | 1282 | 1100 | 814 | 1 | 0.0611 | 1.214 | 0.184 | 0.04 | 0.0048 | 0.038 | 0.0484 | 0.0474 | 0.021 | 0.599 | 0.0007 | 0.005 | 0.001 | 0.002 | 0.0043 | 0.0001 | 0 | 0.0002 | 0 | 333 | 607 | 29
17160 | DP600 | 1270 | 1100 | 817 | 0 | 0.06 | 1.222 | 0.151 | 0.044 | 0.0045 | 0.039 | 0.0409 | 0.0394 | 0.023 | 0.588 | 0.0008 | 0.005 | 0.001 | 0.002 | 0.0035 | 0.0001 | 0 | 0.0003 | 0 | 353 | 650 | 27
17160 | DP600 | 1276 | 1100 | 813 | 4 | 0.0694 | 1.206 | 0.164 | 0.047 | 0.0041 | 0.043 | 0.0436 | 0.043 | 0.021 | 0.603 | 0.0015 | 0.005 | 0.001 | 0.002 | 0.0043 | 0.0001 | 0 | 0.0002 | 0 | 343 | 610 | 27
16990 | DP600 | 1282 | 1100 | 0 | 0 | 0.0611 | 1.214 | 0.184 | 0.04 | 0.0048 | 0.038 | 0.0484 | 0.0474 | 0.021 | 0.599 | 0.0007 | 0.005 | 0.001 | 0.002 | 0.0043 | 0.0001 | 0 | 0.0002 | 0 | 323 | 614 | 30
16990 | DP600 | 1282 | 1100 | 0 | 0 | 0.0611 | 1.214 | 0.184 | 0.04 | 0.0048 | 0.038 | 0.0484 | 0.0474 | 0.021 | 0.599 | 0.0007 | 0.005 | 0.001 | 0.002 | 0.0043 | 0.0001 | 0 | 0.0002 | 0 | 463 | 638 | 28
16990 | DP600 | 1282 | 1100 | 0 | 0 | 0.0611 | 1.214 | 0.184 | 0.04 | 0.0048 | 0.038 | 0.0484 | 0.0474 | 0.021 | 0.599 | 0.0007 | 0.005 | 0.001 | 0.002 | 0.0043 | 0.0001 | 0 | 0.0002 | 0 | 459 | 638 | 28
17200 | DP600 | 1270 | 1100 | 816 | 0 | 0.0694 | 1.206 | 0.164 | 0.047 | 0.0041 | 0.043 | 0.0436 | 0.043 | 0.021 | 0.603 | 0.0015 | 0.005 | 0.001 | 0.002 | 0.0043 | 0.0001 | 0 | 0.0002 | 0 | 346 | 628 | 32
17190 | DP600 | 1276 | 1100 | 813 | 1 | 0.0694 | 1.206 | 0.164 | 0.047 | 0.0041 | 0.043 | 0.0436 | 0.043 | 0.021 | 0.603 | 0.0015 | 0.005 | 0.001 | 0.002 | 0.0043 | 0.0001 | 0 | 0.0002 | 0 | 330 | 627 | 28
16920 | DP600 | 1282 | 1100 | 813 | 5 | 0.0694 | 1.206 | 0.164 | 0.047 | 0.0041 | 0.043 | 0.0436 | 0.043 | 0.021 | 0.603 | 0.0015 | 0.005 | 0.001 | 0.002 | 0.0043 | 0.0001 | 0 | 0.0002 | 0 | 351 | 622 | 29
16460 | DP600 | 1270 | 1100 | 813 | 0 | 0.0694 | 1.206 | 0.164 | 0.047 | 0.0041 | 0.043 | 0.0436 | 0.043 | 0.021 | 0.603 | 0.0015 | 0.005 | 0.001 | 0.002 | 0.0043 | 0.0001 | 0 | 0.0002 | 0 | 350 | 630 | 24
17000 | DP600 | 1276 | 1100 | 812 | 1 | 0.0665 | 1.216 | 0.155 | 0.042 | 0.0046 | 0.032 | 0.0473 | 0.0468 | 0.024 | 0.581 | 0.0009 | 0.005 | 0.001 | 0.002 | 0.0022 | 0.0001 | 0 | 0.0003 | 0 | 351 | 614 | 32
16980 | DP600 | 1282 | 1100 | 809 | 1 | 0.0665 | 1.216 | 0.155 | 0.042 | 0.0046 | 0.032 | 0.0473 | 0.0468 | 0.024 | 0.581 | 0.0009 | 0.005 | 0.001 | 0.002 | 0.0022 | 0.0001 | 0 | 0.0003 | 0 | 389 | 600 | 32
16980 | DP600 | 1270 | 1100 | 812 | 0 | 0.0669 | 1.223 | 0.153 | 0.046 | 0.0044 | 0.036 | 0.0516 | 0.039 | 0.025 | 0.571 | 0.0011 | 0.005 | 0.001 | 0.002 | 0.0031 | 0.0001 | 0 | 0.0003 | 0 | 381 | 617 | 29
17110 | DP600 | 1276 | 1100 | 813 | 0 | 0.0669 | 1.223 | 0.153 | 0.046 | 0.0044 | 0.036 | 0.0516 | 0.039 | 0.025 | 0.571 | 0.0011 | 0.005 | 0.001 | 0.002 | 0.0031 | 0.0001 | 0 | 0.0003 | 0 | 353 | 619 | 26
16930 | DP600 | 1282 | 1100 | 809 | 6 | 0.06 | 1.222 | 0.151 | 0.044 | 0.0045 | 0.039 | 0.0409 | 0.0394 | 0.023 | 0.588 | 0.0008 | 0.005 | 0.001 | 0.002 | 0.0035 | 0.0001 | 0 | 0.0003 | 0 | 449 | 615 | 27
16930 | DP600 | 1282 | 1100 | 809 | 6 | 0.06 | 1.222 | 0.151 | 0.044 | 0.0045 | 0.039 | 0.0409 | 0.0394 | 0.023 | 0.588 | 0.0008 | 0.005 | 0.001 | 0.002 | 0.0035 | 0.0001 | 0 | 0.0003 | 0 | 453 | 611 | 30
16930 | DP600 | 1282 | 1100 | 809 | 6 | 0.06 | 1.222 | 0.151 | 0.044 | 0.0045 | 0.039 | 0.0409 | 0.0394 | 0.023 | 0.588 | 0.0008 | 0.005 | 0.001 | 0.002 | 0.0035 | 0.0001 | 0 | 0.0003 | 0 | 318 | 597 | 31
16950 | DP600 | 1270 | 1100 | 813 | 0 | 0.06 | 1.222 | 0.151 | 0.044 | 0.0045 | 0.039 | 0.0409 | 0.0394 | 0.023 | 0.588 | 0.0008 | 0.005 | 0.001 | 0.002 | 0.0035 | 0.0001 | 0 | 0.0003 | 0 | 331 | 611 | 31
17330 | DP600 | 1276 | 1100 | 811 | 2 | 0.0611 | 1.214 | 0.184 | 0.04 | 0.0048 | 0.038 | 0.0484 | 0.0474 | 0.021 | 0.599 | 0.0007 | 0.005 | 0.001 | 0.002 | 0.0043 | 0.0001 | 0 | 0.0002 | 0 | 386 | 618 | 26
17190 | DP600 | 1282 | 1100 | 813 | 0 | 0.0619 | 1.213 | 0.149 | 0.042 | 0.0034 | 0.045 | 0.0511 | 0.0506 | 0.021 | 0.576 | 0.0011 | 0.005 | 0.001 | 0.002 | 0.0032 | 0.0001 | 0 | 0.0002 | 0 | 355 | 623 | 29
17140 | DP600 | 1270 | 1100 | 814 | 0 | 0.0619 | 1.213 | 0.149 | 0.042 | 0.0034 | 0.045 | 0.0511 | 0.0506 | 0.021 | 0.576 | 0.0011 | 0.005 | 0.001 | 0.002 | 0.0032 | 0.0001 | 0 | 0.0002 | 0 | 333 | 598 | 30
16960 | DP600 | 1276 | 1100 | 817 | 0 | 0.0619 | 1.213 | 0.149 | 0.042 | 0.0034 | 0.045 | 0.0511 | 0.0506 | 0.021 | 0.576 | 0.0011 | 0.005 | 0.001 | 0.002 | 0.0032 | 0.0001 | 0 | 0.0002 | 0 | 463 | 628 | 28
16960 | DP600 | 1276 | 1100 | 817 | 0 | 0.0619 | 1.213 | 0.149 | 0.042 | 0.0034 | 0.045 | 0.0511 | 0.0506 | 0.021 | 0.576 | 0.0011 | 0.005 | 0.001 | 0.002 | 0.0032 | 0.0001 | 0 | 0.0002 | 0 | 457 | 626 | 27
16960 | DP600 | 1276 | 1100 | 817 | 0 | 0.0619 | 1.213 | 0.149 | 0.042 | 0.0034 | 0.045 | 0.0511 | 0.0506 | 0.021 | 0.576 | 0.0011 | 0.005 | 0.001 | 0.002 | 0.0032 | 0.0001 | 0 | 0.0002 | 0 | 329 | 599 | 30
16590 | DP600 | 1282 | 1100 | 0 | 0 | 0.0619 | 1.213 | 0.149 | 0.042 | 0.0034 | 0.045 | 0.0511 | 0.0506 | 0.021 | 0.576 | 0.0011 | 0.005 | 0.001 | 0.002 | 0.0032 | 0.0001 | 0 | 0.0002 | 0 | 455 | 554 | 37
16590 | DP600 | 1282 | 1100 | 0 | 0 | 0.0619 | 1.213 | 0.149 | 0.042 | 0.0034 | 0.045 | 0.0511 | 0.0506 | 0.021 | 0.576 | 0.0011 | 0.005 | 0.001 | 0.002 | 0.0032 | 0.0001 | 0 | 0.0002 | 0 | 460 | 611 | 28
16590 | DP600 | 1282 | 1100 | 0 | 0 | 0.0619 | 1.213 | 0.149 | 0.042 | 0.0034 | 0.045 | 0.0511 | 0.0506 | 0.021 | 0.576 | 0.0011 | 0.005 | 0.001 | 0.002 | 0.0032 | 0.0001 | 0 | 0.0002 | 0 | 460 | 612 | 29
17180 | DP600 | 1270 | 1100 | 815 | 0 | 0.0742 | 1.199 | 0.151 | 0.044 | 0.0039 | 0.033 | 0.0489 | 0.0472 | 0.024 | 0.581 | 0.0011 | 0.005 | 0.001 | 0.002 | 0.0028 | 0.0001 | 0 | 0.0003 | 0 | 343 | 642 | 31
17150 | DP600 | 1276 | 1100 | 819 | 0 | 0.0742 | 1.199 | 0.151 | 0.044 | 0.0039 | 0.033 | 0.0489 | 0.0472 | 0.024 | 0.581 | 0.0011 | 0.005 | 0.001 | 0.002 | 0.0028 | 0.0001 | 0 | 0.0003 | 0 | 337 | 621 | 33
17410 | DP600 | 1282 | 1100 | 819 | 0 | 0.0742 | 1.199 | 0.151 | 0.044 | 0.0039 | 0.033 | 0.0489 | 0.0472 | 0.024 | 0.581 | 0.0011 | 0.005 | 0.001 | 0.002 | 0.0028 | 0.0001 | 0 | 0.0003 | 0 | 360 | 587 | 28
27940 | Q235B | 1257 | 1060 | 887 | 632 | 0.1511 | 0.461 | 0.201 | 0.021 | 0.011 | 0.037 | 0.003 | 0.002 | 0.024 | 0.05 | 0.003 | 0.008 | 0.003 | 0.001 | 0.0027 | 0.0001 | 0 | 0.0002 | 0 | 281 | 430 | 34
27849 | Q235B | 1259 | 1060 | 0 | 0 | 0.162 | 0.489 | 0.201 | 0.024 | 0.014 | 0.039 | 0.003 | 0.002 | 0.022 | 0.054 | 0.001 | 0.009 | 0.001 | 0.001 | 0.0023 | 0.0002 | 0 | 0.0001 | 0 | 285 | 419 | 32
27960 | Q235B | 1273 | 1060 | 899 | 632 | 0.162 | 0.489 | 0.201 | 0.024 | 0.014 | 0.039 | 0.003 | 0.002 | 0.022 | 0.054 | 0.001 | 0.009 | 0.001 | 0.001 | 0.0023 | 0.0002 | 0 | 0.0001 | 0 | 298 | 414 | 37
27970 | Q235B | 1263 | 1060 | 877 | 635 | 0.1511 | 0.461 | 0.201 | 0.021 | 0.011 | 0.037 | 0.003 | 0.002 | 0.024 | 0.05 | 0.003 | 0.008 | 0.003 | 0.001 | 0.0027 | 0.0001 | 0 | 0.0002 | 0 | 327 | 456 | 27
27620 | Q235B | 1259 | 1060 | 885 | 632 | 0.1549 | 0.475 | 0.186 | 0.022 | 0.015 | 0.045 | 0.002 | 0.002 | 0.03 | 0.049 | 0.003 | 0.006 | 0.002 | 0.001 | 0.0038 | 0.0001 | 0 | 0.0002 | 0 | 285 | 422 | 32
27500 | Q235B | 1271 | 1060 | 889 | 636 | 0.153 | 0.518 | 0.178 | 0.019 | 0.02 | 0.048 | 0.004 | 0.003 | 0.027 | 0.064 | 0.001 | 0.007 | 0.001 | 0.001 | 0.0033 | 0.0001 | 0 | 0.0001 | 0 | 314 | 451 | 36
27530 | Q235B | 1271 | 1060 | 888 | 630 | 0.153 | 0.518 | 0.178 | 0.019 | 0.02 | 0.048 | 0.004 | 0.003 | 0.027 | 0.064 | 0.001 | 0.007 | 0.001 | 0.001 | 0.0033 | 0.0001 | 0 | 0.0001 | 0 | 323 | 451 | 33
27650 | Q235B | 1265 | 1060 | 885 | 633 | 0.1549 | 0.475 | 0.186 | 0.022 | 0.015 | 0.045 | 0.002 | 0.002 | 0.03 | 0.049 | 0.003 | 0.006 | 0.002 | 0.001 | 0.0038 | 0.0001 | 0 | 0.0002 | 0 | 323 | 455 | 31
27590 | Q235B | 1260 | 1060 | 881 | 633 | 0.1549 | 0.475 | 0.186 | 0.022 | 0.015 | 0.045 | 0.002 | 0.002 | 0.03 | 0.049 | 0.003 | 0.006 | 0.002 | 0.001 | 0.0038 | 0.0001 | 0 | 0.0002 | 0 | 328 | 455 | 31
27950 | Q235B | 1281 | 1080 | 896 | 629 | 0.146 | 0.475 | 0.196 | 0.023 | 0.015 | 0.039 | 0.003 | 0.003 | 0.026 | 0.056 | 0.001 | 0.008 | 0.001 | 0.0011 | 0.0028 | 0.0003 | 0 | 0.0001 | 0 | 311 | 443 | 28
27990 | Q235B | 1269 | 1080 | 892 | 634 | 0.146 | 0.475 | 0.196 | 0.023 | 0.015 | 0.039 | 0.003 | 0.003 | 0.026 | 0.056 | 0.001 | 0.008 | 0.001 | 0.0011 | 0.0028 | 0.0003 | 0 | 0.0001 | 0 | 301 | 427 | 34
27840 | Q235B | 1277 | 1080 | 897 | 632 | 0.146 | 0.475 | 0.196 | 0.023 | 0.015 | 0.039 | 0.003 | 0.003 | 0.026 | 0.056 | 0.001 | 0.008 | 0.001 | 0.0011 | 0.0028 | 0.0003 | 0 | 0.0001 | 0 | 298 | 443 | 40
27220 | Q235B | 1271 | 1080 | 898 | 633 | 0.1518 | 0.481 | 0.2 | 0.022 | 0.019 | 0.045 | 0.009 | 0.008 | 0.029 | 0.07 | 0.003 | 0.006 | 0.002 | 0.001 | 0.0036 | 0.0001 | 0 | 0.0002 | 0 | 286 | 426 | 40
27830 | Q235B | 1283 | 1080 | 898 | 633 | 0.147 | 0.505 | 0.21 | 0.018 | 0.012 | 0.041 | 0.003 | 0.002 | 0.024 | 0.053 | 0.001 | 0.009 | 0.001 | 0.001 | 0.0023 | 0.0001 | 0 | 0.0001 | 0 | 292 | 439 | 38
27720 | Q235B | 1283 | 1080 | 897 | 632 | 0.1451 | 0.466 | 0.215 | 0.023 | 0.018 | 0.048 | 0.014 | 0.013 | 0.026 | 0.058 | 0.003 | 0.006 | 0.002 | 0.001 | 0.0036 | 0.0001 | 0 | 0.0002 | 0 | 321 | 451 | 32
27890 | Q235B | 1272 | 1080 | 897 | 632 | 0.162 | 0.489 | 0.201 | 0.024 | 0.014 | 0.039 | 0.003 | 0.002 | 0.022 | 0.054 | 0.001 | 0.009 | 0.001 | 0.001 | 0.0023 | 0.0002 | 0 | 0.0001 | 0 | 314 | 433 | 31
27780 | Q235B | 1278 | 1080 | 896 | 633 | 0.1549 | 0.475 | 0.186 | 0.022 | 0.015 | 0.045 | 0.002 | 0.002 | 0.03 | 0.049 | 0.003 | 0.006 | 0.002 | 0.001 | 0.0038 | 0.0001 | 0 | 0.0002 | 0 | 319 | 442 | 39
27810 | Q235B | 1270 | 1080 | 898 | 633 | 0.1451 | 0.466 | 0.215 | 0.023 | 0.018 | 0.048 | 0.014 | 0.013 | 0.026 | 0.058 | 0.003 | 0.006 | 0.002 | 0.001 | 0.0036 | 0.0001 | 0 | 0.0002 | 0 | 284 | 431 | 31
17510 | RCL380 | 1265 | 1080 | 856 | 536 | 0.0886 | 0.817 | 0.013 | 0.017 | 0.0039 | 0.038 | 0.0368 | 0.0339 | 0.014 | 0.039 | 0.0005 | 0.002 | 0.001 | 0.001 | 0.0013 | 0.0001 | 0 | 0.0001 | 0 | 265 | 415 | 33
17510 | RCL380 | 1265 | 1080 | 856 | 536 | 0.0886 | 0.817 | 0.013 | 0.017 | 0.0039 | 0.038 | 0.0368 | 0.0339 | 0.014 | 0.039 | 0.0005 | 0.002 | 0.001 | 0.001 | 0.0013 | 0.0001 | 0 | 0.0001 | 0 | 304 | 419 | 34
17510 | RCL380 | 1265 | 1080 | 856 | 536 | 0.0886 | 0.817 | 0.013 | 0.017 | 0.0039 | 0.038 | 0.0368 | 0.0339 | 0.014 | 0.039 | 0.0005 | 0.002 | 0.001 | 0.001 | 0.0013 | 0.0001 | 0 | 0.0001 | 0 | 298 | 417 | 35
17850 | RCL380 | 1271 | 1080 | 852 | 535 | 0.0886 | 0.817 | 0.013 | 0.017 | 0.0039 | 0.038 | 0.0368 | 0.0339 | 0.014 | 0.039 | 0.0005 | 0.002 | 0.001 | 0.001 | 0.0013 | 0.0001 | 0 | 0.0001 | 0 | 286 | 422 | 34
17510 | RCL380 | 1277 | 1080 | 857 | 535 | 0.0803 | 0.849 | 0.013 | 0.017 | 0.0053 | 0.028 | 0.0388 | 0.0377 | 0.018 | 0.041 | 0.0006 | 0.005 | 0.001 | 0.001 | 0.0015 | 0.0001 | 0 | 0.0001 | 0 | 292 | 421 | 35
17610 | RCL380 | 1265 | 1080 | 854 | 536 | 0.08 | 0.843 | 0.02 | 0.019 | 0.0039 | 0.038 | 0.0485 | 0.048 | 0.012 | 0.039 | 0.0006 | 0.002 | 0.001 | 0.001 | 0.0018 | 0.0001 | 0 | 0.0001 | 0 | 287 | 430 | 36
17640 | RCL380 | 1271 | 1080 | 852 | 535 | 0.08 | 0.843 | 0.02 | 0.019 | 0.0039 | 0.038 | 0.0485 | 0.048 | 0.012 | 0.039 | 0.0006 | 0.002 | 0.001 | 0.001 | 0.0018 | 0.0001 | 0 | 0.0001 | 0 | 288 | 422 | 35
22430 | RCL380 | 1277 | 1080 | 855 | 535 | 0.0803 | 0.849 | 0.013 | 0.017 | 0.0053 | 0.028 | 0.0388 | 0.0377 | 0.018 | 0.041 | 0.0006 | 0.005 | 0.001 | 0.001 | 0.0015 | 0.0001 | 0 | 0.0001 | 0 | 299 | 421 | 36
20980 | Q345B | 1266 | 1080 | 877 | 573 | 0.1436 | 1.337 | 0.24 | 0.017 | 0.0165 | 0.03 | 0.0072 | 0.0055 | 0.017 | 0.03 | 0.001 | 0.004 | 0.001 | 0.001 | 0.0019 | 0.0001 | 0 | 0.0003 | 0 | 393 | 523 | 34
22390 | 09CuPCrNi-A | 1278 | 1080 | 879 | 602 | 0.079 | 0.398 | 0.355 | 0.088 | 0.016 | 0.298 | 0.03 | 0.026 | 0.156 | 0.35 | 0.002 | 0.007 | 0.002 | 0.002 | 0 | 0.0002 | 0 | 0.0001 | 0 | 404 | 507 | 28
22390 | 09CuPCrNi-A | 1278 | 1080 | 879 | 602 | 0.079 | 0.398 | 0.355 | 0.088 | 0.016 | 0.298 | 0.03 | 0.026 | 0.156 | 0.35 | 0.002 | 0.007 | 0.002 | 0.002 | 0 | 0.0002 | 0 | 0.0001 | 0 | 319 | 511 | 32
22390 | 09CuPCrNi-A | 1278 | 1080 | 879 | 602 | 0.079 | 0.398 | 0.355 | 0.088 | 0.016 | 0.298 | 0.03 | 0.026 | 0.156 | 0.35 | 0.002 | 0.007 | 0.002 | 0.002 | 0 | 0.0002 | 0 | 0.0001 | 0 | 377 | 499 | 29
22390 | 09CuPCrNi-A | 1278 | 1080 | 879 | 602 | 0.079 | 0.398 | 0.355 | 0.088 | 0.016 | 0.298 | 0.03 | 0.026 | 0.156 | 0.35 | 0.002 | 0.007 | 0.002 | 0.002 | 0 | 0.0002 | 0 | 0.0001 | 0 | 377 | 499 | 29
22290 | 09CuPCrNi-A | 1272 | 1080 | 877 | 603 | 0.087 | 0.407 | 0.347 | 0.095 | 0.014 | 0.273 | 0.031 | 0.029 | 0.15 | 0.333 | 0.003 | 0.007 | 0.002 | 0.0019 | 0 | 0.0002 | 0 | 0.0001 | 0 | 379 | 508 | 30
21190 | Q345A | 1279 | 1080 | 877 | 617 | 0.1436 | 1.337 | 0.24 | 0.017 | 0.0165 | 0.03 | 0.0072 | 0.0055 | 0.017 | 0.03 | 0.001 | 0.004 | 0.001 | 0.001 | 0.0019 | 0.0001 | 0 | 0.0003 | 0 | 355 | 505 | 34
21027 | Q345B | 1267 | 1080 | 0 | 0 | 0.1424 | 1.354 | 0.244 | 0.02 | 0.0129 | 0.03 | 0.0222 | 0.0217 | 0.01 | 0.025 | 0.0009 | 0.003 | 0.001 | 0.003 | 0.0024 | 0.0001 | 0 | 0.0002 | 0 | 416 | 521 | 25
19541 | Q345B | 1274 | 1080 | 0 | 0 | 0.1483 | 1.361 | 0.243 | 0.019 | 0.007 | 0.043 | 0.0094 | 0.0077 | 0.01 | 0.024 | 0.001 | 0.004 | 0.001 | 0.001 | 0.0016 | 0.0001 | 0 | 0.0003 | 0 | 376 | 524 | 33
20150 | WL510 | 1279 | 1080 | 889 | 611 | 0.1039 | 1.038 | 0.209 | 0.018 | 0.0034 | 0.032 | 0.0337 | 0.0315 | 0.006 | 0.059 | 0.0112 | 0.002 | 0.001 | 0.019 | 0.0066 | 0.0001 | 0 | 0.0002 | 0 | 446 | 538 | 29
21020 | WL510 | 1273 | 1080 | 892 | 612 | 0.1094 | 1.003 | 0.214 | 0.02 | 0.0033 | 0.026 | 0.0304 | 0.0287 | 0.006 | 0.028 | 0.0136 | 0.005 | 0.001 | 0.018 | 0.0081 | 0.0001 | 0 | 0.0002 | 0 | 469 | 552 | 28
21820 | WL510 | 1279 | 1080 | 889 | 611 | 0.0949 | 0.984 | 0.209 | 0.019 | 0.0047 | 0.032 | 0.0306 | 0.0257 | 0.008 | 0.037 | 0.0104 | 0.002 | 0.001 | 0.017 | 0.0055 | 0.0001 | 0 | 0.0002 | 0 | 448 | 529 | 29
16490 | RCL540 | 1277 | 1110 | 884 | 611 | 0.06 | 1.177 | 0.152 | 0.019 | 0.0044 | 0.04 | 0.044 | 0.0429 | 0.022 | 0.062 | 0.001 | 0.005 | 0.001 | 0.038 | 0.0034 | 0.0001 | 0 | 0.0002 | 0 | 458 | 544 | 31
16490 | RCL540 | 1277 | 1110 | 884 | 611 | 0.06 | 1.177 | 0.152 | 0.019 | 0.0044 | 0.04 | 0.044 | 0.0429 | 0.022 | 0.062 | 0.001 | 0.005 | 0.001 | 0.038 | 0.0034 | 0.0001 | 0 | 0.0002 | 0 | 468 | 553 | 28
16490 | RCL540 | 1277 | 1110 | 884 | 611 | 0.06 | 1.177 | 0.152 | 0.019 | 0.0044 | 0.04 | 0.044 | 0.0429 | 0.022 | 0.062 | 0.001 | 0.005 | 0.001 | 0.038 | 0.0034 | 0.0001 | 0 | 0.0002 | 0 | 415 | 543 | 30
15930 | RCL540 | 1283 | 1110 | 894 | 622 | 0.06 | 1.177 | 0.152 | 0.019 | 0.0044 | 0.04 | 0.044 | 0.0429 | 0.022 | 0.062 | 0.001 | 0.005 | 0.001 | 0.038 | 0.0034 | 0.0001 | 0 | 0.0002 | 0 | 503 | 561 | 33
16020 | RCL540 | 1289 | 1110 | 895 | 622 | 0.06 | 1.177 | 0.152 | 0.019 | 0.0044 | 0.04 | 0.044 | 0.0429 | 0.022 | 0.062 | 0.001 | 0.005 | 0.001 | 0.038 | 0.0034 | 0.0001 | 0 | 0.0002 | 0 | 500 | 559 | 31
15370 | RCL540 | 1277 | 1110 | 0 | 0 | 0.0618 | 1.184 | 0.15 | 0.017 | 0.0066 | 0.032 | 0.0456 | 0.0441 | 0.019 | 0.061 | 0.0009 | 0.004 | 0.001 | 0.04 | 0.0038 | 0.0001 | 0 | 0.0002 | 0 | 492 | 549 | 31
15340 | RCL540 | 1283 | 1110 | 894 | 623 | 0.0618 | 1.184 | 0.15 | 0.017 | 0.0066 | 0.032 | 0.0456 | 0.0441 | 0.019 | 0.061 | 0.0009 | 0.004 | 0.001 | 0.04 | 0.0038 | 0.0001 | 0 | 0.0002 | 0 | 504 | 557 | 28
27910 | Q235B | 1257 | 1060 | 879 | 636 | 0.1511 | 0.461 | 0.201 | 0.021 | 0.011 | 0.037 | 0.003 | 0.002 | 0.024 | 0.05 | 0.003 | 0.008 | 0.003 | 0.001 | 0.0027 | 0.0001 | 0 | 0.0002 | 0 | 310 | 447 | 37
27470 | Q235B | 1265 | 1060 | 878 | 633 | 0.153 | 0.518 | 0.178 | 0.019 | 0.02 | 0.048 | 0.004 | 0.003 | 0.027 | 0.064 | 0.001 | 0.007 | 0.001 | 0.001 | 0.0033 | 0.0001 | 0 | 0.0001 | 0 | 323 | 455 | 30
21330 | Q235B | 1262 | 1060 | 877 | 634 | 0.16 | 0.466 | 0.182 | 0.018 | 0.017 | 0.046 | 0.003 | 0.002 | 0.025 | 0.048 | 0.001 | 0.01 | 0.001 | 0.001 | 0.003 | 0.0001 | 0 | 0.0001 | 0 | 286 | 406 | 35
27640 | Q235B | 1246 | 1040 | 881 | 634 | 0.16 | 0.466 | 0.182 | 0.018 | 0.017 | 0.046 | 0.003 | 0.002 | 0.025 | 0.048 | 0.001 | 0.01 | 0.001 | 0.001 | 0.003 | 0.0001 | 0 | 0.0001 | 0 | 291 | 422 | 28
27800 | Q235B | 1247 | 1040 | 855 | 652 | 0.16 | 0.466 | 0.182 | 0.018 | 0.017 | 0.046 | 0.003 | 0.002 | 0.025 | 0.048 | 0.001 | 0.01 | 0.001 | 0.001 | 0.003 | 0.0001 | 0 | 0.0001 | 0 | 283 | 408 | 32
27500 | Q235B | 1258 | 1050 | 850 | 655 | 0.148 | 0.517 | 0.184 | 0.021 | 0.013 | 0.03 | 0.006 | 0.004 | 0.018 | 0.036 | 0.001 | 0.009 | 0.001 | 0.001 | 0.0031 | 0.0001 | 0 | 0.0001 | 0 | 283 | 399 | 29
30380 | Q235B | 1264 | 1050 | 865 | 654 | 0.148 | 0.517 | 0.184 | 0.021 | 0.013 | 0.03 | 0.006 | 0.004 | 0.018 | 0.036 | 0.001 | 0.009 | 0.001 | 0.001 | 0.0031 | 0.0001 | 0 | 0.0001 | 0 | 269 | 397 | 31
27460 | SS400-JX | 1258 | 1050 | 835 | 582 | 0.139 | 0.49 | 0.233 | 0.013 | 0.004 | 0.054 | 0.037 | 0.036 | 0.031 | 0.065 | 0.002 | 0.007 | 0.001 | 0.001 | 0.0036 | 0.0004 | 0 | 0.0001 | 0 | 287 | 457 | 30
27780 | SS400-JX | 1264 | 1050 | 845 | 605 | 0.139 | 0.49 | 0.233 | 0.013 | 0.004 | 0.054 | 0.037 | 0.036 | 0.031 | 0.065 | 0.002 | 0.007 | 0.001 | 0.001 | 0.0036 | 0.0004 | 0 | 0.0001 | 0 | 287 | 441 | 29
36880 | 1.00E+170 | 1260 | 1020 | 812 | 543 | 0.153 | 1.055 | 0.011 | 0.022 | 0.012 | 0.037 | 0.04 | 0.038 | 0.013 | 0.028 | 0.002 | 0.005 | 0.001 | 0.002 | 0 | 0.0001 | 0 | 0.0001 | 0 | 350 | 502 | 37
37030 | 1.00E+170 | 1245 | 1020 | 811 | 533 | 0.153 | 1.055 | 0.011 | 0.022 | 0.012 | 0.037 | 0.04 | 0.038 | 0.013 | 0.028 | 0.002 | 0.005 | 0.001 | 0.002 | 0 | 0.0001 | 0 | 0.0001 | 0 | 312 | 487 | 42
37600 | 1.00E+170 | 1243 | 1020 | 807 | 549 | 0.1545 | 1.016 | 0.008 | 0.02 | 0.012 | 0.041 | 0.046 | 0.046 | 0.023 | 0.053 | 0.003 | 0.009 | 0.003 | 0.001 | 0 | 0.0001 | 0 | 0.0001 | 0 | 297 | 474 | 44
37550 | 1.00E+170 | 1249 | 1020 | 818 | 539 | 0.1545 | 1.016 | 0.008 | 0.02 | 0.012 | 0.041 | 0.046 | 0.046 | 0.023 | 0.053 | 0.003 | 0.009 | 0.003 | 0.001 | 0 | 0.0001 | 0 | 0.0001 | 0 | 316 | 481 | 46
31360 | 1.00E+170 | 1237 | 1020 | 818 | 536 | 0.1545 | 1.016 | 0.008 | 0.02 | 0.012 | 0.041 | 0.046 | 0.046 | 0.023 | 0.053 | 0.003 | 0.009 | 0.003 | 0.001 | 0 | 0.0001 | 0 | 0.0001 | 0 | 310 | 486 | 49
31430 | 1.00E+170 | 1243 | 1020 | 817 | 537 | 0.1545 | 1.016 | 0.008 | 0.02 | 0.012 | 0.041 | 0.046 | 0.046 | 0.023 | 0.053 | 0.003 | 0.009 | 0.003 | 0.001 | 0 | 0.0001 | 0 | 0.0001 | 0 | 309 | 481 | 45
29190 | 1.00E+170 | 1241 | 1010 | 793 | 548 | 0.1545 | 1.016 | 0.008 | 0.02 | 0.012 | 0.041 | 0.046 | 0.046 | 0.023 | 0.053 | 0.003 | 0.009 | 0.003 | 0.001 | 0 | 0.0001 | 0 | 0.0001 | 0 | 329 | 486 | 36
29100 | 1.00E+170 | 1251 | 1020 | 815 | 535 | 0.1595 | 1.089 | 0.01 | 0.017 | 0.011 | 0.051 | 0.032 | 0.031 | 0.025 | 0.06 | 0.003 | 0.014 | 0.002 | 0.001 | 0 | 0.0001 | 0 | 0.0001 | 0 | 324 | 505 | 43
34190 | 1.00E+170 | 1245 | 1020 | 814 | 540 | 0.1595 | 1.089 | 0.01 | 0.017 | 0.011 | 0.051 | 0.032 | 0.031 | 0.025 | 0.06 | 0.003 | 0.014 | 0.002 | 0.001 | 0 | 0.0001 | 0 | 0.0001 | 0 | 334 | 500 | 39
34310 | 1.00E+170 | 1251 | 1020 | 816 | 531 | 0.1595 | 1.089 | 0.01 | 0.017 | 0.011 | 0.051 | 0.032 | 0.031 | 0.025 | 0.06 | 0.003 | 0.014 | 0.002 | 0.001 | 0 | 0.0001 | 0 | 0.0001 | 0 | 348 | 500 | 46
31010 | 1.00E+170 | 1249 | 1020 | 817 | 533 | 0.1573 | 1.079 | 0.025 | 0.021 | 0.013 | 0.047 | 0.039 | 0.038 | 0.026 | 0.055 | 0.003 | 0.009 | 0.002 | 0.001 | 0 | 0.0001 | 0 | 0.0001 | 0 | 336 | 506 | 42
30140 | 1.00E+170 | 1239 | 1020 | 818 | 520 | 0.1595 | 1.089 | 0.01 | 0.017 | 0.011 | 0.051 | 0.032 | 0.031 | 0.025 | 0.06 | 0.003 | 0.014 | 0.002 | 0.001 | 0 | 0.0001 | 0 | 0.0001 | 0 | 340 | 497 | 41
30070 | 1.00E+170 | 1251 | 1020 | 815 | 524 | 0.1595 | 1.089 | 0.01 | 0.017 | 0.011 | 0.051 | 0.032 | 0.031 | 0.025 | 0.06 | 0.003 | 0.014 | 0.002 | 0.001 | 0 | 0.0001 | 0 | 0.0001 | 0 | 319 | 486 | 41
29230 | 1.00E+170 | 1237 | 1020 | 819 | 546 | 0.1682 | 1.17 | 0.025 | 0.019 | 0.014 | 0.046 | 0.038 | 0.037 | 0.024 | 0.046 | 0.003 | 0.011 | 0.003 | 0.001 | 0 | 0.0001 | 0 | 0.0001 | 0 | 321 | 498 | 42
30910 | 1.00E+170 | 1239 | 1020 | 812 | 548 | 0.1682 | 1.17 | 0.025 | 0.019 | 0.014 | 0.046 | 0.038 | 0.037 | 0.024 | 0.046 | 0.003 | 0.011 | 0.003 | 0.001 | 0 | 0.0001 | 0 | 0.0001 | 0 | 315 | 499 | 43
36940 | 1.00E+170 | 1245 | 1020 | 814 | 545 | 0.1682 | 1.17 | 0.025 | 0.019 | 0.014 | 0.046 | 0.038 | 0.037 | 0.024 | 0.046 | 0.003 | 0.011 | 0.003 | 0.001 | 0 | 0.0001 | 0 | 0.0001 | 0 | 346 | 518 | 27
35820 | 1.00E+170 | 1233 | 1020 | 813 | 542 | 0.1602 | 1.086 | 0.025 | 0.019 | 0.005 | 0.043 | 0.033 | 0.033 | 0.025 | 0.049 | 0.003 | 0.008 | 0.002 | 0.001 | 0 | 0.0001 | 0 | 0.0001 | 0 | 320 | 504 | 43
35690 | 1.00E+170 | 1239 | 1020 | 814 | 538 | 0.1602 | 1.086 | 0.025 | 0.019 | 0.005 | 0.043 | 0.033 | 0.033 | 0.025 | 0.049 | 0.003 | 0.008 | 0.002 | 0.001 | 0 | 0.0001 | 0 | 0.0001 | 0 | 325 | 495 | 44
35890 | 1.00E+170 | 1245 | 1020 | 807 | 543 | 0.1602 | 1.086 | 0.025 | 0.019 | 0.005 | 0.043 | 0.033 | 0.033 | 0.025 | 0.049 | 0.003 | 0.008 | 0.002 | 0.001 | 0 | 0.0001 | 0 | 0.0001 | 0 | 324 | 492 | 44
35760 | 1.00E+170 | 1233 | 1020 | 814 | 542 | 0.1602 | 1.086 | 0.025 | 0.019 | 0.005 | 0.043 | 0.033 | 0.033 | 0.025 | 0.049 | 0.003 | 0.008 | 0.002 | 0.001 | 0 | 0.0001 | 0 | 0.0001 | 0 | 292 | 494 | 45
35780 | 1.00E+170 | 1239 | 1020 | 812 | 537 | 0.1602 | 1.086 | 0.025 | 0.019 | 0.005 | 0.043 | 0.033 | 0.033 | 0.025 | 0.049 | 0.003 | 0.008 | 0.002 | 0.001 | 0 | 0.0001 | 0 | 0.0001 | 0 | 316 | 497 | 44
35720 | 1.00E+170 | 1245 | 1020 | 814 | 540 | 0.1682 | 1.17 | 0.025 | 0.019 | 0.014 | 0.046 | 0.038 | 0.037 | 0.024 | 0.046 | 0.003 | 0.011 | 0.003 | 0.001 | 0 | 0.0001 | 0 | 0.0001 | 0 | 299 | 509 | 21
35890 | 1.00E+170 | 1233 | 1020 | 817 | 533 | 0.1682 | 1.17 | 0.025 | 0.019 | 0.014 | 0.046 | 0.038 | 0.037 | 0.024 | 0.046 | 0.003 | 0.011 | 0.003 | 0.001 | 0 | 0.0001 | 0 | 0.0001 | 0 | 321 | 499 | 31
35660 | 1.00E+170 | 1239 | 1020 | 821 | 535 | 0.1682 | 1.17 | 0.025 | 0.019 | 0.014 | 0.046 | 0.038 | 0.037 | 0.024 | 0.046 | 0.003 | 0.011 | 0.003 | 0.001 | 0 | 0.0001 | 0 | 0.0001 | 0 | 298 | 504 | 44
29430 | 1.00E+170 | 1236 | 1010 | 788 | 513 | 0.1605 | 1.093 | 0.008 | 0.017 | 0.012 | 0.039 | 0.036 | 0.035 | 0.021 | 0.039 | 0.003 | 0.007 | 0.002 | 0.001 | 0 | 0.0001 | 0 | 0.0002 | 0 | 349 | 514 | 40
29420 | 1.00E+170 | 1224 | 1010 | 778 | 501 | 0.1682 | 1.17 | 0.025 | 0.019 | 0.014 | 0.046 | 0.038 | 0.037 | 0.024 | 0.046 | 0.003 | 0.011 | 0.003 | 0.001 | 0 | 0.0001 | 0 | 0.0001 | 0 | 351 | 528 | 42
34230 | 1.00E+170 | 1228 | 1010 | 794 | 0 | 0.1605 | 1.093 | 0.008 | 0.017 | 0.012 | 0.039 | 0.036 | 0.035 | 0.021 | 0.039 | 0.003 | 0.007 | 0.002 | 0.001 | 0 | 0.0001 | 0 | 0.0002 | 0 | 338 | 512 | 36
34210 | 1.00E+170 | 1234 | 1010 | 811 | 503 | 0.1605 | 1.093 | 0.008 | 0.017 | 0.012 | 0.039 | 0.036 | 0.035 | 0.021 | 0.039 | 0.003 | 0.007 | 0.002 | 0.001 | 0 | 0.0001 | 0 | 0.0002 | 0 | 353 | 523 | 38
34670 | 1.00E+170 | 1233 | 1020 | 823 | 535 | 0.1602 | 1.086 | 0.025 | 0.019 | 0.005 | 0.043 | 0.033 | 0.033 | 0.025 | 0.049 | 0.003 | 0.008 | 0.002 | 0.001 | 0 | 0.0001 | 0 | 0.0001 | 0 | 328 | 498 | 39
34420 | 1.00E+170 | 1239 | 1020 | 817 | 533 | 0.1602 | 1.086 | 0.025 | 0.019 | 0.005 | 0.043 | 0.033 | 0.033 | 0.025 | 0.049 | 0.003 | 0.008 | 0.002 | 0.001 | 0 | 0.0001 | 0 | 0.0001 | 0 | 326 | 498 | 41
36830 | 1.00E+170 | 1249 | 1020 | 818 | 537 | 0.1573 | 1.079 | 0.025 | 0.021 | 0.013 | 0.047 | 0.039 | 0.038 | 0.026 | 0.055 | 0.003 | 0.009 | 0.002 | 0.001 | 0 | 0.0001 | 0 | 0.0001 | 0 | 323 | 493 | 44
36940 | 1.00E+170 | 1237 | 1020 | 797 | 537 | 0.1573 | 1.079 | 0.025 | 0.021 | 0.013 | 0.047 | 0.039 | 0.038 | 0.026 | 0.055 | 0.003 | 0.009 | 0.002 | 0.001 | 0 | 0.0001 | 0 | 0.0001 | 0 | 295 | 501 | 39
34110 | 1.00E+170 | 1243 | 1020 | 777 | 0 | 0.1573 | 1.079 | 0.025 | 0.021 | 0.013 | 0.047 | 0.039 | 0.038 | 0.026 | 0.055 | 0.003 | 0.009 | 0.002 | 0.001 | 0 | 0.0001 | 0 | 0.0001 | 0 | 346 | 503 | 27
34210 | 1.00E+170 | 1249 | 1020 | 813 | 494 | 0.1573 | 1.079 | 0.025 | 0.021 | 0.013 | 0.047 | 0.039 | 0.038 | 0.026 | 0.055 | 0.003 | 0.009 | 0.002 | 0.001 | 0 | 0.0001 | 0 | 0.0001 | 0 | 307 | 515 | 42
33590 | 1.00E+170 | 1242 | 1020 | 818 | 539 | 0.1602 | 1.086 | 0.025 | 0.019 | 0.005 | 0.043 | 0.033 | 0.033 | 0.025 | 0.049 | 0.003 | 0.008 | 0.002 | 0.001 | 0 | 0.0001 | 0 | 0.0001 | 0 | 355 | 506 | 39
33510 | 1.00E+170 | 1248 | 1020 | 812 | 535 | 0.1573 | 1.079 | 0.025 | 0.021 | 0.013 | 0.047 | 0.039 | 0.038 | 0.026 | 0.055 | 0.003 | 0.009 | 0.002 | 0.001 | 0 | 0.0001 | 0 | 0.0001 | 0 | 345 | 504 | 39
26300 | 1.00E+170 | 1259 | 1020 | 815 | 544 | 0.1608 | 1.117 | 0.007 | 0.019 | 0.009 | 0.05 | 0.039 | 0.038 | 0.021 | 0.04 | 0.003 | 0.007 | 0.002 | 0.001 | 0 | 0.0001 | 0 | 0.0001 | 0 | 360 | 504 | 38
33580 | 1.00E+170 | 1248 | 1020 | 805 | 534 | 0.1573 | 1.079 | 0.025 | 0.021 | 0.013 | 0.047 | 0.039 | 0.038 | 0.026 | 0.055 | 0.003 | 0.009 | 0.002 | 0.001 | 0 | 0.0001 | 0 | 0.0001 | 0 | 356 | 497 | 42
33380 | 1.00E+170 | 1254 | 1020 | 817 | 528 | 0.1608 | 1.117 | 0.007 | 0.019 | 0.009 | 0.05 | 0.039 | 0.038 | 0.021 | 0.04 | 0.003 | 0.007 | 0.002 | 0.001 | 0 | 0.0001 | 0 | 0.0001 | 0 | 350 | 504 | 39
33480 | 1.00E+170 | 1242 | 1020 | 818 | 535 | 0.1608 | 1.117 | 0.007 | 0.019 | 0.009 | 0.05 | 0.039 | 0.038 | 0.021 | 0.04 | 0.003 | 0.007 | 0.002 | 0.001 | 0 | 0.0001 | 0 | 0.0001 | 0 | 355 | 505 | 37
33360 | 1.00E+170 | 1248 | 1020 | 819 | 0 | 0.1608 | 1.117 | 0.007 | 0.019 | 0.009 | 0.05 | 0.039 | 0.038 | 0.021 | 0.04 | 0.003 | 0.007 | 0.002 | 0.001 | 0 | 0.0001 | 0 | 0.0001 | 0 | 315 | 493 | 41
33410 | 1.00E+170 | 1254 | 1020 | 799 | 0 | 0.1608 | 1.117 | 0.007 | 0.019 | 0.009 | 0.05 | 0.039 | 0.038 | 0.021 | 0.04 | 0.003 | 0.007 | 0.002 | 0.001 | 0 | 0.0001 | 0 | 0.0001 | 0 | 357 | 500 | 40
26250 | 1.00E+170 | 1242 | 1020 | 819 | 549 | 0.1573 | 1.079 | 0.025 | 0.021 | 0.013 | 0.047 | 0.039 | 0.038 | 0.026 | 0.055 | 0.003 | 0.009 | 0.002 | 0.001 | 0 | 0.0001 | 0 | 0.0001 | 0 | 295 | 480 | 41
24780 | 1.00E+170 | 1247 | 1020 | 814 | 539 | 0.1605 | 1.093 | 0.008 | 0.017 | 0.012 | 0.039 | 0.036 | 0.035 | 0.021 | 0.039 | 0.003 | 0.007 | 0.002 | 0.001 | 0 | 0.0001 | 0 | 0.0002 | 0 | 365 | 488 | 40
33890 | 1.00E+170 | 1245 | 1020 | 814 | 551 | 0.1587 | 1.1 | 0.026 | 0.012 | 0.013 | 0.045 | 0.045 | 0.043 | 0.023 | 0.034 | 0.003 | 0.006 | 0.002 | 0.001 | 0 | 0.0001 | 0 | 0.0002 | 0 | 328 | 483 | 41
33910 | 1.00E+170 | 1251 | 1020 | 852 | 506 | 0.1587 | 1.1 | 0.026 | 0.012 | 0.013 | 0.045 | 0.045 | 0.043 | 0.023 | 0.034 | 0.003 | 0.006 | 0.002 | 0.001 | 0 | 0.0001 | 0 | 0.0002 | 0 | 342 | 498 | 39
33860 | 1.00E+170 | 1239 | 1020 | 859 | 0 | 0.1587 | 1.1 | 0.026 | 0.012 | 0.013 | 0.045 | 0.045 | 0.043 | 0.023 | 0.034 | 0.003 | 0.006 | 0.002 | 0.001 | 0 | 0.0001 | 0 | 0.0002 | 0 | 293 | 500 | 37
33870 | 1.00E+170 | 1245 | 1020 | 812 | 512 | 0.1605 | 1.093 | 0.008 | 0.017 | 0.012 | 0.039 | 0.036 | 0.035 | 0.021 | 0.039 | 0.003 | 0.007 | 0.002 | 0.001 | 0 | 0.0001 | 0 | 0.0002 | 0 | 359 | 501 | 34
33850 | 1.00E+170 | 1251 | 1020 | 814 | 506 | 0.1605 | 1.093 | 0.008 | 0.017 | 0.012 | 0.039 | 0.036 | 0.035 | 0.021 | 0.039 | 0.003 | 0.007 | 0.002 | 0.001 | 0 | 0.0001 | 0 | 0.0002 | 0 | 335 | 497 | 41
33410 | Q235B | 1266 | 1060 | 0 | 0 | 0.148 | 0.517 | 0.184 | 0.021 | 0.013 | 0.03 | 0.006 | 0.004 | 0.018 | 0.036 | 0.001 | 0.009 | 0.001 | 0.001 | 0.0031 | 0.0001 | 0 | 0.0001 | 0 | 291 | 429 | 32
34320 | Q235B | 1272 | 1060 | 899 | 628 | 0.148 | 0.517 | 0.184 | 0.021 | 0.013 | 0.03 | 0.006 | 0.004 | 0.018 | 0.036 | 0.001 | 0.009 | 0.001 | 0.001 | 0.0031 | 0.0001 | 0 | 0.0001 | 0 | 291 | 418 | 30
34900 | Q235B | 1260 | 1060 | 898 | 631 | 0.148 | 0.517 | 0.184 | 0.021 | 0.013 | 0.03 | 0.006 | 0.004 | 0.018 | 0.036 | 0.001 | 0.009 | 0.001 | 0.001 | 0.0031 | 0.0001 | 0 | 0.0001 | 0 | 252 | 400 | 33
28040 | Q235B | 1252 | 1050 | 863 | 657 | 0.147 | 0.483 | 0.206 | 0.022 | 0.014 | 0.033 | 0.007 | 0.005 | 0.015 | 0.031 | 0.001 | 0.009 | 0.001 | 0.001 | 0.0034 | 0.0008 | 0 | 0.0001 | 0 | 298 | 410 | 30
28010 | Q235B | 1242 | 1040 | 859 | 657 | 0.147 | 0.483 | 0.206 | 0.022 | 0.014 | 0.033 | 0.007 | 0.005 | 0.015 | 0.031 | 0.001 | 0.009 | 0.001 | 0.001 | 0.0034 | 0.0008 | 0 | 0.0001 | 0 | 290 | 408 | 32
27990 | Q235B | 1253 | 1040 | 884 | 637 | 0.147 | 0.483 | 0.206 | 0.022 | 0.014 | 0.033 | 0.007 | 0.005 | 0.015 | 0.031 | 0.001 | 0.009 | 0.001 | 0.001 | 0.0034 | 0.0008 | 0 | 0.0001 | 0 | 309 | 453 | 31
27930 | Q235B | 1270 | 1060 | 887 | 636 | 0.147 | 0.483 | 0.206 | 0.022 | 0.014 | 0.033 | 0.007 | 0.005 | 0.015 | 0.031 | 0.001 | 0.009 | 0.001 | 0.001 | 0.0034 | 0.0008 | 0 | 0.0001 | 0 | 328 | 453 | 30
27510 | Q235B | 1260 | 1060 | 890 | 637 | 0.146 | 0.474 | 0.198 | 0.015 | 0.013 | 0.032 | 0.006 | 0.005 | 0.016 | 0.028 | 0.001 | 0.009 | 0.001 | 0.001 | 0.0027 | 0.0004 | 0 | 0.0001 | 0 | 280 | 428 | 33
28070 | Q235B | 1267 | 1060 | 900 | 635 | 0.147 | 0.483 | 0.206 | 0.022 | 0.014 | 0.033 | 0.007 | 0.005 | 0.015 | 0.031 | 0.001 | 0.009 | 0.001 | 0.001 | 0.0034 | 0.0008 | 0 | 0.0001 | 0 | 286 | 411 | 37
27440 | Q235B | 1282 | 1080 | 903 | 635 | 0.146 | 0.474 | 0.198 | 0.015 | 0.013 | 0.032 | 0.006 | 0.005 | 0.016 | 0.028 | 0.001 | 0.009 | 0.001 | 0.001 | 0.0027 | 0.0004 | 0 | 0.0001 | 0 | 314 | 443 | 27
27490 | Q235B | 1270 | 1080 | 903 | 615 | 0.146 | 0.474 | 0.198 | 0.015 | 0.013 | 0.032 | 0.006 | 0.005 | 0.016 | 0.028 | 0.001 | 0.009 | 0.001 | 0.001 | 0.0027 | 0.0004 | 0 | 0.0001 | 0 | 287 | 428 | 28
27510 | Q235B | 1282 | 1080 | 904 | 634 | 0.146 | 0.474 | 0.198 | 0.015 | 0.013 | 0.032 | 0.006 | 0.005 | 0.016 | 0.028 | 0.001 | 0.009 | 0.001 | 0.001 | 0.0027 | 0.0004 | 0 | 0.0001 | 0 | 297 | 436 | 29
27380 | Q235B | 1270 | 1080 | 901 | 634 | 0.146 | 0.474 | 0.198 | 0.015 | 0.013 | 0.032 | 0.006 | 0.005 | 0.016 | 0.028 | 0.001 | 0.009 | 0.001 | 0.001 | 0.0027 | 0.0004 | 0 | 0.0001 | 0 | 296 | 430 | 34
27220 | Q235B | 1276 | 1080 | 900 | 634 | 0.149 | 0.464 | 0.182 | 0.022 | 0.018 | 0.038 | 0.012 | 0.01 | 0.018 | 0.041 | 0.001 | 0.01 | 0.001 | 0.001 | 0.0025 | 0.0003 | 0 | 0.0001 | 0 | 294 | 432 | 34
31370 | 1.00E+170 | 1239 | 1020 | 819 | 540 | 0.1587 | 1.1 | 0.026 | 0.012 | 0.013 | 0.045 | 0.045 | 0.043 | 0.023 | 0.034 | 0.003 | 0.006 | 0.002 | 0.001 | 0 | 0.0001 | 0 | 0.0002 | 0 | 315 | 488 | 41
24860 | 1.00E+170 | 1251 | 1020 | 816 | 538 | 0.1587 | 1.1 | 0.026 | 0.012 | 0.013 | 0.045 | 0.045 | 0.043 | 0.023 | 0.034 | 0.003 | 0.006 | 0.002 | 0.001 | 0 | 0.0001 | 0 | 0.0002 | 0 | 324 | 488 | 37
29210 | 1.00E+170 | 1235 | 1020 | 815 | 537 | 0.1587 | 1.1 | 0.026 | 0.012 | 0.013 | 0.045 | 0.045 | 0.043 | 0.023 | 0.034 | 0.003 | 0.006 | 0.002 | 0.001 | 0 | 0.0001 | 0 | 0.0002 | 0 | 325 | 483 | 42
31930 | 1.00E+170 | 1250 | 1020 | 815 | 534 | 0.1555 | 1.032 | 0.021 | 0.018 | 0.011 | 0.044 | 0.042 | 0.04 | 0.024 | 0.044 | 0.003 | 0.006 | 0.003 | 0.001 | 0 | 0.0001 | 0 | 0.0002 | 0 | 343 | 495 | 41
31530 | 1.00E+170 | 1238 | 1020 | 812 | 534 | 0.1555 | 1.032 | 0.021 | 0.018 | 0.011 | 0.044 | 0.042 | 0.04 | 0.024 | 0.044 | 0.003 | 0.006 | 0.003 | 0.001 | 0 | 0.0001 | 0 | 0.0002 | 0 | 350 | 494 | 39
33220 | 1.00E+170 | 1243 | 1020 | 814 | 537 | 0.1555 | 1.032 | 0.021 | 0.018 | 0.011 | 0.044 | 0.042 | 0.04 | 0.024 | 0.044 | 0.003 | 0.006 | 0.003 | 0.001 | 0 | 0.0001 | 0 | 0.0002 | 0 | 350 | 496 | 42
23840 | 1.00E+170 | 1249 | 1020 | 818 | 537 | 0.1555 | 1.032 | 0.021 | 0.018 | 0.011 | 0.044 | 0.042 | 0.04 | 0.024 | 0.044 | 0.003 | 0.006 | 0.003 | 0.001 | 0 | 0.0001 | 0 | 0.0002 | 0 | 325 | 491 | 41
27900 | Q235B | 1270 | 1060 | 887 | 634 | 0.1412 | 0.462 | 0.214 | 0.022 | 0.018 | 0.048 | 0.015 | 0.013 | 0.026 | 0.058 | 0.003 | 0.006 | 0.002 | 0.001 | 0.0028 | 0.0001 | 0 | 0.0002 | 0 | 331 | 462 | 32
24450 | Q235C | 1261 | 1060 | 845 | 592 | 0.1555 | 0.375 | 0.19 | 0.019 | 0.01 | 0.036 | 0.043 | 0.04 | 0.023 | 0.043 | 0.003 | 0.006 | 0.002 | 0.001 | 0.003 | 0.0001 | 0 | 0.0001 | 0 | 325 | 456 | 33
34440 | SS400-JX | 1266 | 1060 | 0 | 0 | 0.15 | 0.492 | 0.197 | 0.019 | 0.002 | 0.036 | 0.029 | 0.027 | 0.02 | 0.042 | 0.001 | 0.009 | 0.001 | 0.001 | 0 | 0.0001 | 0 | 0.0001 | 0 | 269 | 423 | 30
33500 | SS400 | 1268 | 1060 | 853 | 626 | 0.1401 | 0.458 | 0.197 | 0.02 | 0.003 | 0.045 | 0.036 | 0.035 | 0.027 | 0.052 | 0.003 | 0.006 | 0.002 | 0.001 | 0 | 0.0001 | 0 | 0.0002 | 0 | 272 | 424 | 30
34260 | SS400-JX | 1270 | 1050 | 850 | 574 | 0.1398 | 0.46 | 0.172 | 0.016 | 0.008 | 0.048 | 0.035 | 0.035 | 0.029 | 0.05 | 0.003 | 0.007 | 0.002 | 0.001 | 0 | 0.0001 | 0 | 0.0002 | 0 | 275 | 413 | 32
34450 | SS400-JX | 1258 | 1050 | 841 | 598 | 0.1398 | 0.46 | 0.172 | 0.016 | 0.008 | 0.048 | 0.035 | 0.035 | 0.029 | 0.05 | 0.003 | 0.007 | 0.002 | 0.001 | 0 | 0.0001 | 0 | 0.0002 | 0 | 296 | 440 | 29
34300 | SS400-JX | 1258 | 1050 | 834 | 200 | 0.1379 | 0.459 | 0.188 | 0.018 | 0.005 | 0.044 | 0.02 | 0.019 | 0.027 | 0.056 | 0.003 | 0.006 | 0.002 | 0.001 | 0 | 0.0001 | 0 | 0.0002 | 0 | 289 | 443 | 31
34420 | SS400-JX | 1258 | 1050 | 0 | 0 | 0.1379 | 0.459 | 0.188 | 0.018 | 0.005 | 0.044 | 0.02 | 0.019 | 0.027 | 0.056 | 0.003 | 0.006 | 0.002 | 0.001 | 0 | 0.0001 | 0 | 0.0002 | 0 | 283 | 437 | 29
36020 | SS400-JX | 1270 | 1060 | 863 | 390 | 0.139 | 0.468 | 0.201 | 0.02 | 0.004 | 0.046 | 0.037 | 0.036 | 0.022 | 0.05 | 0.002 | 0.01 | 0.001 | 0.001 | 0 | 0.0006 | 0 | 0.0001 | 0 | 271 | 423 | 28
35940 | SS400-JX | 1264 | 1060 | 861 | 608 | 0.139 | 0.468 | 0.201 | 0.02 | 0.004 | 0.046 | 0.037 | 0.036 | 0.022 | 0.05 | 0.002 | 0.01 | 0.001 | 0.001 | 0 | 0.0006 | 0 | 0.0001 | 0 | 274 | 425 | 29
27560 | SS400-JX | 1271 | 1060 | 857 | 606 | 0.139 | 0.468 | 0.201 | 0.02 | 0.004 | 0.046 | 0.037 | 0.036 | 0.022 | 0.05 | 0.002 | 0.01 | 0.001 | 0.001 | 0 | 0.0006 | 0 | 0.0001 | 0 | 268 | 430 | 28
27450 | SS400-JX | 1277 | 1060 | 862 | 625 | 0.139 | 0.468 | 0.201 | 0.02 | 0.004 | 0.046 | 0.037 | 0.036 | 0.022 | 0.05 | 0.002 | 0.01 | 0.001 | 0.001 | 0 | 0.0006 | 0 | 0.0001 | 0 | 268 | 418 | 29
33380 | SS400 | 1262 | 1060 | 858 | 627 | 0.1401 | 0.458 | 0.197 | 0.02 | 0.003 | 0.045 | 0.036 | 0.035 | 0.027 | 0.052 | 0.003 | 0.006 | 0.002 | 0.001 | 0 | 0.0001 | 0 | 0.0002 | 0 | 275 | 435 | 29
32920 | SS400 | 1265 | 1060 | 858 | 627 | 0.1439 | 0.483 | 0.2 | 0.02 | 0.004 | 0.043 | 0.033 | 0.032 | 0.027 | 0.047 | 0.003 | 0.006 | 0.002 | 0.001 | 0 | 0.0001 | 0 | 0.0001 | 0 | 286 | 428 | 34
32840 | SS400 | 1271 | 1060 | 855 | 605 | 0.1439 | 0.483 | 0.2 | 0.02 | 0.004 | 0.043 | 0.033 | 0.032 | 0.027 | 0.047 | 0.003 | 0.006 | 0.002 | 0.001 | 0 | 0.0001 | 0 | 0.0001 | 0 | 291 | 437 | 33
33827 | SS400-JX | 1275 | 1060 | 0 | 0 | 0.15 | 0.492 | 0.197 | 0.019 | 0.002 | 0.036 | 0.029 | 0.027 | 0.02 | 0.042 | 0.001 | 0.009 | 0.001 | 0.001 | 0 | 0.0001 | 0 | 0.0001 | 0 | 275 | 414 | 29
33827 | SS400-JX | 1275 | 1060 | 0 | 0 | 0.15 | 0.492 | 0.197 | 0.019 | 0.002 | 0.036 | 0.029 | 0.027 | 0.02 | 0.042 | 0.001 | 0.009 | 0.001 | 0.001 | 0 | 0.0001 | 0 | 0.0001 | 0 | 270 | 402 | 30
33827 | SS400-JX | 1275 | 1060 | 0 | 0 | 0.15 | 0.492 | 0.197 | 0.019 | 0.002 | 0.036 | 0.029 | 0.027 | 0.02 | 0.042 | 0.001 | 0.009 | 0.001 | 0.001 | 0 | 0.0001 | 0 | 0.0001 | 0 | 280 | 418 | 33
33510 | SS400-JX | 1263 | 1060 | 857 | 605 | 0.15 | 0.492 | 0.197 | 0.019 | 0.002 | 0.036 | 0.029 | 0.027 | 0.02 | 0.042 | 0.001 | 0.009 | 0.001 | 0.001 | 0 | 0.0001 | 0 | 0.0001 | 0 | 285 | 436 | 30
33500 | SS400-JX | 1263 | 1060 | 864 | 624 | 0.1439 | 0.483 | 0.2 | 0.02 | 0.004 | 0.043 | 0.033 | 0.032 | 0.027 | 0.047 | 0.003 | 0.006 | 0.002 | 0.001 | 0 | 0.0001 | 0 | 0.0001 | 0 | 281 | 428 | 29
33300 | SS400-JX | 1271 | 1060 | 858 | 608 | 0.1401 | 0.458 | 0.197 | 0.02 | 0.003 | 0.045 | 0.036 | 0.035 | 0.027 | 0.052 | 0.003 | 0.006 | 0.002 | 0.001 | 0 | 0.0001 | 0 | 0.0002 | 0 | 286 | 442 | 30
31790 | SS400-JX | 1278 | 1060 | 864 | 601 | 0.142 | 0.458 | 0.202 | 0.015 | 0.004 | 0.041 | 0.029 | 0.028 | 0.022 | 0.046 | 0.001 | 0.01 | 0.001 | 0.001 | 0.0033 | 0.0001 | 0 | 0.0001 | 0 | 274 | 415 | 37
30140 | SS400-JX | 1266 | 1060 | 865 | 603 | 0.142 | 0.458 | 0.202 | 0.015 | 0.004 | 0.041 | 0.029 | 0.028 | 0.022 | 0.046 | 0.001 | 0.01 | 0.001 | 0.001 | 0.0033 | 0.0001 | 0 | 0.0001 | 0 | 278 | 427 | 40
29420 | SS400-JX | 1272 | 1060 | 860 | 606 | 0.1439 | 0.483 | 0.2 | 0.02 | 0.004 | 0.043 | 0.033 | 0.032 | 0.027 | 0.047 | 0.003 | 0.006 | 0.002 | 0.001 | 0 | 0.0001 | 0 | 0.0001 | 0 | 268 | 408 | 40
29480 | SS400-JX | 1266 | 1060 | 861 | 628 | 0.1439 | 0.483 | 0.2 | 0.02 | 0.004 | 0.043 | 0.033 | 0.032 | 0.027 | 0.047 | 0.003 | 0.006 | 0.002 | 0.001 | 0 | 0.0001 | 0 | 0.0001 | 0 | 284 | 434 | 39
25110 | 1.00E+170 | 1268 | 1050 | 863 | 536 | 0.1605 | 1.093 | 0.008 | 0.017 | 0.012 | 0.039 | 0.036 | 0.035 | 0.021 | 0.039 | 0.003 | 0.007 | 0.002 | 0.001 | 0 | 0.0001 | 0 | 0.0002 | 0 | 362 | 494 | 21
24740 | SS400-JX | 1278 | 1060 | 864 | 623 | 0.142 | 0.458 | 0.202 | 0.015 | 0.004 | 0.041 | 0.029 | 0.028 | 0.022 | 0.046 | 0.001 | 0.01 | 0.001 | 0.001 | 0.0033 | 0.0001 | 0 | 0.0001 | 0 | 286 | 426 | 39
28160 | SS400-JX | 1266 | 1060 | 858 | 605 | 0.142 | 0.458 | 0.202 | 0.015 | 0.004 | 0.041 | 0.029 | 0.028 | 0.022 | 0.046 | 0.001 | 0.01 | 0.001 | 0.001 | 0.0033 | 0.0001 | 0 | 0.0001 | 0 | 291 | 432 | 38
27830 | Q235B | 1260 | 1060 | 880 | 635 | 0.15 | 0.489 | 0.21 | 0.02 | 0.018 | 0.035 | 0.004 | 0.003 | 0.016 | 0.036 | 0.001 | 0.009 | 0.001 | 0.001 | 0.0028 | 0.0002 | 0 | 0.0001 | 0 | 301 | 440 | 35
27980 | Q235B | 1275 | 1080 | 896 | 608 | 0.145 | 0.47 | 0.196 | 0.022 | 0.014 | 0.038 | 0.004 | 0.003 | 0.017 | 0.039 | 0.001 | 0.009 | 0.001 | 0.001 | 0.0029 | 0.0001 | 0 | 0.0001 | 0 | 302 | 443 | 27
27530 | Q235B | 1269 | 1080 | 0 | 0 | 0.15 | 0.489 | 0.21 | 0.02 | 0.018 | 0.035 | 0.004 | 0.003 | 0.016 | 0.036 | 0.001 | 0.009 | 0.001 | 0.001 | 0.0028 | 0.0002 | 0 | 0.0001 | 0 | 299 | 435 | 29
27780 | Q235B | 1264 | 1060 | 875 | 634 | 0.1412 | 0.462 | 0.214 | 0.022 | 0.018 | 0.048 | 0.015 | 0.013 | 0.026 | 0.058 | 0.003 | 0.006 | 0.002 | 0.001 | 0.0028 | 0.0001 | 0 | 0.0002 | 0 | 341 | 466 | 32
27960 | Q235B | 1272 | 1060 | 884 | 634 | 0.141 | 0.469 | 0.206 | 0.018 | 0.003 | 0.052 | 0.013 | 0.013 | 0.027 | 0.037 | 0.003 | 0.006 | 0.002 | 0.001 | 0.0031 | 0.0001 | 0 | 0.0002 | 0 | 346 | 467 | 34
27760 | Q235B | 1263 | 1060 | 883 | 637 | 0.16 | 0.466 | 0.182 | 0.018 | 0.017 | 0.046 | 0.003 | 0.002 | 0.025 | 0.048 | 0.001 | 0.01 | 0.001 | 0.001 | 0.003 | 0.0001 | 0 | 0.0001 | 0 | 291 | 433 | 38
27850 | Q235B | 1270 | 1060 | 880 | 636 | 0.1412 | 0.462 | 0.214 | 0.022 | 0.018 | 0.048 | 0.015 | 0.013 | 0.026 | 0.058 | 0.003 | 0.006 | 0.002 | 0.001 | 0.0028 | 0.0001 | 0 | 0.0002 | 0 | 344 | 460 | 35
24420 | Q235B | 1259 | 1060 | 888 | 639 | 0.17 | 0.501 | 0.21 | 0.016 | 0.008 | 0.04 | 0.017 | 0.016 | 0.035 | 0.057 | 0.003 | 0.007 | 0.001 | 0.001 | 0.0019 | 0.0001 | 0 | 0.0031 | 0 | 269 | 418 | 36
24010 | B | 1268 | 1080 | 847 | 585 | 0.0873 | 0.859 | 0.184 | 0.017 | 0.0093 | 0.062 | 0.0046 | 0.003 | 0.011 | 0.029 | 0.0007 | 0.005 | 0.001 | 0.001 | 0 | 0.0003 | 0 | 0.0003 | 0 | 361 | 464 | 31
27790 | Q235B | 1270 | 1060 | 0 | 0 | 0.1555 | 0.45 | 0.154 | 0.026 | 0.018 | 0.041 | 0.002 | 0.002 | 0.025 | 0.04 | 0.002 | 0.006 | 0.003 | 0.001 | 0.0022 | 0.0001 | 0 | 0.0002 | 0 | 286 | 434 | 34
27970 | Q235B | 0 | 1060 | 879 | 641 | 0.1517 | 0.53 | 0.208 | 0.018 | 0.011 | 0.045 | 0.002 | 0.001 | 0.026 | 0.049 | 0.003 | 0.006 | 0.002 | 0.001 | 0.0036 | 0.0001 | 0 | 0.0002 | 0 | 314 | 457 | 30
27710 | Q235B | 0 | 1060 | 880 | 638 | 0.1517 | 0.53 | 0.208 | 0.018 | 0.011 | 0.045 | 0.002 | 0.001 | 0.026 | 0.049 | 0.003 | 0.006 | 0.002 | 0.001 | 0.0036 | 0.0001 | 0 | 0.0002 | 0 | 306 | 453 | 26
27950 | Q235B | 0 | 1060 | 881 | 638 | 0.1517 | 0.53 | 0.208 | 0.018 | 0.011 | 0.045 | 0.002 | 0.001 | 0.026 | 0.049 | 0.003 | 0.006 | 0.002 | 0.001 | 0.0036 | 0.0001 | 0 | 0.0002 | 0 | 324 | 461 | 30
27820 | Q235B | 0 | 1060 | 877 | 637 | 0.1517 | 0.53 | 0.208 | 0.018 | 0.011 | 0.045 | 0.002 | 0.001 | 0.026 | 0.049 | 0.003 | 0.006 | 0.002 | 0.001 | 0.0036 | 0.0001 | 0 | 0.0002 | 0 | 328 | 469 | 28
27840 | Q235B | 0 | 1040 | 882 | 641 | 0.1517 | 0.53 | 0.208 | 0.018 | 0.011 | 0.045 | 0.002 | 0.001 | 0.026 | 0.049 | 0.003 | 0.006 | 0.002 | 0.001 | 0.0036 | 0.0001 | 0 | 0.0002 | 0 | 312 | 460 | 31
27700 | Q235B | 0 | 1040 | 881 | 636 | 0.1517 | 0.53 | 0.208 | 0.018 | 0.011 | 0.045 | 0.002 | 0.001 | 0.026 | 0.049 | 0.003 | 0.006 | 0.002 | 0.001 | 0.0036 | 0.0001 | 0 | 0.0002 | 0 | 292 | 451 | 28
27830 | Q235B | 0 | 1040 | 880 | 637 | 0.1517 | 0.53 | 0.208 | 0.018 | 0.011 | 0.045 | 0.002 | 0.001 | 0.026 | 0.049 | 0.003 | 0.006 | 0.002 | 0.001 | 0.0036 | 0.0001 | 0 | 0.0002 | 0 | 313 | 458 | 29
35900 | B | 0 | 1060 | 835 | 598 | 0.15 | 0.746 | 0.212 | 0.018 | 0.011 | 0.042 | 0.007 | 0.005 | 0.023 | 0.046 | 0.001 | 0.009 | 0.001 | 0.0012 | 0 | 0.0002 | 0 | 0.0001 | 0 | 324 | 471 | 32
31870 | B | 0 | 1060 | 844 | 579 | 0.15 | 0.746 | 0.212 | 0.018 | 0.011 | 0.042 | 0.007 | 0.005 | 0.023 | 0.046 | 0.001 | 0.009 | 0.001 | 0.0012 | 0 | 0.0002 | 0 | 0.0001 | 0 | 324 | 471 | 40
31830 | B | 0 | 1060 | 842 | 597 | 0.15 | 0.746 | 0.212 | 0.018 | 0.011 | 0.042 | 0.007 | 0.005 | 0.023 | 0.046 | 0.001 | 0.009 | 0.001 | 0.0012 | 0 | 0.0002 | 0 | 0.0001 | 0 | 352 | 484 | 29
32070 | B | 0 | 1060 | 845 | 595 | 0.15 | 0.746 | 0.212 | 0.018 | 0.011 | 0.042 | 0.007 | 0.005 | 0.023 | 0.046 | 0.001 | 0.009 | 0.001 | 0.0012 | 0 | 0.0002 | 0 | 0.0001 | 0 | 321 | 466 | 26
36210 | B | 0 | 1060 | 837 | 603 | 0.15 | 0.746 | 0.212 | 0.018 | 0.011 | 0.042 | 0.007 | 0.005 | 0.023 | 0.046 | 0.001 | 0.009 | 0.001 | 0.0012 | 0 | 0.0002 | 0 | 0.0001 | 0 | 305 | 457 | 35
36090 | B | 0 | 1060 | 844 | 598 | 0.15 | 0.741 | 0.189 | 0.025 | 0.014 | 0.042 | 0.004 | 0.003 | 0.019 | 0.045 | 0.001 | 0.02 | 0.001 | 0.0011 | 0 | 0.0001 | 0 | 0.0001 | 0 | 348 | 480 | 29
36000 | B | 0 | 1060 | 846 | 584 | 0.15 | 0.741 | 0.189 | 0.025 | 0.014 | 0.042 | 0.004 | 0.003 | 0.019 | 0.045 | 0.001 | 0.02 | 0.001 | 0.0011 | 0 | 0.0001 | 0 | 0.0001 | 0 | 343 | 473 | 31
36130 | B | 0 | 1060 | 836 | 580 | 0.15 | 0.741 | 0.189 | 0.025 | 0.014 | 0.042 | 0.004 | 0.003 | 0.019 | 0.045 | 0.001 | 0.02 | 0.001 | 0.0011 | 0 | 0.0001 | 0 | 0.0001 | 0 | 342 | 475 | 31
35890 | B | 0 | 1060 | 836 | 578 | 0.15 | 0.741 | 0.189 | 0.025 | 0.014 | 0.042 | 0.004 | 0.003 | 0.019 | 0.045 | 0.001 | 0.02 | 0.001 | 0.0011 | 0 | 0.0001 | 0 | 0.0001 | 0 | 340 | 472 | 32
36220 | B | 0 | 1060 | 844 | 579 | 0.15 | 0.741 | 0.189 | 0.025 | 0.014 | 0.042 | 0.004 | 0.003 | 0.019 | 0.045 | 0.001 | 0.02 | 0.001 | 0.0011 | 0 | 0.0001 | 0 | 0.0001 | 0 | 336 | 475 | 29
35960 | B | 0 | 1060 | 836 | 594 | 0.15 | 0.741 | 0.189 | 0.025 | 0.014 | 0.042 | 0.004 | 0.003 | 0.019 | 0.045 | 0.001 | 0.02 | 0.001 | 0.0011 | 0 | 0.0001 | 0 | 0.0001 | 0 | 313 | 474 | 26
36110 | B | 0 | 1060 | 844 | 580 | 0.151 | 0.783 | 0.209 | 0.025 | 0.012 | 0.044 | 0.008 | 0.005 | 0.022 | 0.05 | 0.001 | 0.009 | 0.001 | 0.001 | 0 | 0.0001 | 0 | 0.0001 | 0 | 302 | 469 | 25
36020 | B | 0 | 1060 | 846 | 589 | 0.151 | 0.783 | 0.209 | 0.025 | 0.012 | 0.044 | 0.008 | 0.005 | 0.022 | 0.05 | 0.001 | 0.009 | 0.001 | 0.001 | 0 | 0.0001 | 0 | 0.0001 | 0 | 291 | 466 | 29
36110 | B | 0 | 1060 | 836 | 591 | 0.151 | 0.783 | 0.209 | 0.025 | 0.012 | 0.044 | 0.008 | 0.005 | 0.022 | 0.05 | 0.001 | 0.009 | 0.001 | 0.001 | 0 | 0.0001 | 0 | 0.0001 | 0 | 313 | 473 | 28
35920 | B | 0 | 1060 | 845 | 576 | 0.151 | 0.783 | 0.209 | 0.025 | 0.012 | 0.044 | 0.008 | 0.005 | 0.022 | 0.05 | 0.001 | 0.009 | 0.001 | 0.001 | 0 | 0.0001 | 0 | 0.0001 | 0 | 349 | 482 | 28
36160 | B | 0 | 1060 | 845 | 592 | 0.151 | 0.783 | 0.209 | 0.025 | 0.012 | 0.044 | 0.008 | 0.005 | 0.022 | 0.05 | 0.001 | 0.009 | 0.001 | 0.001 | 0 | 0.0001 | 0 | 0.0001 | 0 | 340 | 483 | 32
35960 | B | 0 | 1060 | 835 | 578 | 0.151 | 0.783 | 0.209 | 0.025 | 0.012 | 0.044 | 0.008 | 0.005 | 0.022 | 0.05 | 0.001 | 0.009 | 0.001 | 0.001 | 0 | 0.0001 | 0 | 0.0001 | 0 | 349 | 481 | 29
36350 | B | 0 | 1060 | 843 | 595 | 0.15 | 0.746 | 0.212 | 0.018 | 0.011 | 0.042 | 0.007 | 0.005 | 0.023 | 0.046 | 0.001 | 0.009 | 0.001 | 0.0012 | 0 | 0.0002 | 0 | 0.0001 | 0 | 345 | 479 | 29
36260 | B | 0 | 1060 | 845 | 592 | 0.15 | 0.746 | 0.212 | 0.018 | 0.011 | 0.042 | 0.007 | 0.005 | 0.023 | 0.046 | 0.001 | 0.009 | 0.001 | 0.0012 | 0 | 0.0002 | 0 | 0.0001 | 0 | 332 | 478 | 30
31850 | B | 0 | 1060 | 838 | 593 | 0.15 | 0.746 | 0.212 | 0.018 | 0.011 | 0.042 | 0.007 | 0.005 | 0.023 | 0.046 | 0.001 | 0.009 | 0.001 | 0.0012 | 0 | 0.0002 | 0 | 0.0001 | 0 | 332 | 480 | 29
36217 | B | 0 | 1060 | 0 | 0 | 0.15 | 0.746 | 0.212 | 0.018 | 0.011 | 0.042 | 0.007 | 0.005 | 0.023 | 0.046 | 0.001 | 0.009 | 0.001 | 0.0012 | 0 | 0.0002 | 0 | 0.0001 | 0 | 334 | 472 | 29
33860 | B | 0 | 1070 | 878 | 619 | 0.138 | 0.752 | 0.202 | 0.019 | 0.014 | 0.047 | 0.004 | 0.002 | 0.023 | 0.05 | 0.001 | 0.008 | 0.001 | 0.0011 | 0 | 0.0002 | 0 | 0.0001 | 0 | 328 | 457 | 30
34283 | B | 0 | 1070 | 0 | 0 | 0.138 | 0.752 | 0.202 | 0.019 | 0.014 | 0.047 | 0.004 | 0.002 | 0.023 | 0.05 | 0.001 | 0.008 | 0.001 | 0.0011 | 0 | 0.0002 | 0 | 0.0001 | 0 | 323 | 461 | 29
31480 | B | 0 | 1060 | 840 | 599 | 0.1417 | 0.699 | 0.194 | 0.016 | 0.016 | 0.045 | 0.002 | 0.001 | 0.024 | 0.041 | 0.003 | 0.007 | 0.003 | 0.001 | 0 | 0.0001 | 0 | 0.0002 | 0 | 303 | 456 | 34
31570 | B | 0 | 1060 | 845 | 581 | 0.1417 | 0.699 | 0.194 | 0.016 | 0.016 | 0.045 | 0.002 | 0.001 | 0.024 | 0.041 | 0.003 | 0.007 | 0.003 | 0.001 | 0 | 0.0001 | 0 | 0.0002 | 0 | 312 | 465 | 29
35780 | B | 0 | 1070 | 882 | 616 | 0.138 | 0.752 | 0.202 | 0.019 | 0.014 | 0.047 | 0.004 | 0.002 | 0.023 | 0.05 | 0.001 | 0.008 | 0.001 | 0.0011 | 0 | 0.0002 | 0 | 0.0001 | 0 | 321 | 456 | 29
35780 | B | 0 | 1070 | 882 | 616 | 0.138 | 0.752 | 0.202 | 0.019 | 0.014 | 0.047 | 0.004 | 0.002 | 0.023 | 0.05 | 0.001 | 0.008 | 0.001 | 0.0011 | 0 | 0.0002 | 0 | 0.0001 | 0 | 321 | 456 | 29
35940 | B | 0 | 1070 | 880 | 613 | 0.138 | 0.724 | 0.174 | 0.019 | 0.011 | 0.042 | 0.006 | 0.005 | 0.021 | 0.039 | 0.001 | 0.008 | 0.001 | 0.0014 | 0 | 0.0002 | 0 | 0.0001 | 0 | 320 | 447 | 31
35940 | B | 0 | 1070 | 880 | 613 | 0.138 | 0.724 | 0.174 | 0.019 | 0.011 | 0.042 | 0.006 | 0.005 | 0.021 | 0.039 | 0.001 | 0.008 | 0.001 | 0.0014 | 0 | 0.0002 | 0 | 0.0001 | 0 | 320 | 447 | 31
35850 | B | 0 | 1070 | 878 | 612 | 0.138 | 0.724 | 0.174 | 0.019 | 0.011 | 0.042 | 0.006 | 0.005 | 0.021 | 0.039 | 0.001 | 0.008 | 0.001 | 0.0014 | 0 | 0.0002 | 0 | 0.0001 | 0 | 315 | 457 | 30
35850 | B | 0 | 1070 | 878 | 612 | 0.138 | 0.724 | 0.174 | 0.019 | 0.011 | 0.042 | 0.006 | 0.005 | 0.021 | 0.039 | 0.001 | 0.008 | 0.001 | 0.0014 | 0 | 0.0002 | 0 | 0.0001 | 0 | 315 | 457 | 30
36270 | B | 0 | 1070 | 877 | 612 | 0.1474 | 0.741 | 0.213 | 0.023 | 0.017 | 0.045 | 0.01 | 0.009 | 0.022 | 0.034 | 0.003 | 0.006 | 0.003 | 0.001 | 0 | 0.0001 | 0 | 0.0002 | 0 | 332 | 476 | 31
35980 | B | 0 | 1070 | 879 | 612 | 0.1417 | 0.699 | 0.194 | 0.016 | 0.016 | 0.045 | 0.002 | 0.001 | 0.024 | 0.041 | 0.003 | 0.007 | 0.003 | 0.001 | 0 | 0.0001 | 0 | 0.0002 | 0 | 310 | 456 | 33
35860 | B | 0 | 1070 | 879 | 613 | 0.14 | 0.753 | 0.202 | 0.02 | 0.015 | 0.047 | 0.005 | 0.003 | 0.024 | 0.054 | 0.001 | 0.008 | 0.001 | 0.0012 | 0 | 0.0002 | 0 | 0.0001 | 0 | 326 | 461 | 35
35810 | B | 0 | 1070 | 882 | 614 | 0.14 | 0.753 | 0.202 | 0.02 | 0.015 | 0.047 | 0.005 | 0.003 | 0.024 | 0.054 | 0.001 | 0.008 | 0.001 | 0.0012 | 0 | 0.0002 | 0 | 0.0001 | 0 | 319 | 463 | 34
35780 | B | 0 | 1070 | 879 | 611 | 0.14 | 0.753 | 0.202 | 0.02 | 0.015 | 0.047 | 0.005 | 0.003 | 0.024 | 0.054 | 0.001 | 0.008 | 0.001 | 0.0012 | 0 | 0.0002 | 0 | 0.0001 | 0 | 311 | 465 | 39
35770 | B | 0 | 1070 | 876 | 614 | 0.14 | 0.753 | 0.202 | 0.02 | 0.015 | 0.047 | 0.005 | 0.003 | 0.024 | 0.054 | 0.001 | 0.008 | 0.001 | 0.0012 | 0 | 0.0002 | 0 | 0.0001 | 0 | 325 | 456 | 32
28840 | B | 0 | 1070 | 878 | 613 | 0.1474 | 0.741 | 0.213 | 0.023 | 0.017 | 0.045 | 0.01 | 0.009 | 0.022 | 0.034 | 0.003 | 0.006 | 0.003 | 0.001 | 0 | 0.0001 | 0 | 0.0002 | 0 | 326 | 471 | 29
29050 | WL510-HB | 1253 | 1060 | 862 | 578 | 0.1001 | 1.427 | 0.228 | 0.012 | 0.001 | 0.049 | 0.037 | 0.036 | 0.02 | 0.03 | 0.013 | 0.006 | 0.002 | 0.0238 | 0 | 0.0018 | 0 | 0.0003 | 0 | 458 | 557 | 27
27180 | WL590 | 1259 | 1060 | 852 | 575 | 0.096 | 1.419 | 0.207 | 0.02 | 0.001 | 0.048 | 0.037 | 0.036 | 0.021 | 0.045 | 0.026 | 0.004 | 0.001 | 0.0396 | 0 | 0.0006 | 0 | 0.0001 | 0 | 525 | 611 | 24
26706 | WL440 | 1261 | 1050 | 0 | 0 | 0.0683 | 1.35 | 0.184 | 0.019 | 0.0035 | 0.042 | 0.0417 | 0.041 | 0.012 | 0.027 | 0.0204 | 0.008 | 0.001 | 0.001 | 0.0017 | 0.0002 | 0 | 0.0002 | 0 | 451 | 528 | 33
29180 | SN400B | 1250 | 1060 | 841 | 596 | 0.142 | 0.674 | 0.012 | 0.019 | 0.013 | 0.043 | 0.032 | 0.029 | 0.028 | 0.35 | 0.001 | 0.007 | 0.001 | 0.001 | 0.0026 | 0.0001 | 0 | 0.0001 | 0 | 279 | 433 | 44
27380 | Q235B | 1245 | 1040 | 860 | 657 | 0.145 | 0.448 | 0.204 | 0.012 | 0.009 | 0.038 | 0.006 | 0.003 | 0.013 | 0.021 | 0.001 | 0.008 | 0.001 | 0.001 | 0.0025 | 0.0001 | 0 | 0.0001 | 0 | 261 | 401 | 37
28490 | E355 | 1259 | 1060 | 870 | 625 | 0.185 | 1.518 | 0.021 | 0.01 | 0.005 | 0.038 | 0.039 | 0.036 | 0.027 | 0.049 | 0.022 | 0.002 | 0.001 | 0.0108 | 0.0047 | 0.0001 | 0 | 0.0001 | 0 | 370 | 517 | 34
28330 | E355 | 1247 | 1060 | 866 | 622 | 0.185 | 1.518 | 0.021 | 0.01 | 0.005 | 0.038 | 0.039 | 0.036 | 0.027 | 0.049 | 0.022 | 0.002 | 0.001 | 0.0108 | 0.0047 | 0.0001 | 0 | 0.0001 | 0 | 390 | 525 | 31
28440 | E355 | 1259 | 1060 | 863 | 633 | 0.185 | 1.518 | 0.021 | 0.01 | 0.005 | 0.038 | 0.039 | 0.036 | 0.027 | 0.049 | 0.022 | 0.002 | 0.001 | 0.0108 | 0.0047 | 0.0001 | 0 | 0.0001 | 0 | 374 | 535 | 27
27080 | E355 | 1247 | 1060 | 857 | 632 | 0.182 | 1.501 | 0.02 | 0.009 | 0.008 | 0.034 | 0.036 | 0.032 | 0.026 | 0.051 | 0.019 | 0.002 | 0.001 | 0.011 | 0.0047 | 0.0001 | 0 | 0.0001 | 0 | 370 | 530 | 31
27070 | E355 | 1253 | 1060 | 856 | 633 | 0.182 | 1.501 | 0.02 | 0.009 | 0.008 | 0.034 | 0.036 | 0.032 | 0.026 | 0.051 | 0.019 | 0.002 | 0.001 | 0.011 | 0.0047 | 0.0001 | 0 | 0.0001 | 0 | 387 | 521 | 35
27030 | E355 | 1259 | 1060 | 865 | 633 | 0.182 | 1.501 | 0.02 | 0.009 | 0.008 | 0.034 | 0.036 | 0.032 | 0.026 | 0.051 | 0.019 | 0.002 | 0.001 | 0.011 | 0.0047 | 0.0001 | 0 | 0.0001 | 0 | 394 | 534 | 33
26700 | WL590 | 1261 | 1060 | 853 | 574 | 0.098 | 1.441 | 0.183 | 0.015 | 0.005 | 0.058 | 0.059 | 0.058 | 0.027 | 0.056 | 0.032 | 0.001 | 0.001 | 0.0337 | 0 | 0.001 | 0 | 0.0001 | 0 | 504 | 596 | 22
22290 | WL590 | 1249 | 1060 | 846 | 576 | 0.098 | 1.441 | 0.183 | 0.015 | 0.005 | 0.058 | 0.059 | 0.058 | 0.027 | 0.056 | 0.032 | 0.001 | 0.001 | 0.0337 | 0 | 0.001 | 0 | 0.0001 | 0 | 554 | 641 | 26
22370 | WL590 | 1255 | 1060 | 846 | 574 | 0.107 | 1.425 | 0.194 | 0.014 | 0.005 | 0.059 | 0.037 | 0.034 | 0.022 | 0.049 | 0.027 | 0.001 | 0.001 | 0.0338 | 0 | 0.0003 | 0 | 0.0001 | 0 | 520 | 607 | 27
21220 | WL590 | 1249 | 1060 | 850 | 571 | 0.1 | 1.411 | 0.187 | 0.016 | 0.003 | 0.038 | 0.042 | 0.039 | 0.016 | 0.039 | 0.027 | 0.001 | 0.001 | 0.0335 | 0 | 0.0012 | 0 | 0.0001 | 0 | 541 | 635 | 22
21690 | WL590 | 1255 | 1060 | 845 | 574 | 0.1033 | 1.458 | 0.192 | 0.013 | 0.002 | 0.053 | 0.037 | 0.036 | 0.022 | 0.036 | 0.027 | 0.005 | 0.003 | 0.0322 | 0 | 0.0004 | 0 | 0.0004 | 0 | 549 | 636 | 25
22170 | WL590 | 1261 | 1060 | 852 | 574 | 0.0928 | 1.451 | 0.219 | 0.018 | 0.001 | 0.057 | 0.044 | 0.044 | 0.032 | 0.055 | 0.027 | 0.007 | 0.003 | 0.0318 | 0 | 0.0009 | 0 | 0.0004 | 0 | 535 | 628 | 25
22120 | WL590 | 1255 | 1060 | 849 | 572 | 0.092 | 1.418 | 0.18 | 0.014 | 0.003 | 0.065 | 0.037 | 0.035 | 0.031 | 0.048 | 0.029 | 0.002 | 0.001 | 0.0337 | 0 | 0.0006 | 0 | 0.0001 | 0 | 514 | 601 | 26
23390 | Q235B | 1255 | 1060 | 877 | 635 | 0.1516 | 0.475 | 0.211 | 0.023 | 0.019 | 0.035 | 0.002 | 0.002 | 0.014 | 0.029 | 0.002 | 0.005 | 0.002 | 0.001 | 0.003 | 0.0001 | 0 | 0.0003 | 0 | 277 | 411 | 28
23440 | Q235B | 1261 | 1060 | 873 | 634 | 0.1555 | 0.465 | 0.209 | 0.018 | 0.016 | 0.042 | 0.002 | 0.002 | 0.015 | 0.025 | 0.002 | 0.005 | 0.002 | 0.001 | 0.0052 | 0.0001 | 0 | 0.0003 | 0 | 284 | 415 | 34
23250 | Q235B | 1257 | 1060 | 890 | 635 | 0.1555 | 0.465 | 0.209 | 0.018 | 0.016 | 0.042 | 0.002 | 0.002 | 0.015 | 0.025 | 0.002 | 0.005 | 0.002 | 0.001 | 0.0052 | 0.0001 | 0 | 0.0003 | 0 | 299 | 426 | 27
28080 | Q235B | 1257 | 1060 | 876 | 635 | 0.1476 | 0.444 | 0.182 | 0.014 | 0.016 | 0.052 | 0.002 | 0.002 | 0.032 | 0.059 | 0.002 | 0.007 | 0.002 | 0.001 | 0.0032 | 0.0001 | 0 | 0.0001 | 0 | 282 | 428 | 36
27550 | Q235B | 1259 | 1040 | 0 | 0 | 0.1409 | 0.468 | 0.184 | 0.017 | 0.02 | 0.044 | 0.003 | 0.003 | 0.042 | 0.063 | 0.003 | 0.015 | 0.002 | 0.001 | 0.0031 | 0.0001 | 0 | 0.0001 | 0 | 316 | 434 | 33
27380 | Q235B | 1258 | 1040 | 882 | 636 | 0.142 | 0.47 | 0.195 | 0.018 | 0.019 | 0.042 | 0.002 | 0.002 | 0.026 | 0.052 | 0.001 | 0.008 | 0.001 | 0.001 | 0.0031 | 0.0002 | 0 | 0.0001 | 0 | 289 | 430 | 34
28000 | Q235B | 1269 | 1060 | 884 | 592 | 0.161 | 0.473 | 0.18 | 0.016 | 0.014 | 0.045 | 0.005 | 0.004 | 0.032 | 0.065 | 0.001 | 0.008 | 0.001 | 0.0012 | 0.0028 | 0.0002 | 0 | 0.0001 | 0 | 342 | 459 | 32
26890 | Q235B | 1249 | 1040 | 876 | 635 | 0.1614 | 0.5 | 0.209 | 0.027 | 0.009 | 0.037 | 0.014 | 0.012 | 0.032 | 0.08 | 0.003 | 0.009 | 0.002 | 0.001 | 0.0021 | 0.0002 | 0 | 0.0029 | 0 | 318 | 466 | 32
24330 | Q235B | 1256 | 1040 | 851 | 658 | 0.1614 | 0.5 | 0.209 | 0.027 | 0.009 | 0.037 | 0.014 | 0.012 | 0.032 | 0.08 | 0.003 | 0.009 | 0.002 | 0.001 | 0.0021 | 0.0002 | 0 | 0.0029 | 0 | 260 | 399 | 36
24590 | Q235B | 1250 | 1040 | 849 | 653 | 0.1614 | 0.5 | 0.209 | 0.027 | 0.009 | 0.037 | 0.014 | 0.012 | 0.032 | 0.08 | 0.003 | 0.009 | 0.002 | 0.001 | 0.0021 | 0.0002 | 0 | 0.0029 | 0 | 253 | 399 | 29
27010 | Q235B | 1246 | 1050 | 856 | 653 | 0.144 | 0.519 | 0.215 | 0.022 | 0.016 | 0.041 | 0.008 | 0.006 | 0.033 | 0.064 | 0.001 | 0.008 | 0.001 | 0.0015 | 0.003 | 0.0001 | 0 | 0.0001 | 0 | 281 | 425 | 29
27340 | Q235B | 1247 | 1050 | 849 | 646 | 0.1431 | 0.438 | 0.198 | 0.02 | 0.015 | 0.04 | 0.005 | 0.004 | 0.03 | 0.068 | 0.003 | 0.008 | 0.002 | 0.001 | 0.0029 | 0.0001 | 0 | 0.0001 | 0 | 290 | 436 | 29
30790 | X46MS | 1229 | 1010 | 818 | 454 | 0.05 | 0.907 | 0.205 | 0.008 | 0.0015 | 0.048 | 0.032 | 0.032 | 0.029 | 0.201 | 0.016 | 0.006 | 0.033 | 0.0362 | 0.004 | 0.0009 | 0 | 0.0001 | 0 | 439 | 519 | 46
30500 | X46MS | 1241 | 1010 | 811 | 480 | 0.05 | 0.902 | 0.214 | 0.008 | 0.001 | 0.06 | 0.028 | 0.026 | 0.033 | 0.228 | 0.016 | 0.006 | 0.001 | 0.0374 | 0.0056 | 0.001 | 0 | 0.0001 | 0 | 415 | 503 | 48
30810 | X46MS | 1229 | 1010 | 816 | 478 | 0.05 | 0.902 | 0.214 | 0.008 | 0.001 | 0.06 | 0.028 | 0.026 | 0.033 | 0.228 | 0.016 | 0.006 | 0.001 | 0.0374 | 0.0056 | 0.001 | 0 | 0.0001 | 0 | 0 | 0 | 0
30730 | X46MS | 1231 | 1010 | 821 | 457 | 0.05 | 0.907 | 0.205 | 0.008 | 0.0015 | 0.048 | 0.032 | 0.032 | 0.029 | 0.201 | 0.016 | 0.006 | 0.033 | 0.0362 | 0.004 | 0.0009 | 0 | 0.0001 | 0 | 429 | 517 | 42
30830 | X46MS | 1225 | 1010 | 817 | 483 | 0.05 | 0.902 | 0.214 | 0.008 | 0.001 | 0.06 | 0.028 | 0.026 | 0.033 | 0.228 | 0.016 | 0.006 | 0.001 | 0.0374 | 0.0056 | 0.001 | 0 | 0.0001 | 0 | 419 | 510 | 43
27160 | Q235B | 1249 | 1040 | 847 | 663 | 0.1455 | 0.449 | 0.188 | 0.018 | 0.012 | 0.037 | 0.001 | 0.001 | 0.033 | 0.06 | 0.002 | 0.01 | 0.002 | 0.001 | 0.0031 | 0.0001 | 0 | 0.0002 | 0 | 276 | 417 | 31
27710 | Q235B | 1243 | 1040 | 857 | 636 | 0.161 | 0.473 | 0.18 | 0.016 | 0.014 | 0.045 | 0.005 | 0.004 | 0.032 | 0.065 | 0.001 | 0.008 | 0.001 | 0.0012 | 0.0028 | 0.0002 | 0 | 0.0001 | 0 | 278 | 424 | 34
27960 | Q235B | 1249 | 1040 | 854 | 514 | 0.161 | 0.473 | 0.18 | 0.016 | 0.014 | 0.045 | 0.005 | 0.004 | 0.032 | 0.065 | 0.001 | 0.008 | 0.001 | 0.0012 | 0.0028 | 0.0002 | 0 | 0.0001 | 0 | 298 | 439 | 30
27660 | Q235B | 1260 | 1040 | 885 | 637 | 0.144 | 0.519 | 0.215 | 0.022 | 0.016 | 0.041 | 0.008 | 0.006 | 0.033 | 0.064 | 0.001 | 0.008 | 0.001 | 0.0015 | 0.003 | 0.0001 | 0 | 0.0001 | 0 | 312 | 441 | 33
28728 | B | 0 | 1070 | 0 | 0 | 0.1474 | 0.741 | 0.213 | 0.023 | 0.017 | 0.045 | 0.01 | 0.009 | 0.022 | 0.034 | 0.003 | 0.006 | 0.003 | 0.001 | 0 | 0.0001 | 0 | 0.0002 | 0 | 338 | 469 | 31
28660 | B | 0 | 1070 | 876 | 615 | 0.138 | 0.752 | 0.202 | 0.019 | 0.014 | 0.047 | 0.004 | 0.002 | 0.023 | 0.05 | 0.001 | 0.008 | 0.001 | 0.0011 | 0 | 0.0002 | 0 | 0.0001 | 0 | 313 | 461 | 35
28580 | B | 0 | 1060 | 876 | 613 | 0.138 | 0.752 | 0.202 | 0.019 | 0.014 | 0.047 | 0.004 | 0.002 | 0.023 | 0.05 | 0.001 | 0.008 | 0.001 | 0.0011 | 0 | 0.0002 | 0 | 0.0001 | 0 | 330 | 460 | 33
28470 | B | 0 | 1060 | 879 | 613 | 0.138 | 0.752 | 0.202 | 0.019 | 0.014 | 0.047 | 0.004 | 0.002 | 0.023 | 0.05 | 0.001 | 0.008 | 0.001 | 0.0011 | 0 | 0.0002 | 0 | 0.0001 | 0 | 325 | 455 | 32
28600 | B | 0 | 1060 | 874 | 625 | 0.138 | 0.752 | 0.202 | 0.019 | 0.014 | 0.047 | 0.004 | 0.002 | 0.023 | 0.05 | 0.001 | 0.008 | 0.001 | 0.0011 | 0 | 0.0002 | 0 | 0.0001 | 0 | 327 | 458 | 33
28540 | B | 0 | 1060 | 879 | 623 | 0.138 | 0.752 | 0.202 | 0.019 | 0.014 | 0.047 | 0.004 | 0.002 | 0.023 | 0.05 | 0.001 | 0.008 | 0.001 | 0.0011 | 0 | 0.0002 | 0 | 0.0001 | 0 | 326 | 456 | 32
28670 | B | 0 | 1060 | 836 | 595 | 0.138 | 0.752 | 0.202 | 0.019 | 0.014 | 0.047 | 0.004 | 0.002 | 0.023 | 0.05 | 0.001 | 0.008 | 0.001 | 0.0011 | 0 | 0.0002 | 0 | 0.0001 | 0 | 331 | 467 | 34
28620 | B | 0 | 1060 | 837 | 576 | 0.1417 | 0.699 | 0.194 | 0.016 | 0.016 | 0.045 | 0.002 | 0.001 | 0.024 | 0.041 | 0.003 | 0.007 | 0.003 | 0.001 | 0 | 0.0001 | 0 | 0.0002 | 0 | 339 | 474 | 32
28540 | B | 0 | 1060 | 843 | 577 | 0.1417 | 0.699 | 0.194 | 0.016 | 0.016 | 0.045 | 0.002 | 0.001 | 0.024 | 0.041 | 0.003 | 0.007 | 0.003 | 0.001 | 0 | 0.0001 | 0 | 0.0002 | 0 | 320 | 462 | 33
28580 | B | 0 | 1060 | 837 | 595 | 0.1417 | 0.699 | 0.194 | 0.016 | 0.016 | 0.045 | 0.002 | 0.001 | 0.024 | 0.041 | 0.003 | 0.007 | 0.003 | 0.001 | 0 | 0.0001 | 0 | 0.0002 | 0 | 333 | 460 | 33
27920 | Q235B | 0 | 1040 | 866 | 663 | 0.1555 | 0.45 | 0.154 | 0.026 | 0.018 | 0.041 | 0.002 | 0.002 | 0.025 | 0.04 | 0.002 | 0.006 | 0.003 | 0.001 | 0.0022 | 0.0001 | 0 | 0.0002 | 0 | 274 | 427 | 35
27720 | Q235B | 0 | 1050 | 866 | 666 | 0.1555 | 0.45 | 0.154 | 0.026 | 0.018 | 0.041 | 0.002 | 0.002 | 0.025 | 0.04 | 0.002 | 0.006 | 0.003 | 0.001 | 0.0022 | 0.0001 | 0 | 0.0002 | 0 | 266 | 419 | 31
27900 | Q235B | 0 | 1050 | 868 | 659 | 0.1555 | 0.45 | 0.154 | 0.026 | 0.018 | 0.041 | 0.002 | 0.002 | 0.025 | 0.04 | 0.002 | 0.006 | 0.003 | 0.001 | 0.0022 | 0.0001 | 0 | 0.0002 | 0 | 267 | 421 | 32
27910 | Q235B | 0 | 1050 | 865 | 664 | 0.142 | 0.507 | 0.18 | 0.015 | 0.015 | 0.035 | 0.006 | 0.005 | 0.019 | 0.037 | 0.001 | 0.009 | 0.001 | 0.0014 | 0.0025 | 0.0002 | 0 | 0.0001 | 0 | 284 | 431 | 30
27840 | Q235B | 0 | 1050 | 859 | 0 | 0.142 | 0.507 | 0.18 | 0.015 | 0.015 | 0.035 | 0.006 | 0.005 | 0.019 | 0.037 | 0.001 | 0.009 | 0.001 | 0.0014 | 0.0025 | 0.0002 | 0 | 0.0001 | 0 | 279 | 419 | 33
27970 | Q235B | 0 | 1050 | 866 | 656 | 0.142 | 0.507 | 0.18 | 0.015 | 0.015 | 0.035 | 0.006 | 0.005 | 0.019 | 0.037 | 0.001 | 0.009 | 0.001 | 0.0014 | 0.0025 | 0.0002 | 0 | 0.0001 | 0 | 284 | 420 | 31
27850 | Q235B | 0 | 1050 | 856 | 660 | 0.142 | 0.507 | 0.18 | 0.015 | 0.015 | 0.035 | 0.006 | 0.005 | 0.019 | 0.037 | 0.001 | 0.009 | 0.001 | 0.0014 | 0.0025 | 0.0002 | 0 | 0.0001 | 0 | 298 | 437 | 29
27930 | Q235B | 0 | 1050 | 865 | 658 | 0.142 | 0.507 | 0.18 | 0.015 | 0.015 | 0.035 | 0.006 | 0.005 | 0.019 | 0.037 | 0.001 | 0.009 | 0.001 | 0.0014 | 0.0025 | 0.0002 | 0 | 0.0001 | 0 | 286 | 422 | 32
27850 | Q235B | 0 | 1050 | 866 | 656 | 0.142 | 0.507 | 0.18 | 0.015 | 0.015 | 0.035 | 0.006 | 0.005 | 0.019 | 0.037 | 0.001 | 0.009 | 0.001 | 0.0014 | 0.0025 | 0.0002 | 0 | 0.0001 | 0 | 285 | 426 | 33
27950 | Q235B | 0 | 1050 | 863 | 657 | 0.142 | 0.507 | 0.18 | 0.015 | 0.015 | 0.035 | 0.006 | 0.005 | 0.019 | 0.037 | 0.001 | 0.009 | 0.001 | 0.0014 | 0.0025 | 0.0002 | 0 | 0.0001 | 0 | 293 | 429 | 36
27940 | Q235B | 0 | 1050 | 860 | 0 | 0.142 | 0.507 | 0.18 | 0.015 | 0.015 | 0.035 | 0.006 | 0.005 | 0.019 | 0.037 | 0.001 | 0.009 | 0.001 | 0.0014 | 0.0025 | 0.0002 | 0 | 0.0001 | 0 | 294 | 428 | 30
27920 | Q235B | 0 | 1050 | 867 | 654 | 0.142 | 0.507 | 0.18 | 0.015 | 0.015 | 0.035 | 0.006 | 0.005 | 0.019 | 0.037 | 0.001 | 0.009 | 0.001 | 0.0014 | 0.0025 | 0.0002 | 0 | 0.0001 | 0 | 291 | 427 | 30
27860 | Q235B | 0 | 1050 | 862 | 657 | 0.142 | 0.507 | 0.18 | 0.015 | 0.015 | 0.035 | 0.006 | 0.005 | 0.019 | 0.037 | 0.001 | 0.009 | 0.001 | 0.0014 | 0.0025 | 0.0002 | 0 | 0.0001 | 0 | 296 | 433 | 31
27920 | Q235B | 0 | 1050 | 862 | 659 | 0.1497 | 0.458 | 0.213 | 0.015 | 0.008 | 0.036 | 0.001 | 0.001 | 0.024 | 0.04 | 0.003 | 0.006 | 0.002 | 0.001 | 0.0025 | 0.0001 | 0 | 0.0002 | 0 | 284 | 432 | 32
27890 | Q235B | 0 | 1050 | 867 | 654 | 0.1497 | 0.458 | 0.213 | 0.015 | 0.008 | 0.036 | 0.001 | 0.001 | 0.024 | 0.04 | 0.003 | 0.006 | 0.002 | 0.001 | 0.0025 | 0.0001 | 0 | 0.0002 | 0 | 272 | 419 | 33
27940 | Q235B | 0 | 1050 | 859 | 654 | 0.1497 | 0.458 | 0.213 | 0.015 | 0.008 | 0.036 | 0.001 | 0.001 | 0.024 | 0.04 | 0.003 | 0.006 | 0.002 | 0.001 | 0.0025 | 0.0001 | 0 | 0.0002 | 0 | 273 | 423 | 33
27870 | Q235B | 0 | 1050 | 863 | 649 | 0.1497 | 0.458 | 0.213 | 0.015 | 0.008 | 0.036 | 0.001 | 0.001 | 0.024 | 0.04 | 0.003 | 0.006 | 0.002 | 0.001 | 0.0025 | 0.0001 | 0 | 0.0002 | 0 | 292 | 426 | 36
27880 | Q235B | 0 | 1050 | 867 | 653 | 0.1497 | 0.458 | 0.213 | 0.015 | 0.008 | 0.036 | 0.001 | 0.001 | 0.024 | 0.04 | 0.003 | 0.006 | 0.002 | 0.001 | 0.0025 | 0.0001 | 0 | 0.0002 | 0 | 271 | 420 | 32
27950 | Q235B | 0 | 1050 | 862 | 657 | 0.1497 | 0.458 | 0.213 | 0.015 | 0.008 | 0.036 | 0.001 | 0.001 | 0.024 | 0.04 | 0.003 | 0.006 | 0.002 | 0.001 | 0.0025 | 0.0001 | 0 | 0.0002 | 0 | 280 | 424 | 35
27860 | Q235B | 0 | 1050 | 863 | 655 | 0.1497 | 0.458 | 0.213 | 0.015 | 0.008 | 0.036 | 0.001 | 0.001 | 0.024 | 0.04 | 0.003 | 0.006 | 0.002 | 0.001 | 0.0025 | 0.0001 | 0 | 0.0002 | 0 | 282 | 425 | 33
27970 | Q235B | 0 | 1050 | 866 | 654 | 0.1497 | 0.458 | 0.213 | 0.015 | 0.008 | 0.036 | 0.001 | 0.001 | 0.024 | 0.04 | 0.003 | 0.006 | 0.002 | 0.001 | 0.0025 | 0.0001 | 0 | 0.0002 | 0 | 280 | 428 | 33
27870 | Q235B | 0 | 1050 | 855 | 655 | 0.1497 | 0.458 | 0.213 | 0.015 | 0.008 | 0.036 | 0.001 | 0.001 | 0.024 | 0.04 | 0.003 | 0.006 | 0.002 | 0.001 | 0.0025 | 0.0001 | 0 | 0.0002 | 0 | 273 | 418 | 37
28020 | Q235B | 0 | 1050 | 861 | 656 | 0.1497 | 0.458 | 0.213 | 0.015 | 0.008 | 0.036 | 0.001 | 0.001 | 0.024 | 0.04 | 0.003 | 0.006 | 0.002 | 0.001 | 0.0025 | 0.0001 | 0 | 0.0002 | 0 | 302 | 440 | 30
27910 | Q235B | 0 | 1060 | 889 | 640 | 0.15 | 0.489 | 0.21 | 0.02 | 0.018 | 0.035 | 0.004 | 0.003 | 0.016 | 0.036 | 0.001 | 0.009 | 0.001 | 0.001 | 0.0028 | 0.0002 | 0 | 0.0001 | 0 | 336 | 460 | 32
27930 | Q235B | 0 | 1060 | 886 | 638 | 0.15 | 0.489 | 0.21 | 0.02 | 0.018 | 0.035 | 0.004 | 0.003 | 0.016 | 0.036 | 0.001 | 0.009 | 0.001 | 0.001 | 0.0028 | 0.0002 | 0 | 0.0001 | 0 | 344 | 472 | 29
28020 | Q235B | 0 | 1060 | 885 | 643 | 0.145 | 0.47 | 0.196 | 0.022 | 0.014 | 0.038 | 0.004 | 0.003 | 0.017 | 0.039 | 0.001 | 0.009 | 0.001 | 0.001 | 0.0029 | 0.0001 | 0 | 0.0001 | 0 | 317 | 449 | 36
28030 | Q235B | 0 | 1060 | 886 | 637 | 0.145 | 0.47 | 0.196 | 0.022 | 0.014 | 0.038 | 0.004 | 0.003 | 0.017 | 0.039 | 0.001 | 0.009 | 0.001 | 0.001 | 0.0029 | 0.0001 | 0 | 0.0001 | 0 | 315 | 439 | 32
27980 | Q235B | 0 | 1060 | 886 | 637 | 0.145 | 0.47 | 0.196 | 0.022 | 0.014 | 0.038 | 0.004 | 0.003 | 0.017 | 0.039 | 0.001 | 0.009 | 0.001 | 0.001 | 0.0029 | 0.0001 | 0 | 0.0001 | 0 | 320 | 454 | 36
27930 | Q235B | 0 | 1060 | 888 | 638 | 0.145 | 0.47 | 0.196 | 0.022 | 0.014 | 0.038 | 0.004 | 0.003 | 0.017 | 0.039 | 0.001 | 0.009 | 0.001 | 0.001 | 0.0029 | 0.0001 | 0 | 0.0001 | 0 | 314 | 452 | 29
29396 | WL510 | 1254 | 1060 | 0 | 0 | 0.0901 | 1.399 | 0.185 | 0.02 | 0.001 | 0.058 | 0.047 | 0.045 | 0.027 | 0.046 | 0.016 | 0.007 | 0.004 | 0.0263 | 0 | 0.0011 | 0 | 0.0003 | 0 | 462 | 571 | 25
29230 | WL510-HB | 1254 | 1060 | 860 | 588 | 0.0901 | 1.399 | 0.185 | 0.02 | 0.001 | 0.058 | 0.047 | 0.045 | 0.027 | 0.046 | 0.016 | 0.007 | 0.004 | 0.0263 | 0 | 0.0011 | 0 | 0.0003 | 0 | 446 | 545 | 26
29190 | WL510 | 1260 | 1060 | 858 | 591 | 0.1016 | 1.467 | 0.21 | 0.019 | 0.001 | 0.05 | 0.039 | 0.037 | 0.022 | 0.039 | 0.018 | 0.006 | 0.004 | 0.0244 | 0 | 0.0005 | 0 | 0.0003 | 0 | 474 | 567 | 24
29220 | WL510 | 1254 | 1060 | 859 | 591 | 0.0901 | 1.399 | 0.185 | 0.02 | 0.001 | 0.058 | 0.047 | 0.045 | 0.027 | 0.046 | 0.016 | 0.007 | 0.004 | 0.0263 | 0 | 0.0011 | 0 | 0.0003 | 0 | 480 | 574 | 26
29030 | WL510 | 1262 | 1060 | 856 | 591 | 0.1016 | 1.467 | 0.21 | 0.019 | 0.001 | 0.05 | 0.039 | 0.037 | 0.022 | 0.039 | 0.018 | 0.006 | 0.004 | 0.0244 | 0 | 0.0005 | 0 | 0.0003 | 0 | 483 | 567 | 28
29050 | WL510 | 1262 | 1060 | 856 | 589 | 0.1016 | 1.467 | 0.21 | 0.019 | 0.001 | 0.05 | 0.039 | 0.037 | 0.022 | 0.039 | 0.018 | 0.006 | 0.004 | 0.0244 | 0 | 0.0005 | 0 | 0.0003 | 0 | 475 | 574 | 28
28970 | WL510 | 1268 | 1060 | 860 | 587 | 0.1016 | 1.467 | 0.21 | 0.019 | 0.001 | 0.05 | 0.039 | 0.037 | 0.022 | 0.039 | 0.018 | 0.006 | 0.004 | 0.0244 | 0 | 0.0005 | 0 | 0.0003 | 0 | 487 | 577 | 28
29290 | WL510 | 1262 | 1060 | 860 | 569 | 0.1016 | 1.467 | 0.21 | 0.019 | 0.001 | 0.05 | 0.039 | 0.037 | 0.022 | 0.039 | 0.018 | 0.006 | 0.004 | 0.0244 | 0 | 0.0005 | 0 | 0.0003 | 0 | 475 | 573 | 31
28920 | WL510 | 1268 | 1060 | 856 | 589 | 0.1016 | 1.467 | 0.21 | 0.019 | 0.001 | 0.05 | 0.039 | 0.037 | 0.022 | 0.039 | 0.018 | 0.006 | 0.004 | 0.0244 | 0 | 0.0005 | 0 | 0.0003 | 0 | 487 | 575 | 29
29190 | WL510 | 1256 | 1060 | 862 | 590 | 0.103 | 1.458 | 0.199 | 0.017 | 0.004 | 0.052 | 0.028 | 0.026 | 0.024 | 0.052 | 0.014 | 0.003 | 0.001 | 0.0274 | 0 | 0.0008 | 0 | 0.0001 | 0 | 471 | 577 | 24
29090 | WL510 | 1262 | 1060 | 0 | 0 | 0.103 | 1.458 | 0.199 | 0.017 | 0.004 | 0.052 | 0.028 | 0.026 | 0.024 | 0.052 | 0.014 | 0.003 | 0.001 | 0.0274 | 0 | 0.0008 | 0 | 0.0001 | 0 | 461 | 568 | 29
29070 | WL510 | 1262 | 1060 | 859 | 590 | 0.0977 | 1.408 | 0.198 | 0.019 | 0.001 | 0.058 | 0.034 | 0.033 | 0.027 | 0.051 | 0.015 | 0.007 | 0.004 | 0.024 | 0 | 0.0013 | 0 | 0.0003 | 0 | 490 | 574 | 28
29000 | WL510 | 1256 | 1060 | 865 | 591 | 0.0977 | 1.408 | 0.198 | 0.019 | 0.001 | 0.058 | 0.034 | 0.033 | 0.027 | 0.051 | 0.015 | 0.007 | 0.004 | 0.024 | 0 | 0.0013 | 0 | 0.0003 | 0 | 460 | 558 | 32
29260 | WL510 | 1262 | 1060 | 859 | 587 | 0.0977 | 1.408 | 0.198 | 0.019 | 0.001 | 0.058 | 0.034 | 0.033 | 0.027 | 0.051 | 0.015 | 0.007 | 0.004 | 0.024 | 0 | 0.0013 | 0 | 0.0003 | 0 | 477 | 570 | 28
29100 | WL510 | 1268 | 1060 | 862 | 594 | 0.0977 | 1.408 | 0.198 | 0.019 | 0.001 | 0.058 | 0.034 | 0.033 | 0.027 | 0.051 | 0.015 | 0.007 | 0.004 | 0.024 | 0 | 0.0013 | 0 | 0.0003 | 0 | 468 | 565 | 28
29070 | WL510 | 1262 | 1060 | 864 | 460 | 0.0977 | 1.408 | 0.198 | 0.019 | 0.001 | 0.058 | 0.034 | 0.033 | 0.027 | 0.051 | 0.015 | 0.007 | 0.004 | 0.024 | 0 | 0.0013 | 0 | 0.0003 | 0 | 461 | 565 | 26
29040 | WL510 | 1268 | 1060 | 868 | 594 | 0.0901 | 1.399 | 0.185 | 0.02 | 0.001 | 0.058 | 0.047 | 0.045 | 0.027 | 0.046 | 0.016 | 0.007 | 0.004 | 0.0263 | 0 | 0.0011 | 0 | 0.0003 | 0 | 467 | 557 | 26
27700 | WL510 | 1259 | 1060 | 867 | 585 | 0.0941 | 1.437 | 0.203 | 0.023 | 0.001 | 0.042 | 0.038 | 0.037 | 0.022 | 0.052 | 0.018 | 0.006 | 0.004 | 0.0236 | 0 | 0.0008 | 0 | 0.0003 | 0 | 508 | 581 | 30
27730 | WL510 | 1265 | 1060 | 866 | 579 | 0.0941 | 1.437 | 0.203 | 0.023 | 0.001 | 0.042 | 0.038 | 0.037 | 0.022 | 0.052 | 0.018 | 0.006 | 0.004 | 0.0236 | 0 | 0.0008 | 0 | 0.0003 | 0 | 499 | 581 | 28
27660 | WL510 | 1271 | 1060 | 869 | 575 | 0.0941 | 1.437 | 0.203 | 0.023 | 0.001 | 0.042 | 0.038 | 0.037 | 0.022 | 0.052 | 0.018 | 0.006 | 0.004 | 0.0236 | 0 | 0.0008 | 0 | 0.0003 | 0 | 505 | 574 | 28
27650 | WL510 | 1259 | 1060 | 867 | 577 | 0.0941 | 1.437 | 0.203 | 0.023 | 0.001 | 0.042 | 0.038 | 0.037 | 0.022 | 0.052 | 0.018 | 0.006 | 0.004 | 0.0236 | 0 | 0.0008 | 0 | 0.0003 | 0 | 490 | 580 | 26
27550 | WL510 | 1265 | 1060 | 867 | 585 | 0.0941 | 1.437 | 0.203 | 0.023 | 0.001 | 0.042 | 0.038 | 0.037 | 0.022 | 0.052 | 0.018 | 0.006 | 0.004 | 0.0236 | 0 | 0.0008 | 0 | 0.0003 | 0 | 495 | 581 | 26
27680 | WL510 | 1271 | 1060 | 867 | 586 | 0.099 | 1.435 | 0.223 | 0.02 | 0.002 | 0.045 | 0.033 | 0.03 | 0.021 | 0.043 | 0.014 | 0.004 | 0.002 | 0.0276 | 0 | 0.0017 | 0 | 0.0001 | 0 | 499 | 579 | 26
27700 | WL510 | 1259 | 1060 | 868 | 577 | 0.099 | 1.435 | 0.223 | 0.02 | 0.002 | 0.045 | 0.033 | 0.03 | 0.021 | 0.043 | 0.014 | 0.004 | 0.002 | 0.0276 | 0 | 0.0017 | 0 | 0.0001 | 0 | 504 | 583 | 30
27660 | WL510 | 1265 | 1060 | 866 | 580 | 0.099 | 1.435 | 0.223 | 0.02 | 0.002 | 0.045 | 0.033 | 0.03 | 0.021 | 0.043 | 0.014 | 0.004 | 0.002 | 0.0276 | 0 | 0.0017 | 0 | 0.0001 | 0 | 510 | 582 | 27
27640 | WL510 | 1271 | 1060 | 867 | 580 | 0.099 | 1.435 | 0.223 | 0.02 | 0.002 | 0.045 | 0.033 | 0.03 | 0.021 | 0.043 | 0.014 | 0.004 | 0.002 | 0.0276 | 0 | 0.0017 | 0 | 0.0001 | 0 | 499 | 584 | 28
27740 | WL510 | 1259 | 1060 | 867 | 577 | 0.099 | 1.435 | 0.223 | 0.02 | 0.002 | 0.045 | 0.033 | 0.03 | 0.021 | 0.043 | 0.014 | 0.004 | 0.002 | 0.0276 | 0 | 0.0017 | 0 | 0.0001 | 0 | 500 | 592 | 26
27680 | WL510 | 1265 | 1060 | 866 | 564 | 0.099 | 1.435 | 0.223 | 0.02 | 0.002 | 0.045 | 0.033 | 0.03 | 0.021 | 0.043 | 0.014 | 0.004 | 0.002 | 0.0276 | 0 | 0.0017 | 0 | 0.0001 | 0 | 504 | 587 | 27
27550 | WL510 | 1271 | 1060 | 868 | 575 | 0.099 | 1.435 | 0.223 | 0.02 | 0.002 | 0.045 | 0.033 | 0.03 | 0.021 | 0.043 | 0.014 | 0.004 | 0.002 | 0.0276 | 0 | 0.0017 | 0 | 0.0001 | 0 | 494 | 567 | 29
27650 | WL510 | 1259 | 1060 | 868 | 567 | 0.102 | 1.484 | 0.211 | 0.012 | 0.002 | 0.051 | 0.032 | 0.03 | 0.026 | 0.047 | 0.015 | 0.003 | 0.001 | 0.0278 | 0 | 0.0008 | 0 | 0.0001 | 0 | 499 | 584 | 24
27600 | WL510 | 1265 | 1060 | 864 | 582 | 0.102 | 1.484 | 0.211 | 0.012 | 0.002 | 0.051 | 0.032 | 0.03 | 0.026 | 0.047 | 0.015 | 0.003 | 0.001 | 0.0278 | 0 | 0.0008 | 0 | 0.0001 | 0 | 489 | 571 | 30
27550 | WL510 | 1271 | 1060 | 867 | 583 | 0.102 | 1.484 | 0.211 | 0.012 | 0.002 | 0.051 | 0.032 | 0.03 | 0.026 | 0.047 | 0.015 | 0.003 | 0.001 | 0.0278 | 0 | 0.0008 | 0 | 0.0001 | 0 | 499 | 578 | 28
27630 | WL510 | 1259 | 1060 | 867 | 583 | 0.102 | 1.484 | 0.211 | 0.012 | 0.002 | 0.051 | 0.032 | 0.03 | 0.026 | 0.047 | 0.015 | 0.003 | 0.001 | 0.0278 | 0 | 0.0008 | 0 | 0.0001 | 0 | 496 | 573 | 30
26330 | DB685R | 1275 | 1080 | 0 | 0 | 0.0387 | 1.616 | 0.301 | 0.014 | 0.006 | 0.263 | 0.0504 | 0.0499 | 0.182 | 0.054 | 0.0128 | 0.203 | 0.001 | 0.048 | 0.0053 | 0.0035 | 0 | 0.0016 | 0 | 672 | 758 | 17
26330 | DB685R | 1275 | 1080 | 0 | 0 | 0.0387 | 1.616 | 0.301 | 0.014 | 0.006 | 0.263 | 0.0504 | 0.0499 | 0.182 | 0.054 | 0.0128 | 0.203 | 0.001 | 0.048 | 0.0053 | 0.0035 | 0 | 0.0016 | 0 | 581 | 758 | 21
26330 | DB685R | 1275 | 1080 | 0 | 0 | 0.0387 | 1.616 | 0.301 | 0.014 | 0.006 | 0.263 | 0.0504 | 0.0499 | 0.182 | 0.054 | 0.0128 | 0.203 | 0.001 | 0.048 | 0.0053 | 0.0035 | 0 | 0.0016 | 0 | 678 | 740 | 18
26550 | DB685R | 1266 | 1080 | 869 | 571 | 0.0331 | 1.611 | 0.297 | 0.015 | 0.0054 | 0.256 | 0.0467 | 0.0462 | 0.175 | 0.062 | 0.0132 | 0.203 | 0.001 | 0.047 | 0.0042 | 0.0038 | 0 | 0.0015 | 0 | 670 | 763 | 19
26550 | DB685R | 1266 | 1080 | 869 | 571 | 0.0331 | 1.611 | 0.297 | 0.015 | 0.0054 | 0.256 | 0.0467 | 0.0462 | 0.175 | 0.062 | 0.0132 | 0.203 | 0.001 | 0.047 | 0.0042 | 0.0038 | 0 | 0.0015 | 0 | 660 | 747 | 20
26550 | DB685R | 1266 | 1080 | 869 | 571 | 0.0331 | 1.611 | 0.297 | 0.015 | 0.0054 | 0.256 | 0.0467 | 0.0462 | 0.175 | 0.062 | 0.0132 | 0.203 | 0.001 | 0.047 | 0.0042 | 0.0038 | 0 | 0.0015 | 0 | 583 | 733 | 23
23280 | WL510-HB | 1272 | 1060 | 867 | 579 | 0.102 | 1.484 | 0.211 | 0.012 | 0.002 | 0.051 | 0.032 | 0.03 | 0.026 | 0.047 | 0.015 | 0.003 | 0.001 | 0.0278 | 0 | 0.0008 | 0 | 0.0001 | 0 | 482 | 574 | 25
23990 | WL510-HB | 1260 | 1060 | 868 | 579 | 0.102 | 1.484 | 0.211 | 0.012 | 0.002 | 0.051 | 0.032 | 0.03 | 0.026 | 0.047 | 0.015 | 0.003 | 0.001 | 0.0278 | 0 | 0.0008 | 0 | 0.0001 | 0 | 500 | 579 | 31
26610 | WL510-HB | 1275 | 1080 | 884 | 634 | 0.103 | 1.458 | 0.199 | 0.017 | 0.004 | 0.052 | 0.028 | 0.026 | 0.024 | 0.052 | 0.014 | 0.003 | 0.001 | 0.0274 | 0 | 0.0008 | 0 | 0.0001 | 0 | 434 | 541 | 37
26260 | WL510-HB | 1271 | 1080 | 884 | 633 | 0.0901 | 1.399 | 0.185 | 0.02 | 0.001 | 0.058 | 0.047 | 0.045 | 0.027 | 0.046 | 0.016 | 0.007 | 0.004 | 0.0263 | 0 | 0.0011 | 0 | 0.0003 | 0 | 471 | 558 | 28
23420 | 09CuPCrNi-A | 1279 | 1080 | 879 | 611 | 0.0894 | 0.426 | 0.356 | 0.095 | 0.0064 | 0.302 | 0.0374 | 0.0365 | 0.165 | 0.333 | 0.0017 | 0.006 | 0.001 | 0.001 | 0.0076 | 0.0001 | 0 | 0.0003 | 0 | 458 | 541 | 27
23460 | 09CuPCrNi-A | 1273 | 1080 | 877 | 602 | 0.0894 | 0.426 | 0.356 | 0.095 | 0.0064 | 0.302 | 0.0374 | 0.0365 | 0.165 | 0.333 | 0.0017 | 0.006 | 0.001 | 0.001 | 0.0076 | 0.0001 | 0 | 0.0003 | 0 | 435 | 527 | 28
26990 | WL510-HB | 1257 | 1060 | 866 | 575 | 0.103 | 1.458 | 0.199 | 0.017 | 0.004 | 0.052 | 0.028 | 0.026 | 0.024 | 0.052 | 0.014 | 0.003 | 0.001 | 0.0274 | 0 | 0.0008 | 0 | 0.0001 | 0 | 501 | 581 | 25
27610 | WL510 | 1270 | 1060 | 866 | 586 | 0.0941 | 1.437 | 0.203 | 0.023 | 0.001 | 0.042 | 0.038 | 0.037 | 0.022 | 0.052 | 0.018 | 0.006 | 0.004 | 0.0236 | 0 | 0.0008 | 0 | 0.0003 | 0 | 509 | 596 | 27
28690 | WL510 | 1259 | 1060 | 868 | 586 | 0.0901 | 1.399 | 0.185 | 0.02 | 0.001 | 0.058 | 0.047 | 0.045 | 0.027 | 0.046 | 0.016 | 0.007 | 0.004 | 0.0263 | 0 | 0.0011 | 0 | 0.0003 | 0 | 456 | 560 | 26
27690 | WL510 | 1265 | 1060 | 863 | 581 | 0.103 | 1.458 | 0.199 | 0.017 | 0.004 | 0.052 | 0.028 | 0.026 | 0.024 | 0.052 | 0.014 | 0.003 | 0.001 | 0.0274 | 0 | 0.0008 | 0 | 0.0001 | 0 | 498 | 573 | 26
27650 | WL510 | 1271 | 1060 | 866 | 584 | 0.099 | 1.435 | 0.223 | 0.02 | 0.002 | 0.045 | 0.033 | 0.03 | 0.021 | 0.043 | 0.014 | 0.004 | 0.002 | 0.0276 | 0 | 0.0017 | 0 | 0.0001 | 0 | 501 | 583 | 26
27080 | WL510-HB | 1260 | 1060 | 867 | 580 | 0.0941 | 1.437 | 0.203 | 0.023 | 0.001 | 0.042 | 0.038 | 0.037 | 0.022 | 0.052 | 0.018 | 0.006 | 0.004 | 0.0236 | 0 | 0.0008 | 0 | 0.0003 | 0 | 511 | 580 | 25
27100 | WL510-HB | 1266 | 1060 | 868 | 580 | 0.103 | 1.458 | 0.199 | 0.017 | 0.004 | 0.052 | 0.028 | 0.026 | 0.024 | 0.052 | 0.014 | 0.003 | 0.001 | 0.0274 | 0 | 0.0008 | 0 | 0.0001 | 0 | 498 | 577 | 28
27700 | WL510 | 1281 | 1080 | 890 | 636 | 0.0941 | 1.437 | 0.203 | 0.023 | 0.001 | 0.042 | 0.038 | 0.037 | 0.022 | 0.052 | 0.018 | 0.006 | 0.004 | 0.0236 | 0 | 0.0008 | 0 | 0.0003 | 0 | 444 | 538 | 34
24640 | WL510 | 1268 | 1080 | 887 | 634 | 0.1057 | 1.5 | 0.026 | 0.018 | 0.004 | 0.05 | 0.03 | 0.028 | 0.018 | 0.034 | 0.014 | 0.006 | 0.004 | 0.0211 | 0.0032 | 0.0006 | 0 | 0.0002 | 0 | 465 | 537 | 35
24640 | WL510 | 1268 | 1080 | 887 | 634 | 0.1057 | 1.5 | 0.026 | 0.018 | 0.004 | 0.05 | 0.03 | 0.028 | 0.018 | 0.034 | 0.014 | 0.006 | 0.004 | 0.0211 | 0.0032 | 0.0006 | 0 | 0.0002 | 0 | 447 | 537 | 37
24640 | WL510 | 1268 | 1080 | 887 | 634 | 0.1057 | 1.5 | 0.026 | 0.018 | 0.004 | 0.05 | 0.03 | 0.028 | 0.018 | 0.034 | 0.014 | 0.006 | 0.004 | 0.0211 | 0.0032 | 0.0006 | 0 | 0.0002 | 0 | 416 | 502 | 33
20820 | WL510 | 1274 | 1080 | 888 | 634 | 0.1057 | 1.5 | 0.026 | 0.018 | 0.004 | 0.05 | 0.03 | 0.028 | 0.018 | 0.034 | 0.014 | 0.006 | 0.004 | 0.0211 | 0.0032 | 0.0006 | 0 | 0.0002 | 0 | 409 | 505 | 33
20820 | WL510 | 1274 | 1080 | 888 | 634 | 0.1057 | 1.5 | 0.026 | 0.018 | 0.004 | 0.05 | 0.03 | 0.028 | 0.018 | 0.034 | 0.014 | 0.006 | 0.004 | 0.0211 | 0.0032 | 0.0006 | 0 | 0.0002 | 0 | 439 | 529 | 37
20820 | WL510 | 1274 | 1080 | 888 | 634 | 0.1057 | 1.5 | 0.026 | 0.018 | 0.004 | 0.05 | 0.03 | 0.028 | 0.018 | 0.034 | 0.014 | 0.006 | 0.004 | 0.0211 | 0.0032 | 0.0006 | 0 | 0.0002 | 0 | 438 | 527 | 36
20740 | WL510 | 1266 | 1080 | 889 | 632 | 0.1057 | 1.5 | 0.026 | 0.018 | 0.004 | 0.05 | 0.03 | 0.028 | 0.018 | 0.034 | 0.014 | 0.006 | 0.004 | 0.0211 | 0.0032 | 0.0006 | 0 | 0.0002 | 0 | 448 | 546 | 28
34460 | SS400-JX | 1260 | 1060 | 859 | 631 | 0.15 | 0.492 | 0.197 | 0.019 | 0.002 | 0.036 | 0.029 | 0.027 | 0.02 | 0.042 | 0.001 | 0.009 | 0.001 | 0.001 | 0 | 0.0001 | 0 | 0.0001 | 0 | 291 | 427 | 28
34320 | SS400-JX | 1266 | 1060 | 863 | 632 | 0.15 | 0.492 | 0.197 | 0.019 | 0.002 | 0.036 | 0.029 | 0.027 | 0.02 | 0.042 | 0.001 | 0.009 | 0.001 | 0.001 | 0 | 0.0001 | 0 | 0.0001 | 0 | 285 | 430 | 28
34802 | SS400-JX | 1266 | 1050 | 0 | 0 | 0.142 | 0.458 | 0.202 | 0.015 | 0.004 | 0.041 | 0.029 | 0.028 | 0.022 | 0.046 | 0.001 | 0.01 | 0.001 | 0.001 | 0.0033 | 0.0001 | 0 | 0.0001 | 0 | 309 | 443 | 29
34300 | SS400-JX | 1254 | 1050 | 838 | 607 | 0.142 | 0.458 | 0.202 | 0.015 | 0.004 | 0.041 | 0.029 | 0.028 | 0.022 | 0.046 | 0.001 | 0.01 | 0.001 | 0.001 | 0.0033 | 0.0001 | 0 | 0.0001 | 0 | 302 | 441 | 30
24680 | SS400-JX | 1258 | 1050 | 832 | 608 | 0.142 | 0.458 | 0.202 | 0.015 | 0.004 | 0.041 | 0.029 | 0.028 | 0.022 | 0.046 | 0.001 | 0.01 | 0.001 | 0.001 | 0.0033 | 0.0001 | 0 | 0.0001 | 0 | 286 | 427 | 31
29160 | SS400 | 1255 | 1060 | 839 | 623 | 0.1439 | 0.483 | 0.2 | 0.02 | 0.004 | 0.043 | 0.033 | 0.032 | 0.027 | 0.047 | 0.003 | 0.006 | 0.002 | 0.001 | 0 | 0.0001 | 0 | 0.0001 | 0 | 297 | 445 | 33
29230 | SS400 | 1261 | 1060 | 833 | 615 | 0.1439 | 0.483 | 0.2 | 0.02 | 0.004 | 0.043 | 0.033 | 0.032 | 0.027 | 0.047 | 0.003 | 0.006 | 0.002 | 0.001 | 0 | 0.0001 | 0 | 0.0001 | 0 | 298 | 445 | 30
34690 | SS400 | 1272 | 1060 | 829 | 578 | 0.1401 | 0.458 | 0.197 | 0.02 | 0.003 | 0.045 | 0.036 | 0.035 | 0.027 | 0.052 | 0.003 | 0.006 | 0.002 | 0.001 | 0 | 0.0001 | 0 | 0.0002 | 0 | 301 | 442 | 30
34810 | SS400 | 1260 | 1060 | 825 | 575 | 0.1401 | 0.458 | 0.197 | 0.02 | 0.003 | 0.045 | 0.036 | 0.035 | 0.027 | 0.052 | 0.003 | 0.006 | 0.002 | 0.001 | 0 | 0.0001 | 0 | 0.0002 | 0 | 298 | 443 | 31
36820 | SS400-JX | 1261 | 1050 | 834 | 602 | 0.1398 | 0.46 | 0.172 | 0.016 | 0.008 | 0.048 | 0.035 | 0.035 | 0.029 | 0.05 | 0.003 | 0.007 | 0.002 | 0.001 | 0 | 0.0001 | 0 | 0.0002 | 0 | 291 | 440 | 34
27650 | SS400 | 1267 | 1060 | 828 | 579 | 0.139 | 0.468 | 0.201 | 0.02 | 0.004 | 0.046 | 0.037 | 0.036 | 0.022 | 0.05 | 0.002 | 0.01 | 0.001 | 0.001 | 0 | 0.0006 | 0 | 0.0001 | 0 | 274 | 451 | 25
33970 | SS400 | 1255 | 1060 | 833 | 559 | 0.1379 | 0.459 | 0.188 | 0.018 | 0.005 | 0.044 | 0.02 | 0.019 | 0.027 | 0.056 | 0.003 | 0.006 | 0.002 | 0.001 | 0 | 0.0001 | 0 | 0.0002 | 0 | 303 | 459 | 26
36920 | SS400-JX | 1267 | 1050 | 839 | 591 | 0.1398 | 0.46 | 0.172 | 0.016 | 0.008 | 0.048 | 0.035 | 0.035 | 0.029 | 0.05 | 0.003 | 0.007 | 0.002 | 0.001 | 0 | 0.0001 | 0 | 0.0002 | 0 | 282 | 430 | 30
36860 | SS400-JX | 1255 | 1050 | 836 | 588 | 0.1398 | 0.46 | 0.172 | 0.016 | 0.008 | 0.048 | 0.035 | 0.035 | 0.029 | 0.05 | 0.003 | 0.007 | 0.002 | 0.001 | 0 | 0.0001 | 0 | 0.0002 | 0 | 277 | 430 | 28
37070 | SS400-JX | 1262 | 1050 | 840 | 603 | 0.1398 | 0.46 | 0.172 | 0.016 | 0.008 | 0.048 | 0.035 | 0.035 | 0.029 | 0.05 | 0.003 | 0.007 | 0.002 | 0.001 | 0 | 0.0001 | 0 | 0.0002 | 0 | 275 | 421 | 31
37122 | SS400-JX | 1268 | 1050 | 0 | 0 | 0.1398 | 0.46 | 0.172 | 0.016 | 0.008 | 0.048 | 0.035 | 0.035 | 0.029 | 0.05 | 0.003 | 0.007 | 0.002 | 0.001 | 0 | 0.0001 | 0 | 0.0002 | 0 | 288 | 430 | 29
27930 | SS400-JX | 1258 | 1050 | 837 | 619 | 0.139 | 0.468 | 0.201 | 0.02 | 0.004 | 0.046 | 0.037 | 0.036 | 0.022 | 0.05 | 0.002 | 0.01 | 0.001 | 0.001 | 0 | 0.0006 | 0 | 0.0001 | 0 | 295 | 443 | 28
34420 | SS400 | 1270 | 1060 | 0 | 0 | 0.1379 | 0.459 | 0.188 | 0.018 | 0.005 | 0.044 | 0.02 | 0.019 | 0.027 | 0.056 | 0.003 | 0.006 | 0.002 | 0.001 | 0 | 0.0001 | 0 | 0.0002 | 0 | 293 | 436 | 33
32280 | B | 1260 | 1060 | 834 | 600 | 0.139 | 0.704 | 0.192 | 0.02 | 0.011 | 0.034 | 0.005 | 0.005 | 0.013 | 0.026 | 0.002 | 0.008 | 0.001 | 0.0016 | 0 | 0.0001 | 0 | 0.0001 | 0 | 323 | 461 | 31
29360 | B | 1266 | 1060 | 835 | 596 | 0.139 | 0.704 | 0.192 | 0.02 | 0.011 | 0.034 | 0.005 | 0.005 | 0.013 | 0.026 | 0.002 | 0.008 | 0.001 | 0.0016 | 0 | 0.0001 | 0 | 0.0001 | 0 | 322 | 468 | 35
27540 | SN400B | 1249 | 1040 | 842 | 593 | 0.134 | 0.661 | 0.012 | 0.015 | 0.012 | 0.031 | 0.024 | 0.022 | 0.025 | 0.339 | 0.001 | 0.007 | 0.002 | 0.0025 | 0.004 | 0.0002 | 0 | 0.0001 | 0 | 280 | 452 | 47
29020 | Q345B | 1247 | 1050 | 838 | 613 | 0.152 | 1.369 | 0.283 | 0.011 | 0.011 | 0.043 | 0.016 | 0.014 | 0.022 | 0.037 | 0.015 | 0.002 | 0.001 | 0.002 | 0.0025 | 0.0009 | 0 | 0.0001 | 0 | 400 | 545 | 25
25210 | Q345B | 1256 | 1050 | 831 | 616 | 0.152 | 1.369 | 0.283 | 0.011 | 0.011 | 0.043 | 0.016 | 0.014 | 0.022 | 0.037 | 0.015 | 0.002 | 0.001 | 0.002 | 0.0025 | 0.0009 | 0 | 0.0001 | 0 | 408 | 551 | 27
27880 | E355 | 1255 | 1060 | 861 | 617 | 0.169 | 1.53 | 0.011 | 0.015 | 0.007 | 0.054 | 0.036 | 0.035 | 0.028 | 0.056 | 0.016 | 0.004 | 0.002 | 0.0103 | 0.0044 | 0.0001 | 0 | 0.0001 | 0 | 439 | 562 | 34
27910 | E355 | 1249 | 1060 | 861 | 634 | 0.168 | 1.511 | 0.009 | 0.013 | 0.009 | 0.043 | 0.038 | 0.038 | 0.024 | 0.053 | 0.018 | 0.002 | 0.001 | 0.0106 | 0.0057 | 0.0001 | 0 | 0.0001 | 0 | 401 | 537 | 33
27840 | E355 | 1255 | 1060 | 857 | 613 | 0.169 | 1.53 | 0.011 | 0.015 | 0.007 | 0.054 | 0.036 | 0.035 | 0.028 | 0.056 | 0.016 | 0.004 | 0.002 | 0.0103 | 0.0044 | 0.0001 | 0 | 0.0001 | 0 | 428 | 555 | 37
27910 | E355 | 1263 | 1060 | 860 | 633 | 0.169 | 1.53 | 0.011 | 0.015 | 0.007 | 0.054 | 0.036 | 0.035 | 0.028 | 0.056 | 0.016 | 0.004 | 0.002 | 0.0103 | 0.0044 | 0.0001 | 0 | 0.0001 | 0 | 418 | 544 | 38
27880 | E355 | 1257 | 1060 | 865 | 616 | 0.168 | 1.511 | 0.009 | 0.013 | 0.009 | 0.043 | 0.038 | 0.038 | 0.024 | 0.053 | 0.018 | 0.002 | 0.001 | 0.0106 | 0.0057 | 0.0001 | 0 | 0.0001 | 0 | 396 | 529 | 36
27990 | E355 | 1251 | 1060 | 864 | 633 | 0.169 | 1.53 | 0.011 | 0.015 | 0.007 | 0.054 | 0.036 | 0.035 | 0.028 | 0.056 | 0.016 | 0.004 | 0.002 | 0.0103 | 0.0044 | 0.0001 | 0 | 0.0001 | 0 | 388 | 529 | 42
26530 | 45 | 1253 | 1070 | 884 | 662 | 0.4647 | 0.585 | 0.253 | 0.015 | 0.0112 | 0.035 | 0.0074 | 0.0058 | 0.012 | 0.029 | 0.0012 | 0.004 | 0.001 | 0.001 | 0.0033 | 0.0001 | 0 | 0.0002 | 0 | 256 | 612 | 26
26610 | GR50LCVN | 1258 | 1060 | 834 | 610 | 0.0965 | 1.384 | 0.29 | 0.022 | 0.0052 | 0.033 | 0.039 | 0.0386 | 0.021 | 0.07 | 0.0151 | 0.004 | 0.059 | 0.002 | 0.0033 | 0.0001 | 0 | 0.0003 | 0 | 371 | 508 | 30
26706 | GR50LCVN | 1246 | 1060 | 0 | 0 | 0.1012 | 1.387 | 0.26 | 0.021 | 0.0037 | 0.034 | 0.0302 | 0.0296 | 0.021 | 0.056 | 0.0163 | 0.004 | 0.064 | 0.002 | 0.0027 | 0.0003 | 0 | 0.0003 | 0 | 393 | 522 | 31
26706 | GR50 | 1250 | 1060 | 0 | 0 | 0.1012 | 1.387 | 0.26 | 0.021 | 0.0037 | 0.034 | 0.0302 | 0.0296 | 0.021 | 0.056 | 0.0163 | 0.004 | 0.064 | 0.002 | 0.0027 | 0.0003 | 0 | 0.0003 | 0 | 404 | 533 | 33
26720 | GR50 | 1238 | 1060 | 837 | 600 | 0.1047 | 1.351 | 0.287 | 0.02 | 0.0068 | 0.032 | 0.0248 | 0.0244 | 0.023 | 0.06 | 0.0158 | 0.005 | 0.064 | 0.002 | 0.0017 | 0.0003 | 0 | 0.0003 | 0 | 425 | 552 | 31
21670 | GR50LCVN | 1255 | 1060 | 838 | 0 | 0.0922 | 1.407 | 0.252 | 0.022 | 0.0039 | 0.031 | 0.0309 | 0.0306 | 0.022 | 0.066 | 0.0171 | 0.005 | 0.067 | 0.002 | 0.0018 | 0.0001 | 0 | 0.0003 | 0 | 397 | 519 | 30
21760 | GR50LCVN | 1261 | 1060 | 833 | 599 | 0.0965 | 1.384 | 0.29 | 0.022 | 0.0052 | 0.033 | 0.039 | 0.0386 | 0.021 | 0.07 | 0.0151 | 0.004 | 0.059 | 0.002 | 0.0033 | 0.0001 | 0 | 0.0003 | 0 | 394 | 514 | 31
26830 | GR50 | 1257 | 1060 | 842 | 0 | 0.0868 | 1.34 | 0.259 | 0.018 | 0.005 | 0.035 | 0.031 | 0.0307 | 0.021 | 0.049 | 0.0154 | 0.004 | 0.058 | 0.002 | 0.0017 | 0.0001 | 0 | 0.0003 | 0 | 378 | 503 | 32
26820 | GR50 | 1245 | 1060 | 834 | 592 | 0.1047 | 1.351 | 0.287 | 0.02 | 0.0068 | 0.032 | 0.0248 | 0.0244 | 0.023 | 0.06 | 0.0158 | 0.005 | 0.064 | 0.002 | 0.0017 | 0.0003 | 0 | 0.0003 | 0 | 408 | 540 | 28
27330 | Q345B | 1240 | 1040 | 844 | 577 | 0.16 | 1.461 | 0.243 | 0.021 | 0.015 | 0.04 | 0.004 | 0.003 | 0.017 | 0.036 | 0.001 | 0.001 | 0.001 | 0.0023 | 0.0032 | 0.0002 | 0 | 0.0001 | 0 | 359 | 515 | 28
24790 | WL510H | 1255 | 1060 | 852 | 610 | 0.1001 | 1.422 | 0.121 | 0.019 | 0.002 | 0.065 | 0.031 | 0.03 | 0.023 | 0.033 | 0.018 | 0.007 | 0.003 | 0.0216 | 0 | 0.0005 | 0 | 0.0003 | 0 | 467 | 562 | 26
21920 | GR50 | 1264 | 1070 | 831 | 0 | 0.0922 | 1.407 | 0.252 | 0.022 | 0.0039 | 0.031 | 0.0309 | 0.0306 | 0.022 | 0.066 | 0.0171 | 0.005 | 0.067 | 0.002 | 0.0018 | 0.0001 | 0 | 0.0003 | 0 | 443 | 540 | 30
24890 | RCL540 | 1254 | 1060 | 843 | 573 | 0.0716 | 1.151 | 0.131 | 0.013 | 0.002 | 0.043 | 0.039 | 0.038 | 0.026 | 0.047 | 0.002 | 0.005 | 0.002 | 0.0362 | 0 | 0.0013 | 0 | 0.0001 | 0 | 478 | 562 | 26
27530 | Q345B | 1254 | 1040 | 0 | 0 | 0.155 | 1.442 | 0.249 | 0.017 | 0.008 | 0.037 | 0.005 | 0.003 | 0.013 | 0.024 | 0.001 | 0.003 | 0.001 | 0.001 | 0.0024 | 0.0001 | 0 | 0.0001 | 0 | 383 | 543 | 31
22430 | GR50Cu | 1259 | 1070 | 842 | 632 | 0.0877 | 1.326 | 0.32 | 0.015 | 0.008 | 0.28 | 0.0308 | 0.0305 | 0.02 | 0.044 | 0.0148 | 0.005 | 0.05 | 0.002 | 0.0031 | 0.0001 | 0 | 0.0002 | 0 | 398 | 501 | 32
22420 | GR50Cu | 1265 | 1070 | 834 | 634 | 0.0889 | 1.24 | 0.285 | 0.016 | 0.0062 | 0.278 | 0.0271 | 0.0256 | 0.018 | 0.036 | 0.0082 | 0.004 | 0.044 | 0.001 | 0.0026 | 0.0001 | 0 | 0.0002 | 0 | 387 | 500 | 35
22600 | GR50Cu | 1259 | 1070 | 838 | 609 | 0.0867 | 1.354 | 0.299 | 0.022 | 0.0063 | 0.27 | 0.0303 | 0.0287 | 0.019 | 0.056 | 0.0179 | 0.004 | 0.038 | 0.002 | 0.0031 | 0.0001 | 0 | 0.0002 | 0 | 346 | 490 | 24
22380 | GR50Cu | 1265 | 1070 | 837 | 613 | 0.0889 | 1.24 | 0.285 | 0.016 | 0.0062 | 0.278 | 0.0271 | 0.0256 | 0.018 | 0.036 | 0.0082 | 0.004 | 0.044 | 0.001 | 0.0026 | 0.0001 | 0 | 0.0002 | 0 | 372 | 480 | 33
24230 | SAPH400 | 1259 | 1080 | 845 | 587 | 0.1023 | 0.729 | 0.009 | 0.018 | 0.0052 | 0.045 | 0.0431 | 0.0424 | 0.015 | 0.039 | 0.0005 | 0.004 | 0.001 | 0.001 | 0.0022 | 0.0001 | 0 | 0.0001 | 0 | 273 | 410 | 38
22160 | W610L | 1249 | 1060 | 868 | 581 | 0.1033 | 1.458 | 0.192 | 0.013 | 0.002 | 0.053 | 0.037 | 0.036 | 0.022 | 0.036 | 0.027 | 0.005 | 0.003 | 0.0322 | 0 | 0.0004 | 0 | 0.0004 | 0 | 524 | 638 | 24
19133 | WL510 | 1262 | 1060 | 0 | 0 | 0.1 | 1.367 | 0.203 | 0.011 | 0.002 | 0.064 | 0.037 | 0.031 | 0.019 | 0.033 | 0.017 | 0.003 | 0.001 | 0.0268 | 0 | 0.0023 | 0 | 0.0001 | 0 | 448 | 546 | 28
25070 | SS400 | 1269 | 1060 | 830 | 580 | 0.166 | 0.515 | 0.197 | 0.02 | 0.011 | 0.034 | 0.046 | 0.041 | 0.016 | 0.033 | 0.002 | 0.009 | 0.001 | 0.001 | 0.0035 | 0.0002 | 0 | 0.0001 | 0 | 303 | 452 | 31
28690 | SS400 | 1257 | 1060 | 828 | 579 | 0.1555 | 0.375 | 0.19 | 0.019 | 0.01 | 0.036 | 0.043 | 0.04 | 0.023 | 0.043 | 0.003 | 0.006 | 0.002 | 0.001 | 0.003 | 0.0001 | 0 | 0.0001 | 0 | 299 | 447 | 32
34430 | SS400 | 1263 | 1060 | 826 | 575 | 0.166 | 0.515 | 0.197 | 0.02 | 0.011 | 0.034 | 0.046 | 0.041 | 0.016 | 0.033 | 0.002 | 0.009 | 0.001 | 0.001 | 0.0035 | 0.0002 | 0 | 0.0001 | 0 | 312 | 458 | 32
25170 | SS400 | 1246 | 1060 | 831 | 571 | 0.166 | 0.515 | 0.197 | 0.02 | 0.011 | 0.034 | 0.046 | 0.041 | 0.016 | 0.033 | 0.002 | 0.009 | 0.001 | 0.001 | 0.0035 | 0.0002 | 0 | 0.0001 | 0 | 301 | 455 | 30
34600 | SS400 | 1252 | 1060 | 829 | 566 | 0.166 | 0.515 | 0.197 | 0.02 | 0.011 | 0.034 | 0.046 | 0.041 | 0.016 | 0.033 | 0.002 | 0.009 | 0.001 | 0.001 | 0.0035 | 0.0002 | 0 | 0.0001 | 0 | 288 | 444 | 32
27930 | Q235B | 1263 | 1060 | 871 | 617 | 0.136 | 0.488 | 0.183 | 0.02 | 0.006 | 0.035 | 0.007 | 0.005 | 0.017 | 0.035 | 0.001 | 0.009 | 0.001 | 0.001 | 0.0048 | 0.0001 | 0 | 0.0001 | 0 | 315 | 460 | 31
27890 | Q235B | 1248 | 1040 | 882 | 614 | 0.136 | 0.488 | 0.183 | 0.02 | 0.006 | 0.035 | 0.007 | 0.005 | 0.017 | 0.035 | 0.001 | 0.009 | 0.001 | 0.001 | 0.0048 | 0.0001 | 0 | 0.0001 | 0 | 324 | 454 | 30
27850 | Q235B | 1263 | 1060 | 874 | 637 | 0.1555 | 0.45 | 0.154 | 0.026 | 0.018 | 0.041 | 0.002 | 0.002 | 0.025 | 0.04 | 0.002 | 0.006 | 0.003 | 0.001 | 0.0022 | 0.0001 | 0 | 0.0002 | 0 | 312 | 456 | 35
27520 | Q235B | 1248 | 1040 | 878 | 640 | 0.141 | 0.469 | 0.206 | 0.018 | 0.003 | 0.052 | 0.013 | 0.013 | 0.027 | 0.037 | 0.003 | 0.006 | 0.002 | 0.001 | 0.0031 | 0.0001 | 0 | 0.0002 | 0 | 323 | 459 | 32
27700 | Q235B | 1254 | 1040 | 876 | 638 | 0.142 | 0.462 | 0.211 | 0.021 | 0.011 | 0.038 | 0.022 | 0.021 | 0.02 | 0.035 | 0.003 | 0.006 | 0.002 | 0.001 | 0.003 | 0.0001 | 0 | 0.0002 | 0 | 306 | 450 | 29
27510 | Q235B | 1248 | 1040 | 0 | 0 | 0.1518 | 0.481 | 0.2 | 0.022 | 0.019 | 0.045 | 0.009 | 0.008 | 0.029 | 0.07 | 0.003 | 0.006 | 0.002 | 0.001 | 0.0036 | 0.0001 | 0 | 0.0002 | 0 | 298 | 442 | 35
27940 | Q235B | 1254 | 1040 | 871 | 636 | 0.136 | 0.488 | 0.183 | 0.02 | 0.006 | 0.035 | 0.007 | 0.005 | 0.017 | 0.035 | 0.001 | 0.009 | 0.001 | 0.001 | 0.0048 | 0.0001 | 0 | 0.0001 | 0 | 316 | 462 | 30
27940 | Q235B | 1257 | 1060 | 882 | 634 | 0.141 | 0.442 | 0.176 | 0.019 | 0.018 | 0.033 | 0.002 | 0.002 | 0.02 | 0.029 | 0.003 | 0.006 | 0.002 | 0.001 | 0.0033 | 0.0001 | 0 | 0.0002 | 0 | 299 | 436 | 38
27860 | Q235B | 1258 | 1060 | 881 | 634 | 0.141 | 0.442 | 0.176 | 0.019 | 0.018 | 0.033 | 0.002 | 0.002 | 0.02 | 0.029 | 0.003 | 0.006 | 0.002 | 0.001 | 0.0033 | 0.0001 | 0 | 0.0002 | 0 | 310 | 434 | 44
28000 | Q235B | 1272 | 1060 | 883 | 638 | 0.141 | 0.469 | 0.206 | 0.018 | 0.003 | 0.052 | 0.013 | 0.013 | 0.027 | 0.037 | 0.003 | 0.006 | 0.002 | 0.001 | 0.0031 | 0.0001 | 0 | 0.0002 | 0 | 346 | 467 | 29
27910 | Q235B | 1266 | 1060 | 885 | 634 | 0.141 | 0.469 | 0.206 | 0.018 | 0.003 | 0.052 | 0.013 | 0.013 | 0.027 | 0.037 | 0.003 | 0.006 | 0.002 | 0.001 | 0.0031 | 0.0001 | 0 | 0.0002 | 0 | 335 | 456 | 32
27890 | Q235B | 1270 | 1060 | 879 | 637 | 0.141 | 0.442 | 0.176 | 0.019 | 0.018 | 0.033 | 0.002 | 0.002 | 0.02 | 0.029 | 0.003 | 0.006 | 0.002 | 0.001 | 0.0033 | 0.0001 | 0 | 0.0002 | 0 | 304 | 435 | 32
27800 | Q235B | 1264 | 1060 | 882 | 637 | 0.141 | 0.442 | 0.176 | 0.019 | 0.018 | 0.033 | 0.002 | 0.002 | 0.02 | 0.029 | 0.003 | 0.006 | 0.002 | 0.001 | 0.0033 | 0.0001 | 0 | 0.0002 | 0 | 320 | 444 | 32
27370 | Q235B | 1260 | 1060 | 887 | 636 | 0.141 | 0.469 | 0.206 | 0.018 | 0.003 | 0.052 | 0.013 | 0.013 | 0.027 | 0.037 | 0.003 | 0.006 | 0.002 | 0.001 | 0.0031 | 0.0001 | 0 | 0.0002 | 0 | 325 | 450 | 36
21770 | Q235B | 1265 | 1060 | 886 | 636 | 0.147 | 0.475 | 0.189 | 0.015 | 0.016 | 0.042 | 0.004 | 0.003 | 0.024 | 0.041 | 0.001 | 0.009 | 0.001 | 0.0012 | 0.003 | 0.0003 | 0 | 0.0001 | 0 | 290 | 436 | 34
24170 | Q235B | 1271 | 1060 | 887 | 634 | 0.1518 | 0.481 | 0.2 | 0.022 | 0.019 | 0.045 | 0.009 | 0.008 | 0.029 | 0.07 | 0.003 | 0.006 | 0.002 | 0.001 | 0.0036 | 0.0001 | 0 | 0.0002 | 0 | 333 | 463 | 35
27770 | Q235B | 1262 | 1060 | 885 | 636 | 0.16 | 0.466 | 0.182 | 0.018 | 0.017 | 0.046 | 0.003 | 0.002 | 0.025 | 0.048 | 0.001 | 0.01 | 0.001 | 0.001 | 0.003 | 0.0001 | 0 | 0.0001 | 0 | 287 | 433 | 34
27950 | Q235B | 1269 | 1060 | 885 | 614 | 0.147 | 0.475 | 0.189 | 0.015 | 0.016 | 0.042 | 0.004 | 0.003 | 0.024 | 0.041 | 0.001 | 0.009 | 0.001 | 0.0012 | 0.003 | 0.0003 | 0 | 0.0001 | 0 | 269 | 426 | 31
27840 | Q235B | 1260 | 1040 | 881 | 635 | 0.142 | 0.462 | 0.211 | 0.021 | 0.011 | 0.038 | 0.022 | 0.021 | 0.02 | 0.035 | 0.003 | 0.006 | 0.002 | 0.001 | 0.003 | 0.0001 | 0 | 0.0002 | 0 | 303 | 442 | 34
28780 | Q235B | 1260 | 1060 | 881 | 640 | 0.1669 | 0.477 | 0.185 | 0.012 | 0.013 | 0.065 | 0.001 | 0.001 | 0.039 | 0.052 | 0.002 | 0.008 | 0.002 | 0.001 | 0.0042 | 0.0001 | 0 | 0.0002 | 0 | 295 | 435 | 25
31690 | B | 1273 | 1060 | 845 | 593 | 0.1474 | 0.741 | 0.213 | 0.023 | 0.017 | 0.045 | 0.01 | 0.009 | 0.022 | 0.034 | 0.003 | 0.006 | 0.003 | 0.001 | 0 | 0.0001 | 0 | 0.0002 | 0 | 353 | 481 | 27
31790 | B | 1261 | 1060 | 840 | 594 | 0.1474 | 0.741 | 0.213 | 0.023 | 0.017 | 0.045 | 0.01 | 0.009 | 0.022 | 0.034 | 0.003 | 0.006 | 0.003 | 0.001 | 0 | 0.0001 | 0 | 0.0002 | 0 | 361 | 491 | 28
28100 | SS400 | 1270 | 1060 | 860 | 632 | 0.139 | 0.468 | 0.201 | 0.02 | 0.004 | 0.046 | 0.037 | 0.036 | 0.022 | 0.05 | 0.002 | 0.01 | 0.001 | 0.001 | 0 | 0.0006 | 0 | 0.0001 | 0 | 294 | 442 | 33
26940 | Q235B | 1258 | 1050 | 854 | 656 | 0.1581 | 0.431 | 0.229 | 0.016 | 0.012 | 0.045 | 0.003 | 0.002 | 0.023 | 0.036 | 0.003 | 0.006 | 0.002 | 0.001 | 0.0041 | 0.0001 | 0 | 0.0001 | 0 | 294 | 439 | 31
26980 | Q235B | 1252 | 1050 | 859 | 663 | 0.147 | 0.508 | 0.196 | 0.028 | 0.016 | 0.04 | 0.003 | 0.003 | 0.028 | 0.067 | 0.001 | 0.008 | 0.001 | 0.001 | 0.0028 | 0.0001 | 0 | 0.0001 | 0 | 287 | 433 | 29
27350 | Q235B | 1264 | 1060 | 895 | 634 | 0.156 | 0.459 | 0.196 | 0.02 | 0.014 | 0.048 | 0.006 | 0.003 | 0.025 | 0.056 | 0.001 | 0.009 | 0.001 | 0.001 | 0.0045 | 0.0003 | 0 | 0.0001 | 0 | 286 | 450 | 30
27330 | Q235B | 1270 | 1060 | 891 | 634 | 0.141 | 0.461 | 0.221 | 0.018 | 0.015 | 0.05 | 0.01 | 0.009 | 0.025 | 0.049 | 0.001 | 0.008 | 0.001 | 0.001 | 0.003 | 0.0002 | 0 | 0.0001 | 0 | 325 | 447 | 34
27390 | Q235B | 1277 | 1060 | 890 | 638 | 0.1345 | 0.5 | 0.206 | 0.02 | 0.017 | 0.043 | 0.015 | 0.014 | 0.028 | 0.045 | 0.003 | 0.007 | 0.002 | 0.0011 | 0.003 | 0.0001 | 0 | 0.0001 | 0 | 317 | 452 | 37
27420 | Q235B | 1265 | 1060 | 892 | 635 | 0.1581 | 0.431 | 0.229 | 0.016 | 0.012 | 0.045 | 0.003 | 0.002 | 0.023 | 0.036 | 0.003 | 0.006 | 0.002 | 0.001 | 0.0041 | 0.0001 | 0 | 0.0001 | 0 | 308 | 460 | 35
30230 | Q235B | 1269 | 1060 | 888 | 635 | 0.1434 | 0.482 | 0.192 | 0.016 | 0.013 | 0.057 | 0.001 | 0.001 | 0.033 | 0.049 | 0.002 | 0.006 | 0.002 | 0.001 | 0.0034 | 0.0001 | 0 | 0.0001 | 0 | 296 | 428 | 33
30340 | Q235B | 1269 | 1060 | 888 | 635 | 0.1484 | 0.46 | 0.216 | 0.017 | 0.016 | 0.041 | 0.004 | 0.004 | 0.022 | 0.03 | 0.003 | 0.005 | 0.002 | 0.0011 | 0.0044 | 0.0001 | 0 | 0.0001 | 0 | 308 | 436 | 31
30500 | Q235B | 1263 | 1060 | 895 | 638 | 0.1457 | 0.432 | 0.192 | 0.017 | 0.018 | 0.045 | 0.004 | 0.004 | 0.025 | 0.038 | 0.003 | 0.006 | 0.002 | 0.001 | 0.0031 | 0.0001 | 0 | 0.0001 | 0 | 304 | 431 | 28
32740 | Q235B | 1275 | 1060 | 888 | 634 | 0.1345 | 0.5 | 0.206 | 0.02 | 0.017 | 0.043 | 0.015 | 0.014 | 0.028 | 0.045 | 0.003 | 0.007 | 0.002 | 0.0011 | 0.003 | 0.0001 | 0 | 0.0001 | 0 | 302 | 437 | 34
29380 | Q345B | 1257 | 1060 | 856 | 535 | 0.152 | 1.512 | 0.24 | 0.03 | 0.014 | 0.041 | 0.006 | 0.003 | 0.023 | 0.051 | 0.001 | 0.002 | 0.002 | 0.0026 | 0.0023 | 0.0005 | 0 | 0.0001 | 0 | 394 | 539 | 30
29350 | Q345B | 1269 | 1060 | 855 | 573 | 0.152 | 1.512 | 0.24 | 0.03 | 0.014 | 0.041 | 0.006 | 0.003 | 0.023 | 0.051 | 0.001 | 0.002 | 0.002 | 0.0026 | 0.0023 | 0.0005 | 0 | 0.0001 | 0 | 366 | 532 | 29
29250 | Q345B | 1257 | 1060 | 858 | 573 | 0.162 | 1.456 | 0.23 | 0.025 | 0.013 | 0.043 | 0.006 | 0.005 | 0.025 | 0.049 | 0.001 | 0.003 | 0.001 | 0.0023 | 0.0032 | 0.0003 | 0 | 0.0001 | 0 | 392 | 539 | 24
29260 | Q345B | 1271 | 1060 | 857 | 573 | 0.162 | 1.456 | 0.23 | 0.025 | 0.013 | 0.043 | 0.006 | 0.005 | 0.025 | 0.049 | 0.001 | 0.003 | 0.001 | 0.0023 | 0.0032 | 0.0003 | 0 | 0.0001 | 0 | 384 | 542 | 25
29370 | Q345B | 1259 | 1060 | 858 | 573 | 0.162 | 1.456 | 0.23 | 0.025 | 0.013 | 0.043 | 0.006 | 0.005 | 0.025 | 0.049 | 0.001 | 0.003 | 0.001 | 0.0023 | 0.0032 | 0.0003 | 0 | 0.0001 | 0 | 393 | 543 | 28
22504 | Q345B | 1259 | 1060 | 0 | 0 | 0.152 | 1.512 | 0.24 | 0.03 | 0.014 | 0.041 | 0.006 | 0.003 | 0.023 | 0.051 | 0.001 | 0.002 | 0.002 | 0.0026 | 0.0023 | 0.0005 | 0 | 0.0001 | 0 | 377 | 531 | 24
22504 | Q345B | 1265 | 1060 | 0 | 0 | 0.152 | 1.512 | 0.24 | 0.03 | 0.014 | 0.041 | 0.006 | 0.003 | 0.023 | 0.051 | 0.001 | 0.002 | 0.002 | 0.0026 | 0.0023 | 0.0005 | 0 | 0.0001 | 0 | 378 | 531 | 31
27400 | Q345B | 1271 | 1060 | 858 | 571 | 0.1498 | 1.449 | 0.241 | 0.025 | 0.019 | 0.048 | 0.026 | 0.025 | 0.024 | 0.047 | 0.008 | 0.007 | 0.004 | 0.0021 | 0.0041 | 0.0001 | 0 | 0.0002 | 0 | 379 | 541 | 26
27890 | Q235B | 1255 | 1040 | 860 | 661 | 0.141 | 0.469 | 0.206 | 0.018 | 0.003 | 0.052 | 0.013 | 0.013 | 0.027 | 0.037 | 0.003 | 0.006 | 0.002 | 0.001 | 0.0031 | 0.0001 | 0 | 0.0002 | 0 | 317 | 447 | 29
27770 | Q235B | 1243 | 1040 | 857 | 657 | 0.142 | 0.462 | 0.211 | 0.021 | 0.011 | 0.038 | 0.022 | 0.021 | 0.02 | 0.035 | 0.003 | 0.006 | 0.002 | 0.001 | 0.003 | 0.0001 | 0 | 0.0002 | 0 | 306 | 446 | 33
27710 | Q235B | 1252 | 1050 | 861 | 663 | 0.142 | 0.462 | 0.211 | 0.021 | 0.011 | 0.038 | 0.022 | 0.021 | 0.02 | 0.035 | 0.003 | 0.006 | 0.002 | 0.001 | 0.003 | 0.0001 | 0 | 0.0002 | 0 | 296 | 427 | 27
27940 | Q235B | 1264 | 1060 | 879 | 637 | 0.142 | 0.462 | 0.211 | 0.021 | 0.011 | 0.038 | 0.022 | 0.021 | 0.02 | 0.035 | 0.003 | 0.006 | 0.002 | 0.001 | 0.003 | 0.0001 | 0 | 0.0002 | 0 | 329 | 470 | 32
27920 | Q235B | 1270 | 1060 | 882 | 637 | 0.147 | 0.475 | 0.189 | 0.015 | 0.016 | 0.042 | 0.004 | 0.003 | 0.024 | 0.041 | 0.001 | 0.009 | 0.001 | 0.0012 | 0.003 | 0.0003 | 0 | 0.0001 | 0 | 311 | 445 | 35
27830 | Q235B | 1257 | 1060 | 879 | 636 | 0.142 | 0.462 | 0.211 | 0.021 | 0.011 | 0.038 | 0.022 | 0.021 | 0.02 | 0.035 | 0.003 | 0.006 | 0.002 | 0.001 | 0.003 | 0.0001 | 0 | 0.0002 | 0 | 313 | 449 | 33
27480 | Q235B | 1263 | 1060 | 874 | 635 | 0.1549 | 0.475 | 0.186 | 0.022 | 0.015 | 0.045 | 0.002 | 0.002 | 0.03 | 0.049 | 0.003 | 0.006 | 0.002 | 0.001 | 0.0038 | 0.0001 | 0 | 0.0002 | 0 | 325 | 452 | 31
36077 | B | 1260 | 1060 | 0 | 0 | 0.138 | 0.724 | 0.174 | 0.019 | 0.011 | 0.042 | 0.006 | 0.005 | 0.021 | 0.039 | 0.001 | 0.008 | 0.001 | 0.0014 | 0 | 0.0002 | 0 | 0.0001 | 0 | 306 | 457 | 30
32090 | GR50LCVN | 1263 | 1060 | 834 | 607 | 0.099 | 1.39 | 0.286 | 0.013 | 0.008 | 0.043 | 0.017 | 0.014 | 0.025 | 0.036 | 0.011 | 0.003 | 0.052 | 0.0027 | 0 | 0.0006 | 0 | 0.0001 | 0 | 380 | 511 | 38
32440 | GR50LCVN | 1269 | 1060 | 828 | 599 | 0.099 | 1.39 | 0.286 | 0.013 | 0.008 | 0.043 | 0.017 | 0.014 | 0.025 | 0.036 | 0.011 | 0.003 | 0.052 | 0.0027 | 0 | 0.0006 | 0 | 0.0001 | 0 | 389 | 520 | 24
32440 | GR50LCVN | 1257 | 1060 | 834 | 611 | 0.1 | 1.402 | 0.283 | 0.012 | 0.006 | 0.039 | 0.019 | 0.018 | 0.022 | 0.034 | 0.016 | 0.003 | 0.056 | 0.0026 | 0 | 0.0007 | 0 | 0.0001 | 0 | 383 | 506 | 29
31900 | GR50LCVN | 1264 | 1060 | 829 | 615 | 0.099 | 1.39 | 0.286 | 0.013 | 0.008 | 0.043 | 0.017 | 0.014 | 0.025 | 0.036 | 0.011 | 0.003 | 0.052 | 0.0027 | 0 | 0.0006 | 0 | 0.0001 | 0 | 376 | 494 | 27
32400 | GR50LCVN | 1270 | 1060 | 844 | 609 | 0.099 | 1.39 | 0.286 | 0.013 | 0.008 | 0.043 | 0.017 | 0.014 | 0.025 | 0.036 | 0.011 | 0.003 | 0.052 | 0.0027 | 0 | 0.0006 | 0 | 0.0001 | 0 | 368 | 498 | 39
32270 | GR50LCVN | 1258 | 1060 | 834 | 609 | 0.099 | 1.39 | 0.286 | 0.013 | 0.008 | 0.043 | 0.017 | 0.014 | 0.025 | 0.036 | 0.011 | 0.003 | 0.052 | 0.0027 | 0 | 0.0006 | 0 | 0.0001 | 0 | 386 | 521 | 28
32380 | GR50LCVN | 1264 | 1060 | 834 | 598 | 0.099 | 1.39 | 0.286 | 0.013 | 0.008 | 0.043 | 0.017 | 0.014 | 0.025 | 0.036 | 0.011 | 0.003 | 0.052 | 0.0027 | 0 | 0.0006 | 0 | 0.0001 | 0 | 388 | 517 | 30
32200 | GR50LCVN | 1270 | 1060 | 838 | 604 | 0.099 | 1.39 | 0.286 | 0.013 | 0.008 | 0.043 | 0.017 | 0.014 | 0.025 | 0.036 | 0.011 | 0.003 | 0.052 | 0.0027 | 0 | 0.0006 | 0 | 0.0001 | 0 | 370 | 492 | 28
32620 | GR50LCVN | 1258 | 1060 | 837 | 607 | 0.099 | 1.39 | 0.286 | 0.013 | 0.008 | 0.043 | 0.017 | 0.014 | 0.025 | 0.036 | 0.011 | 0.003 | 0.052 | 0.0027 | 0 | 0.0006 | 0 | 0.0001 | 0 | 375 | 510 | 27
32170 | GR50LCVN | 1264 | 1060 | 832 | 613 | 0.099 | 1.39 | 0.286 | 0.013 | 0.008 | 0.043 | 0.017 | 0.014 | 0.025 | 0.036 | 0.011 | 0.003 | 0.052 | 0.0027 | 0 | 0.0006 | 0 | 0.0001 | 0 | 367 | 499 | 41
27972 | GR65 | 1264 | 1060 | 0 | 0 | 0.106 | 1.402 | 0.27 | 0.014 | 0.004 | 0.05 | 0.018 | 0.016 | 0.256 | 0.05 | 0.016 | 0.097 | 0.053 | 0.0137 | 0 | 0.0005 | 0 | 0.0001 | 0 | 505 | 633 | 24
27610 | GR65 | 1252 | 1060 | 837 | 576 | 0.106 | 1.402 | 0.27 | 0.014 | 0.004 | 0.05 | 0.018 | 0.016 | 0.256 | 0.05 | 0.016 | 0.097 | 0.053 | 0.0137 | 0 | 0.0005 | 0 | 0.0001 | 0 | 543 | 653 | 25
27860 | GR65 | 1246 | 1030 | 848 | 550 | 0.106 | 1.402 | 0.27 | 0.014 | 0.004 | 0.05 | 0.018 | 0.016 | 0.256 | 0.05 | 0.016 | 0.097 | 0.053 | 0.0137 | 0 | 0.0005 | 0 | 0.0001 | 0 | 563 | 658 | 25
28040 | GR65 | 1234 | 1030 | 836 | 560 | 0.106 | 1.402 | 0.27 | 0.014 | 0.004 | 0.05 | 0.018 | 0.016 | 0.256 | 0.05 | 0.016 | 0.097 | 0.053 | 0.0137 | 0 | 0.0005 | 0 | 0.0001 | 0 | 563 | 661 | 25
32090 | GR50LCVN | 1269 | 1060 | 825 | 608 | 0.1 | 1.402 | 0.283 | 0.012 | 0.006 | 0.039 | 0.019 | 0.018 | 0.022 | 0.034 | 0.016 | 0.003 | 0.056 | 0.0026 | 0 | 0.0007 | 0 | 0.0001 | 0 | 392 | 516 | 36
32340 | GR50LCVN | 1257 | 1060 | 834 | 606 | 0.1 | 1.402 | 0.283 | 0.012 | 0.006 | 0.039 | 0.019 | 0.018 | 0.022 | 0.034 | 0.016 | 0.003 | 0.056 | 0.0026 | 0 | 0.0007 | 0 | 0.0001 | 0 | 379 | 509 | 38
31990 | GR50LCVN | 1263 | 1060 | 825 | 606 | 0.1 | 1.402 | 0.283 | 0.012 | 0.006 | 0.039 | 0.019 | 0.018 | 0.022 | 0.034 | 0.016 | 0.003 | 0.056 | 0.0026 | 0 | 0.0007 | 0 | 0.0001 | 0 | 353 | 494 | 40
32360 | GR50LCVN | 1269 | 1060 | 835 | 610 | 0.106 | 1.402 | 0.27 | 0.014 | 0.004 | 0.05 | 0.018 | 0.016 | 0.256 | 0.05 | 0.016 | 0.097 | 0.053 | 0.013 | 0 | 0.0005 | 0 | 0.0001 | 0 | 466 | 578 | 35
32420 | GR50LCVN | 1257 | 1060 | 829 | 610 | 0.106 | 1.402 | 0.27 | 0.014 | 0.004 | 0.05 | 0.018 | 0.016 | 0.256 | 0.05 | 0.016 | 0.097 | 0.053 | 0.013 | 0 | 0.0005 | 0 | 0.0001 | 0 | 482 | 592 | 33
27580 | Q345B | 1241 | 1040 | 831 | 611 | 0.157 | 1.389 | 0.282 | 0.017 | 0.015 | 0.049 | 0.014 | 0.013 | 0.03 | 0.047 | 0.016 | 0.006 | 0.004 | 0.0019 | 0.0038 | 0.0001 | 0 | 0.0002 | 0 | 386 | 547 | 23
29240 | Q345B | 1238 | 1040 | 822 | 619 | 0.157 | 1.389 | 0.282 | 0.017 | 0.015 | 0.049 | 0.014 | 0.013 | 0.03 | 0.047 | 0.016 | 0.006 | 0.004 | 0.0019 | 0.0038 | 0.0001 | 0 | 0.0002 | 0 | 374 | 524 | 23
29160 | Q345B | 1243 | 1050 | 815 | 630 | 0.157 | 1.389 | 0.282 | 0.017 | 0.015 | 0.049 | 0.014 | 0.013 | 0.03 | 0.047 | 0.016 | 0.006 | 0.004 | 0.0019 | 0.0038 | 0.0001 | 0 | 0.0002 | 0 | 383 | 527 | 28
29160 | Q345B-LW | 1241 | 1040 | 844 | 606 | 0.165 | 1.469 | 0.245 | 0.02 | 0.015 | 0.033 | 0.004 | 0.003 | 0.018 | 0.03 | 0.001 | 0.003 | 0.001 | 0.0026 | 0.0023 | 0.0002 | 0 | 0.0001 | 0 | 364 | 512 | 26
28870 | Q345B-LW | 1253 | 1040 | 845 | 606 | 0.156 | 1.47 | 0.24 | 0.019 | 0.013 | 0.043 | 0.005 | 0.004 | 0.02 | 0.03 | 0.001 | 0.002 | 0.001 | 0.0025 | 0.0028 | 0.0002 | 0 | 0.0001 | 0 | 365 | 516 | 29
28330 | Q345B-LW | 1253 | 1040 | 845 | 608 | 0.165 | 1.469 | 0.245 | 0.02 | 0.015 | 0.033 | 0.004 | 0.003 | 0.018 | 0.03 | 0.001 | 0.003 | 0.001 | 0.0026 | 0.0023 | 0.0002 | 0 | 0.0001 | 0 | 365 | 522 | 29
28380 | Q345B-LW | 1241 | 1040 | 839 | 608 | 0.165 | 1.469 | 0.245 | 0.02 | 0.015 | 0.033 | 0.004 | 0.003 | 0.018 | 0.03 | 0.001 | 0.003 | 0.001 | 0.0026 | 0.0023 | 0.0002 | 0 | 0.0001 | 0 | 361 | 523 | 25
28380 | Q345B-LW | 1253 | 1040 | 844 | 607 | 0.165 | 1.469 | 0.245 | 0.02 | 0.015 | 0.033 | 0.004 | 0.003 | 0.018 | 0.03 | 0.001 | 0.003 | 0.001 | 0.0026 | 0.0023 | 0.0002 | 0 | 0.0001 | 0 | 367 | 504 | 25
28880 | Q345B-LW | 1241 | 1040 | 842 | 605 | 0.156 | 1.47 | 0.24 | 0.019 | 0.013 | 0.043 | 0.005 | 0.004 | 0.02 | 0.03 | 0.001 | 0.002 | 0.001 | 0.0025 | 0.0028 | 0.0002 | 0 | 0.0001 | 0 | 366 | 529 | 22
28970 | Q345B-LW | 1253 | 1040 | 844 | 607 | 0.156 | 1.47 | 0.24 | 0.019 | 0.013 | 0.043 | 0.005 | 0.004 | 0.02 | 0.03 | 0.001 | 0.002 | 0.001 | 0.0025 | 0.0028 | 0.0002 | 0 | 0.0001 | 0 | 353 | 501 | 24
28860 | Q345B-LW | 1247 | 1040 | 837 | 609 | 0.156 | 1.47 | 0.24 | 0.019 | 0.013 | 0.043 | 0.005 | 0.004 | 0.02 | 0.03 | 0.001 | 0.002 | 0.001 | 0.0025 | 0.0028 | 0.0002 | 0 | 0.0001 | 0 | 367 | 516 | 29
28930 | Q345B-LW | 1247 | 1040 | 832 | 607 | 0.165 | 1.469 | 0.245 | 0.02 | 0.015 | 0.033 | 0.004 | 0.003 | 0.018 | 0.03 | 0.001 | 0.003 | 0.001 | 0.0026 | 0.0023 | 0.0002 | 0 | 0.0001 | 0 | 363 | 515 | 25
28830 | Q345B-LW | 1241 | 1040 | 839 | 604 | 0.1559 | 1.505 | 0.224 | 0.018 | 0.013 | 0.052 | 0.007 | 0.006 | 0.029 | 0.05 | 0.003 | 0.007 | 0.004 | 0.0021 | 0.0035 | 0.0001 | 0 | 0.0002 | 0 | 375 | 529 | 25
28990 | Q345B-LW | 1247 | 1040 | 833 | 606 | 0.1559 | 1.505 | 0.224 | 0.018 | 0.013 | 0.052 | 0.007 | 0.006 | 0.029 | 0.05 | 0.003 | 0.007 | 0.004 | 0.0021 | 0.0035 | 0.0001 | 0 | 0.0002 | 0 | 376 | 528 | 28
28920 | Q345B-LW | 1253 | 1040 | 842 | 607 | 0.1559 | 1.505 | 0.224 | 0.018 | 0.013 | 0.052 | 0.007 | 0.006 | 0.029 | 0.05 | 0.003 | 0.007 | 0.004 | 0.0021 | 0.0035 | 0.0001 | 0 | 0.0002 | 0 | 383 | 531 | 25
28740 | Q345B-LW | 1247 | 1040 | 833 | 606 | 0.1559 | 1.505 | 0.224 | 0.018 | 0.013 | 0.052 | 0.007 | 0.006 | 0.029 | 0.05 | 0.003 | 0.007 | 0.004 | 0.0021 | 0.0035 | 0.0001 | 0 | 0.0002 | 0 | 375 | 530 | 27
27560 | Q235B | 1269 | 1060 | 882 | 634 | 0.1549 | 0.475 | 0.186 | 0.022 | 0.015 | 0.045 | 0.002 | 0.002 | 0.03 | 0.049 | 0.003 | 0.006 | 0.002 | 0.001 | 0.0038 | 0.0001 | 0 | 0.0002 | 0 | 313 | 456 | 33
27870 | Q235B | 1257 | 1060 | 881 | 635 | 0.1451 | 0.466 | 0.215 | 0.023 | 0.018 | 0.048 | 0.014 | 0.013 | 0.026 | 0.058 | 0.003 | 0.006 | 0.002 | 0.001 | 0.0036 | 0.0001 | 0 | 0.0002 | 0 | 312 | 464 | 30
27920 | Q235B | 1263 | 1060 | 873 | 636 | 0.147 | 0.475 | 0.189 | 0.015 | 0.016 | 0.042 | 0.004 | 0.003 | 0.024 | 0.041 | 0.001 | 0.009 | 0.001 | 0.0012 | 0.003 | 0.0003 | 0 | 0.0001 | 0 | 318 | 453 | 32
26880 | WL510-HB | 1259 | 1060 | 863 | 589 | 0.104 | 1.431 | 0.199 | 0.02 | 0.002 | 0.059 | 0.03 | 0.029 | 0.024 | 0.046 | 0.014 | 0.004 | 0.001 | 0.0248 | 0 | 0.0011 | 0 | 0.0001 | 0 | 464 | 588 | 29
27910 | WL510-HB | 1253 | 1060 | 866 | 582 | 0.098 | 1.435 | 0.2 | 0.018 | 0.002 | 0.057 | 0.035 | 0.032 | 0.026 | 0.064 | 0.017 | 0.003 | 0.001 | 0.0257 | 0 | 0.0006 | 0 | 0.0001 | 0 | 473 | 590 | 26
27830 | WL510-HB | 1259 | 1060 | 0 | 0 | 0.098 | 1.435 | 0.2 | 0.018 | 0.002 | 0.057 | 0.035 | 0.032 | 0.026 | 0.064 | 0.017 | 0.003 | 0.001 | 0.0257 | 0 | 0.0006 | 0 | 0.0001 | 0 | 465 | 579 | 28
27890 | WL510-HB | 1265 | 1060 | 863 | 584 | 0.098 | 1.435 | 0.2 | 0.018 | 0.002 | 0.057 | 0.035 | 0.032 | 0.026 | 0.064 | 0.017 | 0.003 | 0.001 | 0.0257 | 0 | 0.0006 | 0 | 0.0001 | 0 | 475 | 574 | 24
27830 | WL510-HB | 1253 | 1060 | 862 | 585 | 0.098 | 1.435 | 0.2 | 0.018 | 0.002 | 0.057 | 0.035 | 0.032 | 0.026 | 0.064 | 0.017 | 0.003 | 0.001 | 0.0257 | 0 | 0.0006 | 0 | 0.0001 | 0 | 473 | 589 | 28
27610 | WL510-HB | 1265 | 1060 | 864 | 584 | 0.098 | 1.435 | 0.2 | 0.018 | 0.002 | 0.057 | 0.035 | 0.032 | 0.026 | 0.064 | 0.017 | 0.003 | 0.001 | 0.0257 | 0 | 0.0006 | 0 | 0.0001 | 0 | 477 | 576 | 26
27850 | WL510-HB | 1259 | 1060 | 862 | 584 | 0.098 | 1.419 | 0.202 | 0.02 | 0.003 | 0.061 | 0.03 | 0.029 | 0.026 | 0.059 | 0.016 | 0.004 | 0.001 | 0.0254 | 0 | 0.001 | 0 | 0.0001 | 0 | 399 | 592 | 23
27090 | WL510 | 1267 | 1060 | 862 | 588 | 0.094 | 1.438 | 0.195 | 0.021 | 0.002 | 0.047 | 0.03 | 0.029 | 0.022 | 0.051 | 0.015 | 0.003 | 0.001 | 0.0252 | 0 | 0.001 | 0 | 0.0001 | 0 | 493 | 584 | 25
23180 | WL510 | 1261 | 1060 | 862 | 585 | 0.098 | 1.423 | 0.21 | 0.02 | 0.002 | 0.056 | 0.035 | 0.034 | 0.026 | 0.053 | 0.015 | 0.003 | 0.002 | 0.0273 | 0 | 0.0011 | 0 | 0.0001 | 0 | 480 | 572 | 28
23340 | WL510 | 1267 | 1060 | 866 | 584 | 0.107 | 1.465 | 0.2 | 0.016 | 0.002 | 0.053 | 0.034 | 0.032 | 0.026 | 0.046 | 0.014 | 0.003 | 0.001 | 0.0253 | 0 | 0.001 | 0 | 0.0001 | 0 | 411 | 567 | 26
23340 | WL510 | 1267 | 1060 | 867 | 587 | 0.094 | 1.438 | 0.195 | 0.021 | 0.002 | 0.047 | 0.03 | 0.029 | 0.022 | 0.051 | 0.015 | 0.003 | 0.001 | 0.0252 | 0 | 0.001 | 0 | 0.0001 | 0 | 456 | 553 | 27
29320 | WL510 | 1256 | 1060 | 867 | 607 | 0.098 | 1.423 | 0.21 | 0.02 | 0.002 | 0.056 | 0.035 | 0.034 | 0.026 | 0.053 | 0.015 | 0.003 | 0.002 | 0.0273 | 0 | 0.0011 | 0 | 0.0001 | 0 | 442 | 558 | 27
26800 | WL510-HB | 1262 | 1060 | 865 | 475 | 0.104 | 1.431 | 0.199 | 0.02 | 0.002 | 0.059 | 0.03 | 0.029 | 0.024 | 0.046 | 0.014 | 0.004 | 0.001 | 0.0248 | 0 | 0.0011 | 0 | 0.0001 | 0 | 471 | 563 | 26
26940 | WL510-HB | 1258 | 1060 | 868 | 578 | 0.104 | 1.431 | 0.199 | 0.02 | 0.002 | 0.059 | 0.03 | 0.029 | 0.024 | 0.046 | 0.014 | 0.004 | 0.001 | 0.0248 | 0 | 0.0011 | 0 | 0.0001 | 0 | 484 | 582 | 30
24830 | WL510-HB | 1268 | 1060 | 867 | 584 | 0.098 | 1.423 | 0.21 | 0.02 | 0.002 | 0.056 | 0.035 | 0.034 | 0.026 | 0.053 | 0.015 | 0.003 | 0.002 | 0.0273 | 0 | 0.0011 | 0 | 0.0001 | 0 | 452 | 576 | 27
24950 | WL510-HB | 1262 | 1060 | 860 | 583 | 0.098 | 1.423 | 0.21 | 0.02 | 0.002 | 0.056 | 0.035 | 0.034 | 0.026 | 0.053 | 0.015 | 0.003 | 0.002 | 0.0273 | 0 | 0.0011 | 0 | 0.0001 | 0 | 478 | 592 | 27
25090 | WL510 | 1267 | 1060 | 863 | 585 | 0.094 | 1.438 | 0.195 | 0.021 | 0.002 | 0.047 | 0.03 | 0.029 | 0.022 | 0.051 | 0.015 | 0.003 | 0.001 | 0.0252 | 0 | 0.001 | 0 | 0.0001 | 0 | 490 | 570 | 27
25120 | WL510 | 1255 | 1060 | 862 | 585 | 0.094 | 1.438 | 0.195 | 0.021 | 0.002 | 0.047 | 0.03 | 0.029 | 0.022 | 0.051 | 0.015 | 0.003 | 0.001 | 0.0252 | 0 | 0.001 | 0 | 0.0001 | 0 | 408 | 561 | 28
25000 | WL510 | 1261 | 1060 | 861 | 565 | 0.094 | 1.438 | 0.195 | 0.021 | 0.002 | 0.047 | 0.03 | 0.029 | 0.022 | 0.051 | 0.015 | 0.003 | 0.001 | 0.0252 | 0 | 0.001 | 0 | 0.0001 | 0 | 478 | 571 | 28
26040 | WL510-HB | 1254 | 1060 | 862 | 584 | 0.098 | 1.435 | 0.2 | 0.018 | 0.002 | 0.057 | 0.035 | 0.032 | 0.026 | 0.064 | 0.017 | 0.003 | 0.001 | 0.0257 | 0 | 0.0006 | 0 | 0.0001 | 0 | 411 | 572 | 25
26060 | WL510-HB | 1260 | 1060 | 861 | 584 | 0.107 | 1.465 | 0.2 | 0.016 | 0.002 | 0.053 | 0.034 | 0.032 | 0.026 | 0.046 | 0.014 | 0.003 | 0.001 | 0.0253 | 0 | 0.001 | 0 | 0.0001 | 0 | 454 | 559 | 28
26020 | WL510-HB | 1266 | 1060 | 864 | 564 | 0.107 | 1.465 | 0.2 | 0.016 | 0.002 | 0.053 | 0.034 | 0.032 | 0.026 | 0.046 | 0.014 | 0.003 | 0.001 | 0.0253 | 0 | 0.001 | 0 | 0.0001 | 0 | 464 | 564 | 25
27990 | WL510-HB | 1266 | 1060 | 864 | 584 | 0.107 | 1.465 | 0.2 | 0.016 | 0.002 | 0.053 | 0.034 | 0.032 | 0.026 | 0.046 | 0.014 | 0.003 | 0.001 | 0.0253 | 0 | 0.001 | 0 | 0.0001 | 0 | 473 | 567 | 28
28010 | WL510-HB | 1260 | 1060 | 860 | 586 | 0.107 | 1.465 | 0.2 | 0.016 | 0.002 | 0.053 | 0.034 | 0.032 | 0.026 | 0.046 | 0.014 | 0.003 | 0.001 | 0.0253 | 0 | 0.001 | 0 | 0.0001 | 0 | 472 | 577 | 27
27850 | WL510-HB | 1267 | 1060 | 862 | 584 | 0.104 | 1.431 | 0.199 | 0.02 | 0.002 | 0.059 | 0.03 | 0.029 | 0.024 | 0.046 | 0.014 | 0.004 | 0.001 | 0.0248 | 0 | 0.0011 | 0 | 0.0001 | 0 | 474 | 570 | 27
27870 | WL510-HB | 1261 | 1060 | 859 | 586 | 0.1075 | 1.453 | 0.203 | 0.019 | 0.001 | 0.045 | 0.047 | 0.045 | 0.022 | 0.042 | 0.016 | 0.006 | 0.003 | 0.0231 | 0 | 0.0008 | 0 | 0.0001 | 0 | 410 | 577 | 24
27890 | WL510-HB | 1267 | 1060 | 863 | 583 | 0.1075 | 1.453 | 0.203 | 0.019 | 0.001 | 0.045 | 0.047 | 0.045 | 0.022 | 0.042 | 0.016 | 0.006 | 0.003 | 0.0231 | 0 | 0.0008 | 0 | 0.0001 | 0 | 457 | 569 | 26
27980 | WL510-HB | 1255 | 1060 | 861 | 583 | 0.1075 | 1.453 | 0.203 | 0.019 | 0.001 | 0.045 | 0.047 | 0.045 | 0.022 | 0.042 | 0.016 | 0.006 | 0.003 | 0.0231 | 0 | 0.0008 | 0 | 0.0001 | 0 | 404 | 570 | 24
27920 | WL510-HB | 1267 | 1060 | 862 | 583 | 0.1075 | 1.453 | 0.203 | 0.019 | 0.001 | 0.045 | 0.047 | 0.045 | 0.022 | 0.042 | 0.016 | 0.006 | 0.003 | 0.0231 | 0 | 0.0008 | 0 | 0.0001 | 0 | 493 | 586 | 23
27880 | WL510-HB | 1267 | 1060 | 862 | 583 | 0.1075 | 1.453 | 0.203 | 0.019 | 0.001 | 0.045 | 0.047 | 0.045 | 0.022 | 0.042 | 0.016 | 0.006 | 0.003 | 0.0231 | 0 | 0.0008 | 0 | 0.0001 | 0 | 417 | 569 | 23
24950 | WL510 | 1268 | 1060 | 864 | 582 | 0.098 | 1.419 | 0.202 | 0.02 | 0.003 | 0.061 | 0.03 | 0.029 | 0.026 | 0.059 | 0.016 | 0.004 | 0.001 | 0.0254 | 0 | 0.001 | 0 | 0.0001 | 0 | 477 | 583 | 26
25010 | WL510 | 1262 | 1060 | 862 | 583 | 0.098 | 1.419 | 0.202 | 0.02 | 0.003 | 0.061 | 0.03 | 0.029 | 0.026 | 0.059 | 0.016 | 0.004 | 0.001 | 0.0254 | 0 | 0.001 | 0 | 0.0001 | 0 | 498 | 594 | 26
25060 | WL510 | 1268 | 1060 | 864 | 581 | 0.098 | 1.419 | 0.202 | 0.02 | 0.003 | 0.061 | 0.03 | 0.029 | 0.026 | 0.059 | 0.016 | 0.004 | 0.001 | 0.0254 | 0 | 0.001 | 0 | 0.0001 | 0 | 500 | 591 | 26
27940 | Q235B | 1253 | 1040 | 851 | 658 | 0.1555 | 0.375 | 0.19 | 0.019 | 0.01 | 0.036 | 0.043 | 0.04 | 0.023 | 0.043 | 0.003 | 0.006 | 0.002 | 0.001 | 0.003 | 0.0001 | 0 | 0.0001 | 0 | 308 | 447 | 30
28000 | Q235B | 1259 | 1040 | 863 | 653 | 0.1555 | 0.375 | 0.19 | 0.019 | 0.01 | 0.036 | 0.043 | 0.04 | 0.023 | 0.043 | 0.003 | 0.006 | 0.002 | 0.001 | 0.003 | 0.0001 | 0 | 0.0001 | 0 | 291 | 428 | 30
27720 | Q235B | 1248 | 1040 | 876 | 636 | 0.142 | 0.462 | 0.211 | 0.021 | 0.011 | 0.038 | 0.022 | 0.021 | 0.02 | 0.035 | 0.003 | 0.006 | 0.002 | 0.001 | 0.003 | 0.0001 | 0 | 0.0002 | 0 | 301 | 443 | 30
27800 | Q235B | 1254 | 1040 | 876 | 637 | 0.147 | 0.475 | 0.189 | 0.015 | 0.016 | 0.042 | 0.004 | 0.003 | 0.024 | 0.041 | 0.001 | 0.009 | 0.001 | 0.0012 | 0.003 | 0.0003 | 0 | 0.0001 | 0 | 293 | 436 | 31
27810 | Q235B | 1248 | 1040 | 880 | 635 | 0.1518 | 0.481 | 0.2 | 0.022 | 0.019 | 0.045 | 0.009 | 0.008 | 0.029 | 0.07 | 0.003 | 0.006 | 0.002 | 0.001 | 0.0036 | 0.0001 | 0 | 0.0002 | 0 | 295 | 453 | 29
27420 | Q235B | 1266 | 1060 | 885 | 640 | 0.1327 | 0.434 | 0.18 | 0.018 | 0.016 | 0.035 | 0.002 | 0.002 | 0.02 | 0.033 | 0.002 | 0.005 | 0.002 | 0.001 | 0.002 | 0.0001 | 0 | 0.0003 | 0 | 303 | 441 | 32
26200 | Q235B | 1269 | 1060 | 884 | 636 | 0.147 | 0.505 | 0.21 | 0.018 | 0.012 | 0.041 | 0.003 | 0.002 | 0.024 | 0.053 | 0.001 | 0.009 | 0.001 | 0.001 | 0.0023 | 0.0001 | 0 | 0.0001 | 0 | 309 | 451 | 33
27910 | Q235B | 1248 | 1040 | 0 | 0 | 0.147 | 0.505 | 0.21 | 0.018 | 0.012 | 0.041 | 0.003 | 0.002 | 0.024 | 0.053 | 0.001 | 0.009 | 0.001 | 0.001 | 0.0023 | 0.0001 | 0 | 0.0001 | 0 | 292 | 442 | 33
27750 | Q235B | 1254 | 1040 | 880 | 637 | 0.155 | 0.471 | 0.18 | 0.024 | 0.015 | 0.045 | 0.005 | 0.004 | 0.031 | 0.072 | 0.001 | 0.01 | 0.001 | 0.001 | 0.0036 | 0.0001 | 0 | 0.0001 | 0 | 305 | 453 | 30
26110 | Q235B | 1255 | 1040 | 858 | 661 | 0.161 | 0.473 | 0.18 | 0.016 | 0.014 | 0.045 | 0.005 | 0.004 | 0.032 | 0.065 | 0.001 | 0.008 | 0.001 | 0.0012 | 0.0028 | 0.0002 | 0 | 0.0001 | 0 | 291 | 427 | 30
27900 | Q235B | 1243 | 1040 | 863 | 658 | 0.147 | 0.505 | 0.21 | 0.018 | 0.012 | 0.041 | 0.003 | 0.002 | 0.024 | 0.053 | 0.001 | 0.009 | 0.001 | 0.001 | 0.0023 | 0.0001 | 0 | 0.0001 | 0 | 290 | 426 | 29
27630 | Q235B | 1264 | 1050 | 864 | 663 | 0.1354 | 0.435 | 0.202 | 0.012 | 0.015 | 0.044 | 0.002 | 0.001 | 0.035 | 0.064 | 0.003 | 0.008 | 0.002 | 0.001 | 0.0038 | 0.0001 | 0 | 0.0001 | 0 | 287 | 421 | 33
27210 | Q235B | 1258 | 1050 | 854 | 657 | 0.1457 | 0.432 | 0.192 | 0.017 | 0.018 | 0.045 | 0.004 | 0.004 | 0.025 | 0.038 | 0.003 | 0.006 | 0.002 | 0.001 | 0.0031 | 0.0001 | 0 | 0.0001 | 0 | 297 | 435 | 31
27730 | Q235B | 1265 | 1050 | 864 | 661 | 0.1499 | 0.466 | 0.188 | 0.01 | 0.019 | 0.057 | 0.003 | 0.002 | 0.024 | 0.034 | 0.002 | 0.005 | 0.002 | 0.001 | 0.0045 | 0.0001 | 0 | 0.0001 | 0 | 279 | 432 | 29
27470 | Q235B | 1263 | 1060 | 878 | 637 | 0.1357 | 0.38 | 0.135 | 0.015 | 0.018 | 0.041 | 0.001 | 0.001 | 0.021 | 0.031 | 0.003 | 0.005 | 0.002 | 0.001 | 0.0036 | 0.0001 | 0 | 0.0001 | 0 | 277 | 426 | 29
27450 | Q235B | 1246 | 1040 | 871 | 637 | 0.152 | 0.533 | 0.204 | 0.016 | 0.018 | 0.055 | 0.002 | 0.002 | 0.029 | 0.055 | 0.001 | 0.008 | 0.001 | 0.0013 | 0.0043 | 0.0001 | 0 | 0.0001 | 0 | 297 | 447 | 31
27310 | Q235B | 1254 | 1040 | 861 | 658 | 0.152 | 0.533 | 0.204 | 0.016 | 0.018 | 0.055 | 0.002 | 0.002 | 0.029 | 0.055 | 0.001 | 0.008 | 0.001 | 0.0013 | 0.0043 | 0.0001 | 0 | 0.0001 | 0 | 290 | 418 | 33
27280 | Q345B | 1269 | 1060 | 854 | 577 | 0.1414 | 1.448 | 0.261 | 0.019 | 0.003 | 0.054 | 0.006 | 0.006 | 0.026 | 0.045 | 0.004 | 0.006 | 0.004 | 0.002 | 0.0041 | 0.0001 | 0 | 0.0002 | 0 | 386 | 541 | 29
27490 | Q235B | 1257 | 1060 | 882 | 640 | 0.1357 | 0.38 | 0.135 | 0.015 | 0.018 | 0.041 | 0.001 | 0.001 | 0.021 | 0.031 | 0.003 | 0.005 | 0.002 | 0.001 | 0.0036 | 0.0001 | 0 | 0.0001 | 0 | 276 | 420 | 34
27490 | Q235B | 1252 | 1040 | 0 | 0 | 0.1587 | 0.462 | 0.204 | 0.013 | 0.014 | 0.048 | 0.002 | 0.001 | 0.028 | 0.044 | 0.003 | 0.006 | 0.002 | 0.001 | 0.003 | 0.0001 | 0 | 0.0001 | 0 | 311 | 460 | 30
27310 | Q235B | 1262 | 1060 | 876 | 635 | 0.152 | 0.533 | 0.204 | 0.016 | 0.018 | 0.055 | 0.002 | 0.002 | 0.029 | 0.055 | 0.001 | 0.008 | 0.001 | 0.0013 | 0.0043 | 0.0001 | 0 | 0.0001 | 0 | 321 | 464 | 35
27450 | Q235B | 1271 | 1060 | 886 | 636 | 0.146 | 0.515 | 0.184 | 0.015 | 0.017 | 0.05 | 0.002 | 0.002 | 0.027 | 0.05 | 0.001 | 0.008 | 0.001 | 0.0014 | 0.0041 | 0.0002 | 0 | 0.0001 | 0 | 329 | 466 | 27
27450 | Q235B | 1269 | 1060 | 881 | 636 | 0.152 | 0.533 | 0.204 | 0.016 | 0.018 | 0.055 | 0.002 | 0.002 | 0.029 | 0.055 | 0.001 | 0.008 | 0.001 | 0.0013 | 0.0043 | 0.0001 | 0 | 0.0001 | 0 | 301 | 452 | 36
27540 | Q235B | 1252 | 1040 | 879 | 636 | 0.146 | 0.515 | 0.184 | 0.015 | 0.017 | 0.05 | 0.002 | 0.002 | 0.027 | 0.05 | 0.001 | 0.008 | 0.001 | 0.0014 | 0.0041 | 0.0002 | 0 | 0.0001 | 0 | 299 | 439 | 28
27450 | Q235B | 1242 | 1040 | 858 | 657 | 0.1587 | 0.462 | 0.204 | 0.013 | 0.014 | 0.048 | 0.002 | 0.001 | 0.028 | 0.044 | 0.003 | 0.006 | 0.002 | 0.001 | 0.003 | 0.0001 | 0 | 0.0001 | 0 | 282 | 433 | 33
29130 | SS400 | 1262 | 1060 | 830 | 579 | 0.1555 | 0.375 | 0.19 | 0.019 | 0.01 | 0.036 | 0.043 | 0.04 | 0.023 | 0.043 | 0.003 | 0.006 | 0.002 | 0.001 | 0.003 | 0.0001 | 0 | 0.0001 | 0 | 288 | 433 | 30
28240 | Q235B | 1266 | 1050 | 864 | 654 | 0.148 | 0.466 | 0.179 | 0.017 | 0.01 | 0.045 | 0.003 | 0.002 | 0.029 | 0.055 | 0.003 | 0.006 | 0.002 | 0.001 | 0.0042 | 0.0001 | 0 | 0.0003 | 0 | 294 | 434 | 29
27340 | Q235B | 1255 | 1050 | 861 | 472 | 0.148 | 0.466 | 0.179 | 0.017 | 0.01 | 0.045 | 0.003 | 0.002 | 0.029 | 0.055 | 0.003 | 0.006 | 0.002 | 0.001 | 0.0042 | 0.0001 | 0 | 0.0003 | 0 | 298 | 439 | 32
27270 | Q235B | 1261 | 1050 | 861 | 654 | 0.1574 | 0.476 | 0.206 | 0.019 | 0.014 | 0.047 | 0.003 | 0.002 | 0.031 | 0.051 | 0.003 | 0.006 | 0.002 | 0.001 | 0.0028 | 0.0001 | 0 | 0.0003 | 0 | 285 | 437 | 30
30840 | Q235B | 1262 | 1060 | 887 | 636 | 0.148 | 0.466 | 0.179 | 0.017 | 0.01 | 0.045 | 0.003 | 0.002 | 0.029 | 0.055 | 0.003 | 0.006 | 0.002 | 0.001 | 0.0042 | 0.0001 | 0 | 0.0003 | 0 | 303 | 439 | 28
27460 | Q235B | 1256 | 1060 | 885 | 635 | 0.152 | 0.533 | 0.204 | 0.016 | 0.018 | 0.055 | 0.002 | 0.002 | 0.029 | 0.055 | 0.001 | 0.008 | 0.001 | 0.0013 | 0.0043 | 0.0001 | 0 | 0.0001 | 0 | 290 | 448 | 31
27470 | Q235B | 1268 | 1060 | 884 | 636 | 0.1357 | 0.38 | 0.135 | 0.015 | 0.018 | 0.041 | 0.001 | 0.001 | 0.021 | 0.031 | 0.003 | 0.005 | 0.002 | 0.001 | 0.0036 | 0.0001 | 0 | 0.0001 | 0 | 273 | 418 | 31
32940 | Q235B | 1268 | 1060 | 887 | 635 | 0.1574 | 0.476 | 0.206 | 0.019 | 0.014 | 0.047 | 0.003 | 0.002 | 0.031 | 0.051 | 0.003 | 0.006 | 0.002 | 0.001 | 0.0028 | 0.0001 | 0 | 0.0003 | 0 | 317 | 444 | 34
33670 | SS400 | 1275 | 1060 | 864 | 629 | 0.15 | 0.492 | 0.197 | 0.019 | 0.002 | 0.036 | 0.029 | 0.027 | 0.02 | 0.042 | 0.001 | 0.009 | 0.001 | 0.001 | 0 | 0.0001 | 0 | 0.0001 | 0 | 292 | 439 | 34
33020 | SS400 | 1265 | 1060 | 860 | 636 | 0.1401 | 0.458 | 0.197 | 0.02 | 0.003 | 0.045 | 0.036 | 0.035 | 0.027 | 0.052 | 0.003 | 0.006 | 0.002 | 0.001 | 0 | 0.0001 | 0 | 0.0002 | 0 | 289 | 436 | 33
28500 | WL510 | 1270 | 1060 | 0 | 0 | 0.098 | 1.419 | 0.209 | 0.019 | 0.002 | 0.061 | 0.034 | 0.033 | 0.016 | 0.037 | 0.018 | 0.003 | 0.001 | 0.0266 | 0 | 0.0016 | 0 | 0.0001 | 0 | 475 | 572 | 24
31610 | 09CuPCrNi-A | 1277 | 1060 | 864 | 588 | 0.094 | 0.423 | 0.335 | 0.089 | 0.015 | 0.332 | 0.042 | 0.039 | 0.236 | 0.395 | 0.002 | 0.01 | 0.002 | 0.0019 | 0 | 0.0003 | 0 | 0.0001 | 0 | 383 | 511 | 35
28620 | WL510 | 1269 | 1060 | 868 | 587 | 0.093 | 1.385 | 0.208 | 0.015 | 0.004 | 0.05 | 0.032 | 0.029 | 0.019 | 0.03 | 0.019 | 0.003 | 0.001 | 0.026 | 0 | 0.0017 | 0 | 0.0001 | 0 | 502 | 588 | 28
28700 | WL510 | 1272 | 1060 | 867 | 585 | 0.093 | 1.385 | 0.208 | 0.015 | 0.004 | 0.05 | 0.032 | 0.029 | 0.019 | 0.03 | 0.019 | 0.003 | 0.001 | 0.026 | 0 | 0.0017 | 0 | 0.0001 | 0 | 479 | 564 | 27
27500 | WL510 | 1257 | 1060 | 861 | 581 | 0.104 | 1.427 | 0.203 | 0.019 | 0.002 | 0.052 | 0.036 | 0.034 | 0.025 | 0.047 | 0.015 | 0.003 | 0.001 | 0.0252 | 0 | 0.0015 | 0 | 0.0001 | 0 | 472 | 563 | 29
27810 | WL510 | 1263 | 1060 | 866 | 584 | 0.104 | 1.427 | 0.203 | 0.019 | 0.002 | 0.052 | 0.036 | 0.034 | 0.025 | 0.047 | 0.015 | 0.003 | 0.001 | 0.0252 | 0 | 0.0015 | 0 | 0.0001 | 0 | 468 | 570 | 26
27690 | WL510 | 1257 | 1060 | 861 | 584 | 0.104 | 1.427 | 0.203 | 0.019 | 0.002 | 0.052 | 0.036 | 0.034 | 0.025 | 0.047 | 0.015 | 0.003 | 0.001 | 0.0252 | 0 | 0.0015 | 0 | 0.0001 | 0 | 467 | 575 | 26
27570 | WL510 | 1257 | 1060 | 862 | 584 | 0.102 | 1.427 | 0.207 | 0.02 | 0.004 | 0.06 | 0.038 | 0.037 | 0.023 | 0.041 | 0.016 | 0.003 | 0.001 | 0.0258 | 0 | 0.0012 | 0 | 0.0001 | 0 | 482 | 576 | 26
27820 | WL510 | 1269 | 1060 | 865 | 587 | 0.102 | 1.427 | 0.207 | 0.02 | 0.004 | 0.06 | 0.038 | 0.037 | 0.023 | 0.041 | 0.016 | 0.003 | 0.001 | 0.0258 | 0 | 0.0012 | 0 | 0.0001 | 0 | 466 | 558 | 29
27700 | WL510 | 1257 | 1060 | 867 | 586 | 0.103 | 1.469 | 0.212 | 0.013 | 0.002 | 0.044 | 0.035 | 0.034 | 0.022 | 0.042 | 0.016 | 0.006 | 0.001 | 0.0249 | 0 | 0.0012 | 0 | 0.0001 | 0 | 463 | 560 | 29
27620 | WL510 | 1263 | 1060 | 858 | 587 | 0.103 | 1.469 | 0.212 | 0.013 | 0.002 | 0.044 | 0.035 | 0.034 | 0.022 | 0.042 | 0.016 | 0.006 | 0.001 | 0.0249 | 0 | 0.0012 | 0 | 0.0001 | 0 | 456 | 558 | 27
23680 | WL510-HB | 1260 | 1060 | 853 | 586 | 0.103 | 1.469 | 0.212 | 0.013 | 0.002 | 0.044 | 0.035 | 0.034 | 0.022 | 0.042 | 0.016 | 0.006 | 0.001 | 0.0249 | 0 | 0.0012 | 0 | 0.0001 | 0 | 450 | 567 | 26
23970 | WL510-HB | 1266 | 1060 | 864 | 589 | 0.099 | 1.454 | 0.208 | 0.015 | 0.002 | 0.045 | 0.031 | 0.03 | 0.022 | 0.047 | 0.015 | 0.005 | 0.001 | 0.024 | 0 | 0.0017 | 0 | 0.0001 | 0 | 446 | 563 | 28
23730 | WL510-HB | 1254 | 1060 | 866 | 586 | 0.099 | 1.454 | 0.208 | 0.015 | 0.002 | 0.045 | 0.031 | 0.03 | 0.022 | 0.047 | 0.015 | 0.005 | 0.001 | 0.024 | 0 | 0.0017 | 0 | 0.0001 | 0 | 445 | 567 | 26
23990 | WL510-HB | 1260 | 1060 | 857 | 585 | 0.099 | 1.454 | 0.208 | 0.015 | 0.002 | 0.045 | 0.031 | 0.03 | 0.022 | 0.047 | 0.015 | 0.005 | 0.001 | 0.024 | 0 | 0.0017 | 0 | 0.0001 | 0 | 459 | 567 | 26
27370 | WL510-HB | 1254 | 1060 | 865 | 587 | 0.0968 | 1.396 | 0.209 | 0.013 | 0.001 | 0.044 | 0.041 | 0.04 | 0.029 | 0.048 | 0.018 | 0.008 | 0.003 | 0.0225 | 0 | 0.0016 | 0 | 0.0001 | 0 | 433 | 560 | 27
27580 | WL510-HB | 1266 | 1060 | 866 | 588 | 0.0968 | 1.396 | 0.209 | 0.013 | 0.001 | 0.044 | 0.041 | 0.04 | 0.029 | 0.048 | 0.018 | 0.008 | 0.003 | 0.0225 | 0 | 0.0016 | 0 | 0.0001 | 0 | 438 | 553 | 29
27460 | WL510-HB | 1260 | 1060 | 863 | 588 | 0.0968 | 1.396 | 0.209 | 0.013 | 0.001 | 0.044 | 0.041 | 0.04 | 0.029 | 0.048 | 0.018 | 0.008 | 0.003 | 0.0225 | 0 | 0.0016 | 0 | 0.0001 | 0 | 445 | 559 | 27
27570 | WL510-HB | 1254 | 1060 | 866 | 588 | 0.0968 | 1.396 | 0.209 | 0.013 | 0.001 | 0.044 | 0.041 | 0.04 | 0.029 | 0.048 | 0.018 | 0.008 | 0.003 | 0.0225 | 0 | 0.0016 | 0 | 0.0001 | 0 | 445 | 552 | 27
27730 | WL510-HB | 1260 | 1060 | 859 | 587 | 0.0968 | 1.396 | 0.209 | 0.013 | 0.001 | 0.044 | 0.041 | 0.04 | 0.029 | 0.048 | 0.018 | 0.008 | 0.003 | 0.0225 | 0 | 0.0016 | 0 | 0.0001 | 0 | 453 | 562 | 28
27550 | WL510-HB | 1260 | 1060 | 863 | 588 | 0.0961 | 1.443 | 0.199 | 0.017 | 0.001 | 0.04 | 0.041 | 0.04 | 0.02 | 0.039 | 0.016 | 0.009 | 0.003 | 0.0223 | 0 | 0.0011 | 0 | 0.0002 | 0 | 453 | 554 | 29
27820 | WL510-HB | 1266 | 1060 | 867 | 587 | 0.0961 | 1.443 | 0.199 | 0.017 | 0.001 | 0.04 | 0.041 | 0.04 | 0.02 | 0.039 | 0.016 | 0.009 | 0.003 | 0.0223 | 0 | 0.0011 | 0 | 0.0002 | 0 | 443 | 549 | 29
27580 | WL510-HB | 1254 | 1060 | 0 | 0 | 0.099 | 1.454 | 0.208 | 0.015 | 0.002 | 0.045 | 0.031 | 0.03 | 0.022 | 0.047 | 0.015 | 0.005 | 0.001 | 0.024 | 0 | 0.0017 | 0 | 0.0001 | 0 | 441 | 549 | 29
27910 | WL510 | 1266 | 1060 | 865 | 590 | 0.099 | 1.454 | 0.208 | 0.015 | 0.002 | 0.045 | 0.031 | 0.03 | 0.022 | 0.047 | 0.015 | 0.005 | 0.001 | 0.024 | 0 | 0.0017 | 0 | 0.0001 | 0 | 439 | 556 | 27
27890 | WL510 | 1254 | 1060 | 866 | 589 | 0.099 | 1.454 | 0.208 | 0.015 | 0.002 | 0.045 | 0.031 | 0.03 | 0.022 | 0.047 | 0.015 | 0.005 | 0.001 | 0.024 | 0 | 0.0017 | 0 | 0.0001 | 0 | 443 | 559 | 28
27640 | WL510 | 1260 | 1060 | 863 | 589 | 0.099 | 1.454 | 0.208 | 0.015 | 0.002 | 0.045 | 0.031 | 0.03 | 0.022 | 0.047 | 0.015 | 0.005 | 0.001 | 0.024 | 0 | 0.0017 | 0 | 0.0001 | 0 | 442 | 563 | 29
27750 | WL510 | 1254 | 1060 | 862 | 589 | 0.0961 | 1.443 | 0.199 | 0.017 | 0.001 | 0.04 | 0.041 | 0.04 | 0.02 | 0.039 | 0.016 | 0.009 | 0.003 | 0.0223 | 0 | 0.0011 | 0 | 0.0002 | 0 | 464 | 565 | 27
27850 | WL510 | 1257 | 1060 | 868 | 587 | 0.103 | 1.469 | 0.212 | 0.013 | 0.002 | 0.044 | 0.035 | 0.034 | 0.022 | 0.042 | 0.016 | 0.006 | 0.001 | 0.0249 | 0 | 0.0012 | 0 | 0.0001 | 0 | 471 | 564 | 26
27770 | WL510 | 1269 | 1060 | 864 | 583 | 0.103 | 1.469 | 0.212 | 0.013 | 0.002 | 0.044 | 0.035 | 0.034 | 0.022 | 0.042 | 0.016 | 0.006 | 0.001 | 0.0249 | 0 | 0.0012 | 0 | 0.0001 | 0 | 470 | 569 | 26
27860 | WL510 | 1257 | 1060 | 867 | 585 | 0.102 | 1.427 | 0.207 | 0.02 | 0.004 | 0.06 | 0.038 | 0.037 | 0.023 | 0.041 | 0.016 | 0.003 | 0.001 | 0.0258 | 0 | 0.0012 | 0 | 0.0001 | 0 | 435 | 580 | 27
27670 | WL510 | 1263 | 1060 | 866 | 586 | 0.102 | 1.427 | 0.207 | 0.02 | 0.004 | 0.06 | 0.038 | 0.037 | 0.023 | 0.041 | 0.016 | 0.003 | 0.001 | 0.0258 | 0 | 0.0012 | 0 | 0.0001 | 0 | 471 | 579 | 27
27670 | WL510 | 1263 | 1060 | 865 | 582 | 0.102 | 1.427 | 0.207 | 0.02 | 0.004 | 0.06 | 0.038 | 0.037 | 0.023 | 0.041 | 0.016 | 0.003 | 0.001 | 0.0258 | 0 | 0.0012 | 0 | 0.0001 | 0 | 479 | 580 | 29
27870 | WL510 | 1271 | 1060 | 870 | 580 | 0.106 | 1.447 | 0.213 | 0.022 | 0.002 | 0.049 | 0.032 | 0.031 | 0.02 | 0.038 | 0.016 | 0.003 | 0.002 | 0.0283 | 0 | 0.0027 | 0 | 0.0001 | 0 | 476 | 574 | 24
27690 | WL510 | 1259 | 1060 | 867 | 583 | 0.106 | 1.447 | 0.213 | 0.022 | 0.002 | 0.049 | 0.032 | 0.031 | 0.02 | 0.038 | 0.016 | 0.003 | 0.002 | 0.0283 | 0 | 0.0027 | 0 | 0.0001 | 0 | 478 | 593 | 29
27590 | WL510 | 1271 | 1060 | 869 | 585 | 0.106 | 1.447 | 0.213 | 0.022 | 0.002 | 0.049 | 0.032 | 0.031 | 0.02 | 0.038 | 0.016 | 0.003 | 0.002 | 0.0283 | 0 | 0.0027 | 0 | 0.0001 | 0 | 488 | 589 | 25
27800 | WL510 | 1265 | 1060 | 868 | 585 | 0.106 | 1.447 | 0.213 | 0.022 | 0.002 | 0.049 | 0.032 | 0.031 | 0.02 | 0.038 | 0.016 | 0.003 | 0.002 | 0.0283 | 0 | 0.0027 | 0 | 0.0001 | 0 | 496 | 590 | 30
27820 | WL510 | 1259 | 1060 | 868 | 584 | 0.104 | 1.427 | 0.203 | 0.019 | 0.002 | 0.052 | 0.036 | 0.034 | 0.025 | 0.047 | 0.015 | 0.003 | 0.001 | 0.0252 | 0 | 0.0015 | 0 | 0.0001 | 0 | 456 | 590 | 29
26730 | WL510 | 1265 | 1060 | 867 | 585 | 0.104 | 1.427 | 0.203 | 0.019 | 0.002 | 0.052 | 0.036 | 0.034 | 0.025 | 0.047 | 0.015 | 0.003 | 0.001 | 0.0252 | 0 | 0.0015 | 0 | 0.0001 | 0 | 504 | 587 | 30
19860 | Q345C | 1250 | 1050 | 848 | 623 | 0.093 | 1.541 | 0.168 | 0.021 | 0.0056 | 0.044 | 0.0448 | 0.0443 | 0.02 | 0.076 | 0.001 | 0.005 | 0.001 | 0.023 | 0.0038 | 0.0001 | 0 | 0.0002 | 0 | 439 | 529 | 32
20710 | Q345C | 1249 | 1050 | 847 | 631 | 0.0934 | 1.388 | 0.169 | 0.02 | 0.0078 | 0.045 | 0.0383 | 0.0379 | 0.016 | 0.056 | 0.0012 | 0.004 | 0.001 | 0.024 | 0.0024 | 0.0001 | 0 | 0.0003 | 0 | 470 | 556 | 30
20310 | Q450NQR1 | 1267 | 1080 | 865 | 568 | 0.0639 | 1.125 | 0.223 | 0.022 | 0.0044 | 0.257 | 0.031 | 0.0302 | 0.211 | 0.375 | 0.001 | 0.006 | 0.001 | 0.03 | 0.0042 | 0.0014 | 0 | 0.0002 | 0 | 536 | 611 | 24
20330 | Q450NQR1 | 1261 | 1080 | 865 | 566 | 0.0639 | 1.125 | 0.223 | 0.022 | 0.0044 | 0.257 | 0.031 | 0.0302 | 0.211 | 0.375 | 0.001 | 0.006 | 0.001 | 0.03 | 0.0042 | 0.0014 | 0 | 0.0002 | 0 | 536 | 608 | 23
27570 | Q235B | 1263 | 1060 | 879 | 613 | 0.1587 | 0.462 | 0.204 | 0.013 | 0.014 | 0.048 | 0.002 | 0.001 | 0.028 | 0.044 | 0.003 | 0.006 | 0.002 | 0.001 | 0.003 | 0.0001 | 0 | 0.0001 | 0 | 305 | 451 | 29
27510 | Q235B | 1268 | 1060 | 884 | 635 | 0.1357 | 0.38 | 0.135 | 0.015 | 0.018 | 0.041 | 0.001 | 0.001 | 0.021 | 0.031 | 0.003 | 0.005 | 0.002 | 0.001 | 0.0036 | 0.0001 | 0 | 0.0001 | 0 | 278 | 423 | 27
27590 | Q235B | 1246 | 1040 | 875 | 636 | 0.146 | 0.515 | 0.184 | 0.015 | 0.017 | 0.05 | 0.002 | 0.002 | 0.027 | 0.05 | 0.001 | 0.008 | 0.001 | 0.0014 | 0.0041 | 0.0002 | 0 | 0.0001 | 0 | 306 | 442 | 30
27520 | Q235B | 1246 | 1040 | 878 | 634 | 0.1587 | 0.462 | 0.204 | 0.013 | 0.014 | 0.048 | 0.002 | 0.001 | 0.028 | 0.044 | 0.003 | 0.006 | 0.002 | 0.001 | 0.003 | 0.0001 | 0 | 0.0001 | 0 | 301 | 449 | 31
27110 | Q235B | 1269 | 1060 | 878 | 634 | 0.144 | 0.506 | 0.18 | 0.017 | 0.019 | 0.051 | 0.005 | 0.004 | 0.029 | 0.061 | 0.001 | 0.01 | 0.001 | 0.0015 | 0.0025 | 0.0001 | 0 | 0.0001 | 0 | 309 | 444 | 33
26540 | 1.00E+170 | 1248 | 1020 | 815 | 544 | 0.1556 | 1.048 | 0.013 | 0.012 | 0.012 | 0.041 | 0.036 | 0.034 | 0.021 | 0.027 | 0.002 | 0.006 | 0.002 | 0.001 | 0 | 0.0001 | 0 | 0.0002 | 0 | 367 | 493 | 37
26490 | 1.00E+170 | 1242 | 1020 | 807 | 534 | 0.1555 | 1.032 | 0.021 | 0.018 | 0.011 | 0.044 | 0.042 | 0.04 | 0.024 | 0.044 | 0.003 | 0.006 | 0.003 | 0.001 | 0 | 0.0001 | 0 | 0.0002 | 0 | 386 | 504 | 40
29100 | 1.00E+170 | 1244 | 1020 | 803 | 528 | 0.1555 | 1.032 | 0.021 | 0.018 | 0.011 | 0.044 | 0.042 | 0.04 | 0.024 | 0.044 | 0.003 | 0.006 | 0.003 | 0.001 | 0 | 0.0001 | 0 | 0.0002 | 0 | 377 | 496 | 36
25680 | Q235B | 1255 | 1040 | 854 | 658 | 0.161 | 0.473 | 0.18 | 0.016 | 0.014 | 0.045 | 0.005 | 0.004 | 0.032 | 0.065 | 0.001 | 0.008 | 0.001 | 0.0012 | 0.0028 | 0.0002 | 0 | 0.0001 | 0 | 279 | 416 | 31
26990 | L415M | 1260 | 1050 | 863 | 586 | 0.074 | 1.394 | 0.207 | 0.008 | 0.0005 | 0.065 | 0.029 | 0.028 | 0.031 | 0.052 | 0.014 | 0.002 | 0.001 | 0.0421 | 0.0042 | 0.0015 | 0 | 0.0001 | 0 | 554 | 586 | 37
26990 | L415M | 1260 | 1050 | 863 | 586 | 0.074 | 1.394 | 0.207 | 0.008 | 0.0005 | 0.065 | 0.029 | 0.028 | 0.031 | 0.052 | 0.014 | 0.002 | 0.001 | 0.0421 | 0.0042 | 0.0015 | 0 | 0.0001 | 0 | 513 | 574 | 38
26990 | L415M | 1260 | 1050 | 863 | 586 | 0.074 | 1.394 | 0.207 | 0.008 | 0.0005 | 0.065 | 0.029 | 0.028 | 0.031 | 0.052 | 0.014 | 0.002 | 0.001 | 0.0421 | 0.0042 | 0.0015 | 0 | 0.0001 | 0 | 508 | 572 | 39
22240 | 1E1006 | 1238 | 1020 | 834 | 587 | 0.1746 | 1.249 | 0.418 | 0.016 | 0.003 | 0.04 | 0.0439 | 0.0434 | 0.008 | 0.024 | 0.0248 | 0.004 | 0.001 | 0.034 | 0.0033 | 0.003 | 0 | 0.0001 | 0 | 496 | 610 | 30
22150 | 1E1006 | 1244 | 1020 | 831 | 586 | 0.1746 | 1.249 | 0.418 | 0.016 | 0.003 | 0.04 | 0.0439 | 0.0434 | 0.008 | 0.024 | 0.0248 | 0.004 | 0.001 | 0.034 | 0.0033 | 0.003 | 0 | 0.0001 | 0 | 467 | 607 | 30
21960 | L360MS | 1235 | 1010 | 822 | 477 | 0.044 | 0.887 | 0.186 | 0.01 | 0.0015 | 0.033 | 0.024 | 0.024 | 0.026 | 0.257 | 0.012 | 0.005 | 0.042 | 0.0398 | 0.0036 | 0.0012 | 0 | 0.0001 | 0 | 446 | 509 | 42
22010 | L360MS | 1234 | 1010 | 821 | 472 | 0.042 | 0.891 | 0.193 | 0.01 | 0.001 | 0.037 | 0.029 | 0.029 | 0.02 | 0.248 | 0.016 | 0.007 | 0.042 | 0.0354 | 0.0038 | 0.0015 | 0 | 0.0001 | 0 | 428 | 498 | 46
21980 | L360MS | 1234 | 1010 | 821 | 475 | 0.04 | 0.904 | 0.201 | 0.01 | 0.001 | 0.04 | 0.029 | 0.029 | 0.025 | 0.251 | 0.014 | 0.008 | 0.043 | 0.0352 | 0.0039 | 0.0017 | 0 | 0.0001 | 0 | 438 | 498 | 44
21700 | L360MS | 1240 | 1010 | 821 | 471 | 0.043 | 0.901 | 0.206 | 0.01 | 0.001 | 0.04 | 0.027 | 0.027 | 0.025 | 0.256 | 0.015 | 0.007 | 0.043 | 0.0362 | 0.004 | 0.0018 | 0 | 0.0001 | 0 | 434 | 494 | 45
21730 | L360MS | 1240 | 1010 | 822 | 406 | 0.05 | 0.9 | 0.218 | 0.009 | 0.001 | 0.046 | 0.026 | 0.026 | 0.025 | 0.259 | 0.016 | 0.007 | 0.046 | 0.0394 | 0.0039 | 0.0019 | 0 | 0.0001 | 0 | 411 | 483 | 46
21960 | L360MS | 1240 | 1010 | 0 | 0 | 0.035 | 0.878 | 0.203 | 0.011 | 0.0009 | 0.035 | 0.031 | 0.03 | 0.017 | 0.255 | 0.013 | 0.007 | 0.043 | 0.0367 | 0.0034 | 0.0017 | 0 | 0.0001 | 0 | 413 | 468 | 44
21990 | L360MS | 1228 | 1010 | 823 | 478 | 0.04 | 0.901 | 0.207 | 0.013 | 0.0008 | 0.04 | 0.027 | 0.026 | 0.019 | 0.255 | 0.016 | 0.007 | 0.044 | 0.0377 | 0.0038 | 0.0017 | 0 | 0.0001 | 0 | 461 | 504 | 44
27290 | L360M | 1243 | 1040 | 846 | 579 | 0.0948 | 1.373 | 0.215 | 0.013 | 0.001 | 0.054 | 0.033 | 0.032 | 0.034 | 0.073 | 0.01 | 0.009 | 0.002 | 0.0242 | 0.0039 | 0.0012 | 0 | 0.0003 | 0 | 461 | 530 | 44
24210 | Q235B | 1265 | 1060 | 880 | 636 | 0.147 | 0.475 | 0.189 | 0.015 | 0.016 | 0.042 | 0.004 | 0.003 | 0.024 | 0.041 | 0.001 | 0.009 | 0.001 | 0.0012 | 0.003 | 0.0003 | 0 | 0.0001 | 0 | 287 | 435 | 29
24508 | Q235B | 1271 | 1060 | 0 | 0 | 0.17 | 0.501 | 0.21 | 0.016 | 0.008 | 0.04 | 0.017 | 0.016 | 0.035 | 0.057 | 0.003 | 0.007 | 0.001 | 0.001 | 0.0019 | 0.0001 | 0 | 0.0031 | 0 | 256 | 424 | 33
23410 | Q235B | 1259 | 1060 | 885 | 634 | 0.147 | 0.505 | 0.21 | 0.018 | 0.012 | 0.041 | 0.003 | 0.002 | 0.024 | 0.053 | 0.001 | 0.009 | 0.001 | 0.001 | 0.0023 | 0.0001 | 0 | 0.0001 | 0 | 303 | 442 | 34
24520 | Q235B | 1265 | 1060 | 872 | 636 | 0.155 | 0.471 | 0.18 | 0.024 | 0.015 | 0.045 | 0.005 | 0.004 | 0.031 | 0.072 | 0.001 | 0.01 | 0.001 | 0.001 | 0.0036 | 0.0001 | 0 | 0.0001 | 0 | 317 | 455 | 32
27730 | Q235B | 1270 | 1060 | 873 | 636 | 0.1517 | 0.53 | 0.208 | 0.018 | 0.011 | 0.045 | 0.002 | 0.001 | 0.026 | 0.049 | 0.003 | 0.006 | 0.002 | 0.001 | 0.0036 | 0.0001 | 0 | 0.0002 | 0 | 314 | 456 | 32
27820 | Q235B | 1258 | 1060 | 882 | 635 | 0.147 | 0.475 | 0.189 | 0.015 | 0.016 | 0.042 | 0.004 | 0.003 | 0.024 | 0.041 | 0.001 | 0.009 | 0.001 | 0.0012 | 0.003 | 0.0003 | 0 | 0.0001 | 0 | 296 | 460 | 31
27950 | Q235B | 1266 | 1060 | 880 | 636 | 0.147 | 0.505 | 0.21 | 0.018 | 0.012 | 0.041 | 0.003 | 0.002 | 0.024 | 0.053 | 0.001 | 0.009 | 0.001 | 0.001 | 0.0023 | 0.0001 | 0 | 0.0001 | 0 | 300 | 442 | 25
27460 | Q235B | 1271 | 1060 | 884 | 608 | 0.1327 | 0.434 | 0.18 | 0.018 | 0.016 | 0.035 | 0.002 | 0.002 | 0.02 | 0.033 | 0.002 | 0.005 | 0.002 | 0.001 | 0.002 | 0.0001 | 0 | 0.0003 | 0 | 273 | 424 | 32
24508 | Q235B | 1259 | 1060 | 0 | 0 | 0.17 | 0.501 | 0.21 | 0.016 | 0.008 | 0.04 | 0.017 | 0.016 | 0.035 | 0.057 | 0.003 | 0.007 | 0.001 | 0.001 | 0.0019 | 0.0001 | 0 | 0.0031 | 0 | 275 | 440 | 31
30570 | Q235B | 1255 | 1040 | 876 | 639 | 0.147 | 0.483 | 0.206 | 0.022 | 0.014 | 0.033 | 0.007 | 0.005 | 0.015 | 0.031 | 0.001 | 0.009 | 0.001 | 0.001 | 0.0034 | 0.0008 | 0 | 0.0001 | 0 | 277 | 425 | 29
27510 | Q235B | 1242 | 1040 | 854 | 630 | 0.146 | 0.515 | 0.184 | 0.015 | 0.017 | 0.05 | 0.002 | 0.002 | 0.027 | 0.05 | 0.001 | 0.008 | 0.001 | 0.0014 | 0.0041 | 0.0002 | 0 | 0.0001 | 0 | 282 | 422 | 35
21660 | Q235B | 1254 | 1040 | 860 | 658 | 0.147 | 0.505 | 0.21 | 0.018 | 0.012 | 0.041 | 0.003 | 0.002 | 0.024 | 0.053 | 0.001 | 0.009 | 0.001 | 0.001 | 0.0023 | 0.0001 | 0 | 0.0001 | 0 | 257 | 393 | 31
28690 | Q235B | 1264 | 1050 | 863 | 648 | 0.139 | 0.478 | 0.179 | 0.025 | 0.014 | 0.049 | 0.009 | 0.007 | 0.03 | 0.077 | 0.001 | 0.012 | 0.001 | 0.001 | 0.0032 | 0.0001 | 0 | 0.0001 | 0 | 287 | 434 | 33
34750 | Q235B | 1252 | 1050 | 862 | 657 | 0.142 | 0.458 | 0.202 | 0.015 | 0.004 | 0.041 | 0.029 | 0.028 | 0.022 | 0.046 | 0.001 | 0.01 | 0.001 | 0.001 | 0.0033 | 0.0001 | 0 | 0.0001 | 0 | 281 | 393 | 31
28770 | Q235B | 1258 | 1050 | 860 | 668 | 0.13 | 0.48 | 0.176 | 0.023 | 0.013 | 0.048 | 0.011 | 0.009 | 0.029 | 0.075 | 0.001 | 0.011 | 0.001 | 0.001 | 0.003 | 0.0002 | 0 | 0.0001 | 0 | 278 | 435 | 29
29080 | Q235B | 1264 | 1050 | 854 | 658 | 0.139 | 0.478 | 0.179 | 0.025 | 0.014 | 0.049 | 0.009 | 0.007 | 0.03 | 0.077 | 0.001 | 0.012 | 0.001 | 0.001 | 0.0032 | 0.0001 | 0 | 0.0001 | 0 | 280 | 434 | 30
29020 | Q235B | 1253 | 1050 | 859 | 654 | 0.139 | 0.478 | 0.179 | 0.025 | 0.014 | 0.049 | 0.009 | 0.007 | 0.03 | 0.077 | 0.001 | 0.012 | 0.001 | 0.001 | 0.0032 | 0.0001 | 0 | 0.0001 | 0 | 283 | 426 | 35
28780 | Q235B | 1243 | 1050 | 867 | 0 | 0.139 | 0.478 | 0.179 | 0.025 | 0.014 | 0.049 | 0.009 | 0.007 | 0.03 | 0.077 | 0.001 | 0.012 | 0.001 | 0.001 | 0.0032 | 0.0001 | 0 | 0.0001 | 0 | 267 | 416 | 27
29400 | Q235B | 1253 | 1050 | 862 | 654 | 0.1453 | 0.433 | 0.188 | 0.016 | 0.01 | 0.043 | 0.002 | 0.001 | 0.033 | 0.072 | 0.003 | 0.007 | 0.002 | 0.001 | 0.0028 | 0.0001 | 0 | 0.0001 | 0 | 289 | 423 | 29
28960 | Q235B | 1259 | 1050 | 858 | 0 | 0.1453 | 0.433 | 0.188 | 0.016 | 0.01 | 0.043 | 0.002 | 0.001 | 0.033 | 0.072 | 0.003 | 0.007 | 0.002 | 0.001 | 0.0028 | 0.0001 | 0 | 0.0001 | 0 | 280 | 425 | 32
29550 | Q235B | 1258 | 1050 | 862 | 656 | 0.141 | 0.436 | 0.175 | 0.012 | 0.011 | 0.047 | 0.001 | 0.001 | 0.033 | 0.043 | 0.002 | 0.008 | 0.002 | 0.001 | 0.0034 | 0.0001 | 0 | 0.0002 | 0 | 268 | 417 | 27
27310 | Q235B | 1252 | 1050 | 867 | 655 | 0.1354 | 0.435 | 0.202 | 0.012 | 0.015 | 0.044 | 0.002 | 0.001 | 0.035 | 0.064 | 0.003 | 0.008 | 0.002 | 0.001 | 0.0038 | 0.0001 | 0 | 0.0001 | 0 | 272 | 421 | 30
29150 | Q235B | 1267 | 1060 | 886 | 649 | 0.139 | 0.478 | 0.179 | 0.025 | 0.014 | 0.049 | 0.009 | 0.007 | 0.03 | 0.077 | 0.001 | 0.012 | 0.001 | 0.001 | 0.0032 | 0.0001 | 0 | 0.0001 | 0 | 302 | 440 | 33
27880 | Q235B | 1254 | 1040 | 891 | 635 | 0.1499 | 0.466 | 0.188 | 0.01 | 0.019 | 0.057 | 0.003 | 0.002 | 0.024 | 0.034 | 0.002 | 0.005 | 0.002 | 0.001 | 0.0045 | 0.0001 | 0 | 0.0001 | 0 | 276 | 438 | 32
27310 | Q235B | 1275 | 1060 | 889 | 636 | 0.1354 | 0.435 | 0.202 | 0.012 | 0.015 | 0.044 | 0.002 | 0.001 | 0.035 | 0.064 | 0.003 | 0.008 | 0.002 | 0.001 | 0.0038 | 0.0001 | 0 | 0.0001 | 0 | 270 | 427 | 37
27880 | Q235B | 1263 | 1060 | 890 | 635 | 0.13 | 0.48 | 0.176 | 0.023 | 0.013 | 0.048 | 0.011 | 0.009 | 0.029 | 0.075 | 0.001 | 0.011 | 0.001 | 0.001 | 0.003 | 0.0002 | 0 | 0.0001 | 0 | 281 | 437 | 27
27220 | Q235B | 1272 | 1060 | 877 | 639 | 0.1574 | 0.476 | 0.206 | 0.019 | 0.014 | 0.047 | 0.003 | 0.002 | 0.031 | 0.051 | 0.003 | 0.006 | 0.002 | 0.001 | 0.0028 | 0.0001 | 0 | 0.0003 | 0 | 312 | 462 | 31
34740 | Q235B | 1265 | 1060 | 890 | 639 | 0.148 | 0.517 | 0.184 | 0.021 | 0.013 | 0.03 | 0.006 | 0.004 | 0.018 | 0.036 | 0.001 | 0.009 | 0.001 | 0.001 | 0.0031 | 0.0001 | 0 | 0.0001 | 0 | 310 | 410 | 28
27220 | Q235B | 1274 | 1060 | 884 | 633 | 0.1463 | 0.484 | 0.209 | 0.026 | 0.016 | 0.044 | 0.002 | 0.002 | 0.029 | 0.047 | 0.003 | 0.006 | 0.003 | 0.001 | 0.0027 | 0.0002 | 0 | 0.0003 | 0 | 306 | 455 | 37
27360 | Q235B | 1268 | 1060 | 888 | 635 | 0.148 | 0.466 | 0.179 | 0.017 | 0.01 | 0.045 | 0.003 | 0.002 | 0.029 | 0.055 | 0.003 | 0.006 | 0.002 | 0.001 | 0.0042 | 0.0001 | 0 | 0.0003 | 0 | 281 | 439 | 36
27290 | Q235B | 1274 | 1060 | 886 | 635 | 0.144 | 0.506 | 0.18 | 0.017 | 0.019 | 0.051 | 0.005 | 0.004 | 0.029 | 0.061 | 0.001 | 0.01 | 0.001 | 0.0015 | 0.0025 | 0.0001 | 0 | 0.0001 | 0 | 301 | 434 | 27
27170 | Q235B | 1280 | 1060 | 886 | 634 | 0.1489 | 0.474 | 0.18 | 0.02 | 0.012 | 0.039 | 0.002 | 0.002 | 0.025 | 0.035 | 0.003 | 0.006 | 0.002 | 0.001 | 0.0023 | 0.0001 | 0 | 0.0003 | 0 | 305 | 440 | 30
27430 | Q235B | 1272 | 1060 | 888 | 636 | 0.148 | 0.466 | 0.179 | 0.017 | 0.01 | 0.045 | 0.003 | 0.002 | 0.029 | 0.055 | 0.003 | 0.006 | 0.002 | 0.001 | 0.0042 | 0.0001 | 0 | 0.0003 | 0 | 284 | 438 | 36
27849 | Q235B | 1269 | 1060 | 0 | 0 | 0.147 | 0.505 | 0.21 | 0.018 | 0.012 | 0.041 | 0.003 | 0.002 | 0.024 | 0.053 | 0.001 | 0.009 | 0.001 | 0.001 | 0.0023 | 0.0001 | 0 | 0.0001 | 0 | 277 | 418 | 33
25890 | Q235B | 1263 | 1060 | 882 | 634 | 0.147 | 0.475 | 0.189 | 0.015 | 0.016 | 0.042 | 0.004 | 0.003 | 0.024 | 0.041 | 0.001 | 0.009 | 0.001 | 0.0012 | 0.003 | 0.0003 | 0 | 0.0001 | 0 | 281 | 425 | 32
25370 | Q235B | 1268 | 1060 | 885 | 633 | 0.146 | 0.515 | 0.184 | 0.015 | 0.017 | 0.05 | 0.002 | 0.002 | 0.027 | 0.05 | 0.001 | 0.008 | 0.001 | 0.0014 | 0.0041 | 0.0002 | 0 | 0.0001 | 0 | 299 | 430 | 31
27650 | Q235B | 1256 | 1060 | 886 | 633 | 0.146 | 0.515 | 0.184 | 0.015 | 0.017 | 0.05 | 0.002 | 0.002 | 0.027 | 0.05 | 0.001 | 0.008 | 0.001 | 0.0014 | 0.0041 | 0.0002 | 0 | 0.0001 | 0 | 324 | 440 | 31
27850 | Q235B | 1269 | 1060 | 886 | 635 | 0.1412 | 0.462 | 0.214 | 0.022 | 0.018 | 0.048 | 0.015 | 0.013 | 0.026 | 0.058 | 0.003 | 0.006 | 0.002 | 0.001 | 0.0028 | 0.0001 | 0 | 0.0002 | 0 | 315 | 456 | 35
27900 | Q235B | 1257 | 1060 | 885 | 634 | 0.1451 | 0.466 | 0.215 | 0.023 | 0.018 | 0.048 | 0.014 | 0.013 | 0.026 | 0.058 | 0.003 | 0.006 | 0.002 | 0.001 | 0.0036 | 0.0001 | 0 | 0.0002 | 0 | 299 | 463 | 30
27200 | Q345B | 1257 | 1060 | 857 | 575 | 0.1414 | 1.448 | 0.261 | 0.019 | 0.003 | 0.054 | 0.006 | 0.006 | 0.026 | 0.045 | 0.004 | 0.006 | 0.004 | 0.002 | 0.0041 | 0.0001 | 0 | 0.0002 | 0 | 416 | 549 | 28
26540 | ASTMA572GR65 | 1266 | 1050 | 847 | 581 | 0.081 | 1.348 | 0.023 | 0.02 | 0.014 | 0.048 | 0.037 | 0.036 | 0.021 | 0.045 | 0.001 | 0.004 | 0.04 | 0.0414 | 0 | 0.0001 | 0 | 0.0001 | 0 | 509 | 613 | 22
26470 | ASTMA572GR65 | 1254 | 1050 | 846 | 582 | 0.081 | 1.348 | 0.023 | 0.02 | 0.014 | 0.048 | 0.037 | 0.036 | 0.021 | 0.045 | 0.001 | 0.004 | 0.04 | 0.0414 | 0 | 0.0001 | 0 | 0.0001 | 0 | 490 | 606 | 18
22150 | ASTMA572GR65 | 1263 | 1050 | 847 | 580 | 0.081 | 1.348 | 0.023 | 0.02 | 0.014 | 0.048 | 0.037 | 0.036 | 0.021 | 0.045 | 0.001 | 0.004 | 0.04 | 0.0414 | 0 | 0.0001 | 0 | 0.0001 | 0 | 519 | 621 | 24
28570 | ASTM A588 Gr.A | 1263 | 1070 | 878 | 659 | 0.1182 | 0.994 | 0.381 | 0.021 | 0.01 | 0.288 | 0.017 | 0.016 | 0.143 | 0.547 | 0.004 | 0.01 | 0.031 | 0.0019 | 0 | 0.0001 | 0 | 0.0003 | 0 | 377 | 500 | 32
28570 | ASTM A588 Gr.A | 1269 | 1070 | 872 | 664 | 0.1182 | 0.994 | 0.381 | 0.021 | 0.01 | 0.288 | 0.017 | 0.016 | 0.143 | 0.547 | 0.004 | 0.01 | 0.031 | 0.0019 | 0 | 0.0001 | 0 | 0.0003 | 0 | 380 | 504 | 31
28550 | ASTM A588 Gr.A | 1275 | 1070 | 876 | 662 | 0.1146 | 0.961 | 0.378 | 0.02 | 0.008 | 0.291 | 0.034 | 0.034 | 0.134 | 0.523 | 0.004 | 0.008 | 0.03 | 0.002 | 0 | 0.0001 | 0 | 0.0003 | 0 | 384 | 508 | 32
28510 | ASTM A588 Gr.A | 1263 | 1070 | 872 | 663 | 0.1146 | 0.961 | 0.378 | 0.02 | 0.008 | 0.291 | 0.034 | 0.034 | 0.134 | 0.523 | 0.004 | 0.008 | 0.03 | 0.002 | 0 | 0.0001 | 0 | 0.0003 | 0 | 367 | 501 | 31
25680 | ASTM A588 Gr.A | 1269 | 1070 | 876 | 639 | 0.1146 | 0.961 | 0.378 | 0.02 | 0.008 | 0.291 | 0.034 | 0.034 | 0.134 | 0.523 | 0.004 | 0.008 | 0.03 | 0.002 | 0 | 0.0001 | 0 | 0.0003 | 0 | 375 | 497 | 31
25760 | ASTM A588 Gr.A | 1275 | 1070 | 872 | 665 | 0.1146 | 0.961 | 0.378 | 0.02 | 0.008 | 0.291 | 0.034 | 0.034 | 0.134 | 0.523 | 0.004 | 0.008 | 0.03 | 0.002 | 0 | 0.0001 | 0 | 0.0003 | 0 | 364 | 496 | 29
25930 | WL510-HB | 1274 | 1080 | 0 | 0 | 0.104 | 1.431 | 0.199 | 0.02 | 0.002 | 0.059 | 0.03 | 0.029 | 0.024 | 0.046 | 0.014 | 0.004 | 0.001 | 0.0248 | 0 | 0.0011 | 0 | 0.0001 | 0 | 472 | 564 | 33
26740 | WL510-HB | 1280 | 1080 | 886 | 632 | 0.104 | 1.431 | 0.199 | 0.02 | 0.002 | 0.059 | 0.03 | 0.029 | 0.024 | 0.046 | 0.014 | 0.004 | 0.001 | 0.0248 | 0 | 0.0011 | 0 | 0.0001 | 0 | 451 | 550 | 32
26760 | WL510-HB | 1268 | 1080 | 0 | 0 | 0.098 | 1.423 | 0.21 | 0.02 | 0.002 | 0.056 | 0.035 | 0.034 | 0.026 | 0.053 | 0.015 | 0.003 | 0.002 | 0.0273 | 0 | 0.0011 | 0 | 0.0001 | 0 | 449 | 540 | 34
25860 | ASTM A588 Gr.A | 1273 | 1070 | 879 | 660 | 0.1182 | 0.994 | 0.381 | 0.021 | 0.01 | 0.288 | 0.017 | 0.016 | 0.143 | 0.547 | 0.004 | 0.01 | 0.031 | 0.0019 | 0 | 0.0001 | 0 | 0.0003 | 0 | 390 | 513 | 32
26170 | ASTM A588 Gr.A | 1279 | 1070 | 876 | 661 | 0.1182 | 0.994 | 0.381 | 0.021 | 0.01 | 0.288 | 0.017 | 0.016 | 0.143 | 0.547 | 0.004 | 0.01 | 0.031 | 0.0019 | 0 | 0.0001 | 0 | 0.0003 | 0 | 386 | 512 | 32
27040 | ASTMA572GR65 | 1261 | 1050 | 867 | 559 | 0.086 | 1.319 | 0.022 | 0.016 | 0.014 | 0.047 | 0.052 | 0.05 | 0.022 | 0.047 | 0.001 | 0.005 | 0.036 | 0.0399 | 0 | 0.0001 | 0 | 0.0001 | 0 | 536 | 626 | 26
26890 | ASTMA572GR65 | 1267 | 1050 | 868 | 561 | 0.086 | 1.319 | 0.022 | 0.016 | 0.014 | 0.047 | 0.052 | 0.05 | 0.022 | 0.047 | 0.001 | 0.005 | 0.036 | 0.0399 | 0 | 0.0001 | 0 | 0.0001 | 0 | 541 | 629 | 27
26960 | ASTMA572GR65 | 1273 | 1050 | 868 | 563 | 0.086 | 1.319 | 0.022 | 0.016 | 0.014 | 0.047 | 0.052 | 0.05 | 0.022 | 0.047 | 0.001 | 0.005 | 0.036 | 0.0399 | 0 | 0.0001 | 0 | 0.0001 | 0 | 538 | 628 | 23
27269 | ASTMA572GR65 | 1261 | 1050 | 0 | 0 | 0.086 | 1.319 | 0.022 | 0.016 | 0.014 | 0.047 | 0.052 | 0.05 | 0.022 | 0.047 | 0.001 | 0.005 | 0.036 | 0.0399 | 0 | 0.0001 | 0 | 0.0001 | 0 | 533 | 622 | 25
27010 | ASTMA572GR65 | 1267 | 1050 | 868 | 563 | 0.086 | 1.319 | 0.022 | 0.016 | 0.014 | 0.047 | 0.052 | 0.05 | 0.022 | 0.047 | 0.001 | 0.005 | 0.036 | 0.0399 | 0 | 0.0001 | 0 | 0.0001 | 0 | 531 | 625 | 28
26800 | ASTMA572GR65 | 1273 | 1050 | 869 | 563 | 0.086 | 1.319 | 0.022 | 0.016 | 0.014 | 0.047 | 0.052 | 0.05 | 0.022 | 0.047 | 0.001 | 0.005 | 0.036 | 0.0399 | 0 | 0.0001 | 0 | 0.0001 | 0 | 535 | 623 | 25
26900 | ASTMA572GR65 | 1261 | 1050 | 870 | 563 | 0.086 | 1.319 | 0.022 | 0.016 | 0.014 | 0.047 | 0.052 | 0.05 | 0.022 | 0.047 | 0.001 | 0.005 | 0.036 | 0.0399 | 0 | 0.0001 | 0 | 0.0001 | 0 | 532 | 620 | 26
27080 | ASTMA572GR65 | 1267 | 1050 | 868 | 564 | 0.086 | 1.319 | 0.022 | 0.016 | 0.014 | 0.047 | 0.052 | 0.05 | 0.022 | 0.047 | 0.001 | 0.005 | 0.036 | 0.0399 | 0 | 0.0001 | 0 | 0.0001 | 0 | 540 | 627 | 20
27010 | ASTMA572GR65 | 1273 | 1050 | 870 | 563 | 0.086 | 1.319 | 0.022 | 0.016 | 0.014 | 0.047 | 0.052 | 0.05 | 0.022 | 0.047 | 0.001 | 0.005 | 0.036 | 0.0399 | 0 | 0.0001 | 0 | 0.0001 | 0 | 537 | 629 | 22
26850 | ASTMA572GR65 | 1261 | 1050 | 869 | 563 | 0.086 | 1.319 | 0.022 | 0.016 | 0.014 | 0.047 | 0.052 | 0.05 | 0.022 | 0.047 | 0.001 | 0.005 | 0.036 | 0.0399 | 0 | 0.0001 | 0 | 0.0001 | 0 | 533 | 623 | 25
23735 | WL510 | 1261 | 1060 | 0 | 0 | 0.101 | 1.422 | 0.216 | 0.015 | 0.001 | 0.034 | 0.033 | 0.03 | 0.019 | 0.053 | 0.017 | 0.001 | 0.001 | 0.0241 | 0 | 0.0024 | 0 | 0.0001 | 0 | 461 | 556 | 27
25290 | WL510 | 1267 | 1060 | 872 | 584 | 0.11 | 1.481 | 0.221 | 0.015 | 0.002 | 0.035 | 0.041 | 0.041 | 0.019 | 0.037 | 0.018 | 0.001 | 0.001 | 0.0253 | 0 | 0.0024 | 0 | 0.0001 | 0 | 457 | 567 | 29
25350 | WL510 | 1255 | 1060 | 870 | 583 | 0.11 | 1.481 | 0.221 | 0.015 | 0.002 | 0.035 | 0.041 | 0.041 | 0.019 | 0.037 | 0.018 | 0.001 | 0.001 | 0.0253 | 0 | 0.0024 | 0 | 0.0001 | 0 | 474 | 577 | 27
25280 | WL510 | 1261 | 1060 | 868 | 583 | 0.11 | 1.481 | 0.221 | 0.015 | 0.002 | 0.035 | 0.041 | 0.041 | 0.019 | 0.037 | 0.018 | 0.001 | 0.001 | 0.0253 | 0 | 0.0024 | 0 | 0.0001 | 0 | 481 | 573 | 31
18510 | WL510 | 1275 | 1080 | 892 | 636 | 0.09 | 1.392 | 0.149 | 0.012 | 0.001 | 0.047 | 0.041 | 0.039 | 0.026 | 0.041 | 0.022 | 0.003 | 0.001 | 0.024 | 0 | 0.0016 | 0 | 0.0001 | 0 | 464 | 553 | 29
24170 | WL510 | 1263 | 1080 | 890 | 636 | 0.099 | 1.453 | 0.223 | 0.014 | 0.002 | 0.031 | 0.046 | 0.044 | 0.017 | 0.033 | 0.017 | 0.001 | 0.001 | 0.0253 | 0 | 0.0012 | 0 | 0.0001 | 0 | 457 | 542 | 30
24220 | WL510 | 1269 | 1080 | 0 | 0 | 0.099 | 1.453 | 0.223 | 0.014 | 0.002 | 0.031 | 0.046 | 0.044 | 0.017 | 0.033 | 0.017 | 0.001 | 0.001 | 0.0253 | 0 | 0.0012 | 0 | 0.0001 | 0 | 477 | 562 | 31
24250 | WL510 | 1275 | 1080 | 889 | 634 | 0.099 | 1.453 | 0.223 | 0.014 | 0.002 | 0.031 | 0.046 | 0.044 | 0.017 | 0.033 | 0.017 | 0.001 | 0.001 | 0.0253 | 0 | 0.0012 | 0 | 0.0001 | 0 | 458 | 543 | 32
24220 | WL510 | 1263 | 1080 | 889 | 635 | 0.099 | 1.453 | 0.223 | 0.014 | 0.002 | 0.031 | 0.046 | 0.044 | 0.017 | 0.033 | 0.017 | 0.001 | 0.001 | 0.0253 | 0 | 0.0012 | 0 | 0.0001 | 0 | 450 | 533 | 29
24280 | WL510 | 1275 | 1080 | 890 | 635 | 0.099 | 1.453 | 0.223 | 0.014 | 0.002 | 0.031 | 0.046 | 0.044 | 0.017 | 0.033 | 0.017 | 0.001 | 0.001 | 0.0253 | 0 | 0.0012 | 0 | 0.0001 | 0 | 466 | 545 | 30
24280 | WL510 | 1269 | 1080 | 890 | 635 | 0.099 | 1.453 | 0.223 | 0.014 | 0.002 | 0.031 | 0.046 | 0.044 | 0.017 | 0.033 | 0.017 | 0.001 | 0.001 | 0.0253 | 0 | 0.0012 | 0 | 0.0001 | 0 | 472 | 556 | 30
25230 | WL510-HB | 1263 | 1080 | 890 | 633 | 0.101 | 1.422 | 0.216 | 0.015 | 0.001 | 0.034 | 0.033 | 0.03 | 0.019 | 0.053 | 0.017 | 0.001 | 0.001 | 0.0241 | 0 | 0.0024 | 0 | 0.0001 | 0 | 459 | 548 | 37
25160 | WL510-HB | 1269 | 1080 | 888 | 633 | 0.101 | 1.422 | 0.216 | 0.015 | 0.001 | 0.034 | 0.033 | 0.03 | 0.019 | 0.053 | 0.017 | 0.001 | 0.001 | 0.0241 | 0 | 0.0024 | 0 | 0.0001 | 0 | 466 | 546 | 32
25200 | WL510-HB | 1275 | 1080 | 889 | 632 | 0.101 | 1.422 | 0.216 | 0.015 | 0.001 | 0.034 | 0.033 | 0.03 | 0.019 | 0.053 | 0.017 | 0.001 | 0.001 | 0.0241 | 0 | 0.0024 | 0 | 0.0001 | 0 | 468 | 545 | 37
25240 | WL510-HB | 1263 | 1080 | 889 | 633 | 0.101 | 1.422 | 0.216 | 0.015 | 0.001 | 0.034 | 0.033 | 0.03 | 0.019 | 0.053 | 0.017 | 0.001 | 0.001 | 0.0241 | 0 | 0.0024 | 0 | 0.0001 | 0 | 450 | 542 | 33
25230 | WL510-HB | 1269 | 1080 | 888 | 633 | 0.101 | 1.422 | 0.216 | 0.015 | 0.001 | 0.034 | 0.033 | 0.03 | 0.019 | 0.053 | 0.017 | 0.001 | 0.001 | 0.0241 | 0 | 0.0024 | 0 | 0.0001 | 0 | 447 | 539 | 32
25200 | WL510-HB | 1275 | 1080 | 0 | 0 | 0.101 | 1.422 | 0.216 | 0.015 | 0.001 | 0.034 | 0.033 | 0.03 | 0.019 | 0.053 | 0.017 | 0.001 | 0.001 | 0.0241 | 0 | 0.0024 | 0 | 0.0001 | 0 | 439 | 536 | 29
24270 | WL510 | 1263 | 1080 | 889 | 634 | 0.101 | 1.422 | 0.216 | 0.015 | 0.001 | 0.034 | 0.033 | 0.03 | 0.019 | 0.053 | 0.017 | 0.001 | 0.001 | 0.0241 | 0 | 0.0024 | 0 | 0.0001 | 0 | 455 | 539 | 30
24210 | WL510 | 1269 | 1080 | 886 | 633 | 0.0939 | 1.415 | 0.205 | 0.016 | 0.001 | 0.061 | 0.046 | 0.045 | 0.031 | 0.055 | 0.018 | 0.007 | 0.004 | 0.0222 | 0 | 0.0012 | 0 | 0.0003 | 0 | 454 | 551 | 28
24300 | WL510 | 1275 | 1080 | 889 | 633 | 0.0939 | 1.415 | 0.205 | 0.016 | 0.001 | 0.061 | 0.046 | 0.045 | 0.031 | 0.055 | 0.018 | 0.007 | 0.004 | 0.0222 | 0 | 0.0012 | 0 | 0.0003 | 0 | 467 | 546 | 30
24180 | WL510 | 1263 | 1080 | 888 | 634 | 0.0939 | 1.415 | 0.205 | 0.016 | 0.001 | 0.061 | 0.046 | 0.045 | 0.031 | 0.055 | 0.018 | 0.007 | 0.004 | 0.0222 | 0 | 0.0012 | 0 | 0.0003 | 0 | 463 | 549 | 29
24310 | WL510 | 1269 | 1080 | 0 | 0 | 0.0939 | 1.415 | 0.205 | 0.016 | 0.001 | 0.061 | 0.046 | 0.045 | 0.031 | 0.055 | 0.018 | 0.007 | 0.004 | 0.0222 | 0 | 0.0012 | 0 | 0.0003 | 0 | 484 | 563 | 30
25350 | WL510 | 1261 | 1060 | 864 | 584 | 0.106 | 1.462 | 0.186 | 0.015 | 0.002 | 0.041 | 0.026 | 0.025 | 0.024 | 0.048 | 0.017 | 0.001 | 0.001 | 0.0245 | 0 | 0.0013 | 0 | 0.0001 | 0 | 465 | 571 | 32
19720 | WL510 | 1267 | 1060 | 866 | 583 | 0.106 | 1.462 | 0.186 | 0.015 | 0.002 | 0.041 | 0.026 | 0.025 | 0.024 | 0.048 | 0.017 | 0.001 | 0.001 | 0.0245 | 0 | 0.0013 | 0 | 0.0001 | 0 | 455 | 562 | 30
19670 | WL510 | 1255 | 1060 | 868 | 578 | 0.106 | 1.462 | 0.186 | 0.015 | 0.002 | 0.041 | 0.026 | 0.025 | 0.024 | 0.048 | 0.017 | 0.001 | 0.001 | 0.0245 | 0 | 0.0013 | 0 | 0.0001 | 0 | 456 | 565 | 26
19680 | WL510 | 1261 | 1060 | 865 | 583 | 0.106 | 1.462 | 0.186 | 0.015 | 0.002 | 0.041 | 0.026 | 0.025 | 0.024 | 0.048 | 0.017 | 0.001 | 0.001 | 0.0245 | 0 | 0.0013 | 0 | 0.0001 | 0 | 462 | 568 | 28
19670 | WL510 | 1267 | 1060 | 867 | 583 | 0.106 | 1.462 | 0.186 | 0.015 | 0.002 | 0.041 | 0.026 | 0.025 | 0.024 | 0.048 | 0.017 | 0.001 | 0.001 | 0.0245 | 0 | 0.0013 | 0 | 0.0001 | 0 | 454 | 568 | 27
19720 | WL510 | 1255 | 1060 | 868 | 582 | 0.106 | 1.462 | 0.186 | 0.015 | 0.002 | 0.041 | 0.026 | 0.025 | 0.024 | 0.048 | 0.017 | 0.001 | 0.001 | 0.0245 | 0 | 0.0013 | 0 | 0.0001 | 0 | 457 | 570 | 24
19937 | WL510 | 1261 | 1060 | 0 | 0 | 0.106 | 1.462 | 0.186 | 0.015 | 0.002 | 0.041 | 0.026 | 0.025 | 0.024 | 0.048 | 0.017 | 0.001 | 0.001 | 0.0245 | 0 | 0.0013 | 0 | 0.0001 | 0 | 457 | 566 | 26
25380 | WL510 | 1267 | 1060 | 867 | 583 | 0.106 | 1.462 | 0.186 | 0.015 | 0.002 | 0.041 | 0.026 | 0.025 | 0.024 | 0.048 | 0.017 | 0.001 | 0.001 | 0.0245 | 0 | 0.0013 | 0 | 0.0001 | 0 | 456 | 558 | 26
25320 | WL510 | 1255 | 1060 | 868 | 582 | 0.106 | 1.462 | 0.186 | 0.015 | 0.002 | 0.041 | 0.026 | 0.025 | 0.024 | 0.048 | 0.017 | 0.001 | 0.001 | 0.0245 | 0 | 0.0013 | 0 | 0.0001 | 0 | 455 | 558 | 30
27920 | Q235B | 1258 | 1060 | 880 | 633 | 0.151 | 0.517 | 0.19 | 0.014 | 0.009 | 0.042 | 0.005 | 0.004 | 0.021 | 0.038 | 0.001 | 0.006 | 0.001 | 0.001 | 0.0048 | 0.0003 | 0 | 0.0001 | 0 | 303 | 435 | 34
27740 | Q235B | 1258 | 1060 | 882 | 633 | 0.151 | 0.517 | 0.19 | 0.014 | 0.009 | 0.042 | 0.005 | 0.004 | 0.021 | 0.038 | 0.001 | 0.006 | 0.001 | 0.001 | 0.0048 | 0.0003 | 0 | 0.0001 | 0 | 302 | 444 | 36
27790 | Q235B | 1264 | 1060 | 880 | 636 | 0.1443 | 0.483 | 0.178 | 0.016 | 0.019 | 0.044 | 0.003 | 0.003 | 0.025 | 0.045 | 0.003 | 0.005 | 0.003 | 0.001 | 0.0031 | 0.0001 | 0 | 0.0001 | 0 | 310 | 434 | 31
27560 | Q235B | 1260 | 1040 | 0 | 0 | 0.1586 | 0.453 | 0.17 | 0.019 | 0.017 | 0.036 | 0.002 | 0.002 | 0.021 | 0.035 | 0.003 | 0.005 | 0.002 | 0.001 | 0.0031 | 0.0001 | 0 | 0.0002 | 0 | 315 | 441 | 30
28750 | B | 1275 | 1070 | 875 | 617 | 0.1474 | 0.741 | 0.213 | 0.023 | 0.017 | 0.045 | 0.01 | 0.009 | 0.022 | 0.034 | 0.003 | 0.006 | 0.003 | 0.001 | 0 | 0.0001 | 0 | 0.0002 | 0 | 309 | 461 | 34
28690 | B | 1281 | 1070 | 868 | 616 | 0.1417 | 0.699 | 0.194 | 0.016 | 0.016 | 0.045 | 0.002 | 0.001 | 0.024 | 0.041 | 0.003 | 0.007 | 0.003 | 0.001 | 0 | 0.0001 | 0 | 0.0002 | 0 | 310 | 452 | 32
31850 | B | 1261 | 1060 | 841 | 598 | 0.1417 | 0.699 | 0.194 | 0.016 | 0.016 | 0.045 | 0.002 | 0.001 | 0.024 | 0.041 | 0.003 | 0.007 | 0.003 | 0.001 | 0 | 0.0001 | 0 | 0.0002 | 0 | 324 | 458 | 35
28580 | B | 1267 | 1060 | 834 | 595 | 0.1417 | 0.699 | 0.194 | 0.016 | 0.016 | 0.045 | 0.002 | 0.001 | 0.024 | 0.041 | 0.003 | 0.007 | 0.003 | 0.001 | 0 | 0.0001 | 0 | 0.0002 | 0 | 322 | 452 | 33
28980 | B | 1272 | 1060 | 836 | 597 | 0.1474 | 0.741 | 0.213 | 0.023 | 0.017 | 0.045 | 0.01 | 0.009 | 0.022 | 0.034 | 0.003 | 0.006 | 0.003 | 0.001 | 0 | 0.0001 | 0 | 0.0002 | 0 | 338 | 481 | 30
36150 | B | 1260 | 1060 | 841 | 595 | 0.1474 | 0.741 | 0.213 | 0.023 | 0.017 | 0.045 | 0.01 | 0.009 | 0.022 | 0.034 | 0.003 | 0.006 | 0.003 | 0.001 | 0 | 0.0001 | 0 | 0.0002 | 0 | 347 | 477 | 29
27310 | Q345B | 1259 | 1050 | 839 | 562 | 0.1711 | 1.389 | 0.292 | 0.016 | 0.013 | 0.039 | 0.045 | 0.044 | 0.021 | 0.026 | 0.02 | 0.005 | 0.004 | 0.002 | 0.0063 | 0.0003 | 0 | 0.0002 | 0 | 367 | 532 | 22
27880 | Q345B | 1266 | 1050 | 839 | 577 | 0.1654 | 1.446 | 0.247 | 0.019 | 0.015 | 0.033 | 0.002 | 0.002 | 0.02 | 0.023 | 0.003 | 0.005 | 0.004 | 0.0017 | 0.0033 | 0.0001 | 0 | 0.0004 | 0 | 384 | 540 | 28
27660 | Q345B | 1259 | 1050 | 834 | 561 | 0.15 | 1.489 | 0.309 | 0.017 | 0.013 | 0.043 | 0.006 | 0.005 | 0.017 | 0.041 | 0.002 | 0.001 | 0.001 | 0.0019 | 0.0046 | 0.0005 | 0 | 0.0001 | 0 | 402 | 557 | 23
27930 | Q345B | 1253 | 1050 | 854 | 575 | 0.1654 | 1.446 | 0.247 | 0.019 | 0.015 | 0.033 | 0.002 | 0.002 | 0.02 | 0.023 | 0.003 | 0.005 | 0.004 | 0.0017 | 0.0033 | 0.0001 | 0 | 0.0004 | 0 | 369 | 529 | 24
27280 | Q345B | 1259 | 1050 | 847 | 566 | 0.1518 | 1.453 | 0.299 | 0.018 | 0.012 | 0.042 | 0.004 | 0.004 | 0.021 | 0.041 | 0.004 | 0.005 | 0.004 | 0.0016 | 0.0044 | 0.0003 | 0 | 0.0003 | 0 | 427 | 557 | 19
27280 | Q345B | 1259 | 1050 | 847 | 566 | 0.1518 | 1.453 | 0.299 | 0.018 | 0.012 | 0.042 | 0.004 | 0.004 | 0.021 | 0.041 | 0.004 | 0.005 | 0.004 | 0.0016 | 0.0044 | 0.0003 | 0 | 0.0003 | 0 | 397 | 553 | 20
27280 | Q345B | 1259 | 1050 | 847 | 566 | 0.1518 | 1.453 | 0.299 | 0.018 | 0.012 | 0.042 | 0.004 | 0.004 | 0.021 | 0.041 | 0.004 | 0.005 | 0.004 | 0.0016 | 0.0044 | 0.0003 | 0 | 0.0003 | 0 | 413 | 555 | 19
27800 | Q345B | 1265 | 1050 | 849 | 568 | 0.1518 | 1.453 | 0.299 | 0.018 | 0.012 | 0.042 | 0.004 | 0.004 | 0.021 | 0.041 | 0.004 | 0.005 | 0.004 | 0.0016 | 0.0044 | 0.0003 | 0 | 0.0003 | 0 | 407 | 544 | 24
27630 | Q345B | 1259 | 1050 | 855 | 561 | 0.161 | 1.463 | 0.25 | 0.019 | 0.016 | 0.035 | 0.004 | 0.003 | 0.02 | 0.031 | 0.003 | 0.005 | 0.004 | 0.0017 | 0.0037 | 0.0001 | 0 | 0.0003 | 0 | 423 | 577 | 18
27630 | Q345B | 1259 | 1050 | 855 | 561 | 0.161 | 1.463 | 0.25 | 0.019 | 0.016 | 0.035 | 0.004 | 0.003 | 0.02 | 0.031 | 0.003 | 0.005 | 0.004 | 0.0017 | 0.0037 | 0.0001 | 0 | 0.0003 | 0 | 369 | 531 | 26
27630 | Q345B | 1259 | 1050 | 855 | 561 | 0.161 | 1.463 | 0.25 | 0.019 | 0.016 | 0.035 | 0.004 | 0.003 | 0.02 | 0.031 | 0.003 | 0.005 | 0.004 | 0.0017 | 0.0037 | 0.0001 | 0 | 0.0003 | 0 | 372 | 541 | 22
27760 | Q345B | 1265 | 1050 | 848 | 566 | 0.161 | 1.463 | 0.25 | 0.019 | 0.016 | 0.035 | 0.004 | 0.003 | 0.02 | 0.031 | 0.003 | 0.005 | 0.004 | 0.0017 | 0.0037 | 0.0001 | 0 | 0.0003 | 0 | 372 | 548 | 25
36480 | Q345B | 1264 | 1050 | 844 | 563 | 0.1668 | 1.444 | 0.26 | 0.017 | 0.018 | 0.039 | 0.014 | 0.012 | 0.02 | 0.034 | 0.003 | 0.005 | 0.004 | 0.0016 | 0.0045 | 0.0001 | 0 | 0.0004 | 0 | 474 | 599 | 16
36480 | Q345B | 1264 | 1050 | 844 | 563 | 0.1668 | 1.444 | 0.26 | 0.017 | 0.018 | 0.039 | 0.014 | 0.012 | 0.02 | 0.034 | 0.003 | 0.005 | 0.004 | 0.0016 | 0.0045 | 0.0001 | 0 | 0.0004 | 0 | 396 | 547 | 20
36480 | Q345B | 1264 | 1050 | 844 | 563 | 0.1668 | 1.444 | 0.26 | 0.017 | 0.018 | 0.039 | 0.014 | 0.012 | 0.02 | 0.034 | 0.003 | 0.005 | 0.004 | 0.0016 | 0.0045 | 0.0001 | 0 | 0.0004 | 0 | 447 | 594 | 16
36030 | Q345B | 1281 | 1080 | 849 | 584 | 0.1668 | 1.444 | 0.26 | 0.017 | 0.018 | 0.039 | 0.014 | 0.012 | 0.02 | 0.034 | 0.003 | 0.005 | 0.004 | 0.0016 | 0.0045 | 0.0001 | 0 | 0.0004 | 0 | 349 | 517 | 20
33160 | Q345B | 1275 | 1080 | 852 | 575 | 0.1653 | 1.469 | 0.266 | 0.024 | 0.01 | 0.037 | 0.007 | 0.006 | 0.02 | 0.043 | 0.013 | 0.006 | 0.004 | 0.001 | 0.0025 | 0.0002 | 0 | 0.0004 | 0 | 368 | 522 | 22
35960 | Q345B | 1287 | 1080 | 853 | 562 | 0.1668 | 1.444 | 0.26 | 0.017 | 0.018 | 0.039 | 0.014 | 0.012 | 0.02 | 0.034 | 0.003 | 0.005 | 0.004 | 0.0016 | 0.0045 | 0.0001 | 0 | 0.0004 | 0 | 367 | 531 | 20
29374 | Q345B | 1272 | 1080 | 0 | 0 | 0.1623 | 1.474 | 0.275 | 0.02 | 0.014 | 0.037 | 0.009 | 0.008 | 0.021 | 0.04 | 0.004 | 0.005 | 0.004 | 0.0015 | 0.004 | 0.0001 | 0 | 0.0004 | 0 | 340 | 524 | 25
29374 | Q345B | 1272 | 1080 | 0 | 0 | 0.1623 | 1.474 | 0.275 | 0.02 | 0.014 | 0.037 | 0.009 | 0.008 | 0.021 | 0.04 | 0.004 | 0.005 | 0.004 | 0.0015 | 0.004 | 0.0001 | 0 | 0.0004 | 0 | 340 | 524 | 25
29374 | Q345B | 1272 | 1080 | 0 | 0 | 0.1623 | 1.474 | 0.275 | 0.02 | 0.014 | 0.037 | 0.009 | 0.008 | 0.021 | 0.04 | 0.004 | 0.005 | 0.004 | 0.0015 | 0.004 | 0.0001 | 0 | 0.0004 | 0 | 334 | 501 | 28
29374 | Q345B | 1272 | 1080 | 0 | 0 | 0.1623 | 1.474 | 0.275 | 0.02 | 0.014 | 0.037 | 0.009 | 0.008 | 0.021 | 0.04 | 0.004 | 0.005 | 0.004 | 0.0015 | 0.004 | 0.0001 | 0 | 0.0004 | 0 | 330 | 488 | 23
28690 | Q345B | 1279 | 1080 | 847 | 561 | 0.1623 | 1.474 | 0.275 | 0.02 | 0.014 | 0.037 | 0.009 | 0.008 | 0.021 | 0.04 | 0.004 | 0.005 | 0.004 | 0.0015 | 0.004 | 0.0001 | 0 | 0.0004 | 0 | 413 | 557 | 26
28870 | Q345B | 1285 | 1080 | 0 | 0 | 0.1623 | 1.474 | 0.275 | 0.02 | 0.014 | 0.037 | 0.009 | 0.008 | 0.021 | 0.04 | 0.004 | 0.005 | 0.004 | 0.0015 | 0.004 | 0.0001 | 0 | 0.0004 | 0 | 410 | 554 | 25
28310 | Q345B | 1274 | 1080 | 859 | 585 | 0.1654 | 1.446 | 0.247 | 0.019 | 0.015 | 0.033 | 0.002 | 0.002 | 0.02 | 0.023 | 0.003 | 0.005 | 0.004 | 0.0017 | 0.0033 | 0.0001 | 0 | 0.0004 | 0 | 346 | 507 | 29
27820 | Q345B | 1286 | 1080 | 853 | 578 | 0.1518 | 1.453 | 0.299 | 0.018 | 0.012 | 0.042 | 0.004 | 0.004 | 0.021 | 0.041 | 0.004 | 0.005 | 0.004 | 0.0016 | 0.0044 | 0.0003 | 0 | 0.0003 | 0 | 436 | 553 | 29
28010 | Q345B | 1284 | 1080 | 851 | 578 | 0.1518 | 1.453 | 0.299 | 0.018 | 0.012 | 0.042 | 0.004 | 0.004 | 0.021 | 0.041 | 0.004 | 0.005 | 0.004 | 0.0016 | 0.0044 | 0.0003 | 0 | 0.0003 | 0 | 435 | 553 | 25
27820 | Q345B | 1268 | 1060 | 847 | 578 | 0.15 | 1.489 | 0.309 | 0.017 | 0.013 | 0.043 | 0.006 | 0.005 | 0.017 | 0.041 | 0.002 | 0.001 | 0.001 | 0.0019 | 0.0046 | 0.0005 | 0 | 0.0001 | 0 | 419 | 552 | 27
28050 | Q345B | 1261 | 1050 | 835 | 579 | 0.161 | 1.463 | 0.25 | 0.019 | 0.016 | 0.035 | 0.004 | 0.003 | 0.02 | 0.031 | 0.003 | 0.005 | 0.004 | 0.0017 | 0.0037 | 0.0001 | 0 | 0.0003 | 0 | 352 | 532 | 26
28220 | Q345B | 1267 | 1050 | 838 | 560 | 0.161 | 1.463 | 0.25 | 0.019 | 0.016 | 0.035 | 0.004 | 0.003 | 0.02 | 0.031 | 0.003 | 0.005 | 0.004 | 0.0017 | 0.0037 | 0.0001 | 0 | 0.0003 | 0 | 413 | 564 | 24
27850 | Q345B | 1262 | 1060 | 0 | 0 | 0.1518 | 1.453 | 0.299 | 0.018 | 0.012 | 0.042 | 0.004 | 0.004 | 0.021 | 0.041 | 0.004 | 0.005 | 0.004 | 0.0016 | 0.0044 | 0.0003 | 0 | 0.0003 | 0 | 408 | 557 | 26
27760 | Q345B | 1274 | 1060 | 0 | 0 | 0.1518 | 1.453 | 0.299 | 0.018 | 0.012 | 0.042 | 0.004 | 0.004 | 0.021 | 0.041 | 0.004 | 0.005 | 0.004 | 0.0016 | 0.0044 | 0.0003 | 0 | 0.0003 | 0 | 406 | 551 | 26
28040 | Q345B | 1261 | 1060 | 848 | 580 | 0.15 | 1.489 | 0.309 | 0.017 | 0.013 | 0.043 | 0.006 | 0.005 | 0.017 | 0.041 | 0.002 | 0.001 | 0.001 | 0.0019 | 0.0046 | 0.0005 | 0 | 0.0001 | 0 | 376 | 536 | 24
27850 | Q235B | 1258 | 1060 | 878 | 630 | 0.1443 | 0.483 | 0.178 | 0.016 | 0.019 | 0.044 | 0.003 | 0.003 | 0.025 | 0.045 | 0.003 | 0.005 | 0.003 | 0.001 | 0.0031 | 0.0001 | 0 | 0.0001 | 0 | 330 | 456 | 28
27900 | Q235B | 1264 | 1060 | 880 | 631 | 0.151 | 0.517 | 0.19 | 0.014 | 0.009 | 0.042 | 0.005 | 0.004 | 0.021 | 0.038 | 0.001 | 0.006 | 0.001 | 0.001 | 0.0048 | 0.0003 | 0 | 0.0001 | 0 | 353 | 456 | 33
27480 | Q235B | 1269 | 1060 | 876 | 637 | 0.1549 | 0.475 | 0.186 | 0.022 | 0.015 | 0.045 | 0.002 | 0.002 | 0.03 | 0.049 | 0.003 | 0.006 | 0.002 | 0.001 | 0.0038 | 0.0001 | 0 | 0.0002 | 0 | 312 | 433 | 33
27240 | Q235B | 1264 | 1060 | 0 | 0 | 0.1456 | 0.452 | 0.184 | 0.012 | 0.019 | 0.042 | 0.009 | 0.008 | 0.024 | 0.038 | 0.003 | 0.005 | 0.002 | 0.001 | 0.0034 | 0.0003 | 0 | 0.0001 | 0 | 316 | 437 | 29
27460 | Q235B | 1248 | 1040 | 886 | 635 | 0.1586 | 0.453 | 0.17 | 0.019 | 0.017 | 0.036 | 0.002 | 0.002 | 0.021 | 0.035 | 0.003 | 0.005 | 0.002 | 0.001 | 0.0031 | 0.0001 | 0 | 0.0002 | 0 | 289 | 437 | 33
27820 | Q235B | 1249 | 1040 | 866 | 653 | 0.1443 | 0.483 | 0.178 | 0.016 | 0.019 | 0.044 | 0.003 | 0.003 | 0.025 | 0.045 | 0.003 | 0.005 | 0.003 | 0.001 | 0.0031 | 0.0001 | 0 | 0.0001 | 0 | 291 | 428 | 35
27190 | Q235B | 1255 | 1040 | 867 | 657 | 0.149 | 0.51 | 0.192 | 0.011 | 0.017 | 0.036 | 0.007 | 0.006 | 0.02 | 0.028 | 0.001 | 0.005 | 0.001 | 0.001 | 0.0058 | 0.0001 | 0 | 0.0001 | 0 | 271 | 420 | 30
27400 | Q235B | 1246 | 1050 | 868 | 662 | 0.1586 | 0.453 | 0.17 | 0.019 | 0.017 | 0.036 | 0.002 | 0.002 | 0.021 | 0.035 | 0.003 | 0.005 | 0.002 | 0.001 | 0.0031 | 0.0001 | 0 | 0.0002 | 0 | 261 | 414 | 31
26770 | ASTMA572GR65 | 1260 | 1050 | 811 | 586 | 0.078 | 1.321 | 0.022 | 0.015 | 0.012 | 0.044 | 0.046 | 0.045 | 0.025 | 0.058 | 0.001 | 0.005 | 0.041 | 0.0388 | 0 | 0.0001 | 0 | 0.0001 | 0 | 466 | 555 | 30
28000 | ASTMA572GR65 | 1266 | 1050 | 816 | 573 | 0.078 | 1.321 | 0.022 | 0.015 | 0.012 | 0.044 | 0.046 | 0.045 | 0.025 | 0.058 | 0.001 | 0.005 | 0.041 | 0.0388 | 0 | 0.0001 | 0 | 0.0001 | 0 | 500 | 594 | 32
24280 | ASTMA572GR65 | 1255 | 1050 | 802 | 578 | 0.0857 | 1.419 | 0.017 | 0.019 | 0.015 | 0.048 | 0.042 | 0.041 | 0.023 | 0.043 | 0.003 | 0.008 | 0.045 | 0.0319 | 0 | 0.0001 | 0 | 0.0001 | 0 | 506 | 605 | 30
28480 | ASTMA572GR65 | 1266 | 1050 | 810 | 570 | 0.0858 | 1.397 | 0.017 | 0.018 | 0.012 | 0.057 | 0.052 | 0.052 | 0.029 | 0.051 | 0.003 | 0.007 | 0.038 | 0.0339 | 0 | 0.0001 | 0 | 0.0001 | 0 | 506 | 602 | 28
31140 | ASTMA572GR65 | 1254 | 1050 | 810 | 574 | 0.0858 | 1.397 | 0.017 | 0.018 | 0.012 | 0.057 | 0.052 | 0.052 | 0.029 | 0.051 | 0.003 | 0.007 | 0.038 | 0.0339 | 0 | 0.0001 | 0 | 0.0001 | 0 | 507 | 601 | 32
27850 | ASTMA572GR65 | 1263 | 1050 | 807 | 559 | 0.076 | 1.37 | 0.012 | 0.015 | 0.011 | 0.05 | 0.024 | 0.022 | 0.02 | 0.035 | 0.001 | 0.003 | 0.036 | 0.0306 | 0 | 0.0001 | 0 | 0.0001 | 0 | 495 | 583 | 32
27450 | Q345B | 1264 | 1050 | 837 | 618 | 0.1653 | 1.469 | 0.266 | 0.024 | 0.01 | 0.037 | 0.007 | 0.006 | 0.02 | 0.043 | 0.013 | 0.006 | 0.004 | 0.0017 | 0.0025 | 0.0002 | 0 | 0.0004 | 0 | 357 | 508 | 27
27360 | Q345B | 1254 | 1050 | 828 | 618 | 0.1711 | 1.389 | 0.292 | 0.016 | 0.013 | 0.039 | 0.045 | 0.044 | 0.021 | 0.026 | 0.02 | 0.005 | 0.004 | 0.0021 | 0.0063 | 0.0003 | 0 | 0.0002 | 0 | 356 | 520 | 29
27180 | Q345B | 1248 | 1050 | 834 | 605 | 0.1711 | 1.389 | 0.292 | 0.016 | 0.013 | 0.039 | 0.045 | 0.044 | 0.021 | 0.026 | 0.02 | 0.005 | 0.004 | 0.0021 | 0.0063 | 0.0003 | 0 | 0.0002 | 0 | 362 | 522 | 21
27380 | Q345B | 1254 | 1050 | 826 | 616 | 0.1711 | 1.389 | 0.292 | 0.016 | 0.013 | 0.039 | 0.045 | 0.044 | 0.021 | 0.026 | 0.02 | 0.005 | 0.004 | 0.0021 | 0.0063 | 0.0003 | 0 | 0.0002 | 0 | 370 | 528 | 28
27470 | Q345B | 1248 | 1050 | 839 | 616 | 0.1711 | 1.389 | 0.292 | 0.016 | 0.013 | 0.039 | 0.045 | 0.044 | 0.021 | 0.026 | 0.02 | 0.005 | 0.004 | 0.0021 | 0.0063 | 0.0003 | 0 | 0.0002 | 0 | 365 | 531 | 26
26960 | Q345B | 1254 | 1050 | 822 | 601 | 0.1634 | 1.376 | 0.278 | 0.018 | 0.002 | 0.04 | 0.016 | 0.015 | 0.021 | 0.044 | 0.013 | 0.005 | 0.004 | 0.0015 | 0.0045 | 0.0003 | 0 | 0.0003 | 0 | 358 | 528 | 30
27380 | Q345B | 1248 | 1050 | 840 | 605 | 0.1634 | 1.376 | 0.278 | 0.018 | 0.002 | 0.04 | 0.016 | 0.015 | 0.021 | 0.044 | 0.013 | 0.005 | 0.004 | 0.0015 | 0.0045 | 0.0003 | 0 | 0.0003 | 0 | 357 | 529 | 27
27460 | Q345B | 1260 | 1050 | 831 | 616 | 0.1634 | 1.376 | 0.278 | 0.018 | 0.002 | 0.04 | 0.016 | 0.015 | 0.021 | 0.044 | 0.013 | 0.005 | 0.004 | 0.0015 | 0.0045 | 0.0003 | 0 | 0.0003 | 0 | 370 | 525 | 28
27500 | Q345B | 1260 | 1050 | 837 | 618 | 0.1634 | 1.376 | 0.278 | 0.018 | 0.002 | 0.04 | 0.016 | 0.015 | 0.021 | 0.044 | 0.013 | 0.005 | 0.004 | 0.0015 | 0.0045 | 0.0003 | 0 | 0.0003 | 0 | 373 | 526 | 32
27190 | Q235B | 1258 | 1050 | 865 | 646 | 0.1586 | 0.453 | 0.17 | 0.019 | 0.017 | 0.036 | 0.002 | 0.002 | 0.021 | 0.035 | 0.003 | 0.005 | 0.002 | 0.001 | 0.0031 | 0.0001 | 0 | 0.0002 | 0 | 264 | 411 | 32
27300 | Q235B | 1248 | 1040 | 882 | 634 | 0.1586 | 0.453 | 0.17 | 0.019 | 0.017 | 0.036 | 0.002 | 0.002 | 0.021 | 0.035 | 0.003 | 0.005 | 0.002 | 0.001 | 0.0031 | 0.0001 | 0 | 0.0002 | 0 | 286 | 437 | 38
27300 | Q235B | 1263 | 1060 | 886 | 638 | 0.1456 | 0.452 | 0.184 | 0.012 | 0.019 | 0.042 | 0.009 | 0.008 | 0.024 | 0.038 | 0.003 | 0.005 | 0.002 | 0.001 | 0.0034 | 0.0003 | 0 | 0.0001 | 0 | 325 | 448 | 28
27790 | Q235B | 1248 | 1040 | 884 | 635 | 0.1545 | 0.451 | 0.192 | 0.015 | 0.018 | 0.04 | 0.006 | 0.005 | 0.021 | 0.033 | 0.003 | 0.004 | 0.002 | 0.001 | 0.0038 | 0.0001 | 0 | 0.0001 | 0 | 315 | 461 | 32
27240 | Q235B | 1255 | 1040 | 853 | 655 | 0.149 | 0.51 | 0.192 | 0.011 | 0.017 | 0.036 | 0.007 | 0.006 | 0.02 | 0.028 | 0.001 | 0.005 | 0.001 | 0.001 | 0.0058 | 0.0001 | 0 | 0.0001 | 0 | 297 | 439 | 33
27260 | Q235B | 1246 | 1050 | 865 | 652 | 0.1586 | 0.453 | 0.17 | 0.019 | 0.017 | 0.036 | 0.002 | 0.002 | 0.021 | 0.035 | 0.003 | 0.005 | 0.002 | 0.001 | 0.0031 | 0.0001 | 0 | 0.0002 | 0 | 270 | 420 | 31
30420 | X46MS | 1225 | 1010 | 830 | 463 | 0.05 | 0.907 | 0.205 | 0.008 | 0.0015 | 0.048 | 0.032 | 0.032 | 0.029 | 0.201 | 0.016 | 0.006 | 0.033 | 0.0362 | 0.004 | 0.0009 | 0 | 0.0001 | 0 | 403 | 498 | 44
30550 | X46MS | 1237 | 1010 | 822 | 469 | 0.05 | 0.888 | 0.205 | 0.007 | 0.001 | 0.038 | 0.025 | 0.024 | 0.018 | 0.193 | 0.013 | 0.004 | 0.001 | 0.0377 | 0.005 | 0.0027 | 0 | 0.0001 | 0 | 391 | 492 | 46
30410 | X46MS | 1231 | 1010 | 823 | 465 | 0.05 | 0.888 | 0.205 | 0.007 | 0.001 | 0.038 | 0.025 | 0.024 | 0.018 | 0.193 | 0.013 | 0.004 | 0.001 | 0.0377 | 0.005 | 0.0027 | 0 | 0.0001 | 0 | 400 | 496 | 40
30670 | X46MS | 1237 | 1010 | 815 | 473 | 0.05 | 0.888 | 0.205 | 0.007 | 0.001 | 0.038 | 0.025 | 0.024 | 0.018 | 0.193 | 0.013 | 0.004 | 0.001 | 0.0377 | 0.005 | 0.0027 | 0 | 0.0001 | 0 | 397 | 494 | 46
30530 | X46MS | 1225 | 1010 | 829 | 471 | 0.038 | 0.895 | 0.208 | 0.007 | 0.001 | 0.034 | 0.024 | 0.023 | 0.018 | 0.191 | 0.013 | 0.004 | 0.001 | 0.0352 | 0.0035 | 0.0024 | 0 | 0.0001 | 0 | 388 | 485 | 46
30540 | X46MS | 1237 | 1010 | 821 | 471 | 0.038 | 0.895 | 0.208 | 0.007 | 0.001 | 0.034 | 0.024 | 0.023 | 0.018 | 0.191 | 0.013 | 0.004 | 0.001 | 0.0352 | 0.0035 | 0.0024 | 0 | 0.0001 | 0 | 393 | 482 | 44
30490 | X46MS | 1225 | 1010 | 827 | 472 | 0.04 | 0.881 | 0.195 | 0.006 | 0.001 | 0.036 | 0.028 | 0.027 | 0.019 | 0.188 | 0.014 | 0.004 | 0.001 | 0.0352 | 0.0035 | 0.0013 | 0 | 0.0001 | 0 | 396 | 495 | 44
30470 | X46MS | 1231 | 1010 | 829 | 473 | 0.04 | 0.881 | 0.195 | 0.006 | 0.001 | 0.036 | 0.028 | 0.027 | 0.019 | 0.188 | 0.014 | 0.004 | 0.001 | 0.0352 | 0.0035 | 0.0013 | 0 | 0.0001 | 0 | 429 | 508 | 43
30470 | X46MS | 1231 | 1010 | 829 | 473 | 0.04 | 0.881 | 0.195 | 0.006 | 0.001 | 0.036 | 0.028 | 0.027 | 0.019 | 0.188 | 0.014 | 0.004 | 0.001 | 0.0352 | 0.0035 | 0.0013 | 0 | 0.0001 | 0 | 429 | 508 | 43
30420 | X46MS | 1225 | 1010 | 829 | 476 | 0.04 | 0.881 | 0.195 | 0.006 | 0.001 | 0.036 | 0.028 | 0.027 | 0.019 | 0.188 | 0.014 | 0.004 | 0.001 | 0.0352 | 0.0035 | 0.0013 | 0 | 0.0001 | 0 | 392 | 494 | 46
30450 | X46MS | 1231 | 1010 | 833 | 476 | 0.04 | 0.881 | 0.195 | 0.006 | 0.001 | 0.036 | 0.028 | 0.027 | 0.019 | 0.188 | 0.014 | 0.004 | 0.001 | 0.0352 | 0.0035 | 0.0013 | 0 | 0.0001 | 0 | 398 | 494 | 48
30400 | X46MS | 1231 | 1010 | 837 | 480 | 0.05 | 0.91 | 0.196 | 0.006 | 0.0011 | 0.033 | 0.027 | 0.027 | 0.017 | 0.198 | 0.013 | 0.003 | 0.001 | 0.0367 | 0.0035 | 0.0015 | 0 | 0.0001 | 0 | 415 | 514 | 40
30480 | X46MS | 1225 | 1010 | 834 | 476 | 0.05 | 0.91 | 0.196 | 0.006 | 0.0011 | 0.033 | 0.027 | 0.027 | 0.017 | 0.198 | 0.013 | 0.003 | 0.001 | 0.0367 | 0.0035 | 0.0015 | 0 | 0.0001 | 0 | 401 | 511 | 46
30490 | X46MS | 1237 | 1010 | 834 | 477 | 0.05 | 0.91 | 0.196 | 0.006 | 0.0011 | 0.033 | 0.027 | 0.027 | 0.017 | 0.198 | 0.013 | 0.003 | 0.001 | 0.0367 | 0.0035 | 0.0015 | 0 | 0.0001 | 0 | 405 | 508 | 46
30420 | X46MS | 1231 | 1010 | 826 | 482 | 0.049 | 0.916 | 0.192 | 0.006 | 0.0009 | 0.033 | 0.026 | 0.025 | 0.017 | 0.197 | 0.013 | 0.003 | 0.001 | 0.0357 | 0.0032 | 0.002 | 0 | 0.0001 | 0 | 410 | 507 | 42
30520 | X46MS | 1225 | 1010 | 830 | 473 | 0.049 | 0.916 | 0.192 | 0.006 | 0.0009 | 0.033 | 0.026 | 0.025 | 0.017 | 0.197 | 0.013 | 0.003 | 0.001 | 0.0357 | 0.0032 | 0.002 | 0 | 0.0001 | 0 | 411 | 505 | 44
30270 | X46MS | 1231 | 1010 | 835 | 479 | 0.044 | 0.858 | 0.21 | 0.006 | 0.001 | 0.035 | 0.029 | 0.029 | 0.017 | 0.199 | 0.012 | 0.004 | 0.001 | 0.0363 | 0.0038 | 0.002 | 0 | 0.0001 | 0 | 392 | 489 | 46
30550 | X46MS | 1237 | 1010 | 824 | 482 | 0.044 | 0.858 | 0.21 | 0.006 | 0.001 | 0.035 | 0.029 | 0.029 | 0.017 | 0.199 | 0.012 | 0.004 | 0.001 | 0.0363 | 0.0038 | 0.002 | 0 | 0.0001 | 0 | 399 | 493 | 42
30540 | X46MS | 1225 | 1010 | 825 | 483 | 0.044 | 0.858 | 0.21 | 0.006 | 0.001 | 0.035 | 0.029 | 0.029 | 0.017 | 0.199 | 0.012 | 0.004 | 0.001 | 0.0363 | 0.0038 | 0.002 | 0 | 0.0001 | 0 | 392 | 485 | 48
30640 | X46MS | 1237 | 1010 | 837 | 470 | 0.044 | 0.858 | 0.21 | 0.006 | 0.001 | 0.035 | 0.029 | 0.029 | 0.017 | 0.199 | 0.012 | 0.004 | 0.001 | 0.0363 | 0.0038 | 0.002 | 0 | 0.0001 | 0 | 389 | 485 | 46
30390 | X46MS | 1237 | 1010 | 830 | 469 | 0.044 | 0.858 | 0.21 | 0.006 | 0.001 | 0.035 | 0.029 | 0.029 | 0.017 | 0.199 | 0.012 | 0.004 | 0.001 | 0.0363 | 0.0038 | 0.002 | 0 | 0.0001 | 0 | 402 | 494 | 44
30550 | X46MS | 1225 | 1010 | 829 | 467 | 0.044 | 0.858 | 0.21 | 0.006 | 0.001 | 0.035 | 0.029 | 0.029 | 0.017 | 0.199 | 0.012 | 0.004 | 0.001 | 0.0363 | 0.0038 | 0.002 | 0 | 0.0001 | 0 | 0 | 0 | 0
30450 | X46MS | 1225 | 1010 | 834 | 468 | 0.045 | 0.878 | 0.212 | 0.006 | 0.0011 | 0.038 | 0.029 | 0.029 | 0.017 | 0.204 | 0.013 | 0.003 | 0.001 | 0.0365 | 0.0037 | 0.0019 | 0 | 0.0001 | 0 | 397 | 493 | 44
30410 | X46MS | 1231 | 1010 | 834 | 0 | 0.045 | 0.878 | 0.212 | 0.006 | 0.0011 | 0.038 | 0.029 | 0.029 | 0.017 | 0.204 | 0.013 | 0.003 | 0.001 | 0.0365 | 0.0037 | 0.0019 | 0 | 0.0001 | 0 | 398 | 495 | 44
30330 | X46MS | 1225 | 1010 | 829 | 466 | 0.045 | 0.878 | 0.212 | 0.006 | 0.0011 | 0.038 | 0.029 | 0.029 | 0.017 | 0.204 | 0.013 | 0.003 | 0.001 | 0.0365 | 0.0037 | 0.0019 | 0 | 0.0001 | 0 | 0 | 0 | 0
30290 | X46MS | 1237 | 1010 | 823 | 481 | 0.045 | 0.878 | 0.212 | 0.006 | 0.0011 | 0.038 | 0.029 | 0.029 | 0.017 | 0.204 | 0.013 | 0.003 | 0.001 | 0.0365 | 0.0037 | 0.0019 | 0 | 0.0001 | 0 | 399 | 492 | 42
27990 | Q235B | 1248 | 1040 | 870 | 634 | 0.1545 | 0.451 | 0.192 | 0.015 | 0.018 | 0.04 | 0.006 | 0.005 | 0.021 | 0.033 | 0.003 | 0.004 | 0.002 | 0.001 | 0.0038 | 0.0001 | 0 | 0.0001 | 0 | 313 | 451 | 34
27930 | Q235B | 1254 | 1040 | 878 | 636 | 0.1545 | 0.451 | 0.192 | 0.015 | 0.018 | 0.04 | 0.006 | 0.005 | 0.021 | 0.033 | 0.003 | 0.004 | 0.002 | 0.001 | 0.0038 | 0.0001 | 0 | 0.0001 | 0 | 326 | 445 | 28
27270 | Q235B | 1243 | 1040 | 856 | 656 | 0.149 | 0.51 | 0.192 | 0.011 | 0.017 | 0.036 | 0.007 | 0.006 | 0.02 | 0.028 | 0.001 | 0.005 | 0.001 | 0.001 | 0.0058 | 0.0001 | 0 | 0.0001 | 0 | 302 | 443 | 29
20980 | 45 | 1254 | 1060 | 883 | 675 | 0.448 | 0.594 | 0.256 | 0.016 | 0.0165 | 0.044 | 0.01 | 0.0074 | 0.013 | 0.029 | 0.0012 | 0.005 | 0.001 | 0.001 | 0.0031 | 0.0006 | 0 | 0.0002 | 0 | 317 | 609 | 24
20980 | 45 | 1254 | 1060 | 883 | 675 | 0.448 | 0.594 | 0.256 | 0.016 | 0.0165 | 0.044 | 0.01 | 0.0074 | 0.013 | 0.029 | 0.0012 | 0.005 | 0.001 | 0.001 | 0.0031 | 0.0006 | 0 | 0.0002 | 0 | 317 | 609 | 24
26470 | 45 | 1259 | 1070 | 885 | 667 | 0.4468 | 0.605 | 0.239 | 0.024 | 0.0096 | 0.065 | 0.0066 | 0.0052 | 0.02 | 0.065 | 0.0005 | 0.004 | 0.001 | 0.001 | 0.0028 | 0.0001 | 0 | 0.0003 | 0 | 324 | 590 | 25
26470 | 45 | 1258 | 1070 | 877 | 681 | 0.436 | 0.567 | 0.228 | 0.02 | 0.011 | 0.037 | 0.0104 | 0.0086 | 0.014 | 0.033 | 0.0005 | 0.004 | 0.001 | 0.001 | 0.0033 | 0.0001 | 0 | 0.0002 | 0 | 322 | 577 | 25
27010 | ASTM A588 Gr.A | 1262 | 1060 | 846 | 612 | 0.1182 | 0.994 | 0.381 | 0.021 | 0.01 | 0.288 | 0.017 | 0.016 | 0.143 | 0.547 | 0.004 | 0.01 | 0.031 | 0.0019 | 0 | 0.0001 | 0 | 0.0003 | 0 | 410 | 553 | 33
21120 | 45 | 1260 | 1080 | 884 | 680 | 0.4639 | 0.604 | 0.227 | 0.019 | 0.013 | 0.069 | 0.0147 | 0.0132 | 0.022 | 0.062 | 0.0004 | 0.005 | 0.001 | 0.001 | 0.0032 | 0.0002 | 0 | 0.0002 | 0 | 323 | 626 | 26
26620 | 45 | 1272 | 1080 | 883 | 657 | 0.436 | 0.567 | 0.228 | 0.02 | 0.011 | 0.037 | 0.0104 | 0.0086 | 0.014 | 0.033 | 0.0005 | 0.004 | 0.001 | 0.001 | 0.0033 | 0.0001 | 0 | 0.0002 | 0 | 319 | 626 | 23
21060 | 45 | 1266 | 1080 | 882 | 679 | 0.4486 | 0.597 | 0.234 | 0.02 | 0.0194 | 0.075 | 0.0201 | 0.0193 | 0.025 | 0.064 | 0.0005 | 0.008 | 0.001 | 0.001 | 0.0037 | 0.0001 | 0 | 0.0002 | 0 | 329 | 619 | 23
20930 | 45 | 1260 | 1080 | 882 | 682 | 0.4639 | 0.604 | 0.227 | 0.019 | 0.013 | 0.069 | 0.0147 | 0.0132 | 0.022 | 0.062 | 0.0004 | 0.005 | 0.001 | 0.001 | 0.0032 | 0.0002 | 0 | 0.0002 | 0 | 344 | 637 | 23
21000 | 45 | 1266 | 1080 | 875 | 674 | 0.4486 | 0.597 | 0.234 | 0.02 | 0.0194 | 0.075 | 0.0201 | 0.0193 | 0.025 | 0.064 | 0.0005 | 0.008 | 0.001 | 0.001 | 0.0037 | 0.0001 | 0 | 0.0002 | 0 | 345 | 627 | 25
28190 | ASTM A588 Gr.A | 1269 | 1060 | 855 | 646 | 0.1182 | 0.994 | 0.381 | 0.021 | 0.01 | 0.288 | 0.017 | 0.016 | 0.143 | 0.547 | 0.004 | 0.01 | 0.031 | 0.0019 | 0 | 0.0001 | 0 | 0.0003 | 0 | 406 | 545 | 26
25760 | ASTM A588 Gr.A | 1257 | 1060 | 853 | 624 | 0.1146 | 0.961 | 0.378 | 0.02 | 0.008 | 0.291 | 0.034 | 0.034 | 0.134 | 0.523 | 0.004 | 0.008 | 0.03 | 0.002 | 0 | 0.0001 | 0 | 0.0003 | 0 | 392 | 520 | 25
26780 | WL510 | 1261 | 1060 | 866 | 585 | 0.094 | 1.438 | 0.195 | 0.021 | 0.002 | 0.047 | 0.03 | 0.029 | 0.022 | 0.051 | 0.015 | 0.003 | 0.001 | 0.0252 | 0 | 0.001 | 0 | 0.0001 | 0 | 474 | 572 | 25
30000 | WL510 | 1266 | 1060 | 867 | 593 | 0.0961 | 1.443 | 0.199 | 0.017 | 0.001 | 0.04 | 0.041 | 0.04 | 0.02 | 0.039 | 0.016 | 0.009 | 0.003 | 0.0223 | 0 | 0.0011 | 0 | 0.0002 | 0 | 435 | 530 | 28
30080 | ASTMA572GR65 | 1253 | 1050 | 845 | 587 | 0.078 | 1.321 | 0.022 | 0.015 | 0.012 | 0.044 | 0.046 | 0.045 | 0.025 | 0.058 | 0.001 | 0.005 | 0.041 | 0.0388 | 0 | 0.0001 | 0 | 0.0001 | 0 | 530 | 617 | 22
29940 | ASTMA572GR65 | 1259 | 1050 | 839 | 581 | 0.078 | 1.321 | 0.022 | 0.015 | 0.012 | 0.044 | 0.046 | 0.045 | 0.025 | 0.058 | 0.001 | 0.005 | 0.041 | 0.0388 | 0 | 0.0001 | 0 | 0.0001 | 0 | 523 | 616 | 20
30380 | ASTMA572GR65 | 1265 | 1050 | 0 | 0 | 0.078 | 1.321 | 0.022 | 0.015 | 0.012 | 0.044 | 0.046 | 0.045 | 0.025 | 0.058 | 0.001 | 0.005 | 0.041 | 0.0388 | 0 | 0.0001 | 0 | 0.0001 | 0 | 530 | 624 | 24
30260 | ASTMA572GR65 | 1253 | 1050 | 841 | 583 | 0.078 | 1.321 | 0.022 | 0.015 | 0.012 | 0.044 | 0.046 | 0.045 | 0.025 | 0.058 | 0.001 | 0.005 | 0.041 | 0.0388 | 0 | 0.0001 | 0 | 0.0001 | 0 | 528 | 603 | 18
30330 | ASTMA572GR65 | 1259 | 1050 | 846 | 583 | 0.078 | 1.321 | 0.022 | 0.015 | 0.012 | 0.044 | 0.046 | 0.045 | 0.025 | 0.058 | 0.001 | 0.005 | 0.041 | 0.0388 | 0 | 0.0001 | 0 | 0.0001 | 0 | 519 | 619 | 22
30100 | ASTMA572GR65 | 1265 | 1050 | 843 | 584 | 0.078 | 1.321 | 0.022 | 0.015 | 0.012 | 0.044 | 0.046 | 0.045 | 0.025 | 0.058 | 0.001 | 0.005 | 0.041 | 0.0388 | 0 | 0.0001 | 0 | 0.0001 | 0 | 515 | 605 | 23
19890 | WL510 | 1253 | 1060 | 864 | 587 | 0.099 | 1.453 | 0.223 | 0.014 | 0.002 | 0.031 | 0.046 | 0.044 | 0.017 | 0.033 | 0.017 | 0.001 | 0.001 | 0.0253 | 0 | 0.0012 | 0 | 0.0001 | 0 | 488 | 568 | 28
19880 | WL510 | 1259 | 1060 | 857 | 583 | 0.101 | 1.422 | 0.216 | 0.015 | 0.001 | 0.034 | 0.033 | 0.03 | 0.019 | 0.053 | 0.017 | 0.001 | 0.001 | 0.0241 | 0 | 0.0024 | 0 | 0.0001 | 0 | 479 | 567 | 27
22730 | WL510 | 1251 | 1060 | 855 | 583 | 0.11 | 1.481 | 0.221 | 0.015 | 0.002 | 0.035 | 0.041 | 0.041 | 0.019 | 0.037 | 0.018 | 0.001 | 0.001 | 0.0253 | 0 | 0.0024 | 0 | 0.0001 | 0 | 477 | 569 | 26
22690 | WL510 | 1257 | 1060 | 861 | 585 | 0.11 | 1.481 | 0.221 | 0.015 | 0.002 | 0.035 | 0.041 | 0.041 | 0.019 | 0.037 | 0.018 | 0.001 | 0.001 | 0.0253 | 0 | 0.0024 | 0 | 0.0001 | 0 | 480 | 579 | 28
22710 | WL510 | 1263 | 1060 | 861 | 586 | 0.11 | 1.481 | 0.221 | 0.015 | 0.002 | 0.035 | 0.041 | 0.041 | 0.019 | 0.037 | 0.018 | 0.001 | 0.001 | 0.0253 | 0 | 0.0024 | 0 | 0.0001 | 0 | 469 | 566 | 27
19390 | WL510-HB | 1255 | 1060 | 864 | 586 | 0.106 | 1.462 | 0.186 | 0.015 | 0.002 | 0.041 | 0.026 | 0.025 | 0.024 | 0.048 | 0.017 | 0.001 | 0.001 | 0.0245 | 0 | 0.0013 | 0 | 0.0001 | 0 | 463 | 583 | 29
18900 | WL510-HB | 1261 | 1060 | 0 | 0 | 0.103 | 1.473 | 0.213 | 0.019 | 0.002 | 0.046 | 0.039 | 0.037 | 0.024 | 0.047 | 0.019 | 0.002 | 0.002 | 0.0252 | 0 | 0.001 | 0 | 0.0001 | 0 | 462 | 582 | 27
19360 | WL510-HB | 1249 | 1060 | 866 | 588 | 0.103 | 1.473 | 0.213 | 0.019 | 0.002 | 0.046 | 0.039 | 0.037 | 0.024 | 0.047 | 0.019 | 0.002 | 0.002 | 0.0252 | 0 | 0.001 | 0 | 0.0001 | 0 | 473 | 595 | 26
19400 | WL510-HB | 1254 | 1060 | 862 | 589 | 0.103 | 1.473 | 0.213 | 0.019 | 0.002 | 0.046 | 0.039 | 0.037 | 0.024 | 0.047 | 0.019 | 0.002 | 0.002 | 0.0252 | 0 | 0.001 | 0 | 0.0001 | 0 | 483 | 590 | 27
19400 | WL510-HB | 1248 | 1060 | 869 | 588 | 0.103 | 1.473 | 0.213 | 0.019 | 0.002 | 0.046 | 0.039 | 0.037 | 0.024 | 0.047 | 0.019 | 0.002 | 0.002 | 0.0252 | 0 | 0.001 | 0 | 0.0001 | 0 | 459 | 579 | 25
18600 | WL510H | 1250 | 1060 | 856 | 608 | 0.09 | 1.392 | 0.149 | 0.012 | 0.001 | 0.047 | 0.041 | 0.039 | 0.026 | 0.041 | 0.022 | 0.003 | 0.001 | 0.0242 | 0 | 0.0016 | 0 | 0.0001 | 0 | 446 | 559 | 29
18640 | WL510H | 1256 | 1060 | 0 | 0 | 0.09 | 1.392 | 0.149 | 0.012 | 0.001 | 0.047 | 0.041 | 0.039 | 0.026 | 0.041 | 0.022 | 0.003 | 0.001 | 0.0242 | 0 | 0.0016 | 0 | 0.0001 | 0 | 452 | 552 | 29
18580 | WL510H | 1244 | 1060 | 857 | 599 | 0.09 | 1.392 | 0.149 | 0.012 | 0.001 | 0.047 | 0.041 | 0.039 | 0.026 | 0.041 | 0.022 | 0.003 | 0.001 | 0.0242 | 0 | 0.0016 | 0 | 0.0001 | 0 | 436 | 555 | 29
18610 | WL510H | 1250 | 1060 | 0 | 0 | 0.09 | 1.392 | 0.149 | 0.012 | 0.001 | 0.047 | 0.041 | 0.039 | 0.026 | 0.041 | 0.022 | 0.003 | 0.001 | 0.0242 | 0 | 0.0016 | 0 | 0.0001 | 0 | 451 | 553 | 26
18590 | WL510H | 1256 | 1060 | 853 | 598 | 0.09 | 1.392 | 0.149 | 0.012 | 0.001 | 0.047 | 0.041 | 0.039 | 0.026 | 0.041 | 0.022 | 0.003 | 0.001 | 0.0242 | 0 | 0.0016 | 0 | 0.0001 | 0 | 433 | 554 | 26
20260 | WL510H | 1246 | 1060 | 856 | 600 | 0.09 | 1.392 | 0.149 | 0.012 | 0.001 | 0.047 | 0.041 | 0.039 | 0.026 | 0.041 | 0.022 | 0.003 | 0.001 | 0.0242 | 0 | 0.0016 | 0 | 0.0001 | 0 | 454 | 541 | 27
20300 | WL510H | 1252 | 1060 | 854 | 600 | 0.09 | 1.392 | 0.149 | 0.012 | 0.001 | 0.047 | 0.041 | 0.039 | 0.026 | 0.041 | 0.022 | 0.003 | 0.001 | 0.0242 | 0 | 0.0016 | 0 | 0.0001 | 0 | 476 | 555 | 27
21570 | WL510H | 1259 | 1060 | 841 | 593 | 0.09 | 1.392 | 0.149 | 0.012 | 0.001 | 0.047 | 0.041 | 0.039 | 0.026 | 0.041 | 0.022 | 0.003 | 0.001 | 0.0242 | 0 | 0.0016 | 0 | 0.0001 | 0 | 419 | 532 | 24
21570 | WL510H | 1259 | 1060 | 841 | 593 | 0.09 | 1.392 | 0.149 | 0.012 | 0.001 | 0.047 | 0.041 | 0.039 | 0.026 | 0.041 | 0.022 | 0.003 | 0.001 | 0.0242 | 0 | 0.0016 | 0 | 0.0001 | 0 | 406 | 509 | 26
21570 | WL510H | 1259 | 1060 | 841 | 593 | 0.09 | 1.392 | 0.149 | 0.012 | 0.001 | 0.047 | 0.041 | 0.039 | 0.026 | 0.041 | 0.022 | 0.003 | 0.001 | 0.0242 | 0 | 0.0016 | 0 | 0.0001 | 0 | 428 | 537 | 23
27120 | Q345B | 1254 | 1050 | 848 | 584 | 0.15 | 1.489 | 0.309 | 0.017 | 0.013 | 0.043 | 0.006 | 0.005 | 0.017 | 0.041 | 0.002 | 0.001 | 0.001 | 0.0019 | 0.0046 | 0.0005 | 0 | 0.0001 | 0 | 412 | 571 | 22
27120 | Q345B | 1254 | 1050 | 848 | 584 | 0.15 | 1.489 | 0.309 | 0.017 | 0.013 | 0.043 | 0.006 | 0.005 | 0.017 | 0.041 | 0.002 | 0.001 | 0.001 | 0.0019 | 0.0046 | 0.0005 | 0 | 0.0001 | 0 | 413 | 558 | 20
27120 | Q345B | 1254 | 1050 | 848 | 584 | 0.15 | 1.489 | 0.309 | 0.017 | 0.013 | 0.043 | 0.006 | 0.005 | 0.017 | 0.041 | 0.002 | 0.001 | 0.001 | 0.0019 | 0.0046 | 0.0005 | 0 | 0.0001 | 0 | 390 | 559 | 22
27960 | Q345B | 1260 | 1050 | 850 | 561 | 0.161 | 1.463 | 0.25 | 0.019 | 0.016 | 0.035 | 0.004 | 0.003 | 0.02 | 0.031 | 0.003 | 0.005 | 0.004 | 0.0017 | 0.0037 | 0.0001 | 0 | 0.0003 | 0 | 413 | 565 | 23
28820 | Q345B | 1259 | 1050 | 835 | 603 | 0.1653 | 1.469 | 0.266 | 0.024 | 0.01 | 0.037 | 0.007 | 0.006 | 0.02 | 0.043 | 0.013 | 0.006 | 0.004 | 0.0017 | 0.0025 | 0.0002 | 0 | 0.0004 | 0 | 386 | 546 | 37
29040 | ASTMA572GR65 | 1252 | 1040 | 873 | 558 | 0.076 | 1.37 | 0.012 | 0.015 | 0.011 | 0.05 | 0.024 | 0.022 | 0.02 | 0.035 | 0.001 | 0.003 | 0.036 | 0.0306 | 0 | 0.0001 | 0 | 0.0001 | 0 | 452 | 556 | 24
28940 | ASTMA572GR65 | 1258 | 1040 | 886 | 549 | 0.076 | 1.37 | 0.012 | 0.015 | 0.011 | 0.05 | 0.024 | 0.022 | 0.02 | 0.035 | 0.001 | 0.003 | 0.036 | 0.0306 | 0 | 0.0001 | 0 | 0.0001 | 0 | 504 | 596 | 28
28960 | ASTMA572GR65 | 1246 | 1040 | 838 | 547 | 0.076 | 1.37 | 0.012 | 0.015 | 0.011 | 0.05 | 0.024 | 0.022 | 0.02 | 0.035 | 0.001 | 0.003 | 0.036 | 0.0306 | 0 | 0.0001 | 0 | 0.0001 | 0 | 485 | 568 | 32
29080 | Q345B | 1263 | 1050 | 827 | 616 | 0.1653 | 1.469 | 0.266 | 0.024 | 0.01 | 0.037 | 0.007 | 0.006 | 0.02 | 0.043 | 0.013 | 0.006 | 0.004 | 0.0017 | 0.0025 | 0.0002 | 0 | 0.0004 | 0 | 355 | 511 | 28
28950 | ASTMA572GR65 | 1252 | 1040 | 833 | 565 | 0.076 | 1.37 | 0.012 | 0.015 | 0.011 | 0.05 | 0.024 | 0.022 | 0.02 | 0.035 | 0.001 | 0.003 | 0.036 | 0.0306 | 0 | 0.0001 | 0 | 0.0001 | 0 | 502 | 577 | 28
27570 | Q235B | 1269 | 1060 | 881 | 637 | 0.1456 | 0.452 | 0.184 | 0.012 | 0.019 | 0.042 | 0.009 | 0.008 | 0.024 | 0.038 | 0.003 | 0.005 | 0.002 | 0.001 | 0.0034 | 0.0003 | 0 | 0.0001 | 0 | 318 | 440 | 33
27580 | Q235B | 1260 | 1040 | 876 | 636 | 0.1601 | 0.437 | 0.172 | 0.011 | 0.018 | 0.041 | 0.003 | 0.003 | 0.024 | 0.04 | 0.003 | 0.005 | 0.002 | 0.001 | 0.0023 | 0.0001 | 0 | 0.0001 | 0 | 262 | 430 | 37
27560 | Q235B | 1258 | 1060 | 882 | 636 | 0.1545 | 0.451 | 0.192 | 0.015 | 0.018 | 0.04 | 0.006 | 0.005 | 0.021 | 0.033 | 0.003 | 0.004 | 0.002 | 0.001 | 0.0038 | 0.0001 | 0 | 0.0001 | 0 | 303 | 447 | 31
27520 | Q235B | 1257 | 1060 | 887 | 636 | 0.1456 | 0.452 | 0.184 | 0.012 | 0.019 | 0.042 | 0.009 | 0.008 | 0.024 | 0.038 | 0.003 | 0.005 | 0.002 | 0.001 | 0.0034 | 0.0003 | 0 | 0.0001 | 0 | 298 | 437 | 31
18910 | Q235B | 1231 | 1040 | 870 | 665 | 0.1434 | 0.498 | 0.18 | 0.019 | 0.0083 | 0.043 | 0.0041 | 0.0034 | 0.021 | 0.057 | 0.0005 | 0.004 | 0.001 | 0.001 | 0.0017 | 0.0001 | 0 | 0.0002 | 0 | 281 | 429 | 35
18566 | Q235B | 1243 | 1040 | 0 | 0 | 0.1633 | 0.536 | 0.165 | 0.022 | 0.0119 | 0.043 | 0.0032 | 0.003 | 0.021 | 0.057 | 0.0006 | 0.004 | 0.001 | 0.001 | 0.002 | 0.0001 | 0 | 0.0002 | 0 | 283 | 422 | 30
19020 | Q235B | 1231 | 1040 | 852 | 651 | 0.1455 | 0.443 | 0.185 | 0.019 | 0.0097 | 0.042 | 0.0029 | 0.0025 | 0.022 | 0.065 | 0.0007 | 0.004 | 0.001 | 0.001 | 0.0017 | 0.0001 | 0 | 0.0002 | 0 | 279 | 407 | 32
18980 | Q235B | 1231 | 1040 | 862 | 656 | 0.1592 | 0.47 | 0.204 | 0.021 | 0.0105 | 0.045 | 0.0242 | 0.0233 | 0.023 | 0.054 | 0.0013 | 0.006 | 0.001 | 0.001 | 0.0027 | 0.0001 | 0 | 0.0002 | 0 | 284 | 418 | 32
17470 | Q235B | 1245 | 1040 | 861 | 654 | 0.1428 | 0.435 | 0.172 | 0.021 | 0.01 | 0.029 | 0.0033 | 0.0027 | 0.012 | 0.036 | 0.0002 | 0.003 | 0.001 | 0.001 | 0.0012 | 0.0001 | 0 | 0.0002 | 0 | 278 | 412 | 29
18566 | Q235B | 1231 | 1040 | 0 | 0 | 0.1455 | 0.443 | 0.185 | 0.019 | 0.0097 | 0.042 | 0.0029 | 0.0025 | 0.022 | 0.065 | 0.0007 | 0.004 | 0.001 | 0.001 | 0.0017 | 0.0001 | 0 | 0.0002 | 0 | 292 | 406 | 30
27450 | Q235B | 1259 | 1060 | 885 | 634 | 0.1487 | 0.461 | 0.158 | 0.017 | 0.019 | 0.037 | 0.002 | 0.002 | 0.022 | 0.034 | 0.003 | 0.005 | 0.002 | 0.001 | 0.0036 | 0.0001 | 0 | 0.0002 | 0 | 307 | 422 | 32
27660 | Q235B | 1270 | 1060 | 881 | 635 | 0.142 | 0.507 | 0.175 | 0.015 | 0.017 | 0.05 | 0.009 | 0.008 | 0.023 | 0.048 | 0.001 | 0.007 | 0.001 | 0.001 | 0.0029 | 0.0001 | 0 | 0.0001 | 0 | 328 | 452 | 28
27680 | Q235B | 1270 | 1060 | 880 | 637 | 0.142 | 0.507 | 0.175 | 0.015 | 0.017 | 0.05 | 0.009 | 0.008 | 0.023 | 0.048 | 0.001 | 0.007 | 0.001 | 0.001 | 0.0029 | 0.0001 | 0 | 0.0001 | 0 | 351 | 456 | 32
27550 | Q235B | 1269 | 1060 | 875 | 636 | 0.149 | 0.51 | 0.192 | 0.011 | 0.017 | 0.036 | 0.007 | 0.006 | 0.02 | 0.028 | 0.001 | 0.005 | 0.001 | 0.001 | 0.0058 | 0.0001 | 0 | 0.0001 | 0 | 327 | 460 | 33
27490 | Q235B | 1258 | 1060 | 885 | 634 | 0.142 | 0.507 | 0.175 | 0.015 | 0.017 | 0.05 | 0.009 | 0.008 | 0.023 | 0.048 | 0.001 | 0.007 | 0.001 | 0.001 | 0.0029 | 0.0001 | 0 | 0.0001 | 0 | 324 | 445 | 32
27360 | Q235B | 1270 | 1060 | 876 | 617 | 0.1545 | 0.451 | 0.192 | 0.015 | 0.018 | 0.04 | 0.006 | 0.005 | 0.021 | 0.033 | 0.003 | 0.004 | 0.002 | 0.001 | 0.0038 | 0.0001 | 0 | 0.0001 | 0 | 317 | 455 | 30
30480 | Q235B | 1265 | 1060 | 886 | 637 | 0.1345 | 0.5 | 0.206 | 0.02 | 0.017 | 0.043 | 0.015 | 0.014 | 0.028 | 0.045 | 0.003 | 0.007 | 0.002 | 0.0011 | 0.003 | 0.0001 | 0 | 0.0001 | 0 | 304 | 427 | 34
30574 | Q235B | 1271 | 1060 | 0 | 0 | 0.1457 | 0.432 | 0.192 | 0.017 | 0.018 | 0.045 | 0.004 | 0.004 | 0.025 | 0.038 | 0.003 | 0.006 | 0.002 | 0.001 | 0.0031 | 0.0001 | 0 | 0.0001 | 0 | 345 | 421 | 28
33470 | Q235B | 1279 | 1060 | 883 | 638 | 0.1568 | 0.43 | 0.191 | 0.025 | 0.014 | 0.04 | 0.001 | 0.001 | 0.027 | 0.041 | 0.003 | 0.007 | 0.002 | 0.001 | 0.0032 | 0.0001 | 0 | 0.0003 | 0 | 338 | 434 | 26
24130 | A414Gr.G | 1290 | 1110 | 877 | 550 | 0.1409 | 1.195 | 0.205 | 0.016 | 0.0046 | 0.026 | 0.0359 | 0.0352 | 0.011 | 0.032 | 0.0006 | 0.003 | 0.001 | 0.001 | 0.0044 | 0.0001 | 0 | 0.0002 | 0 | 418 | 557 | 23
24130 | A414Gr.G | 1290 | 1110 | 877 | 550 | 0.1409 | 1.195 | 0.205 | 0.016 | 0.0046 | 0.026 | 0.0359 | 0.0352 | 0.011 | 0.032 | 0.0006 | 0.003 | 0.001 | 0.001 | 0.0044 | 0.0001 | 0 | 0.0002 | 0 | 375 | 513 | 29
24130 | A414Gr.G | 1290 | 1110 | 877 | 550 | 0.1409 | 1.195 | 0.205 | 0.016 | 0.0046 | 0.026 | 0.0359 | 0.0352 | 0.011 | 0.032 | 0.0006 | 0.003 | 0.001 | 0.001 | 0.0044 | 0.0001 | 0 | 0.0002 | 0 | 404 | 496 | 29
24130 | A414Gr.G | 1290 | 1110 | 877 | 550 | 0.1409 | 1.195 | 0.205 | 0.016 | 0.0046 | 0.026 | 0.0359 | 0.0352 | 0.011 | 0.032 | 0.0006 | 0.003 | 0.001 | 0.001 | 0.0044 | 0.0001 | 0 | 0.0002 | 0 | 373 | 504 | 29
24130 | A414Gr.G | 1290 | 1110 | 877 | 550 | 0.1409 | 1.195 | 0.205 | 0.016 | 0.0046 | 0.026 | 0.0359 | 0.0352 | 0.011 | 0.032 | 0.0006 | 0.003 | 0.001 | 0.001 | 0.0044 | 0.0001 | 0 | 0.0002 | 0 | 443 | 536 | 31
24130 | A414Gr.G | 1290 | 1110 | 877 | 550 | 0.1409 | 1.195 | 0.205 | 0.016 | 0.0046 | 0.026 | 0.0359 | 0.0352 | 0.011 | 0.032 | 0.0006 | 0.003 | 0.001 | 0.001 | 0.0044 | 0.0001 | 0 | 0.0002 | 0 | 404 | 496 | 29
24050 | A414Gr.G | 1278 | 1110 | 875 | 545 | 0.1409 | 1.195 | 0.205 | 0.016 | 0.0046 | 0.026 | 0.0359 | 0.0352 | 0.011 | 0.032 | 0.0006 | 0.003 | 0.001 | 0.001 | 0.0044 | 0.0001 | 0 | 0.0002 | 0 | 475 | 562 | 23
24050 | A414Gr.G | 1278 | 1110 | 875 | 545 | 0.1409 | 1.195 | 0.205 | 0.016 | 0.0046 | 0.026 | 0.0359 | 0.0352 | 0.011 | 0.032 | 0.0006 | 0.003 | 0.001 | 0.001 | 0.0044 | 0.0001 | 0 | 0.0002 | 0 | 446 | 526 | 27
24050 | A414Gr.G | 1278 | 1110 | 875 | 545 | 0.1409 | 1.195 | 0.205 | 0.016 | 0.0046 | 0.026 | 0.0359 | 0.0352 | 0.011 | 0.032 | 0.0006 | 0.003 | 0.001 | 0.001 | 0.0044 | 0.0001 | 0 | 0.0002 | 0 | 421 | 542 | 27
24020 | A414Gr.G | 1283 | 1110 | 878 | 544 | 0.1477 | 1.21 | 0.19 | 0.017 | 0.0039 | 0.041 | 0.0348 | 0.0345 | 0.02 | 0.06 | 0.0006 | 0.005 | 0.001 | 0.001 | 0.0024 | 0.0001 | 0 | 0.0002 | 0 | 400 | 522 | 25
24020 | A414Gr.G | 1283 | 1110 | 878 | 544 | 0.1477 | 1.21 | 0.19 | 0.017 | 0.0039 | 0.041 | 0.0348 | 0.0345 | 0.02 | 0.06 | 0.0006 | 0.005 | 0.001 | 0.001 | 0.0024 | 0.0001 | 0 | 0.0002 | 0 | 476 | 563 | 22
24020 | A414Gr.G | 1283 | 1110 | 878 | 544 | 0.1477 | 1.21 | 0.19 | 0.017 | 0.0039 | 0.041 | 0.0348 | 0.0345 | 0.02 | 0.06 | 0.0006 | 0.005 | 0.001 | 0.001 | 0.0024 | 0.0001 | 0 | 0.0002 | 0 | 433 | 525 | 27
24100 | A414Gr.G | 1289 | 1110 | 876 | 544 | 0.1477 | 1.21 | 0.19 | 0.017 | 0.0039 | 0.041 | 0.0348 | 0.0345 | 0.02 | 0.06 | 0.0006 | 0.005 | 0.001 | 0.001 | 0.0024 | 0.0001 | 0 | 0.0002 | 0 | 409 | 530 | 28
24100 | A414Gr.G | 1289 | 1110 | 876 | 544 | 0.1477 | 1.21 | 0.19 | 0.017 | 0.0039 | 0.041 | 0.0348 | 0.0345 | 0.02 | 0.06 | 0.0006 | 0.005 | 0.001 | 0.001 | 0.0024 | 0.0001 | 0 | 0.0002 | 0 | 470 | 554 | 27
24100 | A414Gr.G | 1289 | 1110 | 876 | 544 | 0.1477 | 1.21 | 0.19 | 0.017 | 0.0039 | 0.041 | 0.0348 | 0.0345 | 0.02 | 0.06 | 0.0006 | 0.005 | 0.001 | 0.001 | 0.0024 | 0.0001 | 0 | 0.0002 | 0 | 446 | 526 | 26
24170 | A414Gr.G | 1278 | 1110 | 873 | 546 | 0.1409 | 1.195 | 0.205 | 0.016 | 0.0046 | 0.026 | 0.0359 | 0.0352 | 0.011 | 0.032 | 0.0006 | 0.003 | 0.001 | 0.001 | 0.0044 | 0.0001 | 0 | 0.0002 | 0 | 418 | 549 | 24
24170 | A414Gr.G | 1278 | 1110 | 873 | 546 | 0.1409 | 1.195 | 0.205 | 0.016 | 0.0046 | 0.026 | 0.0359 | 0.0352 | 0.011 | 0.032 | 0.0006 | 0.003 | 0.001 | 0.001 | 0.0044 | 0.0001 | 0 | 0.0002 | 0 | 399 | 540 | 29
24170 | A414Gr.G | 1278 | 1110 | 873 | 546 | 0.1409 | 1.195 | 0.205 | 0.016 | 0.0046 | 0.026 | 0.0359 | 0.0352 | 0.011 | 0.032 | 0.0006 | 0.003 | 0.001 | 0.001 | 0.0044 | 0.0001 | 0 | 0.0002 | 0 | 371 | 531 | 25
21020 | A414Gr.G | 1284 | 1110 | 874 | 550 | 0.1477 | 1.21 | 0.19 | 0.017 | 0.0039 | 0.041 | 0.0348 | 0.0345 | 0.02 | 0.06 | 0.0006 | 0.005 | 0.001 | 0.001 | 0.0024 | 0.0001 | 0 | 0.0002 | 0 | 371 | 526 | 24
21020 | A414Gr.G | 1284 | 1110 | 874 | 550 | 0.1477 | 1.21 | 0.19 | 0.017 | 0.0039 | 0.041 | 0.0348 | 0.0345 | 0.02 | 0.06 | 0.0006 | 0.005 | 0.001 | 0.001 | 0.0024 | 0.0001 | 0 | 0.0002 | 0 | 385 | 533 | 26
21020 | A414Gr.G | 1284 | 1110 | 874 | 550 | 0.1477 | 1.21 | 0.19 | 0.017 | 0.0039 | 0.041 | 0.0348 | 0.0345 | 0.02 | 0.06 | 0.0006 | 0.005 | 0.001 | 0.001 | 0.0024 | 0.0001 | 0 | 0.0002 | 0 | 404 | 539 | 27
24120 | A414Gr.G | 1290 | 1110 | 876 | 544 | 0.1477 | 1.21 | 0.19 | 0.017 | 0.0039 | 0.041 | 0.0348 | 0.0345 | 0.02 | 0.06 | 0.0006 | 0.005 | 0.001 | 0.001 | 0.0024 | 0.0001 | 0 | 0.0002 | 0 | 393 | 532 | 26
24120 | A414Gr.G | 1290 | 1110 | 876 | 544 | 0.1477 | 1.21 | 0.19 | 0.017 | 0.0039 | 0.041 | 0.0348 | 0.0345 | 0.02 | 0.06 | 0.0006 | 0.005 | 0.001 | 0.001 | 0.0024 | 0.0001 | 0 | 0.0002 | 0 | 409 | 540 | 26
24120 | A414Gr.G | 1290 | 1110 | 876 | 544 | 0.1477 | 1.21 | 0.19 | 0.017 | 0.0039 | 0.041 | 0.0348 | 0.0345 | 0.02 | 0.06 | 0.0006 | 0.005 | 0.001 | 0.001 | 0.0024 | 0.0001 | 0 | 0.0002 | 0 | 381 | 535 | 23
19520 | Q235B | 1274 | 1080 | 899 | 634 | 0.1662 | 0.439 | 0.184 | 0.024 | 0.0108 | 0.039 | 0.0031 | 0.0029 | 0.01 | 0.031 | 0.001 | 0.004 | 0.001 | 0.001 | 0.0014 | 0.0001 | 0 | 0.0002 | 0 | 339 | 437 | 33
15568 | Q235B | 1278 | 1080 | 0 | 0 | 0.1573 | 0.43 | 0.172 | 0.016 | 0.0063 | 0.044 | 0.0032 | 0.0024 | 0.023 | 0.045 | 0.0002 | 0.004 | 0.001 | 0.001 | 0.0016 | 0.0001 | 0 | 0.0002 | 0 | 306 | 423 | 34
15568 | Q235B | 1266 | 1080 | 0 | 0 | 0.1573 | 0.43 | 0.172 | 0.016 | 0.0063 | 0.044 | 0.0032 | 0.0024 | 0.023 | 0.045 | 0.0002 | 0.004 | 0.001 | 0.001 | 0.0016 | 0.0001 | 0 | 0.0002 | 0 | 339 | 439 | 33
15568 | Q235B | 1272 | 1080 | 0 | 0 | 0.1573 | 0.43 | 0.172 | 0.016 | 0.0063 | 0.044 | 0.0032 | 0.0024 | 0.023 | 0.045 | 0.0002 | 0.004 | 0.001 | 0.001 | 0.0016 | 0.0001 | 0 | 0.0002 | 0 | 338 | 432 | 34
15568 | Q235B | 1278 | 1080 | 0 | 0 | 0.1573 | 0.43 | 0.172 | 0.016 | 0.0063 | 0.044 | 0.0032 | 0.0024 | 0.023 | 0.045 | 0.0002 | 0.004 | 0.001 | 0.001 | 0.0016 | 0.0001 | 0 | 0.0002 | 0 | 297 | 438 | 36
15600 | Q235B | 1268 | 1080 | 892 | 633 | 0.1573 | 0.43 | 0.172 | 0.016 | 0.0063 | 0.044 | 0.0032 | 0.0024 | 0.023 | 0.045 | 0.0002 | 0.004 | 0.001 | 0.001 | 0.0016 | 0.0001 | 0 | 0.0002 | 0 | 365 | 448 | 29
17330 | Q235B | 1274 | 1080 | 896 | 632 | 0.1428 | 0.435 | 0.172 | 0.021 | 0.01 | 0.029 | 0.0033 | 0.0027 | 0.012 | 0.036 | 0.0002 | 0.003 | 0.001 | 0.001 | 0.0012 | 0.0001 | 0 | 0.0002 | 0 | 357 | 439 | 31
27290 | Q235B | 1263 | 1060 | 884 | 636 | 0.149 | 0.51 | 0.192 | 0.011 | 0.017 | 0.036 | 0.007 | 0.006 | 0.02 | 0.028 | 0.001 | 0.005 | 0.001 | 0.001 | 0.0058 | 0.0001 | 0 | 0.0001 | 0 | 305 | 453 | 32
27510 | Q235B | 1260 | 1060 | 878 | 635 | 0.1601 | 0.437 | 0.172 | 0.011 | 0.018 | 0.041 | 0.003 | 0.003 | 0.024 | 0.04 | 0.003 | 0.005 | 0.002 | 0.001 | 0.0023 | 0.0001 | 0 | 0.0001 | 0 | 295 | 433 | 33
27360 | Q235B | 1275 | 1080 | 898 | 636 | 0.1601 | 0.437 | 0.172 | 0.011 | 0.018 | 0.041 | 0.003 | 0.003 | 0.024 | 0.04 | 0.003 | 0.005 | 0.002 | 0.001 | 0.0023 | 0.0001 | 0 | 0.0001 | 0 | 335 | 446 | 26
21740 | L360MS | 1238 | 1010 | 826 | 477 | 0.045 | 0.912 | 0.191 | 0.006 | 0.0013 | 0.035 | 0.025 | 0.025 | 0.019 | 0.252 | 0.012 | 0.005 | 0.043 | 0.0362 | 0.0044 | 0.0015 | 0 | 0.0001 | 0 | 0 | 0 | 0
21660 | L360MS | 1226 | 1010 | 824 | 472 | 0.045 | 0.912 | 0.191 | 0.006 | 0.0013 | 0.035 | 0.025 | 0.025 | 0.019 | 0.252 | 0.012 | 0.005 | 0.043 | 0.0362 | 0.0044 | 0.0015 | 0 | 0.0001 | 0 | 426 | 492 | 43
21620 | L360MS | 1226 | 1010 | 823 | 473 | 0.05 | 0.867 | 0.193 | 0.004 | 0.001 | 0.031 | 0.033 | 0.033 | 0.021 | 0.247 | 0.014 | 0.006 | 0.042 | 0.033 | 0.0039 | 0.0012 | 0 | 0.0001 | 0 | 431 | 491 | 44
21300 | L360MS | 1232 | 1010 | 820 | 473 | 0.042 | 0.892 | 0.19 | 0.006 | 0.0008 | 0.037 | 0.028 | 0.028 | 0.022 | 0.253 | 0.014 | 0.007 | 0.043 | 0.035 | 0.003 | 0.0015 | 0 | 0.0001 | 0 | 431 | 494 | 44
21380 | L360MS | 1232 | 1010 | 823 | 475 | 0.04 | 0.896 | 0.21 | 0.008 | 0.0009 | 0.033 | 0.032 | 0.031 | 0.021 | 0.252 | 0.015 | 0.008 | 0.04 | 0.0334 | 0.0035 | 0.0015 | 0 | 0.0001 | 0 | 429 | 505 | 43
21610 | L360MS | 1226 | 1010 | 819 | 475 | 0.045 | 0.894 | 0.201 | 0.007 | 0.0009 | 0.035 | 0.032 | 0.031 | 0.021 | 0.253 | 0.015 | 0.007 | 0.041 | 0.0336 | 0.0031 | 0.0015 | 0 | 0.0001 | 0 | 423 | 500 | 42
21730 | L360MS | 1238 | 1010 | 818 | 473 | 0.044 | 0.841 | 0.181 | 0.009 | 0.0009 | 0.04 | 0.027 | 0.027 | 0.023 | 0.247 | 0.015 | 0.008 | 0.046 | 0.0333 | 0.0031 | 0.0011 | 0 | 0.0001 | 0 | 424 | 476 | 32
21650 | L360MS | 1238 | 1010 | 817 | 476 | 0.048 | 0.848 | 0.197 | 0.009 | 0.0014 | 0.044 | 0.032 | 0.03 | 0.023 | 0.251 | 0.016 | 0.007 | 0.042 | 0.0331 | 0.0034 | 0.0024 | 0 | 0.0001 | 0 | 426 | 482 | 42
27840 | Q235B | 1263 | 1060 | 885 | 634 | 0.1443 | 0.483 | 0.178 | 0.016 | 0.019 | 0.044 | 0.003 | 0.003 | 0.025 | 0.045 | 0.003 | 0.005 | 0.003 | 0.001 | 0.0031 | 0.0001 | 0 | 0.0001 | 0 | 317 | 447 | 28
27680 | Q235B | 1269 | 1060 | 887 | 635 | 0.1545 | 0.451 | 0.192 | 0.015 | 0.018 | 0.04 | 0.006 | 0.005 | 0.021 | 0.033 | 0.003 | 0.004 | 0.002 | 0.001 | 0.0038 | 0.0001 | 0 | 0.0001 | 0 | 307 | 448 | 28
25620 | Q235B | 1257 | 1060 | 877 | 636 | 0.149 | 0.464 | 0.182 | 0.022 | 0.018 | 0.038 | 0.012 | 0.01 | 0.018 | 0.041 | 0.001 | 0.01 | 0.001 | 0.001 | 0.0025 | 0.0003 | 0 | 0.0001 | 0 | 283 | 420 | 33
27490 | Q235B | 1247 | 1040 | 878 | 637 | 0.1487 | 0.461 | 0.158 | 0.017 | 0.019 | 0.037 | 0.002 | 0.002 | 0.022 | 0.034 | 0.003 | 0.005 | 0.002 | 0.001 | 0.0036 | 0.0001 | 0 | 0.0002 | 0 | 291 | 434 | 31
20080 | RCL380 | 1282 | 1080 | 860 | 536 | 0.0763 | 0.825 | 0.011 | 0.019 | 0.0043 | 0.04 | 0.0393 | 0.0381 | 0.008 | 0.025 | 0.0006 | 0.004 | 0.001 | 0.001 | 0.0011 | 0.0001 | 0 | 0.0001 | 0 | 305 | 410 | 34
23840 | RCL380 | 1270 | 1080 | 861 | 535 | 0.0763 | 0.825 | 0.011 | 0.019 | 0.0043 | 0.04 | 0.0393 | 0.0381 | 0.008 | 0.025 | 0.0006 | 0.004 | 0.001 | 0.001 | 0.0011 | 0.0001 | 0 | 0.0001 | 0 | 311 | 413 | 34
24550 | RCL380 | 1276 | 1080 | 862 | 534 | 0.0709 | 0.815 | 0.013 | 0.02 | 0.0056 | 0.042 | 0.0388 | 0.0378 | 0.008 | 0.025 | 0.0007 | 0.004 | 0.001 | 0.001 | 0.0006 | 0.0001 | 0 | 0.0002 | 0 | 323 | 420 | 33
27830 | Q235B | 1263 | 1060 | 880 | 633 | 0.1545 | 0.451 | 0.192 | 0.015 | 0.018 | 0.04 | 0.006 | 0.005 | 0.021 | 0.033 | 0.003 | 0.004 | 0.002 | 0.001 | 0.0038 | 0.0001 | 0 | 0.0001 | 0 | 321 | 452 | 32
27660 | Q235B | 1269 | 1060 | 877 | 634 | 0.142 | 0.507 | 0.175 | 0.015 | 0.017 | 0.05 | 0.009 | 0.008 | 0.023 | 0.048 | 0.001 | 0.007 | 0.001 | 0.001 | 0.0029 | 0.0001 | 0 | 0.0001 | 0 | 319 | 442 | 31
27420 | Q235B | 1247 | 1040 | 879 | 636 | 0.1487 | 0.461 | 0.158 | 0.017 | 0.019 | 0.037 | 0.002 | 0.002 | 0.022 | 0.034 | 0.003 | 0.005 | 0.002 | 0.001 | 0.0036 | 0.0001 | 0 | 0.0002 | 0 | 290 | 434 | 32
27480 | Q235B | 1253 | 1040 | 0 | 0 | 0.142 | 0.507 | 0.175 | 0.015 | 0.017 | 0.05 | 0.009 | 0.008 | 0.023 | 0.048 | 0.001 | 0.007 | 0.001 | 0.001 | 0.0029 | 0.0001 | 0 | 0.0001 | 0 | 303 | 448 | 32
26720 | Q235B | 1253 | 1040 | 887 | 634 | 0.149 | 0.453 | 0.192 | 0.016 | 0.018 | 0.041 | 0.005 | 0.003 | 0.024 | 0.036 | 0.001 | 0.009 | 0.001 | 0.001 | 0.0024 | 0.0001 | 0 | 0.0001 | 0 | 279 | 428 | 35
29690 | B | 1265 | 1060 | 846 | 589 | 0.1538 | 0.788 | 0.202 | 0.013 | 0.02 | 0.054 | 0.027 | 0.027 | 0.02 | 0.025 | 0.002 | 0.006 | 0.001 | 0.0026 | 0 | 0.0001 | 0 | 0.0003 | 0 | 303 | 463 | 28
28720 | B | 1273 | 1060 | 848 | 589 | 0.14 | 0.753 | 0.202 | 0.02 | 0.015 | 0.047 | 0.005 | 0.003 | 0.024 | 0.054 | 0.001 | 0.008 | 0.001 | 0.0012 | 0 | 0.0002 | 0 | 0.0001 | 0 | 311 | 460 | 30
35920 | B | 1260 | 1060 | 843 | 598 | 0.14 | 0.753 | 0.202 | 0.02 | 0.015 | 0.047 | 0.005 | 0.003 | 0.024 | 0.054 | 0.001 | 0.008 | 0.001 | 0.0012 | 0 | 0.0002 | 0 | 0.0001 | 0 | 327 | 456 | 23
35980 | B | 1266 | 1060 | 842 | 598 | 0.14 | 0.753 | 0.202 | 0.02 | 0.015 | 0.047 | 0.005 | 0.003 | 0.024 | 0.054 | 0.001 | 0.008 | 0.001 | 0.0012 | 0 | 0.0002 | 0 | 0.0001 | 0 | 314 | 465 | 31
31580 | ASTMA572GR65 | 1266 | 1050 | 818 | 572 | 0.0858 | 1.397 | 0.017 | 0.018 | 0.012 | 0.057 | 0.052 | 0.052 | 0.029 | 0.051 | 0.003 | 0.007 | 0.038 | 0.0339 | 0 | 0.0001 | 0 | 0.0001 | 0 | 497 | 595 | 30
35270 | ASTMA572GR65 | 1259 | 1050 | 813 | 576 | 0.0858 | 1.397 | 0.017 | 0.018 | 0.012 | 0.057 | 0.052 | 0.052 | 0.029 | 0.051 | 0.003 | 0.007 | 0.038 | 0.0339 | 0 | 0.0001 | 0 | 0.0001 | 0 | 515 | 611 | 27
34960 | ASTMA572GR65 | 1268 | 1050 | 851 | 578 | 0.0858 | 1.397 | 0.017 | 0.018 | 0.012 | 0.057 | 0.052 | 0.052 | 0.029 | 0.051 | 0.003 | 0.007 | 0.038 | 0.0339 | 0 | 0.0001 | 0 | 0.0001 | 0 | 509 | 587 | 26
28670 | ASTMA572GR65 | 1274 | 1050 | 852 | 585 | 0.076 | 1.37 | 0.012 | 0.015 | 0.011 | 0.05 | 0.024 | 0.022 | 0.02 | 0.035 | 0.001 | 0.003 | 0.036 | 0.0306 | 0 | 0.0001 | 0 | 0.0001 | 0 | 500 | 569 | 26
24368 | ASTMA572GR65 | 1255 | 1050 | 0 | 0 | 0.0857 | 1.419 | 0.017 | 0.019 | 0.015 | 0.048 | 0.042 | 0.041 | 0.023 | 0.043 | 0.003 | 0.008 | 0.045 | 0.0319 | 0 | 0.0001 | 0 | 0.0001 | 0 | 515 | 604 | 24
30110 | ASTMA572GR65 | 1261 | 1050 | 843 | 586 | 0.0857 | 1.419 | 0.017 | 0.019 | 0.015 | 0.048 | 0.042 | 0.041 | 0.023 | 0.043 | 0.003 | 0.008 | 0.045 | 0.0319 | 0 | 0.0001 | 0 | 0.0001 | 0 | 515 | 604 | 24
31030 | ASTMA572GR65 | 1269 | 1050 | 848 | 585 | 0.0857 | 1.419 | 0.017 | 0.019 | 0.015 | 0.048 | 0.042 | 0.041 | 0.023 | 0.043 | 0.003 | 0.008 | 0.045 | 0.0319 | 0 | 0.0001 | 0 | 0.0001 | 0 | 535 | 596 | 23
27050 | Q345B | 1254 | 1040 | 854 | 578 | 0.151 | 1.461 | 0.255 | 0.025 | 0.016 | 0.049 | 0.006 | 0.005 | 0.026 | 0.057 | 0.001 | 0.003 | 0.001 | 0.0026 | 0.0032 | 0.0005 | 0 | 0.0001 | 0 | 414 | 543 | 27
27140 | Q345B | 1260 | 1040 | 854 | 577 | 0.151 | 1.461 | 0.255 | 0.025 | 0.016 | 0.049 | 0.006 | 0.005 | 0.026 | 0.057 | 0.001 | 0.003 | 0.001 | 0.0026 | 0.0032 | 0.0005 | 0 | 0.0001 | 0 | 390 | 539 | 28
27230 | Q345B | 1255 | 1040 | 846 | 572 | 0.151 | 1.461 | 0.255 | 0.025 | 0.016 | 0.049 | 0.006 | 0.005 | 0.026 | 0.057 | 0.001 | 0.003 | 0.001 | 0.0026 | 0.0032 | 0.0005 | 0 | 0.0001 | 0 | 404 | 553 | 24
27080 | Q345B | 1243 | 1040 | 844 | 568 | 0.151 | 1.461 | 0.255 | 0.025 | 0.016 | 0.049 | 0.006 | 0.005 | 0.026 | 0.057 | 0.001 | 0.003 | 0.001 | 0.0026 | 0.0032 | 0.0005 | 0 | 0.0001 | 0 | 414 | 564 | 22
27360 | Q345B | 1249 | 1040 | 840 | 568 | 0.157 | 1.389 | 0.282 | 0.017 | 0.015 | 0.049 | 0.014 | 0.013 | 0.03 | 0.047 | 0.016 | 0.006 | 0.004 | 0.001 | 0.0038 | 0.0001 | 0 | 0.0002 | 0 | 420 | 557 | 26
27070 | L415M | 1254 | 1050 | 863 | 581 | 0.081 | 1.393 | 0.19 | 0.012 | 0.0011 | 0.048 | 0.028 | 0.027 | 0.029 | 0.055 | 0.013 | 0.003 | 0.001 | 0.0433 | 0.005 | 0.001 | 0 | 0.0001 | 0 | 511 | 566 | 35
27090 | L415M | 1260 | 1050 | 862 | 582 | 0.085 | 1.385 | 0.199 | 0.009 | 0.0024 | 0.064 | 0.021 | 0.02 | 0.033 | 0.06 | 0.013 | 0.003 | 0.001 | 0.0443 | 0.0046 | 0.0022 | 0 | 0.0001 | 0 | 517 | 572 | 32
20270 | Q345D | 1249 | 1050 | 0 | 0 | 0.0895 | 1.459 | 0.162 | 0.018 | 0.0071 | 0.047 | 0.0372 | 0.0368 | 0.021 | 0.056 | 0.0014 | 0.005 | 0.001 | 0.029 | 0.002 | 0.0001 | 0 | 0.0002 | 0 | 427 | 511 | 26
20230 | Q345D | 1255 | 1050 | 0 | 0 | 0.0895 | 1.459 | 0.162 | 0.018 | 0.0071 | 0.047 | 0.0372 | 0.0368 | 0.021 | 0.056 | 0.0014 | 0.005 | 0.001 | 0.029 | 0.002 | 0.0001 | 0 | 0.0002 | 0 | 461 | 563 | 26
18200 | Q345C | 1255 | 1050 | 844 | 626 | 0.093 | 1.41 | 0.167 | 0.022 | 0.006 | 0.042 | 0.0424 | 0.0416 | 0.021 | 0.062 | 0.0009 | 0.008 | 0.001 | 0.024 | 0.0044 | 0.0001 | 0 | 0.0002 | 0 | 446 | 534 | 29
20040 | Q235B | 1262 | 1080 | 897 | 632 | 0.1481 | 0.456 | 0.178 | 0.023 | 0.0103 | 0.044 | 0.0248 | 0.0238 | 0.021 | 0.055 | 0.0009 | 0.004 | 0.001 | 0.001 | 0.0036 | 0.0001 | 0 | 0.0002 | 0 | 385 | 464 | 28
34300 | B | 1271 | 1070 | 874 | 618 | 0.134 | 0.683 | 0.196 | 0.011 | 0.014 | 0.037 | 0.003 | 0.002 | 0.017 | 0.031 | 0.001 | 0.006 | 0.001 | 0.001 | 0 | 0.0002 | 0 | 0.0001 | 0 | 302 | 431 | 31
34280 | B | 1277 | 1070 | 873 | 615 | 0.134 | 0.683 | 0.196 | 0.011 | 0.014 | 0.037 | 0.003 | 0.002 | 0.017 | 0.031 | 0.001 | 0.006 | 0.001 | 0.001 | 0 | 0.0002 | 0 | 0.0001 | 0 | 289 | 441 | 30
27120 | Q345B | 1270 | 1060 | 856 | 574 | 0.1414 | 1.448 | 0.261 | 0.019 | 0.003 | 0.054 | 0.006 | 0.006 | 0.026 | 0.045 | 0.004 | 0.006 | 0.004 | 0.002 | 0.0041 | 0.0001 | 0 | 0.0002 | 0 | 405 | 552 | 29
27250 | Q345B | 1258 | 1060 | 856 | 571 | 0.151 | 1.461 | 0.255 | 0.025 | 0.016 | 0.049 | 0.006 | 0.005 | 0.026 | 0.057 | 0.001 | 0.003 | 0.001 | 0.0026 | 0.0032 | 0.0005 | 0 | 0.0001 | 0 | 420 | 554 | 27
29290 | Q345B | 1264 | 1060 | 855 | 574 | 0.157 | 1.389 | 0.282 | 0.017 | 0.015 | 0.049 | 0.014 | 0.013 | 0.03 | 0.047 | 0.016 | 0.006 | 0.004 | 0.001 | 0.0038 | 0.0001 | 0 | 0.0002 | 0 | 424 | 563 | 27
29260 | Q345B | 1258 | 1060 | 856 | 573 | 0.157 | 1.389 | 0.282 | 0.017 | 0.015 | 0.049 | 0.014 | 0.013 | 0.03 | 0.047 | 0.016 | 0.006 | 0.004 | 0.001 | 0.0038 | 0.0001 | 0 | 0.0002 | 0 | 416 | 557 | 26
27130 | Q345B | 1263 | 1060 | 852 | 571 | 0.1414 | 1.448 | 0.261 | 0.019 | 0.003 | 0.054 | 0.006 | 0.006 | 0.026 | 0.045 | 0.004 | 0.006 | 0.004 | 0.002 | 0.0041 | 0.0001 | 0 | 0.0002 | 0 | 433 | 555 | 27
24740 | S420MC | 1270 | 1100 | 857 | 604 | 0.0826 | 0.659 | 0.024 | 0.019 | 0.0052 | 0.045 | 0.029 | 0.0263 | 0.011 | 0.029 | 0.0697 | 0.005 | 0.001 | 0.001 | 0.0018 | 0.0001 | 0 | 0 | 0 | 471 | 601 | 23
21870 | S420MC | 1261 | 1100 | 853 | 598 | 0.091 | 0.848 | 0.026 | 0.017 | 0.0064 | 0.05 | 0.0466 | 0.0282 | 0.013 | 0.028 | 0.0785 | 0.007 | 0.001 | 0.029 | 0.0033 | 0.0001 | 0 | 0 | 0 | 521 | 650 | 22
21870 | S420MC | 1261 | 1100 | 853 | 598 | 0.091 | 0.848 | 0.026 | 0.017 | 0.0064 | 0.05 | 0.0466 | 0.0282 | 0.013 | 0.028 | 0.0785 | 0.007 | 0.001 | 0.029 | 0.0033 | 0.0001 | 0 | 0 | 0 | 514 | 640 | 21
21870 | S420MC | 1261 | 1100 | 853 | 598 | 0.091 | 0.848 | 0.026 | 0.017 | 0.0064 | 0.05 | 0.0466 | 0.0282 | 0.013 | 0.028 | 0.0785 | 0.007 | 0.001 | 0.029 | 0.0033 | 0.0001 | 0 | 0 | 0 | 516 | 650 | 22
20770 | 1E1247 | 1253 | 1060 | 858 | 566 | 0.1084 | 1.58 | 0.367 | 0.017 | 0.0031 | 0.044 | 0.0512 | 0.05 | 0.021 | 0.069 | 0.1093 | 0.005 | 0.001 | 0.047 | 0.0026 | 0.0022 | 0 | 0.0002 | 0 | 665 | 753 | 27
20640 | 1E1247 | 1259 | 1060 | 861 | 562 | 0.1084 | 1.58 | 0.367 | 0.017 | 0.0031 | 0.044 | 0.0512 | 0.05 | 0.021 | 0.069 | 0.1093 | 0.005 | 0.001 | 0.047 | 0.0026 | 0.0022 | 0 | 0.0002 | 0 | 693 | 798 | 28
24920 | 1E1247 | 1263 | 1100 | 890 | 584 | 0.1084 | 1.58 | 0.367 | 0.017 | 0.0031 | 0.044 | 0.0512 | 0.05 | 0.021 | 0.069 | 0.1093 | 0.005 | 0.001 | 0.047 | 0.0026 | 0.0022 | 0 | 0.0002 | 0 | 638 | 737 | 30
20790 | 1E1247 | 1269 | 1100 | 889 | 581 | 0.1084 | 1.58 | 0.367 | 0.017 | 0.0031 | 0.044 | 0.0512 | 0.05 | 0.021 | 0.069 | 0.1093 | 0.005 | 0.001 | 0.047 | 0.0026 | 0.0022 | 0 | 0.0002 | 0 | 657 | 756 | 26
20600 | 1E1247 | 1274 | 1100 | 885 | 575 | 0.1086 | 1.576 | 0.361 | 0.015 | 0.0044 | 0.042 | 0.0453 | 0.0449 | 0.009 | 0.034 | 0.0978 | 0.003 | 0.001 | 0.05 | 0.0033 | 0.0017 | 0 | 0.0003 | 0 | 632 | 732 | 27
20670 | 1E1247 | 1262 | 1100 | 887 | 575 | 0.1086 | 1.576 | 0.361 | 0.015 | 0.0044 | 0.042 | 0.0453 | 0.0449 | 0.009 | 0.034 | 0.0978 | 0.003 | 0.001 | 0.05 | 0.0033 | 0.0017 | 0 | 0.0003 | 0 | 654 | 741 | 28
19180 | HJ58C | 1253 | 1080 | 892 | 608 | 0.1176 | 1.619 | 0.354 | 0.016 | 0.0054 | 0.048 | 0.0418 | 0.0414 | 0.008 | 0.031 | 0.0989 | 0.004 | 0.001 | 0.05 | 0.0042 | 0.0026 | 0 | 0.0003 | 0 | 619 | 742 | 22
18790 | 1E1247 | 1263 | 1100 | 887 | 576 | 0.1092 | 1.589 | 0.367 | 0.019 | 0.0043 | 0.043 | 0.0311 | 0.0308 | 0.011 | 0.039 | 0.1032 | 0.004 | 0.001 | 0.048 | 0.003 | 0.0031 | 0 | 0.0003 | 0 | 669 | 761 | 24
20910 | J55 | 1256 | 1080 | 864 | 633 | 0.187 | 1.12 | 0.245 | 0.012 | 0.0017 | 0.051 | 0.025 | 0.022 | 0.021 | 0.034 | 0.015 | 0.002 | 0.001 | 0.0248 | 0.0053 | 0.0042 | 0 | 0.0001 | 0 | 434 | 544 | 36
16440 | J55 | 1262 | 1080 | 863 | 633 | 0.18 | 1.11 | 0.237 | 0.012 | 0.0017 | 0.043 | 0.029 | 0.028 | 0.02 | 0.024 | 0.015 | 0.002 | 0.001 | 0.0218 | 0.0046 | 0.0017 | 0 | 0.0001 | 0 | 460 | 569 | 34
21120 | J55 | 1268 | 1080 | 865 | 631 | 0.19 | 1.086 | 0.233 | 0.014 | 0.0016 | 0.066 | 0.029 | 0.028 | 0.024 | 0.042 | 0.014 | 0.004 | 0.001 | 0.024 | 0.0053 | 0.0012 | 0 | 0.0001 | 0 | 454 | 563 | 34
27160 | Q345B | 1258 | 1060 | 854 | 574 | 0.151 | 1.461 | 0.255 | 0.025 | 0.016 | 0.049 | 0.006 | 0.005 | 0.026 | 0.057 | 0.001 | 0.003 | 0.001 | 0.0026 | 0.0032 | 0.0005 | 0 | 0.0001 | 0 | 419 | 551 | 27
21210 | 45 | 1275 | 1080 | 886 | 676 | 0.4639 | 0.604 | 0.227 | 0.019 | 0.013 | 0.069 | 0.0147 | 0.0132 | 0.022 | 0.062 | 0.0004 | 0.005 | 0.001 | 0.001 | 0.0032 | 0.0002 | 0 | 0.0002 | 0 | 333 | 619 | 27
21210 | 45 | 1275 | 1080 | 886 | 676 | 0.4639 | 0.604 | 0.227 | 0.019 | 0.013 | 0.069 | 0.0147 | 0.0132 | 0.022 | 0.062 | 0.0004 | 0.005 | 0.001 | 0.001 | 0.0032 | 0.0002 | 0 | 0.0002 | 0 | 333 | 619 | 27
21270 | 45 | 1263 | 1080 | 886 | 681 | 0.4468 | 0.605 | 0.239 | 0.024 | 0.0096 | 0.065 | 0.0066 | 0.0052 | 0.02 | 0.065 | 0.0005 | 0.004 | 0.001 | 0.001 | 0.0028 | 0.0001 | 0 | 0.0003 | 0 | 335 | 633 | 23
21270 | 45 | 1263 | 1080 | 886 | 681 | 0.4468 | 0.605 | 0.239 | 0.024 | 0.0096 | 0.065 | 0.0066 | 0.0052 | 0.02 | 0.065 | 0.0005 | 0.004 | 0.001 | 0.001 | 0.0028 | 0.0001 | 0 | 0.0003 | 0 | 335 | 633 | 23
21140 | 45 | 1272 | 1080 | 883 | 678 | 0.4468 | 0.605 | 0.239 | 0.024 | 0.0096 | 0.065 | 0.0066 | 0.0052 | 0.02 | 0.065 | 0.0005 | 0.004 | 0.001 | 0.001 | 0.0028 | 0.0001 | 0 | 0.0003 | 0 | 343 | 618 | 25
21140 | 45 | 1272 | 1080 | 883 | 678 | 0.4468 | 0.605 | 0.239 | 0.024 | 0.0096 | 0.065 | 0.0066 | 0.0052 | 0.02 | 0.065 | 0.0005 | 0.004 | 0.001 | 0.001 | 0.0028 | 0.0001 | 0 | 0.0003 | 0 | 327 | 599 | 23
21140 | 45 | 1272 | 1080 | 883 | 678 | 0.4468 | 0.605 | 0.239 | 0.024 | 0.0096 | 0.065 | 0.0066 | 0.0052 | 0.02 | 0.065 | 0.0005 | 0.004 | 0.001 | 0.001 | 0.0028 | 0.0001 | 0 | 0.0003 | 0 | 330 | 575 | 22
21140 | 45 | 1272 | 1080 | 883 | 678 | 0.4468 | 0.605 | 0.239 | 0.024 | 0.0096 | 0.065 | 0.0066 | 0.0052 | 0.02 | 0.065 | 0.0005 | 0.004 | 0.001 | 0.001 | 0.0028 | 0.0001 | 0 | 0.0003 | 0 | 330 | 575 | 22
21140 | 45 | 1272 | 1080 | 883 | 678 | 0.4468 | 0.605 | 0.239 | 0.024 | 0.0096 | 0.065 | 0.0066 | 0.0052 | 0.02 | 0.065 | 0.0005 | 0.004 | 0.001 | 0.001 | 0.0028 | 0.0001 | 0 | 0.0003 | 0 | 330 | 575 | 22
21200 | 45 | 1278 | 1080 | 882 | 674 | 0.4468 | 0.605 | 0.239 | 0.024 | 0.0096 | 0.065 | 0.0066 | 0.0052 | 0.02 | 0.065 | 0.0005 | 0.004 | 0.001 | 0.001 | 0.0028 | 0.0001 | 0 | 0.0003 | 0 | 330 | 575 | 22
21200 | 45 | 1278 | 1080 | 882 | 674 | 0.4468 | 0.605 | 0.239 | 0.024 | 0.0096 | 0.065 | 0.0066 | 0.0052 | 0.02 | 0.065 | 0.0005 | 0.004 | 0.001 | 0.001 | 0.0028 | 0.0001 | 0 | 0.0003 | 0 | 330 | 575 | 22
29040 | Q345B | 1260 | 1060 | 850 | 576 | 0.156 | 1.47 | 0.24 | 0.019 | 0.013 | 0.043 | 0.005 | 0.004 | 0.02 | 0.03 | 0.001 | 0.002 | 0.001 | 0.002 | 0.0028 | 0.0002 | 0 | 0.0001 | 0 | 404 | 536 | 28
28890 | Q345B | 1266 | 1060 | 855 | 571 | 0.165 | 1.469 | 0.245 | 0.02 | 0.015 | 0.033 | 0.004 | 0.003 | 0.018 | 0.03 | 0.001 | 0.003 | 0.001 | 0.002 | 0.0023 | 0.0002 | 0 | 0.0001 | 0 | 424 | 547 | 29
26280 | Q345E | 1283 | 1080 | 891 | 634 | 0.0797 | 1.422 | 0.166 | 0.017 | 0.011 | 0.055 | 0.036 | 0.035 | 0.019 | 0.03 | 0.003 | 0.007 | 0.003 | 0.0188 | 0.0035 | 0.0001 | 0 | 0.0004 | 0 | 437 | 515 | 28
19580 | Q345E | 1267 | 1080 | 887 | 635 | 0.078 | 1.314 | 0.162 | 0.018 | 0.0041 | 0.052 | 0.0321 | 0.031 | 0.026 | 0.056 | 0.0009 | 0.009 | 0.001 | 0.018 | 0.0023 | 0.0001 | 0 | 0.0002 | 0 | 433 | 499 | 31
19540 | Q345E | 1273 | 1080 | 883 | 629 | 0.0793 | 1.335 | 0.148 | 0.02 | 0.0036 | 0.049 | 0.033 | 0.0318 | 0.023 | 0.066 | 0.001 | 0.006 | 0.001 | 0.018 | 0.0023 | 0.0001 | 0 | 0.0002 | 0 | 434 | 509 | 30
25860 | ASTMA572GR65 | 1269 | 1050 | 847 | 585 | 0.0779 | 1.337 | 0.013 | 0.019 | 0.0074 | 0.038 | 0.0411 | 0.0382 | 0.016 | 0.051 | 0.0009 | 0.003 | 0.04 | 0.036 | 0.0035 | 0.0001 | 0 | 0.0002 | 0 | 510 | 603 | 18
22870 | Q345B | 1274 | 1080 | 875 | 575 | 0.1308 | 1.309 | 0.2 | 0.028 | 0.0046 | 0.037 | 0.0398 | 0.0384 | 0.019 | 0.051 | 0.0208 | 0.007 | 0.001 | 0.001 | 0.0025 | 0.001 | 0 | 0.0002 | 0 | 491 | 605 | 25
20890 | Q345B | 1280 | 1080 | 877 | 573 | 0.1308 | 1.309 | 0.2 | 0.028 | 0.0046 | 0.037 | 0.0398 | 0.0384 | 0.019 | 0.051 | 0.0208 | 0.007 | 0.001 | 0.001 | 0.0025 | 0.001 | 0 | 0.0002 | 0 | 488 | 598 | 30
21370 | 45 | 1273 | 1080 | 896 | 631 | 0.4371 | 0.606 | 0.239 | 0.013 | 0.013 | 0.042 | 0.015 | 0.014 | 0.025 | 0.038 | 0.003 | 0.005 | 0.002 | 0.001 | 0 | 0.0001 | 0 | 0.0002 | 0 | 423 | 667 | 21
21370 | 45 | 1279 | 1080 | 896 | 653 | 0.4371 | 0.606 | 0.239 | 0.013 | 0.013 | 0.042 | 0.015 | 0.014 | 0.025 | 0.038 | 0.003 | 0.005 | 0.002 | 0.001 | 0 | 0.0001 | 0 | 0.0002 | 0 | 407 | 653 | 23
20650 | 45 | 1267 | 1080 | 896 | 652 | 0.4371 | 0.606 | 0.239 | 0.013 | 0.013 | 0.042 | 0.015 | 0.014 | 0.025 | 0.038 | 0.003 | 0.005 | 0.002 | 0.001 | 0 | 0.0001 | 0 | 0.0002 | 0 | 392 | 645 | 22
21630 | 45 | 1273 | 1080 | 898 | 653 | 0.4433 | 0.582 | 0.264 | 0.013 | 0.006 | 0.048 | 0.022 | 0.021 | 0.029 | 0.031 | 0.004 | 0.006 | 0.003 | 0.001 | 0 | 0.0003 | 0 | 0.0002 | 0 | 390 | 639 | 18
21570 | 45 | 1267 | 1080 | 894 | 653 | 0.4433 | 0.582 | 0.264 | 0.013 | 0.006 | 0.048 | 0.022 | 0.021 | 0.029 | 0.031 | 0.004 | 0.006 | 0.003 | 0.001 | 0 | 0.0003 | 0 | 0.0002 | 0 | 403 | 641 | 20
21060 | 45 | 1274 | 1080 | 898 | 645 | 0.4371 | 0.606 | 0.239 | 0.013 | 0.013 | 0.042 | 0.015 | 0.014 | 0.025 | 0.038 | 0.003 | 0.005 | 0.002 | 0.001 | 0 | 0.0001 | 0 | 0.0002 | 0 | 403 | 660 | 20
21570 | 45 | 1268 | 1080 | 899 | 652 | 0.4371 | 0.606 | 0.239 | 0.013 | 0.013 | 0.042 | 0.015 | 0.014 | 0.025 | 0.038 | 0.003 | 0.005 | 0.002 | 0.001 | 0 | 0.0001 | 0 | 0.0002 | 0 | 386 | 638 | 29
20500 | 45 | 1269 | 1080 | 899 | 618 | 0.4433 | 0.582 | 0.264 | 0.013 | 0.006 | 0.048 | 0.022 | 0.021 | 0.029 | 0.031 | 0.004 | 0.006 | 0.003 | 0.001 | 0 | 0.0003 | 0 | 0.0002 | 0 | 439 | 682 | 24
20310 | 45 | 1275 | 1080 | 0 | 0 | 0.4433 | 0.582 | 0.264 | 0.013 | 0.006 | 0.048 | 0.022 | 0.021 | 0.029 | 0.031 | 0.004 | 0.006 | 0.003 | 0.001 | 0 | 0.0003 | 0 | 0.0002 | 0 | 415 | 696 | 18
20310 | 45 | 1275 | 1080 | 0 | 0 | 0.4433 | 0.582 | 0.264 | 0.013 | 0.006 | 0.048 | 0.022 | 0.021 | 0.029 | 0.031 | 0.004 | 0.006 | 0.003 | 0.001 | 0 | 0.0003 | 0 | 0.0002 | 0 | 0 | 0 | 0
19870 | 45 | 1281 | 1080 | 0 | 0 | 0.4433 | 0.582 | 0.264 | 0.013 | 0.006 | 0.048 | 0.022 | 0.021 | 0.029 | 0.031 | 0.004 | 0.006 | 0.003 | 0.001 | 0 | 0.0003 | 0 | 0.0002 | 0 | 414 | 664 | 29
28010 | Q235B | 1257 | 1060 | 880 | 636 | 0.154 | 0.462 | 0.183 | 0.011 | 0.016 | 0.034 | 0.002 | 0.002 | 0.018 | 0.033 | 0.001 | 0.007 | 0.001 | 0.001 | 0.0021 | 0.0002 | 0 | 0.0001 | 0 | 275 | 420 | 31
28420 | Q345B | 1249 | 1040 | 832 | 605 | 0.1664 | 1.399 | 0.28 | 0.021 | 0.013 | 0.043 | 0.025 | 0.024 | 0.025 | 0.048 | 0.015 | 0.007 | 0.004 | 0.0018 | 0.0024 | 0.0001 | 0 | 0.0002 | 0 | 372 | 537 | 24
28830 | Q345B | 1236 | 1040 | 837 | 603 | 0.1664 | 1.399 | 0.28 | 0.021 | 0.013 | 0.043 | 0.025 | 0.024 | 0.025 | 0.048 | 0.015 | 0.007 | 0.004 | 0.0018 | 0.0024 | 0.0001 | 0 | 0.0002 | 0 | 374 | 536 | 25
21150 | 1.00E+170 | 1236 | 1020 | 828 | 537 | 0.1589 | 1.031 | 0.025 | 0.017 | 0.0032 | 0.043 | 0.0482 | 0.0452 | 0.019 | 0.062 | 0.0017 | 0.005 | 0.001 | 0.003 | 0 | 0.0001 | 0 | 0.0002 | 0 | 399 | 547 | 38
22550 | Q345C | 1236 | 1050 | 848 | 632 | 0.093 | 1.41 | 0.167 | 0.022 | 0.006 | 0.042 | 0.0424 | 0.0416 | 0.021 | 0.062 | 0.0009 | 0.008 | 0.001 | 0.024 | 0.0044 | 0.0001 | 0 | 0.0002 | 0 | 386 | 511 | 25
28080 | Q345B-LW | 1241 | 1040 | 848 | 585 | 0.1559 | 1.505 | 0.224 | 0.018 | 0.013 | 0.052 | 0.007 | 0.006 | 0.029 | 0.05 | 0.003 | 0.007 | 0.004 | 0.0021 | 0.0035 | 0.0001 | 0 | 0.0002 | 0 | 395 | 553 | 23
25950 | ASTMA572GR65 | 1256 | 1050 | 811 | 571 | 0.0779 | 1.337 | 0.013 | 0.019 | 0.0074 | 0.038 | 0.0411 | 0.0382 | 0.016 | 0.051 | 0.0009 | 0.003 | 0.04 | 0.036 | 0.0035 | 0.0001 | 0 | 0.0002 | 0 | 532 | 618 | 25
25890 | ASTMA572GR65 | 1244 | 1050 | 808 | 573 | 0.0779 | 1.337 | 0.013 | 0.019 | 0.0074 | 0.038 | 0.0411 | 0.0382 | 0.016 | 0.051 | 0.0009 | 0.003 | 0.04 | 0.036 | 0.0035 | 0.0001 | 0 | 0.0002 | 0 | 522 | 609 | 32
29240 | SN400B | 1250 | 1060 | 846 | 581 | 0.142 | 0.674 | 0.012 | 0.019 | 0.013 | 0.043 | 0.032 | 0.029 | 0.028 | 0.35 | 0.001 | 0.007 | 0.001 | 0.001 | 0.0026 | 0.0001 | 0 | 0.0001 | 0 | 293 | 438 | 38
23520 | ASTMA572GR65 | 1261 | 1050 | 843 | 583 | 0.077 | 1.349 | 0.012 | 0.02 | 0.0058 | 0.038 | 0.041 | 0.0393 | 0.014 | 0.054 | 0.001 | 0.003 | 0.039 | 0.033 | 0.0032 | 0.0001 | 0 | 0.0002 | 0 | 500 | 588 | 31
22399 | WL440 | 1258 | 1070 | 0 | 0 | 0.078 | 1.348 | 0.191 | 0.02 | 0.0043 | 0.043 | 0.0364 | 0.0358 | 0.015 | 0.04 | 0.0215 | 0.004 | 0.001 | 0.001 | 0.0018 | 0.0002 | 0 | 0.0002 | 0 | 425 | 528 | 28
22470 | WL440 | 1264 | 1070 | 852 | 583 | 0.078 | 1.348 | 0.191 | 0.02 | 0.0043 | 0.043 | 0.0364 | 0.0358 | 0.015 | 0.04 | 0.0215 | 0.004 | 0.001 | 0.001 | 0.0018 | 0.0002 | 0 | 0.0002 | 0 | 444 | 532 | 30
19445 | WL440 | 1270 | 1070 | 0 | 0 | 0.078 | 1.348 | 0.191 | 0.02 | 0.0043 | 0.043 | 0.0364 | 0.0358 | 0.015 | 0.04 | 0.0215 | 0.004 | 0.001 | 0.001 | 0.0018 | 0.0002 | 0 | 0.0002 | 0 | 429 | 531 | 30
22640 | Q345C | 1249 | 1050 | 847 | 622 | 0.1059 | 1.382 | 0.189 | 0.015 | 0.0047 | 0.042 | 0.0329 | 0.0298 | 0.019 | 0.063 | 0.0012 | 0.005 | 0.001 | 0.027 | 0.0017 | 0.0001 | 0 | 0.0002 | 0 | 467 | 556 | 28
21800 | L360MS | 1232 | 1010 | 825 | 469 | 0.035 | 0.879 | 0.211 | 0.007 | 0.0008 | 0.038 | 0.033 | 0.032 | 0.021 | 0.246 | 0.014 | 0.007 | 0.043 | 0.034 | 0.0049 | 0.0024 | 0 | 0.0001 | 0 | 424 | 482 | 46
21780 | L360MS | 1232 | 1010 | 826 | 468 | 0.049 | 0.894 | 0.214 | 0.005 | 0.001 | 0.037 | 0.032 | 0.027 | 0.023 | 0.244 | 0.016 | 0.007 | 0.044 | 0.0357 | 0.0044 | 0.0022 | 0 | 0.0001 | 0 | 435 | 504 | 47
21790 | L360MS | 1226 | 1010 | 823 | 471 | 0.041 | 0.89 | 0.228 | 0.01 | 0.001 | 0.042 | 0.033 | 0.032 | 0.025 | 0.255 | 0.015 | 0.007 | 0.043 | 0.0333 | 0.0036 | 0.0023 | 0 | 0.0001 | 0 | 448 | 504 | 42
21890 | L360MS | 1238 | 1010 | 820 | 470 | 0.052 | 0.902 | 0.213 | 0.006 | 0.0007 | 0.036 | 0.029 | 0.028 | 0.022 | 0.248 | 0.014 | 0.006 | 0.044 | 0.0355 | 0.0043 | 0.0016 | 0 | 0.0001 | 0 | 417 | 488 | 46
21970 | L360MS | 1238 | 1010 | 824 | 468 | 0.045 | 0.886 | 0.207 | 0.01 | 0.0009 | 0.038 | 0.032 | 0.03 | 0.02 | 0.246 | 0.014 | 0.006 | 0.041 | 0.0331 | 0.0036 | 0.0016 | 0 | 0.0001 | 0 | 422 | 482 | 46
21720 | L360MS | 1232 | 1010 | 825 | 470 | 0.041 | 0.915 | 0.204 | 0.006 | 0.0007 | 0.04 | 0.027 | 0.027 | 0.021 | 0.252 | 0.012 | 0.007 | 0.042 | 0.0347 | 0.0037 | 0.0016 | 0 | 0.0001 | 0 | 429 | 490 | 43
21810 | L360MS | 1232 | 1010 | 826 | 471 | 0.04 | 0.889 | 0.195 | 0.007 | 0.001 | 0.039 | 0.029 | 0.029 | 0.022 | 0.246 | 0.013 | 0.008 | 0.041 | 0.0328 | 0.0042 | 0.0023 | 0 | 0.0001 | 0 | 417 | 492 | 43
28000 | Q235B | 1269 | 1060 | 877 | 634 | 0.156 | 0.51 | 0.22 | 0.012 | 0.02 | 0.035 | 0.032 | 0.026 | 0.017 | 0.027 | 0.001 | 0.007 | 0.001 | 0.001 | 0.0044 | 0.0001 | 0 | 0.0001 | 0 | 307 | 447 | 38
27900 | Q235B | 1263 | 1060 | 875 | 634 | 0.147 | 0.494 | 0.201 | 0.013 | 0.014 | 0.03 | 0.003 | 0.002 | 0.017 | 0.029 | 0.001 | 0.007 | 0.001 | 0.001 | 0.0028 | 0.0001 | 0 | 0.0001 | 0 | 309 | 443 | 32
21240 | Q235B | 1270 | 1060 | 886 | 637 | 0.156 | 0.51 | 0.22 | 0.012 | 0.02 | 0.035 | 0.032 | 0.026 | 0.017 | 0.027 | 0.001 | 0.007 | 0.001 | 0.001 | 0.0044 | 0.0001 | 0 | 0.0001 | 0 | 295 | 447 | 38
27970 | Q235B | 1258 | 1060 | 888 | 636 | 0.147 | 0.494 | 0.201 | 0.013 | 0.014 | 0.03 | 0.003 | 0.002 | 0.017 | 0.029 | 0.001 | 0.007 | 0.001 | 0.001 | 0.0028 | 0.0001 | 0 | 0.0001 | 0 | 273 | 423 | 38
27500 | Q235B | 1257 | 1060 | 878 | 633 | 0.156 | 0.51 | 0.22 | 0.012 | 0.02 | 0.035 | 0.032 | 0.026 | 0.017 | 0.027 | 0.001 | 0.007 | 0.001 | 0.001 | 0.0044 | 0.0001 | 0 | 0.0001 | 0 | 283 | 431 | 37
28090 | Q235B | 1269 | 1060 | 0 | 0 | 0.154 | 0.462 | 0.183 | 0.011 | 0.016 | 0.034 | 0.002 | 0.002 | 0.018 | 0.033 | 0.001 | 0.007 | 0.001 | 0.001 | 0.0021 | 0.0002 | 0 | 0.0001 | 0 | 307 | 439 | 32
27850 | Q235B | 1247 | 1040 | 875 | 634 | 0.154 | 0.462 | 0.183 | 0.011 | 0.016 | 0.034 | 0.002 | 0.002 | 0.018 | 0.033 | 0.001 | 0.007 | 0.001 | 0.001 | 0.0021 | 0.0002 | 0 | 0.0001 | 0 | 273 | 431 | 34
27930 | Q235B | 1247 | 1040 | 868 | 634 | 0.154 | 0.462 | 0.183 | 0.011 | 0.016 | 0.034 | 0.002 | 0.002 | 0.018 | 0.033 | 0.001 | 0.007 | 0.001 | 0.001 | 0.0021 | 0.0002 | 0 | 0.0001 | 0 | 292 | 434 | 35
28020 | Q235B | 1259 | 1040 | 879 | 630 | 0.147 | 0.494 | 0.201 | 0.013 | 0.014 | 0.03 | 0.003 | 0.002 | 0.017 | 0.029 | 0.001 | 0.007 | 0.001 | 0.001 | 0.0028 | 0.0001 | 0 | 0.0001 | 0 | 287 | 433 | 35
29650 | B | 1259 | 1060 | 840 | 589 | 0.154 | 0.744 | 0.196 | 0.018 | 0.014 | 0.045 | 0.003 | 0.003 | 0.021 | 0.039 | 0.001 | 0.006 | 0.001 | 0.001 | 0 | 0.0003 | 0 | 0.0001 | 0 | 323 | 474 | 30
36120 | B | 1264 | 1060 | 833 | 598 | 0.138 | 0.724 | 0.174 | 0.019 | 0.011 | 0.042 | 0.006 | 0.005 | 0.021 | 0.039 | 0.001 | 0.008 | 0.001 | 0.0014 | 0 | 0.0002 | 0 | 0.0001 | 0 | 314 | 456 | 33
36050 | B | 1270 | 1060 | 837 | 599 | 0.138 | 0.724 | 0.174 | 0.019 | 0.011 | 0.042 | 0.006 | 0.005 | 0.021 | 0.039 | 0.001 | 0.008 | 0.001 | 0.0014 | 0 | 0.0002 | 0 | 0.0001 | 0 | 326 | 461 | 29
33810 | Q345B | 1260 | 1050 | 835 | 628 | 0.134 | 1.31 | 0.253 | 0.015 | 0.004 | 0.041 | 0.032 | 0.029 | 0.015 | 0.034 | 0.001 | 0.003 | 0.001 | 0.0182 | 0 | 0.0017 | 0 | 0.0001 | 0 | 417 | 525 | 25
33830 | Q345B | 1274 | 1060 | 842 | 623 | 0.134 | 1.31 | 0.253 | 0.015 | 0.004 | 0.041 | 0.032 | 0.029 | 0.015 | 0.034 | 0.001 | 0.003 | 0.001 | 0.0182 | 0 | 0.0017 | 0 | 0.0001 | 0 | 415 | 527 | 27
27120 | Q235B | 1269 | 1060 | 884 | 634 | 0.163 | 0.476 | 0.192 | 0.014 | 0.018 | 0.032 | 0.002 | 0.001 | 0.016 | 0.026 | 0.001 | 0.007 | 0.001 | 0.001 | 0.0028 | 0.0001 | 0 | 0.0001 | 0 | 304 | 450 | 32
27750 | Q235B | 1257 | 1060 | 882 | 635 | 0.163 | 0.476 | 0.192 | 0.014 | 0.018 | 0.032 | 0.002 | 0.001 | 0.016 | 0.026 | 0.001 | 0.007 | 0.001 | 0.001 | 0.0028 | 0.0001 | 0 | 0.0001 | 0 | 289 | 447 | 34
27650 | Q235B | 1252 | 1040 | 880 | 634 | 0.1616 | 0.469 | 0.192 | 0.011 | 0.014 | 0.044 | 0.002 | 0.002 | 0.027 | 0.036 | 0.003 | 0.005 | 0.002 | 0.001 | 0.0032 | 0.0002 | 0 | 0.0001 | 0 | 309 | 455 | 31
31570 | Q235B | 1250 | 1040 | 863 | 655 | 0.1313 | 0.444 | 0.198 | 0.013 | 0.009 | 0.044 | 0.047 | 0.046 | 0.02 | 0.024 | 0.003 | 0.006 | 0.002 | 0.001 | 0.0054 | 0.0002 | 0 | 0.0003 | 0 | 274 | 396 | 31
27740 | Q235B | 1257 | 1050 | 858 | 657 | 0.147 | 0.494 | 0.201 | 0.013 | 0.014 | 0.03 | 0.003 | 0.002 | 0.017 | 0.029 | 0.001 | 0.007 | 0.001 | 0.001 | 0.0028 | 0.0001 | 0 | 0.0001 | 0 | 286 | 418 | 27
27750 | Q235B | 1257 | 1060 | 876 | 634 | 0.163 | 0.476 | 0.192 | 0.014 | 0.018 | 0.032 | 0.002 | 0.001 | 0.016 | 0.026 | 0.001 | 0.007 | 0.001 | 0.001 | 0.0028 | 0.0001 | 0 | 0.0001 | 0 | 312 | 443 | 31
27730 | Q235B | 1258 | 1040 | 880 | 613 | 0.1616 | 0.469 | 0.192 | 0.011 | 0.014 | 0.044 | 0.002 | 0.002 | 0.027 | 0.036 | 0.003 | 0.005 | 0.002 | 0.001 | 0.0032 | 0.0002 | 0 | 0.0001 | 0 | 314 | 461 | 34
28150 | Q235B | 1242 | 1040 | 848 | 656 | 0.147 | 0.494 | 0.201 | 0.013 | 0.014 | 0.03 | 0.003 | 0.002 | 0.017 | 0.029 | 0.001 | 0.007 | 0.001 | 0.001 | 0.0028 | 0.0001 | 0 | 0.0001 | 0 | 292 | 418 | 30
36100 | B | 1270 | 1060 | 838 | 577 | 0.138 | 0.724 | 0.174 | 0.019 | 0.011 | 0.042 | 0.006 | 0.005 | 0.021 | 0.039 | 0.001 | 0.008 | 0.001 | 0.0014 | 0 | 0.0002 | 0 | 0.0001 | 0 | 322 | 461 | 33
36180 | B | 1258 | 1060 | 839 | 593 | 0.138 | 0.724 | 0.174 | 0.019 | 0.011 | 0.042 | 0.006 | 0.005 | 0.021 | 0.039 | 0.001 | 0.008 | 0.001 | 0.0014 | 0 | 0.0002 | 0 | 0.0001 | 0 | 326 | 462 | 35
34510 | B | 1263 | 1060 | 837 | 595 | 0.151 | 0.729 | 0.189 | 0.012 | 0.013 | 0.033 | 0.004 | 0.002 | 0.015 | 0.026 | 0.001 | 0.005 | 0.001 | 0.001 | 0 | 0.0002 | 0 | 0.0001 | 0 | 313 | 447 | 27
34510 | B | 1263 | 1060 | 837 | 595 | 0.151 | 0.729 | 0.189 | 0.012 | 0.013 | 0.033 | 0.004 | 0.002 | 0.015 | 0.026 | 0.001 | 0.005 | 0.001 | 0.001 | 0 | 0.0002 | 0 | 0.0001 | 0 | 313 | 447 | 27
24560 | WL510H | 1250 | 1060 | 859 | 597 | 0.09 | 1.392 | 0.149 | 0.012 | 0.001 | 0.047 | 0.041 | 0.039 | 0.026 | 0.041 | 0.022 | 0.003 | 0.001 | 0.0242 | 0 | 0.0016 | 0 | 0.0001 | 0 | 435 | 548 | 27
24780 | WL510H | 1256 | 1060 | 859 | 594 | 0.09 | 1.392 | 0.149 | 0.012 | 0.001 | 0.047 | 0.041 | 0.039 | 0.026 | 0.041 | 0.022 | 0.003 | 0.001 | 0.0242 | 0 | 0.0016 | 0 | 0.0001 | 0 | 432 | 530 | 29
24940 | Q345B-LW | 1256 | 1060 | 842 | 573 | 0.1486 | 1.503 | 0.224 | 0.016 | 0.01 | 0.035 | 0.008 | 0.007 | 0.02 | 0.04 | 0.003 | 0.01 | 0.004 | 0.0015 | 0.0051 | 0.0001 | 0 | 0.0002 | 0 | 367 | 528 | 27
25140 | Q345B-LW | 1256 | 1060 | 846 | 585 | 0.1486 | 1.503 | 0.224 | 0.016 | 0.01 | 0.035 | 0.008 | 0.007 | 0.02 | 0.04 | 0.003 | 0.01 | 0.004 | 0.0015 | 0.0051 | 0.0001 | 0 | 0.0002 | 0 | 380 | 530 | 26
24980 | Q345B-LW | 1268 | 1060 | 844 | 572 | 0.1486 | 1.503 | 0.224 | 0.016 | 0.01 | 0.035 | 0.008 | 0.007 | 0.02 | 0.04 | 0.003 | 0.01 | 0.004 | 0.0015 | 0.0051 | 0.0001 | 0 | 0.0002 | 0 | 368 | 524 | 24
25040 | Q345B-LW | 1255 | 1060 | 838 | 570 | 0.1486 | 1.503 | 0.224 | 0.016 | 0.01 | 0.035 | 0.008 | 0.007 | 0.02 | 0.04 | 0.003 | 0.01 | 0.004 | 0.0015 | 0.0051 | 0.0001 | 0 | 0.0002 | 0 | 369 | 543 | 26
24990 | Q345B-LW | 1267 | 1060 | 835 | 587 | 0.1486 | 1.503 | 0.224 | 0.016 | 0.01 | 0.035 | 0.008 | 0.007 | 0.02 | 0.04 | 0.003 | 0.01 | 0.004 | 0.0015 | 0.0051 | 0.0001 | 0 | 0.0002 | 0 | 388 | 530 | 23
31470 | Q345B-LW | 1260 | 1060 | 841 | 567 | 0.151 | 1.53 | 0.199 | 0.016 | 0.014 | 0.029 | 0.008 | 0.007 | 0.013 | 0.033 | 0.001 | 0.005 | 0.002 | 0.0011 | 0.0044 | 0.0003 | 0 | 0.0001 | 0 | 402 | 532 | 23
31450 | Q345B-LW | 1266 | 1060 | 844 | 577 | 0.151 | 1.53 | 0.199 | 0.016 | 0.014 | 0.029 | 0.008 | 0.007 | 0.013 | 0.033 | 0.001 | 0.005 | 0.002 | 0.0011 | 0.0044 | 0.0003 | 0 | 0.0001 | 0 | 384 | 525 | 23
28780 | Q345B-LW | 1259 | 1060 | 838 | 589 | 0.156 | 1.493 | 0.247 | 0.018 | 0.009 | 0.029 | 0.046 | 0.044 | 0.015 | 0.035 | 0.001 | 0.005 | 0.002 | 0.001 | 0.0035 | 0.0001 | 0 | 0.0001 | 0 | 370 | 546 | 22
30820 | Q345B-LW | 1260 | 1060 | 833 | 587 | 0.156 | 1.493 | 0.247 | 0.018 | 0.009 | 0.029 | 0.046 | 0.044 | 0.015 | 0.035 | 0.001 | 0.005 | 0.002 | 0.001 | 0.0035 | 0.0001 | 0 | 0.0001 | 0 | 378 | 525 | 26
30900 | Q345B-LW | 1266 | 1060 | 844 | 573 | 0.156 | 1.493 | 0.247 | 0.018 | 0.009 | 0.029 | 0.046 | 0.044 | 0.015 | 0.035 | 0.001 | 0.005 | 0.002 | 0.001 | 0.0035 | 0.0001 | 0 | 0.0001 | 0 | 357 | 517 | 27
32440 | Q345B-LW | 1265 | 1060 | 837 | 588 | 0.156 | 1.493 | 0.247 | 0.018 | 0.009 | 0.029 | 0.046 | 0.044 | 0.015 | 0.035 | 0.001 | 0.005 | 0.002 | 0.001 | 0.0035 | 0.0001 | 0 | 0.0001 | 0 | 363 | 527 | 25
28910 | Q345B-LW | 1254 | 1060 | 847 | 585 | 0.151 | 1.53 | 0.199 | 0.016 | 0.014 | 0.029 | 0.008 | 0.007 | 0.013 | 0.033 | 0.001 | 0.005 | 0.002 | 0.0011 | 0.0044 | 0.0003 | 0 | 0.0001 | 0 | 369 | 509 | 27
28860 | Q345B-LW | 1266 | 1060 | 844 | 587 | 0.151 | 1.53 | 0.199 | 0.016 | 0.014 | 0.029 | 0.008 | 0.007 | 0.013 | 0.033 | 0.001 | 0.005 | 0.002 | 0.0011 | 0.0044 | 0.0003 | 0 | 0.0001 | 0 | 371 | 515 | 28
28910 | Q345B-LW | 1254 | 1060 | 838 | 585 | 0.151 | 1.53 | 0.199 | 0.016 | 0.014 | 0.029 | 0.008 | 0.007 | 0.013 | 0.033 | 0.001 | 0.005 | 0.002 | 0.0011 | 0.0044 | 0.0003 | 0 | 0.0001 | 0 | 368 | 515 | 28
29340 | Q345B-LW | 1257 | 1040 | 836 | 589 | 0.156 | 1.493 | 0.247 | 0.018 | 0.009 | 0.029 | 0.046 | 0.044 | 0.015 | 0.035 | 0.001 | 0.005 | 0.002 | 0.001 | 0.0035 | 0.0001 | 0 | 0.0001 | 0 | 386 | 528 | 26
27640 | Q235B | 1246 | 1040 | 883 | 634 | 0.1616 | 0.469 | 0.192 | 0.011 | 0.014 | 0.044 | 0.002 | 0.002 | 0.027 | 0.036 | 0.003 | 0.005 | 0.002 | 0.001 | 0.0032 | 0.0002 | 0 | 0.0001 | 0 | 266 | 433 | 32
27500 | Q235B | 1248 | 1040 | 884 | 634 | 0.144 | 0.431 | 0.175 | 0.028 | 0.015 | 0.038 | 0.002 | 0.001 | 0.017 | 0.033 | 0.001 | 0.009 | 0.001 | 0.001 | 0.0043 | 0.0002 | 0 | 0.0001 | 0 | 273 | 435 | 34
27630 | Q235B | 1259 | 1060 | 875 | 634 | 0.1568 | 0.46 | 0.203 | 0.013 | 0.022 | 0.033 | 0.005 | 0.005 | 0.018 | 0.026 | 0.003 | 0.004 | 0.002 | 0.001 | 0.0039 | 0.0002 | 0 | 0.0001 | 0 | 296 | 444 | 33
27590 | Q235B | 1269 | 1060 | 887 | 635 | 0.163 | 0.476 | 0.192 | 0.014 | 0.018 | 0.032 | 0.002 | 0.001 | 0.016 | 0.026 | 0.001 | 0.007 | 0.001 | 0.001 | 0.0028 | 0.0001 | 0 | 0.0001 | 0 | 301 | 441 | 34
27660 | Q235B | 1257 | 1060 | 887 | 634 | 0.163 | 0.476 | 0.192 | 0.014 | 0.018 | 0.032 | 0.002 | 0.001 | 0.016 | 0.026 | 0.001 | 0.007 | 0.001 | 0.001 | 0.0028 | 0.0001 | 0 | 0.0001 | 0 | 291 | 434 | 37
27240 | Q235B | 1270 | 1060 | 884 | 636 | 0.1601 | 0.437 | 0.172 | 0.011 | 0.018 | 0.041 | 0.003 | 0.003 | 0.024 | 0.04 | 0.003 | 0.005 | 0.002 | 0.001 | 0.0023 | 0.0001 | 0 | 0.0001 | 0 | 305 | 446 | 32
27320 | Q235B | 1258 | 1060 | 873 | 636 | 0.149 | 0.464 | 0.182 | 0.022 | 0.018 | 0.038 | 0.012 | 0.01 | 0.018 | 0.041 | 0.001 | 0.01 | 0.001 | 0.001 | 0.0025 | 0.0003 | 0 | 0.0001 | 0 | 299 | 447 | 35
27430 | Q235B | 1258 | 1040 | 880 | 637 | 0.144 | 0.431 | 0.175 | 0.028 | 0.015 | 0.038 | 0.002 | 0.001 | 0.017 | 0.033 | 0.001 | 0.009 | 0.001 | 0.001 | 0.0043 | 0.0002 | 0 | 0.0001 | 0 | 310 | 447 | 31
27410 | Q235B | 1248 | 1040 | 857 | 659 | 0.144 | 0.431 | 0.175 | 0.028 | 0.015 | 0.038 | 0.002 | 0.001 | 0.017 | 0.033 | 0.001 | 0.009 | 0.001 | 0.001 | 0.0043 | 0.0002 | 0 | 0.0001 | 0 | 309 | 447 | 31
28050 | WL510H | 1263 | 1060 | 853 | 593 | 0.099 | 1.428 | 0.139 | 0.009 | 0.002 | 0.05 | 0.035 | 0.033 | 0.019 | 0.027 | 0.023 | 0.002 | 0.001 | 0.0243 | 0 | 0.001 | 0 | 0.0001 | 0 | 477 | 542 | 30
27520 | WL510H | 1251 | 1060 | 849 | 596 | 0.099 | 1.428 | 0.139 | 0.009 | 0.002 | 0.05 | 0.035 | 0.033 | 0.019 | 0.027 | 0.023 | 0.002 | 0.001 | 0.0243 | 0 | 0.001 | 0 | 0.0001 | 0 | 458 | 553 | 24
27710 | WL510H | 1257 | 1060 | 849 | 594 | 0.099 | 1.428 | 0.139 | 0.009 | 0.002 | 0.05 | 0.035 | 0.033 | 0.019 | 0.027 | 0.023 | 0.002 | 0.001 | 0.0243 | 0 | 0.001 | 0 | 0.0001 | 0 | 457 | 539 | 30
26530 | WL510H | 1263 | 1060 | 854 | 593 | 0.098 | 1.439 | 0.167 | 0.01 | 0.002 | 0.046 | 0.03 | 0.023 | 0.018 | 0.036 | 0.021 | 0.002 | 0.002 | 0.0235 | 0 | 0.0014 | 0 | 0.0001 | 0 | 446 | 541 | 24
27610 | WL510H | 1251 | 1060 | 848 | 597 | 0.098 | 1.439 | 0.167 | 0.01 | 0.002 | 0.046 | 0.03 | 0.023 | 0.018 | 0.036 | 0.021 | 0.002 | 0.002 | 0.0235 | 0 | 0.0014 | 0 | 0.0001 | 0 | 470 | 553 | 29
27120 | WL510H | 1257 | 1060 | 849 | 598 | 0.098 | 1.439 | 0.167 | 0.01 | 0.002 | 0.046 | 0.03 | 0.023 | 0.018 | 0.036 | 0.021 | 0.002 | 0.002 | 0.0235 | 0 | 0.0014 | 0 | 0.0001 | 0 | 469 | 554 | 30
27520 | WL510H | 1263 | 1060 | 853 | 597 | 0.098 | 1.439 | 0.167 | 0.01 | 0.002 | 0.046 | 0.03 | 0.023 | 0.018 | 0.036 | 0.021 | 0.002 | 0.002 | 0.0235 | 0 | 0.0014 | 0 | 0.0001 | 0 | 471 | 554 | 29
27310 | WL510H | 1251 | 1060 | 846 | 599 | 0.098 | 1.439 | 0.167 | 0.01 | 0.002 | 0.046 | 0.03 | 0.023 | 0.018 | 0.036 | 0.021 | 0.002 | 0.002 | 0.0235 | 0 | 0.0014 | 0 | 0.0001 | 0 | 464 | 550 | 29
27670 | WL510H | 1257 | 1060 | 849 | 598 | 0.098 | 1.439 | 0.167 | 0.01 | 0.002 | 0.046 | 0.03 | 0.023 | 0.018 | 0.036 | 0.021 | 0.002 | 0.002 | 0.0235 | 0 | 0.0014 | 0 | 0.0001 | 0 | 457 | 549 | 28
22380 | WL510H | 1270 | 1060 | 841 | 580 | 0.098 | 1.439 | 0.167 | 0.01 | 0.002 | 0.046 | 0.03 | 0.023 | 0.018 | 0.036 | 0.021 | 0.002 | 0.002 | 0.0235 | 0 | 0.0014 | 0 | 0.0001 | 0 | 448 | 551 | 27
31010 | WL510H | 1253 | 1060 | 836 | 581 | 0.099 | 1.428 | 0.139 | 0.009 | 0.002 | 0.05 | 0.035 | 0.033 | 0.019 | 0.027 | 0.023 | 0.002 | 0.001 | 0.0243 | 0 | 0.001 | 0 | 0.0001 | 0 | 424 | 518 | 25
28910 | WL510H | 1260 | 1060 | 832 | 582 | 0.099 | 1.428 | 0.139 | 0.009 | 0.002 | 0.05 | 0.035 | 0.033 | 0.019 | 0.027 | 0.023 | 0.002 | 0.001 | 0.0243 | 0 | 0.001 | 0 | 0.0001 | 0 | 416 | 527 | 29
28980 | WL510H | 1266 | 1060 | 843 | 581 | 0.099 | 1.428 | 0.139 | 0.009 | 0.002 | 0.05 | 0.035 | 0.033 | 0.019 | 0.027 | 0.023 | 0.002 | 0.001 | 0.0243 | 0 | 0.001 | 0 | 0.0001 | 0 | 413 | 519 | 24
30770 | Q345C | 1243 | 1050 | 819 | 669 | 0.0908 | 1.401 | 0.192 | 0.013 | 0.001 | 0.031 | 0.02 | 0.019 | 0.015 | 0.029 | 0.004 | 0.005 | 0.003 | 0.0226 | 0.005 | 0.0003 | 0 | 0.0001 | 0 | 401 | 507 | 32
27480 | Q235B | 1245 | 1050 | 858 | 642 | 0.1568 | 0.46 | 0.203 | 0.013 | 0.022 | 0.033 | 0.005 | 0.005 | 0.018 | 0.026 | 0.003 | 0.004 | 0.002 | 0.001 | 0.0039 | 0.0002 | 0 | 0.0001 | 0 | 290 | 426 | 27
22230 | WL510H | 1257 | 1060 | 853 | 596 | 0.098 | 1.439 | 0.167 | 0.01 | 0.002 | 0.046 | 0.03 | 0.023 | 0.018 | 0.036 | 0.021 | 0.002 | 0.002 | 0.0235 | 0 | 0.0014 | 0 | 0.0001 | 0 | 438 | 538 | 25
25020 | Q345B-LW | 1268 | 1060 | 841 | 602 | 0.1486 | 1.503 | 0.224 | 0.016 | 0.01 | 0.035 | 0.008 | 0.007 | 0.02 | 0.04 | 0.003 | 0.01 | 0.004 | 0.0015 | 0.0051 | 0.0001 | 0 | 0.0002 | 0 | 379 | 532 | 27
28710 | WL510-HB | 1258 | 1060 | 858 | 586 | 0.0923 | 1.408 | 0.192 | 0.015 | 0.001 | 0.035 | 0.037 | 0.035 | 0.019 | 0.035 | 0.016 | 0.005 | 0.003 | 0.022 | 0.0052 | 0.0019 | 0 | 0.0001 | 0 | 462 | 546 | 27
28410 | WL510-HB | 1264 | 1060 | 859 | 583 | 0.0923 | 1.408 | 0.192 | 0.015 | 0.001 | 0.035 | 0.037 | 0.035 | 0.019 | 0.035 | 0.016 | 0.005 | 0.003 | 0.022 | 0.0052 | 0.0019 | 0 | 0.0001 | 0 | 467 | 555 | 27
28410 | WL510-HB | 1264 | 1060 | 859 | 583 | 0.0923 | 1.408 | 0.192 | 0.015 | 0.001 | 0.035 | 0.037 | 0.035 | 0.019 | 0.035 | 0.016 | 0.005 | 0.003 | 0.022 | 0.0052 | 0.0019 | 0 | 0.0001 | 0 | 466 | 550 | 26
28410 | WL510-HB | 1264 | 1060 | 859 | 583 | 0.0923 | 1.408 | 0.192 | 0.015 | 0.001 | 0.035 | 0.037 | 0.035 | 0.019 | 0.035 | 0.016 | 0.005 | 0.003 | 0.022 | 0.0052 | 0.0019 | 0 | 0.0001 | 0 | 475 | 555 | 22
28660 | WL510-HB | 1258 | 1060 | 859 | 586 | 0.0923 | 1.408 | 0.192 | 0.015 | 0.001 | 0.035 | 0.037 | 0.035 | 0.019 | 0.035 | 0.016 | 0.005 | 0.003 | 0.022 | 0.0052 | 0.0019 | 0 | 0.0001 | 0 | 471 | 559 | 27
31500 | WL510-HB | 1272 | 1060 | 862 | 585 | 0.0923 | 1.408 | 0.192 | 0.015 | 0.001 | 0.035 | 0.037 | 0.035 | 0.019 | 0.035 | 0.016 | 0.005 | 0.003 | 0.022 | 0.0052 | 0.0019 | 0 | 0.0001 | 0 | 430 | 534 | 27
27410 | WL510-HB | 1272 | 1060 | 862 | 586 | 0.105 | 1.451 | 0.216 | 0.014 | 0.002 | 0.044 | 0.028 | 0.027 | 0.019 | 0.033 | 0.016 | 0.002 | 0.002 | 0.027 | 0.0047 | 0.0023 | 0 | 0.0001 | 0 | 472 | 573 | 27
27460 | WL510-HB | 1261 | 1060 | 864 | 585 | 0.105 | 1.451 | 0.216 | 0.014 | 0.002 | 0.044 | 0.028 | 0.027 | 0.019 | 0.033 | 0.016 | 0.002 | 0.002 | 0.027 | 0.0047 | 0.0023 | 0 | 0.0001 | 0 | 440 | 553 | 28
27370 | WL510-HB | 1275 | 1060 | 865 | 582 | 0.105 | 1.451 | 0.216 | 0.014 | 0.002 | 0.044 | 0.028 | 0.027 | 0.019 | 0.033 | 0.016 | 0.002 | 0.002 | 0.027 | 0.0047 | 0.0023 | 0 | 0.0001 | 0 | 515 | 592 | 23
27570 | WL510-HB | 1263 | 1060 | 863 | 578 | 0.105 | 1.451 | 0.216 | 0.014 | 0.002 | 0.044 | 0.028 | 0.027 | 0.019 | 0.033 | 0.016 | 0.002 | 0.002 | 0.027 | 0.0047 | 0.0023 | 0 | 0.0001 | 0 | 492 | 576 | 27
28780 | WL510-HB | 1261 | 1060 | 863 | 565 | 0.0923 | 1.408 | 0.192 | 0.015 | 0.001 | 0.035 | 0.037 | 0.035 | 0.019 | 0.035 | 0.016 | 0.005 | 0.003 | 0.022 | 0.0052 | 0.0019 | 0 | 0.0001 | 0 | 472 | 554 | 28
28880 | WL510 | 1265 | 1060 | 866 | 592 | 0.0963 | 1.365 | 0.194 | 0.017 | 0.001 | 0.051 | 0.019 | 0.018 | 0.024 | 0.04 | 0.014 | 0.005 | 0.003 | 0.022 | 0.0053 | 0.0014 | 0 | 0.0002 | 0 | 459 | 561 | 27
28850 | WL510 | 1271 | 1060 | 864 | 585 | 0.0963 | 1.365 | 0.194 | 0.017 | 0.001 | 0.051 | 0.019 | 0.018 | 0.024 | 0.04 | 0.014 | 0.005 | 0.003 | 0.022 | 0.0053 | 0.0014 | 0 | 0.0002 | 0 | 456 | 565 | 26
28740 | WL510 | 1271 | 1060 | 865 | 581 | 0.0963 | 1.365 | 0.194 | 0.017 | 0.001 | 0.051 | 0.019 | 0.018 | 0.024 | 0.04 | 0.014 | 0.005 | 0.003 | 0.022 | 0.0053 | 0.0014 | 0 | 0.0002 | 0 | 451 | 557 | 27
28870 | WL510 | 1261 | 1060 | 861 | 585 | 0.0963 | 1.365 | 0.194 | 0.017 | 0.001 | 0.051 | 0.019 | 0.018 | 0.024 | 0.04 | 0.014 | 0.005 | 0.003 | 0.022 | 0.0053 | 0.0014 | 0 | 0.0002 | 0 | 451 | 557 | 26
28800 | WL510 | 1267 | 1060 | 862 | 582 | 0.0963 | 1.365 | 0.194 | 0.017 | 0.001 | 0.051 | 0.019 | 0.018 | 0.024 | 0.04 | 0.014 | 0.005 | 0.003 | 0.022 | 0.0053 | 0.0014 | 0 | 0.0002 | 0 | 465 | 551 | 28
28840 | WL510 | 1273 | 1060 | 863 | 583 | 0.0963 | 1.365 | 0.194 | 0.017 | 0.001 | 0.051 | 0.019 | 0.018 | 0.024 | 0.04 | 0.014 | 0.005 | 0.003 | 0.022 | 0.0053 | 0.0014 | 0 | 0.0002 | 0 | 447 | 539 | 29
28940 | WL510 | 1261 | 1060 | 862 | 581 | 0.0963 | 1.365 | 0.194 | 0.017 | 0.001 | 0.051 | 0.019 | 0.018 | 0.024 | 0.04 | 0.014 | 0.005 | 0.003 | 0.022 | 0.0053 | 0.0014 | 0 | 0.0002 | 0 | 463 | 557 | 28
27450 | WL510 | 1265 | 1060 | 865 | 582 | 0.099 | 1.435 | 0.223 | 0.02 | 0.002 | 0.045 | 0.033 | 0.03 | 0.021 | 0.043 | 0.014 | 0.004 | 0.002 | 0.0276 | 0 | 0.0017 | 0 | 0.0001 | 0 | 498 | 593 | 27
27610 | WL510 | 1271 | 1060 | 864 | 584 | 0.099 | 1.435 | 0.223 | 0.02 | 0.002 | 0.045 | 0.033 | 0.03 | 0.021 | 0.043 | 0.014 | 0.004 | 0.002 | 0.0276 | 0 | 0.0017 | 0 | 0.0001 | 0 | 476 | 568 | 24
26880 | WL510 | 1256 | 1060 | 866 | 580 | 0.098 | 1.423 | 0.21 | 0.02 | 0.002 | 0.056 | 0.035 | 0.034 | 0.026 | 0.053 | 0.015 | 0.003 | 0.002 | 0.0273 | 0 | 0.0011 | 0 | 0.0001 | 0 | 476 | 571 | 30
27620 | WL510 | 1263 | 1060 | 867 | 584 | 0.104 | 1.427 | 0.203 | 0.019 | 0.002 | 0.052 | 0.036 | 0.034 | 0.025 | 0.047 | 0.015 | 0.003 | 0.001 | 0.0252 | 0 | 0.0015 | 0 | 0.0001 | 0 | 491 | 577 | 27
27340 | WL510-HB | 1269 | 1060 | 866 | 583 | 0.102 | 1.484 | 0.211 | 0.012 | 0.002 | 0.051 | 0.032 | 0.03 | 0.026 | 0.047 | 0.015 | 0.003 | 0.001 | 0.0278 | 0 | 0.0008 | 0 | 0.0001 | 0 | 440 | 543 | 27
23200 | WL510 | 1255 | 1060 | 867 | 583 | 0.098 | 1.423 | 0.21 | 0.02 | 0.002 | 0.056 | 0.035 | 0.034 | 0.026 | 0.053 | 0.015 | 0.003 | 0.002 | 0.0273 | 0 | 0.0011 | 0 | 0.0001 | 0 | 466 | 563 | 25
23790 | WL510-HB | 1266 | 1060 | 868 | 587 | 0.0961 | 1.443 | 0.199 | 0.017 | 0.001 | 0.04 | 0.041 | 0.04 | 0.02 | 0.039 | 0.016 | 0.009 | 0.003 | 0.0223 | 0 | 0.0011 | 0 | 0.0002 | 0 | 437 | 546 | 28
27120 | WL510 | 1254 | 1060 | 857 | 589 | 0.102 | 1.484 | 0.211 | 0.012 | 0.002 | 0.051 | 0.032 | 0.03 | 0.026 | 0.047 | 0.015 | 0.003 | 0.001 | 0.0278 | 0 | 0.0008 | 0 | 0.0001 | 0 | 458 | 562 | 28
27540 | WL510 | 1260 | 1060 | 864 | 584 | 0.104 | 1.427 | 0.203 | 0.019 | 0.002 | 0.052 | 0.036 | 0.034 | 0.025 | 0.047 | 0.015 | 0.003 | 0.001 | 0.0252 | 0 | 0.0015 | 0 | 0.0001 | 0 | 487 | 579 | 25
26080 | WL510-HB | 1254 | 1060 | 865 | 583 | 0.107 | 1.465 | 0.2 | 0.016 | 0.002 | 0.053 | 0.034 | 0.032 | 0.026 | 0.046 | 0.014 | 0.003 | 0.001 | 0.0253 | 0 | 0.001 | 0 | 0.0001 | 0 | 459 | 558 | 28
24860 | WL510-HB | 1259 | 1060 | 861 | 584 | 0.098 | 1.419 | 0.202 | 0.02 | 0.003 | 0.061 | 0.03 | 0.029 | 0.026 | 0.059 | 0.016 | 0.004 | 0.001 | 0.0254 | 0 | 0.001 | 0 | 0.0001 | 0 | 482 | 582 | 25
25360 | WL510-HB | 1254 | 1060 | 865 | 584 | 0.0901 | 1.399 | 0.185 | 0.02 | 0.001 | 0.058 | 0.047 | 0.045 | 0.027 | 0.046 | 0.016 | 0.007 | 0.004 | 0.0263 | 0 | 0.0011 | 0 | 0.0003 | 0 | 448 | 540 | 27
22780 | WL510 | 1262 | 1060 | 865 | 583 | 0.094 | 1.438 | 0.195 | 0.021 | 0.002 | 0.047 | 0.03 | 0.029 | 0.022 | 0.051 | 0.015 | 0.003 | 0.001 | 0.0252 | 0 | 0.001 | 0 | 0.0001 | 0 | 470 | 570 | 27
24030 | WL510 | 1268 | 1060 | 864 | 581 | 0.098 | 1.419 | 0.202 | 0.02 | 0.003 | 0.061 | 0.03 | 0.029 | 0.026 | 0.059 | 0.016 | 0.004 | 0.001 | 0.0254 | 0 | 0.001 | 0 | 0.0001 | 0 | 501 | 596 | 28
23450 | WL510 | 1255 | 1060 | 867 | 584 | 0.101 | 1.422 | 0.216 | 0.015 | 0.001 | 0.034 | 0.033 | 0.03 | 0.019 | 0.053 | 0.017 | 0.001 | 0.001 | 0.0241 | 0 | 0.0024 | 0 | 0.0001 | 0 | 463 | 569 | 27
21620 | SPHT1 | 1261 | 1060 | 840 | 599 | 0.0562 | 0.288 | 0.007 | 0.013 | 0.007 | 0.032 | 0.035 | 0.034 | 0.014 | 0.022 | 0.003 | 0.005 | 0.001 | 0.001 | 0.0022 | 0.0001 | 0 | 0.0016 | 0 | 252 | 348 | 42
21680 | SPHT1 | 1255 | 1060 | 837 | 600 | 0.0562 | 0.288 | 0.007 | 0.013 | 0.007 | 0.032 | 0.035 | 0.034 | 0.014 | 0.022 | 0.003 | 0.005 | 0.001 | 0.001 | 0.0022 | 0.0001 | 0 | 0.0016 | 0 | 257 | 353 | 41
21650 | SPHT1 | 1267 | 1060 | 833 | 602 | 0.0533 | 0.299 | 0.01 | 0.013 | 0.006 | 0.027 | 0.037 | 0.037 | 0.018 | 0.028 | 0.003 | 0.004 | 0.002 | 0.001 | 0.0022 | 0.0001 | 0 | 0.0015 | 0 | 256 | 345 | 42
21690 | SPHT1 | 1261 | 1060 | 834 | 604 | 0.0533 | 0.299 | 0.01 | 0.013 | 0.006 | 0.027 | 0.037 | 0.037 | 0.018 | 0.028 | 0.003 | 0.004 | 0.002 | 0.001 | 0.0022 | 0.0001 | 0 | 0.0015 | 0 | 232 | 339 | 42
20430 | SPHT1 | 1263 | 1080 | 855 | 632 | 0.0562 | 0.288 | 0.007 | 0.013 | 0.007 | 0.032 | 0.035 | 0.034 | 0.014 | 0.022 | 0.003 | 0.005 | 0.001 | 0.001 | 0.0022 | 0.0001 | 0 | 0.0016 | 0 | 251 | 348 | 43
20260 | SPHT1 | 1269 | 1080 | 859 | 633 | 0.0562 | 0.288 | 0.007 | 0.013 | 0.007 | 0.032 | 0.035 | 0.034 | 0.014 | 0.022 | 0.003 | 0.005 | 0.001 | 0.001 | 0.0022 | 0.0001 | 0 | 0.0016 | 0 | 245 | 350 | 42
19300 | SPHT1 | 1275 | 1080 | 864 | 632 | 0.0562 | 0.288 | 0.007 | 0.013 | 0.007 | 0.032 | 0.035 | 0.034 | 0.014 | 0.022 | 0.003 | 0.005 | 0.001 | 0.001 | 0.0022 | 0.0001 | 0 | 0.0016 | 0 | 274 | 353 | 43
20310 | SPHT1 | 1263 | 1080 | 864 | 631 | 0.067 | 0.329 | 0.009 | 0.015 | 0.015 | 0.018 | 0.034 | 0.032 | 0.011 | 0.021 | 0.001 | 0.007 | 0.001 | 0.001 | 0.0028 | 0.0007 | 0 | 0.0014 | 0 | 253 | 353 | 44
20320 | SPHT1 | 1269 | 1080 | 865 | 632 | 0.067 | 0.329 | 0.009 | 0.015 | 0.015 | 0.018 | 0.034 | 0.032 | 0.011 | 0.021 | 0.001 | 0.007 | 0.001 | 0.001 | 0.0028 | 0.0007 | 0 | 0.0014 | 0 | 253 | 353 | 44
20130 | SPHT1 | 1275 | 1080 | 867 | 632 | 0.067 | 0.329 | 0.009 | 0.015 | 0.015 | 0.018 | 0.034 | 0.032 | 0.011 | 0.021 | 0.001 | 0.007 | 0.001 | 0.001 | 0.0028 | 0.0007 | 0 | 0.0014 | 0 | 251 | 351 | 41
20390 | SPHT1 | 1263 | 1080 | 866 | 632 | 0.067 | 0.329 | 0.009 | 0.015 | 0.015 | 0.018 | 0.034 | 0.032 | 0.011 | 0.021 | 0.001 | 0.007 | 0.001 | 0.001 | 0.0028 | 0.0007 | 0 | 0.0014 | 0 | 251 | 351 | 41
20510 | SPHT1 | 1274 | 1080 | 868 | 634 | 0.0593 | 0.309 | 0.007 | 0.012 | 0.009 | 0.025 | 0.041 | 0.039 | 0.016 | 0.027 | 0.003 | 0.004 | 0.001 | 0.001 | 0.002 | 0.0001 | 0 | 0.0015 | 0 | 245 | 351 | 43
20500 | SPHT1 | 1268 | 1080 | 869 | 632 | 0.0593 | 0.309 | 0.007 | 0.012 | 0.009 | 0.025 | 0.041 | 0.039 | 0.016 | 0.027 | 0.003 | 0.004 | 0.001 | 0.001 | 0.002 | 0.0001 | 0 | 0.0015 | 0 | 235 | 354 | 42
20520 | SPHT1 | 1262 | 1080 | 867 | 632 | 0.067 | 0.329 | 0.009 | 0.015 | 0.015 | 0.018 | 0.034 | 0.032 | 0.011 | 0.021 | 0.001 | 0.007 | 0.001 | 0.001 | 0.0028 | 0.0007 | 0 | 0.0014 | 0 | 238 | 341 | 43
20650 | SPHT1 | 1268 | 1080 | 870 | 633 | 0.0593 | 0.309 | 0.007 | 0.012 | 0.009 | 0.025 | 0.041 | 0.039 | 0.016 | 0.027 | 0.003 | 0.004 | 0.001 | 0.001 | 0.002 | 0.0001 | 0 | 0.0015 | 0 | 232 | 350 | 41
20570 | SPHT1 | 1274 | 1080 | 869 | 631 | 0.0593 | 0.309 | 0.007 | 0.012 | 0.009 | 0.025 | 0.041 | 0.039 | 0.016 | 0.027 | 0.003 | 0.004 | 0.001 | 0.001 | 0.002 | 0.0001 | 0 | 0.0015 | 0 | 221 | 340 | 40
20690 | SPHT1 | 1268 | 1080 | 866 | 632 | 0.067 | 0.329 | 0.009 | 0.015 | 0.015 | 0.018 | 0.034 | 0.032 | 0.011 | 0.021 | 0.001 | 0.007 | 0.001 | 0.001 | 0.0028 | 0.0007 | 0 | 0.0014 | 0 | 246 | 346 | 45
20950 | SPHT1 | 1280 | 1080 | 869 | 632 | 0.0558 | 0.279 | 0.008 | 0.01 | 0.009 | 0.039 | 0.033 | 0.032 | 0.026 | 0.037 | 0.003 | 0.005 | 0.001 | 0.001 | 0.0026 | 0.0001 | 0 | 0.0015 | 0 | 235 | 340 | 45
20810 | SPHT1 | 1268 | 1080 | 862 | 632 | 0.0558 | 0.279 | 0.008 | 0.01 | 0.009 | 0.039 | 0.033 | 0.032 | 0.026 | 0.037 | 0.003 | 0.005 | 0.001 | 0.001 | 0.0026 | 0.0001 | 0 | 0.0015 | 0 | 239 | 345 | 43
20790 | SPHT1 | 1280 | 1080 | 866 | 632 | 0.0533 | 0.299 | 0.01 | 0.013 | 0.006 | 0.027 | 0.037 | 0.037 | 0.018 | 0.028 | 0.003 | 0.004 | 0.002 | 0.001 | 0.0022 | 0.0001 | 0 | 0.0015 | 0 | 234 | 346 | 51
20820 | SPHT1 | 1274 | 1080 | 866 | 632 | 0.067 | 0.329 | 0.009 | 0.015 | 0.015 | 0.018 | 0.034 | 0.032 | 0.011 | 0.021 | 0.001 | 0.007 | 0.001 | 0.001 | 0.0028 | 0.0007 | 0 | 0.0014 | 0 | 244 | 347 | 46
20830 | SPHT1 | 1280 | 1080 | 866 | 633 | 0.0533 | 0.299 | 0.01 | 0.013 | 0.006 | 0.027 | 0.037 | 0.037 | 0.018 | 0.028 | 0.003 | 0.004 | 0.002 | 0.001 | 0.0022 | 0.0001 | 0 | 0.0015 | 0 | 248 | 356 | 46
20820 | SPHT1 | 1267 | 1080 | 862 | 632 | 0.062 | 0.324 | 0.009 | 0.008 | 0.008 | 0.033 | 0.04 | 0.039 | 0.013 | 0.022 | 0.001 | 0.008 | 0.001 | 0.001 | 0.0035 | 0.0001 | 0 | 0.0013 | 0 | 234 | 347 | 43
20790 | SPHT1 | 1273 | 1080 | 865 | 632 | 0.062 | 0.324 | 0.009 | 0.008 | 0.008 | 0.033 | 0.04 | 0.039 | 0.013 | 0.022 | 0.001 | 0.008 | 0.001 | 0.001 | 0.0035 | 0.0001 | 0 | 0.0013 | 0 | 252 | 356 | 46
20820 | SPHT1 | 1267 | 1080 | 864 | 632 | 0.062 | 0.324 | 0.009 | 0.008 | 0.008 | 0.033 | 0.04 | 0.039 | 0.013 | 0.022 | 0.001 | 0.008 | 0.001 | 0.001 | 0.0035 | 0.0001 | 0 | 0.0013 | 0 | 254 | 348 | 51
20490 | SPHT1 | 1273 | 1080 | 864 | 632 | 0.0593 | 0.309 | 0.007 | 0.012 | 0.009 | 0.025 | 0.041 | 0.039 | 0.016 | 0.027 | 0.003 | 0.004 | 0.001 | 0.001 | 0.002 | 0.0001 | 0 | 0.0015 | 0 | 252 | 350 | 44
20750 | SPHT1 | 1267 | 1080 | 864 | 631 | 0.0593 | 0.309 | 0.007 | 0.012 | 0.009 | 0.025 | 0.041 | 0.039 | 0.016 | 0.027 | 0.003 | 0.004 | 0.001 | 0.001 | 0.002 | 0.0001 | 0 | 0.0015 | 0 | 245 | 350 | 47
17660 | SPHT1 | 1272 | 1080 | 860 | 632 | 0.0562 | 0.288 | 0.007 | 0.013 | 0.007 | 0.032 | 0.035 | 0.034 | 0.014 | 0.022 | 0.003 | 0.005 | 0.001 | 0.001 | 0.0022 | 0.0001 | 0 | 0.0016 | 0 | 250 | 338 | 44
17650 | SPHT1 | 1278 | 1080 | 864 | 632 | 0.0562 | 0.288 | 0.007 | 0.013 | 0.007 | 0.032 | 0.035 | 0.034 | 0.014 | 0.022 | 0.003 | 0.005 | 0.001 | 0.001 | 0.0022 | 0.0001 | 0 | 0.0016 | 0 | 255 | 345 | 44
18170 | SPHT1 | 1276 | 1080 | 861 | 631 | 0.0558 | 0.279 | 0.008 | 0.01 | 0.009 | 0.039 | 0.033 | 0.032 | 0.026 | 0.037 | 0.003 | 0.005 | 0.001 | 0.001 | 0.0026 | 0.0001 | 0 | 0.0015 | 0 | 241 | 339 | 42
21110 | SPHT1 | 1264 | 1080 | 865 | 632 | 0.0533 | 0.299 | 0.01 | 0.013 | 0.006 | 0.027 | 0.037 | 0.037 | 0.018 | 0.028 | 0.003 | 0.004 | 0.002 | 0.001 | 0.0022 | 0.0001 | 0 | 0.0015 | 0 | 241 | 345 | 43
21190 | SPHT1 | 1270 | 1080 | 863 | 631 | 0.0558 | 0.279 | 0.008 | 0.01 | 0.009 | 0.039 | 0.033 | 0.032 | 0.026 | 0.037 | 0.003 | 0.005 | 0.001 | 0.001 | 0.0026 | 0.0001 | 0 | 0.0015 | 0 | 250 | 344 | 43
17620 | SPHT1 | 1276 | 1080 | 865 | 631 | 0.0533 | 0.299 | 0.01 | 0.013 | 0.006 | 0.027 | 0.037 | 0.037 | 0.018 | 0.028 | 0.003 | 0.004 | 0.002 | 0.001 | 0.0022 | 0.0001 | 0 | 0.0015 | 0 | 242 | 343 | 44
17050 | SPHT1 | 1264 | 1080 | 0 | 0 | 0.0533 | 0.299 | 0.01 | 0.013 | 0.006 | 0.027 | 0.037 | 0.037 | 0.018 | 0.028 | 0.003 | 0.004 | 0.002 | 0.001 | 0.0022 | 0.0001 | 0 | 0.0015 | 0 | 272 | 355 | 43
19040 | SPHT1 | 1277 | 1080 | 864 | 667 | 0.0593 | 0.309 | 0.007 | 0.012 | 0.009 | 0.025 | 0.041 | 0.039 | 0.016 | 0.027 | 0.003 | 0.004 | 0.001 | 0.001 | 0.002 | 0.0001 | 0 | 0.0015 | 0 | 231 | 342 | 45
19060 | SPHT1 | 1265 | 1080 | 863 | 631 | 0.0593 | 0.309 | 0.007 | 0.012 | 0.009 | 0.025 | 0.041 | 0.039 | 0.016 | 0.027 | 0.003 | 0.004 | 0.001 | 0.001 | 0.002 | 0.0001 | 0 | 0.0015 | 0 | 249 | 349 | 41
20670 | SPHT1 | 1277 | 1080 | 865 | 630 | 0.0533 | 0.299 | 0.01 | 0.013 | 0.006 | 0.027 | 0.037 | 0.037 | 0.018 | 0.028 | 0.003 | 0.004 | 0.002 | 0.001 | 0.0022 | 0.0001 | 0 | 0.0015 | 0 | 243 | 348 | 42
20690 | SPHT1 | 1265 | 1080 | 860 | 631 | 0.0533 | 0.299 | 0.01 | 0.013 | 0.006 | 0.027 | 0.037 | 0.037 | 0.018 | 0.028 | 0.003 | 0.004 | 0.002 | 0.001 | 0.0022 | 0.0001 | 0 | 0.0015 | 0 | 250 | 350 | 44
19110 | SPHT1 | 1277 | 1080 | 861 | 633 | 0.062 | 0.324 | 0.009 | 0.008 | 0.008 | 0.033 | 0.04 | 0.039 | 0.013 | 0.022 | 0.001 | 0.008 | 0.001 | 0.001 | 0.0035 | 0.0001 | 0 | 0.0013 | 0 | 263 | 362 | 41
19120 | SPHT1 | 1271 | 1080 | 857 | 633 | 0.062 | 0.324 | 0.009 | 0.008 | 0.008 | 0.033 | 0.04 | 0.039 | 0.013 | 0.022 | 0.001 | 0.008 | 0.001 | 0.001 | 0.0035 | 0.0001 | 0 | 0.0013 | 0 | 267 | 365 | 49
20730 | SPHT1 | 1265 | 1080 | 861 | 632 | 0.0562 | 0.288 | 0.007 | 0.013 | 0.007 | 0.032 | 0.035 | 0.034 | 0.014 | 0.022 | 0.003 | 0.005 | 0.001 | 0.001 | 0.0022 | 0.0001 | 0 | 0.0016 | 0 | 245 | 354 | 43
21340 | SPHT1 | 1269 | 1080 | 867 | 632 | 0.0558 | 0.279 | 0.008 | 0.01 | 0.009 | 0.039 | 0.033 | 0.032 | 0.026 | 0.037 | 0.003 | 0.005 | 0.001 | 0.001 | 0.0026 | 0.0001 | 0 | 0.0015 | 0 | 238 | 345 | 44
20910 | ASTMA572GR65 | 1254 | 1050 | 847 | 582 | 0.0778 | 1.342 | 0.012 | 0.016 | 0.0042 | 0.038 | 0.042 | 0.0412 | 0.022 | 0.052 | 0.0007 | 0.004 | 0.042 | 0.034 | 0.0024 | 0.0001 | 0 | 0.0002 | 0 | 525 | 612 | 30
20900 | ASTMA572GR65 | 1260 | 1050 | 848 | 579 | 0.0778 | 1.342 | 0.012 | 0.016 | 0.0042 | 0.038 | 0.042 | 0.0412 | 0.022 | 0.052 | 0.0007 | 0.004 | 0.042 | 0.034 | 0.0024 | 0.0001 | 0 | 0.0002 | 0 | 522 | 609 | 27
20960 | ASTMA572GR65 | 1254 | 1050 | 841 | 581 | 0.0774 | 1.403 | 0.022 | 0.02 | 0.0056 | 0.041 | 0.0371 | 0.0363 | 0.022 | 0.06 | 0.0009 | 0.004 | 0.042 | 0.033 | 0.003 | 0.0001 | 0 | 0.0003 | 0 | 533 | 614 | 28
20900 | ASTMA572GR65 | 1262 | 1050 | 842 | 583 | 0.0774 | 1.403 | 0.022 | 0.02 | 0.0056 | 0.041 | 0.0371 | 0.0363 | 0.022 | 0.06 | 0.0009 | 0.004 | 0.042 | 0.033 | 0.003 | 0.0001 | 0 | 0.0003 | 0 | 520 | 604 | 27
21030 | ASTMA572GR65 | 1256 | 1050 | 851 | 583 | 0.0782 | 1.349 | 0.014 | 0.015 | 0.0058 | 0.032 | 0.0345 | 0.0342 | 0.01 | 0.024 | 0.0007 | 0.002 | 0.043 | 0.036 | 0.0024 | 0.0001 | 0 | 0.0002 | 0 | 514 | 591 | 25
20980 | ASTMA572GR65 | 1250 | 1050 | 849 | 582 | 0.0774 | 1.403 | 0.022 | 0.02 | 0.0056 | 0.041 | 0.0371 | 0.0363 | 0.022 | 0.06 | 0.0009 | 0.004 | 0.042 | 0.033 | 0.003 | 0.0001 | 0 | 0.0003 | 0 | 504 | 598 | 25
17830 | ASTMA572GR65 | 1256 | 1050 | 847 | 584 | 0.0782 | 1.349 | 0.014 | 0.015 | 0.0058 | 0.032 | 0.0345 | 0.0342 | 0.01 | 0.024 | 0.0007 | 0.002 | 0.043 | 0.036 | 0.0024 | 0.0001 | 0 | 0.0002 | 0 | 525 | 592 | 28
17520 | ASTMA572GR65 | 1264 | 1050 | 838 | 586 | 0.0782 | 1.349 | 0.014 | 0.015 | 0.0058 | 0.032 | 0.0345 | 0.0342 | 0.01 | 0.024 | 0.0007 | 0.002 | 0.043 | 0.036 | 0.0024 | 0.0001 | 0 | 0.0002 | 0 | 551 | 607 | 26
27530 | Q235B | 1263 | 1060 | 884 | 635 | 0.1616 | 0.469 | 0.192 | 0.011 | 0.014 | 0.044 | 0.002 | 0.002 | 0.027 | 0.036 | 0.003 | 0.005 | 0.002 | 0.001 | 0.0032 | 0.0002 | 0 | 0.0001 | 0 | 278 | 432 | 35
27530 | Q235B | 1259 | 1060 | 885 | 636 | 0.1497 | 0.431 | 0.193 | 0.013 | 0.016 | 0.04 | 0.004 | 0.003 | 0.022 | 0.033 | 0.003 | 0.004 | 0.002 | 0.001 | 0.0028 | 0.0001 | 0 | 0.0001 | 0 | 280 | 424 | 34
21780 | WL510-HB | 1259 | 1060 | 867 | 582 | 0.101 | 1.454 | 0.203 | 0.017 | 0.002 | 0.038 | 0.033 | 0.031 | 0.018 | 0.038 | 0.02 | 0.002 | 0.002 | 0.0218 | 0 | 0.001 | 0 | 0.0001 | 0 | 478 | 581 | 27
21710 | WL510-HB | 1259 | 1060 | 865 | 584 | 0.101 | 1.454 | 0.203 | 0.017 | 0.002 | 0.038 | 0.033 | 0.031 | 0.018 | 0.038 | 0.02 | 0.002 | 0.002 | 0.0218 | 0 | 0.001 | 0 | 0.0001 | 0 | 447 | 564 | 27
21860 | WL510-HB | 1247 | 1060 | 860 | 584 | 0.109 | 1.473 | 0.189 | 0.018 | 0.001 | 0.039 | 0.031 | 0.029 | 0.02 | 0.039 | 0.014 | 0.001 | 0.002 | 0.0228 | 0 | 0.0011 | 0 | 0.0001 | 0 | 442 | 559 | 26
21860 | WL510-HB | 1259 | 1060 | 864 | 585 | 0.109 | 1.473 | 0.189 | 0.018 | 0.001 | 0.039 | 0.031 | 0.029 | 0.02 | 0.039 | 0.014 | 0.001 | 0.002 | 0.0228 | 0 | 0.0011 | 0 | 0.0001 | 0 | 475 | 575 | 25
21850 | WL510-HB | 1253 | 1060 | 867 | 585 | 0.1 | 1.391 | 0.201 | 0.011 | 0.002 | 0.049 | 0.035 | 0.034 | 0.02 | 0.034 | 0.017 | 0.002 | 0.002 | 0.0232 | 0 | 0.0012 | 0 | 0.0001 | 0 | 452 | 554 | 26
19870 | WL510-HB | 1262 | 1060 | 868 | 586 | 0.101 | 1.454 | 0.203 | 0.017 | 0.002 | 0.038 | 0.033 | 0.031 | 0.018 | 0.038 | 0.02 | 0.002 | 0.002 | 0.0218 | 0 | 0.001 | 0 | 0.0001 | 0 | 487 | 579 | 27
19500 | WL510-HB | 1251 | 1060 | 867 | 584 | 0.1 | 1.391 | 0.201 | 0.011 | 0.002 | 0.049 | 0.035 | 0.034 | 0.02 | 0.034 | 0.017 | 0.002 | 0.002 | 0.0232 | 0 | 0.0012 | 0 | 0.0001 | 0 | 460 | 558 | 29
19420 | WL510-HB | 1263 | 1060 | 867 | 578 | 0.1 | 1.391 | 0.201 | 0.011 | 0.002 | 0.049 | 0.035 | 0.034 | 0.02 | 0.034 | 0.017 | 0.002 | 0.002 | 0.0232 | 0 | 0.0012 | 0 | 0.0001 | 0 | 470 | 560 | 27
21600 | WL510-HB | 1258 | 1060 | 868 | 579 | 0.1 | 1.439 | 0.196 | 0.016 | 0.002 | 0.041 | 0.034 | 0.033 | 0.016 | 0.034 | 0.017 | 0.002 | 0.002 | 0.0258 | 0 | 0.0007 | 0 | 0.0001 | 0 | 504 | 590 | 28
21590 | WL510-HB | 1264 | 1060 | 867 | 578 | 0.1 | 1.439 | 0.196 | 0.016 | 0.002 | 0.041 | 0.034 | 0.033 | 0.016 | 0.034 | 0.017 | 0.002 | 0.002 | 0.0258 | 0 | 0.0007 | 0 | 0.0001 | 0 | 508 | 578 | 28
21620 | WL510-HB | 1258 | 1060 | 868 | 578 | 0.0993 | 1.415 | 0.217 | 0.02 | 0.002 | 0.043 | 0.037 | 0.036 | 0.02 | 0.032 | 0.018 | 0.005 | 0.004 | 0.0245 | 0 | 0.0026 | 0 | 0.0002 | 0 | 502 | 589 | 25
21580 | WL510-HB | 1252 | 1060 | 868 | 579 | 0.0993 | 1.415 | 0.217 | 0.02 | 0.002 | 0.043 | 0.037 | 0.036 | 0.02 | 0.032 | 0.018 | 0.005 | 0.004 | 0.0245 | 0 | 0.0026 | 0 | 0.0002 | 0 | 519 | 596 | 28
18800 | WL510 | 1265 | 1060 | 0 | 0 | 0.1 | 1.439 | 0.196 | 0.016 | 0.002 | 0.041 | 0.034 | 0.033 | 0.016 | 0.034 | 0.017 | 0.002 | 0.002 | 0.0258 | 0 | 0.0007 | 0 | 0.0001 | 0 | 502 | 574 | 28
21880 | WL510 | 1253 | 1060 | 860 | 581 | 0.1 | 1.439 | 0.196 | 0.016 | 0.002 | 0.041 | 0.034 | 0.033 | 0.016 | 0.034 | 0.017 | 0.002 | 0.002 | 0.0258 | 0 | 0.0007 | 0 | 0.0001 | 0 | 504 | 569 | 28
21800 | WL510 | 1259 | 1060 | 867 | 583 | 0.0993 | 1.415 | 0.217 | 0.02 | 0.002 | 0.043 | 0.037 | 0.036 | 0.02 | 0.032 | 0.018 | 0.005 | 0.004 | 0.0245 | 0 | 0.0026 | 0 | 0.0002 | 0 | 525 | 599 | 25
21710 | WL510 | 1265 | 1060 | 866 | 582 | 0.0993 | 1.415 | 0.217 | 0.02 | 0.002 | 0.043 | 0.037 | 0.036 | 0.02 | 0.032 | 0.018 | 0.005 | 0.004 | 0.0245 | 0 | 0.0026 | 0 | 0.0002 | 0 | 508 | 594 | 25
21530 | WL510 | 1262 | 1060 | 866 | 585 | 0.109 | 1.473 | 0.189 | 0.018 | 0.001 | 0.039 | 0.031 | 0.029 | 0.02 | 0.039 | 0.014 | 0.001 | 0.002 | 0.0228 | 0 | 0.0011 | 0 | 0.0001 | 0 | 476 | 559 | 30
27640 | Q235B | 1272 | 1060 | 897 | 635 | 0.1354 | 0.456 | 0.202 | 0.018 | 0.013 | 0.037 | 0.001 | 0.001 | 0.02 | 0.04 | 0.003 | 0.005 | 0.002 | 0.001 | 0.0023 | 0.0001 | 0 | 0.0003 | 0 | 323 | 418 | 32
29400 | Q235B | 1282 | 1080 | 898 | 633 | 0.145 | 0.456 | 0.203 | 0.016 | 0.01 | 0.032 | 0.002 | 0.001 | 0.016 | 0.036 | 0.003 | 0.005 | 0.002 | 0.001 | 0.0027 | 0.0001 | 0 | 0.0003 | 0 | 328 | 444 | 28
23260 | Q235B | 1276 | 1080 | 898 | 634 | 0.145 | 0.456 | 0.203 | 0.016 | 0.01 | 0.032 | 0.002 | 0.001 | 0.016 | 0.036 | 0.003 | 0.005 | 0.002 | 0.001 | 0.0027 | 0.0001 | 0 | 0.0003 | 0 | 338 | 421 | 30
27630 | Q235B | 1276 | 1080 | 897 | 632 | 0.1354 | 0.456 | 0.202 | 0.018 | 0.013 | 0.037 | 0.001 | 0.001 | 0.02 | 0.04 | 0.003 | 0.005 | 0.002 | 0.001 | 0.0023 | 0.0001 | 0 | 0.0003 | 0 | 302 | 428 | 35
29158 | Q235B | 1270 | 1080 | 0 | 0 | 0.149 | 0.491 | 0.2 | 0.012 | 0.008 | 0.03 | 0.019 | 0.018 | 0.017 | 0.041 | 0.001 | 0.007 | 0.001 | 0.001 | 0.0056 | 0.0001 | 0 | 0.0001 | 0 | 322 | 449 | 37
29130 | Q235B | 1270 | 1080 | 896 | 632 | 0.149 | 0.491 | 0.2 | 0.012 | 0.008 | 0.03 | 0.019 | 0.018 | 0.017 | 0.041 | 0.001 | 0.007 | 0.001 | 0.001 | 0.0056 | 0.0001 | 0 | 0.0001 | 0 | 314 | 429 | 32
27650 | Q235B | 1252 | 1040 | 880 | 634 | 0.1497 | 0.431 | 0.193 | 0.013 | 0.016 | 0.04 | 0.004 | 0.003 | 0.022 | 0.033 | 0.003 | 0.004 | 0.002 | 0.001 | 0.0028 | 0.0001 | 0 | 0.0001 | 0 | 286 | 427 | 31
27600 | Q235B | 1246 | 1040 | 883 | 634 | 0.144 | 0.431 | 0.175 | 0.028 | 0.015 | 0.038 | 0.002 | 0.001 | 0.017 | 0.033 | 0.001 | 0.009 | 0.001 | 0.001 | 0.0043 | 0.0002 | 0 | 0.0001 | 0 | 299 | 444 | 27
27510 | Q235B | 1253 | 1040 | 876 | 610 | 0.144 | 0.431 | 0.175 | 0.028 | 0.015 | 0.038 | 0.002 | 0.001 | 0.017 | 0.033 | 0.001 | 0.009 | 0.001 | 0.001 | 0.0043 | 0.0002 | 0 | 0.0001 | 0 | 317 | 453 | 29
25180 | B | 1271 | 1060 | 842 | 586 | 0.151 | 0.729 | 0.189 | 0.012 | 0.013 | 0.033 | 0.004 | 0.002 | 0.015 | 0.026 | 0.001 | 0.005 | 0.001 | 0.001 | 0 | 0.0002 | 0 | 0.0001 | 0 | 304 | 461 | 32
29590 | B | 1259 | 1060 | 833 | 277 | 0.154 | 0.744 | 0.196 | 0.018 | 0.014 | 0.045 | 0.003 | 0.003 | 0.021 | 0.039 | 0.001 | 0.006 | 0.001 | 0.001 | 0 | 0.0003 | 0 | 0.0001 | 0 | 322 | 458 | 28
29450 | B | 1265 | 1060 | 845 | 607 | 0.154 | 0.744 | 0.196 | 0.018 | 0.014 | 0.045 | 0.003 | 0.003 | 0.021 | 0.039 | 0.001 | 0.006 | 0.001 | 0.001 | 0 | 0.0003 | 0 | 0.0001 | 0 | 313 | 468 | 28
25240 | Q235B | 1275 | 1060 | 884 | 637 | 0.166 | 0.515 | 0.197 | 0.02 | 0.011 | 0.034 | 0.046 | 0.041 | 0.016 | 0.033 | 0.002 | 0.009 | 0.001 | 0.001 | 0.0035 | 0.0002 | 0 | 0.0001 | 0 | 275 | 433 | 31
29490 | Q235B | 1275 | 1060 | 881 | 638 | 0.1536 | 0.458 | 0.196 | 0.019 | 0.014 | 0.048 | 0.001 | 0.001 | 0.023 | 0.043 | 0.002 | 0.005 | 0.001 | 0.0025 | 0.0029 | 0.0001 | 0 | 0.0003 | 0 | 295 | 426 | 30
27420 | Q345B | 1287 | 1080 | 856 | 582 | 0.1623 | 1.474 | 0.275 | 0.02 | 0.014 | 0.037 | 0.009 | 0.008 | 0.021 | 0.04 | 0.004 | 0.005 | 0.004 | 0.0015 | 0.004 | 0.0001 | 0 | 0.0004 | 0 | 425 | 561 | 27
27180 | Q345B | 1277 | 1080 | 854 | 572 | 0.1622 | 1.458 | 0.248 | 0.03 | 0.017 | 0.041 | 0.003 | 0.002 | 0.025 | 0.049 | 0.003 | 0.005 | 0.005 | 0.0017 | 0.0026 | 0.0003 | 0 | 0.0002 | 0 | 394 | 549 | 27
33769 | Q345B | 1273 | 1080 | 0 | 0 | 0.134 | 1.31 | 0.253 | 0.015 | 0.004 | 0.041 | 0.032 | 0.029 | 0.015 | 0.034 | 0.001 | 0.003 | 0.001 | 0.0182 | 0 | 0.0017 | 0 | 0.0001 | 0 | 410 | 512 | 28
36260 | Q345B | 1279 | 1100 | 910 | 577 | 0.092 | 0.515 | 0.014 | 0.012 | 0.01 | 0.027 | 0.039 | 0.038 | 0.024 | 0.026 | 0.044 | 0.007 | 0.001 | 0.0015 | 0.0025 | 0.0001 | 0 | 0.0009 | 0 | 428 | 523 | 23
36300 | Q345B | 1285 | 1100 | 911 | 570 | 0.092 | 0.515 | 0.014 | 0.012 | 0.01 | 0.027 | 0.039 | 0.038 | 0.024 | 0.026 | 0.044 | 0.007 | 0.001 | 0.0015 | 0.0025 | 0.0001 | 0 | 0.0009 | 0 | 414 | 544 | 25
27540 | WL510 | 1269 | 1060 | 865 | 580 | 0.105 | 1.451 | 0.216 | 0.014 | 0.002 | 0.044 | 0.028 | 0.027 | 0.019 | 0.033 | 0.016 | 0.002 | 0.002 | 0.027 | 0.0047 | 0.0023 | 0 | 0.0001 | 0 | 463 | 561 | 27
27170 | Q345B | 1273 | 1060 | 856 | 558 | 0.1498 | 1.473 | 0.247 | 0.015 | 0.015 | 0.036 | 0.002 | 0.002 | 0.019 | 0.038 | 0.003 | 0.005 | 0.004 | 0.0014 | 0.0038 | 0.0001 | 0 | 0.0002 | 0 | 387 | 537 | 29
28390 | Q345B | 1268 | 1060 | 851 | 578 | 0.15 | 1.489 | 0.309 | 0.017 | 0.013 | 0.043 | 0.006 | 0.005 | 0.017 | 0.041 | 0.002 | 0.001 | 0.001 | 0.0019 | 0.0046 | 0.0005 | 0 | 0.0001 | 0 | 365 | 557 | 25
27530 | Q345B | 1273 | 1060 | 845 | 577 | 0.1518 | 1.453 | 0.299 | 0.018 | 0.012 | 0.042 | 0.004 | 0.004 | 0.021 | 0.041 | 0.004 | 0.005 | 0.004 | 0.0016 | 0.0044 | 0.0003 | 0 | 0.0003 | 0 | 400 | 551 | 28
29340 | Q345D | 1262 | 1050 | 839 | 621 | 0.091 | 1.399 | 0.16 | 0.015 | 0.012 | 0.028 | 0.033 | 0.033 | 0.013 | 0.023 | 0.001 | 0.001 | 0.002 | 0.0225 | 0.0077 | 0.0002 | 0 | 0.0001 | 0 | 375 | 487 | 27
29320 | Q345C | 1256 | 1050 | 840 | 607 | 0.091 | 1.399 | 0.16 | 0.015 | 0.012 | 0.028 | 0.033 | 0.033 | 0.013 | 0.023 | 0.001 | 0.001 | 0.002 | 0.0225 | 0.0077 | 0.0002 | 0 | 0.0001 | 0 | 410 | 501 | 28
27520 | Q235B | 1248 | 1040 | 865 | 658 | 0.144 | 0.431 | 0.175 | 0.028 | 0.015 | 0.038 | 0.002 | 0.001 | 0.017 | 0.033 | 0.001 | 0.009 | 0.001 | 0.001 | 0.0043 | 0.0002 | 0 | 0.0001 | 0 | 312 | 424 | 27
27590 | Q235B | 1254 | 1040 | 867 | 656 | 0.1497 | 0.431 | 0.193 | 0.013 | 0.016 | 0.04 | 0.004 | 0.003 | 0.022 | 0.033 | 0.003 | 0.004 | 0.002 | 0.001 | 0.0028 | 0.0001 | 0 | 0.0001 | 0 | 281 | 424 | 36
27510 | Q235B | 1242 | 1040 | 863 | 657 | 0.1568 | 0.46 | 0.203 | 0.013 | 0.022 | 0.033 | 0.005 | 0.005 | 0.018 | 0.026 | 0.003 | 0.004 | 0.002 | 0.001 | 0.0039 | 0.0002 | 0 | 0.0001 | 0 | 283 | 426 | 34
27480 | Q235B | 1259 | 1040 | 888 | 634 | 0.142 | 0.507 | 0.175 | 0.015 | 0.017 | 0.05 | 0.009 | 0.008 | 0.023 | 0.048 | 0.001 | 0.007 | 0.001 | 0.001 | 0.0029 | 0.0001 | 0 | 0.0001 | 0 | 308 | 437 | 28
27270 | Q345B | 1248 | 1040 | 857 | 577 | 0.162 | 1.456 | 0.23 | 0.025 | 0.013 | 0.043 | 0.006 | 0.005 | 0.025 | 0.049 | 0.001 | 0.003 | 0.001 | 0.0023 | 0.0032 | 0.0003 | 0 | 0.0001 | 0 | 389 | 546 | 30
27310 | Q345B | 1248 | 1040 | 857 | 577 | 0.162 | 1.456 | 0.23 | 0.025 | 0.013 | 0.043 | 0.006 | 0.005 | 0.025 | 0.049 | 0.001 | 0.003 | 0.001 | 0.0023 | 0.0032 | 0.0003 | 0 | 0.0001 | 0 | 399 | 539 | 28
23430 | Q345B | 1262 | 1100 | 923 | 570 | 0.087 | 0.494 | 0.019 | 0.014 | 0.013 | 0.032 | 0.038 | 0.037 | 0.013 | 0.022 | 0.042 | 0.006 | 0.002 | 0.0072 | 0.0027 | 0.0001 | 0 | 0.0015 | 0 | 406 | 510 | 30
24310 | Q345B | 1257 | 1060 | 852 | 568 | 0.1414 | 1.448 | 0.261 | 0.019 | 0.003 | 0.054 | 0.006 | 0.006 | 0.026 | 0.045 | 0.004 | 0.006 | 0.004 | 0.002 | 0.0041 | 0.0001 | 0 | 0.0002 | 0 | 384 | 535 | 28
27290 | Q345B | 1263 | 1060 | 848 | 572 | 0.152 | 1.512 | 0.24 | 0.03 | 0.014 | 0.041 | 0.006 | 0.003 | 0.023 | 0.051 | 0.001 | 0.002 | 0.002 | 0.0026 | 0.0023 | 0.0005 | 0 | 0.0001 | 0 | 420 | 550 | 28
27320 | Q345B | 1248 | 1040 | 854 | 572 | 0.161 | 1.456 | 0.263 | 0.015 | 0.014 | 0.037 | 0.004 | 0.003 | 0.017 | 0.019 | 0.001 | 0.001 | 0.001 | 0.0022 | 0.0017 | 0.0003 | 0 | 0.0001 | 0 | 387 | 542 | 29
27680 | Q235B | 1257 | 1060 | 884 | 634 | 0.1331 | 0.475 | 0.163 | 0.026 | 0.009 | 0.032 | 0.004 | 0.004 | 0.023 | 0.032 | 0.003 | 0.004 | 0.004 | 0.001 | 0.0038 | 0.0004 | 0 | 0.0002 | 0 | 321 | 459 | 35
27690 | Q235B | 1271 | 1060 | 885 | 634 | 0.1331 | 0.475 | 0.163 | 0.026 | 0.009 | 0.032 | 0.004 | 0.004 | 0.023 | 0.032 | 0.003 | 0.004 | 0.004 | 0.001 | 0.0038 | 0.0004 | 0 | 0.0002 | 0 | 316 | 444 | 36
27680 | Q235B | 1260 | 1060 | 893 | 636 | 0.1331 | 0.475 | 0.163 | 0.026 | 0.009 | 0.032 | 0.004 | 0.004 | 0.023 | 0.032 | 0.003 | 0.004 | 0.004 | 0.001 | 0.0038 | 0.0004 | 0 | 0.0002 | 0 | 336 | 441 | 30
27740 | Q235B | 1282 | 1080 | 898 | 633 | 0.1331 | 0.475 | 0.163 | 0.026 | 0.009 | 0.032 | 0.004 | 0.004 | 0.023 | 0.032 | 0.003 | 0.004 | 0.004 | 0.001 | 0.0038 | 0.0004 | 0 | 0.0002 | 0 | 322 | 456 | 29
27700 | Q235B | 1276 | 1080 | 897 | 633 | 0.149 | 0.501 | 0.198 | 0.009 | 0.008 | 0.027 | 0.009 | 0.008 | 0.012 | 0.02 | 0.001 | 0.006 | 0.001 | 0.001 | 0.0057 | 0.0004 | 0 | 0.0001 | 0 | 335 | 444 | 32
27570 | Q235B | 1276 | 1080 | 897 | 632 | 0.149 | 0.501 | 0.198 | 0.009 | 0.008 | 0.027 | 0.009 | 0.008 | 0.012 | 0.02 | 0.001 | 0.006 | 0.001 | 0.001 | 0.0057 | 0.0004 | 0 | 0.0001 | 0 | 319 | 436 | 35
27640 | Q235B | 1270 | 1080 | 894 | 633 | 0.1494 | 0.486 | 0.244 | 0.016 | 0.02 | 0.023 | 0.01 | 0.009 | 0.011 | 0.021 | 0.003 | 0.004 | 0.002 | 0.001 | 0.0051 | 0.0002 | 0 | 0.0003 | 0 | 315 | 444 | 33
27760 | Q235B | 1270 | 1080 | 896 | 632 | 0.142 | 0.447 | 0.183 | 0.017 | 0.011 | 0.039 | 0.002 | 0.002 | 0.02 | 0.032 | 0.003 | 0.004 | 0.003 | 0.001 | 0.0034 | 0.0001 | 0 | 0.0002 | 0 | 325 | 445 | 34
27540 | Q235B | 1270 | 1080 | 896 | 632 | 0.142 | 0.447 | 0.183 | 0.017 | 0.011 | 0.039 | 0.002 | 0.002 | 0.02 | 0.032 | 0.003 | 0.004 | 0.003 | 0.001 | 0.0034 | 0.0001 | 0 | 0.0002 | 0 | 314 | 451 | 32
31260 | X46MS | 1230 | 1010 | 827 | 474 | 0.056 | 0.886 | 0.2 | 0.006 | 0.001 | 0.039 | 0.025 | 0.024 | 0.019 | 0.195 | 0.012 | 0.005 | 0.001 | 0.0326 | 0.0046 | 0.0018 | 0 | 0.0001 | 0 | 382 | 482 | 49
31250 | X46MS | 1242 | 1010 | 821 | 484 | 0.05 | 0.909 | 0.209 | 0.005 | 0.0012 | 0.046 | 0.029 | 0.029 | 0.021 | 0.203 | 0.014 | 0.006 | 0.001 | 0.0376 | 0.004 | 0.0015 | 0 | 0.0001 | 0 | 386 | 471 | 50
31100 | X46MS | 1236 | 1010 | 820 | 475 | 0.05 | 0.909 | 0.209 | 0.005 | 0.0012 | 0.046 | 0.029 | 0.029 | 0.021 | 0.203 | 0.014 | 0.006 | 0.001 | 0.0376 | 0.004 | 0.0015 | 0 | 0.0001 | 0 | 408 | 499 | 47
31340 | X46MS | 1230 | 1010 | 825 | 472 | 0.05 | 0.909 | 0.209 | 0.005 | 0.0012 | 0.046 | 0.029 | 0.029 | 0.021 | 0.203 | 0.014 | 0.006 | 0.001 | 0.0376 | 0.004 | 0.0015 | 0 | 0.0001 | 0 | 388 | 488 | 49
31340 | X46MS | 1230 | 1010 | 825 | 472 | 0.05 | 0.909 | 0.209 | 0.005 | 0.0012 | 0.046 | 0.029 | 0.029 | 0.021 | 0.203 | 0.014 | 0.006 | 0.001 | 0.0376 | 0.004 | 0.0015 | 0 | 0.0001 | 0 | 388 | 488 | 49
31240 | X46MS | 1242 | 1010 | 822 | 476 | 0.046 | 0.897 | 0.236 | 0.007 | 0.0009 | 0.043 | 0.032 | 0.032 | 0.022 | 0.198 | 0.017 | 0.006 | 0.001 | 0.0365 | 0.0038 | 0.0011 | 0 | 0.0001 | 0 | 405 | 502 | 50
31290 | X46MS | 1236 | 1010 | 825 | 475 | 0.046 | 0.897 | 0.236 | 0.007 | 0.0009 | 0.043 | 0.032 | 0.032 | 0.022 | 0.198 | 0.017 | 0.006 | 0.001 | 0.0365 | 0.0038 | 0.0011 | 0 | 0.0001 | 0 | 407 | 500 | 50
31310 | X46MS | 1230 | 1010 | 832 | 474 | 0.046 | 0.897 | 0.236 | 0.007 | 0.0009 | 0.043 | 0.032 | 0.032 | 0.022 | 0.198 | 0.017 | 0.006 | 0.001 | 0.0365 | 0.0038 | 0.0011 | 0 | 0.0001 | 0 | 403 | 502 | 47
31630 | X46MS | 1236 | 1010 | 815 | 466 | 0.049 | 0.899 | 0.202 | 0.005 | 0.0008 | 0.047 | 0.032 | 0.031 | 0.022 | 0.199 | 0.015 | 0.006 | 0.001 | 0.0354 | 0.0036 | 0.0013 | 0 | 0.0001 | 0 | 402 | 494 | 52
31630 | X46MS | 1236 | 1010 | 815 | 466 | 0.049 | 0.899 | 0.202 | 0.005 | 0.0008 | 0.047 | 0.032 | 0.031 | 0.022 | 0.199 | 0.015 | 0.006 | 0.001 | 0.0354 | 0.0036 | 0.0013 | 0 | 0.0001 | 0 | 402 | 494 | 52
31500 | X46MS | 1230 | 1010 | 824 | 474 | 0.049 | 0.899 | 0.202 | 0.005 | 0.0008 | 0.047 | 0.032 | 0.031 | 0.022 | 0.199 | 0.015 | 0.006 | 0.001 | 0.0354 | 0.0036 | 0.0013 | 0 | 0.0001 | 0 | 397 | 495 | 52
31280 | X46MS | 1242 | 1010 | 820 | 479 | 0.049 | 0.899 | 0.202 | 0.005 | 0.0008 | 0.047 | 0.032 | 0.031 | 0.022 | 0.199 | 0.015 | 0.006 | 0.001 | 0.0354 | 0.0036 | 0.0013 | 0 | 0.0001 | 0 | 412 | 510 | 51
23390 | Q235B | 1256 | 1060 | 877 | 634 | 0.156 | 0.51 | 0.22 | 0.012 | 0.02 | 0.035 | 0.032 | 0.026 | 0.017 | 0.027 | 0.001 | 0.007 | 0.001 | 0.001 | 0.0044 | 0.0001 | 0 | 0.0001 | 0 | 273 | 417 | 32
27590 | Q235B | 1262 | 1060 | 874 | 635 | 0.1568 | 0.46 | 0.203 | 0.013 | 0.022 | 0.033 | 0.005 | 0.005 | 0.018 | 0.026 | 0.003 | 0.004 | 0.002 | 0.001 | 0.0039 | 0.0002 | 0 | 0.0001 | 0 | 305 | 442 | 30
31330 | X46MS | 1230 | 1010 | 820 | 488 | 0.048 | 0.884 | 0.209 | 0.006 | 0.0009 | 0.052 | 0.035 | 0.035 | 0.021 | 0.198 | 0.014 | 0.006 | 0.001 | 0.0408 | 0.0036 | 0.0016 | 0 | 0.0001 | 0 | 410 | 506 | 49
31150 | X46MS | 1236 | 1010 | 823 | 481 | 0.048 | 0.884 | 0.209 | 0.006 | 0.0009 | 0.052 | 0.035 | 0.035 | 0.021 | 0.198 | 0.014 | 0.006 | 0.001 | 0.0408 | 0.0036 | 0.0016 | 0 | 0.0001 | 0 | 411 | 510 | 47
22070 | Q345A | 1245 | 1040 | 845 | 639 | 0.086 | 1.399 | 0.209 | 0.008 | 0.0014 | 0.078 | 0.031 | 0.03 | 0.028 | 0.044 | 0.014 | 0.001 | 0.001 | 0.0437 | 0.004 | 0.0013 | 0 | 0.0001 | 0 | 404 | 501 | 30
18550 | B | 1251 | 1040 | 871 | 639 | 0.1487 | 0.704 | 0.176 | 0.023 | 0.0118 | 0.041 | 0.0034 | 0.003 | 0.011 | 0.031 | 0.0004 | 0.004 | 0.001 | 0.001 | 0.0024 | 0.0001 | 0 | 0.0001 | 0 | 329 | 459 | 25
18510 | B | 1257 | 1040 | 873 | 594 | 0.133 | 0.68 | 0.164 | 0.017 | 0.0098 | 0.033 | 0.0036 | 0.003 | 0.015 | 0.029 | 0.0004 | 0.003 | 0.001 | 0.001 | 0.0021 | 0.0001 | 0 | 0.0001 | 0 | 312 | 434 | 26
20650 | WL440 | 1258 | 1070 | 857 | 584 | 0.0643 | 1.342 | 0.19 | 0.017 | 0.0097 | 0.04 | 0.0368 | 0.0363 | 0.02 | 0.052 | 0.0162 | 0.004 | 0.001 | 0.001 | 0.0021 | 0.0001 | 0 | 0.0002 | 0 | 444 | 515 | 33
20710 | WL440 | 1264 | 1070 | 855 | 583 | 0.0643 | 1.342 | 0.19 | 0.017 | 0.0097 | 0.04 | 0.0368 | 0.0363 | 0.02 | 0.052 | 0.0162 | 0.004 | 0.001 | 0.001 | 0.0021 | 0.0001 | 0 | 0.0002 | 0 | 458 | 518 | 31
20740 | WL440 | 1259 | 1070 | 857 | 588 | 0.0643 | 1.342 | 0.19 | 0.017 | 0.0097 | 0.04 | 0.0368 | 0.0363 | 0.02 | 0.052 | 0.0162 | 0.004 | 0.001 | 0.001 | 0.0021 | 0.0001 | 0 | 0.0002 | 0 | 370 | 481 | 32
20740 | WL440 | 1265 | 1070 | 857 | 582 | 0.0816 | 1.34 | 0.182 | 0.019 | 0.0059 | 0.042 | 0.0383 | 0.0372 | 0.02 | 0.048 | 0.018 | 0.004 | 0.001 | 0.001 | 0.0043 | 0.0001 | 0 | 0.0003 | 0 | 405 | 495 | 32
20810 | WL440 | 1271 | 1070 | 855 | 583 | 0.0816 | 1.34 | 0.182 | 0.019 | 0.0059 | 0.042 | 0.0383 | 0.0372 | 0.02 | 0.048 | 0.018 | 0.004 | 0.001 | 0.001 | 0.0043 | 0.0001 | 0 | 0.0003 | 0 | 368 | 481 | 32
20740 | WL440 | 1259 | 1070 | 855 | 583 | 0.0643 | 1.342 | 0.19 | 0.017 | 0.0097 | 0.04 | 0.0368 | 0.0363 | 0.02 | 0.052 | 0.0162 | 0.004 | 0.001 | 0.001 | 0.0021 | 0.0001 | 0 | 0.0002 | 0 | 405 | 497 | 30
19310 | Q345A | 1259 | 1060 | 866 | 653 | 0.1067 | 1.399 | 0.146 | 0.029 | 0.001 | 0.035 | 0.044 | 0.043 | 0.021 | 0.036 | 0.021 | 0.005 | 0.004 | 0.024 | 0 | 0.0007 | 0 | 0.0002 | 0 | 439 | 533 | 25
20940 | Q345A | 1265 | 1060 | 864 | 652 | 0.097 | 1.406 | 0.158 | 0.016 | 0.003 | 0.047 | 0.052 | 0.05 | 0.031 | 0.057 | 0.022 | 0.006 | 0.004 | 0.02 | 0 | 0.0019 | 0 | 0.0002 | 0 | 420 | 524 | 32
20910 | Q345A | 1259 | 1060 | 862 | 652 | 0.1067 | 1.399 | 0.146 | 0.029 | 0.001 | 0.035 | 0.044 | 0.043 | 0.021 | 0.036 | 0.021 | 0.005 | 0.004 | 0.024 | 0 | 0.0007 | 0 | 0.0002 | 0 | 466 | 563 | 23
20940 | Q345A | 1253 | 1060 | 864 | 652 | 0.1067 | 1.399 | 0.146 | 0.029 | 0.001 | 0.035 | 0.044 | 0.043 | 0.021 | 0.036 | 0.021 | 0.005 | 0.004 | 0.024 | 0 | 0.0007 | 0 | 0.0002 | 0 | 458 | 549 | 28
27440 | Q235B | 1257 | 1060 | 887 | 633 | 0.152 | 0.465 | 0.208 | 0.02 | 0.018 | 0.031 | 0.007 | 0.006 | 0.015 | 0.033 | 0.001 | 0.006 | 0.001 | 0.001 | 0.0031 | 0.0003 | 0 | 0.0001 | 0 | 290 | 435 | 37
31380 | X46MS | 1230 | 1010 | 823 | 473 | 0.04 | 0.892 | 0.189 | 0.006 | 0.0015 | 0.027 | 0.024 | 0.023 | 0.015 | 0.191 | 0.012 | 0.005 | 0.001 | 0.0349 | 0.005 | 0.0032 | 0 | 0.0001 | 0 | 370 | 496 | 44
31380 | X46MS | 1236 | 1010 | 835 | 470 | 0.04 | 0.892 | 0.189 | 0.006 | 0.0015 | 0.027 | 0.024 | 0.023 | 0.015 | 0.191 | 0.012 | 0.005 | 0.001 | 0.0349 | 0.005 | 0.0032 | 0 | 0.0001 | 0 | 406 | 510 | 43
31290 | X46MS | 1230 | 1010 | 832 | 477 | 0.04 | 0.892 | 0.189 | 0.006 | 0.0015 | 0.027 | 0.024 | 0.023 | 0.015 | 0.191 | 0.012 | 0.005 | 0.001 | 0.0349 | 0.005 | 0.0032 | 0 | 0.0001 | 0 | 399 | 496 | 42
31320 | X46MS | 1230 | 1010 | 831 | 468 | 0.041 | 0.892 | 0.189 | 0.007 | 0.0015 | 0.027 | 0.024 | 0.023 | 0.015 | 0.191 | 0.012 | 0.005 | 0.001 | 0.0349 | 0.0045 | 0.0033 | 0 | 0.0001 | 0 | 416 | 506 | 42
31240 | X46MS | 1230 | 1010 | 828 | 477 | 0.041 | 0.892 | 0.189 | 0.007 | 0.0015 | 0.027 | 0.024 | 0.023 | 0.015 | 0.191 | 0.012 | 0.005 | 0.001 | 0.0349 | 0.0045 | 0.0033 | 0 | 0.0001 | 0 | 407 | 484 | 50
31360 | X46MS | 1227 | 1010 | 822 | 478 | 0.032 | 0.89 | 0.215 | 0.007 | 0.0012 | 0.037 | 0.029 | 0.029 | 0.015 | 0.194 | 0.013 | 0.005 | 0.001 | 0.0391 | 0.0049 | 0.0017 | 0 | 0.0001 | 0 | 379 | 460 | 52
31330 | X46MS | 1239 | 1010 | 827 | 468 | 0.04 | 0.879 | 0.194 | 0.007 | 0.0011 | 0.029 | 0.03 | 0.029 | 0.013 | 0.19 | 0.012 | 0.005 | 0.001 | 0.0351 | 0.0037 | 0.0015 | 0 | 0.0001 | 0 | 383 | 479 | 47
31210 | X46MS | 1233 | 1010 | 822 | 467 | 0.04 | 0.879 | 0.194 | 0.007 | 0.0011 | 0.029 | 0.03 | 0.029 | 0.013 | 0.19 | 0.012 | 0.005 | 0.001 | 0.0351 | 0.0037 | 0.0015 | 0 | 0.0001 | 0 | 377 | 464 | 43
31340 | X46MS | 1233 | 1010 | 818 | 459 | 0.04 | 0.879 | 0.194 | 0.007 | 0.0011 | 0.029 | 0.03 | 0.029 | 0.013 | 0.19 | 0.012 | 0.005 | 0.001 | 0.0351 | 0.0037 | 0.0015 | 0 | 0.0001 | 0 | 377 | 462 | 46
31390 | X46MS | 1233 | 1010 | 827 | 472 | 0.039 | 0.882 | 0.217 | 0.009 | 0.0012 | 0.045 | 0.028 | 0.028 | 0.021 | 0.196 | 0.014 | 0.005 | 0.001 | 0.0353 | 0.005 | 0.0015 | 0 | 0.0001 | 0 | 372 | 465 | 46
31280 | X46MS | 1239 | 1010 | 833 | 468 | 0.039 | 0.882 | 0.217 | 0.009 | 0.0012 | 0.045 | 0.028 | 0.028 | 0.021 | 0.196 | 0.014 | 0.005 | 0.001 | 0.0353 | 0.005 | 0.0015 | 0 | 0.0001 | 0 | 384 | 469 | 44
31390 | X46MS | 1227 | 1010 | 824 | 472 | 0.039 | 0.882 | 0.217 | 0.009 | 0.0012 | 0.045 | 0.028 | 0.028 | 0.021 | 0.196 | 0.014 | 0.005 | 0.001 | 0.0353 | 0.005 | 0.0015 | 0 | 0.0001 | 0 | 384 | 469 | 44
31460 | X46MS | 1239 | 1010 | 833 | 465 | 0.039 | 0.882 | 0.217 | 0.009 | 0.0012 | 0.045 | 0.028 | 0.028 | 0.021 | 0.196 | 0.014 | 0.005 | 0.001 | 0.0353 | 0.005 | 0.0015 | 0 | 0.0001 | 0 | 386 | 479 | 50
25370 | SPHT1 | 1267 | 1060 | 840 | 603 | 0.0558 | 0.281 | 0.012 | 0.011 | 0.009 | 0.032 | 0.047 | 0.046 | 0.022 | 0.038 | 0.003 | 0.005 | 0.002 | 0.001 | 0.002 | 0.0001 | 0 | 0.0015 | 0 | 260 | 351 | 52
25320 | SPHT1 | 1261 | 1060 | 838 | 604 | 0.0558 | 0.281 | 0.012 | 0.011 | 0.009 | 0.032 | 0.047 | 0.046 | 0.022 | 0.038 | 0.003 | 0.005 | 0.002 | 0.001 | 0.002 | 0.0001 | 0 | 0.0015 | 0 | 228 | 341 | 44
25170 | SPHT1 | 1255 | 1060 | 838 | 605 | 0.0558 | 0.281 | 0.012 | 0.011 | 0.009 | 0.032 | 0.047 | 0.046 | 0.022 | 0.038 | 0.003 | 0.005 | 0.002 | 0.001 | 0.002 | 0.0001 | 0 | 0.0015 | 0 | 236 | 340 | 44
24680 | SPHT1 | 1253 | 1060 | 831 | 603 | 0.0558 | 0.281 | 0.012 | 0.011 | 0.009 | 0.032 | 0.047 | 0.046 | 0.022 | 0.038 | 0.003 | 0.005 | 0.002 | 0.001 | 0.002 | 0.0001 | 0 | 0.0015 | 0 | 222 | 344 | 47
27470 | Q235B | 1257 | 1060 | 880 | 634 | 0.1567 | 0.451 | 0.192 | 0.012 | 0.018 | 0.042 | 0.002 | 0.002 | 0.027 | 0.036 | 0.003 | 0.005 | 0.002 | 0.001 | 0.0035 | 0.0006 | 0 | 0.0001 | 0 | 283 | 436 | 35
27480 | Q235B | 1263 | 1060 | 879 | 635 | 0.152 | 0.465 | 0.208 | 0.02 | 0.018 | 0.031 | 0.007 | 0.006 | 0.015 | 0.033 | 0.001 | 0.006 | 0.001 | 0.001 | 0.0031 | 0.0003 | 0 | 0.0001 | 0 | 313 | 455 | 30
27550 | Q235B | 1258 | 1040 | 875 | 616 | 0.1415 | 0.472 | 0.187 | 0.013 | 0.01 | 0.035 | 0.004 | 0.004 | 0.015 | 0.027 | 0.003 | 0.004 | 0.002 | 0.001 | 0.0028 | 0.0001 | 0 | 0.0002 | 0 | 285 | 434 | 36
27660 | Q235B | 1248 | 1040 | 853 | 654 | 0.1415 | 0.472 | 0.187 | 0.013 | 0.01 | 0.035 | 0.004 | 0.004 | 0.015 | 0.027 | 0.003 | 0.004 | 0.002 | 0.001 | 0.0028 | 0.0001 | 0 | 0.0002 | 0 | 314 | 432 | 31
26940 | Q235B | 1253 | 1050 | 857 | 662 | 0.147 | 0.516 | 0.221 | 0.02 | 0.016 | 0.04 | 0.014 | 0.01 | 0.023 | 0.045 | 0.001 | 0.008 | 0.001 | 0.0012 | 0.0033 | 0.0001 | 0 | 0.0001 | 0 | 302 | 436 | 28
27010 | Q235B | 1259 | 1050 | 860 | 657 | 0.144 | 0.506 | 0.18 | 0.017 | 0.019 | 0.051 | 0.005 | 0.004 | 0.029 | 0.061 | 0.001 | 0.01 | 0.001 | 0.0015 | 0.0025 | 0.0001 | 0 | 0.0001 | 0 | 292 | 430 | 27
31280 | X46MS | 1227 | 1010 | 825 | 466 | 0.04 | 0.879 | 0.194 | 0.007 | 0.0011 | 0.029 | 0.03 | 0.029 | 0.013 | 0.19 | 0.012 | 0.005 | 0.001 | 0.0351 | 0.0037 | 0.0015 | 0 | 0.0001 | 0 | 381 | 468 | 46
22360 | Q235B | 1258 | 1060 | 883 | 634 | 0.163 | 0.476 | 0.192 | 0.014 | 0.018 | 0.032 | 0.002 | 0.001 | 0.016 | 0.026 | 0.001 | 0.007 | 0.001 | 0.001 | 0.0028 | 0.0001 | 0 | 0.0001 | 0 | 320 | 465 | 33
21190 | Q235B | 1264 | 1060 | 880 | 637 | 0.156 | 0.51 | 0.22 | 0.012 | 0.02 | 0.035 | 0.032 | 0.026 | 0.017 | 0.027 | 0.001 | 0.007 | 0.001 | 0.001 | 0.0044 | 0.0001 | 0 | 0.0001 | 0 | 332 | 461 | 35
27550 | Q235B | 1269 | 1060 | 878 | 632 | 0.1567 | 0.451 | 0.192 | 0.012 | 0.018 | 0.042 | 0.002 | 0.002 | 0.027 | 0.036 | 0.003 | 0.005 | 0.002 | 0.001 | 0.0035 | 0.0006 | 0 | 0.0001 | 0 | 310 | 445 | 38
27500 | Q235B | 1257 | 1060 | 879 | 635 | 0.152 | 0.465 | 0.208 | 0.02 | 0.018 | 0.031 | 0.007 | 0.006 | 0.015 | 0.033 | 0.001 | 0.006 | 0.001 | 0.001 | 0.0031 | 0.0003 | 0 | 0.0001 | 0 | 336 | 468 | 35
26930 | Q235B | 1257 | 1060 | 873 | 636 | 0.142 | 0.462 | 0.211 | 0.021 | 0.011 | 0.038 | 0.022 | 0.021 | 0.02 | 0.035 | 0.003 | 0.006 | 0.002 | 0.001 | 0.003 | 0.0001 | 0 | 0.0002 | 0 | 336 | 463 | 33
26650 | Q235B | 1263 | 1060 | 880 | 635 | 0.141 | 0.469 | 0.206 | 0.018 | 0.003 | 0.052 | 0.013 | 0.013 | 0.027 | 0.037 | 0.003 | 0.006 | 0.002 | 0.001 | 0.0031 | 0.0001 | 0 | 0.0002 | 0 | 382 | 472 | 32
17880 | SPHT1 | 1278 | 1080 | 868 | 632 | 0.0558 | 0.279 | 0.008 | 0.01 | 0.009 | 0.039 | 0.033 | 0.032 | 0.026 | 0.037 | 0.003 | 0.005 | 0.001 | 0.001 | 0.0026 | 0.0001 | 0 | 0.0015 | 0 | 241 | 349 | 42
27490 | Q235B | 1266 | 1060 | 882 | 635 | 0.139 | 0.486 | 0.198 | 0.013 | 0.014 | 0.031 | 0.007 | 0.005 | 0.019 | 0.043 | 0.001 | 0.008 | 0.001 | 0.001 | 0.0041 | 0.0005 | 0 | 0.0001 | 0 | 344 | 476 | 29
27460 | Q235B | 1262 | 1060 | 881 | 635 | 0.139 | 0.486 | 0.198 | 0.013 | 0.014 | 0.031 | 0.007 | 0.005 | 0.019 | 0.043 | 0.001 | 0.008 | 0.001 | 0.001 | 0.0041 | 0.0005 | 0 | 0.0001 | 0 | 341 | 453 | 31
27370 | Q235B | 1263 | 1060 | 880 | 636 | 0.139 | 0.486 | 0.198 | 0.013 | 0.014 | 0.031 | 0.007 | 0.005 | 0.019 | 0.043 | 0.001 | 0.008 | 0.001 | 0.001 | 0.0041 | 0.0005 | 0 | 0.0001 | 0 | 321 | 447 | 33
27030 | WL510 | 1259 | 1060 | 857 | 590 | 0.101 | 1.443 | 0.204 | 0.013 | 0.002 | 0.039 | 0.03 | 0.028 | 0.015 | 0.037 | 0.016 | 0.001 | 0.002 | 0.0236 | 0 | 0.0013 | 0 | 0.0001 | 0 | 472 | 560 | 27
27120 | WL510 | 1265 | 1060 | 863 | 590 | 0.109 | 1.502 | 0.213 | 0.013 | 0.001 | 0.045 | 0.038 | 0.037 | 0.017 | 0.042 | 0.015 | 0.001 | 0.002 | 0.0277 | 0 | 0.001 | 0 | 0.0001 | 0 | 463 | 566 | 27
27250 | WL510 | 1255 | 1060 | 860 | 587 | 0.101 | 1.443 | 0.204 | 0.013 | 0.002 | 0.039 | 0.03 | 0.028 | 0.015 | 0.037 | 0.016 | 0.001 | 0.002 | 0.0236 | 0 | 0.0013 | 0 | 0.0001 | 0 | 454 | 559 | 26
27100 | WL510-HB | 1268 | 1060 | 866 | 581 | 0.094 | 1.419 | 0.191 | 0.024 | 0.002 | 0.056 | 0.027 | 0.025 | 0.028 | 0.063 | 0.015 | 0.003 | 0.002 | 0.0271 | 0 | 0.0012 | 0 | 0.0001 | 0 | 504 | 581 | 31
27210 | WL510 | 1265 | 1060 | 860 | 591 | 0.102 | 1.41 | 0.202 | 0.018 | 0.002 | 0.046 | 0.035 | 0.033 | 0.016 | 0.041 | 0.015 | 0.001 | 0.003 | 0.0234 | 0 | 0.0016 | 0 | 0.0001 | 0 | 487 | 584 | 26
27210 | WL510 | 1253 | 1060 | 859 | 593 | 0.102 | 1.41 | 0.202 | 0.018 | 0.002 | 0.046 | 0.035 | 0.033 | 0.016 | 0.041 | 0.015 | 0.001 | 0.003 | 0.0234 | 0 | 0.0016 | 0 | 0.0001 | 0 | 456 | 560 | 27
27100 | WL510 | 1259 | 1060 | 861 | 592 | 0.102 | 1.41 | 0.202 | 0.018 | 0.002 | 0.046 | 0.035 | 0.033 | 0.016 | 0.041 | 0.015 | 0.001 | 0.003 | 0.0234 | 0 | 0.0016 | 0 | 0.0001 | 0 | 472 | 576 | 26
27180 | WL510 | 1265 | 1060 | 861 | 592 | 0.102 | 1.41 | 0.202 | 0.018 | 0.002 | 0.046 | 0.035 | 0.033 | 0.016 | 0.041 | 0.015 | 0.001 | 0.003 | 0.0234 | 0 | 0.0016 | 0 | 0.0001 | 0 | 455 | 566 | 26
27190 | WL510 | 1253 | 1060 | 862 | 591 | 0.116 | 1.457 | 0.213 | 0.018 | 0.002 | 0.054 | 0.038 | 0.037 | 0.024 | 0.055 | 0.017 | 0.002 | 0.002 | 0.0268 | 0 | 0.001 | 0 | 0.0001 | 0 | 481 | 602 | 26
27230 | WL510 | 1259 | 1060 | 860 | 590 | 0.116 | 1.457 | 0.213 | 0.018 | 0.002 | 0.054 | 0.038 | 0.037 | 0.024 | 0.055 | 0.017 | 0.002 | 0.002 | 0.0268 | 0 | 0.001 | 0 | 0.0001 | 0 | 491 | 598 | 28
27190 | WL510 | 1265 | 1060 | 861 | 591 | 0.116 | 1.457 | 0.213 | 0.018 | 0.002 | 0.054 | 0.038 | 0.037 | 0.024 | 0.055 | 0.017 | 0.002 | 0.002 | 0.0268 | 0 | 0.001 | 0 | 0.0001 | 0 | 506 | 605 | 27
27590 | WL510 | 1259 | 1060 | 858 | 591 | 0.103 | 1.402 | 0.198 | 0.017 | 0.002 | 0.05 | 0.033 | 0.03 | 0.023 | 0.048 | 0.016 | 0.002 | 0.002 | 0.0276 | 0 | 0.0011 | 0 | 0.0001 | 0 | 469 | 548 | 27
27190 | WL510 | 1253 | 1060 | 861 | 590 | 0.109 | 1.502 | 0.213 | 0.013 | 0.001 | 0.045 | 0.038 | 0.037 | 0.017 | 0.042 | 0.015 | 0.001 | 0.002 | 0.0277 | 0 | 0.001 | 0 | 0.0001 | 0 | 459 | 571 | 24
27400 | Q235B | 1272 | 1060 | 885 | 635 | 0.139 | 0.486 | 0.198 | 0.013 | 0.014 | 0.031 | 0.007 | 0.005 | 0.019 | 0.043 | 0.001 | 0.008 | 0.001 | 0.001 | 0.0041 | 0.0005 | 0 | 0.0001 | 0 | 315 | 450 | 27
27440 | Q235B | 1255 | 1040 | 872 | 612 | 0.135 | 0.463 | 0.189 | 0.012 | 0.011 | 0.03 | 0.004 | 0.003 | 0.02 | 0.043 | 0.001 | 0.008 | 0.001 | 0.001 | 0.0052 | 0.0002 | 0 | 0.0001 | 0 | 342 | 467 | 29
27320 | Q235B | 1266 | 1060 | 875 | 635 | 0.153 | 0.478 | 0.19 | 0.012 | 0.011 | 0.029 | 0.002 | 0.002 | 0.019 | 0.047 | 0.001 | 0.01 | 0.001 | 0.001 | 0.006 | 0.0002 | 0 | 0.0001 | 0 | 309 | 450 | 26
27490 | Q235B | 1256 | 1040 | 860 | 626 | 0.144 | 0.472 | 0.186 | 0.012 | 0.013 | 0.029 | 0.003 | 0.003 | 0.017 | 0.035 | 0.001 | 0.007 | 0.001 | 0.001 | 0.0046 | 0.0001 | 0 | 0.0001 | 0 | 276 | 416 | 28
27180 | Q235B | 1251 | 1050 | 845 | 629 | 0.155 | 0.471 | 0.179 | 0.011 | 0.01 | 0.029 | 0.003 | 0.002 | 0.02 | 0.032 | 0.001 | 0.007 | 0.001 | 0.001 | 0.0049 | 0.0002 | 0 | 0.0001 | 0 | 298 | 451 | 33
27510 | Q235B | 1239 | 1050 | 837 | 641 | 0.155 | 0.471 | 0.179 | 0.011 | 0.01 | 0.029 | 0.003 | 0.002 | 0.02 | 0.032 | 0.001 | 0.007 | 0.001 | 0.001 | 0.0049 | 0.0002 | 0 | 0.0001 | 0 | 284 | 432 | 34
28970 | X70M | 1238 | 1010 | 804 | 459 | 0.055 | 1.611 | 0.249 | 0.009 | 0.001 | 0.03 | 0.035 | 0.035 | 0.016 | 0.294 | 0.014 | 0.143 | 0.046 | 0.0716 | 0.0039 | 0.0016 | 0 | 0.0001 | 0 | 517 | 644 | 39
25010 | X46MS | 1242 | 1010 | 823 | 461 | 0.039 | 0.882 | 0.217 | 0.009 | 0.0012 | 0.045 | 0.028 | 0.028 | 0.021 | 0.196 | 0.014 | 0.005 | 0.001 | 0.0353 | 0.005 | 0.0015 | 0 | 0.0001 | 0 | 397 | 478 | 44
27610 | Q235B | 1260 | 1050 | 860 | 638 | 0.144 | 0.472 | 0.186 | 0.012 | 0.013 | 0.029 | 0.003 | 0.003 | 0.017 | 0.035 | 0.001 | 0.007 | 0.001 | 0.001 | 0.0046 | 0.0001 | 0 | 0.0001 | 0 | 280 | 441 | 27
27380 | Q235B | 1266 | 1060 | 877 | 634 | 0.153 | 0.478 | 0.19 | 0.012 | 0.011 | 0.029 | 0.002 | 0.002 | 0.019 | 0.047 | 0.001 | 0.01 | 0.001 | 0.001 | 0.006 | 0.0002 | 0 | 0.0001 | 0 | 305 | 456 | 25
24900 | Q235B | 1253 | 1040 | 858 | 618 | 0.145 | 0.456 | 0.203 | 0.016 | 0.01 | 0.032 | 0.002 | 0.001 | 0.016 | 0.036 | 0.003 | 0.005 | 0.002 | 0.001 | 0.0027 | 0.0001 | 0 | 0.0003 | 0 | 294 | 441 | 32
27350 | Q235B | 1241 | 1040 | 863 | 637 | 0.165 | 0.472 | 0.184 | 0.016 | 0.005 | 0.026 | 0.011 | 0.01 | 0.013 | 0.02 | 0.001 | 0.006 | 0.001 | 0.001 | 0.0031 | 0.0003 | 0 | 0.0012 | 0 | 261 | 422 | 30
27390 | Q235B | 1266 | 1060 | 879 | 634 | 0.153 | 0.478 | 0.19 | 0.012 | 0.011 | 0.029 | 0.002 | 0.002 | 0.019 | 0.047 | 0.001 | 0.01 | 0.001 | 0.001 | 0.006 | 0.0002 | 0 | 0.0001 | 0 | 314 | 449 | 30
27460 | Q235B | 1266 | 1060 | 876 | 635 | 0.142 | 0.451 | 0.203 | 0.011 | 0.01 | 0.021 | 0.007 | 0.006 | 0.014 | 0.027 | 0.001 | 0.008 | 0.001 | 0.001 | 0.0038 | 0.0002 | 0 | 0.0001 | 0 | 318 | 448 | 34
27360 | Q235B | 1272 | 1060 | 874 | 636 | 0.144 | 0.472 | 0.186 | 0.012 | 0.013 | 0.029 | 0.003 | 0.003 | 0.017 | 0.035 | 0.001 | 0.007 | 0.001 | 0.001 | 0.0046 | 0.0001 | 0 | 0.0001 | 0 | 321 | 461 | 33
27490 | Q235B | 1260 | 1060 | 893 | 0 | 0.135 | 0.463 | 0.189 | 0.012 | 0.011 | 0.03 | 0.004 | 0.003 | 0.02 | 0.043 | 0.001 | 0.008 | 0.001 | 0.001 | 0.0052 | 0.0002 | 0 | 0.0001 | 0 | 306 | 451 | 33
35280 | Q235B | 1269 | 1060 | 879 | 635 | 0.153 | 0.477 | 0.177 | 0.012 | 0.014 | 0.046 | 0.015 | 0.011 | 0.027 | 0.054 | 0.001 | 0.009 | 0.001 | 0.001 | 0.0035 | 0.0005 | 0 | 0.0001 | 0 | 0 | 0 | 0
32090 | Q235B | 1280 | 1060 | 874 | 635 | 0.149 | 0.513 | 0.186 | 0.011 | 0.012 | 0.057 | 0.01 | 0.009 | 0.035 | 0.067 | 0.001 | 0.008 | 0.001 | 0.001 | 0.0044 | 0.0001 | 0 | 0.0001 | 0 | 0 | 0 | 0
30430 | Q235B | 1264 | 1060 | 883 | 634 | 0.144 | 0.48 | 0.187 | 0.011 | 0.019 | 0.03 | 0.005 | 0.004 | 0.018 | 0.03 | 0.001 | 0.011 | 0.001 | 0.001 | 0.0039 | 0.0001 | 0 | 0.0001 | 0 | 298 | 420 | 34
35160 | Q235B | 1270 | 1060 | 875 | 633 | 0.153 | 0.477 | 0.177 | 0.012 | 0.014 | 0.046 | 0.015 | 0.011 | 0.027 | 0.054 | 0.001 | 0.009 | 0.001 | 0.001 | 0.0035 | 0.0005 | 0 | 0.0001 | 0 | 291 | 418 | 33
17700 | Q235B | 1273 | 1080 | 897 | 635 | 0.1517 | 0.447 | 0.203 | 0.017 | 0.016 | 0.032 | 0.001 | 0.001 | 0.016 | 0.033 | 0.003 | 0.005 | 0.002 | 0.001 | 0.0024 | 0.0001 | 0 | 0.0002 | 0 | 323 | 441 | 34
20690 | Q235B | 1280 | 1080 | 886 | 632 | 0.155 | 0.436 | 0.19 | 0.016 | 0.018 | 0.039 | 0.003 | 0.003 | 0.05 | 0.038 | 0.003 | 0.017 | 0.002 | 0.001 | 0.0033 | 0.0001 | 0 | 0.0002 | 0 | 322 | 448 | 33
20690 | Q235B | 1268 | 1080 | 884 | 632 | 0.155 | 0.436 | 0.19 | 0.016 | 0.018 | 0.039 | 0.003 | 0.003 | 0.05 | 0.038 | 0.003 | 0.017 | 0.002 | 0.001 | 0.0033 | 0.0001 | 0 | 0.0002 | 0 | 337 | 452 | 34
20130 | Q235B | 1274 | 1080 | 886 | 632 | 0.155 | 0.436 | 0.19 | 0.016 | 0.018 | 0.039 | 0.003 | 0.003 | 0.05 | 0.038 | 0.003 | 0.017 | 0.002 | 0.001 | 0.0033 | 0.0001 | 0 | 0.0002 | 0 | 336 | 446 | 28
20720 | Q235B | 1280 | 1080 | 885 | 632 | 0.155 | 0.436 | 0.19 | 0.016 | 0.018 | 0.039 | 0.003 | 0.003 | 0.05 | 0.038 | 0.003 | 0.017 | 0.002 | 0.001 | 0.0033 | 0.0001 | 0 | 0.0002 | 0 | 337 | 452 | 34
20940 | Q235B | 1268 | 1080 | 883 | 632 | 0.1522 | 0.45 | 0.177 | 0.016 | 0.013 | 0.032 | 0.014 | 0.013 | 0.022 | 0.03 | 0.003 | 0.007 | 0.002 | 0.001 | 0.004 | 0.0001 | 0 | 0.0002 | 0 | 316 | 439 | 36
20670 | Q235B | 1279 | 1080 | 892 | 632 | 0.1522 | 0.45 | 0.177 | 0.016 | 0.013 | 0.032 | 0.014 | 0.013 | 0.022 | 0.03 | 0.003 | 0.007 | 0.002 | 0.001 | 0.004 | 0.0001 | 0 | 0.0002 | 0 | 310 | 442 | 30
21600 | Q235B | 1267 | 1080 | 0 | 0 | 0.1517 | 0.447 | 0.203 | 0.017 | 0.016 | 0.032 | 0.001 | 0.001 | 0.016 | 0.033 | 0.003 | 0.005 | 0.002 | 0.001 | 0.0024 | 0.0001 | 0 | 0.0002 | 0 | 307 | 447 | 30
27390 | Q235B | 1271 | 1060 | 884 | 636 | 0.164 | 0.44 | 0.212 | 0.021 | 0.019 | 0.03 | 0.001 | 0.001 | 0.015 | 0.027 | 0.003 | 0.004 | 0.002 | 0.001 | 0.0029 | 0.0001 | 0 | 0.0003 | 0 | 310 | 456 | 36
27790 | Q235B | 1265 | 1060 | 889 | 638 | 0.15 | 0.441 | 0.174 | 0.017 | 0.013 | 0.021 | 0.003 | 0.001 | 0.011 | 0.021 | 0.001 | 0.006 | 0.001 | 0.001 | 0.0027 | 0.0001 | 0 | 0.0001 | 0 | 292 | 430 | 34
27620 | Q235B | 1266 | 1060 | 884 | 635 | 0.155 | 0.471 | 0.179 | 0.011 | 0.01 | 0.029 | 0.003 | 0.002 | 0.02 | 0.032 | 0.001 | 0.007 | 0.001 | 0.001 | 0.0049 | 0.0002 | 0 | 0.0001 | 0 | 307 | 442 | 27
27490 | Q235B | 1260 | 1060 | 885 | 636 | 0.135 | 0.463 | 0.189 | 0.012 | 0.011 | 0.03 | 0.004 | 0.003 | 0.02 | 0.043 | 0.001 | 0.008 | 0.001 | 0.001 | 0.0052 | 0.0002 | 0 | 0.0001 | 0 | 301 | 440 | 30
27450 | Q235B | 1262 | 1040 | 880 | 636 | 0.135 | 0.463 | 0.189 | 0.012 | 0.011 | 0.03 | 0.004 | 0.003 | 0.02 | 0.043 | 0.001 | 0.008 | 0.001 | 0.001 | 0.0052 | 0.0002 | 0 | 0.0001 | 0 | 357 | 458 | 33
27560 | Q235B | 1261 | 1060 | 884 | 637 | 0.1694 | 0.411 | 0.153 | 0.016 | 0.015 | 0.037 | 0.001 | 0.001 | 0.02 | 0.034 | 0.003 | 0.004 | 0.002 | 0.001 | 0.004 | 0.0001 | 0 | 0.0002 | 0 | 286 | 437 | 30
27230 | Q235B | 1267 | 1060 | 0 | 0 | 0.1639 | 0.455 | 0.192 | 0.012 | 0.01 | 0.045 | 0.013 | 0.012 | 0.025 | 0.033 | 0.003 | 0.006 | 0.002 | 0.001 | 0.0038 | 0.0001 | 0 | 0.0002 | 0 | 313 | 451 | 32
27260 | Q235B | 1273 | 1060 | 879 | 608 | 0.164 | 0.44 | 0.212 | 0.021 | 0.019 | 0.03 | 0.001 | 0.001 | 0.015 | 0.027 | 0.003 | 0.004 | 0.002 | 0.001 | 0.0029 | 0.0001 | 0 | 0.0003 | 0 | 294 | 446 | 30
27430 | Q235B | 1273 | 1060 | 0 | 0 | 0.151 | 0.454 | 0.173 | 0.014 | 0.008 | 0.02 | 0.001 | 0.001 | 0.012 | 0.025 | 0.001 | 0.007 | 0.001 | 0.001 | 0.0027 | 0.0002 | 0 | 0.0001 | 0 | 281 | 425 | 32
30320 | Q235B | 1258 | 1050 | 851 | 638 | 0.1503 | 0.43 | 0.18 | 0.022 | 0.019 | 0.034 | 0.001 | 0.001 | 0.016 | 0.023 | 0.003 | 0.005 | 0.002 | 0.001 | 0.0024 | 0.0001 | 0 | 0.0002 | 0 | 269 | 411 | 29
27250 | Q235B | 1264 | 1050 | 865 | 638 | 0.1557 | 0.456 | 0.188 | 0.016 | 0.013 | 0.033 | 0.008 | 0.008 | 0.016 | 0.026 | 0.003 | 0.004 | 0.002 | 0.001 | 0.0029 | 0.0001 | 0 | 0.0002 | 0 | 306 | 445 | 31
27830 | Q235B | 1252 | 1050 | 857 | 656 | 0.15 | 0.441 | 0.174 | 0.017 | 0.013 | 0.021 | 0.003 | 0.001 | 0.011 | 0.021 | 0.001 | 0.006 | 0.001 | 0.001 | 0.0027 | 0.0001 | 0 | 0.0001 | 0 | 272 | 419 | 25
27650 | Q235B | 1264 | 1050 | 860 | 638 | 0.151 | 0.454 | 0.173 | 0.014 | 0.008 | 0.02 | 0.001 | 0.001 | 0.012 | 0.025 | 0.001 | 0.007 | 0.001 | 0.001 | 0.0027 | 0.0002 | 0 | 0.0001 | 0 | 282 | 435 | 30
27020 | Q235B | 1252 | 1050 | 863 | 637 | 0.1639 | 0.455 | 0.192 | 0.012 | 0.01 | 0.045 | 0.013 | 0.012 | 0.025 | 0.033 | 0.003 | 0.006 | 0.002 | 0.001 | 0.0038 | 0.0001 | 0 | 0.0002 | 0 | 257 | 415 | 30
27270 | Q235B | 1258 | 1050 | 864 | 635 | 0.143 | 0.488 | 0.186 | 0.021 | 0.011 | 0.036 | 0.014 | 0.013 | 0.019 | 0.039 | 0.001 | 0.007 | 0.001 | 0.001 | 0.005 | 0.0001 | 0 | 0.0001 | 0 | 323 | 451 | 29
27430 | Q235B | 1264 | 1050 | 860 | 613 | 0.1439 | 0.44 | 0.205 | 0.015 | 0.024 | 0.031 | 0.001 | 0.001 | 0.016 | 0.026 | 0.003 | 0.004 | 0.002 | 0.001 | 0.0028 | 0.0001 | 0 | 0.0003 | 0 | 290 | 433 | 30
27550 | Q235B | 1252 | 1050 | 863 | 635 | 0.1439 | 0.44 | 0.205 | 0.015 | 0.024 | 0.031 | 0.001 | 0.001 | 0.016 | 0.026 | 0.003 | 0.004 | 0.002 | 0.001 | 0.0028 | 0.0001 | 0 | 0.0003 | 0 | 277 | 425 | 25
27320 | Q235B | 1272 | 1060 | 887 | 634 | 0.1477 | 0.448 | 0.174 | 0.021 | 0.018 | 0.05 | 0.002 | 0.002 | 0.03 | 0.041 | 0.003 | 0.007 | 0.002 | 0.001 | 0.0033 | 0.0001 | 0 | 0.0003 | 0 | 312 | 441 | 31
27490 | Q235B | 1260 | 1060 | 885 | 634 | 0.1639 | 0.455 | 0.192 | 0.012 | 0.01 | 0.045 | 0.013 | 0.012 | 0.025 | 0.033 | 0.003 | 0.006 | 0.002 | 0.001 | 0.0038 | 0.0001 | 0 | 0.0002 | 0 | 303 | 441 | 34
27610 | Q235B | 1272 | 1060 | 886 | 631 | 0.1557 | 0.456 | 0.188 | 0.016 | 0.013 | 0.033 | 0.008 | 0.008 | 0.016 | 0.026 | 0.003 | 0.004 | 0.002 | 0.001 | 0.0029 | 0.0001 | 0 | 0.0002 | 0 | 288 | 435 | 29
35190 | 1.00E+170 | 1245 | 1020 | 812 | 539 | 0.16 | 1.088 | 0.026 | 0.017 | 0.01 | 0.028 | 0.053 | 0.049 | 0.016 | 0.027 | 0.001 | 0.004 | 0.001 | 0.001 | 0 | 0.0001 | 0 | 0.0001 | 0 | 339 | 494 | 40
35320 | 1.00E+170 | 1246 | 1020 | 807 | 544 | 0.16 | 1.088 | 0.026 | 0.017 | 0.01 | 0.028 | 0.053 | 0.049 | 0.016 | 0.027 | 0.001 | 0.004 | 0.001 | 0.001 | 0 | 0.0001 | 0 | 0.0001 | 0 | 352 | 489 | 46
23640 | 1.00E+170 | 1242 | 1020 | 818 | 537 | 0.155 | 1.064 | 0.021 | 0.017 | 0.01 | 0.03 | 0.04 | 0.035 | 0.018 | 0.03 | 0.001 | 0.005 | 0.001 | 0.001 | 0 | 0.0001 | 0 | 0.0001 | 0 | 351 | 490 | 37
33270 | 1.00E+170 | 1244 | 1020 | 813 | 535 | 0.155 | 1.064 | 0.021 | 0.017 | 0.01 | 0.03 | 0.04 | 0.035 | 0.018 | 0.03 | 0.001 | 0.005 | 0.001 | 0.001 | 0 | 0.0001 | 0 | 0.0001 | 0 | 315 | 489 | 42
22590 | 1.00E+170 | 1223 | 1010 | 783 | 560 | 0.164 | 1.08 | 0.014 | 0.023 | 0.015 | 0.032 | 0.04 | 0.038 | 0.015 | 0.029 | 0.001 | 0.004 | 0.001 | 0.001 | 0 | 0.0002 | 0 | 0.0001 | 0 | 296 | 492 | 43
27380 | Q235B | 1259 | 1060 | 883 | 634 | 0.154 | 0.484 | 0.172 | 0.019 | 0.015 | 0.037 | 0.001 | 0.001 | 0.019 | 0.04 | 0.001 | 0.008 | 0.001 | 0.001 | 0.0025 | 0.0001 | 0 | 0.0001 | 0 | 271 | 433 | 31
27390 | Q235B | 1265 | 1060 | 875 | 636 | 0.154 | 0.484 | 0.172 | 0.019 | 0.015 | 0.037 | 0.001 | 0.001 | 0.019 | 0.04 | 0.001 | 0.008 | 0.001 | 0.001 | 0.0025 | 0.0001 | 0 | 0.0001 | 0 | 276 | 434 | 33
29260 | SS400-JX | 1250 | 1050 | 839 | 606 | 0.1408 | 0.512 | 0.188 | 0.016 | 0.006 | 0.028 | 0.031 | 0.029 | 0.02 | 0.033 | 0.003 | 0.004 | 0.002 | 0.001 | 0 | 0.0001 | 0 | 0.0003 | 0 | 292 | 445 | 32
29110 | SS400-JX | 1262 | 1050 | 842 | 607 | 0.1446 | 0.533 | 0.202 | 0.02 | 0.001 | 0.031 | 0.037 | 0.036 | 0.021 | 0.042 | 0.003 | 0.005 | 0.002 | 0.001 | 0.0034 | 0.0001 | 0 | 0.0003 | 0 | 304 | 453 | 30
29110 | SS400-JX | 1250 | 1050 | 843 | 608 | 0.1446 | 0.533 | 0.202 | 0.02 | 0.001 | 0.031 | 0.037 | 0.036 | 0.021 | 0.042 | 0.003 | 0.005 | 0.002 | 0.001 | 0.0034 | 0.0001 | 0 | 0.0003 | 0 | 307 | 455 | 30
29290 | SS400 | 1264 | 1040 | 0 | 0 | 0.14 | 0.537 | 0.191 | 0.014 | 0.004 | 0.023 | 0.032 | 0.031 | 0.018 | 0.03 | 0.001 | 0.007 | 0.001 | 0.001 | 0.0039 | 0.0006 | 0 | 0.0001 | 0 | 277 | 422 | 30
29440 | SS400 | 1252 | 1040 | 856 | 624 | 0.1446 | 0.533 | 0.202 | 0.02 | 0.001 | 0.031 | 0.037 | 0.036 | 0.021 | 0.042 | 0.003 | 0.005 | 0.002 | 0.001 | 0.0034 | 0.0001 | 0 | 0.0003 | 0 | 289 | 440 | 30
26190 | WL510 | 1265 | 1060 | 866 | 583 | 0.097 | 1.408 | 0.204 | 0.017 | 0.004 | 0.054 | 0.028 | 0.027 | 0.022 | 0.038 | 0.013 | 0.003 | 0.002 | 0.0245 | 0 | 0.0016 | 0 | 0.0001 | 0 | 479 | 573 | 27
20490 | WL510 | 1264 | 1060 | 0 | 0 | 0.101 | 1.438 | 0.208 | 0.019 | 0.002 | 0.03 | 0.041 | 0.038 | 0.015 | 0.036 | 0.018 | 0.003 | 0.001 | 0.0289 | 0 | 0.0015 | 0 | 0.0001 | 0 | 476 | 579 | 27
19870 | WL510 | 1267 | 1060 | 0 | 0 | 0.104 | 1.413 | 0.21 | 0.02 | 0.002 | 0.047 | 0.037 | 0.034 | 0.019 | 0.045 | 0.016 | 0.007 | 0.001 | 0.0277 | 0 | 0.0015 | 0 | 0.0001 | 0 | 501 | 583 | 30
19950 | WL510 | 1267 | 1060 | 869 | 582 | 0.104 | 1.413 | 0.21 | 0.02 | 0.002 | 0.047 | 0.037 | 0.034 | 0.019 | 0.045 | 0.016 | 0.007 | 0.001 | 0.0277 | 0 | 0.0015 | 0 | 0.0001 | 0 | 511 | 583 | 28
19940 | WL510 | 1255 | 1060 | 869 | 583 | 0.101 | 1.438 | 0.208 | 0.019 | 0.002 | 0.03 | 0.041 | 0.038 | 0.015 | 0.036 | 0.018 | 0.003 | 0.001 | 0.0289 | 0 | 0.0015 | 0 | 0.0001 | 0 | 495 | 584 | 28
19870 | WL510 | 1267 | 1060 | 0 | 0 | 0.101 | 1.438 | 0.208 | 0.019 | 0.002 | 0.03 | 0.041 | 0.038 | 0.015 | 0.036 | 0.018 | 0.003 | 0.001 | 0.0289 | 0 | 0.0015 | 0 | 0.0001 | 0 | 514 | 583 | 31
20020 | WL510 | 1255 | 1060 | 868 | 580 | 0.101 | 1.438 | 0.208 | 0.019 | 0.002 | 0.03 | 0.041 | 0.038 | 0.015 | 0.036 | 0.018 | 0.003 | 0.001 | 0.0289 | 0 | 0.0015 | 0 | 0.0001 | 0 | 487 | 583 | 26
19050 | WL510 | 1256 | 1060 | 871 | 561 | 0.097 | 1.408 | 0.204 | 0.017 | 0.004 | 0.054 | 0.028 | 0.027 | 0.022 | 0.038 | 0.013 | 0.003 | 0.002 | 0.0245 | 0 | 0.0016 | 0 | 0.0001 | 0 | 474 | 566 | 29
20450 | Q345C | 1261 | 1050 | 0 | 0 | 0.093 | 1.401 | 0.173 | 0.017 | 0.0075 | 0.044 | 0.0333 | 0.0322 | 0.021 | 0.046 | 0.0005 | 0.007 | 0.001 | 0.024 | 0.0019 | 0.0001 | 0 | 0.0002 | 0 | 464 | 544 | 28
20450 | Q345C | 1249 | 1050 | 0 | 0 | 0.093 | 1.401 | 0.173 | 0.017 | 0.0075 | 0.044 | 0.0333 | 0.0322 | 0.021 | 0.046 | 0.0005 | 0.007 | 0.001 | 0.024 | 0.0019 | 0.0001 | 0 | 0.0002 | 0 | 466 | 551 | 31
20470 | Q345C | 1255 | 1050 | 0 | 0 | 0.1014 | 1.416 | 0.199 | 0.015 | 0.0088 | 0.03 | 0.0401 | 0.038 | 0.011 | 0.03 | 0.0009 | 0.003 | 0.001 | 0.025 | 0.0021 | 0.0001 | 0 | 0.0002 | 0 | 480 | 544 | 33
19180 | Q345C | 1261 | 1050 | 845 | 623 | 0.1014 | 1.416 | 0.199 | 0.015 | 0.0088 | 0.03 | 0.0401 | 0.038 | 0.011 | 0.03 | 0.0009 | 0.003 | 0.001 | 0.025 | 0.0021 | 0.0001 | 0 | 0.0002 | 0 | 468 | 567 | 30
20580 | Q345C | 1261 | 1050 | 848 | 623 | 0.0915 | 1.41 | 0.174 | 0.017 | 0.0042 | 0.038 | 0.0351 | 0.0347 | 0.018 | 0.049 | 0.0006 | 0.011 | 0.001 | 0.025 | 0.0026 | 0.0001 | 0 | 0.0002 | 0 | 460 | 554 | 27
20390 | Q345C | 1255 | 1050 | 848 | 623 | 0.0883 | 1.4 | 0.202 | 0.016 | 0.0117 | 0.042 | 0.0366 | 0.036 | 0.019 | 0.04 | 0.0008 | 0.004 | 0.001 | 0.026 | 0.0031 | 0.0001 | 0 | 0.0002 | 0 | 487 | 544 | 26
27470 | Q235B | 1265 | 1060 | 876 | 634 | 0.159 | 0.478 | 0.192 | 0.02 | 0.015 | 0.028 | 0.002 | 0.001 | 0.014 | 0.026 | 0.001 | 0.007 | 0.001 | 0.001 | 0.0023 | 0.0001 | 0 | 0.0001 | 0 | 285 | 445 | 32
27540 | Q235B | 1271 | 1060 | 885 | 634 | 0.146 | 0.474 | 0.205 | 0.018 | 0.014 | 0.027 | 0.007 | 0.006 | 0.012 | 0.025 | 0.003 | 0.005 | 0.002 | 0.001 | 0.0038 | 0.0001 | 0 | 0.0002 | 0 | 331 | 461 | 33
27390 | Q235B | 1259 | 1060 | 881 | 633 | 0.153 | 0.525 | 0.194 | 0.017 | 0.015 | 0.04 | 0.002 | 0.002 | 0.019 | 0.032 | 0.001 | 0.007 | 0.001 | 0.001 | 0.0036 | 0.0004 | 0 | 0.0001 | 0 | 300 | 445 | 29
27140 | Q235B | 1271 | 1060 | 878 | 634 | 0.155 | 0.517 | 0.221 | 0.029 | 0.013 | 0.028 | 0.003 | 0.002 | 0.011 | 0.029 | 0.001 | 0.006 | 0.001 | 0.001 | 0.0038 | 0.0002 | 0 | 0.0001 | 0 | 314 | 465 | 29
22700 | Q345B | 1257 | 1060 | 853 | 574 | 0.1414 | 1.448 | 0.261 | 0.019 | 0.003 | 0.054 | 0.006 | 0.006 | 0.026 | 0.045 | 0.004 | 0.006 | 0.004 | 0.002 | 0.0041 | 0.0001 | 0 | 0.0002 | 0 | 385 | 537 | 30
27060 | WL510 | 1258 | 1060 | 861 | 582 | 0.095 | 1.445 | 0.202 | 0.02 | 0.002 | 0.044 | 0.035 | 0.032 | 0.019 | 0.036 | 0.016 | 0.001 | 0.002 | 0.0284 | 0 | 0.0016 | 0 | 0.0001 | 0 | 525 | 607 | 26
27020 | WL510 | 1264 | 1060 | 865 | 580 | 0.095 | 1.445 | 0.202 | 0.02 | 0.002 | 0.044 | 0.035 | 0.032 | 0.019 | 0.036 | 0.016 | 0.001 | 0.002 | 0.0284 | 0 | 0.0016 | 0 | 0.0001 | 0 | 519 | 592 | 27
26680 | WL510-HB | 1270 | 1060 | 867 | 580 | 0.095 | 1.416 | 0.186 | 0.015 | 0.002 | 0.035 | 0.033 | 0.03 | 0.018 | 0.035 | 0.014 | 0.002 | 0.002 | 0.0245 | 0 | 0.0015 | 0 | 0.0001 | 0 | 499 | 579 | 27
26950 | WL510-HB | 1274 | 1080 | 889 | 634 | 0.095 | 1.416 | 0.186 | 0.015 | 0.002 | 0.035 | 0.033 | 0.03 | 0.018 | 0.035 | 0.014 | 0.002 | 0.002 | 0.0245 | 0 | 0.0015 | 0 | 0.0001 | 0 | 447 | 531 | 30
26940 | WL510-HB | 1282 | 1080 | 890 | 635 | 0.098 | 1.412 | 0.219 | 0.013 | 0.001 | 0.045 | 0.038 | 0.037 | 0.024 | 0.036 | 0.017 | 0.003 | 0.002 | 0.0273 | 0 | 0.0015 | 0 | 0.0001 | 0 | 473 | 558 | 35
25850 | WL510-HB | 1270 | 1080 | 889 | 633 | 0.095 | 1.445 | 0.202 | 0.02 | 0.002 | 0.044 | 0.035 | 0.032 | 0.019 | 0.036 | 0.016 | 0.001 | 0.002 | 0.0284 | 0 | 0.0016 | 0 | 0.0001 | 0 | 477 | 553 | 35
27090 | WL510 | 1282 | 1080 | 888 | 634 | 0.102 | 1.41 | 0.202 | 0.018 | 0.002 | 0.046 | 0.035 | 0.033 | 0.016 | 0.041 | 0.015 | 0.001 | 0.003 | 0.0234 | 0 | 0.0016 | 0 | 0.0001 | 0 | 465 | 563 | 25
27090 | WL510 | 1282 | 1080 | 888 | 634 | 0.102 | 1.41 | 0.202 | 0.018 | 0.002 | 0.046 | 0.035 | 0.033 | 0.016 | 0.041 | 0.015 | 0.001 | 0.003 | 0.0234 | 0 | 0.0016 | 0 | 0.0001 | 0 | 462 | 549 | 22
27090 | WL510 | 1282 | 1080 | 888 | 634 | 0.102 | 1.41 | 0.202 | 0.018 | 0.002 | 0.046 | 0.035 | 0.033 | 0.016 | 0.041 | 0.015 | 0.001 | 0.003 | 0.0234 | 0 | 0.0016 | 0 | 0.0001 | 0 | 457 | 546 | 25
25120 | WL510 | 1264 | 1080 | 887 | 634 | 0.104 | 1.413 | 0.21 | 0.02 | 0.002 | 0.047 | 0.037 | 0.034 | 0.019 | 0.045 | 0.016 | 0.007 | 0.001 | 0.0277 | 0 | 0.0015 | 0 | 0.0001 | 0 | 424 | 530 | 28
24090 | WL510 | 1274 | 1080 | 888 | 633 | 0.101 | 1.435 | 0.21 | 0.018 | 0.003 | 0.034 | 0.031 | 0.03 | 0.015 | 0.038 | 0.013 | 0.002 | 0.002 | 0.0231 | 0 | 0.0015 | 0 | 0.0001 | 0 | 441 | 535 | 29
24420 | WL510 | 1268 | 1080 | 889 | 633 | 0.101 | 1.435 | 0.21 | 0.018 | 0.003 | 0.034 | 0.031 | 0.03 | 0.015 | 0.038 | 0.013 | 0.002 | 0.002 | 0.0231 | 0 | 0.0015 | 0 | 0.0001 | 0 | 448 | 530 | 27
24730 | WL510 | 1274 | 1080 | 889 | 633 | 0.101 | 1.435 | 0.21 | 0.018 | 0.003 | 0.034 | 0.031 | 0.03 | 0.015 | 0.038 | 0.013 | 0.002 | 0.002 | 0.0231 | 0 | 0.0015 | 0 | 0.0001 | 0 | 442 | 532 | 29
24800 | WL510 | 1280 | 1080 | 889 | 633 | 0.101 | 1.435 | 0.21 | 0.018 | 0.003 | 0.034 | 0.031 | 0.03 | 0.015 | 0.038 | 0.013 | 0.002 | 0.002 | 0.0231 | 0 | 0.0015 | 0 | 0.0001 | 0 | 430 | 519 | 28
24840 | WL510 | 1268 | 1080 | 895 | 634 | 0.101 | 1.435 | 0.21 | 0.018 | 0.003 | 0.034 | 0.031 | 0.03 | 0.015 | 0.038 | 0.013 | 0.002 | 0.002 | 0.0231 | 0 | 0.0015 | 0 | 0.0001 | 0 | 439 | 528 | 30
24260 | WL510 | 1279 | 1080 | 895 | 633 | 0.0939 | 1.415 | 0.205 | 0.016 | 0.001 | 0.061 | 0.046 | 0.045 | 0.031 | 0.055 | 0.018 | 0.007 | 0.004 | 0.0222 | 0 | 0.0012 | 0 | 0.0003 | 0 | 464 | 553 | 28
24790 | WL510 | 1268 | 1080 | 0 | 0 | 0.102 | 1.44 | 0.218 | 0.014 | 0.003 | 0.038 | 0.038 | 0.036 | 0.015 | 0.034 | 0.017 | 0.003 | 0.002 | 0.0231 | 0 | 0.0029 | 0 | 0.0001 | 0 | 462 | 548 | 28
24790 | WL510 | 1280 | 1080 | 896 | 634 | 0.102 | 1.44 | 0.218 | 0.014 | 0.003 | 0.038 | 0.038 | 0.036 | 0.015 | 0.034 | 0.017 | 0.003 | 0.002 | 0.0231 | 0 | 0.0029 | 0 | 0.0001 | 0 | 454 | 540 | 28
24830 | WL510 | 1280 | 1080 | 895 | 633 | 0.102 | 1.44 | 0.218 | 0.014 | 0.003 | 0.038 | 0.038 | 0.036 | 0.015 | 0.034 | 0.017 | 0.003 | 0.002 | 0.0231 | 0 | 0.0029 | 0 | 0.0001 | 0 | 448 | 538 | 26
17840 | Q235B | 1266 | 1080 | 895 | 632 | 0.1517 | 0.447 | 0.203 | 0.017 | 0.016 | 0.032 | 0.001 | 0.001 | 0.016 | 0.033 | 0.003 | 0.005 | 0.002 | 0.001 | 0.0024 | 0.0001 | 0 | 0.0002 | 0 | 334 | 440 | 30
22180 | Q235B | 1279 | 1080 | 898 | 632 | 0.1664 | 0.473 | 0.215 | 0.018 | 0.0144 | 0.039 | 0.0048 | 0.004 | 0.022 | 0.044 | 0.0006 | 0.003 | 0.001 | 0.001 | 0.0017 | 0.0001 | 0 | 0.0003 | 0 | 318 | 452 | 33
22160 | Q235B | 1273 | 1080 | 898 | 632 | 0.1664 | 0.473 | 0.215 | 0.018 | 0.0144 | 0.039 | 0.0048 | 0.004 | 0.022 | 0.044 | 0.0006 | 0.003 | 0.001 | 0.001 | 0.0017 | 0.0001 | 0 | 0.0003 | 0 | 324 | 460 | 35
19710 | 20 | 1259 | 1060 | 0 | 0 | 0.1958 | 0.461 | 0.222 | 0.017 | 0.0109 | 0.041 | 0.014 | 0.0096 | 0.024 | 0.051 | 0.0006 | 0.003 | 0.001 | 0.001 | 0.0038 | 0.0001 | 0 | 0.0002 | 0 | 341 | 486 | 32
20170 | 20 | 1271 | 1060 | 895 | 690 | 0.1958 | 0.461 | 0.222 | 0.017 | 0.0109 | 0.041 | 0.014 | 0.0096 | 0.024 | 0.051 | 0.0006 | 0.003 | 0.001 | 0.001 | 0.0038 | 0.0001 | 0 | 0.0002 | 0 | 294 | 461 | 33
20410 | 20 | 1259 | 1060 | 0 | 0 | 0.19 | 0.454 | 0.223 | 0.018 | 0.0122 | 0.047 | 0.0045 | 0.0039 | 0.024 | 0.054 | 0.0006 | 0.004 | 0.001 | 0.001 | 0.0029 | 0.0001 | 0 | 0.0002 | 0 | 313 | 444 | 34
20140 | 20 | 1271 | 1060 | 890 | 690 | 0.19 | 0.454 | 0.223 | 0.018 | 0.0122 | 0.047 | 0.0045 | 0.0039 | 0.024 | 0.054 | 0.0006 | 0.004 | 0.001 | 0.001 | 0.0029 | 0.0001 | 0 | 0.0002 | 0 | 319 | 472 | 33
17870 | Q345B | 1263 | 1080 | 878 | 574 | 0.1467 | 1.382 | 0.277 | 0.021 | 0.0076 | 0.04 | 0.0116 | 0.0105 | 0.019 | 0.048 | 0.0016 | 0.009 | 0.001 | 0.002 | 0.0021 | 0.0001 | 0 | 0.0003 | 0 | 386 | 535 | 31
16880 | ASTMA572GR65 | 1253 | 1050 | 847 | 584 | 0.0845 | 1.391 | 0.017 | 0.02 | 0.0023 | 0.05 | 0.0332 | 0.0328 | 0.022 | 0.053 | 0.0005 | 0.005 | 0.037 | 0.033 | 0.022 | 0.0001 | 0 | 0.0002 | 0 | 553 | 622 | 17
16870 | ASTMA572GR65 | 1247 | 1050 | 0 | 0 | 0.0728 | 1.333 | 0.012 | 0.02 | 0.0036 | 0.032 | 0.0371 | 0.0364 | 0.009 | 0.034 | 0.0005 | 0.002 | 0.041 | 0.034 | 0.0086 | 0.0001 | 0 | 0.0002 | 0 | 546 | 606 | 27
16930 | ASTMA572GR65 | 1253 | 1050 | 849 | 579 | 0.0728 | 1.333 | 0.012 | 0.02 | 0.0036 | 0.032 | 0.0371 | 0.0364 | 0.009 | 0.034 | 0.0005 | 0.002 | 0.041 | 0.034 | 0.0086 | 0.0001 | 0 | 0.0002 | 0 | 549 | 620 | 27
16890 | ASTMA572GR65 | 1259 | 1050 | 846 | 582 | 0.0845 | 1.391 | 0.017 | 0.02 | 0.0023 | 0.05 | 0.0332 | 0.0328 | 0.022 | 0.053 | 0.0005 | 0.005 | 0.037 | 0.033 | 0.022 | 0.0001 | 0 | 0.0002 | 0 | 557 | 626 | 17
17790 | ASTM A572GR50 | 1260 | 1080 | 888 | 639 | 0.0994 | 1.248 | 0.012 | 0.02 | 0.0047 | 0.042 | 0.0454 | 0.0433 | 0.02 | 0.052 | 0.0004 | 0.004 | 0.001 | 0.016 | 0.0016 | 0.0001 | 0 | 0.0002 | 0 | 415 | 511 | 26
17890 | ASTM A572GR50 | 1266 | 1080 | 888 | 639 | 0.1012 | 1.323 | 0.014 | 0.02 | 0.0045 | 0.036 | 0.0381 | 0.0368 | 0.019 | 0.044 | 0.0004 | 0.004 | 0.001 | 0.015 | 0.002 | 0.0001 | 0 | 0.0002 | 0 | 418 | 502 | 29
17840 | ASTM A572GR50 | 1272 | 1080 | 887 | 640 | 0.0962 | 1.234 | 0.013 | 0.019 | 0.0031 | 0.04 | 0.0384 | 0.0376 | 0.021 | 0.052 | 0.0004 | 0.004 | 0.001 | 0.014 | 0.0018 | 0.0001 | 0 | 0.0002 | 0 | 420 | 490 | 28
17970 | ASTM A572GR50 | 1272 | 1080 | 887 | 643 | 0.0994 | 1.248 | 0.012 | 0.02 | 0.0047 | 0.042 | 0.0454 | 0.0433 | 0.02 | 0.052 | 0.0004 | 0.004 | 0.001 | 0.016 | 0.0016 | 0.0001 | 0 | 0.0002 | 0 | 420 | 502 | 34
17790 | ASTM A572GR50 | 1266 | 1080 | 887 | 643 | 0.0889 | 1.236 | 0.012 | 0.024 | 0.0027 | 0.054 | 0.0419 | 0.0405 | 0.022 | 0.056 | 0.0005 | 0.005 | 0.001 | 0.014 | 0.0017 | 0.0001 | 0 | 0.0002 | 0 | 416 | 500 | 32
17940 | ASTM A572GR50 | 1272 | 1080 | 889 | 643 | 0.0962 | 1.234 | 0.013 | 0.019 | 0.0031 | 0.04 | 0.0384 | 0.0376 | 0.021 | 0.052 | 0.0004 | 0.004 | 0.001 | 0.014 | 0.0018 | 0.0001 | 0 | 0.0002 | 0 | 412 | 495 | 29
17840 | ASTM A572GR50 | 1266 | 1080 | 888 | 642 | 0.0962 | 1.234 | 0.013 | 0.019 | 0.0031 | 0.04 | 0.0384 | 0.0376 | 0.021 | 0.052 | 0.0004 | 0.004 | 0.001 | 0.014 | 0.0018 | 0.0001 | 0 | 0.0002 | 0 | 420 | 498 | 23
17990 | ASTM A572GR50 | 1260 | 1080 | 887 | 642 | 0.0889 | 1.236 | 0.012 | 0.024 | 0.0027 | 0.054 | 0.0419 | 0.0405 | 0.022 | 0.056 | 0.0005 | 0.005 | 0.001 | 0.014 | 0.0017 | 0.0001 | 0 | 0.0002 | 0 | 428 | 498 | 26
27420 | Q235B | 1259 | 1060 | 888 | 636 | 0.146 | 0.474 | 0.205 | 0.018 | 0.014 | 0.027 | 0.007 | 0.006 | 0.012 | 0.025 | 0.003 | 0.005 | 0.002 | 0.001 | 0.0038 | 0.0001 | 0 | 0.0002 | 0 | 295 | 429 | 35
27430 | Q235B | 1259 | 1060 | 883 | 634 | 0.1582 | 0.48 | 0.205 | 0.017 | 0.014 | 0.032 | 0.002 | 0.001 | 0.012 | 0.025 | 0.003 | 0.004 | 0.002 | 0.001 | 0.0037 | 0.0001 | 0 | 0.0003 | 0 | 305 | 459 | 30
27380 | Q235B | 1254 | 1040 | 875 | 635 | 0.1582 | 0.48 | 0.205 | 0.017 | 0.014 | 0.032 | 0.002 | 0.001 | 0.012 | 0.025 | 0.003 | 0.004 | 0.002 | 0.001 | 0.0037 | 0.0001 | 0 | 0.0003 | 0 | 332 | 441 | 29
36460 | B | 1274 | 1060 | 841 | 596 | 0.151 | 0.752 | 0.185 | 0.013 | 0.017 | 0.043 | 0.001 | 0.001 | 0.014 | 0.028 | 0.002 | 0.006 | 0.001 | 0.0029 | 0 | 0.0001 | 0 | 0.0003 | 0 | 318 | 477 | 28
36270 | B | 1262 | 1060 | 841 | 590 | 0.151 | 0.752 | 0.185 | 0.013 | 0.017 | 0.043 | 0.001 | 0.001 | 0.014 | 0.028 | 0.002 | 0.006 | 0.001 | 0.0029 | 0 | 0.0001 | 0 | 0.0003 | 0 | 309 | 466 | 32
34880 | Q235B | 1266 | 1060 | 878 | 635 | 0.153 | 0.477 | 0.177 | 0.012 | 0.014 | 0.046 | 0.015 | 0.011 | 0.027 | 0.054 | 0.001 | 0.009 | 0.001 | 0.001 | 0.0035 | 0.0005 | 0 | 0.0001 | 0 | 0 | 0 | 0
35600 | Q235B | 1275 | 1060 | 887 | 634 | 0.1503 | 0.43 | 0.18 | 0.022 | 0.019 | 0.034 | 0.001 | 0.001 | 0.016 | 0.023 | 0.003 | 0.005 | 0.002 | 0.001 | 0.0024 | 0.0001 | 0 | 0.0002 | 0 | 0 | 0 | 0
35190 | Q235B | 1264 | 1060 | 886 | 635 | 0.1503 | 0.43 | 0.18 | 0.022 | 0.019 | 0.034 | 0.001 | 0.001 | 0.016 | 0.023 | 0.003 | 0.005 | 0.002 | 0.001 | 0.0024 | 0.0001 | 0 | 0.0002 | 0 | 279 | 413 | 33
28370 | S275JR+AR | 1276 | 1060 | 854 | 586 | 0.1511 | 0.958 | 0.009 | 0.016 | 0.012 | 0.044 | 0.045 | 0.043 | 0.019 | 0.026 | 0.003 | 0.005 | 0.003 | 0.001 | 0.0019 | 0.0001 | 0 | 0.0016 | 0 | 281 | 453 | 32
28370 | S275JR+AR | 1282 | 1060 | 853 | 602 | 0.1511 | 0.958 | 0.009 | 0.016 | 0.012 | 0.044 | 0.045 | 0.043 | 0.019 | 0.026 | 0.003 | 0.005 | 0.003 | 0.001 | 0.0019 | 0.0001 | 0 | 0.0016 | 0 | 293 | 445 | 33
28560 | S275JR+AR | 1270 | 1060 | 848 | 601 | 0.1533 | 0.95 | 0.011 | 0.019 | 0.013 | 0.032 | 0.054 | 0.053 | 0.015 | 0.053 | 0.003 | 0.008 | 0.003 | 0.001 | 0.0021 | 0.0001 | 0 | 0.0011 | 0 | 297 | 456 | 29
27440 | S275JR+AR | 1276 | 1060 | 850 | 602 | 0.1533 | 0.95 | 0.011 | 0.019 | 0.013 | 0.032 | 0.054 | 0.053 | 0.015 | 0.053 | 0.003 | 0.008 | 0.003 | 0.001 | 0.0021 | 0.0001 | 0 | 0.0011 | 0 | 310 | 470 | 33
28650 | S275JR+AR | 1282 | 1060 | 856 | 585 | 0.1702 | 1.026 | 0.018 | 0.011 | 0.016 | 0.027 | 0.066 | 0.065 | 0.011 | 0.019 | 0.003 | 0.005 | 0.003 | 0.0011 | 0.0044 | 0.0001 | 0 | 0.0018 | 0 | 314 | 468 | 30
28230 | S275JR+AR | 1254 | 1050 | 834 | 572 | 0.1583 | 0.941 | 0.014 | 0.016 | 0.011 | 0.029 | 0.046 | 0.044 | 0.019 | 0.04 | 0.003 | 0.008 | 0.003 | 0.001 | 0.0029 | 0.0001 | 0 | 0.0015 | 0 | 290 | 458 | 25
28230 | S275JR+AR | 1254 | 1050 | 834 | 572 | 0.1583 | 0.941 | 0.014 | 0.016 | 0.011 | 0.029 | 0.046 | 0.044 | 0.019 | 0.04 | 0.003 | 0.008 | 0.003 | 0.001 | 0.0029 | 0.0001 | 0 | 0.0015 | 0 | 323 | 467 | 22
28230 | S275JR+AR | 1254 | 1050 | 834 | 572 | 0.1583 | 0.941 | 0.014 | 0.016 | 0.011 | 0.029 | 0.046 | 0.044 | 0.019 | 0.04 | 0.003 | 0.008 | 0.003 | 0.001 | 0.0029 | 0.0001 | 0 | 0.0015 | 0 | 290 | 451 | 23
28760 | S275JR+AR | 1261 | 1050 | 828 | 582 | 0.149 | 0.981 | 0.007 | 0.022 | 0.01 | 0.033 | 0.042 | 0.04 | 0.013 | 0.045 | 0.001 | 0.008 | 0.001 | 0.001 | 0.0021 | 0.0001 | 0 | 0.0014 | 0 | 302 | 469 | 26
28770 | S275JR+AR | 1267 | 1050 | 830 | 583 | 0.1583 | 0.941 | 0.014 | 0.016 | 0.011 | 0.029 | 0.046 | 0.044 | 0.019 | 0.04 | 0.003 | 0.008 | 0.003 | 0.001 | 0.0029 | 0.0001 | 0 | 0.0015 | 0 | 284 | 440 | 31
28520 | S275JR+AR | 1255 | 1050 | 831 | 570 | 0.1583 | 0.941 | 0.014 | 0.016 | 0.011 | 0.029 | 0.046 | 0.044 | 0.019 | 0.04 | 0.003 | 0.008 | 0.003 | 0.001 | 0.0029 | 0.0001 | 0 | 0.0015 | 0 | 272 | 440 | 33
28520 | S275JR+AR | 1255 | 1050 | 831 | 570 | 0.1583 | 0.941 | 0.014 | 0.016 | 0.011 | 0.029 | 0.046 | 0.044 | 0.019 | 0.04 | 0.003 | 0.008 | 0.003 | 0.001 | 0.0029 | 0.0001 | 0 | 0.0015 | 0 | 275 | 432 | 29
28520 | S275JR+AR | 1255 | 1050 | 831 | 570 | 0.1583 | 0.941 | 0.014 | 0.016 | 0.011 | 0.029 | 0.046 | 0.044 | 0.019 | 0.04 | 0.003 | 0.008 | 0.003 | 0.001 | 0.0029 | 0.0001 | 0 | 0.0015 | 0 | 280 | 450 | 30
28950 | S275JR+AR | 1269 | 1060 | 855 | 600 | 0.149 | 0.981 | 0.007 | 0.022 | 0.01 | 0.033 | 0.042 | 0.04 | 0.013 | 0.045 | 0.001 | 0.008 | 0.001 | 0.001 | 0.0021 | 0.0001 | 0 | 0.0014 | 0 | 313 | 472 | 26
28810 | S275JR+AR | 1275 | 1060 | 856 | 601 | 0.149 | 0.981 | 0.007 | 0.022 | 0.01 | 0.033 | 0.042 | 0.04 | 0.013 | 0.045 | 0.001 | 0.008 | 0.001 | 0.001 | 0.0021 | 0.0001 | 0 | 0.0014 | 0 | 307 | 465 | 29
28850 | S275JR+AR | 1263 | 1060 | 850 | 603 | 0.149 | 0.981 | 0.007 | 0.022 | 0.01 | 0.033 | 0.042 | 0.04 | 0.013 | 0.045 | 0.001 | 0.008 | 0.001 | 0.001 | 0.0021 | 0.0001 | 0 | 0.0014 | 0 | 304 | 456 | 26
28800 | S275JR+AR | 1272 | 1060 | 856 | 605 | 0.149 | 0.991 | 0.01 | 0.017 | 0.01 | 0.032 | 0.041 | 0.04 | 0.011 | 0.026 | 0.001 | 0.005 | 0.001 | 0.001 | 0.0021 | 0.0001 | 0 | 0.0013 | 0 | 289 | 458 | 34
28920 | S275JR+AR | 1278 | 1060 | 858 | 604 | 0.149 | 0.991 | 0.01 | 0.017 | 0.01 | 0.032 | 0.041 | 0.04 | 0.011 | 0.026 | 0.001 | 0.005 | 0.001 | 0.001 | 0.0021 | 0.0001 | 0 | 0.0013 | 0 | 294 | 460 | 34
28490 | S275JR+AR | 1266 | 1060 | 857 | 588 | 0.149 | 0.991 | 0.01 | 0.017 | 0.01 | 0.032 | 0.041 | 0.04 | 0.011 | 0.026 | 0.001 | 0.005 | 0.001 | 0.001 | 0.0021 | 0.0001 | 0 | 0.0013 | 0 | 297 | 459 | 33
28490 | S275JR+AR | 1266 | 1060 | 857 | 588 | 0.149 | 0.991 | 0.01 | 0.017 | 0.01 | 0.032 | 0.041 | 0.04 | 0.011 | 0.026 | 0.001 | 0.005 | 0.001 | 0.001 | 0.0021 | 0.0001 | 0 | 0.0013 | 0 | 292 | 461 | 32
28490 | S275JR+AR | 1266 | 1060 | 857 | 588 | 0.149 | 0.991 | 0.01 | 0.017 | 0.01 | 0.032 | 0.041 | 0.04 | 0.011 | 0.026 | 0.001 | 0.005 | 0.001 | 0.001 | 0.0021 | 0.0001 | 0 | 0.0013 | 0 | 269 | 453 | 29
28840 | S275JR+AR | 1272 | 1060 | 858 | 604 | 0.149 | 0.991 | 0.01 | 0.017 | 0.01 | 0.032 | 0.041 | 0.04 | 0.011 | 0.026 | 0.001 | 0.005 | 0.001 | 0.001 | 0.0021 | 0.0001 | 0 | 0.0013 | 0 | 282 | 456 | 31
28770 | S275JR+AR | 1278 | 1060 | 858 | 587 | 0.149 | 0.991 | 0.01 | 0.017 | 0.01 | 0.032 | 0.041 | 0.04 | 0.011 | 0.026 | 0.001 | 0.005 | 0.001 | 0.001 | 0.0021 | 0.0001 | 0 | 0.0013 | 0 | 292 | 459 | 32
28710 | S275JR+AR | 1275 | 1060 | 857 | 602 | 0.145 | 0.938 | 0.008 | 0.015 | 0.013 | 0.034 | 0.041 | 0.039 | 0.012 | 0.028 | 0.001 | 0.005 | 0.001 | 0.001 | 0.0021 | 0.0001 | 0 | 0.0008 | 0 | 295 | 456 | 33
28920 | S275JR+AR | 1281 | 1060 | 857 | 603 | 0.1583 | 0.941 | 0.014 | 0.016 | 0.011 | 0.029 | 0.046 | 0.044 | 0.019 | 0.04 | 0.003 | 0.008 | 0.003 | 0.001 | 0.0029 | 0.0001 | 0 | 0.0015 | 0 | 307 | 460 | 30
28580 | S275JR+AR | 1269 | 1060 | 856 | 603 | 0.1583 | 0.941 | 0.014 | 0.016 | 0.011 | 0.029 | 0.046 | 0.044 | 0.019 | 0.04 | 0.003 | 0.008 | 0.003 | 0.001 | 0.0029 | 0.0001 | 0 | 0.0015 | 0 | 303 | 458 | 30
28580 | S275JR+AR | 1269 | 1060 | 856 | 603 | 0.1583 | 0.941 | 0.014 | 0.016 | 0.011 | 0.029 | 0.046 | 0.044 | 0.019 | 0.04 | 0.003 | 0.008 | 0.003 | 0.001 | 0.0029 | 0.0001 | 0 | 0.0015 | 0 | 312 | 450 | 35
28580 | S275JR+AR | 1269 | 1060 | 856 | 603 | 0.1583 | 0.941 | 0.014 | 0.016 | 0.011 | 0.029 | 0.046 | 0.044 | 0.019 | 0.04 | 0.003 | 0.008 | 0.003 | 0.001 | 0.0029 | 0.0001 | 0 | 0.0015 | 0 | 270 | 452 | 35
28840 | S275JR+AR | 1275 | 1060 | 856 | 603 | 0.1583 | 0.941 | 0.014 | 0.016 | 0.011 | 0.029 | 0.046 | 0.044 | 0.019 | 0.04 | 0.003 | 0.008 | 0.003 | 0.001 | 0.0029 | 0.0001 | 0 | 0.0015 | 0 | 296 | 451 | 24
28670 | S275JR+AR | 1281 | 1060 | 856 | 603 | 0.1583 | 0.941 | 0.014 | 0.016 | 0.011 | 0.029 | 0.046 | 0.044 | 0.019 | 0.04 | 0.003 | 0.008 | 0.003 | 0.001 | 0.0029 | 0.0001 | 0 | 0.0015 | 0 | 308 | 458 | 32
28890 | S275JR+AR | 1269 | 1060 | 857 | 603 | 0.1583 | 0.941 | 0.014 | 0.016 | 0.011 | 0.029 | 0.046 | 0.044 | 0.019 | 0.04 | 0.003 | 0.008 | 0.003 | 0.001 | 0.0029 | 0.0001 | 0 | 0.0015 | 0 | 306 | 462 | 33
28700 | S275JR+AR | 1275 | 1060 | 857 | 602 | 0.149 | 0.991 | 0.01 | 0.017 | 0.01 | 0.032 | 0.041 | 0.04 | 0.011 | 0.026 | 0.001 | 0.005 | 0.001 | 0.001 | 0.0021 | 0.0001 | 0 | 0.0013 | 0 | 293 | 449 | 26
28830 | S275JR+AR | 1281 | 1060 | 856 | 602 | 0.149 | 0.991 | 0.01 | 0.017 | 0.01 | 0.032 | 0.041 | 0.04 | 0.011 | 0.026 | 0.001 | 0.005 | 0.001 | 0.001 | 0.0021 | 0.0001 | 0 | 0.0013 | 0 | 300 | 458 | 28
28880 | S275JR+AR | 1269 | 1060 | 855 | 602 | 0.149 | 0.991 | 0.01 | 0.017 | 0.01 | 0.032 | 0.041 | 0.04 | 0.011 | 0.026 | 0.001 | 0.005 | 0.001 | 0.001 | 0.0021 | 0.0001 | 0 | 0.0013 | 0 | 300 | 460 | 29
28690 | S275JR+AR | 1275 | 1060 | 856 | 602 | 0.149 | 0.991 | 0.01 | 0.017 | 0.01 | 0.032 | 0.041 | 0.04 | 0.011 | 0.026 | 0.001 | 0.005 | 0.001 | 0.001 | 0.0021 | 0.0001 | 0 | 0.0013 | 0 | 309 | 460 | 32
28830 | S275JR+AR | 1281 | 1060 | 856 | 601 | 0.149 | 0.991 | 0.01 | 0.017 | 0.01 | 0.032 | 0.041 | 0.04 | 0.011 | 0.026 | 0.001 | 0.005 | 0.001 | 0.001 | 0.0021 | 0.0001 | 0 | 0.0013 | 0 | 318 | 472 | 28
27440 | S275JR+AR | 1269 | 1060 | 858 | 601 | 0.1511 | 0.958 | 0.009 | 0.016 | 0.012 | 0.044 | 0.045 | 0.043 | 0.019 | 0.026 | 0.003 | 0.005 | 0.003 | 0.001 | 0.0019 | 0.0001 | 0 | 0.0016 | 0 | 326 | 468 | 30
18050 | SPHT1 | 1277 | 1080 | 865 | 621 | 0.0558 | 0.279 | 0.008 | 0.01 | 0.009 | 0.039 | 0.033 | 0.032 | 0.026 | 0.037 | 0.003 | 0.005 | 0.001 | 0.001 | 0.0026 | 0.0001 | 0 | 0.0015 | 0 | 189 | 332 | 51
28640 | Q345B | 1254 | 1040 | 844 | 565 | 0.1514 | 1.442 | 0.241 | 0.019 | 0.016 | 0.034 | 0.009 | 0.009 | 0.012 | 0.026 | 0.003 | 0.004 | 0.004 | 0.0012 | 0.004 | 0.0001 | 0 | 0.0003 | 0 | 380 | 535 | 25
27360 | Q235B | 1265 | 1060 | 877 | 632 | 0.155 | 0.517 | 0.221 | 0.029 | 0.013 | 0.028 | 0.003 | 0.002 | 0.011 | 0.029 | 0.001 | 0.006 | 0.001 | 0.001 | 0.0038 | 0.0002 | 0 | 0.0001 | 0 | 315 | 460 | 30
27530 | Q235B | 1248 | 1040 | 879 | 635 | 0.157 | 0.48 | 0.223 | 0.013 | 0.01 | 0.03 | 0.003 | 0.001 | 0.018 | 0.029 | 0.001 | 0.009 | 0.001 | 0.001 | 0.0033 | 0.0002 | 0 | 0.0001 | 0 | 283 | 432 | 32
27290 | Q235B | 1258 | 1050 | 858 | 653 | 0.1423 | 0.435 | 0.193 | 0.017 | 0.013 | 0.03 | 0.002 | 0.001 | 0.015 | 0.023 | 0.003 | 0.004 | 0.003 | 0.001 | 0.0033 | 0.0001 | 0 | 0.0002 | 0 | 281 | 417 | 34
28870 | Q235B | 1272 | 1060 | 881 | 635 | 0.1532 | 0.47 | 0.176 | 0.021 | 0.017 | 0.028 | 0.002 | 0.002 | 0.011 | 0.024 | 0.003 | 0.004 | 0.002 | 0.001 | 0.0022 | 0.0001 | 0 | 0.0002 | 0 | 285 | 435 | 29
29360 | Q235B | 1260 | 1060 | 887 | 633 | 0.1437 | 0.445 | 0.186 | 0.019 | 0.013 | 0.03 | 0.001 | 0.001 | 0.013 | 0.023 | 0.003 | 0.005 | 0.002 | 0.001 | 0.0023 | 0.0001 | 0 | 0.0002 | 0 | 267 | 426 | 30
27360 | Q235B | 1269 | 1060 | 885 | 634 | 0.1423 | 0.435 | 0.193 | 0.017 | 0.013 | 0.03 | 0.002 | 0.001 | 0.015 | 0.023 | 0.003 | 0.004 | 0.003 | 0.001 | 0.0033 | 0.0001 | 0 | 0.0002 | 0 | 273 | 434 | 34
27470 | Q235B | 1265 | 1060 | 884 | 634 | 0.159 | 0.478 | 0.192 | 0.02 | 0.015 | 0.028 | 0.002 | 0.001 | 0.014 | 0.026 | 0.001 | 0.007 | 0.001 | 0.001 | 0.0023 | 0.0001 | 0 | 0.0001 | 0 | 282 | 440 | 32
27390 | Q235B | 1248 | 1040 | 879 | 606 | 0.1582 | 0.48 | 0.205 | 0.017 | 0.014 | 0.032 | 0.002 | 0.001 | 0.012 | 0.025 | 0.003 | 0.004 | 0.002 | 0.001 | 0.0037 | 0.0001 | 0 | 0.0003 | 0 | 271 | 437 | 31
27550 | Q235B | 1254 | 1040 | 880 | 635 | 0.157 | 0.48 | 0.223 | 0.013 | 0.01 | 0.03 | 0.003 | 0.001 | 0.018 | 0.029 | 0.001 | 0.009 | 0.001 | 0.001 | 0.0033 | 0.0002 | 0 | 0.0001 | 0 | 280 | 438 | 26
27600 | Q235B | 1264 | 1050 | 856 | 607 | 0.144 | 0.512 | 0.212 | 0.024 | 0.003 | 0.036 | 0.011 | 0.008 | 0.021 | 0.043 | 0.001 | 0.008 | 0.001 | 0.001 | 0.0027 | 0.0005 | 0 | 0.0001 | 0 | 341 | 461 | 27
27590 | Q235B | 1252 | 1050 | 867 | 632 | 0.1694 | 0.411 | 0.153 | 0.016 | 0.015 | 0.037 | 0.001 | 0.001 | 0.02 | 0.034 | 0.003 | 0.004 | 0.002 | 0.001 | 0.004 | 0.0001 | 0 | 0.0002 | 0 | 298 | 439 | 27
36180 | B | 1273 | 1060 | 844 | 582 | 0.15 | 0.741 | 0.189 | 0.025 | 0.014 | 0.042 | 0.004 | 0.003 | 0.019 | 0.045 | 0.001 | 0.02 | 0.001 | 0.0011 | 0 | 0.0001 | 0 | 0.0001 | 0 | 310 | 476 | 30
36420 | B | 1261 | 1060 | 848 | 575 | 0.15 | 0.741 | 0.189 | 0.025 | 0.014 | 0.042 | 0.004 | 0.003 | 0.019 | 0.045 | 0.001 | 0.02 | 0.001 | 0.0011 | 0 | 0.0001 | 0 | 0.0001 | 0 | 309 | 467 | 28
31720 | 1.00E+170 | 1249 | 1020 | 804 | 526 | 0.1545 | 1.016 | 0.008 | 0.02 | 0.012 | 0.041 | 0.046 | 0.046 | 0.023 | 0.053 | 0.003 | 0.009 | 0.003 | 0.001 | 0 | 0.0001 | 0 | 0.0001 | 0 | 318 | 487 | 42
21560 | SS400 | 1253 | 1040 | 844 | 602 | 0.1586 | 0.453 | 0.191 | 0.014 | 0.004 | 0.03 | 0.021 | 0.019 | 0.022 | 0.034 | 0.003 | 0.005 | 0.002 | 0.001 | 0 | 0.0001 | 0 | 0.0014 | 0 | 282 | 438 | 28
27210 | SS400 | 1252 | 1040 | 868 | 607 | 0.1698 | 0.458 | 0.226 | 0.012 | 0.005 | 0.026 | 0.026 | 0.026 | 0.016 | 0.023 | 0.003 | 0.004 | 0.002 | 0.001 | 0 | 0.0001 | 0 | 0.0015 | 0 | 282 | 438 | 29
27160 | SS400 | 1252 | 1040 | 867 | 628 | 0.169 | 0.481 | 0.207 | 0.021 | 0.002 | 0.045 | 0.009 | 0.008 | 0.024 | 0.048 | 0.001 | 0.008 | 0.001 | 0.001 | 0.004 | 0.0006 | 0 | 0.0012 | 0 | 297 | 444 | 32
27150 | SS400 | 1261 | 1040 | 869 | 627 | 0.174 | 0.518 | 0.187 | 0.017 | 0.007 | 0.029 | 0.02 | 0.018 | 0.017 | 0.034 | 0.001 | 0.007 | 0.001 | 0.001 | 0 | 0.0003 | 0 | 0.0012 | 0 | 300 | 452 | 30
22120 | 1.00E+170 | 1257 | 1050 | 862 | 535 | 0.164 | 1.08 | 0.014 | 0.023 | 0.015 | 0.032 | 0.04 | 0.038 | 0.015 | 0.029 | 0.001 | 0.004 | 0.001 | 0.001 | 0 | 0.0002 | 0 | 0.0001 | 0 | 396 | 501 | 21
27240 | SS400 | 1255 | 1040 | 863 | 625 | 0.1698 | 0.458 | 0.226 | 0.012 | 0.005 | 0.026 | 0.026 | 0.026 | 0.016 | 0.023 | 0.003 | 0.004 | 0.002 | 0.001 | 0 | 0.0001 | 0 | 0.0015 | 0 | 303 | 458 | 31
27130 | SS400 | 1258 | 1040 | 864 | 627 | 0.174 | 0.518 | 0.187 | 0.017 | 0.007 | 0.029 | 0.02 | 0.018 | 0.017 | 0.034 | 0.001 | 0.007 | 0.001 | 0.001 | 0 | 0.0003 | 0 | 0.0012 | 0 | 285 | 440 | 33
27240 | SS400 | 1246 | 1040 | 863 | 628 | 0.165 | 0.472 | 0.184 | 0.016 | 0.005 | 0.026 | 0.011 | 0.01 | 0.013 | 0.02 | 0.001 | 0.006 | 0.001 | 0.001 | 0.0031 | 0.0003 | 0 | 0.0012 | 0 | 280 | 435 | 28
27230 | SS400 | 1247 | 1040 | 832 | 600 | 0.174 | 0.518 | 0.187 | 0.017 | 0.007 | 0.029 | 0.02 | 0.018 | 0.017 | 0.034 | 0.001 | 0.007 | 0.001 | 0.001 | 0 | 0.0003 | 0 | 0.0012 | 0 | 298 | 459 | 27
27100 | SS400 | 1253 | 1040 | 840 | 614 | 0.165 | 0.472 | 0.184 | 0.016 | 0.005 | 0.026 | 0.011 | 0.01 | 0.013 | 0.02 | 0.001 | 0.006 | 0.001 | 0.001 | 0.0031 | 0.0003 | 0 | 0.0012 | 0 | 282 | 440 | 33
27170 | SS400 | 1241 | 1040 | 839 | 611 | 0.169 | 0.481 | 0.207 | 0.021 | 0.002 | 0.045 | 0.009 | 0.008 | 0.024 | 0.048 | 0.001 | 0.008 | 0.001 | 0.001 | 0.004 | 0.0006 | 0 | 0.0012 | 0 | 290 | 450 | 29
27250 | SS400 | 1253 | 1040 | 839 | 611 | 0.1698 | 0.458 | 0.226 | 0.012 | 0.005 | 0.026 | 0.026 | 0.026 | 0.016 | 0.023 | 0.003 | 0.004 | 0.002 | 0.001 | 0 | 0.0001 | 0 | 0.0015 | 0 | 298 | 454 | 30
23460 | WL510-HB | 1253 | 1060 | 864 | 584 | 0.097 | 1.432 | 0.201 | 0.023 | 0.003 | 0.035 | 0.037 | 0.036 | 0.013 | 0.031 | 0.017 | 0.001 | 0.002 | 0.0258 | 0 | 0.0011 | 0 | 0.0001 | 0 | 468 | 568 | 28
23920 | WL510-HB | 1260 | 1060 | 859 | 585 | 0.103 | 1.469 | 0.212 | 0.013 | 0.002 | 0.044 | 0.035 | 0.034 | 0.022 | 0.042 | 0.016 | 0.006 | 0.001 | 0.0249 | 0 | 0.0012 | 0 | 0.0001 | 0 | 474 | 565 | 26
27260 | WL510 | 1266 | 1060 | 857 | 586 | 0.102 | 1.484 | 0.211 | 0.012 | 0.002 | 0.051 | 0.032 | 0.03 | 0.026 | 0.047 | 0.015 | 0.003 | 0.001 | 0.0278 | 0 | 0.0008 | 0 | 0.0001 | 0 | 465 | 566 | 27
26950 | WL510-HB | 1253 | 1060 | 864 | 585 | 0.092 | 1.41 | 0.221 | 0.019 | 0.003 | 0.041 | 0.037 | 0.036 | 0.017 | 0.043 | 0.018 | 0.002 | 0.002 | 0.0265 | 0 | 0.0016 | 0 | 0.0001 | 0 | 501 | 602 | 27
27070 | WL510 | 1265 | 1060 | 858 | 588 | 0.101 | 1.39 | 0.19 | 0.022 | 0.003 | 0.046 | 0.036 | 0.033 | 0.021 | 0.051 | 0.017 | 0.005 | 0.002 | 0.0242 | 0 | 0.002 | 0 | 0.0001 | 0 | 469 | 561 | 28
22150 | WL510-HB | 1259 | 1060 | 853 | 584 | 0.101 | 1.39 | 0.19 | 0.022 | 0.003 | 0.046 | 0.036 | 0.033 | 0.021 | 0.051 | 0.017 | 0.005 | 0.002 | 0.0242 | 0 | 0.002 | 0 | 0.0001 | 0 | 479 | 580 | 29
25480 | WL510-HB | 1254 | 1060 | 856 | 585 | 0.106 | 1.447 | 0.213 | 0.022 | 0.002 | 0.049 | 0.032 | 0.031 | 0.02 | 0.038 | 0.016 | 0.003 | 0.002 | 0.0283 | 0 | 0.0027 | 0 | 0.0001 | 0 | 482 | 581 | 24
28320 | WL510-HB | 1260 | 1060 | 864 | 586 | 0.102 | 1.484 | 0.211 | 0.012 | 0.002 | 0.051 | 0.032 | 0.03 | 0.026 | 0.047 | 0.015 | 0.003 | 0.001 | 0.0278 | 0 | 0.0008 | 0 | 0.0001 | 0 | 488 | 573 | 26
26240 | WL510-HB | 1268 | 1060 | 867 | 583 | 0.095 | 1.416 | 0.186 | 0.015 | 0.002 | 0.035 | 0.033 | 0.03 | 0.018 | 0.035 | 0.014 | 0.002 | 0.002 | 0.0245 | 0 | 0.0015 | 0 | 0.0001 | 0 | 470 | 554 | 27
26780 | WL510 | 1262 | 1060 | 863 | 582 | 0.101 | 1.39 | 0.19 | 0.022 | 0.003 | 0.046 | 0.036 | 0.033 | 0.021 | 0.051 | 0.017 | 0.005 | 0.002 | 0.0242 | 0 | 0.002 | 0 | 0.0001 | 0 | 489 | 570 | 27
27330 | Q450NQR1 | 1268 | 1060 | 838 | 598 | 0.0746 | 1.012 | 0.182 | 0.014 | 0.005 | 0.301 | 0.008 | 0.007 | 0.156 | 0.715 | 0.003 | 0.007 | 0.003 | 0.0293 | 0 | 0.0007 | 0 | 0.0002 | 0 | 518 | 595 | 23
27040 | Q345B | 1249 | 1040 | 844 | 576 | 0.152 | 1.512 | 0.24 | 0.03 | 0.014 | 0.041 | 0.006 | 0.003 | 0.023 | 0.051 | 0.001 | 0.002 | 0.002 | 0.0026 | 0.0023 | 0.0005 | 0 | 0.0001 | 0 | 416 | 555 | 22
27020 | Q345B | 1249 | 1040 | 842 | 568 | 0.1498 | 1.449 | 0.241 | 0.025 | 0.019 | 0.048 | 0.026 | 0.025 | 0.024 | 0.047 | 0.008 | 0.007 | 0.004 | 0.0021 | 0.0041 | 0.0001 | 0 | 0.0002 | 0 | 415 | 561 | 24
27010 | Q345B | 1254 | 1040 | 843 | 575 | 0.1498 | 1.449 | 0.241 | 0.025 | 0.019 | 0.048 | 0.026 | 0.025 | 0.024 | 0.047 | 0.008 | 0.007 | 0.004 | 0.0021 | 0.0041 | 0.0001 | 0 | 0.0002 | 0 | 368 | 532 | 24
23770 | 1E1006 | 1233 | 1010 | 815 | 574 | 0.1763 | 1.28 | 0.418 | 0.019 | 0.0042 | 0.035 | 0.0337 | 0.0333 | 0.013 | 0.052 | 0.0249 | 0.008 | 0.001 | 0.042 | 0.0032 | 0.0037 | 0 | 0.0003 | 0 | 451 | 616 | 37
23770 | 1E1006 | 1233 | 1010 | 815 | 574 | 0.1763 | 1.28 | 0.418 | 0.019 | 0.0042 | 0.035 | 0.0337 | 0.0333 | 0.013 | 0.052 | 0.0249 | 0.008 | 0.001 | 0.042 | 0.0032 | 0.0037 | 0 | 0.0003 | 0 | 430 | 610 | 41
23770 | 1E1006 | 1233 | 1010 | 815 | 574 | 0.1763 | 1.28 | 0.418 | 0.019 | 0.0042 | 0.035 | 0.0337 | 0.0333 | 0.013 | 0.052 | 0.0249 | 0.008 | 0.001 | 0.042 | 0.0032 | 0.0037 | 0 | 0.0003 | 0 | 414 | 614 | 38
23770 | 1E1006 | 1233 | 1010 | 815 | 574 | 0.1763 | 1.28 | 0.418 | 0.019 | 0.0042 | 0.035 | 0.0337 | 0.0333 | 0.013 | 0.052 | 0.0249 | 0.008 | 0.001 | 0.042 | 0.0032 | 0.0037 | 0 | 0.0003 | 0 | 414 | 614 | 38
23770 | 1E1006 | 1233 | 1010 | 815 | 574 | 0.1763 | 1.28 | 0.418 | 0.019 | 0.0042 | 0.035 | 0.0337 | 0.0333 | 0.013 | 0.052 | 0.0249 | 0.008 | 0.001 | 0.042 | 0.0032 | 0.0037 | 0 | 0.0003 | 0 | 414 | 614 | 38
23740 | 1E1006 | 1221 | 1010 | 795 | 569 | 0.1763 | 1.28 | 0.418 | 0.019 | 0.0042 | 0.035 | 0.0337 | 0.0333 | 0.013 | 0.052 | 0.0249 | 0.008 | 0.001 | 0.042 | 0.0032 | 0.0037 | 0 | 0.0003 | 0 | 440 | 610 | 39
23740 | 1E1006 | 1221 | 1010 | 795 | 569 | 0.1763 | 1.28 | 0.418 | 0.019 | 0.0042 | 0.035 | 0.0337 | 0.0333 | 0.013 | 0.052 | 0.0249 | 0.008 | 0.001 | 0.042 | 0.0032 | 0.0037 | 0 | 0.0003 | 0 | 440 | 610 | 39
23740 | 1E1006 | 1221 | 1010 | 795 | 569 | 0.1763 | 1.28 | 0.418 | 0.019 | 0.0042 | 0.035 | 0.0337 | 0.0333 | 0.013 | 0.052 | 0.0249 | 0.008 | 0.001 | 0.042 | 0.0032 | 0.0037 | 0 | 0.0003 | 0 | 440 | 610 | 39
23740 | 1E1006 | 1221 | 1010 | 795 | 569 | 0.1763 | 1.28 | 0.418 | 0.019 | 0.0042 | 0.035 | 0.0337 | 0.0333 | 0.013 | 0.052 | 0.0249 | 0.008 | 0.001 | 0.042 | 0.0032 | 0.0037 | 0 | 0.0003 | 0 | 436 | 604 | 39
23740 | 1E1006 | 1221 | 1010 | 795 | 569 | 0.1763 | 1.28 | 0.418 | 0.019 | 0.0042 | 0.035 | 0.0337 | 0.0333 | 0.013 | 0.052 | 0.0249 | 0.008 | 0.001 | 0.042 | 0.0032 | 0.0037 | 0 | 0.0003 | 0 | 442 | 607 | 39
27450 | Q235B | 1265 | 1060 | 886 | 636 | 0.159 | 0.478 | 0.192 | 0.02 | 0.015 | 0.028 | 0.002 | 0.001 | 0.014 | 0.026 | 0.001 | 0.007 | 0.001 | 0.001 | 0.0023 | 0.0001 | 0 | 0.0001 | 0 | 281 | 435 | 38
27540 | Q235B | 1248 | 1040 | 883 | 635 | 0.1582 | 0.48 | 0.205 | 0.017 | 0.014 | 0.032 | 0.002 | 0.001 | 0.012 | 0.025 | 0.003 | 0.004 | 0.002 | 0.001 | 0.0037 | 0.0001 | 0 | 0.0003 | 0 | 282 | 433 | 32
27260 | Q235B | 1248 | 1040 | 883 | 634 | 0.153 | 0.525 | 0.194 | 0.017 | 0.015 | 0.04 | 0.002 | 0.002 | 0.019 | 0.032 | 0.001 | 0.007 | 0.001 | 0.001 | 0.0036 | 0.0004 | 0 | 0.0001 | 0 | 289 | 444 | 29
25340 | SS400 | 1255 | 1040 | 865 | 627 | 0.1586 | 0.453 | 0.191 | 0.014 | 0.004 | 0.03 | 0.021 | 0.019 | 0.022 | 0.034 | 0.003 | 0.005 | 0.002 | 0.001 | 0 | 0.0001 | 0 | 0.0014 | 0 | 297 | 455 | 27
27460 | Q235B | 1261 | 1060 | 888 | 636 | 0.146 | 0.474 | 0.205 | 0.018 | 0.014 | 0.027 | 0.007 | 0.006 | 0.012 | 0.025 | 0.003 | 0.005 | 0.002 | 0.001 | 0.0038 | 0.0001 | 0 | 0.0002 | 0 | 291 | 431 | 38
22930 | Q235B | 1272 | 1060 | 897 | 635 | 0.1354 | 0.456 | 0.202 | 0.018 | 0.013 | 0.037 | 0.001 | 0.001 | 0.02 | 0.04 | 0.003 | 0.005 | 0.002 | 0.001 | 0.0023 | 0.0001 | 0 | 0.0003 | 0 | 314 | 437 | 40
24710 | SS400 | 1263 | 1060 | 887 | 643 | 0.1586 | 0.453 | 0.191 | 0.014 | 0.004 | 0.03 | 0.021 | 0.019 | 0.022 | 0.034 | 0.003 | 0.005 | 0.002 | 0.001 | 0 | 0.0001 | 0 | 0.0014 | 0 | 276 | 435 | 40
24670 | SS400 | 1275 | 1060 | 882 | 643 | 0.1698 | 0.458 | 0.226 | 0.012 | 0.005 | 0.026 | 0.026 | 0.026 | 0.016 | 0.023 | 0.003 | 0.004 | 0.002 | 0.001 | 0 | 0.0001 | 0 | 0.0015 | 0 | 287 | 452 | 40
26210 | SS400 | 1275 | 1060 | 880 | 642 | 0.1586 | 0.453 | 0.191 | 0.014 | 0.004 | 0.03 | 0.021 | 0.019 | 0.022 | 0.034 | 0.003 | 0.005 | 0.002 | 0.001 | 0 | 0.0001 | 0 | 0.0014 | 0 | 292 | 446 | 37
27110 | Q345B | 1284 | 1080 | 877 | 576 | 0.1489 | 1.415 | 0.265 | 0.017 | 0.012 | 0.033 | 0.008 | 0.007 | 0.013 | 0.024 | 0.003 | 0.004 | 0.004 | 0.0012 | 0.0037 | 0.0001 | 0 | 0.0003 | 0 | 375 | 514 | 28
27240 | Q345B | 1272 | 1080 | 874 | 574 | 0.1489 | 1.415 | 0.265 | 0.017 | 0.012 | 0.033 | 0.008 | 0.007 | 0.013 | 0.024 | 0.003 | 0.004 | 0.004 | 0.0012 | 0.0037 | 0.0001 | 0 | 0.0003 | 0 | 398 | 535 | 33
21700 | Q345B | 1283 | 1080 | 873 | 574 | 0.1461 | 1.397 | 0.271 | 0.022 | 0.011 | 0.031 | 0.006 | 0.006 | 0.013 | 0.023 | 0.003 | 0.007 | 0.004 | 0.0015 | 0.0035 | 0.0001 | 0 | 0.0003 | 0 | 376 | 527 | 32
26090 | Q345B | 1271 | 1080 | 877 | 574 | 0.1489 | 1.415 | 0.265 | 0.017 | 0.012 | 0.033 | 0.008 | 0.007 | 0.013 | 0.024 | 0.003 | 0.004 | 0.004 | 0.0012 | 0.0037 | 0.0001 | 0 | 0.0003 | 0 | 360 | 528 | 35
23860 | RT360 | 1281 | 1100 | 870 | 672 | 0.083 | 0.744 | 0.018 | 0.047 | 0.0059 | 0.031 | 0.0447 | 0.042 | 0.012 | 0.03 | 0.0415 | 0.002 | 0.001 | 0.001 | 0.0022 | 0.0001 | 0 | 0.0001 | 0 | 393 | 483 | 33
23830 | RT360 | 1287 | 1100 | 870 | 673 | 0.0948 | 0.769 | 0.014 | 0.045 | 0.0086 | 0.033 | 0.0508 | 0.0494 | 0.012 | 0.036 | 0.0457 | 0.002 | 0.001 | 0.001 | 0.0023 | 0.0001 | 0 | 0.0001 | 0 | 397 | 484 | 36
24122 | A414Gr.G | 1290 | 1110 | 0 | 0 | 0.1521 | 1.195 | 0.201 | 0.018 | 0.0047 | 0.036 | 0.0329 | 0.0326 | 0.022 | 0.06 | 0.0008 | 0.004 | 0.001 | 0.001 | 0.0029 | 0.0001 | 0 | 0.0003 | 0 | 404 | 553 | 27
24122 | A414Gr.G | 1290 | 1110 | 0 | 0 | 0.1521 | 1.195 | 0.201 | 0.018 | 0.0047 | 0.036 | 0.0329 | 0.0326 | 0.022 | 0.06 | 0.0008 | 0.004 | 0.001 | 0.001 | 0.0029 | 0.0001 | 0 | 0.0003 | 0 | 422 | 558 | 28
24122 | A414Gr.G | 1290 | 1110 | 0 | 0 | 0.1521 | 1.195 | 0.201 | 0.018 | 0.0047 | 0.036 | 0.0329 | 0.0326 | 0.022 | 0.06 | 0.0008 | 0.004 | 0.001 | 0.001 | 0.0029 | 0.0001 | 0 | 0.0003 | 0 | 366 | 527 | 28
24000 | A414Gr.G | 1284 | 1110 | 881 | 545 | 0.1521 | 1.195 | 0.201 | 0.018 | 0.0047 | 0.036 | 0.0329 | 0.0326 | 0.022 | 0.06 | 0.0008 | 0.004 | 0.001 | 0.001 | 0.0029 | 0.0001 | 0 | 0.0003 | 0 | 386 | 542 | 32
24000 | A414Gr.G | 1284 | 1110 | 881 | 545 | 0.1521 | 1.195 | 0.201 | 0.018 | 0.0047 | 0.036 | 0.0329 | 0.0326 | 0.022 | 0.06 | 0.0008 | 0.004 | 0.001 | 0.001 | 0.0029 | 0.0001 | 0 | 0.0003 | 0 | 359 | 527 | 29
24000 | A414Gr.G | 1284 | 1110 | 881 | 545 | 0.1521 | 1.195 | 0.201 | 0.018 | 0.0047 | 0.036 | 0.0329 | 0.0326 | 0.022 | 0.06 | 0.0008 | 0.004 | 0.001 | 0.001 | 0.0029 | 0.0001 | 0 | 0.0003 | 0 | 412 | 540 | 27
23920 | RT360 | 1277 | 1100 | 892 | 691 | 0.0886 | 0.759 | 0.013 | 0.045 | 0.0073 | 0.03 | 0.0546 | 0.0531 | 0.012 | 0.036 | 0.0438 | 0.002 | 0.001 | 0.001 | 0.0027 | 0.0001 | 0 | 0.0001 | 0 | 402 | 492 | 33
23708 | RT360 | 1283 | 1100 | 0 | 0 | 0.0886 | 0.759 | 0.013 | 0.045 | 0.0073 | 0.03 | 0.0546 | 0.0531 | 0.012 | 0.036 | 0.0438 | 0.002 | 0.001 | 0.001 | 0.0027 | 0.0001 | 0 | 0.0001 | 0 | 398 | 482 | 32
23810 | RT360 | 1289 | 1100 | 894 | 691 | 0.0886 | 0.759 | 0.013 | 0.045 | 0.0073 | 0.03 | 0.0546 | 0.0531 | 0.012 | 0.036 | 0.0438 | 0.002 | 0.001 | 0.001 | 0.0027 | 0.0001 | 0 | 0.0001 | 0 | 402 | 487 | 32
23840 | RT360 | 1277 | 1100 | 894 | 692 | 0.0948 | 0.769 | 0.014 | 0.045 | 0.0086 | 0.033 | 0.0508 | 0.0494 | 0.012 | 0.036 | 0.0457 | 0.002 | 0.001 | 0.001 | 0.0023 | 0.0001 | 0 | 0.0001 | 0 | 401 | 484 | 28
23770 | RT360 | 1283 | 1100 | 892 | 692 | 0.0948 | 0.769 | 0.014 | 0.045 | 0.0086 | 0.033 | 0.0508 | 0.0494 | 0.012 | 0.036 | 0.0457 | 0.002 | 0.001 | 0.001 | 0.0023 | 0.0001 | 0 | 0.0001 | 0 | 401 | 488 | 29
24000 | RT360 | 1289 | 1100 | 904 | 691 | 0.0824 | 0.744 | 0.01 | 0.065 | 0.0089 | 0.032 | 0.0491 | 0.0467 | 0.013 | 0.043 | 0.0413 | 0.002 | 0.001 | 0.001 | 0.0031 | 0.0001 | 0 | 0.0001 | 0 | 386 | 480 | 28
23840 | RT360 | 1277 | 1100 | 904 | 692 | 0.0824 | 0.744 | 0.01 | 0.065 | 0.0089 | 0.032 | 0.0491 | 0.0467 | 0.013 | 0.043 | 0.0413 | 0.002 | 0.001 | 0.001 | 0.0031 | 0.0001 | 0 | 0.0001 | 0 | 409 | 500 | 29
19790 | WL510-CL | 1278 | 1080 | 886 | 634 | 0.101 | 1.454 | 0.203 | 0.017 | 0.002 | 0.038 | 0.033 | 0.031 | 0.018 | 0.038 | 0.02 | 0.002 | 0.002 | 0.0218 | 0 | 0.001 | 0 | 0.0001 | 0 | 475 | 561 | 31
16630 | WL510-CL | 1266 | 1080 | 0 | 0 | 0.1 | 1.439 | 0.196 | 0.016 | 0.002 | 0.041 | 0.034 | 0.033 | 0.016 | 0.034 | 0.017 | 0.002 | 0.002 | 0.0258 | 0 | 0.0007 | 0 | 0.0001 | 0 | 478 | 557 | 30
16320 | RCL540 | 1283 | 1110 | 905 | 624 | 0.0692 | 1.189 | 0.165 | 0.017 | 0.0043 | 0.045 | 0.0501 | 0.047 | 0.018 | 0.049 | 0.0008 | 0.004 | 0.001 | 0.041 | 0.0025 | 0.0001 | 0 | 0.0003 | 0 | 518 | 581 | 30
16370 | RCL540 | 1289 | 1110 | 905 | 623 | 0.0692 | 1.189 | 0.165 | 0.017 | 0.0043 | 0.045 | 0.0501 | 0.047 | 0.018 | 0.049 | 0.0008 | 0.004 | 0.001 | 0.041 | 0.0025 | 0.0001 | 0 | 0.0003 | 0 | 522 | 589 | 28
16510 | RCL540 | 1277 | 1110 | 905 | 622 | 0.0692 | 1.189 | 0.165 | 0.017 | 0.0043 | 0.045 | 0.0501 | 0.047 | 0.018 | 0.049 | 0.0008 | 0.004 | 0.001 | 0.041 | 0.0025 | 0.0001 | 0 | 0.0003 | 0 | 529 | 589 | 29
16380 | RCL540 | 1283 | 1110 | 895 | 622 | 0.0669 | 1.146 | 0.164 | 0.016 | 0.0068 | 0.026 | 0.0462 | 0.0457 | 0.011 | 0.034 | 0.0011 | 0.003 | 0.001 | 0.04 | 0.0031 | 0.0001 | 0 | 0.0003 | 0 | 504 | 563 | 30
16410 | RCL540 | 1289 | 1110 | 895 | 622 | 0.0692 | 1.189 | 0.165 | 0.017 | 0.0043 | 0.045 | 0.0501 | 0.047 | 0.018 | 0.049 | 0.0008 | 0.004 | 0.001 | 0.041 | 0.0025 | 0.0001 | 0 | 0.0003 | 0 | 502 | 565 | 33
16520 | RCL540 | 1277 | 1110 | 894 | 622 | 0.0692 | 1.189 | 0.165 | 0.017 | 0.0043 | 0.045 | 0.0501 | 0.047 | 0.018 | 0.049 | 0.0008 | 0.004 | 0.001 | 0.041 | 0.0025 | 0.0001 | 0 | 0.0003 | 0 | 513 | 578 | 24
16480 | RCL540 | 1283 | 1110 | 896 | 610 | 0.0669 | 1.146 | 0.164 | 0.016 | 0.0068 | 0.026 | 0.0462 | 0.0457 | 0.011 | 0.034 | 0.0011 | 0.003 | 0.001 | 0.04 | 0.0031 | 0.0001 | 0 | 0.0003 | 0 | 499 | 559 | 32
16420 | RCL540 | 1289 | 1110 | 896 | 609 | 0.0669 | 1.146 | 0.164 | 0.016 | 0.0068 | 0.026 | 0.0462 | 0.0457 | 0.011 | 0.034 | 0.0011 | 0.003 | 0.001 | 0.04 | 0.0031 | 0.0001 | 0 | 0.0003 | 0 | 504 | 567 | 30
27320 | Q235B | 1265 | 1060 | 882 | 629 | 0.1582 | 0.48 | 0.205 | 0.017 | 0.014 | 0.032 | 0.002 | 0.001 | 0.012 | 0.025 | 0.003 | 0.004 | 0.002 | 0.001 | 0.0037 | 0.0001 | 0 | 0.0003 | 0 | 272 | 431 | 32
24340 | Q235B | 1271 | 1060 | 859 | 638 | 0.1693 | 0.472 | 0.193 | 0.013 | 0.012 | 0.049 | 0.022 | 0.021 | 0.033 | 0.065 | 0.004 | 0.01 | 0.002 | 0.001 | 0.0037 | 0.0001 | 0 | 0.0013 | 0 | 290 | 439 | 30
29400 | B | 1250 | 1040 | 838 | 583 | 0.0864 | 0.87 | 0.192 | 0.027 | 0.014 | 0.032 | 0.002 | 0.001 | 0.013 | 0.025 | 0.003 | 0.004 | 0.003 | 0.0011 | 0 | 0.0001 | 0 | 0.0003 | 0 | 338 | 455 | 31
29180 | B | 1256 | 1040 | 836 | 588 | 0.0864 | 0.87 | 0.192 | 0.027 | 0.014 | 0.032 | 0.002 | 0.001 | 0.013 | 0.025 | 0.003 | 0.004 | 0.003 | 0.0011 | 0 | 0.0001 | 0 | 0.0003 | 0 | 337 | 445 | 29
27380 | Q235B | 1259 | 1060 | 884 | 633 | 0.159 | 0.478 | 0.192 | 0.02 | 0.015 | 0.028 | 0.002 | 0.001 | 0.014 | 0.026 | 0.001 | 0.007 | 0.001 | 0.001 | 0.0023 | 0.0001 | 0 | 0.0001 | 0 | 293 | 439 | 32
27470 | Q235B | 1265 | 1060 | 882 | 633 | 0.146 | 0.474 | 0.205 | 0.018 | 0.014 | 0.027 | 0.007 | 0.006 | 0.012 | 0.025 | 0.003 | 0.005 | 0.002 | 0.001 | 0.0038 | 0.0001 | 0 | 0.0002 | 0 | 296 | 442 | 33
27340 | Q235B | 1254 | 1040 | 878 | 632 | 0.153 | 0.525 | 0.194 | 0.017 | 0.015 | 0.04 | 0.002 | 0.002 | 0.019 | 0.032 | 0.001 | 0.007 | 0.001 | 0.001 | 0.0036 | 0.0004 | 0 | 0.0001 | 0 | 296 | 444 | 29
27150 | Q235B | 1260 | 1040 | 884 | 636 | 0.155 | 0.517 | 0.221 | 0.029 | 0.013 | 0.028 | 0.003 | 0.002 | 0.011 | 0.029 | 0.001 | 0.006 | 0.001 | 0.001 | 0.0038 | 0.0002 | 0 | 0.0001 | 0 | 308 | 451 | 32
27120 | Q345B | 1247 | 1040 | 853 | 580 | 0.1498 | 1.449 | 0.241 | 0.025 | 0.019 | 0.048 | 0.026 | 0.025 | 0.024 | 0.047 | 0.008 | 0.007 | 0.004 | 0.0021 | 0.0041 | 0.0001 | 0 | 0.0002 | 0 | 402 | 539 | 24
27080 | Q345B | 1259 | 1040 | 846 | 580 | 0.1498 | 1.449 | 0.241 | 0.025 | 0.019 | 0.048 | 0.026 | 0.025 | 0.024 | 0.047 | 0.008 | 0.007 | 0.004 | 0.0021 | 0.0041 | 0.0001 | 0 | 0.0002 | 0 | 417 | 553 | 23
26230 | WL510-HB | 1262 | 1060 | 864 | 588 | 0.1025 | 1.407 | 0.226 | 0.01 | 0.001 | 0.047 | 0.039 | 0.038 | 0.019 | 0.028 | 0.016 | 0.004 | 0.003 | 0.0245 | 0 | 0.0012 | 0 | 0.0003 | 0 | 473 | 568 | 28
27130 | WL510-HB | 1250 | 1060 | 863 | 586 | 0.1025 | 1.407 | 0.226 | 0.01 | 0.001 | 0.047 | 0.039 | 0.038 | 0.019 | 0.028 | 0.016 | 0.004 | 0.003 | 0.0245 | 0 | 0.0012 | 0 | 0.0003 | 0 | 477 | 569 | 28
26830 | WL510-HB | 1256 | 1060 | 863 | 586 | 0.1025 | 1.407 | 0.226 | 0.01 | 0.001 | 0.047 | 0.039 | 0.038 | 0.019 | 0.028 | 0.016 | 0.004 | 0.003 | 0.0245 | 0 | 0.0012 | 0 | 0.0003 | 0 | 477 | 566 | 27
26940 | WL510-HB | 1262 | 1060 | 865 | 587 | 0.1025 | 1.407 | 0.226 | 0.01 | 0.001 | 0.047 | 0.039 | 0.038 | 0.019 | 0.028 | 0.016 | 0.004 | 0.003 | 0.0245 | 0 | 0.0012 | 0 | 0.0003 | 0 | 454 | 557 | 29
27070 | WL510-HB | 1250 | 1060 | 862 | 584 | 0.1022 | 1.46 | 0.17 | 0.01 | 0.004 | 0.045 | 0.036 | 0.035 | 0.018 | 0.025 | 0.016 | 0.004 | 0.003 | 0.0261 | 0 | 0.0004 | 0 | 0.0003 | 0 | 465 | 562 | 28
27160 | WL510-HB | 1256 | 1060 | 863 | 585 | 0.1022 | 1.46 | 0.17 | 0.01 | 0.004 | 0.045 | 0.036 | 0.035 | 0.018 | 0.025 | 0.016 | 0.004 | 0.003 | 0.0261 | 0 | 0.0004 | 0 | 0.0003 | 0 | 469 | 564 | 25
27270 | WL510-HB | 1262 | 1060 | 866 | 585 | 0.0977 | 1.402 | 0.187 | 0.01 | 0.002 | 0.05 | 0.046 | 0.043 | 0.02 | 0.029 | 0.016 | 0.005 | 0.003 | 0.026 | 0 | 0.0011 | 0 | 0.0003 | 0 | 439 | 533 | 27
25080 | WL510 | 1256 | 1060 | 867 | 588 | 0.1022 | 1.46 | 0.17 | 0.01 | 0.004 | 0.045 | 0.036 | 0.035 | 0.018 | 0.025 | 0.016 | 0.004 | 0.003 | 0.0261 | 0 | 0.0004 | 0 | 0.0003 | 0 | 463 | 556 | 29
25070 | WL510 | 1250 | 1060 | 869 | 587 | 0.1022 | 1.46 | 0.17 | 0.01 | 0.004 | 0.045 | 0.036 | 0.035 | 0.018 | 0.025 | 0.016 | 0.004 | 0.003 | 0.0261 | 0 | 0.0004 | 0 | 0.0003 | 0 | 464 | 554 | 28
25030 | WL510 | 1256 | 1060 | 867 | 586 | 0.1022 | 1.46 | 0.17 | 0.01 | 0.004 | 0.045 | 0.036 | 0.035 | 0.018 | 0.025 | 0.016 | 0.004 | 0.003 | 0.0261 | 0 | 0.0004 | 0 | 0.0003 | 0 | 458 | 552 | 27
25070 | WL510 | 1250 | 1060 | 866 | 587 | 0.1022 | 1.46 | 0.17 | 0.01 | 0.004 | 0.045 | 0.036 | 0.035 | 0.018 | 0.025 | 0.016 | 0.004 | 0.003 | 0.0261 | 0 | 0.0004 | 0 | 0.0003 | 0 | 458 | 555 | 28
26350 | WL510-HB | 1265 | 1060 | 868 | 579 | 0.0977 | 1.402 | 0.187 | 0.01 | 0.002 | 0.05 | 0.046 | 0.043 | 0.02 | 0.029 | 0.016 | 0.005 | 0.003 | 0.026 | 0 | 0.0011 | 0 | 0.0003 | 0 | 491 | 558 | 27
24840 | WL510-HB | 1253 | 1060 | 868 | 580 | 0.1025 | 1.407 | 0.226 | 0.01 | 0.001 | 0.047 | 0.039 | 0.038 | 0.019 | 0.028 | 0.016 | 0.004 | 0.003 | 0.0245 | 0 | 0.0012 | 0 | 0.0003 | 0 | 500 | 561 | 28
27190 | WL510 | 1257 | 1060 | 868 | 585 | 0.102 | 1.465 | 0.189 | 0.017 | 0.003 | 0.043 | 0.038 | 0.036 | 0.014 | 0.032 | 0.017 | 0.001 | 0.002 | 0.0251 | 0 | 0.001 | 0 | 0.0001 | 0 | 481 | 576 | 27
27170 | WL510 | 1263 | 1060 | 869 | 583 | 0.102 | 1.465 | 0.189 | 0.017 | 0.003 | 0.043 | 0.038 | 0.036 | 0.014 | 0.032 | 0.017 | 0.001 | 0.002 | 0.0251 | 0 | 0.001 | 0 | 0.0001 | 0 | 473 | 567 | 30
27170 | WL510 | 1251 | 1060 | 868 | 583 | 0.102 | 1.465 | 0.189 | 0.017 | 0.003 | 0.043 | 0.038 | 0.036 | 0.014 | 0.032 | 0.017 | 0.001 | 0.002 | 0.0251 | 0 | 0.001 | 0 | 0.0001 | 0 | 472 | 573 | 29
27190 | WL510 | 1257 | 1060 | 867 | 586 | 0.102 | 1.465 | 0.189 | 0.017 | 0.003 | 0.043 | 0.038 | 0.036 | 0.014 | 0.032 | 0.017 | 0.001 | 0.002 | 0.0251 | 0 | 0.001 | 0 | 0.0001 | 0 | 476 | 579 | 28
27230 | WL510 | 1263 | 1060 | 867 | 585 | 0.101 | 1.454 | 0.187 | 0.017 | 0.004 | 0.043 | 0.038 | 0.037 | 0.014 | 0.029 | 0.016 | 0.001 | 0.001 | 0.0248 | 0 | 0.0008 | 0 | 0.0001 | 0 | 482 | 575 | 28
27220 | WL510 | 1259 | 1060 | 866 | 586 | 0.0977 | 1.402 | 0.187 | 0.01 | 0.002 | 0.05 | 0.046 | 0.043 | 0.02 | 0.029 | 0.016 | 0.005 | 0.003 | 0.026 | 0 | 0.0011 | 0 | 0.0003 | 0 | 458 | 553 | 28
25180 | WL510 | 1263 | 1060 | 866 | 585 | 0.0977 | 1.402 | 0.187 | 0.01 | 0.002 | 0.05 | 0.046 | 0.043 | 0.02 | 0.029 | 0.016 | 0.005 | 0.003 | 0.026 | 0 | 0.0011 | 0 | 0.0003 | 0 | 470 | 547 | 29
25150 | WL510 | 1251 | 1060 | 865 | 586 | 0.0977 | 1.402 | 0.187 | 0.01 | 0.002 | 0.05 | 0.046 | 0.043 | 0.02 | 0.029 | 0.016 | 0.005 | 0.003 | 0.026 | 0 | 0.0011 | 0 | 0.0003 | 0 | 445 | 543 | 31
25100 | WL510 | 1257 | 1060 | 862 | 588 | 0.0977 | 1.402 | 0.187 | 0.01 | 0.002 | 0.05 | 0.046 | 0.043 | 0.02 | 0.029 | 0.016 | 0.005 | 0.003 | 0.026 | 0 | 0.0011 | 0 | 0.0003 | 0 | 454 | 546 | 31
27100 | WL510 | 1257 | 1060 | 865 | 588 | 0.101 | 1.454 | 0.187 | 0.017 | 0.004 | 0.043 | 0.038 | 0.037 | 0.014 | 0.029 | 0.016 | 0.001 | 0.001 | 0.0248 | 0 | 0.0008 | 0 | 0.0001 | 0 | 468 | 569 | 31
27160 | WL510 | 1251 | 1060 | 863 | 588 | 0.101 | 1.454 | 0.187 | 0.017 | 0.004 | 0.043 | 0.038 | 0.037 | 0.014 | 0.029 | 0.016 | 0.001 | 0.001 | 0.0248 | 0 | 0.0008 | 0 | 0.0001 | 0 | 472 | 572 | 28
27170 | WL510 | 1257 | 1060 | 866 | 588 | 0.101 | 1.454 | 0.187 | 0.017 | 0.004 | 0.043 | 0.038 | 0.037 | 0.014 | 0.029 | 0.016 | 0.001 | 0.001 | 0.0248 | 0 | 0.0008 | 0 | 0.0001 | 0 | 482 | 577 | 28
27080 | WL510 | 1263 | 1060 | 866 | 589 | 0.101 | 1.454 | 0.187 | 0.017 | 0.004 | 0.043 | 0.038 | 0.037 | 0.014 | 0.029 | 0.016 | 0.001 | 0.001 | 0.0248 | 0 | 0.0008 | 0 | 0.0001 | 0 | 480 | 573 | 28
24990 | WL510-HB | 1251 | 1060 | 864 | 584 | 0.101 | 1.454 | 0.187 | 0.017 | 0.004 | 0.043 | 0.038 | 0.037 | 0.014 | 0.029 | 0.016 | 0.001 | 0.001 | 0.0248 | 0 | 0.0008 | 0 | 0.0001 | 0 | 491 | 587 | 26
25000 | WL510-HB | 1257 | 1060 | 862 | 583 | 0.101 | 1.447 | 0.196 | 0.015 | 0.004 | 0.038 | 0.027 | 0.025 | 0.013 | 0.026 | 0.015 | 0.001 | 0.002 | 0.0259 | 0 | 0.0008 | 0 | 0.0001 | 0 | 490 | 586 | 25
24970 | WL510-HB | 1263 | 1060 | 866 | 583 | 0.101 | 1.447 | 0.196 | 0.015 | 0.004 | 0.038 | 0.027 | 0.025 | 0.013 | 0.026 | 0.015 | 0.001 | 0.002 | 0.0259 | 0 | 0.0008 | 0 | 0.0001 | 0 | 481 | 569 | 27
25100 | WL510-HB | 1263 | 1060 | 865 | 583 | 0.101 | 1.447 | 0.196 | 0.015 | 0.004 | 0.038 | 0.027 | 0.025 | 0.013 | 0.026 | 0.015 | 0.001 | 0.002 | 0.0259 | 0 | 0.0008 | 0 | 0.0001 | 0 | 491 | 586 | 24
26880 | WL510-HB | 1250 | 1060 | 862 | 584 | 0.102 | 1.465 | 0.189 | 0.017 | 0.003 | 0.043 | 0.038 | 0.036 | 0.014 | 0.032 | 0.017 | 0.001 | 0.002 | 0.0251 | 0 | 0.001 | 0 | 0.0001 | 0 | 473 | 572 | 26
27070 | WL510 | 1251 | 1060 | 863 | 585 | 0.101 | 1.447 | 0.196 | 0.015 | 0.004 | 0.038 | 0.027 | 0.025 | 0.013 | 0.026 | 0.015 | 0.001 | 0.002 | 0.0259 | 0 | 0.0008 | 0 | 0.0001 | 0 | 491 | 590 | 24
27070 | WL510 | 1257 | 1060 | 863 | 583 | 0.098 | 1.467 | 0.207 | 0.017 | 0.004 | 0.043 | 0.038 | 0.036 | 0.014 | 0.032 | 0.017 | 0.001 | 0.001 | 0.024 | 0 | 0.001 | 0 | 0.0001 | 0 | 511 | 592 | 26
20820 | WL440 | 1255 | 1070 | 857 | 583 | 0.0736 | 1.362 | 0.195 | 0.02 | 0.0062 | 0.041 | 0.0458 | 0.0454 | 0.021 | 0.049 | 0.0197 | 0.006 | 0.001 | 0.001 | 0.0024 | 0.0001 | 0 | 0.0003 | 0 | 451 | 540 | 30
20820 | WL440 | 1255 | 1070 | 857 | 583 | 0.0736 | 1.362 | 0.195 | 0.02 | 0.0062 | 0.041 | 0.0458 | 0.0454 | 0.021 | 0.049 | 0.0197 | 0.006 | 0.001 | 0.001 | 0.0024 | 0.0001 | 0 | 0.0003 | 0 | 435 | 517 | 25
20820 | WL440 | 1255 | 1070 | 857 | 583 | 0.0736 | 1.362 | 0.195 | 0.02 | 0.0062 | 0.041 | 0.0458 | 0.0454 | 0.021 | 0.049 | 0.0197 | 0.006 | 0.001 | 0.001 | 0.0024 | 0.0001 | 0 | 0.0003 | 0 | 455 | 544 | 26
20820 | WL440 | 1255 | 1070 | 857 | 583 | 0.0736 | 1.362 | 0.195 | 0.02 | 0.0062 | 0.041 | 0.0458 | 0.0454 | 0.021 | 0.049 | 0.0197 | 0.006 | 0.001 | 0.001 | 0.0024 | 0.0001 | 0 | 0.0003 | 0 | 435 | 517 | 25
18240 | Q235B | 1266 | 1060 | 888 | 633 | 0.1682 | 0.506 | 0.194 | 0.016 | 0.0091 | 0.037 | 0.0359 | 0.0349 | 0.014 | 0.039 | 0.0007 | 0.003 | 0.001 | 0.001 | 0.0034 | 0.0001 | 0 | 0.0012 | 0 | 259 | 420 | 31
22590 | Q235B | 1272 | 1080 | 897 | 634 | 0.1664 | 0.473 | 0.215 | 0.018 | 0.0144 | 0.039 | 0.0048 | 0.004 | 0.022 | 0.044 | 0.0006 | 0.003 | 0.001 | 0.001 | 0.0017 | 0.0001 | 0 | 0.0003 | 0 | 348 | 468 | 32
24640 | Q235B | 1278 | 1080 | 897 | 633 | 0.1525 | 0.422 | 0.193 | 0.017 | 0.014 | 0.032 | 0.001 | 0.001 | 0.019 | 0.026 | 0.003 | 0.005 | 0.002 | 0.001 | 0.0023 | 0.0001 | 0 | 0.0002 | 0 | 335 | 446 | 30
18200 | SPHT1 | 1269 | 1080 | 867 | 635 | 0.0558 | 0.279 | 0.008 | 0.01 | 0.009 | 0.039 | 0.033 | 0.032 | 0.026 | 0.037 | 0.003 | 0.005 | 0.001 | 0.001 | 0.0026 | 0.0001 | 0 | 0.0015 | 0 | 231 | 347 | 39
24640 | Q235B | 1251 | 1060 | 886 | 632 | 0.1525 | 0.422 | 0.193 | 0.017 | 0.014 | 0.032 | 0.001 | 0.001 | 0.019 | 0.026 | 0.003 | 0.005 | 0.002 | 0.001 | 0.0023 | 0.0001 | 0 | 0.0002 | 0 | 293 | 431 | 40
18566 | Q235B | 1263 | 1060 | 0 | 0 | 0.1434 | 0.498 | 0.18 | 0.019 | 0.0083 | 0.043 | 0.0041 | 0.0034 | 0.021 | 0.057 | 0.0005 | 0.004 | 0.001 | 0.001 | 0.0017 | 0.0001 | 0 | 0.0002 | 0 | 329 | 450 | 39
27340 | Q235B | 1254 | 1040 | 881 | 636 | 0.155 | 0.517 | 0.221 | 0.029 | 0.013 | 0.028 | 0.003 | 0.002 | 0.011 | 0.029 | 0.001 | 0.006 | 0.001 | 0.001 | 0.0038 | 0.0002 | 0 | 0.0001 | 0 | 308 | 461 | 33
27260 | Q235B | 1271 | 1060 | 887 | 635 | 0.154 | 0.509 | 0.203 | 0.014 | 0.014 | 0.027 | 0.002 | 0.001 | 0.012 | 0.023 | 0.001 | 0.006 | 0.001 | 0.001 | 0.0028 | 0.0003 | 0 | 0.0001 | 0 | 295 | 439 | 28
27240 | Q235B | 1271 | 1060 | 884 | 615 | 0.155 | 0.517 | 0.221 | 0.029 | 0.013 | 0.028 | 0.003 | 0.002 | 0.011 | 0.029 | 0.001 | 0.006 | 0.001 | 0.001 | 0.0038 | 0.0002 | 0 | 0.0001 | 0 | 325 | 467 | 34
27420 | Q235B | 1258 | 1060 | 879 | 632 | 0.1531 | 0.481 | 0.187 | 0.02 | 0.013 | 0.029 | 0.565 | 0.565 | 0.008 | 0.022 | 0.003 | 0.004 | 0.004 | 0.0012 | 0.005 | 0.0001 | 0 | 0.0003 | 0 | 320 | 457 | 36
27430 | Q235B | 1266 | 1060 | 878 | 624 | 0.1527 | 0.473 | 0.201 | 0.02 | 0.017 | 0.031 | 0.478 | 0.478 | 0.009 | 0.024 | 0.003 | 0.004 | 0.003 | 0.0012 | 0.0028 | 0.0001 | 0 | 0.0003 | 0 | 346 | 462 | 28
27400 | Q235B | 1273 | 1060 | 884 | 633 | 0.159 | 0.431 | 0.189 | 0.018 | 0.02 | 0.033 | 0.453 | 0.448 | 0.01 | 0.022 | 0.003 | 0.005 | 0.003 | 0.001 | 0.0048 | 0.0001 | 0 | 0.0003 | 0 | 318 | 455 | 36
27440 | Q235B | 1273 | 1060 | 885 | 633 | 0.1527 | 0.473 | 0.201 | 0.02 | 0.017 | 0.031 | 0.478 | 0.478 | 0.009 | 0.024 | 0.003 | 0.004 | 0.003 | 0.0012 | 0.0028 | 0.0001 | 0 | 0.0003 | 0 | 326 | 455 | 38
17570 | SPA-H | 1260 | 1060 | 878 | 605 | 0.078 | 0.48 | 0.362 | 0.085 | 0.0094 | 0.25 | 0.0313 | 0.0304 | 0.064 | 0.323 | 0.0016 | 0.002 | 0.001 | 0.001 | 0.0034 | 0.0001 | 0 | 0.0002 | 0 | 367 | 497 | 33
17630 | SPA-H | 1266 | 1060 | 877 | 601 | 0.085 | 0.472 | 0.36 | 0.086 | 0.0056 | 0.268 | 0.028 | 0.027 | 0.064 | 0.337 | 0.0018 | 0.002 | 0.001 | 0.001 | 0.0034 | 0.0001 | 0 | 0.0003 | 0 | 383 | 518 | 33
17530 | SPA-H | 1272 | 1060 | 877 | 604 | 0.078 | 0.48 | 0.362 | 0.085 | 0.0094 | 0.25 | 0.0313 | 0.0304 | 0.064 | 0.323 | 0.0016 | 0.002 | 0.001 | 0.001 | 0.0034 | 0.0001 | 0 | 0.0002 | 0 | 378 | 511 | 33
17490 | SPA-H | 1260 | 1060 | 877 | 604 | 0.085 | 0.472 | 0.36 | 0.086 | 0.0056 | 0.268 | 0.028 | 0.027 | 0.064 | 0.337 | 0.0018 | 0.002 | 0.001 | 0.001 | 0.0034 | 0.0001 | 0 | 0.0003 | 0 | 378 | 512 | 32
24160 | A414Gr.G | 1278 | 1110 | 876 | 547 | 0.1449 | 1.2 | 0.182 | 0.015 | 0.0059 | 0.038 | 0.0374 | 0.0368 | 0.018 | 0.056 | 0.0005 | 0.005 | 0.001 | 0.001 | 0.003 | 0.0001 | 0 | 0.0002 | 0 | 366 | 522 | 30
24160 | A414Gr.G | 1278 | 1110 | 876 | 547 | 0.1449 | 1.2 | 0.182 | 0.015 | 0.0059 | 0.038 | 0.0374 | 0.0368 | 0.018 | 0.056 | 0.0005 | 0.005 | 0.001 | 0.001 | 0.003 | 0.0001 | 0 | 0.0002 | 0 | 362 | 514 | 30
24160 | A414Gr.G | 1278 | 1110 | 876 | 547 | 0.1449 | 1.2 | 0.182 | 0.015 | 0.0059 | 0.038 | 0.0374 | 0.0368 | 0.018 | 0.056 | 0.0005 | 0.005 | 0.001 | 0.001 | 0.003 | 0.0001 | 0 | 0.0002 | 0 | 364 | 514 | 29
24160 | A414Gr.G | 1278 | 1110 | 876 | 547 | 0.1449 | 1.2 | 0.182 | 0.015 | 0.0059 | 0.038 | 0.0374 | 0.0368 | 0.018 | 0.056 | 0.0005 | 0.005 | 0.001 | 0.001 | 0.003 | 0.0001 | 0 | 0.0002 | 0 | 356 | 514 | 30
24160 | A414Gr.G | 1278 | 1110 | 876 | 547 | 0.1449 | 1.2 | 0.182 | 0.015 | 0.0059 | 0.038 | 0.0374 | 0.0368 | 0.018 | 0.056 | 0.0005 | 0.005 | 0.001 | 0.001 | 0.003 | 0.0001 | 0 | 0.0002 | 0 | 366 | 522 | 30
24160 | A414Gr.G | 1278 | 1110 | 876 | 547 | 0.1449 | 1.2 | 0.182 | 0.015 | 0.0059 | 0.038 | 0.0374 | 0.0368 | 0.018 | 0.056 | 0.0005 | 0.005 | 0.001 | 0.001 | 0.003 | 0.0001 | 0 | 0.0002 | 0 | 406 | 534 | 29
27490 | Q235B | 1270 | 1060 | 883 | 635 | 0.1531 | 0.481 | 0.187 | 0.02 | 0.013 | 0.029 | 0.565 | 0.565 | 0.008 | 0.022 | 0.003 | 0.004 | 0.004 | 0.0012 | 0.005 | 0.0001 | 0 | 0.0003 | 0 | 306 | 449 | 34
27620 | Q235B | 1266 | 1060 | 887 | 631 | 0.1417 | 0.437 | 0.163 | 0.019 | 0.018 | 0.04 | 0.001 | 0.001 | 0.015 | 0.033 | 0.003 | 0.005 | 0.003 | 0.001 | 0.0045 | 0.0001 | 0 | 0.0002 | 0 | 308 | 448 | 36
27580 | Q235B | 1258 | 1060 | 884 | 633 | 0.1543 | 0.451 | 0.187 | 0.016 | 0.02 | 0.041 | 0.001 | 0.001 | 0.013 | 0.028 | 0.003 | 0.004 | 0.002 | 0.001 | 0.0036 | 0.0001 | 0 | 0.0002 | 0 | 288 | 445 | 32
27640 | Q235B | 1248 | 1040 | 884 | 634 | 0.1543 | 0.451 | 0.187 | 0.016 | 0.02 | 0.041 | 0.001 | 0.001 | 0.013 | 0.028 | 0.003 | 0.004 | 0.002 | 0.001 | 0.0036 | 0.0001 | 0 | 0.0002 | 0 | 284 | 444 | 29
31420 | X46MS | 1242 | 1010 | 826 | 477 | 0.052 | 0.855 | 0.214 | 0.007 | 0.0012 | 0.039 | 0.032 | 0.031 | 0.018 | 0.197 | 0.014 | 0.005 | 0.001 | 0.0363 | 0.0046 | 0.0018 | 0 | 0.0001 | 0 | 406 | 491 | 44
31160 | X46MS | 1242 | 1010 | 822 | 466 | 0.048 | 0.884 | 0.209 | 0.006 | 0.0009 | 0.052 | 0.035 | 0.035 | 0.021 | 0.198 | 0.014 | 0.006 | 0.001 | 0.0408 | 0.0036 | 0.0016 | 0 | 0.0001 | 0 | 419 | 505 | 45
31320 | X46MS | 1236 | 1010 | 827 | 468 | 0.056 | 0.886 | 0.2 | 0.006 | 0.001 | 0.039 | 0.025 | 0.024 | 0.019 | 0.195 | 0.012 | 0.005 | 0.001 | 0.0326 | 0.0046 | 0.0018 | 0 | 0.0001 | 0 | 405 | 489 | 42
31420 | X46MS | 1227 | 1010 | 827 | 470 | 0.032 | 0.89 | 0.215 | 0.007 | 0.0012 | 0.037 | 0.029 | 0.029 | 0.015 | 0.194 | 0.013 | 0.005 | 0.001 | 0.0391 | 0.0049 | 0.0017 | 0 | 0.0001 | 0 | 379 | 464 | 54
21860 | GR50LCVN | 1252 | 1060 | 834 | 598 | 0.0922 | 1.407 | 0.252 | 0.022 | 0.0039 | 0.031 | 0.0309 | 0.0306 | 0.022 | 0.066 | 0.0171 | 0.005 | 0.067 | 0.002 | 0.0018 | 0.0001 | 0 | 0.0003 | 0 | 453 | 573 | 30
27470 | Q235B | 1255 | 1040 | 861 | 638 | 0.1543 | 0.451 | 0.187 | 0.016 | 0.02 | 0.041 | 0.001 | 0.001 | 0.013 | 0.028 | 0.003 | 0.004 | 0.002 | 0.001 | 0.0036 | 0.0001 | 0 | 0.0002 | 0 | 297 | 444 | 28
27520 | Q235B | 1254 | 1040 | 887 | 641 | 0.154 | 0.509 | 0.203 | 0.014 | 0.014 | 0.027 | 0.002 | 0.001 | 0.012 | 0.023 | 0.001 | 0.006 | 0.001 | 0.001 | 0.0028 | 0.0003 | 0 | 0.0001 | 0 | 295 | 444 | 32
27310 | L415M | 1264 | 1050 | 856 | 580 | 0.076 | 1.393 | 0.206 | 0.009 | 0.0025 | 0.032 | 0.029 | 0.027 | 0.011 | 0.02 | 0.012 | 0.002 | 0.001 | 0.0427 | 0.0044 | 0.0024 | 0 | 0.0001 | 0 | 532 | 594 | 38
27180 | L415M | 1264 | 1050 | 854 | 585 | 0.08 | 1.421 | 0.218 | 0.007 | 0.0017 | 0.032 | 0.031 | 0.028 | 0.012 | 0.02 | 0.013 | 0.002 | 0.001 | 0.0438 | 0.0053 | 0.0022 | 0 | 0.0001 | 0 | 528 | 594 | 39
27170 | L415M | 1258 | 1050 | 856 | 585 | 0.083 | 1.421 | 0.213 | 0.009 | 0.0023 | 0.037 | 0.039 | 0.038 | 0.012 | 0.021 | 0.014 | 0.002 | 0.001 | 0.0442 | 0.0038 | 0.0022 | 0 | 0.0001 | 0 | 556 | 616 | 40
27150 | L415M | 1264 | 1050 | 854 | 585 | 0.078 | 1.413 | 0.21 | 0.01 | 0.0014 | 0.032 | 0.036 | 0.034 | 0.013 | 0.02 | 0.014 | 0.003 | 0.001 | 0.0438 | 0.0034 | 0.0021 | 0 | 0.0001 | 0 | 533 | 595 | 40
27190 | L415M | 1252 | 1050 | 863 | 584 | 0.084 | 1.444 | 0.214 | 0.009 | 0.0018 | 0.032 | 0.034 | 0.025 | 0.013 | 0.02 | 0.014 | 0.002 | 0.001 | 0.0451 | 0.0047 | 0.002 | 0 | 0.0001 | 0 | 526 | 591 | 39
22645 | 1E1006 | 1237 | 1020 | 0 | 0 | 0.1781 | 1.258 | 0.418 | 0.014 | 0.0041 | 0.031 | 0.0401 | 0.0396 | 0.01 | 0.054 | 0.0247 | 0.017 | 0.001 | 0.041 | 0.0042 | 0.0047 | 0 | 0.0003 | 0 | 464 | 587 | 28
22470 | 1E1006 | 1243 | 1020 | 833 | 578 | 0.1781 | 1.258 | 0.418 | 0.014 | 0.0041 | 0.031 | 0.0401 | 0.0396 | 0.01 | 0.054 | 0.0247 | 0.017 | 0.001 | 0.041 | 0.0042 | 0.0047 | 0 | 0.0003 | 0 | 457 | 578 | 35
21210 | L360MS | 1226 | 1010 | 818 | 474 | 0.035 | 0.879 | 0.211 | 0.007 | 0.0008 | 0.038 | 0.033 | 0.032 | 0.021 | 0.246 | 0.014 | 0.007 | 0.043 | 0.034 | 0.0049 | 0.0024 | 0 | 0.0001 | 0 | 383 | 475 | 44
21210 | L360MS | 1226 | 1010 | 818 | 474 | 0.035 | 0.879 | 0.211 | 0.007 | 0.0008 | 0.038 | 0.033 | 0.032 | 0.021 | 0.246 | 0.014 | 0.007 | 0.043 | 0.034 | 0.0049 | 0.0024 | 0 | 0.0001 | 0 | 418 | 474 | 45
21210 | L360MS | 1226 | 1010 | 818 | 474 | 0.035 | 0.879 | 0.211 | 0.007 | 0.0008 | 0.038 | 0.033 | 0.032 | 0.021 | 0.246 | 0.014 | 0.007 | 0.043 | 0.034 | 0.0049 | 0.0024 | 0 | 0.0001 | 0 | 418 | 475 | 46
27590 | Q235B | 1272 | 1060 | 882 | 634 | 0.1417 | 0.437 | 0.163 | 0.019 | 0.018 | 0.04 | 0.001 | 0.001 | 0.015 | 0.033 | 0.003 | 0.005 | 0.003 | 0.001 | 0.0045 | 0.0001 | 0 | 0.0002 | 0 | 298 | 441 | 34
27500 | Q235B | 1266 | 1060 | 0 | 0 | 0.1417 | 0.437 | 0.163 | 0.019 | 0.018 | 0.04 | 0.001 | 0.001 | 0.015 | 0.033 | 0.003 | 0.005 | 0.003 | 0.001 | 0.0045 | 0.0001 | 0 | 0.0002 | 0 | 345 | 457 | 28
27530 | Q235B | 1269 | 1060 | 894 | 636 | 0.154 | 0.509 | 0.203 | 0.014 | 0.014 | 0.027 | 0.002 | 0.001 | 0.012 | 0.023 | 0.001 | 0.006 | 0.001 | 0.001 | 0.0028 | 0.0003 | 0 | 0.0001 | 0 | 319 | 454 | 28
24430 | Q235B | 1285 | 1080 | 894 | 634 | 0.1693 | 0.472 | 0.193 | 0.013 | 0.012 | 0.049 | 0.022 | 0.021 | 0.033 | 0.065 | 0.004 | 0.01 | 0.002 | 0.001 | 0.0037 | 0.0001 | 0 | 0.0013 | 0 | 341 | 464 | 28
29470 | B | 1270 | 1080 | 864 | 586 | 0.0864 | 0.87 | 0.192 | 0.027 | 0.014 | 0.032 | 0.002 | 0.001 | 0.013 | 0.025 | 0.003 | 0.004 | 0.003 | 0.0011 | 0 | 0.0001 | 0 | 0.0003 | 0 | 332 | 429 | 30
29490 | B | 1276 | 1080 | 874 | 582 | 0.0864 | 0.87 | 0.192 | 0.027 | 0.014 | 0.032 | 0.002 | 0.001 | 0.013 | 0.025 | 0.003 | 0.004 | 0.003 | 0.0011 | 0 | 0.0001 | 0 | 0.0003 | 0 | 327 | 445 | 31
18850 | WL510 | 1268 | 1060 | 866 | 585 | 0.104 | 1.413 | 0.21 | 0.02 | 0.002 | 0.047 | 0.037 | 0.034 | 0.019 | 0.045 | 0.016 | 0.007 | 0.001 | 0.0277 | 0 | 0.0015 | 0 | 0.0001 | 0 | 466 | 569 | 26
21080 | WL510 | 1257 | 1060 | 867 | 584 | 0.0977 | 1.402 | 0.187 | 0.01 | 0.002 | 0.05 | 0.046 | 0.043 | 0.02 | 0.029 | 0.016 | 0.005 | 0.003 | 0.026 | 0 | 0.0011 | 0 | 0.0003 | 0 | 437 | 540 | 25
21500 | QStE500TM | 1271 | 1080 | 858 | 556 | 0.096 | 1.467 | 0.166 | 0.016 | 0.003 | 0.045 | 0.042 | 0.041 | 0.013 | 0.026 | 0.026 | 0.002 | 0.002 | 0.0412 | 0 | 0.0008 | 0 | 0.0001 | 0 | 543 | 624 | 24
24940 | WL510 | 1280 | 1080 | 887 | 634 | 0.102 | 1.44 | 0.218 | 0.014 | 0.003 | 0.038 | 0.038 | 0.036 | 0.015 | 0.034 | 0.017 | 0.003 | 0.002 | 0.0231 | 0 | 0.0029 | 0 | 0.0001 | 0 | 459 | 546 | 27
23880 | RT360 | 1284 | 1100 | 885 | 688 | 0.083 | 0.744 | 0.018 | 0.047 | 0.0059 | 0.031 | 0.0447 | 0.042 | 0.012 | 0.03 | 0.0415 | 0.002 | 0.001 | 0.001 | 0.0022 | 0.0001 | 0 | 0.0001 | 0 | 406 | 469 | 26
20260 | 20 | 1281 | 1080 | 0 | 0 | 0.2297 | 0.467 | 0.233 | 0.02 | 0.0061 | 0.047 | 0.0104 | 0.0097 | 0.025 | 0.059 | 0.0006 | 0.004 | 0.001 | 0.001 | 0.0052 | 0.0001 | 0 | 0.0002 | 0 | 296 | 466 | 36
22620 | Q345B | 1257 | 1060 | 857 | 572 | 0.1414 | 1.448 | 0.261 | 0.019 | 0.003 | 0.054 | 0.006 | 0.006 | 0.026 | 0.045 | 0.004 | 0.006 | 0.004 | 0.002 | 0.0041 | 0.0001 | 0 | 0.0002 | 0 | 386 | 525 | 27
27110 | Q345B | 1272 | 1060 | 855 | 575 | 0.1498 | 1.449 | 0.241 | 0.025 | 0.019 | 0.048 | 0.026 | 0.025 | 0.024 | 0.047 | 0.008 | 0.007 | 0.004 | 0.0021 | 0.0041 | 0.0001 | 0 | 0.0002 | 0 | 410 | 547 | 30
26100 | Q345B | 1269 | 1080 | 877 | 574 | 0.1489 | 1.415 | 0.265 | 0.017 | 0.012 | 0.033 | 0.008 | 0.007 | 0.013 | 0.024 | 0.003 | 0.004 | 0.004 | 0.0012 | 0.0037 | 0.0001 | 0 | 0.0003 | 0 | 362 | 522 | 32
27190 | Q345B | 1275 | 1080 | 877 | 576 | 0.1489 | 1.415 | 0.265 | 0.017 | 0.012 | 0.033 | 0.008 | 0.007 | 0.013 | 0.024 | 0.003 | 0.004 | 0.004 | 0.0012 | 0.0037 | 0.0001 | 0 | 0.0003 | 0 | 401 | 536 | 27
26790 | Q345B | 1269 | 1080 | 876 | 574 | 0.1489 | 1.415 | 0.265 | 0.017 | 0.012 | 0.033 | 0.008 | 0.007 | 0.013 | 0.024 | 0.003 | 0.004 | 0.004 | 0.0012 | 0.0037 | 0.0001 | 0 | 0.0003 | 0 | 416 | 544 | 25
26990 | Q345B | 1276 | 1080 | 876 | 576 | 0.1489 | 1.415 | 0.265 | 0.017 | 0.012 | 0.033 | 0.008 | 0.007 | 0.013 | 0.024 | 0.003 | 0.004 | 0.004 | 0.0012 | 0.0037 | 0.0001 | 0 | 0.0003 | 0 | 414 | 547 | 25
20830 | 09CuPCrNi-A | 1264 | 1080 | 878 | 604 | 0.0792 | 0.446 | 0.358 | 0.092 | 0.0084 | 0.296 | 0.0233 | 0.0218 | 0.144 | 0.35 | 0.0018 | 0.003 | 0.001 | 0.001 | 0.0027 | 0.0001 | 0 | 0.0002 | 0 | 383 | 518 | 34
20760 | 09CuPCrNi-A | 1276 | 1080 | 878 | 604 | 0.0792 | 0.446 | 0.358 | 0.092 | 0.0084 | 0.296 | 0.0233 | 0.0218 | 0.144 | 0.35 | 0.0018 | 0.003 | 0.001 | 0.001 | 0.0027 | 0.0001 | 0 | 0.0002 | 0 | 372 | 514 | 29
17560 | 09CuPCrNi-A | 1272 | 1080 | 878 | 603 | 0.0854 | 0.457 | 0.385 | 0.09 | 0.0082 | 0.308 | 0.0331 | 0.0318 | 0.167 | 0.351 | 0.002 | 0.003 | 0.001 | 0.001 | 0.0028 | 0.0001 | 0 | 0.0002 | 0 | 390 | 526 | 34
20340 | 45 | 1267 | 1080 | 898 | 651 | 0.4433 | 0.582 | 0.264 | 0.013 | 0.006 | 0.048 | 0.022 | 0.021 | 0.029 | 0.031 | 0.004 | 0.006 | 0.003 | 0.001 | 0 | 0.0003 | 0 | 0.0002 | 0 | 409 | 659 | 20
23730 | RT360 | 1284 | 1100 | 877 | 692 | 0.083 | 0.744 | 0.018 | 0.047 | 0.0059 | 0.031 | 0.0447 | 0.042 | 0.012 | 0.03 | 0.0415 | 0.002 | 0.001 | 0.001 | 0.0022 | 0.0001 | 0 | 0.0001 | 0 | 419 | 488 | 25
19900 | 20 | 1281 | 1080 | 0 | 0 | 0.2297 | 0.467 | 0.233 | 0.02 | 0.0061 | 0.047 | 0.0104 | 0.0097 | 0.025 | 0.059 | 0.0006 | 0.004 | 0.001 | 0.001 | 0.0052 | 0.0001 | 0 | 0.0002 | 0 | 290 | 467 | 24
28030 | Q235B | 1260 | 1040 | 0 | 0 | 0.1489 | 0.48 | 0.181 | 0.018 | 0.012 | 0.029 | 0.001 | 0.001 | 0.01 | 0.021 | 0.003 | 0.004 | 0.002 | 0.001 | 0.0034 | 0.0001 | 0 | 0.0002 | 0 | 289 | 442 | 33
28080 | Q235B | 1250 | 1040 | 867 | 636 | 0.1489 | 0.48 | 0.181 | 0.018 | 0.012 | 0.029 | 0.001 | 0.001 | 0.01 | 0.021 | 0.003 | 0.004 | 0.002 | 0.001 | 0.0034 | 0.0001 | 0 | 0.0002 | 0 | 304 | 441 | 36
26820 | Q235B | 1269 | 1060 | 881 | 613 | 0.1599 | 0.399 | 0.217 | 0.016 | 0.013 | 0.023 | 0.035 | 0.033 | 0.009 | 0.018 | 0.003 | 0.003 | 0.002 | 0.001 | 0.0032 | 0.0001 | 0 | 0.0002 | 0 | 296 | 444 | 37
27200 | Q235B | 1259 | 1060 | 880 | 636 | 0.1531 | 0.481 | 0.187 | 0.02 | 0.013 | 0.029 | 0.565 | 0.565 | 0.008 | 0.022 | 0.003 | 0.004 | 0.004 | 0.0012 | 0.005 | 0.0001 | 0 | 0.0003 | 0 | 312 | 449 | 34
27660 | Q235B | 1264 | 1060 | 879 | 637 | 0.1417 | 0.437 | 0.163 | 0.019 | 0.018 | 0.04 | 0.001 | 0.001 | 0.015 | 0.033 | 0.003 | 0.005 | 0.003 | 0.001 | 0.0045 | 0.0001 | 0 | 0.0002 | 0 | 319 | 458 | 32
27880 | Q235B | 1269 | 1060 | 886 | 637 | 0.1503 | 0.46 | 0.21 | 0.017 | 0.012 | 0.022 | 0.005 | 0.004 | 0.009 | 0.018 | 0.003 | 0.004 | 0.002 | 0.001 | 0.0032 | 0.0001 | 0 | 0.0003 | 0 | 301 | 428 | 37
32750 | Q235B | 1271 | 1060 | 884 | 638 | 0.152 | 0.488 | 0.181 | 0.019 | 0.009 | 0.034 | 0.005 | 0.004 | 0.013 | 0.024 | 0.001 | 0.006 | 0.001 | 0.001 | 0.0058 | 0.0002 | 0 | 0.0001 | 0 | 326 | 452 | 30
28810 | Q235B | 1273 | 1060 | 875 | 636 | 0.1414 | 0.447 | 0.202 | 0.016 | 0.012 | 0.035 | 0.002 | 0.002 | 0.013 | 0.021 | 0.003 | 0.003 | 0.002 | 0.001 | 0.0022 | 0.0001 | 0 | 0.0002 | 0 | 285 | 418 | 33
29220 | Q235B | 1272 | 1060 | 879 | 634 | 0.176 | 0.523 | 0.218 | 0.021 | 0.016 | 0.03 | 0.011 | 0.009 | 0.011 | 0.019 | 0.001 | 0.006 | 0.001 | 0.001 | 0.0025 | 0.0002 | 0 | 0.0001 | 0 | 292 | 449 | 26
29160 | Q235B | 1266 | 1060 | 889 | 635 | 0.1414 | 0.447 | 0.202 | 0.016 | 0.012 | 0.035 | 0.002 | 0.002 | 0.013 | 0.021 | 0.003 | 0.003 | 0.002 | 0.001 | 0.0022 | 0.0001 | 0 | 0.0002 | 0 | 259 | 418 | 30
28840 | Q235B | 1272 | 1060 | 886 | 634 | 0.163 | 0.501 | 0.168 | 0.015 | 0.013 | 0.033 | 0.005 | 0.004 | 0.012 | 0.02 | 0.001 | 0.006 | 0.001 | 0.001 | 0.0028 | 0.0001 | 0 | 0.0001 | 0 | 285 | 435 | 37
28900 | Q235B | 1270 | 1060 | 888 | 636 | 0.176 | 0.523 | 0.218 | 0.021 | 0.016 | 0.03 | 0.011 | 0.009 | 0.011 | 0.019 | 0.001 | 0.006 | 0.001 | 0.001 | 0.0025 | 0.0002 | 0 | 0.0001 | 0 | 309 | 460 | 29
28140 | Q235B | 1258 | 1060 | 882 | 635 | 0.1666 | 0.469 | 0.157 | 0.022 | 0.01 | 0.027 | 0.002 | 0.001 | 0.009 | 0.018 | 0.003 | 0.004 | 0.004 | 0.001 | 0.0051 | 0.0001 | 0 | 0.0002 | 0 | 285 | 442 | 38
27580 | Q235B | 1266 | 1060 | 877 | 634 | 0.1417 | 0.437 | 0.163 | 0.019 | 0.018 | 0.04 | 0.001 | 0.001 | 0.015 | 0.033 | 0.003 | 0.005 | 0.003 | 0.001 | 0.0045 | 0.0001 | 0 | 0.0002 | 0 | 286 | 439 | 32
28190 | Q235B | 1269 | 1060 | 882 | 614 | 0.1489 | 0.48 | 0.181 | 0.018 | 0.012 | 0.029 | 0.001 | 0.001 | 0.01 | 0.021 | 0.003 | 0.004 | 0.002 | 0.001 | 0.0034 | 0.0001 | 0 | 0.0002 | 0 | 290 | 441 | 36
28040 | Q235B | 1270 | 1060 | 885 | 636 | 0.1666 | 0.469 | 0.157 | 0.022 | 0.01 | 0.027 | 0.002 | 0.001 | 0.009 | 0.018 | 0.003 | 0.004 | 0.004 | 0.001 | 0.0051 | 0.0001 | 0 | 0.0002 | 0 | 295 | 456 | 31
27480 | Q235B | 1258 | 1060 | 879 | 634 | 0.1543 | 0.451 | 0.187 | 0.016 | 0.02 | 0.041 | 0.001 | 0.001 | 0.013 | 0.028 | 0.003 | 0.004 | 0.002 | 0.001 | 0.0036 | 0.0001 | 0 | 0.0002 | 0 | 289 | 433 | 35
27930 | Q235B | 1258 | 1060 | 883 | 635 | 0.1666 | 0.469 | 0.157 | 0.022 | 0.01 | 0.027 | 0.002 | 0.001 | 0.009 | 0.018 | 0.003 | 0.004 | 0.004 | 0.001 | 0.0051 | 0.0001 | 0 | 0.0002 | 0 | 291 | 452 | 25
28020 | Q235B | 1263 | 1060 | 0 | 0 | 0.1489 | 0.48 | 0.181 | 0.018 | 0.012 | 0.029 | 0.001 | 0.001 | 0.01 | 0.021 | 0.003 | 0.004 | 0.002 | 0.001 | 0.0034 | 0.0001 | 0 | 0.0002 | 0 | 290 | 430 | 37
27430 | Q235B | 1269 | 1060 | 882 | 633 | 0.159 | 0.431 | 0.189 | 0.018 | 0.02 | 0.033 | 0.453 | 0.448 | 0.01 | 0.022 | 0.003 | 0.005 | 0.003 | 0.001 | 0.0048 | 0.0001 | 0 | 0.0003 | 0 | 299 | 446 | 38
27940 | Q235B | 1270 | 1060 | 878 | 635 | 0.1666 | 0.469 | 0.157 | 0.022 | 0.01 | 0.027 | 0.002 | 0.001 | 0.009 | 0.018 | 0.003 | 0.004 | 0.004 | 0.001 | 0.0051 | 0.0001 | 0 | 0.0002 | 0 | 321 | 463 | 32
27760 | Q235B | 1266 | 1060 | 880 | 634 | 0.1566 | 0.488 | 0.16 | 0.022 | 0.015 | 0.028 | 0.002 | 0.001 | 0.01 | 0.027 | 0.003 | 0.004 | 0.003 | 0.001 | 0.0041 | 0.0001 | 0 | 0.0002 | 0 | 381 | 463 | 26
21920 | L360MS | 1234 | 1010 | 816 | 467 | 0.035 | 0.878 | 0.203 | 0.011 | 0.0009 | 0.035 | 0.031 | 0.03 | 0.017 | 0.255 | 0.013 | 0.007 | 0.043 | 0.0367 | 0.0034 | 0.0017 | 0 | 0.0001 | 0 | 404 | 489 | 46
27950 | Q235B | 1269 | 1060 | 882 | 636 | 0.1576 | 0.46 | 0.19 | 0.015 | 0.012 | 0.036 | 0.002 | 0.001 | 0.011 | 0.025 | 0.003 | 0.004 | 0.002 | 0.001 | 0.0043 | 0.0001 | 0 | 0.0002 | 0 | 296 | 442 | 34
27290 | Q235B | 1261 | 1060 | 884 | 636 | 0.155 | 0.517 | 0.221 | 0.029 | 0.013 | 0.028 | 0.003 | 0.002 | 0.011 | 0.029 | 0.001 | 0.006 | 0.001 | 0.001 | 0.0038 | 0.0002 | 0 | 0.0001 | 0 | 306 | 458 | 31
22000 | Q235B | 1267 | 1060 | 882 | 637 | 0.1576 | 0.46 | 0.19 | 0.015 | 0.012 | 0.036 | 0.002 | 0.001 | 0.011 | 0.025 | 0.003 | 0.004 | 0.002 | 0.001 | 0.0043 | 0.0001 | 0 | 0.0002 | 0 | 302 | 448 | 33
27340 | Q235B | 1248 | 1040 | 876 | 636 | 0.155 | 0.517 | 0.221 | 0.029 | 0.013 | 0.028 | 0.003 | 0.002 | 0.011 | 0.029 | 0.001 | 0.006 | 0.001 | 0.001 | 0.0038 | 0.0002 | 0 | 0.0001 | 0 | 277 | 449 | 30
27410 | Q235B | 1260 | 1040 | 0 | 0 | 0.154 | 0.509 | 0.203 | 0.014 | 0.014 | 0.027 | 0.002 | 0.001 | 0.012 | 0.023 | 0.001 | 0.006 | 0.001 | 0.001 | 0.0028 | 0.0003 | 0 | 0.0001 | 0 | 289 | 437 | 32
32600 | Q235B | 1256 | 1040 | 854 | 637 | 0.1541 | 0.439 | 0.189 | 0.017 | 0.014 | 0.028 | 0.005 | 0.004 | 0.01 | 0.023 | 0.003 | 0.003 | 0.002 | 0.001 | 0.004 | 0.0001 | 0 | 0.0002 | 0 | 282 | 427 | 31
34650 | B | 1259 | 1060 | 841 | 582 | 0.151 | 0.729 | 0.189 | 0.012 | 0.013 | 0.033 | 0.004 | 0.002 | 0.015 | 0.026 | 0.001 | 0.005 | 0.001 | 0.001 | 0 | 0.0002 | 0 | 0.0001 | 0 | 317 | 452 | 28
29520 | B | 1265 | 1060 | 836 | 595 | 0.154 | 0.744 | 0.196 | 0.018 | 0.014 | 0.045 | 0.003 | 0.003 | 0.021 | 0.039 | 0.001 | 0.006 | 0.001 | 0.001 | 0 | 0.0003 | 0 | 0.0001 | 0 | 310 | 464 | 27
36140 | B | 1272 | 1060 | 840 | 596 | 0.14 | 0.753 | 0.202 | 0.02 | 0.015 | 0.047 | 0.005 | 0.003 | 0.024 | 0.054 | 0.001 | 0.008 | 0.001 | 0.0012 | 0 | 0.0002 | 0 | 0.0001 | 0 | 306 | 454 | 32
26990 | Q235B | 1247 | 1050 | 861 | 639 | 0.152 | 0.5 | 0.204 | 0.016 | 0.012 | 0.035 | 0.008 | 0.005 | 0.013 | 0.019 | 0.001 | 0.006 | 0.001 | 0.001 | 0.0026 | 0.0001 | 0 | 0.0001 | 0 | 279 | 419 | 31
27470 | Q235B | 1253 | 1050 | 858 | 635 | 0.1557 | 0.456 | 0.188 | 0.016 | 0.013 | 0.033 | 0.008 | 0.008 | 0.016 | 0.026 | 0.003 | 0.004 | 0.002 | 0.001 | 0.0029 | 0.0001 | 0 | 0.0002 | 0 | 269 | 427 | 30
27590 | Q235B | 1259 | 1050 | 869 | 0 | 0.1557 | 0.456 | 0.188 | 0.016 | 0.013 | 0.033 | 0.008 | 0.008 | 0.016 | 0.026 | 0.003 | 0.004 | 0.002 | 0.001 | 0.0029 | 0.0001 | 0 | 0.0002 | 0 | 266 | 424 | 30
27050 | Q235B | 1251 | 1050 | 863 | 0 | 0.1541 | 0.451 | 0.227 | 0.018 | 0.017 | 0.049 | 0.002 | 0.002 | 0.03 | 0.062 | 0.003 | 0.006 | 0.002 | 0.001 | 0.0028 | 0.0001 | 0 | 0.0002 | 0 | 279 | 430 | 30
27320 | Q235B | 1257 | 1050 | 862 | 0 | 0.1541 | 0.451 | 0.227 | 0.018 | 0.017 | 0.049 | 0.002 | 0.002 | 0.03 | 0.062 | 0.003 | 0.006 | 0.002 | 0.001 | 0.0028 | 0.0001 | 0 | 0.0002 | 0 | 295 | 436 | 29
33950 | ASTMA572GR65 | 1258 | 1040 | 850 | 565 | 0.076 | 1.37 | 0.012 | 0.015 | 0.011 | 0.05 | 0.024 | 0.022 | 0.02 | 0.035 | 0.001 | 0.003 | 0.036 | 0.0306 | 0 | 0.0001 | 0 | 0.0001 | 0 | 514 | 600 | 28
33950 | ASTMA572GR65 | 1258 | 1040 | 850 | 565 | 0.076 | 1.37 | 0.012 | 0.015 | 0.011 | 0.05 | 0.024 | 0.022 | 0.02 | 0.035 | 0.001 | 0.003 | 0.036 | 0.0306 | 0 | 0.0001 | 0 | 0.0001 | 0 | 402 | 571 | 33
33950 | ASTMA572GR65 | 1258 | 1040 | 850 | 565 | 0.076 | 1.37 | 0.012 | 0.015 | 0.011 | 0.05 | 0.024 | 0.022 | 0.02 | 0.035 | 0.001 | 0.003 | 0.036 | 0.0306 | 0 | 0.0001 | 0 | 0.0001 | 0 | 504 | 590 | 28
27190 | Q345B | 1248 | 1050 | 833 | 613 | 0.1634 | 1.376 | 0.278 | 0.018 | 0.002 | 0.04 | 0.016 | 0.015 | 0.021 | 0.044 | 0.013 | 0.005 | 0.004 | 0.0015 | 0.0045 | 0.0003 | 0 | 0.0003 | 0 | 354 | 503 | 24
29554 | Q345B | 1258 | 1050 | 0 | 0 | 0.1653 | 1.469 | 0.266 | 0.024 | 0.01 | 0.037 | 0.007 | 0.006 | 0.02 | 0.043 | 0.013 | 0.006 | 0.004 | 0.0017 | 0.0025 | 0.0002 | 0 | 0.0004 | 0 | 330 | 508 | 23
29554 | Q345B | 1258 | 1050 | 0 | 0 | 0.1653 | 1.469 | 0.266 | 0.024 | 0.01 | 0.037 | 0.007 | 0.006 | 0.02 | 0.043 | 0.013 | 0.006 | 0.004 | 0.0017 | 0.0025 | 0.0002 | 0 | 0.0004 | 0 | 361 | 525 | 24
29554 | Q345B | 1258 | 1050 | 0 | 0 | 0.1653 | 1.469 | 0.266 | 0.024 | 0.01 | 0.037 | 0.007 | 0.006 | 0.02 | 0.043 | 0.013 | 0.006 | 0.004 | 0.0017 | 0.0025 | 0.0002 | 0 | 0.0004 | 0 | 324 | 480 | 28
29554 | Q345B | 1258 | 1050 | 0 | 0 | 0.1653 | 1.469 | 0.266 | 0.024 | 0.01 | 0.037 | 0.007 | 0.006 | 0.02 | 0.043 | 0.013 | 0.006 | 0.004 | 0.0017 | 0.0025 | 0.0002 | 0 | 0.0004 | 0 | 324 | 480 | 28
29160 | Q345B | 1264 | 1050 | 833 | 617 | 0.1653 | 1.469 | 0.266 | 0.024 | 0.01 | 0.037 | 0.007 | 0.006 | 0.02 | 0.043 | 0.013 | 0.006 | 0.004 | 0.0017 | 0.0025 | 0.0002 | 0 | 0.0004 | 0 | 337 | 500 | 26
29160 | Q345B | 1264 | 1050 | 833 | 617 | 0.1653 | 1.469 | 0.266 | 0.024 | 0.01 | 0.037 | 0.007 | 0.006 | 0.02 | 0.043 | 0.013 | 0.006 | 0.004 | 0.0017 | 0.0025 | 0.0002 | 0 | 0.0004 | 0 | 332 | 501 | 28
29160 | Q345B | 1264 | 1050 | 833 | 617 | 0.1653 | 1.469 | 0.266 | 0.024 | 0.01 | 0.037 | 0.007 | 0.006 | 0.02 | 0.043 | 0.013 | 0.006 | 0.004 | 0.0017 | 0.0025 | 0.0002 | 0 | 0.0004 | 0 | 342 | 501 | 30
29160 | Q345B | 1264 | 1050 | 833 | 617 | 0.1653 | 1.469 | 0.266 | 0.024 | 0.01 | 0.037 | 0.007 | 0.006 | 0.02 | 0.043 | 0.013 | 0.006 | 0.004 | 0.0017 | 0.0025 | 0.0002 | 0 | 0.0004 | 0 | 332 | 501 | 28
27470 | Q345B | 1251 | 1050 | 833 | 612 | 0.1711 | 1.389 | 0.292 | 0.016 | 0.013 | 0.039 | 0.045 | 0.044 | 0.021 | 0.026 | 0.02 | 0.005 | 0.004 | 0.0021 | 0.0063 | 0.0003 | 0 | 0.0002 | 0 | 352 | 519 | 26
28300 | Q345A | 1261 | 1040 | 829 | 594 | 0.095 | 1.37 | 0.206 | 0.01 | 0.0018 | 0.026 | 0.03 | 0.029 | 0.021 | 0.036 | 0.012 | 0.001 | 0.001 | 0.0253 | 0.0052 | 0.0018 | 0 | 0.0001 | 0 | 422 | 537 | 31
26550 | Q345A | 1250 | 1040 | 847 | 575 | 0.056 | 1.176 | 0.21 | 0.013 | 0.004 | 0.058 | 0.032 | 0.026 | 0.022 | 0.04 | 0.014 | 0.005 | 0.041 | 0.039 | 0.0041 | 0.0013 | 0 | 0.0001 | 0 | 495 | 574 | 27
24820 | Q235B | 1258 | 1050 | 863 | 632 | 0.1694 | 0.411 | 0.153 | 0.016 | 0.015 | 0.037 | 0.001 | 0.001 | 0.02 | 0.034 | 0.003 | 0.004 | 0.002 | 0.001 | 0.004 | 0.0001 | 0 | 0.0002 | 0 | 291 | 438 | 28
27550 | Q235B | 1264 | 1050 | 864 | 635 | 0.1541 | 0.439 | 0.189 | 0.017 | 0.014 | 0.028 | 0.005 | 0.004 | 0.01 | 0.023 | 0.003 | 0.003 | 0.002 | 0.001 | 0.004 | 0.0001 | 0 | 0.0002 | 0 | 289 | 438 | 33
27550 | Q235B | 1260 | 1060 | 890 | 633 | 0.1541 | 0.439 | 0.189 | 0.017 | 0.014 | 0.028 | 0.005 | 0.004 | 0.01 | 0.023 | 0.003 | 0.003 | 0.002 | 0.001 | 0.004 | 0.0001 | 0 | 0.0002 | 0 | 297 | 426 | 31
26970 | Q345B | 1266 | 1060 | 855 | 595 | 0.083 | 1.297 | 0.211 | 0.009 | 0.005 | 0.028 | 0.038 | 0.038 | 0.021 | 0.036 | 0.012 | 0.001 | 0.001 | 0.0251 | 0.0057 | 0.0027 | 0 | 0.0001 | 0 | 404 | 537 | 29
31800 | A | 1263 | 1060 | 843 | 626 | 0.157 | 0.691 | 0.169 | 0.012 | 0.017 | 0.049 | 0.004 | 0.003 | 0.018 | 0.021 | 0.001 | 0.006 | 0.001 | 0.001 | 0 | 0.001 | 0 | 0.0001 | 0 | 306 | 440 | 27
28090 | Q235B | 1259 | 1040 | 881 | 635 | 0.1566 | 0.488 | 0.16 | 0.022 | 0.015 | 0.028 | 0.002 | 0.001 | 0.01 | 0.027 | 0.003 | 0.004 | 0.003 | 0.001 | 0.0041 | 0.0001 | 0 | 0.0002 | 0 | 292 | 444 | 35
27660 | Q235B | 1263 | 1060 | 884 | 636 | 0.1531 | 0.481 | 0.187 | 0.02 | 0.013 | 0.029 | 0.565 | 0.565 | 0.008 | 0.022 | 0.003 | 0.004 | 0.004 | 0.0012 | 0.005 | 0.0001 | 0 | 0.0003 | 0 | 301 | 453 | 39
25840 | SS400-JX | 1264 | 1040 | 866 | 625 | 0.1408 | 0.512 | 0.188 | 0.016 | 0.006 | 0.028 | 0.031 | 0.029 | 0.02 | 0.033 | 0.003 | 0.004 | 0.002 | 0.001 | 0 | 0.0001 | 0 | 0.0003 | 0 | 275 | 421 | 22
29140 | SS400-JX | 1252 | 1040 | 860 | 625 | 0.1446 | 0.533 | 0.202 | 0.02 | 0.001 | 0.031 | 0.037 | 0.036 | 0.021 | 0.042 | 0.003 | 0.005 | 0.002 | 0.001 | 0.0034 | 0.0001 | 0 | 0.0003 | 0 | 288 | 435 | 28
25703 | SS400-JX | 1258 | 1040 | 0 | 0 | 0.1408 | 0.512 | 0.188 | 0.016 | 0.006 | 0.028 | 0.031 | 0.029 | 0.02 | 0.033 | 0.003 | 0.004 | 0.002 | 0.001 | 0 | 0.0001 | 0 | 0.0003 | 0 | 274 | 421 | 24
27080 | WL510-HB | 1268 | 1060 | 865 | 582 | 0.098 | 1.413 | 0.207 | 0.018 | 0.002 | 0.04 | 0.038 | 0.036 | 0.015 | 0.031 | 0.016 | 0.001 | 0.001 | 0.0237 | 0 | 0.0013 | 0 | 0.0001 | 0 | 491 | 572 | 25
25130 | WL510-HB | 1257 | 1060 | 861 | 589 | 0.101 | 1.447 | 0.196 | 0.015 | 0.004 | 0.038 | 0.027 | 0.025 | 0.013 | 0.026 | 0.015 | 0.001 | 0.002 | 0.0259 | 0 | 0.0008 | 0 | 0.0001 | 0 | 476 | 573 | 28
25300 | WL510-HB | 1262 | 1060 | 857 | 582 | 0.097 | 1.408 | 0.204 | 0.017 | 0.004 | 0.054 | 0.028 | 0.027 | 0.022 | 0.038 | 0.013 | 0.003 | 0.002 | 0.0245 | 0 | 0.0016 | 0 | 0.0001 | 0 | 478 | 578 | 26
21680 | WL510 | 1253 | 1060 | 864 | 588 | 0.101 | 1.454 | 0.203 | 0.017 | 0.002 | 0.038 | 0.033 | 0.031 | 0.018 | 0.038 | 0.02 | 0.002 | 0.002 | 0.0218 | 0 | 0.001 | 0 | 0.0001 | 0 | 463 | 569 | 29
21660 | WL510 | 1259 | 1060 | 864 | 586 | 0.0993 | 1.415 | 0.217 | 0.02 | 0.002 | 0.043 | 0.037 | 0.036 | 0.02 | 0.032 | 0.018 | 0.005 | 0.004 | 0.0245 | 0 | 0.0026 | 0 | 0.0002 | 0 | 498 | 594 | 26
22020 | W610L | 1263 | 1060 | 858 | 574 | 0.088 | 1.463 | 0.215 | 0.016 | 0.002 | 0.042 | 0.039 | 0.037 | 0.013 | 0.029 | 0.028 | 0.002 | 0.002 | 0.0411 | 0 | 0.0009 | 0 | 0.0001 | 0 | 513 | 594 | 28
24160 | W610L | 1254 | 1060 | 861 | 574 | 0.096 | 1.467 | 0.166 | 0.016 | 0.003 | 0.045 | 0.042 | 0.041 | 0.013 | 0.026 | 0.026 | 0.002 | 0.002 | 0.0412 | 0 | 0.0008 | 0 | 0.0001 | 0 | 557 | 639 | 22
24160 | W610L | 1254 | 1060 | 862 | 573 | 0.096 | 1.467 | 0.166 | 0.016 | 0.003 | 0.045 | 0.042 | 0.041 | 0.013 | 0.026 | 0.026 | 0.002 | 0.002 | 0.0412 | 0 | 0.0008 | 0 | 0.0001 | 0 | 534 | 623 | 24
24170 | W610L | 1260 | 1060 | 859 | 574 | 0.088 | 1.463 | 0.215 | 0.016 | 0.002 | 0.042 | 0.039 | 0.037 | 0.013 | 0.029 | 0.028 | 0.002 | 0.002 | 0.0411 | 0 | 0.0009 | 0 | 0.0001 | 0 | 526 | 608 | 25
24130 | W610L | 1260 | 1060 | 863 | 575 | 0.088 | 1.463 | 0.215 | 0.016 | 0.002 | 0.042 | 0.039 | 0.037 | 0.013 | 0.029 | 0.028 | 0.002 | 0.002 | 0.0411 | 0 | 0.0009 | 0 | 0.0001 | 0 | 512 | 595 | 27
21980 | W610L | 1261 | 1060 | 863 | 573 | 0.095 | 1.41 | 0.174 | 0.022 | 0.002 | 0.037 | 0.045 | 0.044 | 0.012 | 0.031 | 0.025 | 0.002 | 0.002 | 0.0396 | 0 | 0.0007 | 0 | 0.0001 | 0 | 505 | 597 | 27
24020 | W610L | 1249 | 1060 | 866 | 574 | 0.096 | 1.467 | 0.166 | 0.016 | 0.003 | 0.045 | 0.042 | 0.041 | 0.013 | 0.026 | 0.026 | 0.002 | 0.002 | 0.0412 | 0 | 0.0008 | 0 | 0.0001 | 0 | 540 | 626 | 22
28160 | Q235B | 1269 | 1060 | 884 | 635 | 0.1566 | 0.488 | 0.16 | 0.022 | 0.015 | 0.028 | 0.002 | 0.001 | 0.01 | 0.027 | 0.003 | 0.004 | 0.003 | 0.001 | 0.0041 | 0.0001 | 0 | 0.0002 | 0 | 299 | 447 | 35
17890 | RST330 | 1285 | 1100 | 889 | 714 | 0.043 | 0.435 | 0.006 | 0.024 | 0.009 | 0.03 | 0.043 | 0.03 | 0.011 | 0.019 | 0.053 | 0.007 | 0.001 | 0.0026 | 0 | 0.0001 | 0 | 0.0001 | 0 | 327 | 392 | 43
17360 | RST330 | 1279 | 1100 | 890 | 714 | 0.045 | 0.439 | 0.008 | 0.012 | 0.01 | 0.024 | 0.037 | 0.035 | 0.008 | 0.014 | 0.051 | 0.007 | 0.001 | 0.0026 | 0 | 0.0001 | 0 | 0.0001 | 0 | 317 | 394 | 33
27430 | Q235B | 1260 | 1040 | 883 | 635 | 0.152 | 0.463 | 0.167 | 0.018 | 0.012 | 0.056 | 0.002 | 0.002 | 0.031 | 0.041 | 0.001 | 0.011 | 0.001 | 0.001 | 0.0025 | 0.0001 | 0 | 0.0001 | 0 | 265 | 430 | 32
28110 | Q235B | 1264 | 1060 | 879 | 633 | 0.1566 | 0.488 | 0.16 | 0.022 | 0.015 | 0.028 | 0.002 | 0.001 | 0.01 | 0.027 | 0.003 | 0.004 | 0.003 | 0.001 | 0.0041 | 0.0001 | 0 | 0.0002 | 0 | 284 | 442 | 33
27630 | Q235B | 1262 | 1060 | 879 | 643 | 0.1541 | 0.458 | 0.184 | 0.016 | 0.017 | 0.036 | 0.001 | 0.001 | 0.01 | 0.021 | 0.003 | 0.004 | 0.002 | 0.001 | 0.003 | 0.0001 | 0 | 0.0002 | 0 | 348 | 478 | 30
27740 | Q235B | 1268 | 1060 | 878 | 577 | 0.1541 | 0.458 | 0.184 | 0.016 | 0.017 | 0.036 | 0.001 | 0.001 | 0.01 | 0.021 | 0.003 | 0.004 | 0.002 | 0.001 | 0.003 | 0.0001 | 0 | 0.0002 | 0 | 335 | 469 | 30
27660 | Q235B | 1246 | 1040 | 879 | 616 | 0.1541 | 0.458 | 0.184 | 0.016 | 0.017 | 0.036 | 0.001 | 0.001 | 0.01 | 0.021 | 0.003 | 0.004 | 0.002 | 0.001 | 0.003 | 0.0001 | 0 | 0.0002 | 0 | 303 | 451 | 32
27730 | Q235B | 1254 | 1040 | 858 | 612 | 0.1541 | 0.458 | 0.184 | 0.016 | 0.017 | 0.036 | 0.001 | 0.001 | 0.01 | 0.021 | 0.003 | 0.004 | 0.002 | 0.001 | 0.003 | 0.0001 | 0 | 0.0002 | 0 | 314 | 455 | 32
27510 | Q235B | 1242 | 1040 | 856 | 615 | 0.1541 | 0.458 | 0.184 | 0.016 | 0.017 | 0.036 | 0.001 | 0.001 | 0.01 | 0.021 | 0.003 | 0.004 | 0.002 | 0.001 | 0.003 | 0.0001 | 0 | 0.0002 | 0 | 312 | 447 | 33
31460 | Q235B | 1262 | 1050 | 871 | 642 | 0.1491 | 0.466 | 0.208 | 0.019 | 0.014 | 0.024 | 0.016 | 0.015 | 0.011 | 0.021 | 0.003 | 0.003 | 0.002 | 0.001 | 0.0025 | 0.0001 | 0 | 0.0002 | 0 | 287 | 431 | 32
27550 | Q235B | 1262 | 1060 | 887 | 634 | 0.1514 | 0.45 | 0.175 | 0.03 | 0.014 | 0.036 | 0.001 | 0.001 | 0.01 | 0.026 | 0.003 | 0.004 | 0.002 | 0.001 | 0.0022 | 0.0001 | 0 | 0.0002 | 0 | 327 | 461 | 31
25190 | Q235B | 1272 | 1060 | 887 | 637 | 0.159 | 0.431 | 0.189 | 0.018 | 0.02 | 0.033 | 0.453 | 0.448 | 0.01 | 0.022 | 0.003 | 0.005 | 0.003 | 0.001 | 0.0048 | 0.0001 | 0 | 0.0003 | 0 | 335 | 470 | 27
27770 | Q235B | 1263 | 1060 | 882 | 642 | 0.1519 | 0.43 | 0.177 | 0.019 | 0.017 | 0.041 | 0.001 | 0.001 | 0.013 | 0.023 | 0.003 | 0.005 | 0.002 | 0.001 | 0.0025 | 0.0001 | 0 | 0.0002 | 0 | 311 | 453 | 32
22230 | 1.00E+170 | 1260 | 1050 | 865 | 539 | 0.164 | 1.08 | 0.014 | 0.023 | 0.015 | 0.032 | 0.04 | 0.038 | 0.015 | 0.029 | 0.001 | 0.004 | 0.001 | 0.001 | 0 | 0.0002 | 0 | 0.0001 | 0 | 378 | 517 | 23
25200 | 1.00E+170 | 1257 | 1020 | 808 | 546 | 0.16 | 1.088 | 0.026 | 0.017 | 0.01 | 0.028 | 0.053 | 0.049 | 0.016 | 0.027 | 0.001 | 0.004 | 0.001 | 0.001 | 0 | 0.0001 | 0 | 0.0001 | 0 | 378 | 503 | 27
27980 | Q235B | 1261 | 1060 | 886 | 633 | 0.1523 | 0.452 | 0.19 | 0.013 | 0.016 | 0.031 | 0.002 | 0.002 | 0.009 | 0.019 | 0.003 | 0.004 | 0.001 | 0.001 | 0.0026 | 0.0001 | 0 | 0.0002 | 0 | 295 | 447 | 32
28960 | Q235B | 1270 | 1060 | 879 | 631 | 0.1491 | 0.466 | 0.208 | 0.019 | 0.014 | 0.024 | 0.016 | 0.015 | 0.011 | 0.021 | 0.003 | 0.003 | 0.002 | 0.001 | 0.0025 | 0.0001 | 0 | 0.0002 | 0 | 287 | 445 | 30
27890 | Q235B | 1252 | 1050 | 857 | 637 | 0.144 | 0.48 | 0.187 | 0.011 | 0.019 | 0.03 | 0.005 | 0.004 | 0.018 | 0.03 | 0.001 | 0.011 | 0.001 | 0.001 | 0.0039 | 0.0001 | 0 | 0.0001 | 0 | 309 | 440 | 31
28390 | Q345B | 1253 | 1050 | 835 | 584 | 0.1654 | 1.446 | 0.247 | 0.019 | 0.015 | 0.033 | 0.002 | 0.002 | 0.02 | 0.023 | 0.003 | 0.005 | 0.004 | 0.0017 | 0.0033 | 0.0001 | 0 | 0.0004 | 0 | 381 | 535 | 26
28390 | Q345B | 1253 | 1050 | 835 | 584 | 0.1654 | 1.446 | 0.247 | 0.019 | 0.015 | 0.033 | 0.002 | 0.002 | 0.02 | 0.023 | 0.003 | 0.005 | 0.004 | 0.0017 | 0.0033 | 0.0001 | 0 | 0.0004 | 0 | 340 | 529 | 26
28390 | Q345B | 1253 | 1050 | 835 | 584 | 0.1654 | 1.446 | 0.247 | 0.019 | 0.015 | 0.033 | 0.002 | 0.002 | 0.02 | 0.023 | 0.003 | 0.005 | 0.004 | 0.0017 | 0.0033 | 0.0001 | 0 | 0.0004 | 0 | 360 | 525 | 28
25960 | Q450NQR1 | 1267 | 1060 | 825 | 0 | 0.068 | 1.044 | 0.181 | 0.017 | 0.001 | 0.299 | 0.009 | 0.007 | 0.187 | 0.703 | 0.001 | 0.004 | 0.004 | 0.0356 | 0 | 0.0006 | 0 | 0.0001 | 0 | 502 | 597 | 21
25710 | Q450NQR1 | 1255 | 1060 | 840 | 0 | 0.068 | 1.044 | 0.181 | 0.017 | 0.001 | 0.299 | 0.009 | 0.007 | 0.187 | 0.703 | 0.001 | 0.004 | 0.004 | 0.0356 | 0 | 0.0006 | 0 | 0.0001 | 0 | 500 | 597 | 22
30910 | Q345B | 1259 | 1050 | 845 | 582 | 0.155 | 1.478 | 0.275 | 0.013 | 0.005 | 0.042 | 0.006 | 0.004 | 0.02 | 0.026 | 0.003 | 0.001 | 0.002 | 0.0022 | 0.0066 | 0.0004 | 0 | 0.0001 | 0 | 430 | 564 | 28
27640 | Q345B | 1264 | 1050 | 843 | 558 | 0.1631 | 1.489 | 0.231 | 0.021 | 0.015 | 0.041 | 0.002 | 0.002 | 0.026 | 0.046 | 0.003 | 0.005 | 0.004 | 0.0017 | 0.0026 | 0.0001 | 0 | 0.0002 | 0 | 416 | 553 | 26
29470 | Q235B | 1260 | 1060 | 880 | 0 | 0.1588 | 0.459 | 0.207 | 0.018 | 0.014 | 0.034 | 0.001 | 0.001 | 0.008 | 0.024 | 0.003 | 0.004 | 0.002 | 0.001 | 0.0036 | 0.0001 | 0 | 0.0002 | 0 | 311 | 466 | 33
28880 | Q235B | 1266 | 1060 | 884 | 631 | 0.1588 | 0.459 | 0.207 | 0.018 | 0.014 | 0.034 | 0.001 | 0.001 | 0.008 | 0.024 | 0.003 | 0.004 | 0.002 | 0.001 | 0.0036 | 0.0001 | 0 | 0.0002 | 0 | 307 | 453 | 28
28110 | Q235B | 1259 | 1040 | 880 | 639 | 0.1566 | 0.488 | 0.16 | 0.022 | 0.015 | 0.028 | 0.002 | 0.001 | 0.01 | 0.027 | 0.003 | 0.004 | 0.003 | 0.001 | 0.0041 | 0.0001 | 0 | 0.0002 | 0 | 301 | 452 | 29
27600 | Q235B | 1252 | 1040 | 885 | 639 | 0.1519 | 0.43 | 0.177 | 0.019 | 0.017 | 0.041 | 0.001 | 0.001 | 0.013 | 0.023 | 0.003 | 0.005 | 0.002 | 0.001 | 0.0025 | 0.0001 | 0 | 0.0002 | 0 | 313 | 443 | 33
29677 | Q235B | 1243 | 1040 | 0 | 0 | 0.1576 | 0.46 | 0.19 | 0.015 | 0.012 | 0.036 | 0.002 | 0.001 | 0.011 | 0.025 | 0.003 | 0.004 | 0.002 | 0.001 | 0.0043 | 0.0001 | 0 | 0.0002 | 0 | 308 | 451 | 30
29870 | Q235B | 1248 | 1040 | 860 | 636 | 0.1576 | 0.46 | 0.19 | 0.015 | 0.012 | 0.036 | 0.002 | 0.001 | 0.011 | 0.025 | 0.003 | 0.004 | 0.002 | 0.001 | 0.0043 | 0.0001 | 0 | 0.0002 | 0 | 316 | 450 | 30
30660 | Q235B | 1258 | 1050 | 867 | 0 | 0.157 | 0.48 | 0.223 | 0.013 | 0.01 | 0.03 | 0.003 | 0.001 | 0.018 | 0.029 | 0.001 | 0.009 | 0.001 | 0.001 | 0.0033 | 0.0002 | 0 | 0.0001 | 0 | 307 | 444 | 32
28950 | X70M | 1244 | 1010 | 839 | 473 | 0.064 | 1.572 | 0.242 | 0.008 | 0.001 | 0.074 | 0.03 | 0.029 | 0.026 | 0.335 | 0.015 | 0.129 | 0.048 | 0.0578 | 0.0072 | 0.0014 | 0 | 0.0001 | 0 | 546 | 663 | 40
28370 | X70M | 1238 | 1010 | 823 | 463 | 0.071 | 1.587 | 0.251 | 0.009 | 0.001 | 0.051 | 0.031 | 0.024 | 0.027 | 0.283 | 0.015 | 0.141 | 0.048 | 0.0666 | 0.0061 | 0.0026 | 0 | 0.0001 | 0 | 596 | 681 | 38
28370 | X70M | 1238 | 1010 | 823 | 463 | 0.071 | 1.587 | 0.251 | 0.009 | 0.001 | 0.051 | 0.031 | 0.024 | 0.027 | 0.283 | 0.015 | 0.141 | 0.048 | 0.0666 | 0.0061 | 0.0026 | 0 | 0.0001 | 0 | 503 | 677 | 40
28370 | X70M | 1238 | 1010 | 823 | 463 | 0.071 | 1.587 | 0.251 | 0.009 | 0.001 | 0.051 | 0.031 | 0.024 | 0.027 | 0.283 | 0.015 | 0.141 | 0.048 | 0.0666 | 0.0061 | 0.0026 | 0 | 0.0001 | 0 | 593 | 690 | 32
28330 | X70M | 1244 | 1010 | 841 | 380 | 0.047 | 1.591 | 0.248 | 0.012 | 0.001 | 0.033 | 0.035 | 0.032 | 0.016 | 0.299 | 0.014 | 0.142 | 0.049 | 0.0697 | 0.0034 | 0.0015 | 0 | 0.0001 | 0 | 544 | 633 | 39
28330 | X70M | 1244 | 1010 | 841 | 380 | 0.047 | 1.591 | 0.248 | 0.012 | 0.001 | 0.033 | 0.035 | 0.032 | 0.016 | 0.299 | 0.014 | 0.142 | 0.049 | 0.0697 | 0.0034 | 0.0015 | 0 | 0.0001 | 0 | 509 | 631 | 41
28330 | X70M | 1244 | 1010 | 841 | 380 | 0.047 | 1.591 | 0.248 | 0.012 | 0.001 | 0.033 | 0.035 | 0.032 | 0.016 | 0.299 | 0.014 | 0.142 | 0.049 | 0.0697 | 0.0034 | 0.0015 | 0 | 0.0001 | 0 | 554 | 653 | 38
28810 | X70M | 1244 | 1010 | 816 | 438 | 0.055 | 1.611 | 0.249 | 0.009 | 0.001 | 0.03 | 0.035 | 0.035 | 0.016 | 0.294 | 0.014 | 0.143 | 0.046 | 0.0716 | 0.0039 | 0.0016 | 0 | 0.0001 | 0 | 522 | 637 | 40
28040 | X70M | 1250 | 1010 | 812 | 448 | 0.055 | 1.611 | 0.249 | 0.009 | 0.001 | 0.03 | 0.035 | 0.035 | 0.016 | 0.294 | 0.014 | 0.143 | 0.046 | 0.0716 | 0.0039 | 0.0016 | 0 | 0.0001 | 0 | 498 | 628 | 44
28040 | X70M | 1250 | 1010 | 812 | 448 | 0.055 | 1.611 | 0.249 | 0.009 | 0.001 | 0.03 | 0.035 | 0.035 | 0.016 | 0.294 | 0.014 | 0.143 | 0.046 | 0.0716 | 0.0039 | 0.0016 | 0 | 0.0001 | 0 | 543 | 617 | 33
28040 | X70M | 1250 | 1010 | 812 | 448 | 0.055 | 1.611 | 0.249 | 0.009 | 0.001 | 0.03 | 0.035 | 0.035 | 0.016 | 0.294 | 0.014 | 0.143 | 0.046 | 0.0716 | 0.0039 | 0.0016 | 0 | 0.0001 | 0 | 530 | 617 | 38
28780 | X70M | 1244 | 1010 | 816 | 439 | 0.055 | 1.611 | 0.249 | 0.009 | 0.001 | 0.03 | 0.035 | 0.035 | 0.016 | 0.294 | 0.014 | 0.143 | 0.046 | 0.0716 | 0.0039 | 0.0016 | 0 | 0.0001 | 0 | 524 | 628 | 40
27730 | Q235B | 1259 | 1060 | 880 | 636 | 0.1531 | 0.481 | 0.187 | 0.02 | 0.013 | 0.029 | 0.565 | 0.565 | 0.008 | 0.022 | 0.003 | 0.004 | 0.004 | 0.0012 | 0.005 | 0.0001 | 0 | 0.0003 | 0 | 334 | 460 | 38
28950 | Q235B | 1269 | 1060 | 882 | 635 | 0.1455 | 0.439 | 0.168 | 0.016 | 0.017 | 0.038 | 0.001 | 0.001 | 0.01 | 0.022 | 0.002 | 0.003 | 0.002 | 0.001 | 0.003 | 0.0001 | 0 | 0.0002 | 0 | 326 | 450 | 34
27750 | Q235B | 1264 | 1060 | 881 | 644 | 0.1541 | 0.458 | 0.184 | 0.016 | 0.017 | 0.036 | 0.001 | 0.001 | 0.01 | 0.021 | 0.003 | 0.004 | 0.002 | 0.001 | 0.003 | 0.0001 | 0 | 0.0002 | 0 | 302 | 442 | 38
27640 | Q235B | 1263 | 1060 | 880 | 633 | 0.1519 | 0.43 | 0.177 | 0.019 | 0.017 | 0.041 | 0.001 | 0.001 | 0.013 | 0.023 | 0.003 | 0.005 | 0.002 | 0.001 | 0.0025 | 0.0001 | 0 | 0.0002 | 0 | 302 | 443 | 38
27690 | Q235B | 1262 | 1060 | 881 | 635 | 0.1559 | 0.466 | 0.188 | 0.019 | 0.021 | 0.039 | 0.001 | 0.001 | 0.011 | 0.025 | 0.003 | 0.004 | 0.003 | 0.001 | 0.0021 | 0.0001 | 0 | 0.0002 | 0 | 0 | 0 | 0
27460 | Q235B | 1248 | 1050 | 866 | 664 | 0.1509 | 0.452 | 0.189 | 0.019 | 0.014 | 0.038 | 0.008 | 0.008 | 0.017 | 0.026 | 0.003 | 0.004 | 0.002 | 0.001 | 0.0028 | 0.0001 | 0 | 0.0003 | 0 | 291 | 426 | 33
27450 | Q235B | 1250 | 1050 | 865 | 0 | 0.143 | 0.47 | 0.176 | 0.016 | 0.014 | 0.051 | 0.012 | 0.01 | 0.015 | 0.019 | 0.001 | 0.006 | 0.001 | 0.0018 | 0.0023 | 0.0002 | 0 | 0.0001 | 0 | 0 | 0 | 0
27180 | Q235B | 1250 | 1050 | 858 | 650 | 0.152 | 0.475 | 0.191 | 0.023 | 0.021 | 0.046 | 0.011 | 0.007 | 0.013 | 0.026 | 0.001 | 0.007 | 0.001 | 0.002 | 0.0022 | 0.0002 | 0 | 0.0001 | 0 | 288 | 454 | 31
35330 | X70M | 1250 | 1030 | 807 | 442 | 0.046 | 1.528 | 0.237 | 0.013 | 0.0009 | 0.035 | 0.035 | 0.035 | 0.013 | 0.249 | 0.014 | 0.001 | 0.048 | 0.0592 | 0.0035 | 0.0015 | 0 | 0.0001 | 0 | 517 | 632 | 39
35860 | X70M | 1250 | 1030 | 803 | 473 | 0.06 | 1.528 | 0.243 | 0.013 | 0.0009 | 0.035 | 0.037 | 0.037 | 0.012 | 0.251 | 0.016 | 0.001 | 0.048 | 0.0614 | 0.0032 | 0.0014 | 0 | 0.0001 | 0 | 0 | 0 | 0
22310 | 1E1006 | 1221 | 1010 | 842 | 487 | 0.1682 | 1.269 | 0.43 | 0.016 | 0.0034 | 0.031 | 0.0431 | 0.0426 | 0.01 | 0.038 | 0.029 | 0.002 | 0.001 | 0.04 | 0.0025 | 0.0039 | 0 | 0.0002 | 0 | 500 | 684 | 33
22230 | 1E1006 | 1227 | 1010 | 840 | 455 | 0.168 | 1.237 | 0.398 | 0.018 | 0.0047 | 0.036 | 0.0392 | 0.0388 | 0.009 | 0.043 | 0.0244 | 0.003 | 0.001 | 0.04 | 0.0028 | 0.0043 | 0 | 0.0002 | 0 | 512 | 702 | 31
22140 | Q235B | 1254 | 1060 | 861 | 638 | 0.1517 | 0.447 | 0.203 | 0.017 | 0.016 | 0.032 | 0.001 | 0.001 | 0.016 | 0.033 | 0.003 | 0.005 | 0.002 | 0.001 | 0.0024 | 0.0001 | 0 | 0.0002 | 0 | 277 | 419 | 32
22190 | Q235B | 1242 | 1060 | 864 | 633 | 0.1517 | 0.447 | 0.203 | 0.017 | 0.016 | 0.032 | 0.001 | 0.001 | 0.016 | 0.033 | 0.003 | 0.005 | 0.002 | 0.001 | 0.0024 | 0.0001 | 0 | 0.0002 | 0 | 0 | 0 | 0
19000 | SPHT3 | 1261 | 1060 | 855 | 610 | 0.1755 | 0.753 | 0.015 | 0.013 | 0.012 | 0.028 | 0.041 | 0.038 | 0.01 | 0.017 | 0.003 | 0.004 | 0.002 | 0.001 | 0.0026 | 0.0001 | 0 | 0.0015 | 0 | 0 | 0 | 0
19020 | SPHT3 | 1257 | 1060 | 855 | 604 | 0.1755 | 0.753 | 0.015 | 0.013 | 0.012 | 0.028 | 0.041 | 0.038 | 0.01 | 0.017 | 0.003 | 0.004 | 0.002 | 0.001 | 0.0026 | 0.0001 | 0 | 0.0015 | 0 | 342 | 476 | 21
22400 | SPHT3 | 1249 | 1060 | 856 | 602 | 0.1642 | 0.789 | 0.015 | 0.016 | 0.014 | 0.032 | 0.059 | 0.058 | 0.015 | 0.022 | 0.003 | 0.006 | 0.002 | 0.001 | 0.0031 | 0.0001 | 0 | 0.0015 | 0 | 0 | 0 | 0
27700 | Q235B | 1258 | 1060 | 884 | 636 | 0.147 | 0.505 | 0.189 | 0.017 | 0.019 | 0.047 | 0.006 | 0.004 | 0.015 | 0.023 | 0.001 | 0.006 | 0.001 | 0.0016 | 0.0025 | 0.0002 | 0 | 0.0001 | 0 | 0 | 0 | 0
27740 | Q235B | 1268 | 1060 | 884 | 635 | 0.1514 | 0.45 | 0.175 | 0.03 | 0.014 | 0.036 | 0.001 | 0.001 | 0.01 | 0.026 | 0.003 | 0.004 | 0.002 | 0.001 | 0.0022 | 0.0001 | 0 | 0.0002 | 0 | 318 | 459 | 35
27580 | Q235B | 1256 | 1060 | 885 | 639 | 0.152 | 0.475 | 0.191 | 0.023 | 0.021 | 0.046 | 0.011 | 0.007 | 0.013 | 0.026 | 0.001 | 0.007 | 0.001 | 0.002 | 0.0022 | 0.0002 | 0 | 0.0001 | 0 | 312 | 455 | 30
27670 | Q235B | 1268 | 1060 | 884 | 637 | 0.142 | 0.534 | 0.211 | 0.012 | 0.015 | 0.044 | 0.006 | 0.003 | 0.013 | 0.021 | 0.001 | 0.006 | 0.001 | 0.0018 | 0.0022 | 0.0005 | 0 | 0.0001 | 0 | 312 | 452 | 36
27290 | Q235B | 1258 | 1060 | 885 | 636 | 0.165 | 0.472 | 0.184 | 0.016 | 0.005 | 0.026 | 0.011 | 0.01 | 0.013 | 0.02 | 0.001 | 0.006 | 0.001 | 0.001 | 0.0031 | 0.0003 | 0 | 0.0012 | 0 | 306 | 457 | 34
27660 | Q235B | 1268 | 1060 | 879 | 636 | 0.142 | 0.534 | 0.211 | 0.012 | 0.015 | 0.044 | 0.006 | 0.003 | 0.013 | 0.021 | 0.001 | 0.006 | 0.001 | 0.0018 | 0.0022 | 0.0005 | 0 | 0.0001 | 0 | 312 | 443 | 34
27680 | Q235B | 1259 | 1060 | 884 | 646 | 0.147 | 0.505 | 0.189 | 0.017 | 0.019 | 0.047 | 0.006 | 0.004 | 0.015 | 0.023 | 0.001 | 0.006 | 0.001 | 0.0016 | 0.0025 | 0.0002 | 0 | 0.0001 | 0 | 0 | 0 | 0
27660 | Q235B | 1263 | 1060 | 879 | 636 | 0.142 | 0.534 | 0.211 | 0.012 | 0.015 | 0.044 | 0.006 | 0.003 | 0.013 | 0.021 | 0.001 | 0.006 | 0.001 | 0.0018 | 0.0022 | 0.0005 | 0 | 0.0001 | 0 | 284 | 435 | 38
36140 | Q345B | 1268 | 1050 | 849 | 569 | 0.1654 | 1.446 | 0.247 | 0.019 | 0.015 | 0.033 | 0.002 | 0.002 | 0.02 | 0.023 | 0.003 | 0.005 | 0.004 | 0.0017 | 0.0033 | 0.0001 | 0 | 0.0004 | 0 | 437 | 550 | 27
34790 | Q345A | 1256 | 1050 | 849 | 624 | 0.134 | 1.31 | 0.253 | 0.015 | 0.004 | 0.041 | 0.032 | 0.029 | 0.015 | 0.034 | 0.001 | 0.003 | 0.001 | 0.018 | 0 | 0.0017 | 0 | 0.0001 | 0 | 418 | 545 | 26
36490 | Q345B | 1270 | 1050 | 846 | 555 | 0.1668 | 1.444 | 0.26 | 0.017 | 0.018 | 0.039 | 0.014 | 0.012 | 0.02 | 0.034 | 0.003 | 0.005 | 0.004 | 0.0016 | 0.0045 | 0.0001 | 0 | 0.0004 | 0 | 418 | 561 | 24
36700 | Q345B | 1287 | 1080 | 850 | 583 | 0.1668 | 1.444 | 0.26 | 0.017 | 0.018 | 0.039 | 0.014 | 0.012 | 0.02 | 0.034 | 0.003 | 0.005 | 0.004 | 0.0016 | 0.0045 | 0.0001 | 0 | 0.0004 | 0 | 398 | 548 | 23
34059 | HG70D | 1279 | 1100 | 0 | 0 | 0.061 | 1.819 | 0.096 | 0.012 | 0.002 | 0.03 | 0.038 | 0.038 | 0.008 | 0.017 | 0.13 | 0.001 | 0.002 | 0.0514 | 0.0033 | 0.0016 | 0 | 0.0001 | 0 | 776 | 840 | 24
33490 | HG70D | 1285 | 1100 | 885 | 567 | 0.062 | 1.833 | 0.094 | 0.013 | 0.002 | 0.026 | 0.037 | 0.036 | 0.007 | 0.018 | 0.129 | 0.001 | 0.002 | 0.0494 | 0.004 | 0.0012 | 0 | 0.0001 | 0 | 808 | 860 | 26
34000 | HG70D | 1291 | 1100 | 884 | 582 | 0.062 | 1.833 | 0.094 | 0.013 | 0.002 | 0.026 | 0.037 | 0.036 | 0.007 | 0.018 | 0.129 | 0.001 | 0.002 | 0.0494 | 0.004 | 0.0012 | 0 | 0.0001 | 0 | 795 | 849 | 21
33510 | HG70D | 1279 | 1100 | 879 | 584 | 0.062 | 1.833 | 0.094 | 0.013 | 0.002 | 0.026 | 0.037 | 0.036 | 0.007 | 0.018 | 0.129 | 0.001 | 0.002 | 0.0494 | 0.004 | 0.0012 | 0 | 0.0001 | 0 | 792 | 847 | 24
34310 | HG70D | 1285 | 1100 | 880 | 588 | 0.061 | 1.819 | 0.096 | 0.012 | 0.002 | 0.03 | 0.038 | 0.038 | 0.008 | 0.017 | 0.13 | 0.001 | 0.002 | 0.0514 | 0.0033 | 0.0016 | 0 | 0.0001 | 0 | 777 | 837 | 24
33770 | HG70D | 1291 | 1100 | 885 | 586 | 0.061 | 1.819 | 0.096 | 0.012 | 0.002 | 0.03 | 0.038 | 0.038 | 0.008 | 0.017 | 0.13 | 0.001 | 0.002 | 0.0514 | 0.0033 | 0.0016 | 0 | 0.0001 | 0 | 814 | 860 | 24
28760 | HG785E | 1283 | 1100 | 893 | 668 | 0.076 | 1.864 | 0.041 | 0.014 | 0.002 | 0.032 | 0.052 | 0.051 | 0.01 | 0.248 | 0.137 | 0.146 | 0.002 | 0.06 | 0.0037 | 0.0011 | 0 | 0.0001 | 0 | 777 | 833 | 19
29280 | HG785E | 1289 | 1100 | 890 | 583 | 0.076 | 1.864 | 0.041 | 0.014 | 0.002 | 0.032 | 0.052 | 0.051 | 0.01 | 0.248 | 0.137 | 0.146 | 0.002 | 0.06 | 0.0037 | 0.0011 | 0 | 0.0001 | 0 | 777 | 840 | 18
30130 | HG70C | 1287 | 1100 | 889 | 590 | 0.079 | 1.795 | 0.144 | 0.011 | 0.002 | 0.039 | 0.052 | 0.051 | 0.014 | 0.017 | 0.151 | 0.145 | 0.002 | 0.0506 | 0.0049 | 0.0012 | 0 | 0.0001 | 0 | 807 | 867 | 24
35020 | HG70C | 1275 | 1100 | 881 | 467 | 0.08 | 1.773 | 0.139 | 0.009 | 0.004 | 0.038 | 0.055 | 0.053 | 0.013 | 0.02 | 0.148 | 0.141 | 0.002 | 0.0475 | 0.0046 | 0.0008 | 0 | 0.0001 | 0 | 795 | 852 | 28
35420 | HG70C | 1281 | 1100 | 889 | 597 | 0.079 | 1.795 | 0.144 | 0.011 | 0.002 | 0.039 | 0.052 | 0.051 | 0.014 | 0.017 | 0.151 | 0.145 | 0.002 | 0.0506 | 0.0049 | 0.0012 | 0 | 0.0001 | 0 | 787 | 839 | 23
31170 | HG60D | 1278 | 1090 | 869 | 647 | 0.0854 | 1.17 | 0.128 | 0.015 | 0.003 | 0.06 | 0.043 | 0.042 | 0.021 | 0.033 | 0.106 | 0.005 | 0.005 | 0.0289 | 0 | 0.0012 | 0 | 0.0002 | 0 | 554 | 643 | 28
25830 | HG60D | 1263 | 1090 | 871 | 658 | 0.0814 | 1.213 | 0.139 | 0.013 | 0.004 | 0.072 | 0.061 | 0.061 | 0.023 | 0.036 | 0.113 | 0.01 | 0.005 | 0.024 | 0.0045 | 0.0013 | 0 | 0.0002 | 0 | 584 | 658 | 21
24800 | HG785D | 1273 | 1100 | 886 | 596 | 0.075 | 1.834 | 0.082 | 0.014 | 0.0033 | 0.046 | 0.0421 | 0.0415 | 0.021 | 0.245 | 0.1513 | 0.149 | 0.002 | 0.061 | 0.0036 | 0.0032 | 0 | 0.0002 | 0 | 779 | 840 | 26
24730 | HG785D | 1279 | 1100 | 882 | 583 | 0.0847 | 1.872 | 0.067 | 0.015 | 0.0034 | 0.036 | 0.035 | 0.0305 | 0.017 | 0.239 | 0.1301 | 0.112 | 0.002 | 0.059 | 0.0033 | 0.0026 | 0 | 0.0002 | 0 | 789 | 847 | 26
25340 | HG785D | 1284 | 1100 | 887 | 200 | 0.0909 | 1.773 | 0.075 | 0.013 | 0.0032 | 0.043 | 0.0498 | 0.0465 | 0.021 | 0.247 | 0.1413 | 0.157 | 0.002 | 0.059 | 0.0037 | 0.0023 | 0 | 0.0003 | 0 | 755 | 825 | 25
27820 | HG70C | 1279 | 1100 | 902 | 602 | 0.0717 | 1.8 | 0.082 | 0.011 | 0.001 | 0.045 | 0.045 | 0.045 | 0.014 | 0.137 | 0.123 | 0.005 | 0.005 | 0.047 | 0.0043 | 0.0001 | 0 | 0.0002 | 0 | 659 | 754 | 23
27830 | HG70C | 1285 | 1100 | 902 | 594 | 0.0717 | 1.8 | 0.082 | 0.011 | 0.001 | 0.045 | 0.045 | 0.045 | 0.014 | 0.137 | 0.123 | 0.005 | 0.005 | 0.047 | 0.0043 | 0.0001 | 0 | 0.0002 | 0 | 742 | 811 | 23
27850 | HG70C | 1273 | 1100 | 904 | 593 | 0.0717 | 1.8 | 0.082 | 0.011 | 0.001 | 0.045 | 0.045 | 0.045 | 0.014 | 0.137 | 0.123 | 0.005 | 0.005 | 0.047 | 0.0043 | 0.0001 | 0 | 0.0002 | 0 | 783 | 844 | 24
27580 | HG70C | 1279 | 1100 | 900 | 592 | 0.0717 | 1.8 | 0.082 | 0.011 | 0.001 | 0.045 | 0.045 | 0.045 | 0.014 | 0.137 | 0.123 | 0.005 | 0.005 | 0.047 | 0.0043 | 0.0001 | 0 | 0.0002 | 0 | 795 | 854 | 21
27910 | HG70C | 1285 | 1100 | 899 | 591 | 0.0717 | 1.8 | 0.082 | 0.011 | 0.001 | 0.045 | 0.045 | 0.045 | 0.014 | 0.137 | 0.123 | 0.005 | 0.005 | 0.047 | 0.0043 | 0.0001 | 0 | 0.0002 | 0 | 735 | 804 | 23
28270 | HG70C | 1273 | 1100 | 900 | 593 | 0.0717 | 1.8 | 0.082 | 0.011 | 0.001 | 0.045 | 0.045 | 0.045 | 0.014 | 0.137 | 0.123 | 0.005 | 0.005 | 0.047 | 0.0043 | 0.0001 | 0 | 0.0002 | 0 | 771 | 829 | 23
27870 | HG70C | 1279 | 1100 | 899 | 594 | 0.0717 | 1.8 | 0.082 | 0.011 | 0.001 | 0.045 | 0.045 | 0.045 | 0.014 | 0.137 | 0.123 | 0.005 | 0.005 | 0.047 | 0.0043 | 0.0001 | 0 | 0.0002 | 0 | 782 | 840 | 23
27890 | HG70C | 1285 | 1100 | 901 | 593 | 0.0717 | 1.8 | 0.082 | 0.011 | 0.001 | 0.045 | 0.045 | 0.045 | 0.014 | 0.137 | 0.123 | 0.005 | 0.005 | 0.047 | 0.0043 | 0.0001 | 0 | 0.0002 | 0 | 740 | 806 | 23
25360 | HG70C | 1273 | 1100 | 901 | 598 | 0.074 | 1.776 | 0.079 | 0.014 | 0.002 | 0.058 | 0.037 | 0.035 | 0.016 | 0.135 | 0.147 | 0.002 | 0.002 | 0.0525 | 0.0042 | 0.0002 | 0 | 0.0001 | 0 | 705 | 791 | 22
24810 | HG70C | 1279 | 1100 | 900 | 594 | 0.074 | 1.776 | 0.079 | 0.014 | 0.002 | 0.058 | 0.037 | 0.035 | 0.016 | 0.135 | 0.147 | 0.002 | 0.002 | 0.0525 | 0.0042 | 0.0002 | 0 | 0.0001 | 0 | 785 | 856 | 20
24690 | HG70C | 1285 | 1100 | 901 | 592 | 0.074 | 1.776 | 0.079 | 0.014 | 0.002 | 0.058 | 0.037 | 0.035 | 0.016 | 0.135 | 0.147 | 0.002 | 0.002 | 0.0525 | 0.0042 | 0.0002 | 0 | 0.0001 | 0 | 737 | 820 | 25
24680 | HG70C | 1273 | 1100 | 900 | 597 | 0.074 | 1.776 | 0.079 | 0.014 | 0.002 | 0.058 | 0.037 | 0.035 | 0.016 | 0.135 | 0.147 | 0.002 | 0.002 | 0.0525 | 0.0042 | 0.0002 | 0 | 0.0001 | 0 | 727 | 810 | 22
27950 | HG70C | 1279 | 1100 | 901 | 589 | 0.074 | 1.776 | 0.079 | 0.014 | 0.002 | 0.058 | 0.037 | 0.035 | 0.016 | 0.135 | 0.147 | 0.002 | 0.002 | 0.0525 | 0.0042 | 0.0002 | 0 | 0.0001 | 0 | 785 | 858 | 20
27950 | HG70C | 1285 | 1100 | 900 | 593 | 0.074 | 1.776 | 0.079 | 0.014 | 0.002 | 0.058 | 0.037 | 0.035 | 0.016 | 0.135 | 0.147 | 0.002 | 0.002 | 0.0525 | 0.0042 | 0.0002 | 0 | 0.0001 | 0 | 757 | 840 | 20
27800 | HG70C | 1273 | 1100 | 899 | 591 | 0.074 | 1.776 | 0.079 | 0.014 | 0.002 | 0.058 | 0.037 | 0.035 | 0.016 | 0.135 | 0.147 | 0.002 | 0.002 | 0.0525 | 0.0042 | 0.0002 | 0 | 0.0001 | 0 | 781 | 835 | 22
25270 | HG70C | 1279 | 1100 | 899 | 593 | 0.074 | 1.776 | 0.079 | 0.014 | 0.002 | 0.058 | 0.037 | 0.035 | 0.016 | 0.135 | 0.147 | 0.002 | 0.002 | 0.0525 | 0.0042 | 0.0002 | 0 | 0.0001 | 0 | 804 | 881 | 25
25340 | HG70C | 1285 | 1100 | 901 | 592 | 0.074 | 1.776 | 0.079 | 0.014 | 0.002 | 0.058 | 0.037 | 0.035 | 0.016 | 0.135 | 0.147 | 0.002 | 0.002 | 0.0525 | 0.0042 | 0.0002 | 0 | 0.0001 | 0 | 765 | 842 | 22
24920 | HG70C | 1273 | 1100 | 900 | 593 | 0.074 | 1.776 | 0.079 | 0.014 | 0.002 | 0.058 | 0.037 | 0.035 | 0.016 | 0.135 | 0.147 | 0.002 | 0.002 | 0.0525 | 0.0042 | 0.0002 | 0 | 0.0001 | 0 | 796 | 860 | 22
24710 | HG70C | 1279 | 1100 | 899 | 594 | 0.074 | 1.776 | 0.079 | 0.014 | 0.002 | 0.058 | 0.037 | 0.035 | 0.016 | 0.135 | 0.147 | 0.002 | 0.002 | 0.0525 | 0.0042 | 0.0002 | 0 | 0.0001 | 0 | 820 | 877 | 23
24210 | HG70D | 1281 | 1100 | 889 | 605 | 0.073 | 1.824 | 0.122 | 0.012 | 0.002 | 0.052 | 0.042 | 0.04 | 0.018 | 0.154 | 0.125 | 0.002 | 0.003 | 0.0465 | 0.003 | 0.0008 | 0 | 0.0001 | 0 | 671 | 748 | 20
24200 | HG70D | 1269 | 1100 | 884 | 568 | 0.073 | 1.824 | 0.122 | 0.012 | 0.002 | 0.052 | 0.042 | 0.04 | 0.018 | 0.154 | 0.125 | 0.002 | 0.003 | 0.0465 | 0.003 | 0.0008 | 0 | 0.0001 | 0 | 754 | 826 | 19
24200 | HG70D | 1269 | 1100 | 884 | 568 | 0.073 | 1.824 | 0.122 | 0.012 | 0.002 | 0.052 | 0.042 | 0.04 | 0.018 | 0.154 | 0.125 | 0.002 | 0.003 | 0.0465 | 0.003 | 0.0008 | 0 | 0.0001 | 0 | 754 | 826 | 19
19610 | HG70D | 1275 | 1100 | 886 | 583 | 0.073 | 1.824 | 0.122 | 0.012 | 0.002 | 0.052 | 0.042 | 0.04 | 0.018 | 0.154 | 0.125 | 0.002 | 0.003 | 0.0465 | 0.003 | 0.0008 | 0 | 0.0001 | 0 | 776 | 851 | 19
19650 | HG70D | 1281 | 1100 | 886 | 583 | 0.073 | 1.824 | 0.122 | 0.012 | 0.002 | 0.052 | 0.042 | 0.04 | 0.018 | 0.154 | 0.125 | 0.002 | 0.003 | 0.0465 | 0.003 | 0.0008 | 0 | 0.0001 | 0 | 752 | 831 | 20
24220 | HG70D | 1269 | 1100 | 886 | 583 | 0.073 | 1.824 | 0.122 | 0.012 | 0.002 | 0.052 | 0.042 | 0.04 | 0.018 | 0.154 | 0.125 | 0.002 | 0.003 | 0.0465 | 0.003 | 0.0008 | 0 | 0.0001 | 0 | 760 | 829 | 19
24170 | HG70D | 1275 | 1100 | 881 | 584 | 0.073 | 1.824 | 0.122 | 0.012 | 0.002 | 0.052 | 0.042 | 0.04 | 0.018 | 0.154 | 0.125 | 0.002 | 0.003 | 0.0465 | 0.003 | 0.0008 | 0 | 0.0001 | 0 | 760 | 836 | 17
24230 | HG70D | 1281 | 1100 | 880 | 584 | 0.073 | 1.824 | 0.122 | 0.012 | 0.002 | 0.052 | 0.042 | 0.04 | 0.018 | 0.154 | 0.125 | 0.002 | 0.003 | 0.0465 | 0.003 | 0.0008 | 0 | 0.0001 | 0 | 731 | 828 | 19
23520 | HG70D | 1269 | 1100 | 882 | 590 | 0.087 | 1.835 | 0.094 | 0.012 | 0.007 | 0.053 | 0.043 | 0.043 | 0.017 | 0.224 | 0.133 | 0.13 | 0.003 | 0.059 | 0.0071 | 0.0008 | 0 | 0.0001 | 0 | 751 | 827 | 17
24060 | HG70C | 1276 | 1100 | 895 | 599 | 0.0704 | 1.807 | 0.04 | 0.01 | 0.0027 | 0.029 | 0.0568 | 0.0562 | 0.006 | 0.025 | 0.143 | 0.003 | 0.002 | 0.052 | 0.0039 | 0.0001 | 0 | 0.0002 | 0 | 745 | 822 | 18
23920 | HG70C | 1282 | 1100 | 895 | 591 | 0.0704 | 1.807 | 0.04 | 0.01 | 0.0027 | 0.029 | 0.0568 | 0.0562 | 0.006 | 0.025 | 0.143 | 0.003 | 0.002 | 0.052 | 0.0039 | 0.0001 | 0 | 0.0002 | 0 | 755 | 823 | 22
22270 | W610L | 1257 | 1060 | 868 | 586 | 0.095 | 1.41 | 0.174 | 0.022 | 0.002 | 0.037 | 0.045 | 0.044 | 0.012 | 0.031 | 0.025 | 0.002 | 0.002 | 0.0396 | 0 | 0.0007 | 0 | 0.0001 | 0 | 535 | 633 | 23
34290 | Q235B | 1270 | 1060 | 877 | 641 | 0.155 | 0.478 | 0.205 | 0.011 | 0.014 | 0.028 | 0.005 | 0.004 | 0.008 | 0.023 | 0.001 | 0.005 | 0.001 | 0.0018 | 0.0045 | 0.0002 | 0 | 0.0001 | 0 | 300 | 447 | 32
32740 | Q235B | 1276 | 1060 | 879 | 646 | 0.1588 | 0.459 | 0.207 | 0.018 | 0.014 | 0.034 | 0.001 | 0.001 | 0.008 | 0.024 | 0.003 | 0.004 | 0.002 | 0.001 | 0.0036 | 0.0001 | 0 | 0.0002 | 0 | 300 | 442 | 32
35940 | Q235B | 1274 | 1070 | 859 | 656 | 0.161 | 0.468 | 0.2 | 0.013 | 0.01 | 0.029 | 0.008 | 0.007 | 0.019 | 0.021 | 0.003 | 0.005 | 0.002 | 0.001 | 0.0029 | 0.0001 | 0 | 0.0001 | 0 | 312 | 444 | 34
27880 | Q235D | 1273 | 1060 | 838 | 592 | 0.1535 | 0.428 | 0.197 | 0.018 | 0.006 | 0.033 | 0.04 | 0.038 | 0.012 | 0.018 | 0.003 | 0.004 | 0.002 | 0.001 | 0.0027 | 0.0001 | 0 | 0.0001 | 0 | 341 | 468 | 35
27850 | Q235D | 1279 | 1060 | 843 | 591 | 0.1535 | 0.428 | 0.197 | 0.018 | 0.006 | 0.033 | 0.04 | 0.038 | 0.012 | 0.018 | 0.003 | 0.004 | 0.002 | 0.001 | 0.0027 | 0.0001 | 0 | 0.0001 | 0 | 347 | 469 | 37
29100 | S275JR+AR | 1266 | 1050 | 826 | 585 | 0.1583 | 0.941 | 0.014 | 0.016 | 0.011 | 0.029 | 0.046 | 0.044 | 0.019 | 0.04 | 0.003 | 0.008 | 0.003 | 0.001 | 0.0029 | 0.0001 | 0 | 0.0015 | 0 | 324 | 487 | 26
28800 | S275JR+AR | 1254 | 1050 | 830 | 583 | 0.1583 | 0.941 | 0.014 | 0.016 | 0.011 | 0.029 | 0.046 | 0.044 | 0.019 | 0.04 | 0.003 | 0.008 | 0.003 | 0.001 | 0.0029 | 0.0001 | 0 | 0.0015 | 0 | 327 | 491 | 24
28680 | Q345A | 1266 | 1050 | 857 | 572 | 0.056 | 1.174 | 0.213 | 0.008 | 0.003 | 0.048 | 0.032 | 0.03 | 0.016 | 0.027 | 0.016 | 0.003 | 0.041 | 0.039 | 0.0031 | 0.002 | 0 | 0.0001 | 0 | 502 | 576 | 22
27770 | Q345A | 1264 | 1060 | 873 | 597 | 0.094 | 1.361 | 0.207 | 0.01 | 0.0012 | 0.038 | 0.038 | 0.036 | 0.022 | 0.032 | 0.012 | 0.001 | 0.001 | 0.0259 | 0.0038 | 0.0023 | 0 | 0.0001 | 0 | 443 | 535 | 28
26400 | Q345A | 1267 | 1060 | 859 | 601 | 0.083 | 1.297 | 0.211 | 0.009 | 0.005 | 0.028 | 0.038 | 0.038 | 0.021 | 0.036 | 0.012 | 0.001 | 0.001 | 0.0251 | 0.0057 | 0.0027 | 0 | 0.0001 | 0 | 432 | 525 | 27
30500 | Q345C | 1270 | 1050 | 839 | 652 | 0.0908 | 1.401 | 0.192 | 0.013 | 0.001 | 0.031 | 0.02 | 0.019 | 0.015 | 0.029 | 0.004 | 0.005 | 0.003 | 0.0226 | 0.005 | 0.0003 | 0 | 0.0001 | 0 | 417 | 489 | 29
31280 | Q235B | 1252 | 1040 | 886 | 635 | 0.1541 | 0.439 | 0.189 | 0.017 | 0.014 | 0.028 | 0.005 | 0.004 | 0.01 | 0.023 | 0.003 | 0.003 | 0.002 | 0.001 | 0.004 | 0.0001 | 0 | 0.0002 | 0 | 299 | 443 | 32
26970 | Q235B | 1257 | 1040 | 878 | 641 | 0.144 | 0.506 | 0.18 | 0.017 | 0.019 | 0.051 | 0.005 | 0.004 | 0.029 | 0.061 | 0.001 | 0.01 | 0.001 | 0.0015 | 0.0025 | 0.0001 | 0 | 0.0001 | 0 | 294 | 438 | 30
30480 | Q345C | 1267 | 1050 | 843 | 689 | 0.0908 | 1.401 | 0.192 | 0.013 | 0.001 | 0.031 | 0.02 | 0.019 | 0.015 | 0.029 | 0.004 | 0.005 | 0.003 | 0.0226 | 0.005 | 0.0003 | 0 | 0.0001 | 0 | 399 | 489 | 28
33800 | B | 1268 | 1070 | 871 | 667 | 0.1555 | 0.689 | 0.206 | 0.013 | 0.015 | 0.031 | 0.002 | 0.002 | 0.02 | 0.026 | 0.002 | 0.004 | 0.002 | 0.001 | 0 | 0.0001 | 0 | 0.0003 | 0 | 279 | 413 | 32
31207 | B | 1274 | 1070 | 0 | 0 | 0.1555 | 0.689 | 0.206 | 0.013 | 0.015 | 0.031 | 0.002 | 0.002 | 0.02 | 0.026 | 0.002 | 0.004 | 0.002 | 0.001 | 0 | 0.0001 | 0 | 0.0003 | 0 | 284 | 444 | 35
23270 | SS400 | 1254 | 1040 | 839 | 596 | 0.1599 | 0.399 | 0.217 | 0.016 | 0.013 | 0.023 | 0.035 | 0.033 | 0.009 | 0.018 | 0.003 | 0.003 | 0.002 | 0.001 | 0.0032 | 0.0001 | 0 | 0.0002 | 0 | 312 | 456 | 26
22830 | Q345A | 1259 | 1060 | 852 | 590 | 0.087 | 1.278 | 0.185 | 0.013 | 0.002 | 0.066 | 0.037 | 0.036 | 0.02 | 0.032 | 0.011 | 0.004 | 0.001 | 0.0256 | 0.005 | 0.0007 | 0 | 0.0001 | 0 | 456 | 554 | 26
25750 | SAPH400 | 1267 | 1080 | 839 | 586 | 0.0962 | 0.782 | 0.011 | 0.02 | 0.0051 | 0.026 | 0.0281 | 0.0274 | 0.008 | 0.028 | 0.0006 | 0.005 | 0.001 | 0.001 | 0.0019 | 0.0001 | 0 | 0.0002 | 0 | 308 | 416 | 45
25410 | SAPH400 | 1261 | 1080 | 842 | 585 | 0.0962 | 0.782 | 0.011 | 0.02 | 0.0051 | 0.026 | 0.0281 | 0.0274 | 0.008 | 0.028 | 0.0006 | 0.005 | 0.001 | 0.001 | 0.0019 | 0.0001 | 0 | 0.0002 | 0 | 297 | 416 | 43
20520 | SAPH400 | 1273 | 1080 | 834 | 584 | 0.0986 | 0.767 | 0.015 | 0.02 | 0.0064 | 0.024 | 0.0307 | 0.0295 | 0.01 | 0.023 | 0.0007 | 0.003 | 0.001 | 0.001 | 0.0024 | 0.0001 | 0 | 0.0002 | 0 | 295 | 420 | 45
24020 | Q345A | 1247 | 1050 | 860 | 665 | 0.08 | 1.393 | 0.198 | 0.016 | 0.0016 | 0.058 | 0.026 | 0.022 | 0.019 | 0.032 | 0.015 | 0.005 | 0.037 | 0.0334 | 0.005 | 0.002 | 0 | 0.0001 | 0 | 480 | 569 | 25
24150 | W610L | 1260 | 1060 | 859 | 578 | 0.095 | 1.41 | 0.174 | 0.022 | 0.002 | 0.037 | 0.045 | 0.044 | 0.012 | 0.031 | 0.025 | 0.002 | 0.002 | 0.0396 | 0 | 0.0007 | 0 | 0.0001 | 0 | 530 | 611 | 26
21870 | Q345A | 1247 | 1060 | 848 | 575 | 0.1067 | 1.399 | 0.146 | 0.029 | 0.001 | 0.035 | 0.044 | 0.043 | 0.021 | 0.036 | 0.021 | 0.005 | 0.004 | 0.024 | 0 | 0.0007 | 0 | 0.0002 | 0 | 519 | 610 | 24
21870 | Q345A | 1247 | 1060 | 848 | 575 | 0.1067 | 1.399 | 0.146 | 0.029 | 0.001 | 0.035 | 0.044 | 0.043 | 0.021 | 0.036 | 0.021 | 0.005 | 0.004 | 0.024 | 0 | 0.0007 | 0 | 0.0002 | 0 | 518 | 608 | 22
21870 | Q345A | 1247 | 1060 | 848 | 575 | 0.1067 | 1.399 | 0.146 | 0.029 | 0.001 | 0.035 | 0.044 | 0.043 | 0.021 | 0.036 | 0.021 | 0.005 | 0.004 | 0.024 | 0 | 0.0007 | 0 | 0.0002 | 0 | 518 | 608 | 22
22180 | Q345A | 1253 | 1060 | 843 | 574 | 0.1067 | 1.399 | 0.146 | 0.029 | 0.001 | 0.035 | 0.044 | 0.043 | 0.021 | 0.036 | 0.021 | 0.005 | 0.004 | 0.024 | 0 | 0.0007 | 0 | 0.0002 | 0 | 535 | 613 | 27
22120 | Q345A | 1259 | 1060 | 856 | 574 | 0.1067 | 1.399 | 0.146 | 0.029 | 0.001 | 0.035 | 0.044 | 0.043 | 0.021 | 0.036 | 0.021 | 0.005 | 0.004 | 0.024 | 0 | 0.0007 | 0 | 0.0002 | 0 | 521 | 611 | 22
27580 | Q235B | 1262 | 1060 | 879 | 635 | 0.1559 | 0.466 | 0.188 | 0.019 | 0.021 | 0.039 | 0.001 | 0.001 | 0.011 | 0.025 | 0.003 | 0.004 | 0.003 | 0.001 | 0.0021 | 0.0001 | 0 | 0.0002 | 0 | 312 | 448 | 34
28780 | Q345B | 1269 | 1060 | 858 | 507 | 0.1588 | 1.462 | 0.286 | 0.018 | 0.01 | 0.039 | 0.009 | 0.008 | 0.019 | 0.03 | 0.004 | 0.005 | 0.004 | 0.0014 | 0.004 | 0.0001 | 0 | 0.0003 | 0 | 415 | 549 | 30
27430 | Q235B | 1269 | 1060 | 884 | 636 | 0.142 | 0.534 | 0.211 | 0.012 | 0.015 | 0.044 | 0.006 | 0.003 | 0.013 | 0.021 | 0.001 | 0.006 | 0.001 | 0.0018 | 0.0022 | 0.0005 | 0 | 0.0001 | 0 | 307 | 444 | 38
27570 | Q235B | 1269 | 1060 | 882 | 635 | 0.1509 | 0.486 | 0.231 | 0.011 | 0.017 | 0.042 | 0.001 | 0.001 | 0.015 | 0.021 | 0.003 | 0.005 | 0.002 | 0.001 | 0.0029 | 0.0001 | 0 | 0.0002 | 0 | 306 | 452 | 36
27580 | Q235B | 1259 | 1060 | 882 | 635 | 0.1522 | 0.463 | 0.205 | 0.02 | 0.017 | 0.04 | 0.002 | 0.002 | 0.016 | 0.026 | 0.003 | 0.005 | 0.002 | 0.001 | 0.003 | 0.0001 | 0 | 0.0002 | 0 | 352 | 462 | 33
28810 | Q345B | 1272 | 1060 | 856 | 589 | 0.1514 | 1.442 | 0.241 | 0.019 | 0.016 | 0.034 | 0.009 | 0.009 | 0.012 | 0.026 | 0.003 | 0.004 | 0.004 | 0.0012 | 0.004 | 0.0001 | 0 | 0.0003 | 0 | 442 | 565 | 23
28780 | Q345B | 1260 | 1060 | 847 | 578 | 0.1588 | 1.462 | 0.286 | 0.018 | 0.01 | 0.039 | 0.009 | 0.008 | 0.019 | 0.03 | 0.004 | 0.005 | 0.004 | 0.0014 | 0.004 | 0.0001 | 0 | 0.0003 | 0 | 476 | 590 | 25
28770 | Q345B | 1272 | 1060 | 856 | 575 | 0.1588 | 1.462 | 0.286 | 0.018 | 0.01 | 0.039 | 0.009 | 0.008 | 0.019 | 0.03 | 0.004 | 0.005 | 0.004 | 0.0014 | 0.004 | 0.0001 | 0 | 0.0003 | 0 | 473 | 579 | 27
25910 | 20 | 1260 | 1060 | 885 | 693 | 0.1962 | 0.443 | 0.218 | 0.015 | 0.0074 | 0.018 | 0.003 | 0.0028 | 0.005 | 0.016 | 0.0005 | 0.002 | 0.001 | 0.001 | 0.0034 | 0.0001 | 0 | 0.0002 | 0 | 311 | 477 | 31
25580 | 20 | 1266 | 1060 | 891 | 693 | 0.2153 | 0.475 | 0.218 | 0.019 | 0.0111 | 0.037 | 0.0028 | 0.0028 | 0.011 | 0.035 | 0.0007 | 0.003 | 0.001 | 0.001 | 0.0016 | 0.0001 | 0 | 0.0002 | 0 | 304 | 465 | 35
25530 | 20 | 1260 | 1060 | 891 | 695 | 0.2153 | 0.475 | 0.218 | 0.019 | 0.0111 | 0.037 | 0.0028 | 0.0028 | 0.011 | 0.035 | 0.0007 | 0.003 | 0.001 | 0.001 | 0.0016 | 0.0001 | 0 | 0.0002 | 0 | 274 | 444 | 39
25630 | 20 | 1266 | 1060 | 894 | 695 | 0.199 | 0.458 | 0.208 | 0.018 | 0.0099 | 0.029 | 0.0029 | 0.0027 | 0.011 | 0.032 | 0.0006 | 0.003 | 0.001 | 0.001 | 0.0014 | 0.0001 | 0 | 0.0002 | 0 | 337 | 483 | 33
25460 | 20 | 1272 | 1060 | 898 | 695 | 0.2055 | 0.441 | 0.232 | 0.018 | 0.0165 | 0.032 | 0.0051 | 0.0036 | 0.011 | 0.034 | 0.0007 | 0.002 | 0.001 | 0.001 | 0.0022 | 0.0002 | 0 | 0.0002 | 0 | 313 | 465 | 31
25400 | 20 | 1266 | 1060 | 894 | 694 | 0.2014 | 0.475 | 0.225 | 0.025 | 0.0148 | 0.035 | 0.005 | 0.0039 | 0.012 | 0.036 | 0.0009 | 0.002 | 0.001 | 0.001 | 0.0016 | 0.0001 | 0 | 0.0002 | 0 | 317 | 472 | 32
25510 | 20 | 1260 | 1060 | 895 | 695 | 0.2014 | 0.475 | 0.225 | 0.025 | 0.0148 | 0.035 | 0.005 | 0.0039 | 0.012 | 0.036 | 0.0009 | 0.002 | 0.001 | 0.001 | 0.0016 | 0.0001 | 0 | 0.0002 | 0 | 310 | 459 | 40
25510 | 20 | 1266 | 1060 | 888 | 695 | 0.199 | 0.458 | 0.208 | 0.018 | 0.0099 | 0.029 | 0.0029 | 0.0027 | 0.011 | 0.032 | 0.0006 | 0.003 | 0.001 | 0.001 | 0.0014 | 0.0001 | 0 | 0.0002 | 0 | 303 | 460 | 36
24880 | SS400 | 1262 | 1060 | 865 | 635 | 0.1599 | 0.399 | 0.217 | 0.016 | 0.013 | 0.023 | 0.035 | 0.033 | 0.009 | 0.018 | 0.003 | 0.003 | 0.002 | 0.001 | 0.0032 | 0.0001 | 0 | 0.0002 | 0 | 293 | 445 | 37
24720 | Q235B | 1272 | 1080 | 890 | 636 | 0.1525 | 0.422 | 0.193 | 0.017 | 0.014 | 0.032 | 0.001 | 0.001 | 0.019 | 0.026 | 0.003 | 0.005 | 0.002 | 0.001 | 0.0023 | 0.0001 | 0 | 0.0002 | 0 | 337 | 447 | 30
22220 | A414Gr.G | 1289 | 1110 | 875 | 548 | 0.159 | 1.256 | 0.195 | 0.016 | 0.009 | 0.028 | 0.03 | 0.029 | 0.008 | 0.021 | 0.001 | 0.003 | 0.001 | 0.001 | 0 | 0.0004 | 0 | 0.0001 | 0 | 436 | 541 | 26
22220 | A414Gr.G | 1289 | 1110 | 875 | 548 | 0.159 | 1.256 | 0.195 | 0.016 | 0.009 | 0.028 | 0.03 | 0.029 | 0.008 | 0.021 | 0.001 | 0.003 | 0.001 | 0.001 | 0 | 0.0004 | 0 | 0.0001 | 0 | 0 | 0 | 0
22220 | A414Gr.G | 1289 | 1110 | 875 | 548 | 0.159 | 1.256 | 0.195 | 0.016 | 0.009 | 0.028 | 0.03 | 0.029 | 0.008 | 0.021 | 0.001 | 0.003 | 0.001 | 0.001 | 0 | 0.0004 | 0 | 0.0001 | 0 | 0 | 0 | 0
22220 | A414Gr.G | 1289 | 1110 | 875 | 548 | 0.159 | 1.256 | 0.195 | 0.016 | 0.009 | 0.028 | 0.03 | 0.029 | 0.008 | 0.021 | 0.001 | 0.003 | 0.001 | 0.001 | 0 | 0.0004 | 0 | 0.0001 | 0 | 0 | 0 | 0
22220 | A414Gr.G | 1289 | 1110 | 875 | 548 | 0.159 | 1.256 | 0.195 | 0.016 | 0.009 | 0.028 | 0.03 | 0.029 | 0.008 | 0.021 | 0.001 | 0.003 | 0.001 | 0.001 | 0 | 0.0004 | 0 | 0.0001 | 0 | 0 | 0 | 0
22220 | A414Gr.G | 1289 | 1110 | 875 | 548 | 0.159 | 1.256 | 0.195 | 0.016 | 0.009 | 0.028 | 0.03 | 0.029 | 0.008 | 0.021 | 0.001 | 0.003 | 0.001 | 0.001 | 0 | 0.0004 | 0 | 0.0001 | 0 | 0 | 0 | 0
22220 | A414Gr.G | 1289 | 1110 | 875 | 548 | 0.159 | 1.256 | 0.195 | 0.016 | 0.009 | 0.028 | 0.03 | 0.029 | 0.008 | 0.021 | 0.001 | 0.003 | 0.001 | 0.001 | 0 | 0.0004 | 0 | 0.0001 | 0 | 0 | 0 | 0
22220 | A414Gr.G | 1289 | 1110 | 875 | 548 | 0.159 | 1.256 | 0.195 | 0.016 | 0.009 | 0.028 | 0.03 | 0.029 | 0.008 | 0.021 | 0.001 | 0.003 | 0.001 | 0.001 | 0 | 0.0004 | 0 | 0.0001 | 0 | 397 | 542 | 28
22220 | A414Gr.G | 1289 | 1110 | 875 | 548 | 0.159 | 1.256 | 0.195 | 0.016 | 0.009 | 0.028 | 0.03 | 0.029 | 0.008 | 0.021 | 0.001 | 0.003 | 0.001 | 0.001 | 0 | 0.0004 | 0 | 0.0001 | 0 | 393 | 539 | 28
22100 | A414Gr.G | 1277 | 1110 | 875 | 544 | 0.159 | 1.256 | 0.195 | 0.016 | 0.009 | 0.028 | 0.03 | 0.029 | 0.008 | 0.021 | 0.001 | 0.003 | 0.001 | 0.001 | 0 | 0.0004 | 0 | 0.0001 | 0 | 0 | 0 | 0
22100 | A414Gr.G | 1277 | 1110 | 875 | 544 | 0.159 | 1.256 | 0.195 | 0.016 | 0.009 | 0.028 | 0.03 | 0.029 | 0.008 | 0.021 | 0.001 | 0.003 | 0.001 | 0.001 | 0 | 0.0004 | 0 | 0.0001 | 0 | 0 | 0 | 0
22100 | A414Gr.G | 1277 | 1110 | 875 | 544 | 0.159 | 1.256 | 0.195 | 0.016 | 0.009 | 0.028 | 0.03 | 0.029 | 0.008 | 0.021 | 0.001 | 0.003 | 0.001 | 0.001 | 0 | 0.0004 | 0 | 0.0001 | 0 | 0 | 0 | 0
22100 | A414Gr.G | 1277 | 1110 | 875 | 544 | 0.159 | 1.256 | 0.195 | 0.016 | 0.009 | 0.028 | 0.03 | 0.029 | 0.008 | 0.021 | 0.001 | 0.003 | 0.001 | 0.001 | 0 | 0.0004 | 0 | 0.0001 | 0 | 0 | 0 | 0
22100 | A414Gr.G | 1277 | 1110 | 875 | 544 | 0.159 | 1.256 | 0.195 | 0.016 | 0.009 | 0.028 | 0.03 | 0.029 | 0.008 | 0.021 | 0.001 | 0.003 | 0.001 | 0.001 | 0 | 0.0004 | 0 | 0.0001 | 0 | 404 | 544 | 18
22100 | A414Gr.G | 1277 | 1110 | 875 | 544 | 0.159 | 1.256 | 0.195 | 0.016 | 0.009 | 0.028 | 0.03 | 0.029 | 0.008 | 0.021 | 0.001 | 0.003 | 0.001 | 0.001 | 0 | 0.0004 | 0 | 0.0001 | 0 | 389 | 544 | 28
22100 | A414Gr.G | 1277 | 1110 | 875 | 544 | 0.159 | 1.256 | 0.195 | 0.016 | 0.009 | 0.028 | 0.03 | 0.029 | 0.008 | 0.021 | 0.001 | 0.003 | 0.001 | 0.001 | 0 | 0.0004 | 0 | 0.0001 | 0 | 458 | 559 | 24
22100 | A414Gr.G | 1277 | 1110 | 875 | 544 | 0.159 | 1.256 | 0.195 | 0.016 | 0.009 | 0.028 | 0.03 | 0.029 | 0.008 | 0.021 | 0.001 | 0.003 | 0.001 | 0.001 | 0 | 0.0004 | 0 | 0.0001 | 0 | 0 | 0 | 0
22100 | A414Gr.G | 1277 | 1110 | 875 | 544 | 0.159 | 1.256 | 0.195 | 0.016 | 0.009 | 0.028 | 0.03 | 0.029 | 0.008 | 0.021 | 0.001 | 0.003 | 0.001 | 0.001 | 0 | 0.0004 | 0 | 0.0001 | 0 | 0 | 0 | 0
22350 | A414Gr.G | 1283 | 1110 | 877 | 545 | 0.159 | 1.256 | 0.195 | 0.016 | 0.009 | 0.028 | 0.03 | 0.029 | 0.008 | 0.021 | 0.001 | 0.003 | 0.001 | 0.001 | 0 | 0.0004 | 0 | 0.0001 | 0 | 0 | 0 | 0
22350 | A414Gr.G | 1283 | 1110 | 877 | 545 | 0.159 | 1.256 | 0.195 | 0.016 | 0.009 | 0.028 | 0.03 | 0.029 | 0.008 | 0.021 | 0.001 | 0.003 | 0.001 | 0.001 | 0 | 0.0004 | 0 | 0.0001 | 0 | 0 | 0 | 0
22350 | A414Gr.G | 1283 | 1110 | 877 | 545 | 0.159 | 1.256 | 0.195 | 0.016 | 0.009 | 0.028 | 0.03 | 0.029 | 0.008 | 0.021 | 0.001 | 0.003 | 0.001 | 0.001 | 0 | 0.0004 | 0 | 0.0001 | 0 | 0 | 0 | 0
22350 | A414Gr.G | 1283 | 1110 | 877 | 545 | 0.159 | 1.256 | 0.195 | 0.016 | 0.009 | 0.028 | 0.03 | 0.029 | 0.008 | 0.021 | 0.001 | 0.003 | 0.001 | 0.001 | 0 | 0.0004 | 0 | 0.0001 | 0 | 0 | 0 | 0
22350 | A414Gr.G | 1283 | 1110 | 877 | 545 | 0.159 | 1.256 | 0.195 | 0.016 | 0.009 | 0.028 | 0.03 | 0.029 | 0.008 | 0.021 | 0.001 | 0.003 | 0.001 | 0.001 | 0 | 0.0004 | 0 | 0.0001 | 0 | 0 | 0 | 0
22350 | A414Gr.G | 1283 | 1110 | 877 | 545 | 0.159 | 1.256 | 0.195 | 0.016 | 0.009 | 0.028 | 0.03 | 0.029 | 0.008 | 0.021 | 0.001 | 0.003 | 0.001 | 0.001 | 0 | 0.0004 | 0 | 0.0001 | 0 | 394 | 537 | 30
22350 | A414Gr.G | 1283 | 1110 | 877 | 545 | 0.159 | 1.256 | 0.195 | 0.016 | 0.009 | 0.028 | 0.03 | 0.029 | 0.008 | 0.021 | 0.001 | 0.003 | 0.001 | 0.001 | 0 | 0.0004 | 0 | 0.0001 | 0 | 388 | 539 | 27
22350 | A414Gr.G | 1283 | 1110 | 877 | 545 | 0.159 | 1.256 | 0.195 | 0.016 | 0.009 | 0.028 | 0.03 | 0.029 | 0.008 | 0.021 | 0.001 | 0.003 | 0.001 | 0.001 | 0 | 0.0004 | 0 | 0.0001 | 0 | 425 | 547 | 26
22350 | A414Gr.G | 1283 | 1110 | 877 | 545 | 0.159 | 1.256 | 0.195 | 0.016 | 0.009 | 0.028 | 0.03 | 0.029 | 0.008 | 0.021 | 0.001 | 0.003 | 0.001 | 0.001 | 0 | 0.0004 | 0 | 0.0001 | 0 | 0 | 0 | 0
22110 | A414Gr.G | 1289 | 1110 | 875 | 544 | 0.159 | 1.256 | 0.195 | 0.016 | 0.009 | 0.028 | 0.03 | 0.029 | 0.008 | 0.021 | 0.001 | 0.003 | 0.001 | 0.001 | 0 | 0.0004 | 0 | 0.0001 | 0 | 0 | 0 | 0
22110 | A414Gr.G | 1289 | 1110 | 875 | 544 | 0.159 | 1.256 | 0.195 | 0.016 | 0.009 | 0.028 | 0.03 | 0.029 | 0.008 | 0.021 | 0.001 | 0.003 | 0.001 | 0.001 | 0 | 0.0004 | 0 | 0.0001 | 0 | 0 | 0 | 0
22110 | A414Gr.G | 1289 | 1110 | 875 | 544 | 0.159 | 1.256 | 0.195 | 0.016 | 0.009 | 0.028 | 0.03 | 0.029 | 0.008 | 0.021 | 0.001 | 0.003 | 0.001 | 0.001 | 0 | 0.0004 | 0 | 0.0001 | 0 | 0 | 0 | 0
22110 | A414Gr.G | 1289 | 1110 | 875 | 544 | 0.159 | 1.256 | 0.195 | 0.016 | 0.009 | 0.028 | 0.03 | 0.029 | 0.008 | 0.021 | 0.001 | 0.003 | 0.001 | 0.001 | 0 | 0.0004 | 0 | 0.0001 | 0 | 0 | 0 | 0
22110 | A414Gr.G | 1289 | 1110 | 875 | 544 | 0.159 | 1.256 | 0.195 | 0.016 | 0.009 | 0.028 | 0.03 | 0.029 | 0.008 | 0.021 | 0.001 | 0.003 | 0.001 | 0.001 | 0 | 0.0004 | 0 | 0.0001 | 0 | 433 | 552 | 29
22110 | A414Gr.G | 1289 | 1110 | 875 | 544 | 0.159 | 1.256 | 0.195 | 0.016 | 0.009 | 0.028 | 0.03 | 0.029 | 0.008 | 0.021 | 0.001 | 0.003 | 0.001 | 0.001 | 0 | 0.0004 | 0 | 0.0001 | 0 | 0 | 0 | 0
22110 | A414Gr.G | 1289 | 1110 | 875 | 544 | 0.159 | 1.256 | 0.195 | 0.016 | 0.009 | 0.028 | 0.03 | 0.029 | 0.008 | 0.021 | 0.001 | 0.003 | 0.001 | 0.001 | 0 | 0.0004 | 0 | 0.0001 | 0 | 394 | 541 | 26
22110 | A414Gr.G | 1289 | 1110 | 875 | 544 | 0.159 | 1.256 | 0.195 | 0.016 | 0.009 | 0.028 | 0.03 | 0.029 | 0.008 | 0.021 | 0.001 | 0.003 | 0.001 | 0.001 | 0 | 0.0004 | 0 | 0.0001 | 0 | 392 | 537 | 23
22110 | A414Gr.G | 1289 | 1110 | 875 | 544 | 0.159 | 1.256 | 0.195 | 0.016 | 0.009 | 0.028 | 0.03 | 0.029 | 0.008 | 0.021 | 0.001 | 0.003 | 0.001 | 0.001 | 0 | 0.0004 | 0 | 0.0001 | 0 | 0 | 0 | 0
22090 | A414Gr.G | 1277 | 1110 | 877 | 542 | 0.159 | 1.256 | 0.195 | 0.016 | 0.009 | 0.028 | 0.03 | 0.029 | 0.008 | 0.021 | 0.001 | 0.003 | 0.001 | 0.001 | 0 | 0.0004 | 0 | 0.0001 | 0 | 0 | 0 | 0
22090 | A414Gr.G | 1277 | 1110 | 877 | 542 | 0.159 | 1.256 | 0.195 | 0.016 | 0.009 | 0.028 | 0.03 | 0.029 | 0.008 | 0.021 | 0.001 | 0.003 | 0.001 | 0.001 | 0 | 0.0004 | 0 | 0.0001 | 0 | 0 | 0 | 0
22090 | A414Gr.G | 1277 | 1110 | 877 | 542 | 0.159 | 1.256 | 0.195 | 0.016 | 0.009 | 0.028 | 0.03 | 0.029 | 0.008 | 0.021 | 0.001 | 0.003 | 0.001 | 0.001 | 0 | 0.0004 | 0 | 0.0001 | 0 | 0 | 0 | 0
22090 | A414Gr.G | 1277 | 1110 | 877 | 542 | 0.159 | 1.256 | 0.195 | 0.016 | 0.009 | 0.028 | 0.03 | 0.029 | 0.008 | 0.021 | 0.001 | 0.003 | 0.001 | 0.001 | 0 | 0.0004 | 0 | 0.0001 | 0 | 0 | 0 | 0
22090 | A414Gr.G | 1277 | 1110 | 877 | 542 | 0.159 | 1.256 | 0.195 | 0.016 | 0.009 | 0.028 | 0.03 | 0.029 | 0.008 | 0.021 | 0.001 | 0.003 | 0.001 | 0.001 | 0 | 0.0004 | 0 | 0.0001 | 0 | 393 | 536 | 25
22090 | A414Gr.G | 1277 | 1110 | 877 | 542 | 0.159 | 1.256 | 0.195 | 0.016 | 0.009 | 0.028 | 0.03 | 0.029 | 0.008 | 0.021 | 0.001 | 0.003 | 0.001 | 0.001 | 0 | 0.0004 | 0 | 0.0001 | 0 | 413 | 555 | 26
22090 | A414Gr.G | 1277 | 1110 | 877 | 542 | 0.159 | 1.256 | 0.195 | 0.016 | 0.009 | 0.028 | 0.03 | 0.029 | 0.008 | 0.021 | 0.001 | 0.003 | 0.001 | 0.001 | 0 | 0.0004 | 0 | 0.0001 | 0 | 433 | 552 | 28
22090 | A414Gr.G | 1277 | 1110 | 877 | 542 | 0.159 | 1.256 | 0.195 | 0.016 | 0.009 | 0.028 | 0.03 | 0.029 | 0.008 | 0.021 | 0.001 | 0.003 | 0.001 | 0.001 | 0 | 0.0004 | 0 | 0.0001 | 0 | 0 | 0 | 0
22090 | A414Gr.G | 1277 | 1110 | 877 | 542 | 0.159 | 1.256 | 0.195 | 0.016 | 0.009 | 0.028 | 0.03 | 0.029 | 0.008 | 0.021 | 0.001 | 0.003 | 0.001 | 0.001 | 0 | 0.0004 | 0 | 0.0001 | 0 | 0 | 0 | 0
22220 | A414Gr.G | 1283 | 1110 | 876 | 543 | 0.159 | 1.256 | 0.195 | 0.016 | 0.009 | 0.028 | 0.03 | 0.029 | 0.008 | 0.021 | 0.001 | 0.003 | 0.001 | 0.001 | 0 | 0.0004 | 0 | 0.0001 | 0 | 0 | 0 | 0
22220 | A414Gr.G | 1283 | 1110 | 876 | 543 | 0.159 | 1.256 | 0.195 | 0.016 | 0.009 | 0.028 | 0.03 | 0.029 | 0.008 | 0.021 | 0.001 | 0.003 | 0.001 | 0.001 | 0 | 0.0004 | 0 | 0.0001 | 0 | 0 | 0 | 0
22220 | A414Gr.G | 1283 | 1110 | 876 | 543 | 0.159 | 1.256 | 0.195 | 0.016 | 0.009 | 0.028 | 0.03 | 0.029 | 0.008 | 0.021 | 0.001 | 0.003 | 0.001 | 0.001 | 0 | 0.0004 | 0 | 0.0001 | 0 | 0 | 0 | 0
22220 | A414Gr.G | 1283 | 1110 | 876 | 543 | 0.159 | 1.256 | 0.195 | 0.016 | 0.009 | 0.028 | 0.03 | 0.029 | 0.008 | 0.021 | 0.001 | 0.003 | 0.001 | 0.001 | 0 | 0.0004 | 0 | 0.0001 | 0 | 0 | 0 | 0
22220 | A414Gr.G | 1283 | 1110 | 876 | 543 | 0.159 | 1.256 | 0.195 | 0.016 | 0.009 | 0.028 | 0.03 | 0.029 | 0.008 | 0.021 | 0.001 | 0.003 | 0.001 | 0.001 | 0 | 0.0004 | 0 | 0.0001 | 0 | 0 | 0 | 0
22220 | A414Gr.G | 1283 | 1110 | 876 | 543 | 0.159 | 1.256 | 0.195 | 0.016 | 0.009 | 0.028 | 0.03 | 0.029 | 0.008 | 0.021 | 0.001 | 0.003 | 0.001 | 0.001 | 0 | 0.0004 | 0 | 0.0001 | 0 | 388 | 528 | 25
22220 | A414Gr.G | 1283 | 1110 | 876 | 543 | 0.159 | 1.256 | 0.195 | 0.016 | 0.009 | 0.028 | 0.03 | 0.029 | 0.008 | 0.021 | 0.001 | 0.003 | 0.001 | 0.001 | 0 | 0.0004 | 0 | 0.0001 | 0 | 413 | 551 | 24
22220 | A414Gr.G | 1283 | 1110 | 876 | 543 | 0.159 | 1.256 | 0.195 | 0.016 | 0.009 | 0.028 | 0.03 | 0.029 | 0.008 | 0.021 | 0.001 | 0.003 | 0.001 | 0.001 | 0 | 0.0004 | 0 | 0.0001 | 0 | 443 | 550 | 24
22220 | A414Gr.G | 1283 | 1110 | 876 | 543 | 0.159 | 1.256 | 0.195 | 0.016 | 0.009 | 0.028 | 0.03 | 0.029 | 0.008 | 0.021 | 0.001 | 0.003 | 0.001 | 0.001 | 0 | 0.0004 | 0 | 0.0001 | 0 | 0 | 0 | 0
21950 | A414Gr.G | 1289 | 1110 | 878 | 543 | 0.159 | 1.256 | 0.195 | 0.016 | 0.009 | 0.028 | 0.03 | 0.029 | 0.008 | 0.021 | 0.001 | 0.003 | 0.001 | 0.001 | 0 | 0.0004 | 0 | 0.0001 | 0 | 0 | 0 | 0
21950 | A414Gr.G | 1289 | 1110 | 878 | 543 | 0.159 | 1.256 | 0.195 | 0.016 | 0.009 | 0.028 | 0.03 | 0.029 | 0.008 | 0.021 | 0.001 | 0.003 | 0.001 | 0.001 | 0 | 0.0004 | 0 | 0.0001 | 0 | 0 | 0 | 0
21950 | A414Gr.G | 1289 | 1110 | 878 | 543 | 0.159 | 1.256 | 0.195 | 0.016 | 0.009 | 0.028 | 0.03 | 0.029 | 0.008 | 0.021 | 0.001 | 0.003 | 0.001 | 0.001 | 0 | 0.0004 | 0 | 0.0001 | 0 | 0 | 0 | 0
21950 | A414Gr.G | 1289 | 1110 | 878 | 543 | 0.159 | 1.256 | 0.195 | 0.016 | 0.009 | 0.028 | 0.03 | 0.029 | 0.008 | 0.021 | 0.001 | 0.003 | 0.001 | 0.001 | 0 | 0.0004 | 0 | 0.0001 | 0 | 0 | 0 | 0
21950 | A414Gr.G | 1289 | 1110 | 878 | 543 | 0.159 | 1.256 | 0.195 | 0.016 | 0.009 | 0.028 | 0.03 | 0.029 | 0.008 | 0.021 | 0.001 | 0.003 | 0.001 | 0.001 | 0 | 0.0004 | 0 | 0.0001 | 0 | 0 | 0 | 0
21950 | A414Gr.G | 1289 | 1110 | 878 | 543 | 0.159 | 1.256 | 0.195 | 0.016 | 0.009 | 0.028 | 0.03 | 0.029 | 0.008 | 0.021 | 0.001 | 0.003 | 0.001 | 0.001 | 0 | 0.0004 | 0 | 0.0001 | 0 | 396 | 540 | 25
21950 | A414Gr.G | 1289 | 1110 | 878 | 543 | 0.159 | 1.256 | 0.195 | 0.016 | 0.009 | 0.028 | 0.03 | 0.029 | 0.008 | 0.021 | 0.001 | 0.003 | 0.001 | 0.001 | 0 | 0.0004 | 0 | 0.0001 | 0 | 435 | 548 | 24
21950 | A414Gr.G | 1289 | 1110 | 878 | 543 | 0.159 | 1.256 | 0.195 | 0.016 | 0.009 | 0.028 | 0.03 | 0.029 | 0.008 | 0.021 | 0.001 | 0.003 | 0.001 | 0.001 | 0 | 0.0004 | 0 | 0.0001 | 0 | 410 | 550 | 28
21950 | A414Gr.G | 1289 | 1110 | 878 | 543 | 0.159 | 1.256 | 0.195 | 0.016 | 0.009 | 0.028 | 0.03 | 0.029 | 0.008 | 0.021 | 0.001 | 0.003 | 0.001 | 0.001 | 0 | 0.0004 | 0 | 0.0001 | 0 | 0 | 0 | 0
22180 | A414Gr.G | 1277 | 1110 | 877 | 543 | 0.159 | 1.256 | 0.195 | 0.016 | 0.009 | 0.028 | 0.03 | 0.029 | 0.008 | 0.021 | 0.001 | 0.003 | 0.001 | 0.001 | 0 | 0.0004 | 0 | 0.0001 | 0 | 0 | 0 | 0
22180 | A414Gr.G | 1277 | 1110 | 877 | 543 | 0.159 | 1.256 | 0.195 | 0.016 | 0.009 | 0.028 | 0.03 | 0.029 | 0.008 | 0.021 | 0.001 | 0.003 | 0.001 | 0.001 | 0 | 0.0004 | 0 | 0.0001 | 0 | 438 | 550 | 29
22180 | A414Gr.G | 1277 | 1110 | 877 | 543 | 0.159 | 1.256 | 0.195 | 0.016 | 0.009 | 0.028 | 0.03 | 0.029 | 0.008 | 0.021 | 0.001 | 0.003 | 0.001 | 0.001 | 0 | 0.0004 | 0 | 0.0001 | 0 | 0 | 0 | 0
22180 | A414Gr.G | 1277 | 1110 | 877 | 543 | 0.159 | 1.256 | 0.195 | 0.016 | 0.009 | 0.028 | 0.03 | 0.029 | 0.008 | 0.021 | 0.001 | 0.003 | 0.001 | 0.001 | 0 | 0.0004 | 0 | 0.0001 | 0 | 0 | 0 | 0
22180 | A414Gr.G | 1277 | 1110 | 877 | 543 | 0.159 | 1.256 | 0.195 | 0.016 | 0.009 | 0.028 | 0.03 | 0.029 | 0.008 | 0.021 | 0.001 | 0.003 | 0.001 | 0.001 | 0 | 0.0004 | 0 | 0.0001 | 0 | 0 | 0 | 0
22180 | A414Gr.G | 1277 | 1110 | 877 | 543 | 0.159 | 1.256 | 0.195 | 0.016 | 0.009 | 0.028 | 0.03 | 0.029 | 0.008 | 0.021 | 0.001 | 0.003 | 0.001 | 0.001 | 0 | 0.0004 | 0 | 0.0001 | 0 | 0 | 0 | 0
22180 | A414Gr.G | 1277 | 1110 | 877 | 543 | 0.159 | 1.256 | 0.195 | 0.016 | 0.009 | 0.028 | 0.03 | 0.029 | 0.008 | 0.021 | 0.001 | 0.003 | 0.001 | 0.001 | 0 | 0.0004 | 0 | 0.0001 | 0 | 388 | 535 | 23
22180 | A414Gr.G | 1277 | 1110 | 877 | 543 | 0.159 | 1.256 | 0.195 | 0.016 | 0.009 | 0.028 | 0.03 | 0.029 | 0.008 | 0.021 | 0.001 | 0.003 | 0.001 | 0.001 | 0 | 0.0004 | 0 | 0.0001 | 0 | 399 | 549 | 27
22180 | A414Gr.G | 1277 | 1110 | 877 | 543 | 0.159 | 1.256 | 0.195 | 0.016 | 0.009 | 0.028 | 0.03 | 0.029 | 0.008 | 0.021 | 0.001 | 0.003 | 0.001 | 0.001 | 0 | 0.0004 | 0 | 0.0001 | 0 | 0 | 0 | 0
21990 | A414Gr.G | 1283 | 1110 | 874 | 544 | 0.159 | 1.256 | 0.195 | 0.016 | 0.009 | 0.028 | 0.03 | 0.029 | 0.008 | 0.021 | 0.001 | 0.003 | 0.001 | 0.001 | 0 | 0.0004 | 0 | 0.0001 | 0 | 0 | 0 | 0
21990 | A414Gr.G | 1283 | 1110 | 874 | 544 | 0.159 | 1.256 | 0.195 | 0.016 | 0.009 | 0.028 | 0.03 | 0.029 | 0.008 | 0.021 | 0.001 | 0.003 | 0.001 | 0.001 | 0 | 0.0004 | 0 | 0.0001 | 0 | 0 | 0 | 0
21990 | A414Gr.G | 1283 | 1110 | 874 | 544 | 0.159 | 1.256 | 0.195 | 0.016 | 0.009 | 0.028 | 0.03 | 0.029 | 0.008 | 0.021 | 0.001 | 0.003 | 0.001 | 0.001 | 0 | 0.0004 | 0 | 0.0001 | 0 | 0 | 0 | 0
21990 | A414Gr.G | 1283 | 1110 | 874 | 544 | 0.159 | 1.256 | 0.195 | 0.016 | 0.009 | 0.028 | 0.03 | 0.029 | 0.008 | 0.021 | 0.001 | 0.003 | 0.001 | 0.001 | 0 | 0.0004 | 0 | 0.0001 | 0 | 0 | 0 | 0
21990 | A414Gr.G | 1283 | 1110 | 874 | 544 | 0.159 | 1.256 | 0.195 | 0.016 | 0.009 | 0.028 | 0.03 | 0.029 | 0.008 | 0.021 | 0.001 | 0.003 | 0.001 | 0.001 | 0 | 0.0004 | 0 | 0.0001 | 0 | 443 | 548 | 23
21990 | A414Gr.G | 1283 | 1110 | 874 | 544 | 0.159 | 1.256 | 0.195 | 0.016 | 0.009 | 0.028 | 0.03 | 0.029 | 0.008 | 0.021 | 0.001 | 0.003 | 0.001 | 0.001 | 0 | 0.0004 | 0 | 0.0001 | 0 | 0 | 0 | 0
21990 | A414Gr.G | 1283 | 1110 | 874 | 544 | 0.159 | 1.256 | 0.195 | 0.016 | 0.009 | 0.028 | 0.03 | 0.029 | 0.008 | 0.021 | 0.001 | 0.003 | 0.001 | 0.001 | 0 | 0.0004 | 0 | 0.0001 | 0 | 398 | 542 | 30
21990 | A414Gr.G | 1283 | 1110 | 874 | 544 | 0.159 | 1.256 | 0.195 | 0.016 | 0.009 | 0.028 | 0.03 | 0.029 | 0.008 | 0.021 | 0.001 | 0.003 | 0.001 | 0.001 | 0 | 0.0004 | 0 | 0.0001 | 0 | 373 | 521 | 25
21990 | A414Gr.G | 1283 | 1110 | 874 | 544 | 0.159 | 1.256 | 0.195 | 0.016 | 0.009 | 0.028 | 0.03 | 0.029 | 0.008 | 0.021 | 0.001 | 0.003 | 0.001 | 0.001 | 0 | 0.0004 | 0 | 0.0001 | 0 | 0 | 0 | 0
22230 | A414Gr.G | 1289 | 1110 | 878 | 543 | 0.159 | 1.256 | 0.195 | 0.016 | 0.009 | 0.028 | 0.03 | 0.029 | 0.008 | 0.021 | 0.001 | 0.003 | 0.001 | 0.001 | 0 | 0.0004 | 0 | 0.0001 | 0 | 0 | 0 | 0
22230 | A414Gr.G | 1289 | 1110 | 878 | 543 | 0.159 | 1.256 | 0.195 | 0.016 | 0.009 | 0.028 | 0.03 | 0.029 | 0.008 | 0.021 | 0.001 | 0.003 | 0.001 | 0.001 | 0 | 0.0004 | 0 | 0.0001 | 0 | 0 | 0 | 0
22230 | A414Gr.G | 1289 | 1110 | 878 | 543 | 0.159 | 1.256 | 0.195 | 0.016 | 0.009 | 0.028 | 0.03 | 0.029 | 0.008 | 0.021 | 0.001 | 0.003 | 0.001 | 0.001 | 0 | 0.0004 | 0 | 0.0001 | 0 | 0 | 0 | 0
22230 | A414Gr.G | 1289 | 1110 | 878 | 543 | 0.159 | 1.256 | 0.195 | 0.016 | 0.009 | 0.028 | 0.03 | 0.029 | 0.008 | 0.021 | 0.001 | 0.003 | 0.001 | 0.001 | 0 | 0.0004 | 0 | 0.0001 | 0 | 0 | 0 | 0
22230 | A414Gr.G | 1289 | 1110 | 878 | 543 | 0.159 | 1.256 | 0.195 | 0.016 | 0.009 | 0.028 | 0.03 | 0.029 | 0.008 | 0.021 | 0.001 | 0.003 | 0.001 | 0.001 | 0 | 0.0004 | 0 | 0.0001 | 0 | 0 | 0 | 0
22230 | A414Gr.G | 1289 | 1110 | 878 | 543 | 0.159 | 1.256 | 0.195 | 0.016 | 0.009 | 0.028 | 0.03 | 0.029 | 0.008 | 0.021 | 0.001 | 0.003 | 0.001 | 0.001 | 0 | 0.0004 | 0 | 0.0001 | 0 | 388 | 537 | 27
22230 | A414Gr.G | 1289 | 1110 | 878 | 543 | 0.159 | 1.256 | 0.195 | 0.016 | 0.009 | 0.028 | 0.03 | 0.029 | 0.008 | 0.021 | 0.001 | 0.003 | 0.001 | 0.001 | 0 | 0.0004 | 0 | 0.0001 | 0 | 385 | 547 | 26
22230 | A414Gr.G | 1289 | 1110 | 878 | 543 | 0.159 | 1.256 | 0.195 | 0.016 | 0.009 | 0.028 | 0.03 | 0.029 | 0.008 | 0.021 | 0.001 | 0.003 | 0.001 | 0.001 | 0 | 0.0004 | 0 | 0.0001 | 0 | 424 | 546 | 29
22230 | A414Gr.G | 1289 | 1110 | 878 | 543 | 0.159 | 1.256 | 0.195 | 0.016 | 0.009 | 0.028 | 0.03 | 0.029 | 0.008 | 0.021 | 0.001 | 0.003 | 0.001 | 0.001 | 0 | 0.0004 | 0 | 0.0001 | 0 | 0 | 0 | 0
22060 | A414Gr.G | 1277 | 1110 | 877 | 543 | 0.159 | 1.25 | 0.183 | 0.02 | 0.01 | 0.028 | 0.034 | 0.033 | 0.01 | 0.027 | 0.001 | 0.004 | 0.001 | 0.001 | 0 | 0.0003 | 0 | 0.0001 | 0 | 0 | 0 | 0
22060 | A414Gr.G | 1277 | 1110 | 877 | 543 | 0.159 | 1.25 | 0.183 | 0.02 | 0.01 | 0.028 | 0.034 | 0.033 | 0.01 | 0.027 | 0.001 | 0.004 | 0.001 | 0.001 | 0 | 0.0003 | 0 | 0.0001 | 0 | 438 | 556 | 26
22060 | A414Gr.G | 1277 | 1110 | 877 | 543 | 0.159 | 1.25 | 0.183 | 0.02 | 0.01 | 0.028 | 0.034 | 0.033 | 0.01 | 0.027 | 0.001 | 0.004 | 0.001 | 0.001 | 0 | 0.0003 | 0 | 0.0001 | 0 | 0 | 0 | 0
22060 | A414Gr.G | 1277 | 1110 | 877 | 543 | 0.159 | 1.25 | 0.183 | 0.02 | 0.01 | 0.028 | 0.034 | 0.033 | 0.01 | 0.027 | 0.001 | 0.004 | 0.001 | 0.001 | 0 | 0.0003 | 0 | 0.0001 | 0 | 0 | 0 | 0
22060 | A414Gr.G | 1277 | 1110 | 877 | 543 | 0.159 | 1.25 | 0.183 | 0.02 | 0.01 | 0.028 | 0.034 | 0.033 | 0.01 | 0.027 | 0.001 | 0.004 | 0.001 | 0.001 | 0 | 0.0003 | 0 | 0.0001 | 0 | 0 | 0 | 0
22060 | A414Gr.G | 1277 | 1110 | 877 | 543 | 0.159 | 1.25 | 0.183 | 0.02 | 0.01 | 0.028 | 0.034 | 0.033 | 0.01 | 0.027 | 0.001 | 0.004 | 0.001 | 0.001 | 0 | 0.0003 | 0 | 0.0001 | 0 | 0 | 0 | 0
22060 | A414Gr.G | 1277 | 1110 | 877 | 543 | 0.159 | 1.25 | 0.183 | 0.02 | 0.01 | 0.028 | 0.034 | 0.033 | 0.01 | 0.027 | 0.001 | 0.004 | 0.001 | 0.001 | 0 | 0.0003 | 0 | 0.0001 | 0 | 400 | 533 | 26
22060 | A414Gr.G | 1277 | 1110 | 877 | 543 | 0.159 | 1.25 | 0.183 | 0.02 | 0.01 | 0.028 | 0.034 | 0.033 | 0.01 | 0.027 | 0.001 | 0.004 | 0.001 | 0.001 | 0 | 0.0003 | 0 | 0.0001 | 0 | 417 | 557 | 25
22060 | A414Gr.G | 1277 | 1110 | 877 | 543 | 0.159 | 1.25 | 0.183 | 0.02 | 0.01 | 0.028 | 0.034 | 0.033 | 0.01 | 0.027 | 0.001 | 0.004 | 0.001 | 0.001 | 0 | 0.0003 | 0 | 0.0001 | 0 | 0 | 0 | 0
22230 | A414Gr.G | 1283 | 1110 | 876 | 543 | 0.159 | 1.25 | 0.183 | 0.02 | 0.01 | 0.028 | 0.034 | 0.033 | 0.01 | 0.027 | 0.001 | 0.004 | 0.001 | 0.001 | 0 | 0.0003 | 0 | 0.0001 | 0 | 0 | 0 | 0
22230 | A414Gr.G | 1283 | 1110 | 876 | 543 | 0.159 | 1.25 | 0.183 | 0.02 | 0.01 | 0.028 | 0.034 | 0.033 | 0.01 | 0.027 | 0.001 | 0.004 | 0.001 | 0.001 | 0 | 0.0003 | 0 | 0.0001 | 0 | 0 | 0 | 0
22230 | A414Gr.G | 1283 | 1110 | 876 | 543 | 0.159 | 1.25 | 0.183 | 0.02 | 0.01 | 0.028 | 0.034 | 0.033 | 0.01 | 0.027 | 0.001 | 0.004 | 0.001 | 0.001 | 0 | 0.0003 | 0 | 0.0001 | 0 | 0 | 0 | 0
22230 | A414Gr.G | 1283 | 1110 | 876 | 543 | 0.159 | 1.25 | 0.183 | 0.02 | 0.01 | 0.028 | 0.034 | 0.033 | 0.01 | 0.027 | 0.001 | 0.004 | 0.001 | 0.001 | 0 | 0.0003 | 0 | 0.0001 | 0 | 0 | 0 | 0
22230 | A414Gr.G | 1283 | 1110 | 876 | 543 | 0.159 | 1.25 | 0.183 | 0.02 | 0.01 | 0.028 | 0.034 | 0.033 | 0.01 | 0.027 | 0.001 | 0.004 | 0.001 | 0.001 | 0 | 0.0003 | 0 | 0.0001 | 0 | 433 | 561 | 21
22230 | A414Gr.G | 1283 | 1110 | 876 | 543 | 0.159 | 1.25 | 0.183 | 0.02 | 0.01 | 0.028 | 0.034 | 0.033 | 0.01 | 0.027 | 0.001 | 0.004 | 0.001 | 0.001 | 0 | 0.0003 | 0 | 0.0001 | 0 | 0 | 0 | 0
22230 | A414Gr.G | 1283 | 1110 | 876 | 543 | 0.159 | 1.25 | 0.183 | 0.02 | 0.01 | 0.028 | 0.034 | 0.033 | 0.01 | 0.027 | 0.001 | 0.004 | 0.001 | 0.001 | 0 | 0.0003 | 0 | 0.0001 | 0 | 397 | 547 | 28
22230 | A414Gr.G | 1283 | 1110 | 876 | 543 | 0.159 | 1.25 | 0.183 | 0.02 | 0.01 | 0.028 | 0.034 | 0.033 | 0.01 | 0.027 | 0.001 | 0.004 | 0.001 | 0.001 | 0 | 0.0003 | 0 | 0.0001 | 0 | 401 | 552 | 27
22230 | A414Gr.G | 1283 | 1110 | 876 | 543 | 0.159 | 1.25 | 0.183 | 0.02 | 0.01 | 0.028 | 0.034 | 0.033 | 0.01 | 0.027 | 0.001 | 0.004 | 0.001 | 0.001 | 0 | 0.0003 | 0 | 0.0001 | 0 | 0 | 0 | 0
22040 | A414Gr.G | 1289 | 1110 | 878 | 543 | 0.159 | 1.25 | 0.183 | 0.02 | 0.01 | 0.028 | 0.034 | 0.033 | 0.01 | 0.027 | 0.001 | 0.004 | 0.001 | 0.001 | 0 | 0.0003 | 0 | 0.0001 | 0 | 0 | 0 | 0
22040 | A414Gr.G | 1289 | 1110 | 878 | 543 | 0.159 | 1.25 | 0.183 | 0.02 | 0.01 | 0.028 | 0.034 | 0.033 | 0.01 | 0.027 | 0.001 | 0.004 | 0.001 | 0.001 | 0 | 0.0003 | 0 | 0.0001 | 0 | 0 | 0 | 0
22040 | A414Gr.G | 1289 | 1110 | 878 | 543 | 0.159 | 1.25 | 0.183 | 0.02 | 0.01 | 0.028 | 0.034 | 0.033 | 0.01 | 0.027 | 0.001 | 0.004 | 0.001 | 0.001 | 0 | 0.0003 | 0 | 0.0001 | 0 | 0 | 0 | 0
22040 | A414Gr.G | 1289 | 1110 | 878 | 543 | 0.159 | 1.25 | 0.183 | 0.02 | 0.01 | 0.028 | 0.034 | 0.033 | 0.01 | 0.027 | 0.001 | 0.004 | 0.001 | 0.001 | 0 | 0.0003 | 0 | 0.0001 | 0 | 0 | 0 | 0
22040 | A414Gr.G | 1289 | 1110 | 878 | 543 | 0.159 | 1.25 | 0.183 | 0.02 | 0.01 | 0.028 | 0.034 | 0.033 | 0.01 | 0.027 | 0.001 | 0.004 | 0.001 | 0.001 | 0 | 0.0003 | 0 | 0.0001 | 0 | 431 | 554 | 26
22040 | A414Gr.G | 1289 | 1110 | 878 | 543 | 0.159 | 1.25 | 0.183 | 0.02 | 0.01 | 0.028 | 0.034 | 0.033 | 0.01 | 0.027 | 0.001 | 0.004 | 0.001 | 0.001 | 0 | 0.0003 | 0 | 0.0001 | 0 | 434 | 549 | 23
22040 | A414Gr.G | 1289 | 1110 | 878 | 543 | 0.159 | 1.25 | 0.183 | 0.02 | 0.01 | 0.028 | 0.034 | 0.033 | 0.01 | 0.027 | 0.001 | 0.004 | 0.001 | 0.001 | 0 | 0.0003 | 0 | 0.0001 | 0 | 435 | 537 | 26
22040 | A414Gr.G | 1289 | 1110 | 878 | 543 | 0.159 | 1.25 | 0.183 | 0.02 | 0.01 | 0.028 | 0.034 | 0.033 | 0.01 | 0.027 | 0.001 | 0.004 | 0.001 | 0.001 | 0 | 0.0003 | 0 | 0.0001 | 0 | 0 | 0 | 0
22040 | A414Gr.G | 1289 | 1110 | 878 | 543 | 0.159 | 1.25 | 0.183 | 0.02 | 0.01 | 0.028 | 0.034 | 0.033 | 0.01 | 0.027 | 0.001 | 0.004 | 0.001 | 0.001 | 0 | 0.0003 | 0 | 0.0001 | 0 | 0 | 0 | 0
22250 | A414Gr.G | 1277 | 1110 | 878 | 543 | 0.159 | 1.25 | 0.183 | 0.02 | 0.01 | 0.028 | 0.034 | 0.033 | 0.01 | 0.027 | 0.001 | 0.004 | 0.001 | 0.001 | 0 | 0.0003 | 0 | 0.0001 | 0 | 0 | 0 | 0
22250 | A414Gr.G | 1277 | 1110 | 878 | 543 | 0.159 | 1.25 | 0.183 | 0.02 | 0.01 | 0.028 | 0.034 | 0.033 | 0.01 | 0.027 | 0.001 | 0.004 | 0.001 | 0.001 | 0 | 0.0003 | 0 | 0.0001 | 0 | 0 | 0 | 0
22250 | A414Gr.G | 1277 | 1110 | 878 | 543 | 0.159 | 1.25 | 0.183 | 0.02 | 0.01 | 0.028 | 0.034 | 0.033 | 0.01 | 0.027 | 0.001 | 0.004 | 0.001 | 0.001 | 0 | 0.0003 | 0 | 0.0001 | 0 | 0 | 0 | 0
22250 | A414Gr.G | 1277 | 1110 | 878 | 543 | 0.159 | 1.25 | 0.183 | 0.02 | 0.01 | 0.028 | 0.034 | 0.033 | 0.01 | 0.027 | 0.001 | 0.004 | 0.001 | 0.001 | 0 | 0.0003 | 0 | 0.0001 | 0 | 0 | 0 | 0
22250 | A414Gr.G | 1277 | 1110 | 878 | 543 | 0.159 | 1.25 | 0.183 | 0.02 | 0.01 | 0.028 | 0.034 | 0.033 | 0.01 | 0.027 | 0.001 | 0.004 | 0.001 | 0.001 | 0 | 0.0003 | 0 | 0.0001 | 0 | 0 | 0 | 0
22250 | A414Gr.G | 1277 | 1110 | 878 | 543 | 0.159 | 1.25 | 0.183 | 0.02 | 0.01 | 0.028 | 0.034 | 0.033 | 0.01 | 0.027 | 0.001 | 0.004 | 0.001 | 0.001 | 0 | 0.0003 | 0 | 0.0001 | 0 | 411 | 518 | 24
22250 | A414Gr.G | 1277 | 1110 | 878 | 543 | 0.159 | 1.25 | 0.183 | 0.02 | 0.01 | 0.028 | 0.034 | 0.033 | 0.01 | 0.027 | 0.001 | 0.004 | 0.001 | 0.001 | 0 | 0.0003 | 0 | 0.0001 | 0 | 436 | 545 | 26
22250 | A414Gr.G | 1277 | 1110 | 878 | 543 | 0.159 | 1.25 | 0.183 | 0.02 | 0.01 | 0.028 | 0.034 | 0.033 | 0.01 | 0.027 | 0.001 | 0.004 | 0.001 | 0.001 | 0 | 0.0003 | 0 | 0.0001 | 0 | 450 | 565 | 24
22250 | A414Gr.G | 1277 | 1110 | 878 | 543 | 0.159 | 1.25 | 0.183 | 0.02 | 0.01 | 0.028 | 0.034 | 0.033 | 0.01 | 0.027 | 0.001 | 0.004 | 0.001 | 0.001 | 0 | 0.0003 | 0 | 0.0001 | 0 | 0 | 0 | 0
22010 | A414Gr.G | 1283 | 1110 | 875 | 544 | 0.159 | 1.25 | 0.183 | 0.02 | 0.01 | 0.028 | 0.034 | 0.033 | 0.01 | 0.027 | 0.001 | 0.004 | 0.001 | 0.001 | 0 | 0.0003 | 0 | 0.0001 | 0 | 0 | 0 | 0
22010 | A414Gr.G | 1283 | 1110 | 875 | 544 | 0.159 | 1.25 | 0.183 | 0.02 | 0.01 | 0.028 | 0.034 | 0.033 | 0.01 | 0.027 | 0.001 | 0.004 | 0.001 | 0.001 | 0 | 0.0003 | 0 | 0.0001 | 0 | 0 | 0 | 0
22010 | A414Gr.G | 1283 | 1110 | 875 | 544 | 0.159 | 1.25 | 0.183 | 0.02 | 0.01 | 0.028 | 0.034 | 0.033 | 0.01 | 0.027 | 0.001 | 0.004 | 0.001 | 0.001 | 0 | 0.0003 | 0 | 0.0001 | 0 | 0 | 0 | 0
22010 | A414Gr.G | 1283 | 1110 | 875 | 544 | 0.159 | 1.25 | 0.183 | 0.02 | 0.01 | 0.028 | 0.034 | 0.033 | 0.01 | 0.027 | 0.001 | 0.004 | 0.001 | 0.001 | 0 | 0.0003 | 0 | 0.0001 | 0 | 0 | 0 | 0
22010 | A414Gr.G | 1283 | 1110 | 875 | 544 | 0.159 | 1.25 | 0.183 | 0.02 | 0.01 | 0.028 | 0.034 | 0.033 | 0.01 | 0.027 | 0.001 | 0.004 | 0.001 | 0.001 | 0 | 0.0003 | 0 | 0.0001 | 0 | 448 | 538 | 24
22010 | A414Gr.G | 1283 | 1110 | 875 | 544 | 0.159 | 1.25 | 0.183 | 0.02 | 0.01 | 0.028 | 0.034 | 0.033 | 0.01 | 0.027 | 0.001 | 0.004 | 0.001 | 0.001 | 0 | 0.0003 | 0 | 0.0001 | 0 | 0 | 0 | 0
22010 | A414Gr.G | 1283 | 1110 | 875 | 544 | 0.159 | 1.25 | 0.183 | 0.02 | 0.01 | 0.028 | 0.034 | 0.033 | 0.01 | 0.027 | 0.001 | 0.004 | 0.001 | 0.001 | 0 | 0.0003 | 0 | 0.0001 | 0 | 442 | 545 | 26
22010 | A414Gr.G | 1283 | 1110 | 875 | 544 | 0.159 | 1.25 | 0.183 | 0.02 | 0.01 | 0.028 | 0.034 | 0.033 | 0.01 | 0.027 | 0.001 | 0.004 | 0.001 | 0.001 | 0 | 0.0003 | 0 | 0.0001 | 0 | 436 | 529 | 24
22010 | A414Gr.G | 1283 | 1110 | 875 | 544 | 0.159 | 1.25 | 0.183 | 0.02 | 0.01 | 0.028 | 0.034 | 0.033 | 0.01 | 0.027 | 0.001 | 0.004 | 0.001 | 0.001 | 0 | 0.0003 | 0 | 0.0001 | 0 | 0 | 0 | 0
22230 | A414Gr.G | 1289 | 1110 | 877 | 544 | 0.159 | 1.25 | 0.183 | 0.02 | 0.01 | 0.028 | 0.034 | 0.033 | 0.01 | 0.027 | 0.001 | 0.004 | 0.001 | 0.001 | 0 | 0.0003 | 0 | 0.0001 | 0 | 0 | 0 | 0
22230 | A414Gr.G | 1289 | 1110 | 877 | 544 | 0.159 | 1.25 | 0.183 | 0.02 | 0.01 | 0.028 | 0.034 | 0.033 | 0.01 | 0.027 | 0.001 | 0.004 | 0.001 | 0.001 | 0 | 0.0003 | 0 | 0.0001 | 0 | 0 | 0 | 0
22230 | A414Gr.G | 1289 | 1110 | 877 | 544 | 0.159 | 1.25 | 0.183 | 0.02 | 0.01 | 0.028 | 0.034 | 0.033 | 0.01 | 0.027 | 0.001 | 0.004 | 0.001 | 0.001 | 0 | 0.0003 | 0 | 0.0001 | 0 | 0 | 0 | 0
22230 | A414Gr.G | 1289 | 1110 | 877 | 544 | 0.159 | 1.25 | 0.183 | 0.02 | 0.01 | 0.028 | 0.034 | 0.033 | 0.01 | 0.027 | 0.001 | 0.004 | 0.001 | 0.001 | 0 | 0.0003 | 0 | 0.0001 | 0 | 0 | 0 | 0
22230 | A414Gr.G | 1289 | 1110 | 877 | 544 | 0.159 | 1.25 | 0.183 | 0.02 | 0.01 | 0.028 | 0.034 | 0.033 | 0.01 | 0.027 | 0.001 | 0.004 | 0.001 | 0.001 | 0 | 0.0003 | 0 | 0.0001 | 0 | 421 | 530 | 22
22230 | A414Gr.G | 1289 | 1110 | 877 | 544 | 0.159 | 1.25 | 0.183 | 0.02 | 0.01 | 0.028 | 0.034 | 0.033 | 0.01 | 0.027 | 0.001 | 0.004 | 0.001 | 0.001 | 0 | 0.0003 | 0 | 0.0001 | 0 | 442 | 555 | 26
22230 | A414Gr.G | 1289 | 1110 | 877 | 544 | 0.159 | 1.25 | 0.183 | 0.02 | 0.01 | 0.028 | 0.034 | 0.033 | 0.01 | 0.027 | 0.001 | 0.004 | 0.001 | 0.001 | 0 | 0.0003 | 0 | 0.0001 | 0 | 440 | 558 | 22
22230 | A414Gr.G | 1289 | 1110 | 877 | 544 | 0.159 | 1.25 | 0.183 | 0.02 | 0.01 | 0.028 | 0.034 | 0.033 | 0.01 | 0.027 | 0.001 | 0.004 | 0.001 | 0.001 | 0 | 0.0003 | 0 | 0.0001 | 0 | 0 | 0 | 0
22230 | A414Gr.G | 1289 | 1110 | 877 | 544 | 0.159 | 1.25 | 0.183 | 0.02 | 0.01 | 0.028 | 0.034 | 0.033 | 0.01 | 0.027 | 0.001 | 0.004 | 0.001 | 0.001 | 0 | 0.0003 | 0 | 0.0001 | 0 | 0 | 0 | 0
22050 | A414Gr.G | 1277 | 1110 | 877 | 544 | 0.159 | 1.25 | 0.183 | 0.02 | 0.01 | 0.028 | 0.034 | 0.033 | 0.01 | 0.027 | 0.001 | 0.004 | 0.001 | 0.001 | 0 | 0.0003 | 0 | 0.0001 | 0 | 0 | 0 | 0
22050 | A414Gr.G | 1277 | 1110 | 877 | 544 | 0.159 | 1.25 | 0.183 | 0.02 | 0.01 | 0.028 | 0.034 | 0.033 | 0.01 | 0.027 | 0.001 | 0.004 | 0.001 | 0.001 | 0 | 0.0003 | 0 | 0.0001 | 0 | 0 | 0 | 0
22050 | A414Gr.G | 1277 | 1110 | 877 | 544 | 0.159 | 1.25 | 0.183 | 0.02 | 0.01 | 0.028 | 0.034 | 0.033 | 0.01 | 0.027 | 0.001 | 0.004 | 0.001 | 0.001 | 0 | 0.0003 | 0 | 0.0001 | 0 | 0 | 0 | 0
22050 | A414Gr.G | 1277 | 1110 | 877 | 544 | 0.159 | 1.25 | 0.183 | 0.02 | 0.01 | 0.028 | 0.034 | 0.033 | 0.01 | 0.027 | 0.001 | 0.004 | 0.001 | 0.001 | 0 | 0.0003 | 0 | 0.0001 | 0 | 0 | 0 | 0
22050 | A414Gr.G | 1277 | 1110 | 877 | 544 | 0.159 | 1.25 | 0.183 | 0.02 | 0.01 | 0.028 | 0.034 | 0.033 | 0.01 | 0.027 | 0.001 | 0.004 | 0.001 | 0.001 | 0 | 0.0003 | 0 | 0.0001 | 0 | 0 | 0 | 0
22050 | A414Gr.G | 1277 | 1110 | 877 | 544 | 0.159 | 1.25 | 0.183 | 0.02 | 0.01 | 0.028 | 0.034 | 0.033 | 0.01 | 0.027 | 0.001 | 0.004 | 0.001 | 0.001 | 0 | 0.0003 | 0 | 0.0001 | 0 | 412 | 534 | 24
22050 | A414Gr.G | 1277 | 1110 | 877 | 544 | 0.159 | 1.25 | 0.183 | 0.02 | 0.01 | 0.028 | 0.034 | 0.033 | 0.01 | 0.027 | 0.001 | 0.004 | 0.001 | 0.001 | 0 | 0.0003 | 0 | 0.0001 | 0 | 425 | 553 | 20
22050 | A414Gr.G | 1277 | 1110 | 877 | 544 | 0.159 | 1.25 | 0.183 | 0.02 | 0.01 | 0.028 | 0.034 | 0.033 | 0.01 | 0.027 | 0.001 | 0.004 | 0.001 | 0.001 | 0 | 0.0003 | 0 | 0.0001 | 0 | 436 | 553 | 23
22050 | A414Gr.G | 1277 | 1110 | 877 | 544 | 0.159 | 1.25 | 0.183 | 0.02 | 0.01 | 0.028 | 0.034 | 0.033 | 0.01 | 0.027 | 0.001 | 0.004 | 0.001 | 0.001 | 0 | 0.0003 | 0 | 0.0001 | 0 | 0 | 0 | 0
22220 | A414Gr.G | 1283 | 1110 | 877 | 544 | 0.159 | 1.25 | 0.183 | 0.02 | 0.01 | 0.028 | 0.034 | 0.033 | 0.01 | 0.027 | 0.001 | 0.004 | 0.001 | 0.001 | 0 | 0.0003 | 0 | 0.0001 | 0 | 0 | 0 | 0
22220 | A414Gr.G | 1283 | 1110 | 877 | 544 | 0.159 | 1.25 | 0.183 | 0.02 | 0.01 | 0.028 | 0.034 | 0.033 | 0.01 | 0.027 | 0.001 | 0.004 | 0.001 | 0.001 | 0 | 0.0003 | 0 | 0.0001 | 0 | 0 | 0 | 0
22220 | A414Gr.G | 1283 | 1110 | 877 | 544 | 0.159 | 1.25 | 0.183 | 0.02 | 0.01 | 0.028 | 0.034 | 0.033 | 0.01 | 0.027 | 0.001 | 0.004 | 0.001 | 0.001 | 0 | 0.0003 | 0 | 0.0001 | 0 | 0 | 0 | 0
22220 | A414Gr.G | 1283 | 1110 | 877 | 544 | 0.159 | 1.25 | 0.183 | 0.02 | 0.01 | 0.028 | 0.034 | 0.033 | 0.01 | 0.027 | 0.001 | 0.004 | 0.001 | 0.001 | 0 | 0.0003 | 0 | 0.0001 | 0 | 0 | 0 | 0
22220 | A414Gr.G | 1283 | 1110 | 877 | 544 | 0.159 | 1.25 | 0.183 | 0.02 | 0.01 | 0.028 | 0.034 | 0.033 | 0.01 | 0.027 | 0.001 | 0.004 | 0.001 | 0.001 | 0 | 0.0003 | 0 | 0.0001 | 0 | 0 | 0 | 0
22220 | A414Gr.G | 1283 | 1110 | 877 | 544 | 0.159 | 1.25 | 0.183 | 0.02 | 0.01 | 0.028 | 0.034 | 0.033 | 0.01 | 0.027 | 0.001 | 0.004 | 0.001 | 0.001 | 0 | 0.0003 | 0 | 0.0001 | 0 | 0 | 0 | 0
22220 | A414Gr.G | 1283 | 1110 | 877 | 544 | 0.159 | 1.25 | 0.183 | 0.02 | 0.01 | 0.028 | 0.034 | 0.033 | 0.01 | 0.027 | 0.001 | 0.004 | 0.001 | 0.001 | 0 | 0.0003 | 0 | 0.0001 | 0 | 411 | 533 | 25
22220 | A414Gr.G | 1283 | 1110 | 877 | 544 | 0.159 | 1.25 | 0.183 | 0.02 | 0.01 | 0.028 | 0.034 | 0.033 | 0.01 | 0.027 | 0.001 | 0.004 | 0.001 | 0.001 | 0 | 0.0003 | 0 | 0.0001 | 0 | 417 | 532 | 22
22220 | A414Gr.G | 1283 | 1110 | 877 | 544 | 0.159 | 1.25 | 0.183 | 0.02 | 0.01 | 0.028 | 0.034 | 0.033 | 0.01 | 0.027 | 0.001 | 0.004 | 0.001 | 0.001 | 0 | 0.0003 | 0 | 0.0001 | 0 | 422 | 548 | 23
22220 | A414Gr.G | 1289 | 1110 | 877 | 544 | 0.159 | 1.25 | 0.183 | 0.02 | 0.01 | 0.028 | 0.034 | 0.033 | 0.01 | 0.027 | 0.001 | 0.004 | 0.001 | 0.001 | 0 | 0.0003 | 0 | 0.0001 | 0 | 0 | 0 | 0
22220 | A414Gr.G | 1289 | 1110 | 877 | 544 | 0.159 | 1.25 | 0.183 | 0.02 | 0.01 | 0.028 | 0.034 | 0.033 | 0.01 | 0.027 | 0.001 | 0.004 | 0.001 | 0.001 | 0 | 0.0003 | 0 | 0.0001 | 0 | 0 | 0 | 0
22220 | A414Gr.G | 1289 | 1110 | 877 | 544 | 0.159 | 1.25 | 0.183 | 0.02 | 0.01 | 0.028 | 0.034 | 0.033 | 0.01 | 0.027 | 0.001 | 0.004 | 0.001 | 0.001 | 0 | 0.0003 | 0 | 0.0001 | 0 | 0 | 0 | 0
22220 | A414Gr.G | 1289 | 1110 | 877 | 544 | 0.159 | 1.25 | 0.183 | 0.02 | 0.01 | 0.028 | 0.034 | 0.033 | 0.01 | 0.027 | 0.001 | 0.004 | 0.001 | 0.001 | 0 | 0.0003 | 0 | 0.0001 | 0 | 0 | 0 | 0
22220 | A414Gr.G | 1289 | 1110 | 877 | 544 | 0.159 | 1.25 | 0.183 | 0.02 | 0.01 | 0.028 | 0.034 | 0.033 | 0.01 | 0.027 | 0.001 | 0.004 | 0.001 | 0.001 | 0 | 0.0003 | 0 | 0.0001 | 0 | 430 | 537 | 24
22220 | A414Gr.G | 1289 | 1110 | 877 | 544 | 0.159 | 1.25 | 0.183 | 0.02 | 0.01 | 0.028 | 0.034 | 0.033 | 0.01 | 0.027 | 0.001 | 0.004 | 0.001 | 0.001 | 0 | 0.0003 | 0 | 0.0001 | 0 | 420 | 545 | 24
22220 | A414Gr.G | 1289 | 1110 | 877 | 544 | 0.159 | 1.25 | 0.183 | 0.02 | 0.01 | 0.028 | 0.034 | 0.033 | 0.01 | 0.027 | 0.001 | 0.004 | 0.001 | 0.001 | 0 | 0.0003 | 0 | 0.0001 | 0 | 0 | 0 | 0
22220 | A414Gr.G | 1289 | 1110 | 877 | 544 | 0.159 | 1.25 | 0.183 | 0.02 | 0.01 | 0.028 | 0.034 | 0.033 | 0.01 | 0.027 | 0.001 | 0.004 | 0.001 | 0.001 | 0 | 0.0003 | 0 | 0.0001 | 0 | 426 | 543 | 26
22220 | A414Gr.G | 1289 | 1110 | 877 | 544 | 0.159 | 1.25 | 0.183 | 0.02 | 0.01 | 0.028 | 0.034 | 0.033 | 0.01 | 0.027 | 0.001 | 0.004 | 0.001 | 0.001 | 0 | 0.0003 | 0 | 0.0001 | 0 | 0 | 0 | 0
21990 | A414Gr.G | 1277 | 1110 | 879 | 543 | 0.159 | 1.25 | 0.183 | 0.02 | 0.01 | 0.028 | 0.034 | 0.033 | 0.01 | 0.027 | 0.001 | 0.004 | 0.001 | 0.001 | 0 | 0.0003 | 0 | 0.0001 | 0 | 0 | 0 | 0
21990 | A414Gr.G | 1277 | 1110 | 879 | 543 | 0.159 | 1.25 | 0.183 | 0.02 | 0.01 | 0.028 | 0.034 | 0.033 | 0.01 | 0.027 | 0.001 | 0.004 | 0.001 | 0.001 | 0 | 0.0003 | 0 | 0.0001 | 0 | 0 | 0 | 0
21990 | A414Gr.G | 1277 | 1110 | 879 | 543 | 0.159 | 1.25 | 0.183 | 0.02 | 0.01 | 0.028 | 0.034 | 0.033 | 0.01 | 0.027 | 0.001 | 0.004 | 0.001 | 0.001 | 0 | 0.0003 | 0 | 0.0001 | 0 | 0 | 0 | 0
21990 | A414Gr.G | 1277 | 1110 | 879 | 543 | 0.159 | 1.25 | 0.183 | 0.02 | 0.01 | 0.028 | 0.034 | 0.033 | 0.01 | 0.027 | 0.001 | 0.004 | 0.001 | 0.001 | 0 | 0.0003 | 0 | 0.0001 | 0 | 0 | 0 | 0
21990 | A414Gr.G | 1277 | 1110 | 879 | 543 | 0.159 | 1.25 | 0.183 | 0.02 | 0.01 | 0.028 | 0.034 | 0.033 | 0.01 | 0.027 | 0.001 | 0.004 | 0.001 | 0.001 | 0 | 0.0003 | 0 | 0.0001 | 0 | 0 | 0 | 0
21990 | A414Gr.G | 1277 | 1110 | 879 | 543 | 0.159 | 1.25 | 0.183 | 0.02 | 0.01 | 0.028 | 0.034 | 0.033 | 0.01 | 0.027 | 0.001 | 0.004 | 0.001 | 0.001 | 0 | 0.0003 | 0 | 0.0001 | 0 | 433 | 541 | 24
21990 | A414Gr.G | 1277 | 1110 | 879 | 543 | 0.159 | 1.25 | 0.183 | 0.02 | 0.01 | 0.028 | 0.034 | 0.033 | 0.01 | 0.027 | 0.001 | 0.004 | 0.001 | 0.001 | 0 | 0.0003 | 0 | 0.0001 | 0 | 435 | 559 | 26
21990 | A414Gr.G | 1277 | 1110 | 879 | 543 | 0.159 | 1.25 | 0.183 | 0.02 | 0.01 | 0.028 | 0.034 | 0.033 | 0.01 | 0.027 | 0.001 | 0.004 | 0.001 | 0.001 | 0 | 0.0003 | 0 | 0.0001 | 0 | 437 | 542 | 23
21990 | A414Gr.G | 1277 | 1110 | 879 | 543 | 0.159 | 1.25 | 0.183 | 0.02 | 0.01 | 0.028 | 0.034 | 0.033 | 0.01 | 0.027 | 0.001 | 0.004 | 0.001 | 0.001 | 0 | 0.0003 | 0 | 0.0001 | 0 | 0 | 0 | 0
22430 | SPA-H | 1266 | 1060 | 880 | 603 | 0.0792 | 0.446 | 0.358 | 0.092 | 0.0084 | 0.296 | 0.0233 | 0.0218 | 0.144 | 0.35 | 0.0018 | 0.003 | 0.001 | 0.001 | 0.0027 | 0.0001 | 0 | 0.0002 | 0 | 388 | 524 | 32
21120 | Q235B | 1278 | 1080 | 887 | 636 | 0.155 | 0.436 | 0.19 | 0.016 | 0.018 | 0.039 | 0.003 | 0.003 | 0.05 | 0.038 | 0.003 | 0.017 | 0.002 | 0.001 | 0.0033 | 0.0001 | 0 | 0.0002 | 0 | 358 | 478 | 33
21030 | Q235B | 1266 | 1080 | 890 | 631 | 0.155 | 0.436 | 0.19 | 0.016 | 0.018 | 0.039 | 0.003 | 0.003 | 0.05 | 0.038 | 0.003 | 0.017 | 0.002 | 0.001 | 0.0033 | 0.0001 | 0 | 0.0002 | 0 | 354 | 466 | 29
20210 | 20 | 1280 | 1080 | 0 | 0 | 0.1865 | 0.462 | 0.212 | 0.017 | 0.0056 | 0.033 | 0.0131 | 0.0113 | 0.01 | 0.034 | 0.0006 | 0.002 | 0.001 | 0.001 | 0.0019 | 0.0001 | 0 | 0.0003 | 0 | 337 | 472 | 31
20290 | 20 | 1268 | 1080 | 0 | 0 | 0.19 | 0.454 | 0.223 | 0.018 | 0.0122 | 0.047 | 0.0045 | 0.0039 | 0.024 | 0.054 | 0.0006 | 0.004 | 0.001 | 0.001 | 0.0029 | 0.0001 | 0 | 0.0002 | 0 | 322 | 469 | 27
17000 | WL510 | 1271 | 1080 | 885 | 614 | 0.1 | 0.964 | 0.176 | 0.015 | 0.003 | 0.035 | 0.034 | 0.033 | 0.012 | 0.026 | 0.014 | 0.004 | 0.001 | 0.0273 | 0 | 0.0012 | 0 | 0.0001 | 0 | 467 | 541 | 27
21460 | WL510-CL | 1278 | 1080 | 885 | 614 | 0.096 | 0.991 | 0.178 | 0.017 | 0.001 | 0.04 | 0.033 | 0.032 | 0.017 | 0.029 | 0.015 | 0.005 | 0.001 | 0.0268 | 0 | 0.0012 | 0 | 0.0001 | 0 | 500 | 569 | 28
21770 | WL510-CL | 1266 | 1080 | 889 | 611 | 0.096 | 0.991 | 0.178 | 0.017 | 0.001 | 0.04 | 0.033 | 0.032 | 0.017 | 0.029 | 0.015 | 0.005 | 0.001 | 0.0268 | 0 | 0.0012 | 0 | 0.0001 | 0 | 496 | 572 | 30
21560 | WL510-CL | 1278 | 1080 | 887 | 612 | 0.096 | 0.991 | 0.178 | 0.017 | 0.001 | 0.04 | 0.033 | 0.032 | 0.017 | 0.029 | 0.015 | 0.005 | 0.001 | 0.0268 | 0 | 0.0012 | 0 | 0.0001 | 0 | 487 | 566 | 29
21820 | WL510-CL | 1266 | 1080 | 883 | 614 | 0.096 | 0.991 | 0.178 | 0.017 | 0.001 | 0.04 | 0.033 | 0.032 | 0.017 | 0.029 | 0.015 | 0.005 | 0.001 | 0.0268 | 0 | 0.0012 | 0 | 0.0001 | 0 | 501 | 581 | 30
21540 | WL510-CL | 1272 | 1080 | 892 | 612 | 0.096 | 0.991 | 0.178 | 0.017 | 0.001 | 0.04 | 0.033 | 0.032 | 0.017 | 0.029 | 0.015 | 0.005 | 0.001 | 0.0268 | 0 | 0.0012 | 0 | 0.0001 | 0 | 510 | 580 | 29
21760 | WL510-CL | 1266 | 1080 | 889 | 611 | 0.096 | 0.991 | 0.178 | 0.017 | 0.001 | 0.04 | 0.033 | 0.032 | 0.017 | 0.029 | 0.015 | 0.005 | 0.001 | 0.0268 | 0 | 0.0012 | 0 | 0.0001 | 0 | 498 | 569 | 30
21710 | WL510-CL | 1278 | 1080 | 890 | 611 | 0.1 | 0.964 | 0.176 | 0.015 | 0.003 | 0.035 | 0.034 | 0.033 | 0.012 | 0.026 | 0.014 | 0.004 | 0.001 | 0.0273 | 0 | 0.0012 | 0 | 0.0001 | 0 | 468 | 553 | 28
23340 | 20 | 1265 | 1060 | 0 | 0 | 0.2297 | 0.467 | 0.233 | 0.02 | 0.0061 | 0.047 | 0.0104 | 0.0097 | 0.025 | 0.059 | 0.0006 | 0.004 | 0.001 | 0.001 | 0.0052 | 0.0001 | 0 | 0.0002 | 0 | 309 | 473 | 37
18940 | SPHT3 | 1270 | 1080 | 864 | 624 | 0.1755 | 0.753 | 0.015 | 0.013 | 0.012 | 0.028 | 0.041 | 0.038 | 0.01 | 0.017 | 0.003 | 0.004 | 0.002 | 0.001 | 0.0026 | 0.0001 | 0 | 0.0015 | 0 | 343 | 481 | 30
22010 | SPHT3 | 1264 | 1080 | 863 | 622 | 0.1642 | 0.789 | 0.015 | 0.016 | 0.014 | 0.032 | 0.059 | 0.058 | 0.015 | 0.022 | 0.003 | 0.006 | 0.002 | 0.001 | 0.0031 | 0.0001 | 0 | 0.0015 | 0 | 320 | 459 | 41
18100 | ASTM A572GR50 | 1272 | 1080 | 888 | 643 | 0.1012 | 1.323 | 0.014 | 0.02 | 0.0045 | 0.036 | 0.0381 | 0.0368 | 0.019 | 0.044 | 0.0004 | 0.004 | 0.001 | 0.015 | 0.002 | 0.0001 | 0 | 0.0002 | 0 | 438 | 512 | 28
18020 | ASTM A572GR50 | 1266 | 1080 | 887 | 641 | 0.0889 | 1.236 | 0.012 | 0.024 | 0.0027 | 0.054 | 0.0419 | 0.0405 | 0.022 | 0.056 | 0.0005 | 0.005 | 0.001 | 0.014 | 0.0017 | 0.0001 | 0 | 0.0002 | 0 | 412 | 478 | 27
27650 | Q235B | 1257 | 1060 | 880 | 634 | 0.1522 | 0.463 | 0.205 | 0.02 | 0.017 | 0.04 | 0.002 | 0.002 | 0.016 | 0.026 | 0.003 | 0.005 | 0.002 | 0.001 | 0.003 | 0.0001 | 0 | 0.0002 | 0 | 314 | 450 | 30
27210 | Q235B | 1271 | 1060 | 880 | 635 | 0.1522 | 0.463 | 0.205 | 0.02 | 0.017 | 0.04 | 0.002 | 0.002 | 0.016 | 0.026 | 0.003 | 0.005 | 0.002 | 0.001 | 0.003 | 0.0001 | 0 | 0.0002 | 0 | 308 | 445 | 37
27620 | Q235B | 1269 | 1060 | 881 | 636 | 0.1509 | 0.486 | 0.231 | 0.011 | 0.017 | 0.042 | 0.001 | 0.001 | 0.015 | 0.021 | 0.003 | 0.005 | 0.002 | 0.001 | 0.0029 | 0.0001 | 0 | 0.0002 | 0 | 348 | 467 | 33
27710 | Q235B | 1265 | 1060 | 878 | 637 | 0.152 | 0.454 | 0.211 | 0.01 | 0.016 | 0.043 | 0.004 | 0.003 | 0.012 | 0.017 | 0.001 | 0.007 | 0.001 | 0.001 | 0.0043 | 0.0001 | 0 | 0.0001 | 0 | 347 | 446 | 34
22620 | WMT320 | 1284 | 1100 | 879 | 671 | 0.5214 | 0.895 | 0.217 | 0.016 | 0.0055 | 0.052 | 0.0336 | 0.0331 | 0.028 | 1.067 | 0.0014 | 0.006 | 0.129 | 0.002 | 0.0042 | 0.0001 | 0 | 0.0002 | 0 | 452 | 731 | 18
19780 | WMT320 | 1273 | 1100 | 882 | 672 | 0.5214 | 0.895 | 0.217 | 0.016 | 0.0055 | 0.052 | 0.0336 | 0.0331 | 0.028 | 1.067 | 0.0014 | 0.006 | 0.129 | 0.002 | 0.0042 | 0.0001 | 0 | 0.0002 | 0 | 737 | 1062 | 16
19860 | WMT320 | 1276 | 1100 | 901 | 693 | 0.5208 | 0.896 | 0.224 | 0.013 | 0.0037 | 0.034 | 0.042 | 0.0416 | 0.013 | 1.037 | 0.0023 | 0.003 | 0.123 | 0.001 | 0.0029 | 0.0001 | 0 | 0.0002 | 0 | 684 | 1043 | 15
21700 | WMT320 | 1269 | 1100 | 876 | 704 | 0.5163 | 0.885 | 0.217 | 0.011 | 0.0045 | 0.023 | 0.0315 | 0.0307 | 0.014 | 1.025 | 0.001 | 0.002 | 0.108 | 0.001 | 0.0031 | 0.0001 | 0 | 0.0002 | 0 | 561 | 968 | 12
27520 | Q235B | 1256 | 1060 | 880 | 633 | 0.1523 | 0.486 | 0.184 | 0.023 | 0.02 | 0.035 | 0.006 | 0.004 | 0.012 | 0.02 | 0.003 | 0.005 | 0.002 | 0.001 | 0.0031 | 0.0001 | 0 | 0.0002 | 0 | 322 | 465 | 34
27710 | Q235B | 1256 | 1060 | 883 | 635 | 0.1514 | 0.45 | 0.175 | 0.03 | 0.014 | 0.036 | 0.001 | 0.001 | 0.01 | 0.026 | 0.003 | 0.004 | 0.002 | 0.001 | 0.0022 | 0.0001 | 0 | 0.0002 | 0 | 309 | 459 | 31
27720 | Q235B | 1262 | 1060 | 0 | 0 | 0.1519 | 0.43 | 0.177 | 0.019 | 0.017 | 0.041 | 0.001 | 0.001 | 0.013 | 0.023 | 0.003 | 0.005 | 0.002 | 0.001 | 0.0025 | 0.0001 | 0 | 0.0002 | 0 | 322 | 451 | 38
27660 | Q235B | 1259 | 1060 | 886 | 634 | 0.161 | 0.453 | 0.175 | 0.018 | 0.012 | 0.04 | 0.001 | 0.001 | 0.015 | 0.026 | 0.002 | 0.004 | 0.002 | 0.001 | 0.0033 | 0.0001 | 0 | 0.0002 | 0 | 309 | 450 | 32
27760 | Q235B | 1260 | 1060 | 887 | 635 | 0.1505 | 0.48 | 0.171 | 0.011 | 0.011 | 0.031 | 0.002 | 0.001 | 0.01 | 0.019 | 0.003 | 0.005 | 0.002 | 0.001 | 0.0048 | 0.0001 | 0 | 0.0008 | 0 | 354 | 457 | 35
27580 | Q235B | 1275 | 1080 | 896 | 647 | 0.161 | 0.453 | 0.175 | 0.018 | 0.012 | 0.04 | 0.001 | 0.001 | 0.015 | 0.026 | 0.002 | 0.004 | 0.002 | 0.001 | 0.0033 | 0.0001 | 0 | 0.0002 | 0 | 315 | 447 | 32
21010 | WL440 | 1277 | 1100 | 895 | 608 | 0.0683 | 1.35 | 0.184 | 0.019 | 0.0035 | 0.042 | 0.0417 | 0.041 | 0.012 | 0.027 | 0.0204 | 0.008 | 0.001 | 0.001 | 0.0017 | 0.0002 | 0 | 0.0002 | 0 | 439 | 533 | 29
21150 | Q235B | 1270 | 1060 | 882 | 633 | 0.1585 | 0.448 | 0.195 | 0.013 | 0.017 | 0.042 | 0.001 | 0.001 | 0.019 | 0.025 | 0.002 | 0.004 | 0.002 | 0.001 | 0.0034 | 0.0001 | 0 | 0.0002 | 0 | 342 | 467 | 32
27740 | Q235B | 1258 | 1060 | 879 | 635 | 0.1452 | 0.464 | 0.216 | 0.012 | 0.012 | 0.046 | 0.002 | 0.001 | 0.018 | 0.022 | 0.003 | 0.005 | 0.002 | 0.001 | 0.0025 | 0.0001 | 0 | 0.0002 | 0 | 321 | 458 | 28
27760 | Q235B | 1269 | 1060 | 878 | 635 | 0.1509 | 0.486 | 0.231 | 0.011 | 0.017 | 0.042 | 0.001 | 0.001 | 0.015 | 0.021 | 0.003 | 0.005 | 0.002 | 0.001 | 0.0029 | 0.0001 | 0 | 0.0002 | 0 | 331 | 462 | 35
27730 | Q235B | 1263 | 1060 | 878 | 632 | 0.139 | 0.461 | 0.192 | 0.017 | 0.017 | 0.042 | 0.002 | 0.001 | 0.019 | 0.025 | 0.003 | 0.005 | 0.002 | 0.001 | 0.0032 | 0.0001 | 0 | 0.0002 | 0 | 330 | 458 | 35
27740 | Q235B | 1247 | 1040 | 0 | 0 | 0.1408 | 0.439 | 0.196 | 0.014 | 0.01 | 0.033 | 0.002 | 0.002 | 0.013 | 0.018 | 0.003 | 0.004 | 0.002 | 0.001 | 0.0036 | 0.0001 | 0 | 0.0002 | 0 | 293 | 442 | 39
27670 | Q235B | 1254 | 1040 | 854 | 642 | 0.1447 | 0.476 | 0.207 | 0.022 | 0.012 | 0.041 | 0.002 | 0.002 | 0.016 | 0.028 | 0.003 | 0.006 | 0.002 | 0.001 | 0.002 | 0.0003 | 0 | 0.0002 | 0 | 292 | 441 | 35
36300 | Q235B | 1259 | 1050 | 858 | 638 | 0.155 | 0.478 | 0.205 | 0.011 | 0.014 | 0.028 | 0.005 | 0.004 | 0.008 | 0.023 | 0.001 | 0.005 | 0.001 | 0.0018 | 0.0045 | 0.0002 | 0 | 0.0001 | 0 | 311 | 438 | 30
31510 | SS400 | 1268 | 1060 | 830 | 572 | 0.1555 | 0.375 | 0.19 | 0.019 | 0.01 | 0.036 | 0.043 | 0.04 | 0.023 | 0.043 | 0.003 | 0.006 | 0.002 | 0.001 | 0.003 | 0.0001 | 0 | 0.0001 | 0 | 295 | 445 | 25
24600 | SS400 | 1256 | 1060 | 826 | 577 | 0.1555 | 0.375 | 0.19 | 0.019 | 0.01 | 0.036 | 0.043 | 0.04 | 0.023 | 0.043 | 0.003 | 0.006 | 0.002 | 0.001 | 0.003 | 0.0001 | 0 | 0.0001 | 0 | 295 | 448 | 26
34800 | SS400 | 1263 | 1060 | 832 | 574 | 0.166 | 0.515 | 0.197 | 0.02 | 0.011 | 0.034 | 0.046 | 0.041 | 0.016 | 0.033 | 0.002 | 0.009 | 0.001 | 0.001 | 0.0035 | 0.0002 | 0 | 0.0001 | 0 | 328 | 482 | 24
25090 | SS400 | 1269 | 1060 | 822 | 555 | 0.166 | 0.515 | 0.197 | 0.02 | 0.011 | 0.034 | 0.046 | 0.041 | 0.016 | 0.033 | 0.002 | 0.009 | 0.001 | 0.001 | 0.0035 | 0.0002 | 0 | 0.0001 | 0 | 301 | 455 | 28
32170 | GR50LCVN | 1257 | 1060 | 834 | 613 | 0.1 | 1.402 | 0.283 | 0.012 | 0.006 | 0.039 | 0.019 | 0.018 | 0.022 | 0.034 | 0.016 | 0.003 | 0.056 | 0.0026 | 0 | 0.0007 | 0 | 0.0001 | 0 | 369 | 485 | 30
32490 | GR50LCVN | 1263 | 1060 | 831 | 606 | 0.1 | 1.402 | 0.283 | 0.012 | 0.006 | 0.039 | 0.019 | 0.018 | 0.022 | 0.034 | 0.016 | 0.003 | 0.056 | 0.0026 | 0 | 0.0007 | 0 | 0.0001 | 0 | 385 | 513 | 36
32300 | GR50LCVN | 1266 | 1060 | 840 | 624 | 0.0892 | 1.334 | 0.277 | 0.02 | 0.006 | 0.043 | 0.016 | 0.014 | 0.026 | 0.035 | 0.017 | 0.006 | 0.056 | 0.002 | 0 | 0.0001 | 0 | 0.0001 | 0 | 345 | 484 | 36
32610 | GR50LCVN | 1254 | 1060 | 829 | 610 | 0.0892 | 1.334 | 0.277 | 0.02 | 0.006 | 0.043 | 0.016 | 0.014 | 0.026 | 0.035 | 0.017 | 0.006 | 0.056 | 0.002 | 0 | 0.0001 | 0 | 0.0001 | 0 | 353 | 505 | 31
32200 | GR50LCVN | 1260 | 1060 | 827 | 610 | 0.0892 | 1.334 | 0.277 | 0.02 | 0.006 | 0.043 | 0.016 | 0.014 | 0.026 | 0.035 | 0.017 | 0.006 | 0.056 | 0.002 | 0 | 0.0001 | 0 | 0.0001 | 0 | 359 | 505 | 36
32240 | GR50LCVN | 1266 | 1060 | 833 | 607 | 0.1 | 1.402 | 0.283 | 0.012 | 0.006 | 0.039 | 0.019 | 0.018 | 0.022 | 0.034 | 0.016 | 0.003 | 0.056 | 0.0026 | 0 | 0.0007 | 0 | 0.0001 | 0 | 371 | 515 | 36
32610 | GR50LCVN | 1254 | 1060 | 844 | 606 | 0.1 | 1.402 | 0.283 | 0.012 | 0.006 | 0.039 | 0.019 | 0.018 | 0.022 | 0.034 | 0.016 | 0.003 | 0.056 | 0.0026 | 0 | 0.0007 | 0 | 0.0001 | 0 | 379 | 518 | 36
32250 | GR50LCVN | 1244 | 1030 | 813 | 599 | 0.0892 | 1.334 | 0.277 | 0.02 | 0.006 | 0.043 | 0.016 | 0.014 | 0.026 | 0.035 | 0.017 | 0.006 | 0.056 | 0.002 | 0 | 0.0001 | 0 | 0.0001 | 0 | 372 | 495 | 36
32660 | GR50LCVN | 1250 | 1030 | 825 | 595 | 0.0892 | 1.334 | 0.277 | 0.02 | 0.006 | 0.043 | 0.016 | 0.014 | 0.026 | 0.035 | 0.017 | 0.006 | 0.056 | 0.002 | 0 | 0.0001 | 0 | 0.0001 | 0 | 367 | 485 | 36
27570 | Q235B | 1236 | 1050 | 867 | 634 | 0.1505 | 0.48 | 0.171 | 0.011 | 0.011 | 0.031 | 0.002 | 0.001 | 0.01 | 0.019 | 0.003 | 0.005 | 0.002 | 0.001 | 0.0048 | 0.0001 | 0 | 0.0008 | 0 | 288 | 430 | 29
27660 | Q235B | 1240 | 1050 | 868 | 644 | 0.1505 | 0.48 | 0.171 | 0.011 | 0.011 | 0.031 | 0.002 | 0.001 | 0.01 | 0.019 | 0.003 | 0.005 | 0.002 | 0.001 | 0.0048 | 0.0001 | 0 | 0.0008 | 0 | 288 | 431 | 31
27610 | Q235B | 1246 | 1050 | 866 | 656 | 0.1505 | 0.48 | 0.171 | 0.011 | 0.011 | 0.031 | 0.002 | 0.001 | 0.01 | 0.019 | 0.003 | 0.005 | 0.002 | 0.001 | 0.0048 | 0.0001 | 0 | 0.0008 | 0 | 295 | 439 | 27
27460 | Q235B | 1252 | 1050 | 862 | 639 | 0.1523 | 0.486 | 0.184 | 0.023 | 0.02 | 0.035 | 0.006 | 0.004 | 0.012 | 0.02 | 0.003 | 0.005 | 0.002 | 0.001 | 0.0031 | 0.0001 | 0 | 0.0002 | 0 | 320 | 453 | 35
27330 | Q235B | 1240 | 1050 | 862 | 638 | 0.147 | 0.505 | 0.189 | 0.017 | 0.019 | 0.047 | 0.006 | 0.004 | 0.015 | 0.023 | 0.001 | 0.006 | 0.001 | 0.0016 | 0.0025 | 0.0002 | 0 | 0.0001 | 0 | 281 | 431 | 29
27550 | Q235B | 1240 | 1050 | 864 | 636 | 0.1452 | 0.464 | 0.216 | 0.012 | 0.012 | 0.046 | 0.002 | 0.001 | 0.018 | 0.022 | 0.003 | 0.005 | 0.002 | 0.001 | 0.0025 | 0.0001 | 0 | 0.0002 | 0 | 273 | 420 | 30
27580 | Q235B | 1246 | 1050 | 816 | 644 | 0.1452 | 0.464 | 0.216 | 0.012 | 0.012 | 0.046 | 0.002 | 0.001 | 0.018 | 0.022 | 0.003 | 0.005 | 0.002 | 0.001 | 0.0025 | 0.0001 | 0 | 0.0002 | 0 | 301 | 440 | 35
27620 | Q235B | 1252 | 1050 | 872 | 631 | 0.1452 | 0.464 | 0.216 | 0.012 | 0.012 | 0.046 | 0.002 | 0.001 | 0.018 | 0.022 | 0.003 | 0.005 | 0.002 | 0.001 | 0.0025 | 0.0001 | 0 | 0.0002 | 0 | 280 | 427 | 34
27550 | Q235B | 1240 | 1050 | 862 | 636 | 0.161 | 0.453 | 0.175 | 0.018 | 0.012 | 0.04 | 0.001 | 0.001 | 0.015 | 0.026 | 0.002 | 0.004 | 0.002 | 0.001 | 0.0033 | 0.0001 | 0 | 0.0002 | 0 | 280 | 430 | 32
27640 | Q235B | 1252 | 1050 | 863 | 638 | 0.1447 | 0.476 | 0.207 | 0.022 | 0.012 | 0.041 | 0.002 | 0.002 | 0.016 | 0.028 | 0.003 | 0.006 | 0.002 | 0.001 | 0.002 | 0.0003 | 0 | 0.0002 | 0 | 290 | 447 | 37
27690 | Q235B | 1245 | 1050 | 860 | 636 | 0.152 | 0.454 | 0.211 | 0.01 | 0.016 | 0.043 | 0.004 | 0.003 | 0.012 | 0.017 | 0.001 | 0.007 | 0.001 | 0.001 | 0.0043 | 0.0001 | 0 | 0.0001 | 0 | 296 | 437 | 28
27580 | Q235B | 1251 | 1050 | 847 | 641 | 0.161 | 0.453 | 0.175 | 0.018 | 0.012 | 0.04 | 0.001 | 0.001 | 0.015 | 0.026 | 0.002 | 0.004 | 0.002 | 0.001 | 0.0033 | 0.0001 | 0 | 0.0002 | 0 | 269 | 438 | 35
27710 | Q235B | 1254 | 1040 | 859 | 641 | 0.152 | 0.454 | 0.211 | 0.01 | 0.016 | 0.043 | 0.004 | 0.003 | 0.012 | 0.017 | 0.001 | 0.007 | 0.001 | 0.001 | 0.0043 | 0.0001 | 0 | 0.0001 | 0 | 290 | 438 | 35
27760 | Q235B | 1252 | 1040 | 881 | 637 | 0.1455 | 0.439 | 0.168 | 0.016 | 0.017 | 0.038 | 0.001 | 0.001 | 0.01 | 0.022 | 0.002 | 0.003 | 0.002 | 0.001 | 0.003 | 0.0001 | 0 | 0.0002 | 0 | 294 | 447 | 31
27580 | Q235B | 1254 | 1040 | 862 | 639 | 0.1585 | 0.448 | 0.195 | 0.013 | 0.017 | 0.042 | 0.001 | 0.001 | 0.019 | 0.025 | 0.002 | 0.004 | 0.002 | 0.001 | 0.0034 | 0.0001 | 0 | 0.0002 | 0 | 295 | 450 | 34
27580 | Q235B | 1253 | 1040 | 857 | 637 | 0.1523 | 0.486 | 0.184 | 0.023 | 0.02 | 0.035 | 0.006 | 0.004 | 0.012 | 0.02 | 0.003 | 0.005 | 0.002 | 0.001 | 0.0031 | 0.0001 | 0 | 0.0002 | 0 | 297 | 458 | 32
27620 | Q235B | 1241 | 1040 | 863 | 623 | 0.152 | 0.454 | 0.211 | 0.01 | 0.016 | 0.043 | 0.004 | 0.003 | 0.012 | 0.017 | 0.001 | 0.007 | 0.001 | 0.001 | 0.0043 | 0.0001 | 0 | 0.0001 | 0 | 289 | 449 | 33
27700 | Q235B | 1247 | 1040 | 853 | 624 | 0.1585 | 0.448 | 0.195 | 0.013 | 0.017 | 0.042 | 0.001 | 0.001 | 0.019 | 0.025 | 0.002 | 0.004 | 0.002 | 0.001 | 0.0034 | 0.0001 | 0 | 0.0002 | 0 | 286 | 444 | 35
27650 | Q235B | 1247 | 1040 | 860 | 639 | 0.1509 | 0.486 | 0.231 | 0.011 | 0.017 | 0.042 | 0.001 | 0.001 | 0.015 | 0.021 | 0.003 | 0.005 | 0.002 | 0.001 | 0.0029 | 0.0001 | 0 | 0.0002 | 0 | 297 | 447 | 32
22460 | W610L | 1258 | 1060 | 865 | 575 | 0.093 | 1.412 | 0.172 | 0.02 | 0.004 | 0.055 | 0.041 | 0.039 | 0.016 | 0.026 | 0.025 | 0.004 | 0.001 | 0.0368 | 0 | 0.0005 | 0 | 0.0001 | 0 | 529 | 625 | 25
22410 | W610L | 1252 | 1060 | 868 | 574 | 0.093 | 1.412 | 0.172 | 0.02 | 0.004 | 0.055 | 0.041 | 0.039 | 0.016 | 0.026 | 0.025 | 0.004 | 0.001 | 0.0368 | 0 | 0.0005 | 0 | 0.0001 | 0 | 541 | 634 | 26
27120 | ASTMA572GR65 | 1266 | 1050 | 846 | 579 | 0.086 | 1.319 | 0.022 | 0.016 | 0.014 | 0.047 | 0.052 | 0.05 | 0.022 | 0.047 | 0.001 | 0.005 | 0.036 | 0.0399 | 0 | 0.0001 | 0 | 0.0001 | 0 | 512 | 593 | 26
27150 | WL590 | 1264 | 1060 | 856 | 577 | 0.102 | 1.447 | 0.239 | 0.014 | 0.002 | 0.047 | 0.044 | 0.042 | 0.013 | 0.025 | 0.033 | 0.003 | 0.001 | 0.0378 | 0 | 0.0009 | 0 | 0.0001 | 0 | 527 | 627 | 25
27320 | W610L | 1258 | 1060 | 856 | 575 | 0.102 | 1.447 | 0.239 | 0.014 | 0.002 | 0.047 | 0.044 | 0.042 | 0.013 | 0.025 | 0.033 | 0.003 | 0.001 | 0.0378 | 0 | 0.0009 | 0 | 0.0001 | 0 | 547 | 645 | 22
27220 | W610L | 1264 | 1060 | 864 | 575 | 0.093 | 1.412 | 0.172 | 0.02 | 0.004 | 0.055 | 0.041 | 0.039 | 0.016 | 0.026 | 0.025 | 0.004 | 0.001 | 0.0368 | 0 | 0.0005 | 0 | 0.0001 | 0 | 533 | 625 | 23
19650 | WL510 | 1254 | 1060 | 867 | 586 | 0.1 | 1.439 | 0.196 | 0.016 | 0.002 | 0.041 | 0.034 | 0.033 | 0.016 | 0.034 | 0.017 | 0.002 | 0.002 | 0.0258 | 0 | 0.0007 | 0 | 0.0001 | 0 | 498 | 575 | 29
21910 | WL510 | 1260 | 1060 | 863 | 585 | 0.101 | 1.454 | 0.203 | 0.017 | 0.002 | 0.038 | 0.033 | 0.031 | 0.018 | 0.038 | 0.02 | 0.002 | 0.002 | 0.0218 | 0 | 0.001 | 0 | 0.0001 | 0 | 477 | 571 | 29
23400 | WL510 | 1266 | 1060 | 866 | 583 | 0.0993 | 1.415 | 0.217 | 0.02 | 0.002 | 0.043 | 0.037 | 0.036 | 0.02 | 0.032 | 0.018 | 0.005 | 0.004 | 0.0245 | 0 | 0.0026 | 0 | 0.0002 | 0 | 466 | 562 | 30
19630 | WL440 | 1255 | 1070 | 858 | 567 | 0.0736 | 1.362 | 0.195 | 0.02 | 0.0062 | 0.041 | 0.0458 | 0.0454 | 0.021 | 0.049 | 0.0197 | 0.006 | 0.001 | 0.001 | 0.0024 | 0.0001 | 0 | 0.0003 | 0 | 504 | 593 | 26
19630 | WL440 | 1255 | 1070 | 858 | 567 | 0.0736 | 1.362 | 0.195 | 0.02 | 0.0062 | 0.041 | 0.0458 | 0.0454 | 0.021 | 0.049 | 0.0197 | 0.006 | 0.001 | 0.001 | 0.0024 | 0.0001 | 0 | 0.0003 | 0 | 510 | 587 | 27
19630 | WL440 | 1255 | 1070 | 858 | 567 | 0.0736 | 1.362 | 0.195 | 0.02 | 0.0062 | 0.041 | 0.0458 | 0.0454 | 0.021 | 0.049 | 0.0197 | 0.006 | 0.001 | 0.001 | 0.0024 | 0.0001 | 0 | 0.0003 | 0 | 510 | 587 | 27
19630 | WL440 | 1255 | 1070 | 858 | 567 | 0.0736 | 1.362 | 0.195 | 0.02 | 0.0062 | 0.041 | 0.0458 | 0.0454 | 0.021 | 0.049 | 0.0197 | 0.006 | 0.001 | 0.001 | 0.0024 | 0.0001 | 0 | 0.0003 | 0 | 502 | 597 | 28
19630 | WL440 | 1255 | 1070 | 858 | 567 | 0.0736 | 1.362 | 0.195 | 0.02 | 0.0062 | 0.041 | 0.0458 | 0.0454 | 0.021 | 0.049 | 0.0197 | 0.006 | 0.001 | 0.001 | 0.0024 | 0.0001 | 0 | 0.0003 | 0 | 504 | 593 | 26
19630 | WL440 | 1255 | 1070 | 858 | 567 | 0.0736 | 1.362 | 0.195 | 0.02 | 0.0062 | 0.041 | 0.0458 | 0.0454 | 0.021 | 0.049 | 0.0197 | 0.006 | 0.001 | 0.001 | 0.0024 | 0.0001 | 0 | 0.0003 | 0 | 502 | 597 | 28
19630 | WL440 | 1255 | 1070 | 858 | 567 | 0.0736 | 1.362 | 0.195 | 0.02 | 0.0062 | 0.041 | 0.0458 | 0.0454 | 0.021 | 0.049 | 0.0197 | 0.006 | 0.001 | 0.001 | 0.0024 | 0.0001 | 0 | 0.0003 | 0 | 510 | 587 | 27
20870 | WL440 | 1261 | 1070 | 848 | 590 | 0.0736 | 1.362 | 0.195 | 0.02 | 0.0062 | 0.041 | 0.0458 | 0.0454 | 0.021 | 0.049 | 0.0197 | 0.006 | 0.001 | 0.001 | 0.0024 | 0.0001 | 0 | 0.0003 | 0 | 395 | 499 | 31
27680 | Q235B | 1254 | 1040 | 876 | 634 | 0.141 | 0.489 | 0.203 | 0.019 | 0.014 | 0.039 | 0.007 | 0.006 | 0.025 | 0.029 | 0.003 | 0.006 | 0.002 | 0.001 | 0.0038 | 0.0001 | 0 | 0.0002 | 0 | 326 | 460 | 35
34960 | B | 1271 | 1060 | 839 | 599 | 0.135 | 0.768 | 0.19 | 0.018 | 0.016 | 0.05 | 0.002 | 0.002 | 0.015 | 0.022 | 0.001 | 0.006 | 0.001 | 0.001 | 0 | 0.0001 | 0 | 0.0001 | 0 | 335 | 464 | 32
34600 | B | 1259 | 1060 | 840 | 594 | 0.135 | 0.768 | 0.19 | 0.018 | 0.016 | 0.05 | 0.002 | 0.002 | 0.015 | 0.022 | 0.001 | 0.006 | 0.001 | 0.001 | 0 | 0.0001 | 0 | 0.0001 | 0 | 331 | 461 | 27
34840 | B | 1265 | 1060 | 831 | 596 | 0.135 | 0.768 | 0.19 | 0.018 | 0.016 | 0.05 | 0.002 | 0.002 | 0.015 | 0.022 | 0.001 | 0.006 | 0.001 | 0.001 | 0 | 0.0001 | 0 | 0.0001 | 0 | 345 | 464 | 31
29920 | B | 1275 | 1060 | 843 | 595 | 0.1439 | 0.763 | 0.184 | 0.02 | 0.013 | 0.04 | 0.001 | 0.001 | 0.016 | 0.024 | 0.003 | 0.005 | 0.004 | 0.001 | 0 | 0.0001 | 0 | 0.0002 | 0 | 332 | 474 | 29
27370 | B | 1262 | 1060 | 837 | 592 | 0.1439 | 0.763 | 0.184 | 0.02 | 0.013 | 0.04 | 0.001 | 0.001 | 0.016 | 0.024 | 0.003 | 0.005 | 0.004 | 0.001 | 0 | 0.0001 | 0 | 0.0002 | 0 | 314 | 469 | 32
27020 | B | 1268 | 1060 | 836 | 597 | 0.1439 | 0.763 | 0.184 | 0.02 | 0.013 | 0.04 | 0.001 | 0.001 | 0.016 | 0.024 | 0.003 | 0.005 | 0.004 | 0.001 | 0 | 0.0001 | 0 | 0.0002 | 0 | 321 | 474 | 31
27360 | B | 1274 | 1060 | 839 | 576 | 0.1439 | 0.763 | 0.184 | 0.02 | 0.013 | 0.04 | 0.001 | 0.001 | 0.016 | 0.024 | 0.003 | 0.005 | 0.004 | 0.001 | 0 | 0.0001 | 0 | 0.0002 | 0 | 312 | 469 | 27
34520 | B | 1254 | 1060 | 838 | 608 | 0.1327 | 0.745 | 0.194 | 0.02 | 0.018 | 0.043 | 0.002 | 0.002 | 0.016 | 0.028 | 0.002 | 0.005 | 0.003 | 0.0012 | 0 | 0.0001 | 0 | 0.0002 | 0 | 312 | 457 | 29
34850 | B | 1260 | 1060 | 837 | 586 | 0.1327 | 0.745 | 0.194 | 0.02 | 0.018 | 0.043 | 0.002 | 0.002 | 0.016 | 0.028 | 0.002 | 0.005 | 0.003 | 0.0012 | 0 | 0.0001 | 0 | 0.0002 | 0 | 309 | 452 | 26
34580 | B | 1266 | 1060 | 839 | 587 | 0.1327 | 0.745 | 0.194 | 0.02 | 0.018 | 0.043 | 0.002 | 0.002 | 0.016 | 0.028 | 0.002 | 0.005 | 0.003 | 0.0012 | 0 | 0.0001 | 0 | 0.0002 | 0 | 309 | 457 | 28
34580 | B | 1250 | 1060 | 827 | 624 | 0.1327 | 0.745 | 0.194 | 0.02 | 0.018 | 0.043 | 0.002 | 0.002 | 0.016 | 0.028 | 0.002 | 0.005 | 0.003 | 0.0012 | 0 | 0.0001 | 0 | 0.0002 | 0 | 308 | 450 | 27
34390 | B | 1256 | 1060 | 827 | 597 | 0.1441 | 0.755 | 0.178 | 0.018 | 0.013 | 0.042 | 0.001 | 0.001 | 0.02 | 0.024 | 0.002 | 0.005 | 0.003 | 0.001 | 0 | 0.0001 | 0 | 0.0002 | 0 | 357 | 477 | 30
34910 | B | 1262 | 1060 | 826 | 594 | 0.1441 | 0.755 | 0.178 | 0.018 | 0.013 | 0.042 | 0.001 | 0.001 | 0.02 | 0.024 | 0.002 | 0.005 | 0.003 | 0.001 | 0 | 0.0001 | 0 | 0.0002 | 0 | 330 | 473 | 24
34910 | B | 1262 | 1060 | 826 | 594 | 0.1441 | 0.755 | 0.178 | 0.018 | 0.013 | 0.042 | 0.001 | 0.001 | 0.02 | 0.024 | 0.002 | 0.005 | 0.003 | 0.001 | 0 | 0.0001 | 0 | 0.0002 | 0 | 330 | 473 | 24
34610 | A | 1259 | 1060 | 840 | 635 | 0.135 | 0.768 | 0.19 | 0.018 | 0.016 | 0.05 | 0.002 | 0.002 | 0.015 | 0.022 | 0.001 | 0.006 | 0.001 | 0.001 | 0 | 0.0001 | 0 | 0.0001 | 0 | 301 | 447 | 30
34860 | A | 1265 | 1060 | 832 | 619 | 0.135 | 0.768 | 0.19 | 0.018 | 0.016 | 0.05 | 0.002 | 0.002 | 0.015 | 0.022 | 0.001 | 0.006 | 0.001 | 0.001 | 0 | 0.0001 | 0 | 0.0001 | 0 | 305 | 449 | 32
34600 | A | 1271 | 1060 | 835 | 605 | 0.135 | 0.768 | 0.19 | 0.018 | 0.016 | 0.05 | 0.002 | 0.002 | 0.015 | 0.022 | 0.001 | 0.006 | 0.001 | 0.001 | 0 | 0.0001 | 0 | 0.0001 | 0 | 298 | 444 | 31
34330 | B | 1263 | 1060 | 838 | 579 | 0.1441 | 0.755 | 0.178 | 0.018 | 0.013 | 0.042 | 0.001 | 0.001 | 0.02 | 0.024 | 0.002 | 0.005 | 0.003 | 0.001 | 0 | 0.0001 | 0 | 0.0002 | 0 | 336 | 474 | 31
34060 | B | 1265 | 1060 | 837 | 582 | 0.1427 | 0.751 | 0.202 | 0.018 | 0.02 | 0.046 | 0.014 | 0.011 | 0.019 | 0.028 | 0.003 | 0.005 | 0.002 | 0.0011 | 0 | 0.0001 | 0 | 0.0002 | 0 | 337 | 472 | 31
34870 | B | 1271 | 1060 | 842 | 594 | 0.1327 | 0.745 | 0.194 | 0.02 | 0.018 | 0.043 | 0.002 | 0.002 | 0.016 | 0.028 | 0.002 | 0.005 | 0.003 | 0.0012 | 0 | 0.0001 | 0 | 0.0002 | 0 | 318 | 455 | 25
34970 | B | 1259 | 1060 | 842 | 594 | 0.1427 | 0.751 | 0.202 | 0.018 | 0.02 | 0.046 | 0.014 | 0.011 | 0.019 | 0.028 | 0.003 | 0.005 | 0.002 | 0.0011 | 0 | 0.0001 | 0 | 0.0002 | 0 | 331 | 481 | 26
30490 | B | 1271 | 1070 | 866 | 621 | 0.1433 | 0.763 | 0.202 | 0.018 | 0.014 | 0.037 | 0.001 | 0.001 | 0.013 | 0.02 | 0.002 | 0.005 | 0.002 | 0.001 | 0 | 0.0001 | 0 | 0.0002 | 0 | 309 | 448 | 27
30460 | B | 1277 | 1070 | 874 | 613 | 0.1433 | 0.763 | 0.202 | 0.018 | 0.014 | 0.037 | 0.001 | 0.001 | 0.013 | 0.02 | 0.002 | 0.005 | 0.002 | 0.001 | 0 | 0.0001 | 0 | 0.0002 | 0 | 307 | 455 | 26
30140 | B | 1259 | 1060 | 838 | 593 | 0.1433 | 0.763 | 0.202 | 0.018 | 0.014 | 0.037 | 0.001 | 0.001 | 0.013 | 0.02 | 0.002 | 0.005 | 0.002 | 0.001 | 0 | 0.0001 | 0 | 0.0002 | 0 | 321 | 465 | 28
30300 | B | 1265 | 1060 | 841 | 593 | 0.1433 | 0.763 | 0.202 | 0.018 | 0.014 | 0.037 | 0.001 | 0.001 | 0.013 | 0.02 | 0.002 | 0.005 | 0.002 | 0.001 | 0 | 0.0001 | 0 | 0.0002 | 0 | 323 | 458 | 28
30330 | B | 1271 | 1060 | 836 | 591 | 0.1433 | 0.763 | 0.202 | 0.018 | 0.014 | 0.037 | 0.001 | 0.001 | 0.013 | 0.02 | 0.002 | 0.005 | 0.002 | 0.001 | 0 | 0.0001 | 0 | 0.0002 | 0 | 339 | 471 | 30
30500 | A | 1259 | 1060 | 845 | 618 | 0.1433 | 0.763 | 0.202 | 0.018 | 0.014 | 0.037 | 0.001 | 0.001 | 0.013 | 0.02 | 0.002 | 0.005 | 0.002 | 0.001 | 0 | 0.0001 | 0 | 0.0002 | 0 | 295 | 443 | 32
30480 | A | 1265 | 1060 | 837 | 602 | 0.1433 | 0.763 | 0.202 | 0.018 | 0.014 | 0.037 | 0.001 | 0.001 | 0.013 | 0.02 | 0.002 | 0.005 | 0.002 | 0.001 | 0 | 0.0001 | 0 | 0.0002 | 0 | 307 | 447 | 28
30240 | A | 1271 | 1060 | 841 | 613 | 0.1433 | 0.763 | 0.202 | 0.018 | 0.014 | 0.037 | 0.001 | 0.001 | 0.013 | 0.02 | 0.002 | 0.005 | 0.002 | 0.001 | 0 | 0.0001 | 0 | 0.0002 | 0 | 308 | 451 | 29
25740 | A | 1257 | 1060 | 844 | 650 | 0.1427 | 0.751 | 0.202 | 0.018 | 0.02 | 0.046 | 0.014 | 0.011 | 0.019 | 0.028 | 0.003 | 0.005 | 0.002 | 0.0011 | 0 | 0.0001 | 0 | 0.0002 | 0 | 320 | 456 | 29
25369 | A | 1263 | 1060 | 0 | 0 | 0.1427 | 0.751 | 0.202 | 0.018 | 0.02 | 0.046 | 0.014 | 0.011 | 0.019 | 0.028 | 0.003 | 0.005 | 0.002 | 0.0011 | 0 | 0.0001 | 0 | 0.0002 | 0 | 332 | 470 | 26
25370 | A | 1269 | 1060 | 844 | 621 | 0.1427 | 0.751 | 0.202 | 0.018 | 0.02 | 0.046 | 0.014 | 0.011 | 0.019 | 0.028 | 0.003 | 0.005 | 0.002 | 0.0011 | 0 | 0.0001 | 0 | 0.0002 | 0 | 324 | 469 | 28
34780 | A | 1259 | 1060 | 844 | 644 | 0.135 | 0.768 | 0.19 | 0.018 | 0.016 | 0.05 | 0.002 | 0.002 | 0.015 | 0.022 | 0.001 | 0.006 | 0.001 | 0.001 | 0 | 0.0001 | 0 | 0.0001 | 0 | 306 | 442 | 32
34964 | A | 1265 | 1060 | 0 | 0 | 0.135 | 0.768 | 0.19 | 0.018 | 0.016 | 0.05 | 0.002 | 0.002 | 0.015 | 0.022 | 0.001 | 0.006 | 0.001 | 0.001 | 0 | 0.0001 | 0 | 0.0001 | 0 | 325 | 467 | 25
27700 | Q235B | 1260 | 1040 | 883 | 635 | 0.1592 | 0.482 | 0.191 | 0.017 | 0.014 | 0.044 | 0.003 | 0.002 | 0.02 | 0.026 | 0.003 | 0.006 | 0.002 | 0.001 | 0.0034 | 0.0001 | 0 | 0.0002 | 0 | 292 | 451 | 36
27770 | Q235B | 1254 | 1040 | 879 | 635 | 0.1474 | 0.469 | 0.194 | 0.011 | 0.011 | 0.041 | 0.002 | 0.002 | 0.016 | 0.018 | 0.003 | 0.005 | 0.002 | 0.001 | 0.0029 | 0.0001 | 0 | 0.0002 | 0 | 322 | 457 | 33
25030 | B | 1271 | 1060 | 841 | 594 | 0.151 | 0.729 | 0.189 | 0.012 | 0.013 | 0.033 | 0.004 | 0.002 | 0.015 | 0.026 | 0.001 | 0.005 | 0.001 | 0.001 | 0 | 0.0002 | 0 | 0.0001 | 0 | 327 | 466 | 27
30530 | B | 1259 | 1060 | 831 | 592 | 0.1327 | 0.745 | 0.194 | 0.02 | 0.018 | 0.043 | 0.002 | 0.002 | 0.016 | 0.028 | 0.002 | 0.005 | 0.003 | 0.0012 | 0 | 0.0001 | 0 | 0.0002 | 0 | 323 | 467 | 24
30280 | B | 1265 | 1060 | 842 | 584 | 0.1327 | 0.745 | 0.194 | 0.02 | 0.018 | 0.043 | 0.002 | 0.002 | 0.016 | 0.028 | 0.002 | 0.005 | 0.003 | 0.0012 | 0 | 0.0001 | 0 | 0.0002 | 0 | 332 | 467 | 31
34730 | B | 1271 | 1060 | 841 | 589 | 0.1427 | 0.751 | 0.202 | 0.018 | 0.02 | 0.046 | 0.014 | 0.011 | 0.019 | 0.028 | 0.003 | 0.005 | 0.002 | 0.0011 | 0 | 0.0001 | 0 | 0.0002 | 0 | 328 | 464 | 28
34790 | B | 1259 | 1060 | 837 | 594 | 0.1427 | 0.751 | 0.202 | 0.018 | 0.02 | 0.046 | 0.014 | 0.011 | 0.019 | 0.028 | 0.003 | 0.005 | 0.002 | 0.0011 | 0 | 0.0001 | 0 | 0.0002 | 0 | 333 | 472 | 31
34750 | B | 1265 | 1060 | 840 | 594 | 0.1427 | 0.751 | 0.202 | 0.018 | 0.02 | 0.046 | 0.014 | 0.011 | 0.019 | 0.028 | 0.003 | 0.005 | 0.002 | 0.0011 | 0 | 0.0001 | 0 | 0.0002 | 0 | 339 | 471 | 33
34960 | B | 1271 | 1060 | 839 | 594 | 0.1427 | 0.751 | 0.202 | 0.018 | 0.02 | 0.046 | 0.014 | 0.011 | 0.019 | 0.028 | 0.003 | 0.005 | 0.002 | 0.0011 | 0 | 0.0001 | 0 | 0.0002 | 0 | 339 | 469 | 30
34610 | B | 1259 | 1060 | 837 | 596 | 0.135 | 0.748 | 0.21 | 0.014 | 0.014 | 0.05 | 0.002 | 0.002 | 0.014 | 0.025 | 0.001 | 0.007 | 0.001 | 0.001 | 0 | 0.0001 | 0 | 0.0001 | 0 | 324 | 466 | 33
34650 | B | 1265 | 1060 | 836 | 595 | 0.135 | 0.748 | 0.21 | 0.014 | 0.014 | 0.05 | 0.002 | 0.002 | 0.014 | 0.025 | 0.001 | 0.007 | 0.001 | 0.001 | 0 | 0.0001 | 0 | 0.0001 | 0 | 317 | 450 | 31
34860 | B | 1271 | 1060 | 841 | 579 | 0.135 | 0.748 | 0.21 | 0.014 | 0.014 | 0.05 | 0.002 | 0.002 | 0.014 | 0.025 | 0.001 | 0.007 | 0.001 | 0.001 | 0 | 0.0001 | 0 | 0.0001 | 0 | 340 | 460 | 32
34880 | B | 1259 | 1060 | 835 | 597 | 0.135 | 0.748 | 0.21 | 0.014 | 0.014 | 0.05 | 0.002 | 0.002 | 0.014 | 0.025 | 0.001 | 0.007 | 0.001 | 0.001 | 0 | 0.0001 | 0 | 0.0001 | 0 | 313 | 452 | 31
34964 | B | 1265 | 1060 | 0 | 0 | 0.135 | 0.748 | 0.21 | 0.014 | 0.014 | 0.05 | 0.002 | 0.002 | 0.014 | 0.025 | 0.001 | 0.007 | 0.001 | 0.001 | 0 | 0.0001 | 0 | 0.0001 | 0 | 312 | 449 | 28
34670 | B | 1271 | 1060 | 835 | 593 | 0.135 | 0.748 | 0.21 | 0.014 | 0.014 | 0.05 | 0.002 | 0.002 | 0.014 | 0.025 | 0.001 | 0.007 | 0.001 | 0.001 | 0 | 0.0001 | 0 | 0.0001 | 0 | 299 | 446 | 29
34660 | B | 1259 | 1060 | 838 | 595 | 0.135 | 0.748 | 0.21 | 0.014 | 0.014 | 0.05 | 0.002 | 0.002 | 0.014 | 0.025 | 0.001 | 0.007 | 0.001 | 0.001 | 0 | 0.0001 | 0 | 0.0001 | 0 | 319 | 450 | 34
34840 | B | 1265 | 1060 | 839 | 594 | 0.1433 | 0.777 | 0.195 | 0.017 | 0.016 | 0.04 | 0.002 | 0.001 | 0.016 | 0.023 | 0.002 | 0.005 | 0.003 | 0.0012 | 0.0027 | 0.0003 | 0 | 0.0002 | 0 | 319 | 458 | 31
34610 | B | 1271 | 1060 | 835 | 596 | 0.1433 | 0.777 | 0.195 | 0.017 | 0.016 | 0.04 | 0.002 | 0.001 | 0.016 | 0.023 | 0.002 | 0.005 | 0.003 | 0.0012 | 0.0027 | 0.0003 | 0 | 0.0002 | 0 | 306 | 458 | 30
34960 | B | 1259 | 1060 | 841 | 592 | 0.1433 | 0.777 | 0.195 | 0.017 | 0.016 | 0.04 | 0.002 | 0.001 | 0.016 | 0.023 | 0.002 | 0.005 | 0.003 | 0.0012 | 0.0027 | 0.0003 | 0 | 0.0002 | 0 | 316 | 461 | 31
34580 | B | 1265 | 1060 | 837 | 596 | 0.1433 | 0.777 | 0.195 | 0.017 | 0.016 | 0.04 | 0.002 | 0.001 | 0.016 | 0.023 | 0.002 | 0.005 | 0.003 | 0.0012 | 0.0027 | 0.0003 | 0 | 0.0002 | 0 | 316 | 460 | 28
34900 | B | 1271 | 1060 | 837 | 596 | 0.1433 | 0.777 | 0.195 | 0.017 | 0.016 | 0.04 | 0.002 | 0.001 | 0.016 | 0.023 | 0.002 | 0.005 | 0.003 | 0.0012 | 0.0027 | 0.0003 | 0 | 0.0002 | 0 | 326 | 467 | 24
34600 | B | 1259 | 1060 | 836 | 596 | 0.1433 | 0.777 | 0.195 | 0.017 | 0.016 | 0.04 | 0.002 | 0.001 | 0.016 | 0.023 | 0.002 | 0.005 | 0.003 | 0.0012 | 0.0027 | 0.0003 | 0 | 0.0002 | 0 | 321 | 467 | 26
34870 | B | 1265 | 1060 | 836 | 596 | 0.1481 | 0.784 | 0.207 | 0.013 | 0.016 | 0.042 | 0.002 | 0.002 | 0.016 | 0.02 | 0.003 | 0.005 | 0.002 | 0.0011 | 0.0029 | 0.0001 | 0 | 0.0002 | 0 | 327 | 466 | 26
34470 | B | 1271 | 1060 | 835 | 596 | 0.1481 | 0.784 | 0.207 | 0.013 | 0.016 | 0.042 | 0.002 | 0.002 | 0.016 | 0.02 | 0.003 | 0.005 | 0.002 | 0.0011 | 0.0029 | 0.0001 | 0 | 0.0002 | 0 | 325 | 463 | 25
34900 | B | 1259 | 1060 | 840 | 583 | 0.1481 | 0.784 | 0.207 | 0.013 | 0.016 | 0.042 | 0.002 | 0.002 | 0.016 | 0.02 | 0.003 | 0.005 | 0.002 | 0.0011 | 0.0029 | 0.0001 | 0 | 0.0002 | 0 | 310 | 464 | 28
34630 | B | 1265 | 1060 | 835 | 598 | 0.1481 | 0.784 | 0.207 | 0.013 | 0.016 | 0.042 | 0.002 | 0.002 | 0.016 | 0.02 | 0.003 | 0.005 | 0.002 | 0.0011 | 0.0029 | 0.0001 | 0 | 0.0002 | 0 | 319 | 469 | 27
26910 | B | 1274 | 1060 | 834 | 598 | 0.1439 | 0.763 | 0.184 | 0.02 | 0.013 | 0.04 | 0.001 | 0.001 | 0.016 | 0.024 | 0.003 | 0.005 | 0.004 | 0.001 | 0 | 0.0001 | 0 | 0.0002 | 0 | 335 | 474 | 31
34860 | B | 1259 | 1060 | 842 | 575 | 0.1327 | 0.745 | 0.194 | 0.02 | 0.018 | 0.043 | 0.002 | 0.002 | 0.016 | 0.028 | 0.002 | 0.005 | 0.003 | 0.0012 | 0 | 0.0001 | 0 | 0.0002 | 0 | 330 | 457 | 30
27260 | B | 1269 | 1060 | 831 | 594 | 0.1439 | 0.763 | 0.184 | 0.02 | 0.013 | 0.04 | 0.001 | 0.001 | 0.016 | 0.024 | 0.003 | 0.005 | 0.004 | 0.001 | 0 | 0.0001 | 0 | 0.0002 | 0 | 324 | 472 | 26
26910 | B | 1275 | 1060 | 845 | 593 | 0.1439 | 0.763 | 0.184 | 0.02 | 0.013 | 0.04 | 0.001 | 0.001 | 0.016 | 0.024 | 0.003 | 0.005 | 0.004 | 0.001 | 0 | 0.0001 | 0 | 0.0002 | 0 | 340 | 479 | 27
27290 | B | 1263 | 1060 | 833 | 595 | 0.1439 | 0.763 | 0.184 | 0.02 | 0.013 | 0.04 | 0.001 | 0.001 | 0.016 | 0.024 | 0.003 | 0.005 | 0.004 | 0.001 | 0 | 0.0001 | 0 | 0.0002 | 0 | 340 | 478 | 25
30650 | B | 1271 | 1070 | 873 | 614 | 0.1481 | 0.784 | 0.207 | 0.013 | 0.016 | 0.042 | 0.002 | 0.002 | 0.016 | 0.02 | 0.003 | 0.005 | 0.002 | 0.0011 | 0.0029 | 0.0001 | 0 | 0.0002 | 0 | 323 | 463 | 27
30160 | A | 1280 | 1070 | 879 | 654 | 0.1433 | 0.763 | 0.202 | 0.018 | 0.014 | 0.037 | 0.001 | 0.001 | 0.013 | 0.02 | 0.002 | 0.005 | 0.002 | 0.001 | 0 | 0.0001 | 0 | 0.0002 | 0 | 300 | 432 | 30
30190 | A | 1268 | 1070 | 875 | 637 | 0.1433 | 0.777 | 0.195 | 0.017 | 0.016 | 0.04 | 0.002 | 0.001 | 0.016 | 0.023 | 0.002 | 0.005 | 0.003 | 0.0012 | 0.0027 | 0.0003 | 0 | 0.0002 | 0 | 301 | 440 | 35
30380 | A | 1274 | 1070 | 871 | 636 | 0.1433 | 0.777 | 0.195 | 0.017 | 0.016 | 0.04 | 0.002 | 0.001 | 0.016 | 0.023 | 0.002 | 0.005 | 0.003 | 0.0012 | 0.0027 | 0.0003 | 0 | 0.0002 | 0 | 308 | 444 | 36
34520 | B | 1280 | 1070 | 876 | 619 | 0.1481 | 0.784 | 0.207 | 0.013 | 0.016 | 0.042 | 0.002 | 0.002 | 0.016 | 0.02 | 0.003 | 0.005 | 0.002 | 0.0011 | 0.0029 | 0.0001 | 0 | 0.0002 | 0 | 315 | 465 | 33
34830 | B | 1268 | 1070 | 874 | 614 | 0.1481 | 0.784 | 0.207 | 0.013 | 0.016 | 0.042 | 0.002 | 0.002 | 0.016 | 0.02 | 0.003 | 0.005 | 0.002 | 0.0011 | 0.0029 | 0.0001 | 0 | 0.0002 | 0 | 311 | 462 | 34
34964 | B | 1274 | 1070 | 0 | 0 | 0.1481 | 0.784 | 0.207 | 0.013 | 0.016 | 0.042 | 0.002 | 0.002 | 0.016 | 0.02 | 0.003 | 0.005 | 0.002 | 0.0011 | 0.0029 | 0.0001 | 0 | 0.0002 | 0 | 321 | 463 | 34
27870 | Q235B | 1248 | 1040 | 885 | 635 | 0.1474 | 0.469 | 0.194 | 0.011 | 0.011 | 0.041 | 0.002 | 0.002 | 0.016 | 0.018 | 0.003 | 0.005 | 0.002 | 0.001 | 0.0029 | 0.0001 | 0 | 0.0002 | 0 | 301 | 446 | 37
27840 | Q235B | 1255 | 1040 | 857 | 636 | 0.1474 | 0.469 | 0.194 | 0.011 | 0.011 | 0.041 | 0.002 | 0.002 | 0.016 | 0.018 | 0.003 | 0.005 | 0.002 | 0.001 | 0.0029 | 0.0001 | 0 | 0.0002 | 0 | 295 | 445 | 33
27750 | Q235B | 1243 | 1040 | 863 | 637 | 0.1479 | 0.469 | 0.188 | 0.016 | 0.013 | 0.038 | 0.001 | 0.001 | 0.016 | 0.02 | 0.003 | 0.005 | 0.002 | 0.001 | 0.0039 | 0.0001 | 0 | 0.0002 | 0 | 291 | 437 | 32
27690 | Q235B | 1252 | 1050 | 855 | 636 | 0.1546 | 0.471 | 0.183 | 0.017 | 0.013 | 0.034 | 0.002 | 0.002 | 0.013 | 0.022 | 0.003 | 0.004 | 0.003 | 0.001 | 0.0037 | 0.0001 | 0 | 0.0002 | 0 | 303 | 449 | 29
27820 | Q235B | 1258 | 1050 | 863 | 642 | 0.1408 | 0.439 | 0.196 | 0.014 | 0.01 | 0.033 | 0.002 | 0.002 | 0.013 | 0.018 | 0.003 | 0.004 | 0.002 | 0.001 | 0.0036 | 0.0001 | 0 | 0.0002 | 0 | 324 | 444 | 31
27820 | Q235B | 1247 | 1050 | 859 | 635 | 0.1408 | 0.439 | 0.196 | 0.014 | 0.01 | 0.033 | 0.002 | 0.002 | 0.013 | 0.018 | 0.003 | 0.004 | 0.002 | 0.001 | 0.0036 | 0.0001 | 0 | 0.0002 | 0 | 295 | 443 | 30
27700 | Q235B | 1246 | 1050 | 864 | 618 | 0.139 | 0.461 | 0.192 | 0.017 | 0.017 | 0.042 | 0.002 | 0.001 | 0.019 | 0.025 | 0.003 | 0.005 | 0.002 | 0.001 | 0.0032 | 0.0001 | 0 | 0.0002 | 0 | 288 | 428 | 32
21830 | Q235B | 1245 | 1050 | 868 | 0 | 0.1441 | 0.446 | 0.196 | 0.016 | 0.012 | 0.034 | 0.001 | 0.001 | 0.014 | 0.02 | 0.002 | 0.006 | 0.002 | 0.001 | 0.0037 | 0.0001 | 0 | 0.0002 | 0 | 301 | 453 | 26
27870 | Q235B | 1248 | 1040 | 857 | 647 | 0.1441 | 0.446 | 0.196 | 0.016 | 0.012 | 0.034 | 0.001 | 0.001 | 0.014 | 0.02 | 0.002 | 0.006 | 0.002 | 0.001 | 0.0037 | 0.0001 | 0 | 0.0002 | 0 | 291 | 446 | 30
27690 | Q235B | 1248 | 1040 | 856 | 637 | 0.141 | 0.489 | 0.203 | 0.019 | 0.014 | 0.039 | 0.007 | 0.006 | 0.025 | 0.029 | 0.003 | 0.006 | 0.002 | 0.001 | 0.0038 | 0.0001 | 0 | 0.0002 | 0 | 295 | 444 | 33
27870 | Q235B | 1242 | 1040 | 865 | 637 | 0.1592 | 0.482 | 0.191 | 0.017 | 0.014 | 0.044 | 0.003 | 0.002 | 0.02 | 0.026 | 0.003 | 0.006 | 0.002 | 0.001 | 0.0034 | 0.0001 | 0 | 0.0002 | 0 | 296 | 448 | 31
21810 | Q235B | 1242 | 1040 | 862 | 643 | 0.1441 | 0.446 | 0.196 | 0.016 | 0.012 | 0.034 | 0.001 | 0.001 | 0.014 | 0.02 | 0.002 | 0.006 | 0.002 | 0.001 | 0.0037 | 0.0001 | 0 | 0.0002 | 0 | 288 | 443 | 28
27870 | Q235B | 1242 | 1040 | 865 | 635 | 0.1474 | 0.469 | 0.194 | 0.011 | 0.011 | 0.041 | 0.002 | 0.002 | 0.016 | 0.018 | 0.003 | 0.005 | 0.002 | 0.001 | 0.0029 | 0.0001 | 0 | 0.0002 | 0 | 308 | 444 | 31
27770 | Q235B | 1242 | 1040 | 866 | 635 | 0.1479 | 0.469 | 0.188 | 0.016 | 0.013 | 0.038 | 0.001 | 0.001 | 0.016 | 0.02 | 0.003 | 0.005 | 0.002 | 0.001 | 0.0039 | 0.0001 | 0 | 0.0002 | 0 | 295 | 448 | 31
27840 | Q235B | 1248 | 1040 | 858 | 614 | 0.1546 | 0.471 | 0.183 | 0.017 | 0.013 | 0.034 | 0.002 | 0.002 | 0.013 | 0.022 | 0.003 | 0.004 | 0.003 | 0.001 | 0.0037 | 0.0001 | 0 | 0.0002 | 0 | 304 | 454 | 32
27780 | Q235B | 1242 | 1040 | 865 | 611 | 0.1513 | 0.472 | 0.196 | 0.021 | 0.014 | 0.034 | 0.003 | 0.003 | 0.016 | 0.023 | 0.003 | 0.005 | 0.002 | 0.001 | 0.0025 | 0.0001 | 0 | 0.0002 | 0 | 291 | 446 | 31
27800 | Q235B | 1260 | 1040 | 886 | 634 | 0.1513 | 0.472 | 0.196 | 0.021 | 0.014 | 0.034 | 0.003 | 0.003 | 0.016 | 0.023 | 0.003 | 0.005 | 0.002 | 0.001 | 0.0025 | 0.0001 | 0 | 0.0002 | 0 | 335 | 464 | 32
27670 | Q235B | 1269 | 1060 | 880 | 635 | 0.139 | 0.461 | 0.192 | 0.017 | 0.017 | 0.042 | 0.002 | 0.001 | 0.019 | 0.025 | 0.003 | 0.005 | 0.002 | 0.001 | 0.0032 | 0.0001 | 0 | 0.0002 | 0 | 306 | 444 | 30
27900 | Q235B | 1266 | 1060 | 879 | 639 | 0.1441 | 0.446 | 0.196 | 0.016 | 0.012 | 0.034 | 0.001 | 0.001 | 0.014 | 0.02 | 0.002 | 0.006 | 0.002 | 0.001 | 0.0037 | 0.0001 | 0 | 0.0002 | 0 | 332 | 462 | 32
27720 | Q235B | 1275 | 1080 | 890 | 634 | 0.1513 | 0.472 | 0.196 | 0.021 | 0.014 | 0.034 | 0.003 | 0.003 | 0.016 | 0.023 | 0.003 | 0.005 | 0.002 | 0.001 | 0.0025 | 0.0001 | 0 | 0.0002 | 0 | 350 | 451 | 30
27780 | Q235B | 1277 | 1080 | 893 | 632 | 0.1546 | 0.471 | 0.183 | 0.017 | 0.013 | 0.034 | 0.002 | 0.002 | 0.013 | 0.022 | 0.003 | 0.004 | 0.003 | 0.001 | 0.0037 | 0.0001 | 0 | 0.0002 | 0 | 358 | 475 | 30
28020 | Q235B | 1268 | 1060 | 882 | 613 | 0.143 | 0.433 | 0.168 | 0.022 | 0.012 | 0.039 | 0.006 | 0.005 | 0.019 | 0.028 | 0.001 | 0.011 | 0.001 | 0.001 | 0.0021 | 0.0001 | 0 | 0.0001 | 0 | 327 | 454 | 32
27690 | Q235B | 1262 | 1060 | 876 | 635 | 0.15 | 0.513 | 0.19 | 0.022 | 0.019 | 0.043 | 0.01 | 0.008 | 0.014 | 0.024 | 0.001 | 0.009 | 0.001 | 0.001 | 0.0029 | 0.0001 | 0 | 0.0001 | 0 | 345 | 467 | 32
27640 | Q235B | 1257 | 1060 | 877 | 633 | 0.15 | 0.513 | 0.19 | 0.022 | 0.019 | 0.043 | 0.01 | 0.008 | 0.014 | 0.024 | 0.001 | 0.009 | 0.001 | 0.001 | 0.0029 | 0.0001 | 0 | 0.0001 | 0 | 344 | 470 | 34
27540 | Q235B | 1269 | 1060 | 888 | 636 | 0.1523 | 0.486 | 0.184 | 0.023 | 0.02 | 0.035 | 0.006 | 0.004 | 0.012 | 0.02 | 0.003 | 0.005 | 0.002 | 0.001 | 0.0031 | 0.0001 | 0 | 0.0002 | 0 | 297 | 456 | 32
27960 | Q235B | 1263 | 1060 | 885 | 635 | 0.146 | 0.493 | 0.191 | 0.021 | 0.014 | 0.04 | 0.005 | 0.004 | 0.015 | 0.028 | 0.001 | 0.008 | 0.001 | 0.001 | 0.0036 | 0.0002 | 0 | 0.0001 | 0 | 295 | 444 | 36
27960 | Q235B | 1259 | 1060 | 882 | 634 | 0.146 | 0.493 | 0.191 | 0.021 | 0.014 | 0.04 | 0.005 | 0.004 | 0.015 | 0.028 | 0.001 | 0.008 | 0.001 | 0.001 | 0.0036 | 0.0002 | 0 | 0.0001 | 0 | 299 | 440 | 33
21450 | Q235B | 1266 | 1060 | 894 | 637 | 0.15 | 0.488 | 0.175 | 0.021 | 0.018 | 0.048 | 0.005 | 0.005 | 0.018 | 0.035 | 0.001 | 0.01 | 0.001 | 0.001 | 0.0029 | 0.0002 | 0 | 0.0001 | 0 | 280 | 443 | 39
27700 | Q235B | 1269 | 1080 | 896 | 635 | 0.15 | 0.488 | 0.175 | 0.021 | 0.018 | 0.048 | 0.005 | 0.005 | 0.018 | 0.035 | 0.001 | 0.01 | 0.001 | 0.001 | 0.0029 | 0.0002 | 0 | 0.0001 | 0 | 332 | 448 | 31
27920 | Q235B | 1263 | 1060 | 878 | 634 | 0.144 | 0.498 | 0.186 | 0.019 | 0.012 | 0.044 | 0.005 | 0.004 | 0.015 | 0.031 | 0.001 | 0.008 | 0.001 | 0.001 | 0.0024 | 0.0002 | 0 | 0.0001 | 0 | 317 | 456 | 35
24390 | Q235B | 1275 | 1060 | 881 | 632 | 0.1555 | 0.375 | 0.19 | 0.019 | 0.01 | 0.036 | 0.043 | 0.04 | 0.023 | 0.043 | 0.003 | 0.006 | 0.002 | 0.001 | 0.003 | 0.0001 | 0 | 0.0001 | 0 | 303 | 446 | 35
34937 | Q235B | 1265 | 1060 | 0 | 0 | 0.1541 | 0.439 | 0.189 | 0.017 | 0.014 | 0.028 | 0.005 | 0.004 | 0.01 | 0.023 | 0.003 | 0.003 | 0.002 | 0.001 | 0.004 | 0.0001 | 0 | 0.0002 | 0 | 323 | 451 | 29
27680 | Q235B | 1257 | 1060 | 882 | 635 | 0.1441 | 0.446 | 0.196 | 0.016 | 0.012 | 0.034 | 0.001 | 0.001 | 0.014 | 0.02 | 0.002 | 0.006 | 0.002 | 0.001 | 0.0037 | 0.0001 | 0 | 0.0002 | 0 | 291 | 448 | 33
27690 | Q235B | 1263 | 1060 | 876 | 636 | 0.139 | 0.461 | 0.192 | 0.017 | 0.017 | 0.042 | 0.002 | 0.001 | 0.019 | 0.025 | 0.003 | 0.005 | 0.002 | 0.001 | 0.0032 | 0.0001 | 0 | 0.0002 | 0 | 290 | 441 | 37
27730 | Q235B | 1247 | 1040 | 882 | 637 | 0.1375 | 0.517 | 0.169 | 0.016 | 0.015 | 0.044 | 0.001 | 0.001 | 0.019 | 0.023 | 0.002 | 0.005 | 0.002 | 0.001 | 0.0058 | 0.0001 | 0 | 0.0002 | 0 | 286 | 439 | 35
27830 | Q235B | 1253 | 1040 | 873 | 637 | 0.143 | 0.433 | 0.168 | 0.022 | 0.012 | 0.039 | 0.006 | 0.005 | 0.019 | 0.028 | 0.001 | 0.011 | 0.001 | 0.001 | 0.0021 | 0.0001 | 0 | 0.0001 | 0 | 309 | 441 | 36
27830 | Q235B | 1258 | 1060 | 876 | 634 | 0.1546 | 0.471 | 0.183 | 0.017 | 0.013 | 0.034 | 0.002 | 0.002 | 0.013 | 0.022 | 0.003 | 0.004 | 0.003 | 0.001 | 0.0037 | 0.0001 | 0 | 0.0002 | 0 | 318 | 460 | 31
27140 | Q235B | 1273 | 1060 | 880 | 608 | 0.1463 | 0.484 | 0.209 | 0.026 | 0.016 | 0.044 | 0.002 | 0.002 | 0.029 | 0.047 | 0.003 | 0.006 | 0.003 | 0.001 | 0.0027 | 0.0002 | 0 | 0.0003 | 0 | 326 | 451 | 32
33190 | Q235B | 1275 | 1060 | 884 | 636 | 0.144 | 0.48 | 0.187 | 0.011 | 0.019 | 0.03 | 0.005 | 0.004 | 0.018 | 0.03 | 0.001 | 0.011 | 0.001 | 0.001 | 0.0039 | 0.0001 | 0 | 0.0001 | 0 | 301 | 439 | 34
30530 | Q235B | 1263 | 1060 | 880 | 636 | 0.1541 | 0.439 | 0.189 | 0.017 | 0.014 | 0.028 | 0.005 | 0.004 | 0.01 | 0.023 | 0.003 | 0.003 | 0.002 | 0.001 | 0.004 | 0.0001 | 0 | 0.0002 | 0 | 306 | 444 | 33
36740 | Q235B | 1265 | 1060 | 878 | 632 | 0.1681 | 0.483 | 0.207 | 0.018 | 0.012 | 0.035 | 0.025 | 0.024 | 0.023 | 0.035 | 0.003 | 0.005 | 0.002 | 0.001 | 0 | 0.0001 | 0 | 0.0014 | 0 | 292 | 470 | 28
36810 | Q235B | 1271 | 1060 | 877 | 633 | 0.161 | 0.458 | 0.185 | 0.013 | 0.012 | 0.043 | 0.008 | 0.005 | 0.046 | 0.042 | 0.001 | 0.008 | 0.001 | 0.001 | 0 | 0.0002 | 0 | 0.0014 | 0 | 294 | 436 | 29
32220 | Q235B | 1267 | 1050 | 856 | 640 | 0.1568 | 0.43 | 0.191 | 0.025 | 0.014 | 0.04 | 0.001 | 0.001 | 0.027 | 0.041 | 0.003 | 0.007 | 0.002 | 0.001 | 0.0032 | 0.0001 | 0 | 0.0003 | 0 | 306 | 448 | 30
31640 | Q235B | 1253 | 1050 | 860 | 638 | 0.1479 | 0.473 | 0.191 | 0.023 | 0.015 | 0.039 | 0.004 | 0.004 | 0.014 | 0.024 | 0.003 | 0.004 | 0.002 | 0.001 | 0.0023 | 0.0001 | 0 | 0.0001 | 0 | 314 | 452 | 30
30830 | Q235B | 1258 | 1050 | 852 | 638 | 0.153 | 0.477 | 0.177 | 0.012 | 0.014 | 0.046 | 0.015 | 0.011 | 0.027 | 0.054 | 0.001 | 0.009 | 0.001 | 0.001 | 0.0035 | 0.0005 | 0 | 0.0001 | 0 | 310 | 437 | 31
28070 | Q235B | 1259 | 1040 | 881 | 634 | 0.143 | 0.433 | 0.168 | 0.022 | 0.012 | 0.039 | 0.006 | 0.005 | 0.019 | 0.028 | 0.001 | 0.011 | 0.001 | 0.001 | 0.0021 | 0.0001 | 0 | 0.0001 | 0 | 314 | 434 | 32
27830 | Q235B | 1247 | 1040 | 885 | 637 | 0.15 | 0.513 | 0.19 | 0.022 | 0.019 | 0.043 | 0.01 | 0.008 | 0.014 | 0.024 | 0.001 | 0.009 | 0.001 | 0.001 | 0.0029 | 0.0001 | 0 | 0.0001 | 0 | 301 | 461 | 32
27870 | Q235B | 1247 | 1040 | 860 | 635 | 0.151 | 0.511 | 0.18 | 0.017 | 0.014 | 0.041 | 0.007 | 0.006 | 0.013 | 0.027 | 0.001 | 0.008 | 0.001 | 0.001 | 0.0024 | 0.0002 | 0 | 0.0001 | 0 | 298 | 436 | 31
28010 | Q235B | 1253 | 1040 | 862 | 633 | 0.1537 | 0.448 | 0.189 | 0.013 | 0.011 | 0.042 | 0.001 | 0.001 | 0.016 | 0.019 | 0.002 | 0.005 | 0.002 | 0.001 | 0.0024 | 0.0001 | 0 | 0.0002 | 0 | 290 | 439 | 30
27810 | Q235B | 1247 | 1040 | 857 | 635 | 0.144 | 0.498 | 0.186 | 0.019 | 0.012 | 0.044 | 0.005 | 0.004 | 0.015 | 0.031 | 0.001 | 0.008 | 0.001 | 0.001 | 0.0024 | 0.0002 | 0 | 0.0001 | 0 | 295 | 446 | 30
21720 | Q235B | 1247 | 1040 | 848 | 636 | 0.15 | 0.488 | 0.175 | 0.021 | 0.018 | 0.048 | 0.005 | 0.005 | 0.018 | 0.035 | 0.001 | 0.01 | 0.001 | 0.001 | 0.0029 | 0.0002 | 0 | 0.0001 | 0 | 266 | 417 | 31
27920 | Q235B | 1263 | 1060 | 875 | 632 | 0.146 | 0.493 | 0.191 | 0.021 | 0.014 | 0.04 | 0.005 | 0.004 | 0.015 | 0.028 | 0.001 | 0.008 | 0.001 | 0.001 | 0.0036 | 0.0002 | 0 | 0.0001 | 0 | 318 | 457 | 30
27830 | Q235B | 1268 | 1060 | 885 | 638 | 0.151 | 0.511 | 0.18 | 0.017 | 0.014 | 0.041 | 0.007 | 0.006 | 0.013 | 0.027 | 0.001 | 0.008 | 0.001 | 0.001 | 0.0024 | 0.0002 | 0 | 0.0001 | 0 | 295 | 443 | 36
27830 | Q235B | 1246 | 1040 | 876 | 633 | 0.1375 | 0.517 | 0.169 | 0.016 | 0.015 | 0.044 | 0.001 | 0.001 | 0.019 | 0.023 | 0.002 | 0.005 | 0.002 | 0.001 | 0.0058 | 0.0001 | 0 | 0.0002 | 0 | 313 | 455 | 32
27850 | Q235B | 1252 | 1040 | 0 | 0 | 0.1375 | 0.517 | 0.169 | 0.016 | 0.015 | 0.044 | 0.001 | 0.001 | 0.019 | 0.023 | 0.002 | 0.005 | 0.002 | 0.001 | 0.0058 | 0.0001 | 0 | 0.0002 | 0 | 301 | 457 | 31
27950 | Q235B | 1269 | 1060 | 878 | 633 | 0.151 | 0.511 | 0.18 | 0.017 | 0.014 | 0.041 | 0.007 | 0.006 | 0.013 | 0.027 | 0.001 | 0.008 | 0.001 | 0.001 | 0.0024 | 0.0002 | 0 | 0.0001 | 0 | 321 | 452 | 38
27980 | Q235B | 1257 | 1060 | 876 | 634 | 0.1396 | 0.437 | 0.196 | 0.013 | 0.006 | 0.036 | 0.002 | 0.001 | 0.015 | 0.017 | 0.002 | 0.006 | 0.002 | 0.001 | 0.0015 | 0.0001 | 0 | 0.0002 | 0 | 279 | 429 | 32
24420 | Q345B | 1266 | 1060 | 848 | 574 | 0.147 | 1.515 | 0.269 | 0.015 | 0.014 | 0.049 | 0.012 | 0.011 | 0.015 | 0.028 | 0.001 | 0.002 | 0.001 | 0.001 | 0.0029 | 0.0001 | 0 | 0.0001 | 0 | 403 | 537 | 23
26310 | Q345qD | 1263 | 1050 | 846 | 604 | 0.1579 | 1.002 | 0.289 | 0.018 | 0.009 | 0.043 | 0.038 | 0.038 | 0.02 | 0.03 | 0.003 | 0.007 | 0.002 | 0.0104 | 0.0048 | 0.0001 | 0 | 0.0003 | 0 | 411 | 558 | 25
26380 | Q345qD | 1257 | 1050 | 847 | 585 | 0.1579 | 1.002 | 0.289 | 0.018 | 0.009 | 0.043 | 0.038 | 0.038 | 0.02 | 0.03 | 0.003 | 0.007 | 0.002 | 0.0104 | 0.0048 | 0.0001 | 0 | 0.0003 | 0 | 393 | 558 | 24
26360 | Q345qD | 1251 | 1050 | 847 | 584 | 0.1579 | 1.002 | 0.289 | 0.018 | 0.009 | 0.043 | 0.038 | 0.038 | 0.02 | 0.03 | 0.003 | 0.007 | 0.002 | 0.0104 | 0.0048 | 0.0001 | 0 | 0.0003 | 0 | 417 | 559 | 26
23970 | Q345B-LW | 1258 | 1060 | 844 | 596 | 0.151 | 1.466 | 0.231 | 0.019 | 0.01 | 0.049 | 0.012 | 0.011 | 0.019 | 0.034 | 0.001 | 0.003 | 0.002 | 0.001 | 0.0024 | 0.0002 | 0 | 0.0001 | 0 | 375 | 518 | 27
27960 | Q235B | 1257 | 1060 | 879 | 634 | 0.15 | 0.488 | 0.175 | 0.021 | 0.018 | 0.048 | 0.005 | 0.005 | 0.018 | 0.035 | 0.001 | 0.01 | 0.001 | 0.001 | 0.0029 | 0.0002 | 0 | 0.0001 | 0 | 316 | 448 | 37
27870 | Q235B | 1246 | 1040 | 881 | 635 | 0.15 | 0.513 | 0.19 | 0.022 | 0.019 | 0.043 | 0.01 | 0.008 | 0.014 | 0.024 | 0.001 | 0.009 | 0.001 | 0.001 | 0.0029 | 0.0001 | 0 | 0.0001 | 0 | 320 | 460 | 33
29190 | S355JR+AR | 1283 | 1100 | 864 | 562 | 0.159 | 0.455 | 0.024 | 0.021 | 0.014 | 0.038 | 0.03 | 0.028 | 0.013 | 0.026 | 0.041 | 0.007 | 0.001 | 0.0023 | 0.0032 | 0.0001 | 0 | 0.0012 | 0 | 409 | 535 | 29
27560 | Q345B | 1260 | 1060 | 851 | 578 | 0.1631 | 1.489 | 0.231 | 0.021 | 0.015 | 0.041 | 0.002 | 0.002 | 0.026 | 0.046 | 0.003 | 0.005 | 0.004 | 0.0017 | 0.0026 | 0.0001 | 0 | 0.0002 | 0 | 389 | 547 | 24
32800 | ASTMA572GR65 | 1263 | 1050 | 838 | 573 | 0.0857 | 1.419 | 0.017 | 0.019 | 0.015 | 0.048 | 0.042 | 0.041 | 0.023 | 0.043 | 0.003 | 0.008 | 0.045 | 0.0319 | 0 | 0.0001 | 0 | 0.0001 | 0 | 533 | 635 | 27
28980 | Q345B | 1242 | 1040 | 839 | 575 | 0.162 | 1.479 | 0.257 | 0.025 | 0.012 | 0.035 | 0.003 | 0.002 | 0.012 | 0.028 | 0.001 | 0.001 | 0.001 | 0.001 | 0.003 | 0.0003 | 0 | 0.0001 | 0 | 379 | 547 | 27
30450 | X46MS | 1237 | 1010 | 826 | 487 | 0.038 | 0.895 | 0.208 | 0.007 | 0.001 | 0.034 | 0.024 | 0.023 | 0.018 | 0.191 | 0.013 | 0.004 | 0.001 | 0.0352 | 0.0035 | 0.0024 | 0 | 0.0001 | 0 | 386 | 496 | 48
21950 | GR50 | 1238 | 1060 | 830 | 607 | 0.0922 | 1.407 | 0.252 | 0.022 | 0.0039 | 0.031 | 0.0309 | 0.0306 | 0.022 | 0.066 | 0.0171 | 0.005 | 0.067 | 0.002 | 0.0018 | 0.0001 | 0 | 0.0003 | 0 | 433 | 536 | 34
27830 | Q235B | 1246 | 1050 | 854 | 632 | 0.1537 | 0.448 | 0.189 | 0.013 | 0.011 | 0.042 | 0.001 | 0.001 | 0.016 | 0.019 | 0.002 | 0.005 | 0.002 | 0.001 | 0.0024 | 0.0001 | 0 | 0.0002 | 0 | 286 | 439 | 30
21070 | 1.00E+170 | 1236 | 1020 | 818 | 550 | 0.1589 | 1.031 | 0.025 | 0.017 | 0.0032 | 0.043 | 0.0482 | 0.0452 | 0.019 | 0.062 | 0.0017 | 0.005 | 0.001 | 0.003 | 0 | 0.0001 | 0 | 0.0002 | 0 | 315 | 498 | 46
28920 | Q345B | 1242 | 1040 | 843 | 574 | 0.162 | 1.479 | 0.257 | 0.025 | 0.012 | 0.035 | 0.003 | 0.002 | 0.012 | 0.028 | 0.001 | 0.001 | 0.001 | 0.001 | 0.003 | 0.0003 | 0 | 0.0001 | 0 | 396 | 550 | 24
22550 | W610L | 1264 | 1060 | 864 | 580 | 0.093 | 1.412 | 0.172 | 0.02 | 0.004 | 0.055 | 0.041 | 0.039 | 0.016 | 0.026 | 0.025 | 0.004 | 0.001 | 0.0368 | 0 | 0.0005 | 0 | 0.0001 | 0 | 540 | 618 | 21
27380 | WL550 | 1258 | 1060 | 820 | 551 | 0.08 | 1.339 | 0.185 | 0.015 | 0.003 | 0.053 | 0.034 | 0.033 | 0.013 | 0.024 | 0.001 | 0.004 | 0.001 | 0.0387 | 0 | 0.0006 | 0 | 0.0001 | 0 | 496 | 581 | 25
27680 | WL550 | 1264 | 1060 | 820 | 542 | 0.075 | 1.393 | 0.15 | 0.019 | 0.004 | 0.045 | 0.033 | 0.03 | 0.012 | 0.026 | 0.002 | 0.003 | 0.001 | 0.0387 | 0 | 0.0003 | 0 | 0.0001 | 0 | 478 | 577 | 27
28100 | WL550 | 1252 | 1060 | 817 | 537 | 0.075 | 1.393 | 0.15 | 0.019 | 0.004 | 0.045 | 0.033 | 0.03 | 0.012 | 0.026 | 0.002 | 0.003 | 0.001 | 0.0387 | 0 | 0.0003 | 0 | 0.0001 | 0 | 508 | 577 | 27
28020 | WL550 | 1258 | 1060 | 823 | 542 | 0.075 | 1.393 | 0.15 | 0.019 | 0.004 | 0.045 | 0.033 | 0.03 | 0.012 | 0.026 | 0.002 | 0.003 | 0.001 | 0.0387 | 0 | 0.0003 | 0 | 0.0001 | 0 | 434 | 585 | 23
28320 | WL550 | 1264 | 1060 | 819 | 543 | 0.075 | 1.393 | 0.15 | 0.019 | 0.004 | 0.045 | 0.033 | 0.03 | 0.012 | 0.026 | 0.002 | 0.003 | 0.001 | 0.0387 | 0 | 0.0003 | 0 | 0.0001 | 0 | 484 | 569 | 26
28010 | WL550 | 1252 | 1060 | 818 | 544 | 0.075 | 1.393 | 0.15 | 0.019 | 0.004 | 0.045 | 0.033 | 0.03 | 0.012 | 0.026 | 0.002 | 0.003 | 0.001 | 0.0387 | 0 | 0.0003 | 0 | 0.0001 | 0 | 496 | 578 | 26
28230 | WL550 | 1258 | 1060 | 821 | 544 | 0.075 | 1.393 | 0.15 | 0.019 | 0.004 | 0.045 | 0.033 | 0.03 | 0.012 | 0.026 | 0.002 | 0.003 | 0.001 | 0.0387 | 0 | 0.0003 | 0 | 0.0001 | 0 | 505 | 577 | 26
28030 | WL550 | 1264 | 1060 | 820 | 545 | 0.075 | 1.393 | 0.15 | 0.019 | 0.004 | 0.045 | 0.033 | 0.03 | 0.012 | 0.026 | 0.002 | 0.003 | 0.001 | 0.0387 | 0 | 0.0003 | 0 | 0.0001 | 0 | 496 | 573 | 26
28190 | WL550 | 1252 | 1060 | 818 | 545 | 0.075 | 1.393 | 0.15 | 0.019 | 0.004 | 0.045 | 0.033 | 0.03 | 0.012 | 0.026 | 0.002 | 0.003 | 0.001 | 0.0387 | 0 | 0.0003 | 0 | 0.0001 | 0 | 495 | 570 | 26
28220 | WL550 | 1258 | 1060 | 816 | 544 | 0.08 | 1.339 | 0.185 | 0.015 | 0.003 | 0.053 | 0.034 | 0.033 | 0.013 | 0.024 | 0.001 | 0.004 | 0.001 | 0.0387 | 0 | 0.0006 | 0 | 0.0001 | 0 | 499 | 573 | 26
28050 | WL550 | 1264 | 1060 | 821 | 547 | 0.08 | 1.339 | 0.185 | 0.015 | 0.003 | 0.053 | 0.034 | 0.033 | 0.013 | 0.024 | 0.001 | 0.004 | 0.001 | 0.0387 | 0 | 0.0006 | 0 | 0.0001 | 0 | 484 | 562 | 25
28170 | WL550 | 1252 | 1060 | 816 | 546 | 0.08 | 1.339 | 0.185 | 0.015 | 0.003 | 0.053 | 0.034 | 0.033 | 0.013 | 0.024 | 0.001 | 0.004 | 0.001 | 0.0387 | 0 | 0.0006 | 0 | 0.0001 | 0 | 472 | 562 | 27
28060 | WL550 | 1258 | 1060 | 815 | 547 | 0.08 | 1.339 | 0.185 | 0.015 | 0.003 | 0.053 | 0.034 | 0.033 | 0.013 | 0.024 | 0.001 | 0.004 | 0.001 | 0.0387 | 0 | 0.0006 | 0 | 0.0001 | 0 | 506 | 571 | 26
28420 | WL550 | 1264 | 1060 | 820 | 548 | 0.08 | 1.339 | 0.185 | 0.015 | 0.003 | 0.053 | 0.034 | 0.033 | 0.013 | 0.024 | 0.001 | 0.004 | 0.001 | 0.0387 | 0 | 0.0006 | 0 | 0.0001 | 0 | 494 | 568 | 26
27380 | WL590 | 1252 | 1060 | 852 | 576 | 0.102 | 1.447 | 0.239 | 0.014 | 0.002 | 0.047 | 0.044 | 0.042 | 0.013 | 0.025 | 0.033 | 0.003 | 0.001 | 0.0378 | 0 | 0.0009 | 0 | 0.0001 | 0 | 532 | 625 | 24
24380 | WL590 | 1254 | 1060 | 843 | 579 | 0.095 | 1.41 | 0.174 | 0.022 | 0.002 | 0.037 | 0.045 | 0.044 | 0.012 | 0.031 | 0.025 | 0.002 | 0.002 | 0.0396 | 0 | 0.0007 | 0 | 0.0001 | 0 | 525 | 612 | 24
24380 | WL590 | 1254 | 1060 | 843 | 579 | 0.095 | 1.41 | 0.174 | 0.022 | 0.002 | 0.037 | 0.045 | 0.044 | 0.012 | 0.031 | 0.025 | 0.002 | 0.002 | 0.0396 | 0 | 0.0007 | 0 | 0.0001 | 0 | 523 | 607 | 23
24380 | WL590 | 1254 | 1060 | 843 | 579 | 0.095 | 1.41 | 0.174 | 0.022 | 0.002 | 0.037 | 0.045 | 0.044 | 0.012 | 0.031 | 0.025 | 0.002 | 0.002 | 0.0396 | 0 | 0.0007 | 0 | 0.0001 | 0 | 491 | 579 | 27
26980 | RCL540 | 1266 | 1060 | 840 | 575 | 0.066 | 1.16 | 0.149 | 0.011 | 0.001 | 0.046 | 0.035 | 0.034 | 0.019 | 0.029 | 0.003 | 0.006 | 0.002 | 0.0361 | 0 | 0.0008 | 0 | 0.0001 | 0 | 484 | 553 | 29
26980 | RCL540 | 1266 | 1060 | 840 | 575 | 0.066 | 1.16 | 0.149 | 0.011 | 0.001 | 0.046 | 0.035 | 0.034 | 0.019 | 0.029 | 0.003 | 0.006 | 0.002 | 0.0361 | 0 | 0.0008 | 0 | 0.0001 | 0 | 500 | 554 | 28
26980 | RCL540 | 1266 | 1060 | 840 | 575 | 0.066 | 1.16 | 0.149 | 0.011 | 0.001 | 0.046 | 0.035 | 0.034 | 0.019 | 0.029 | 0.003 | 0.006 | 0.002 | 0.0361 | 0 | 0.0008 | 0 | 0.0001 | 0 | 473 | 538 | 27
25310 | RCL540 | 1254 | 1060 | 838 | 563 | 0.0716 | 1.151 | 0.131 | 0.013 | 0.002 | 0.043 | 0.039 | 0.038 | 0.026 | 0.047 | 0.002 | 0.005 | 0.002 | 0.0362 | 0 | 0.0013 | 0 | 0.0001 | 0 | 482 | 558 | 26
25800 | WL510 | 1256 | 1060 | 862 | 593 | 0.098 | 1.467 | 0.207 | 0.017 | 0.004 | 0.043 | 0.038 | 0.036 | 0.014 | 0.032 | 0.017 | 0.001 | 0.001 | 0.024 | 0 | 0.001 | 0 | 0.0001 | 0 | 463 | 557 | 25
24220 | HP345 | 1260 | 1080 | 864 | 635 | 0.1488 | 1.237 | 0.23 | 0.017 | 0.0063 | 0.029 | 0.0342 | 0.0331 | 0.008 | 0.029 | 0.001 | 0.002 | 0.001 | 0.016 | 0.0041 | 0.0001 | 0 | 0.0002 | 0 | 428 | 528 | 31
24180 | HP345 | 1266 | 1080 | 865 | 624 | 0.1454 | 1.263 | 0.209 | 0.02 | 0.0039 | 0.03 | 0.0336 | 0.0326 | 0.008 | 0.038 | 0.0011 | 0.003 | 0.001 | 0.014 | 0.007 | 0.0001 | 0 | 0.0002 | 0 | 456 | 558 | 28
24100 | HP345 | 1272 | 1080 | 832 | 616 | 0.1591 | 1.09 | 0.021 | 0.014 | 0.0036 | 0.04 | 0.0296 | 0.0268 | 0.008 | 0.025 | 0.0009 | 0.002 | 0.001 | 0.027 | 0.0019 | 0.0001 | 0 | 0.0001 | 0 | 482 | 554 | 27
24260 | HP345 | 1260 | 1080 | 836 | 616 | 0.1445 | 1.088 | 0.019 | 0.017 | 0.0055 | 0.028 | 0.0328 | 0.0305 | 0.008 | 0.022 | 0.001 | 0.002 | 0.001 | 0.021 | 0.0024 | 0.0001 | 0 | 0.0001 | 0 | 437 | 540 | 33
24190 | HP345 | 1266 | 1080 | 831 | 615 | 0.1445 | 1.088 | 0.019 | 0.017 | 0.0055 | 0.028 | 0.0328 | 0.0305 | 0.008 | 0.022 | 0.001 | 0.002 | 0.001 | 0.021 | 0.0024 | 0.0001 | 0 | 0.0001 | 0 | 455 | 551 | 28
24090 | HP345 | 1272 | 1080 | 833 | 614 | 0.1591 | 1.09 | 0.021 | 0.014 | 0.0036 | 0.04 | 0.0296 | 0.0268 | 0.008 | 0.025 | 0.0009 | 0.002 | 0.001 | 0.027 | 0.0019 | 0.0001 | 0 | 0.0001 | 0 | 467 | 565 | 27
24190 | HP345 | 1260 | 1080 | 833 | 613 | 0.1591 | 1.09 | 0.021 | 0.014 | 0.0036 | 0.04 | 0.0296 | 0.0268 | 0.008 | 0.025 | 0.0009 | 0.002 | 0.001 | 0.027 | 0.0019 | 0.0001 | 0 | 0.0001 | 0 | 468 | 565 | 27
19910 | HP345 | 1266 | 1080 | 834 | 615 | 0.1445 | 1.088 | 0.019 | 0.017 | 0.0055 | 0.028 | 0.0328 | 0.0305 | 0.008 | 0.022 | 0.001 | 0.002 | 0.001 | 0.021 | 0.0024 | 0.0001 | 0 | 0.0001 | 0 | 449 | 540 | 29
24190 | HP345 | 1272 | 1080 | 866 | 606 | 0.145 | 1.259 | 0.217 | 0.015 | 0.0059 | 0.029 | 0.04 | 0.0391 | 0.008 | 0.039 | 0.0011 | 0.003 | 0.001 | 0.015 | 0.0043 | 0.0001 | 0 | 0.0002 | 0 | 430 | 531 | 31
24270 | HP345 | 1260 | 1080 | 865 | 633 | 0.1479 | 1.248 | 0.24 | 0.014 | 0.007 | 0.024 | 0.0325 | 0.0313 | 0.006 | 0.042 | 0.0012 | 0.002 | 0.001 | 0.015 | 0.0051 | 0.0001 | 0 | 0.0002 | 0 | 435 | 543 | 31
24060 | HP345 | 1266 | 1080 | 861 | 631 | 0.145 | 1.259 | 0.217 | 0.015 | 0.0059 | 0.029 | 0.04 | 0.0391 | 0.008 | 0.039 | 0.0011 | 0.003 | 0.001 | 0.015 | 0.0043 | 0.0001 | 0 | 0.0002 | 0 | 445 | 547 | 29
24250 | HP345 | 1272 | 1080 | 866 | 632 | 0.145 | 1.259 | 0.217 | 0.015 | 0.0059 | 0.029 | 0.04 | 0.0391 | 0.008 | 0.039 | 0.0011 | 0.003 | 0.001 | 0.015 | 0.0043 | 0.0001 | 0 | 0.0002 | 0 | 438 | 542 | 32
22540 | GR50Cu | 1265 | 1070 | 840 | 617 | 0.0867 | 1.354 | 0.299 | 0.022 | 0.0063 | 0.27 | 0.0303 | 0.0287 | 0.019 | 0.056 | 0.0179 | 0.004 | 0.038 | 0.002 | 0.0031 | 0.0001 | 0 | 0.0002 | 0 | 431 | 535 | 29
22560 | GR50Cu | 1271 | 1070 | 845 | 613 | 0.0867 | 1.354 | 0.299 | 0.022 | 0.0063 | 0.27 | 0.0303 | 0.0287 | 0.019 | 0.056 | 0.0179 | 0.004 | 0.038 | 0.002 | 0.0031 | 0.0001 | 0 | 0.0002 | 0 | 432 | 527 | 26
24260 | HP345 | 1265 | 1080 | 862 | 617 | 0.1488 | 1.237 | 0.23 | 0.017 | 0.0063 | 0.029 | 0.0342 | 0.0331 | 0.008 | 0.029 | 0.001 | 0.002 | 0.001 | 0.016 | 0.0041 | 0.0001 | 0 | 0.0002 | 0 | 458 | 552 | 30
24260 | HP345 | 1271 | 1080 | 859 | 633 | 0.1488 | 1.237 | 0.23 | 0.017 | 0.0063 | 0.029 | 0.0342 | 0.0331 | 0.008 | 0.029 | 0.001 | 0.002 | 0.001 | 0.016 | 0.0041 | 0.0001 | 0 | 0.0002 | 0 | 435 | 542 | 31
24280 | HP345 | 1259 | 1080 | 865 | 632 | 0.1454 | 1.263 | 0.209 | 0.02 | 0.0039 | 0.03 | 0.0336 | 0.0326 | 0.008 | 0.038 | 0.0011 | 0.003 | 0.001 | 0.014 | 0.007 | 0.0001 | 0 | 0.0002 | 0 | 452 | 549 | 30
24122 | HP345 | 1265 | 1080 | 0 | 0 | 0.1454 | 1.263 | 0.209 | 0.02 | 0.0039 | 0.03 | 0.0336 | 0.0326 | 0.008 | 0.038 | 0.0011 | 0.003 | 0.001 | 0.014 | 0.007 | 0.0001 | 0 | 0.0002 | 0 | 447 | 553 | 29
24260 | HP345 | 1271 | 1080 | 866 | 633 | 0.1488 | 1.237 | 0.23 | 0.017 | 0.0063 | 0.029 | 0.0342 | 0.0331 | 0.008 | 0.029 | 0.001 | 0.002 | 0.001 | 0.016 | 0.0041 | 0.0001 | 0 | 0.0002 | 0 | 440 | 549 | 28
19020 | SPHT3 | 1276 | 1080 | 867 | 624 | 0.1755 | 0.753 | 0.015 | 0.013 | 0.012 | 0.028 | 0.041 | 0.038 | 0.01 | 0.017 | 0.003 | 0.004 | 0.002 | 0.001 | 0.0026 | 0.0001 | 0 | 0.0015 | 0 | 332 | 470 | 32
20710 | SPHT1 | 1272 | 1080 | 864 | 633 | 0.067 | 0.329 | 0.009 | 0.015 | 0.015 | 0.018 | 0.034 | 0.032 | 0.011 | 0.021 | 0.001 | 0.007 | 0.001 | 0.001 | 0.0028 | 0.0007 | 0 | 0.0014 | 0 | 291 | 367 | 43
27930 | Q235B | 1263 | 1060 | 875 | 635 | 0.146 | 0.493 | 0.191 | 0.021 | 0.014 | 0.04 | 0.005 | 0.004 | 0.015 | 0.028 | 0.001 | 0.008 | 0.001 | 0.001 | 0.0036 | 0.0002 | 0 | 0.0001 | 0 | 331 | 449 | 26
27960 | Q235B | 1269 | 1060 | 883 | 632 | 0.1396 | 0.437 | 0.196 | 0.013 | 0.006 | 0.036 | 0.002 | 0.001 | 0.015 | 0.017 | 0.002 | 0.006 | 0.002 | 0.001 | 0.0015 | 0.0001 | 0 | 0.0002 | 0 | 305 | 440 | 33
27670 | Q235B | 1246 | 1040 | 882 | 637 | 0.15 | 0.513 | 0.19 | 0.022 | 0.019 | 0.043 | 0.01 | 0.008 | 0.014 | 0.024 | 0.001 | 0.009 | 0.001 | 0.001 | 0.0029 | 0.0001 | 0 | 0.0001 | 0 | 291 | 445 | 31
32620 | Q235B | 1272 | 1060 | 882 | 639 | 0.141 | 0.475 | 0.189 | 0.011 | 0.013 | 0.036 | 0.005 | 0.004 | 0.011 | 0.016 | 0.001 | 0.006 | 0.001 | 0.0017 | 0.0018 | 0.0002 | 0 | 0.0001 | 0 | 277 | 420 | 35
34316 | Q235B | 1261 | 1060 | 0 | 0 | 0.155 | 0.478 | 0.205 | 0.011 | 0.014 | 0.028 | 0.005 | 0.004 | 0.008 | 0.023 | 0.001 | 0.005 | 0.001 | 0.0018 | 0.0045 | 0.0002 | 0 | 0.0001 | 0 | 297 | 437 | 30
27210 | Q235B | 1270 | 1060 | 877 | 636 | 0.149 | 0.453 | 0.192 | 0.016 | 0.018 | 0.041 | 0.005 | 0.003 | 0.024 | 0.036 | 0.001 | 0.009 | 0.001 | 0.001 | 0.0024 | 0.0001 | 0 | 0.0001 | 0 | 301 | 436 | 35
28210 | Q235D | 1279 | 1060 | 843 | 593 | 0.1535 | 0.428 | 0.197 | 0.018 | 0.006 | 0.033 | 0.04 | 0.038 | 0.012 | 0.018 | 0.003 | 0.004 | 0.002 | 0.001 | 0.0027 | 0.0001 | 0 | 0.0001 | 0 | 322 | 461 | 35
28240 | Q235D | 1273 | 1060 | 834 | 591 | 0.1575 | 0.392 | 0.185 | 0.02 | 0.015 | 0.025 | 0.04 | 0.037 | 0.011 | 0.021 | 0.003 | 0.005 | 0.002 | 0.001 | 0.0039 | 0.0011 | 0 | 0.0002 | 0 | 328 | 467 | 32
28160 | Q235D | 1279 | 1060 | 845 | 590 | 0.1575 | 0.392 | 0.185 | 0.02 | 0.015 | 0.025 | 0.04 | 0.037 | 0.011 | 0.021 | 0.003 | 0.005 | 0.002 | 0.001 | 0.0039 | 0.0011 | 0 | 0.0002 | 0 | 320 | 463 | 32
27980 | Q235D | 1273 | 1060 | 836 | 591 | 0.1575 | 0.392 | 0.185 | 0.02 | 0.015 | 0.025 | 0.04 | 0.037 | 0.011 | 0.021 | 0.003 | 0.005 | 0.002 | 0.001 | 0.0039 | 0.0011 | 0 | 0.0002 | 0 | 340 | 470 | 38
27830 | Q235D | 1279 | 1060 | 843 | 594 | 0.1474 | 0.446 | 0.203 | 0.018 | 0.01 | 0.032 | 0.03 | 0.029 | 0.012 | 0.022 | 0.004 | 0.006 | 0.002 | 0.001 | 0.0041 | 0.0002 | 0 | 0.0003 | 0 | 335 | 469 | 35
28210 | Q235D | 1267 | 1060 | 844 | 594 | 0.1474 | 0.446 | 0.203 | 0.018 | 0.01 | 0.032 | 0.03 | 0.029 | 0.012 | 0.022 | 0.004 | 0.006 | 0.002 | 0.001 | 0.0041 | 0.0002 | 0 | 0.0003 | 0 | 346 | 470 | 31
28190 | Q235D | 1273 | 1060 | 833 | 590 | 0.1474 | 0.446 | 0.203 | 0.018 | 0.01 | 0.032 | 0.03 | 0.029 | 0.012 | 0.022 | 0.004 | 0.006 | 0.002 | 0.001 | 0.0041 | 0.0002 | 0 | 0.0003 | 0 | 346 | 478 | 33
28200 | Q235D | 1279 | 1060 | 0 | 0 | 0.1474 | 0.446 | 0.203 | 0.018 | 0.01 | 0.032 | 0.03 | 0.029 | 0.012 | 0.022 | 0.004 | 0.006 | 0.002 | 0.001 | 0.0041 | 0.0002 | 0 | 0.0003 | 0 | 344 | 471 | 31
28200 | Q235D | 1273 | 1060 | 838 | 591 | 0.1535 | 0.428 | 0.197 | 0.018 | 0.006 | 0.033 | 0.04 | 0.038 | 0.012 | 0.018 | 0.003 | 0.004 | 0.002 | 0.001 | 0.0027 | 0.0001 | 0 | 0.0001 | 0 | 326 | 463 | 33
36360 | B | 1268 | 1060 | 842 | 576 | 0.139 | 0.693 | 0.19 | 0.025 | 0.016 | 0.044 | 0.002 | 0.002 | 0.016 | 0.028 | 0.001 | 0.004 | 0.001 | 0.001 | 0 | 0.0001 | 0 | 0.0001 | 0 | 314 | 466 | 30
36250 | B | 1274 | 1060 | 840 | 591 | 0.139 | 0.693 | 0.19 | 0.025 | 0.016 | 0.044 | 0.002 | 0.002 | 0.016 | 0.028 | 0.001 | 0.004 | 0.001 | 0.001 | 0 | 0.0001 | 0 | 0.0001 | 0 | 329 | 461 | 27
32270 | B | 1260 | 1060 | 840 | 597 | 0.1441 | 0.755 | 0.178 | 0.018 | 0.013 | 0.042 | 0.001 | 0.001 | 0.02 | 0.024 | 0.002 | 0.005 | 0.003 | 0.001 | 0 | 0.0001 | 0 | 0.0002 | 0 | 313 | 478 | 28
32580 | SS400 | 1272 | 1060 | 833 | 605 | 0.1535 | 0.428 | 0.197 | 0.018 | 0.006 | 0.033 | 0.04 | 0.038 | 0.012 | 0.018 | 0.003 | 0.004 | 0.002 | 0.001 | 0.0027 | 0.0001 | 0 | 0.0001 | 0 | 295 | 444 | 35
28230 | SS400 | 1260 | 1060 | 835 | 576 | 0.1535 | 0.428 | 0.197 | 0.018 | 0.006 | 0.033 | 0.04 | 0.038 | 0.012 | 0.018 | 0.003 | 0.004 | 0.002 | 0.001 | 0.0027 | 0.0001 | 0 | 0.0001 | 0 | 303 | 450 | 34
33400 | Q235B | 1272 | 1060 | 880 | 636 | 0.141 | 0.475 | 0.189 | 0.011 | 0.013 | 0.036 | 0.005 | 0.004 | 0.011 | 0.016 | 0.001 | 0.006 | 0.001 | 0.0017 | 0.0018 | 0.0002 | 0 | 0.0001 | 0 | 275 | 424 | 32
32540 | Q235B | 1252 | 1040 | 888 | 636 | 0.1541 | 0.439 | 0.189 | 0.017 | 0.014 | 0.028 | 0.005 | 0.004 | 0.01 | 0.023 | 0.003 | 0.003 | 0.002 | 0.001 | 0.004 | 0.0001 | 0 | 0.0002 | 0 | 293 | 445 | 34
27920 | Q235B | 1257 | 1060 | 879 | 636 | 0.146 | 0.493 | 0.191 | 0.021 | 0.014 | 0.04 | 0.005 | 0.004 | 0.015 | 0.028 | 0.001 | 0.008 | 0.001 | 0.001 | 0.0036 | 0.0002 | 0 | 0.0001 | 0 | 304 | 450 | 34
27880 | Q235B | 1271 | 1060 | 881 | 636 | 0.1474 | 0.469 | 0.194 | 0.011 | 0.011 | 0.041 | 0.002 | 0.002 | 0.016 | 0.018 | 0.003 | 0.005 | 0.002 | 0.001 | 0.0029 | 0.0001 | 0 | 0.0002 | 0 | 320 | 452 | 26
27820 | Q235B | 1252 | 1040 | 880 | 636 | 0.1375 | 0.517 | 0.169 | 0.016 | 0.015 | 0.044 | 0.001 | 0.001 | 0.019 | 0.023 | 0.002 | 0.005 | 0.002 | 0.001 | 0.0058 | 0.0001 | 0 | 0.0002 | 0 | 293 | 453 | 35
27660 | Q235B | 1262 | 1060 | 875 | 635 | 0.147 | 0.468 | 0.195 | 0.017 | 0.013 | 0.049 | 0.005 | 0.004 | 0.019 | 0.034 | 0.001 | 0.01 | 0.001 | 0.001 | 0.003 | 0.0001 | 0 | 0.0001 | 0 | 305 | 452 | 32
28020 | Q235B | 1269 | 1060 | 886 | 633 | 0.1396 | 0.437 | 0.196 | 0.013 | 0.006 | 0.036 | 0.002 | 0.001 | 0.015 | 0.017 | 0.002 | 0.006 | 0.002 | 0.001 | 0.0015 | 0.0001 | 0 | 0.0002 | 0 | 294 | 438 | 32
28000 | Q235B | 1268 | 1060 | 0 | 0 | 0.1537 | 0.448 | 0.189 | 0.013 | 0.011 | 0.042 | 0.001 | 0.001 | 0.016 | 0.019 | 0.002 | 0.005 | 0.002 | 0.001 | 0.0024 | 0.0001 | 0 | 0.0002 | 0 | 329 | 444 | 33
28050 | Q235B | 1252 | 1040 | 885 | 634 | 0.1375 | 0.517 | 0.169 | 0.016 | 0.015 | 0.044 | 0.001 | 0.001 | 0.019 | 0.023 | 0.002 | 0.005 | 0.002 | 0.001 | 0.0058 | 0.0001 | 0 | 0.0002 | 0 | 305 | 445 | 32
27860 | Q235B | 1254 | 1040 | 857 | 635 | 0.1546 | 0.47 | 0.217 | 0.017 | 0.014 | 0.048 | 0.003 | 0.003 | 0.021 | 0.032 | 0.003 | 0.007 | 0.002 | 0.001 | 0.0026 | 0.0002 | 0 | 0.0003 | 0 | 339 | 447 | 36
27650 | Q235B | 1242 | 1040 | 860 | 641 | 0.148 | 0.452 | 0.18 | 0.021 | 0.014 | 0.04 | 0.005 | 0.004 | 0.015 | 0.027 | 0.001 | 0.009 | 0.001 | 0.001 | 0.002 | 0.0002 | 0 | 0.0001 | 0 | 291 | 437 | 32
27660 | Q235B | 1248 | 1040 | 0 | 0 | 0.148 | 0.452 | 0.18 | 0.021 | 0.014 | 0.04 | 0.005 | 0.004 | 0.015 | 0.027 | 0.001 | 0.009 | 0.001 | 0.001 | 0.002 | 0.0002 | 0 | 0.0001 | 0 | 305 | 443 | 28
27610 | Q235B | 1257 | 1050 | 862 | 640 | 0.147 | 0.468 | 0.195 | 0.017 | 0.013 | 0.049 | 0.005 | 0.004 | 0.019 | 0.034 | 0.001 | 0.01 | 0.001 | 0.001 | 0.003 | 0.0001 | 0 | 0.0001 | 0 | 305 | 442 | 31
27670 | Q235B | 1255 | 1050 | 862 | 639 | 0.1637 | 0.454 | 0.195 | 0.015 | 0.016 | 0.041 | 0.002 | 0.001 | 0.02 | 0.027 | 0.003 | 0.006 | 0.002 | 0.001 | 0.0036 | 0.0001 | 0 | 0.0001 | 0 | 293 | 436 | 31
24910 | Q235B | 1269 | 1060 | 880 | 606 | 0.1396 | 0.437 | 0.196 | 0.013 | 0.006 | 0.036 | 0.002 | 0.001 | 0.015 | 0.017 | 0.002 | 0.006 | 0.002 | 0.001 | 0.0015 | 0.0001 | 0 | 0.0002 | 0 | 296 | 437 | 31
27960 | Q235B | 1257 | 1060 | 885 | 634 | 0.146 | 0.493 | 0.191 | 0.021 | 0.014 | 0.04 | 0.005 | 0.004 | 0.015 | 0.028 | 0.001 | 0.008 | 0.001 | 0.001 | 0.0036 | 0.0002 | 0 | 0.0001 | 0 | 307 | 452 | 31
27660 | Q235B | 1265 | 1060 | 880 | 635 | 0.1514 | 0.459 | 0.202 | 0.015 | 0.006 | 0.042 | 0.006 | 0.006 | 0.016 | 0.029 | 0.003 | 0.006 | 0.002 | 0.001 | 0.0037 | 0.0003 | 0 | 0.0003 | 0 | 332 | 464 | 33
27870 | Q235B | 1260 | 1040 | 858 | 639 | 0.1465 | 0.457 | 0.178 | 0.013 | 0.013 | 0.033 | 0.002 | 0.002 | 0.012 | 0.022 | 0.003 | 0.004 | 0.002 | 0.001 | 0.0037 | 0.0001 | 0 | 0.0002 | 0 | 305 | 443 | 35
27490 | Q235B | 1248 | 1040 | 846 | 0 | 0.1465 | 0.457 | 0.178 | 0.013 | 0.013 | 0.033 | 0.002 | 0.002 | 0.012 | 0.022 | 0.003 | 0.004 | 0.002 | 0.001 | 0.0037 | 0.0001 | 0 | 0.0002 | 0 | 286 | 440 | 32
27840 | Q235B | 1255 | 1040 | 852 | 626 | 0.1465 | 0.457 | 0.178 | 0.013 | 0.013 | 0.033 | 0.002 | 0.002 | 0.012 | 0.022 | 0.003 | 0.004 | 0.002 | 0.001 | 0.0037 | 0.0001 | 0 | 0.0002 | 0 | 304 | 441 | 37
33630 | B | 1262 | 1060 | 845 | 588 | 0.1441 | 0.755 | 0.178 | 0.018 | 0.013 | 0.042 | 0.001 | 0.001 | 0.02 | 0.024 | 0.002 | 0.005 | 0.003 | 0.001 | 0 | 0.0001 | 0 | 0.0002 | 0 | 335 | 477 | 42
31870 | Q235B | 1270 | 1060 | 884 | 640 | 0.1491 | 0.466 | 0.208 | 0.019 | 0.014 | 0.024 | 0.016 | 0.015 | 0.011 | 0.021 | 0.003 | 0.003 | 0.002 | 0.001 | 0.0025 | 0.0001 | 0 | 0.0002 | 0 | 293 | 440 | 33
29190 | Q235B | 1265 | 1060 | 886 | 635 | 0.1538 | 0.479 | 0.195 | 0.019 | 0.013 | 0.052 | 0.002 | 0.002 | 0.024 | 0.048 | 0.002 | 0.005 | 0.001 | 0.0024 | 0.0029 | 0.0001 | 0 | 0.0003 | 0 | 289 | 446 | 28
28610 | Q235B | 1271 | 1060 | 0 | 0 | 0.147 | 0.467 | 0.189 | 0.019 | 0.008 | 0.031 | 0.007 | 0.005 | 0.012 | 0.024 | 0.002 | 0.006 | 0.001 | 0.001 | 0.0036 | 0.0008 | 0 | 0.0001 | 0 | 301 | 446 | 34
29230 | Q235B | 1277 | 1060 | 887 | 639 | 0.1428 | 0.444 | 0.194 | 0.014 | 0.017 | 0.048 | 0.001 | 0.001 | 0.021 | 0.04 | 0.002 | 0.005 | 0.001 | 0.0024 | 0.0026 | 0.0001 | 0 | 0.0002 | 0 | 276 | 427 | 38
28390 | S420MC | 1279 | 1100 | 853 | 0 | 0.0841 | 0.632 | 0.015 | 0.016 | 0.008 | 0.023 | 0.034 | 0.033 | 0.009 | 0.013 | 0.073 | 0.004 | 0.004 | 0.001 | 0.0038 | 0.0009 | 0 | 0.0002 | 0 | 465 | 559 | 23
32798 | S420MC | 1285 | 1100 | 0 | 0 | 0.0841 | 0.632 | 0.015 | 0.016 | 0.008 | 0.023 | 0.034 | 0.033 | 0.009 | 0.013 | 0.073 | 0.004 | 0.004 | 0.001 | 0.0038 | 0.0009 | 0 | 0.0002 | 0 | 470 | 552 | 22
34360 | HG70D | 1291 | 1100 | 861 | 574 | 0.062 | 1.833 | 0.094 | 0.013 | 0.002 | 0.026 | 0.037 | 0.036 | 0.007 | 0.018 | 0.129 | 0.001 | 0.002 | 0.0494 | 0.004 | 0.0012 | 0 | 0.0001 | 0 | 787 | 845 | 24
33410 | HG70D | 1279 | 1100 | 859 | 578 | 0.062 | 1.833 | 0.094 | 0.013 | 0.002 | 0.026 | 0.037 | 0.036 | 0.007 | 0.018 | 0.129 | 0.001 | 0.002 | 0.0494 | 0.004 | 0.0012 | 0 | 0.0001 | 0 | 797 | 851 | 24
33410 | HG70C | 1285 | 1100 | 875 | 580 | 0.062 | 1.833 | 0.094 | 0.013 | 0.002 | 0.026 | 0.037 | 0.036 | 0.007 | 0.018 | 0.129 | 0.001 | 0.002 | 0.0494 | 0.004 | 0.0012 | 0 | 0.0001 | 0 | 747 | 797 | 23
33990 | HG70C | 1291 | 1100 | 878 | 580 | 0.062 | 1.833 | 0.094 | 0.013 | 0.002 | 0.026 | 0.037 | 0.036 | 0.007 | 0.018 | 0.129 | 0.001 | 0.002 | 0.0494 | 0.004 | 0.0012 | 0 | 0.0001 | 0 | 787 | 835 | 24
34059 | HG70C | 1279 | 1100 | 0 | 0 | 0.061 | 1.819 | 0.096 | 0.012 | 0.002 | 0.03 | 0.038 | 0.038 | 0.008 | 0.017 | 0.13 | 0.001 | 0.002 | 0.0514 | 0.0033 | 0.0016 | 0 | 0.0001 | 0 | 777 | 827 | 25
33410 | HG70C | 1285 | 1100 | 877 | 599 | 0.061 | 1.819 | 0.096 | 0.012 | 0.002 | 0.03 | 0.038 | 0.038 | 0.008 | 0.017 | 0.13 | 0.001 | 0.002 | 0.0514 | 0.0033 | 0.0016 | 0 | 0.0001 | 0 | 778 | 829 | 26
35070 | S420MC | 1291 | 1100 | 856 | 587 | 0.0841 | 0.632 | 0.015 | 0.016 | 0.008 | 0.023 | 0.034 | 0.033 | 0.009 | 0.013 | 0.073 | 0.004 | 0.004 | 0.001 | 0.0038 | 0.0009 | 0 | 0.0002 | 0 | 467 | 554 | 21
28000 | S420MC | 1279 | 1100 | 849 | 586 | 0.0841 | 0.632 | 0.015 | 0.016 | 0.008 | 0.023 | 0.034 | 0.033 | 0.009 | 0.013 | 0.073 | 0.004 | 0.004 | 0.001 | 0.0038 | 0.0009 | 0 | 0.0002 | 0 | 428 | 532 | 21
32798 | S420MC | 1288 | 1100 | 0 | 0 | 0.0755 | 0.553 | 0.016 | 0.017 | 0.008 | 0.026 | 0.025 | 0.022 | 0.015 | 0.019 | 0.06 | 0.008 | 0.003 | 0.001 | 0.0032 | 0.0001 | 0 | 0.0002 | 0 | 442 | 521 | 26
32930 | S420MC | 1294 | 1100 | 879 | 604 | 0.0755 | 0.553 | 0.016 | 0.017 | 0.008 | 0.026 | 0.025 | 0.022 | 0.015 | 0.019 | 0.06 | 0.008 | 0.003 | 0.001 | 0.0032 | 0.0001 | 0 | 0.0002 | 0 | 461 | 528 | 26
32440 | S420MC | 1282 | 1100 | 877 | 603 | 0.0755 | 0.553 | 0.016 | 0.017 | 0.008 | 0.026 | 0.025 | 0.022 | 0.015 | 0.019 | 0.06 | 0.008 | 0.003 | 0.001 | 0.0032 | 0.0001 | 0 | 0.0002 | 0 | 476 | 548 | 26
32480 | S420MC | 1288 | 1100 | 874 | 604 | 0.0755 | 0.553 | 0.016 | 0.017 | 0.008 | 0.026 | 0.025 | 0.022 | 0.015 | 0.019 | 0.06 | 0.008 | 0.003 | 0.001 | 0.0032 | 0.0001 | 0 | 0.0002 | 0 | 454 | 536 | 27
25900 | S275JR+AR | 1282 | 1060 | 857 | 609 | 0.152 | 0.955 | 0.018 | 0.021 | 0.015 | 0.029 | 0.044 | 0.042 | 0.011 | 0.024 | 0.001 | 0.005 | 0.001 | 0.001 | 0.0026 | 0.0001 | 0 | 0.0011 | 0 | 358 | 486 | 31
34630 | S355MC | 1287 | 1100 | 893 | 624 | 0.0547 | 0.431 | 0.014 | 0.013 | 0.01 | 0.038 | 0.039 | 0.037 | 0.018 | 0.026 | 0.062 | 0.005 | 0.003 | 0.001 | 0.0027 | 0.0001 | 0 | 0.0002 | 0 | 403 | 504 | 27
29590 | S275JR+AR | 1274 | 1060 | 857 | 608 | 0.149 | 0.981 | 0.007 | 0.022 | 0.01 | 0.033 | 0.042 | 0.04 | 0.013 | 0.045 | 0.001 | 0.008 | 0.001 | 0.001 | 0.0021 | 0.0001 | 0 | 0.0014 | 0 | 349 | 471 | 34
27480 | Q345B | 1285 | 1080 | 0 | 0 | 0.158 | 1.428 | 0.251 | 0.022 | 0.014 | 0.034 | 0.011 | 0.009 | 0.021 | 0.043 | 0.001 | 0.002 | 0.002 | 0.001 | 0.0034 | 0.0001 | 0 | 0.0001 | 0 | 453 | 562 | 26
27580 | Q345B | 1273 | 1080 | 849 | 576 | 0.158 | 1.428 | 0.251 | 0.022 | 0.014 | 0.034 | 0.011 | 0.009 | 0.021 | 0.043 | 0.001 | 0.002 | 0.002 | 0.001 | 0.0034 | 0.0001 | 0 | 0.0001 | 0 | 451 | 561 | 28
27360 | Q345B | 1277 | 1080 | 847 | 578 | 0.161 | 1.436 | 0.23 | 0.017 | 0.015 | 0.045 | 0.003 | 0.003 | 0.022 | 0.033 | 0.003 | 0.005 | 0.004 | 0.0013 | 0.0042 | 0.0002 | 0 | 0.0002 | 0 | 425 | 550 | 31
28320 | Q345B | 1272 | 1080 | 0 | 0 | 0.15 | 1.489 | 0.309 | 0.017 | 0.013 | 0.043 | 0.006 | 0.005 | 0.017 | 0.041 | 0.002 | 0.001 | 0.001 | 0.0019 | 0.0046 | 0.0005 | 0 | 0.0001 | 0 | 467 | 576 | 26
28760 | Q345B | 1276 | 1080 | 844 | 578 | 0.161 | 1.413 | 0.252 | 0.019 | 0.008 | 0.045 | 0.005 | 0.004 | 0.019 | 0.031 | 0.001 | 0.008 | 0.001 | 0.001 | 0.0031 | 0.0002 | 0 | 0.0001 | 0 | 430 | 545 | 26
29160 | Q345B | 1282 | 1080 | 849 | 586 | 0.161 | 1.44 | 0.264 | 0.018 | 0.015 | 0.043 | 0.005 | 0.004 | 0.018 | 0.035 | 0.001 | 0.005 | 0.001 | 0.001 | 0.0041 | 0.0002 | 0 | 0.0001 | 0 | 411 | 546 | 25
33870 | Q235B | 1267 | 1060 | 885 | 635 | 0.1479 | 0.473 | 0.191 | 0.023 | 0.015 | 0.039 | 0.004 | 0.004 | 0.014 | 0.024 | 0.003 | 0.004 | 0.002 | 0.001 | 0.0023 | 0.0001 | 0 | 0.0001 | 0 | 314 | 451 | 30
27610 | Q235B | 1269 | 1060 | 878 | 635 | 0.148 | 0.484 | 0.197 | 0.013 | 0.014 | 0.044 | 0.011 | 0.009 | 0.017 | 0.026 | 0.001 | 0.01 | 0.001 | 0.001 | 0.0038 | 0.0001 | 0 | 0.0001 | 0 | 318 | 433 | 36
26320 | WL440 | 1268 | 1070 | 856 | 587 | 0.0918 | 1.358 | 0.217 | 0.017 | 0.0049 | 0.031 | 0.0438 | 0.0434 | 0.008 | 0.027 | 0.0236 | 0.003 | 0.001 | 0.001 | 0.0015 | 0.0001 | 0 | 0.0003 | 0 | 513 | 596 | 26
26320 | WL440 | 1268 | 1070 | 856 | 587 | 0.0918 | 1.358 | 0.217 | 0.017 | 0.0049 | 0.031 | 0.0438 | 0.0434 | 0.008 | 0.027 | 0.0236 | 0.003 | 0.001 | 0.001 | 0.0015 | 0.0001 | 0 | 0.0003 | 0 | 504 | 595 | 27
26320 | WL440 | 1268 | 1070 | 856 | 587 | 0.0918 | 1.358 | 0.217 | 0.017 | 0.0049 | 0.031 | 0.0438 | 0.0434 | 0.008 | 0.027 | 0.0236 | 0.003 | 0.001 | 0.001 | 0.0015 | 0.0001 | 0 | 0.0003 | 0 | 529 | 596 | 25
26320 | WL440 | 1268 | 1070 | 856 | 587 | 0.0918 | 1.358 | 0.217 | 0.017 | 0.0049 | 0.031 | 0.0438 | 0.0434 | 0.008 | 0.027 | 0.0236 | 0.003 | 0.001 | 0.001 | 0.0015 | 0.0001 | 0 | 0.0003 | 0 | 513 | 596 | 26
26320 | WL440 | 1268 | 1070 | 856 | 587 | 0.0918 | 1.358 | 0.217 | 0.017 | 0.0049 | 0.031 | 0.0438 | 0.0434 | 0.008 | 0.027 | 0.0236 | 0.003 | 0.001 | 0.001 | 0.0015 | 0.0001 | 0 | 0.0003 | 0 | 504 | 595 | 27
26320 | WL440 | 1268 | 1070 | 856 | 587 | 0.0918 | 1.358 | 0.217 | 0.017 | 0.0049 | 0.031 | 0.0438 | 0.0434 | 0.008 | 0.027 | 0.0236 | 0.003 | 0.001 | 0.001 | 0.0015 | 0.0001 | 0 | 0.0003 | 0 | 529 | 596 | 25
26690 | WL440 | 1274 | 1070 | 854 | 582 | 0.0904 | 1.382 | 0.24 | 0.016 | 0.0038 | 0.033 | 0.0523 | 0.0518 | 0.008 | 0.025 | 0.0246 | 0.006 | 0.001 | 0.001 | 0.002 | 0.0001 | 0 | 0.0003 | 0 | 519 | 599 | 25
26690 | WL440 | 1274 | 1070 | 854 | 582 | 0.0904 | 1.382 | 0.24 | 0.016 | 0.0038 | 0.033 | 0.0523 | 0.0518 | 0.008 | 0.025 | 0.0246 | 0.006 | 0.001 | 0.001 | 0.002 | 0.0001 | 0 | 0.0003 | 0 | 506 | 581 | 28
26690 | WL440 | 1274 | 1070 | 854 | 582 | 0.0904 | 1.382 | 0.24 | 0.016 | 0.0038 | 0.033 | 0.0523 | 0.0518 | 0.008 | 0.025 | 0.0246 | 0.006 | 0.001 | 0.001 | 0.002 | 0.0001 | 0 | 0.0003 | 0 | 538 | 600 | 26
26690 | WL440 | 1274 | 1070 | 854 | 582 | 0.0904 | 1.382 | 0.24 | 0.016 | 0.0038 | 0.033 | 0.0523 | 0.0518 | 0.008 | 0.025 | 0.0246 | 0.006 | 0.001 | 0.001 | 0.002 | 0.0001 | 0 | 0.0003 | 0 | 519 | 599 | 25
26690 | WL440 | 1274 | 1070 | 854 | 582 | 0.0904 | 1.382 | 0.24 | 0.016 | 0.0038 | 0.033 | 0.0523 | 0.0518 | 0.008 | 0.025 | 0.0246 | 0.006 | 0.001 | 0.001 | 0.002 | 0.0001 | 0 | 0.0003 | 0 | 538 | 600 | 26
26690 | WL440 | 1274 | 1070 | 854 | 582 | 0.0904 | 1.382 | 0.24 | 0.016 | 0.0038 | 0.033 | 0.0523 | 0.0518 | 0.008 | 0.025 | 0.0246 | 0.006 | 0.001 | 0.001 | 0.002 | 0.0001 | 0 | 0.0003 | 0 | 506 | 581 | 28
29295 | B | 1274 | 1080 | 0 | 0 | 0.0864 | 0.87 | 0.192 | 0.027 | 0.014 | 0.032 | 0.002 | 0.001 | 0.013 | 0.025 | 0.003 | 0.004 | 0.003 | 0.0011 | 0 | 0.0001 | 0 | 0.0003 | 0 | 347 | 459 | 40
29320 | B | 1282 | 1080 | 857 | 585 | 0.0864 | 0.87 | 0.192 | 0.027 | 0.014 | 0.032 | 0.002 | 0.001 | 0.013 | 0.025 | 0.003 | 0.004 | 0.003 | 0.0011 | 0 | 0.0001 | 0 | 0.0003 | 0 | 339 | 450 | 32
25450 | WL440 | 1277 | 1100 | 878 | 606 | 0.0918 | 1.358 | 0.217 | 0.017 | 0.0049 | 0.031 | 0.0438 | 0.0434 | 0.008 | 0.027 | 0.0236 | 0.003 | 0.001 | 0.001 | 0.0015 | 0.0001 | 0 | 0.0003 | 0 | 439 | 543 | 34
25450 | WL440 | 1277 | 1100 | 878 | 606 | 0.0918 | 1.358 | 0.217 | 0.017 | 0.0049 | 0.031 | 0.0438 | 0.0434 | 0.008 | 0.027 | 0.0236 | 0.003 | 0.001 | 0.001 | 0.0015 | 0.0001 | 0 | 0.0003 | 0 | 424 | 538 | 34
25450 | WL440 | 1277 | 1100 | 878 | 606 | 0.0918 | 1.358 | 0.217 | 0.017 | 0.0049 | 0.031 | 0.0438 | 0.0434 | 0.008 | 0.027 | 0.0236 | 0.003 | 0.001 | 0.001 | 0.0015 | 0.0001 | 0 | 0.0003 | 0 | 435 | 548 | 30
25450 | WL440 | 1277 | 1100 | 878 | 606 | 0.0918 | 1.358 | 0.217 | 0.017 | 0.0049 | 0.031 | 0.0438 | 0.0434 | 0.008 | 0.027 | 0.0236 | 0.003 | 0.001 | 0.001 | 0.0015 | 0.0001 | 0 | 0.0003 | 0 | 439 | 543 | 34
26870 | WL440 | 1283 | 1100 | 878 | 602 | 0.0904 | 1.382 | 0.24 | 0.016 | 0.0038 | 0.033 | 0.0523 | 0.0518 | 0.008 | 0.025 | 0.0246 | 0.006 | 0.001 | 0.001 | 0.002 | 0.0001 | 0 | 0.0003 | 0 | 464 | 571 | 27
26870 | WL440 | 1283 | 1100 | 878 | 602 | 0.0904 | 1.382 | 0.24 | 0.016 | 0.0038 | 0.033 | 0.0523 | 0.0518 | 0.008 | 0.025 | 0.0246 | 0.006 | 0.001 | 0.001 | 0.002 | 0.0001 | 0 | 0.0003 | 0 | 489 | 589 | 25
26870 | WL440 | 1283 | 1100 | 878 | 602 | 0.0904 | 1.382 | 0.24 | 0.016 | 0.0038 | 0.033 | 0.0523 | 0.0518 | 0.008 | 0.025 | 0.0246 | 0.006 | 0.001 | 0.001 | 0.002 | 0.0001 | 0 | 0.0003 | 0 | 466 | 571 | 26
26870 | WL440 | 1283 | 1100 | 878 | 602 | 0.0904 | 1.382 | 0.24 | 0.016 | 0.0038 | 0.033 | 0.0523 | 0.0518 | 0.008 | 0.025 | 0.0246 | 0.006 | 0.001 | 0.001 | 0.002 | 0.0001 | 0 | 0.0003 | 0 | 489 | 589 | 25
22810 | WL510 | 1270 | 1060 | 859 | 553 | 0.097 | 1.432 | 0.201 | 0.023 | 0.003 | 0.035 | 0.037 | 0.036 | 0.013 | 0.031 | 0.017 | 0.001 | 0.002 | 0.0258 | 0 | 0.0011 | 0 | 0.0001 | 0 | 491 | 569 | 27
22580 | WL510 | 1255 | 1060 | 862 | 584 | 0.095 | 1.419 | 0.196 | 0.024 | 0.004 | 0.055 | 0.031 | 0.029 | 0.022 | 0.041 | 0.012 | 0.003 | 0.002 | 0.0261 | 0 | 0.0013 | 0 | 0.0001 | 0 | 511 | 579 | 29
18840 | WL440 | 1267 | 1070 | 855 | 617 | 0.0798 | 1.361 | 0.146 | 0.02 | 0.0046 | 0.053 | 0.0445 | 0.0422 | 0.013 | 0.03 | 0.0188 | 0.005 | 0.001 | 0.002 | 0.0023 | 0.0001 | 0 | 0.0003 | 0 | 457 | 531 | 26
18840 | WL440 | 1267 | 1070 | 855 | 617 | 0.0798 | 1.361 | 0.146 | 0.02 | 0.0046 | 0.053 | 0.0445 | 0.0422 | 0.013 | 0.03 | 0.0188 | 0.005 | 0.001 | 0.002 | 0.0023 | 0.0001 | 0 | 0.0003 | 0 | 451 | 536 | 31
18840 | WL440 | 1267 | 1070 | 855 | 617 | 0.0798 | 1.361 | 0.146 | 0.02 | 0.0046 | 0.053 | 0.0445 | 0.0422 | 0.013 | 0.03 | 0.0188 | 0.005 | 0.001 | 0.002 | 0.0023 | 0.0001 | 0 | 0.0003 | 0 | 462 | 538 | 35
20830 | Q345A | 1270 | 1060 | 906 | 669 | 0.0686 | 0.955 | 0.292 | 0.018 | 0.006 | 0.046 | 0.049 | 0.048 | 0.019 | 0.029 | 0.004 | 0.006 | 0.001 | 0.048 | 0.0026 | 0.0003 | 0 | 0.0003 | 0 | 494 | 563 | 27
24250 | Q345A | 1261 | 1060 | 906 | 654 | 0.1479 | 1.248 | 0.24 | 0.014 | 0.007 | 0.024 | 0.0325 | 0.0313 | 0.006 | 0.042 | 0.0012 | 0.002 | 0.001 | 0.015 | 0.0051 | 0.0001 | 0 | 0.0002 | 0 | 448 | 556 | 33
20410 | WL510-CL | 1265 | 1080 | 885 | 612 | 0.1 | 0.964 | 0.176 | 0.015 | 0.003 | 0.035 | 0.034 | 0.033 | 0.012 | 0.026 | 0.014 | 0.004 | 0.001 | 0.0273 | 0 | 0.0012 | 0 | 0.0001 | 0 | 504 | 561 | 30
20200 | WL510-CL | 1271 | 1080 | 888 | 613 | 0.1 | 0.964 | 0.176 | 0.015 | 0.003 | 0.035 | 0.034 | 0.033 | 0.012 | 0.026 | 0.014 | 0.004 | 0.001 | 0.0273 | 0 | 0.0012 | 0 | 0.0001 | 0 | 480 | 546 | 30
21440 | WL510-CL | 1266 | 1080 | 885 | 615 | 0.103 | 1.071 | 0.192 | 0.02 | 0.003 | 0.037 | 0.044 | 0.043 | 0.013 | 0.027 | 0.016 | 0.003 | 0.001 | 0.0275 | 0 | 0.001 | 0 | 0.0001 | 0 | 515 | 583 | 29
21710 | WL510-CL | 1278 | 1080 | 886 | 612 | 0.1 | 0.964 | 0.176 | 0.015 | 0.003 | 0.035 | 0.034 | 0.033 | 0.012 | 0.026 | 0.014 | 0.004 | 0.001 | 0.0273 | 0 | 0.0012 | 0 | 0.0001 | 0 | 479 | 551 | 29
21570 | WL510-CL | 1272 | 1080 | 887 | 612 | 0.1 | 0.964 | 0.176 | 0.015 | 0.003 | 0.035 | 0.034 | 0.033 | 0.012 | 0.026 | 0.014 | 0.004 | 0.001 | 0.0273 | 0 | 0.0012 | 0 | 0.0001 | 0 | 491 | 559 | 30
21720 | WL510-CL | 1278 | 1080 | 887 | 612 | 0.1 | 0.964 | 0.176 | 0.015 | 0.003 | 0.035 | 0.034 | 0.033 | 0.012 | 0.026 | 0.014 | 0.004 | 0.001 | 0.0273 | 0 | 0.0012 | 0 | 0.0001 | 0 | 492 | 559 | 28
21570 | WL510-CL | 1266 | 1080 | 886 | 613 | 0.103 | 1.071 | 0.192 | 0.02 | 0.003 | 0.037 | 0.044 | 0.043 | 0.013 | 0.027 | 0.016 | 0.003 | 0.001 | 0.0275 | 0 | 0.001 | 0 | 0.0001 | 0 | 490 | 562 | 27
21710 | WL510-CL | 1272 | 1080 | 887 | 611 | 0.103 | 1.071 | 0.192 | 0.02 | 0.003 | 0.037 | 0.044 | 0.043 | 0.013 | 0.027 | 0.016 | 0.003 | 0.001 | 0.0275 | 0 | 0.001 | 0 | 0.0001 | 0 | 507 | 574 | 33
21450 | WL510-CL | 1278 | 1080 | 0 | 0 | 0.103 | 1.071 | 0.192 | 0.02 | 0.003 | 0.037 | 0.044 | 0.043 | 0.013 | 0.027 | 0.016 | 0.003 | 0.001 | 0.0275 | 0 | 0.001 | 0 | 0.0001 | 0 | 515 | 589 | 27
21460 | WL510-CL | 1272 | 1080 | 888 | 612 | 0.103 | 1.071 | 0.192 | 0.02 | 0.003 | 0.037 | 0.044 | 0.043 | 0.013 | 0.027 | 0.016 | 0.003 | 0.001 | 0.0275 | 0 | 0.001 | 0 | 0.0001 | 0 | 520 | 590 | 28
20400 | WL510-CL | 1278 | 1080 | 886 | 612 | 0.1 | 0.964 | 0.176 | 0.015 | 0.003 | 0.035 | 0.034 | 0.033 | 0.012 | 0.026 | 0.014 | 0.004 | 0.001 | 0.0273 | 0 | 0.0012 | 0 | 0.0001 | 0 | 468 | 543 | 29
20310 | WL510-CL | 1266 | 1080 | 888 | 612 | 0.103 | 1.071 | 0.192 | 0.02 | 0.003 | 0.037 | 0.044 | 0.043 | 0.013 | 0.027 | 0.016 | 0.003 | 0.001 | 0.0275 | 0 | 0.001 | 0 | 0.0001 | 0 | 509 | 587 | 25
29020 | Q345B | 1241 | 1040 | 846 | 565 | 0.153 | 1.468 | 0.268 | 0.021 | 0.012 | 0.047 | 0.01 | 0.008 | 0.015 | 0.031 | 0.001 | 0.003 | 0.002 | 0.001 | 0.0026 | 0.0004 | 0 | 0.0001 | 0 | 396 | 532 | 26
25590 | Q345B | 1247 | 1040 | 848 | 568 | 0.15 | 1.457 | 0.268 | 0.02 | 0.017 | 0.044 | 0.004 | 0.003 | 0.014 | 0.031 | 0.001 | 0.002 | 0.001 | 0.001 | 0.0022 | 0.0001 | 0 | 0.0001 | 0 | 381 | 535 | 21
26360 | Q345B | 1241 | 1040 | 837 | 563 | 0.15 | 1.457 | 0.268 | 0.02 | 0.017 | 0.044 | 0.004 | 0.003 | 0.014 | 0.031 | 0.001 | 0.002 | 0.001 | 0.001 | 0.0022 | 0.0001 | 0 | 0.0001 | 0 | 380 | 537 | 26
26210 | Q345B | 1247 | 1040 | 843 | 563 | 0.15 | 1.457 | 0.268 | 0.02 | 0.017 | 0.044 | 0.004 | 0.003 | 0.014 | 0.031 | 0.001 | 0.002 | 0.001 | 0.001 | 0.0022 | 0.0001 | 0 | 0.0001 | 0 | 402 | 542 | 26
26490 | Q345B | 1253 | 1040 | 846 | 561 | 0.15 | 1.457 | 0.268 | 0.02 | 0.017 | 0.044 | 0.004 | 0.003 | 0.014 | 0.031 | 0.001 | 0.002 | 0.001 | 0.001 | 0.0022 | 0.0001 | 0 | 0.0001 | 0 | 408 | 543 | 25
27160 | Q345B | 1243 | 1040 | 825 | 608 | 0.162 | 1.387 | 0.31 | 0.023 | 0.015 | 0.05 | 0.011 | 0.009 | 0.017 | 0.033 | 0.013 | 0.006 | 0.001 | 0.001 | 0.0035 | 0.0001 | 0 | 0.0001 | 0 | 385 | 534 | 26
27120 | Q345B | 1249 | 1040 | 839 | 618 | 0.162 | 1.387 | 0.31 | 0.023 | 0.015 | 0.05 | 0.011 | 0.009 | 0.017 | 0.033 | 0.013 | 0.006 | 0.001 | 0.001 | 0.0035 | 0.0001 | 0 | 0.0001 | 0 | 375 | 529 | 28
27150 | Q345B | 1237 | 1040 | 825 | 627 | 0.174 | 1.443 | 0.269 | 0.025 | 0.014 | 0.05 | 0.018 | 0.016 | 0.019 | 0.04 | 0.015 | 0.003 | 0.002 | 0.0011 | 0.0046 | 0.0001 | 0 | 0.0001 | 0 | 390 | 544 | 25
28940 | Q345B | 1243 | 1040 | 834 | 608 | 0.163 | 1.407 | 0.321 | 0.023 | 0.009 | 0.045 | 0.016 | 0.015 | 0.02 | 0.03 | 0.013 | 0.003 | 0.001 | 0.001 | 0.0031 | 0.0003 | 0 | 0.0001 | 0 | 381 | 529 | 27
29140 | Q345B | 1249 | 1040 | 836 | 611 | 0.163 | 1.407 | 0.321 | 0.023 | 0.009 | 0.045 | 0.016 | 0.015 | 0.02 | 0.03 | 0.013 | 0.003 | 0.001 | 0.001 | 0.0031 | 0.0003 | 0 | 0.0001 | 0 | 373 | 526 | 25
29190 | Q345B | 1243 | 1040 | 829 | 609 | 0.163 | 1.407 | 0.321 | 0.023 | 0.009 | 0.045 | 0.016 | 0.015 | 0.02 | 0.03 | 0.013 | 0.003 | 0.001 | 0.001 | 0.0031 | 0.0003 | 0 | 0.0001 | 0 | 381 | 533 | 26
29140 | Q345B | 1249 | 1040 | 835 | 612 | 0.163 | 1.407 | 0.321 | 0.023 | 0.009 | 0.045 | 0.016 | 0.015 | 0.02 | 0.03 | 0.013 | 0.003 | 0.001 | 0.001 | 0.0031 | 0.0003 | 0 | 0.0001 | 0 | 380 | 531 | 27
29030 | Q345B | 1237 | 1040 | 829 | 609 | 0.17 | 1.436 | 0.277 | 0.017 | 0.013 | 0.045 | 0.011 | 0.009 | 0.017 | 0.028 | 0.011 | 0.003 | 0.001 | 0.001 | 0.0032 | 0.0002 | 0 | 0.0001 | 0 | 387 | 541 | 26
28650 | Q345B | 1243 | 1040 | 827 | 605 | 0.17 | 1.436 | 0.277 | 0.017 | 0.013 | 0.045 | 0.011 | 0.009 | 0.017 | 0.028 | 0.011 | 0.003 | 0.001 | 0.001 | 0.0032 | 0.0002 | 0 | 0.0001 | 0 | 376 | 534 | 26
29020 | Q345B | 1249 | 1040 | 820 | 607 | 0.17 | 1.436 | 0.277 | 0.017 | 0.013 | 0.045 | 0.011 | 0.009 | 0.017 | 0.028 | 0.011 | 0.003 | 0.001 | 0.001 | 0.0032 | 0.0002 | 0 | 0.0001 | 0 | 386 | 540 | 23
27660 | Q235B | 1242 | 1040 | 864 | 0 | 0.148 | 0.452 | 0.18 | 0.021 | 0.014 | 0.04 | 0.005 | 0.004 | 0.015 | 0.027 | 0.001 | 0.009 | 0.001 | 0.001 | 0.002 | 0.0002 | 0 | 0.0001 | 0 | 326 | 438 | 29
27550 | Q235B | 1242 | 1040 | 864 | 608 | 0.148 | 0.452 | 0.18 | 0.021 | 0.014 | 0.04 | 0.005 | 0.004 | 0.015 | 0.027 | 0.001 | 0.009 | 0.001 | 0.001 | 0.002 | 0.0002 | 0 | 0.0001 | 0 | 311 | 443 | 30
27650 | Q235B | 1248 | 1040 | 861 | 634 | 0.1473 | 0.463 | 0.174 | 0.016 | 0.012 | 0.043 | 0.003 | 0.003 | 0.019 | 0.03 | 0.003 | 0.006 | 0.002 | 0.001 | 0.0044 | 0.0002 | 0 | 0.0003 | 0 | 319 | 449 | 31
27560 | Q235B | 1246 | 1040 | 884 | 636 | 0.1546 | 0.47 | 0.217 | 0.017 | 0.014 | 0.048 | 0.003 | 0.003 | 0.021 | 0.032 | 0.003 | 0.007 | 0.002 | 0.001 | 0.0026 | 0.0002 | 0 | 0.0003 | 0 | 309 | 454 | 32
27520 | Q235B | 1248 | 1040 | 860 | 637 | 0.1546 | 0.47 | 0.217 | 0.017 | 0.014 | 0.048 | 0.003 | 0.003 | 0.021 | 0.032 | 0.003 | 0.007 | 0.002 | 0.001 | 0.0026 | 0.0002 | 0 | 0.0003 | 0 | 321 | 457 | 29
29000 | Q345B | 1237 | 1040 | 830 | 618 | 0.17 | 1.436 | 0.277 | 0.017 | 0.013 | 0.045 | 0.011 | 0.009 | 0.017 | 0.028 | 0.011 | 0.003 | 0.001 | 0.001 | 0.0032 | 0.0002 | 0 | 0.0001 | 0 | 388 | 546 | 27
28980 | Q345B | 1242 | 1050 | 832 | 633 | 0.162 | 1.387 | 0.31 | 0.023 | 0.015 | 0.05 | 0.011 | 0.009 | 0.017 | 0.033 | 0.013 | 0.006 | 0.001 | 0.001 | 0.0035 | 0.0001 | 0 | 0.0001 | 0 | 380 | 533 | 28
28990 | Q345B | 1236 | 1050 | 839 | 619 | 0.162 | 1.387 | 0.31 | 0.023 | 0.015 | 0.05 | 0.011 | 0.009 | 0.017 | 0.033 | 0.013 | 0.006 | 0.001 | 0.001 | 0.0035 | 0.0001 | 0 | 0.0001 | 0 | 365 | 527 | 28
28990 | Q345B | 1236 | 1050 | 842 | 615 | 0.169 | 1.358 | 0.296 | 0.02 | 0.014 | 0.046 | 0.014 | 0.013 | 0.015 | 0.039 | 0.016 | 0.005 | 0.001 | 0.001 | 0.0036 | 0.0001 | 0 | 0.0001 | 0 | 366 | 531 | 29
28900 | Q345B | 1248 | 1050 | 836 | 620 | 0.169 | 1.358 | 0.296 | 0.02 | 0.014 | 0.046 | 0.014 | 0.013 | 0.015 | 0.039 | 0.016 | 0.005 | 0.001 | 0.001 | 0.0036 | 0.0001 | 0 | 0.0001 | 0 | 380 | 526 | 28
29100 | Q345B | 1242 | 1050 | 844 | 611 | 0.169 | 1.358 | 0.296 | 0.02 | 0.014 | 0.046 | 0.014 | 0.013 | 0.015 | 0.039 | 0.016 | 0.005 | 0.001 | 0.001 | 0.0036 | 0.0001 | 0 | 0.0001 | 0 | 387 | 540 | 26
29000 | Q345B | 1248 | 1050 | 835 | 618 | 0.169 | 1.358 | 0.296 | 0.02 | 0.014 | 0.046 | 0.014 | 0.013 | 0.015 | 0.039 | 0.016 | 0.005 | 0.001 | 0.001 | 0.0036 | 0.0001 | 0 | 0.0001 | 0 | 387 | 534 | 25
29190 | Q345B | 1236 | 1050 | 831 | 614 | 0.169 | 1.358 | 0.296 | 0.02 | 0.014 | 0.046 | 0.014 | 0.013 | 0.015 | 0.039 | 0.016 | 0.005 | 0.001 | 0.001 | 0.0036 | 0.0001 | 0 | 0.0001 | 0 | 378 | 534 | 25
29210 | Q345B | 1236 | 1050 | 846 | 631 | 0.174 | 1.443 | 0.269 | 0.025 | 0.014 | 0.05 | 0.018 | 0.016 | 0.019 | 0.04 | 0.015 | 0.003 | 0.002 | 0.0011 | 0.0046 | 0.0001 | 0 | 0.0001 | 0 | 387 | 537 | 23
29010 | Q345B | 1242 | 1040 | 838 | 610 | 0.17 | 1.436 | 0.277 | 0.017 | 0.013 | 0.045 | 0.011 | 0.009 | 0.017 | 0.028 | 0.011 | 0.003 | 0.001 | 0.001 | 0.0032 | 0.0002 | 0 | 0.0001 | 0 | 383 | 538 | 27
28960 | Q345B | 1248 | 1040 | 835 | 614 | 0.162 | 1.355 | 0.305 | 0.022 | 0.014 | 0.049 | 0.016 | 0.014 | 0.017 | 0.034 | 0.017 | 0.003 | 0.002 | 0.001 | 0.0033 | 0.0006 | 0 | 0.0001 | 0 | 374 | 530 | 28
29190 | Q345B | 1236 | 1040 | 834 | 606 | 0.162 | 1.355 | 0.305 | 0.022 | 0.014 | 0.049 | 0.016 | 0.014 | 0.017 | 0.034 | 0.017 | 0.003 | 0.002 | 0.001 | 0.0033 | 0.0006 | 0 | 0.0001 | 0 | 378 | 532 | 25
28970 | Q345B | 1236 | 1040 | 838 | 612 | 0.162 | 1.355 | 0.305 | 0.022 | 0.014 | 0.049 | 0.016 | 0.014 | 0.017 | 0.034 | 0.017 | 0.003 | 0.002 | 0.001 | 0.0033 | 0.0006 | 0 | 0.0001 | 0 | 396 | 545 | 24
28920 | Q345B | 1248 | 1040 | 836 | 609 | 0.162 | 1.355 | 0.305 | 0.022 | 0.014 | 0.049 | 0.016 | 0.014 | 0.017 | 0.034 | 0.017 | 0.003 | 0.002 | 0.001 | 0.0033 | 0.0006 | 0 | 0.0001 | 0 | 390 | 540 | 27
29260 | Q345B | 1242 | 1040 | 843 | 584 | 0.153 | 1.468 | 0.268 | 0.021 | 0.012 | 0.047 | 0.01 | 0.008 | 0.015 | 0.031 | 0.001 | 0.003 | 0.002 | 0.001 | 0.0026 | 0.0004 | 0 | 0.0001 | 0 | 406 | 549 | 24
29240 | Q345B | 1254 | 1040 | 843 | 563 | 0.153 | 1.468 | 0.268 | 0.021 | 0.012 | 0.047 | 0.01 | 0.008 | 0.015 | 0.031 | 0.001 | 0.003 | 0.002 | 0.001 | 0.0026 | 0.0004 | 0 | 0.0001 | 0 | 432 | 567 | 25
27290 | Q345B | 1252 | 1040 | 852 | 580 | 0.162 | 1.459 | 0.263 | 0.026 | 0.015 | 0.048 | 0.004 | 0.003 | 0.016 | 0.03 | 0.001 | 0.003 | 0.001 | 0.001 | 0.0026 | 0.0001 | 0 | 0.0001 | 0 | 415 | 552 | 22
27310 | Q345B | 1246 | 1040 | 852 | 576 | 0.162 | 1.459 | 0.263 | 0.026 | 0.015 | 0.048 | 0.004 | 0.003 | 0.016 | 0.03 | 0.001 | 0.003 | 0.001 | 0.001 | 0.0026 | 0.0001 | 0 | 0.0001 | 0 | 412 | 549 | 26
27200 | Q345B | 1252 | 1040 | 851 | 576 | 0.162 | 1.459 | 0.263 | 0.026 | 0.015 | 0.048 | 0.004 | 0.003 | 0.016 | 0.03 | 0.001 | 0.003 | 0.001 | 0.001 | 0.0026 | 0.0001 | 0 | 0.0001 | 0 | 392 | 538 | 28
27320 | Q345B | 1258 | 1040 | 853 | 576 | 0.162 | 1.459 | 0.263 | 0.026 | 0.015 | 0.048 | 0.004 | 0.003 | 0.016 | 0.03 | 0.001 | 0.003 | 0.001 | 0.001 | 0.0026 | 0.0001 | 0 | 0.0001 | 0 | 423 | 553 | 28
29240 | Q345B | 1252 | 1040 | 855 | 573 | 0.153 | 1.468 | 0.268 | 0.021 | 0.012 | 0.047 | 0.01 | 0.008 | 0.015 | 0.031 | 0.001 | 0.003 | 0.002 | 0.001 | 0.0026 | 0.0004 | 0 | 0.0001 | 0 | 431 | 558 | 24
29230 | Q345B | 1246 | 1040 | 852 | 573 | 0.153 | 1.468 | 0.268 | 0.021 | 0.012 | 0.047 | 0.01 | 0.008 | 0.015 | 0.031 | 0.001 | 0.003 | 0.002 | 0.001 | 0.0026 | 0.0004 | 0 | 0.0001 | 0 | 423 | 548 | 28
29100 | Q345B | 1252 | 1040 | 854 | 574 | 0.153 | 1.468 | 0.268 | 0.021 | 0.012 | 0.047 | 0.01 | 0.008 | 0.015 | 0.031 | 0.001 | 0.003 | 0.002 | 0.001 | 0.0026 | 0.0004 | 0 | 0.0001 | 0 | 449 | 580 | 21
29100 | Q345B | 1258 | 1040 | 854 | 573 | 0.157 | 1.442 | 0.262 | 0.023 | 0.012 | 0.044 | 0.004 | 0.003 | 0.015 | 0.03 | 0.001 | 0.002 | 0.001 | 0.001 | 0.0028 | 0.0001 | 0 | 0.0001 | 0 | 392 | 543 | 28
29290 | Q345B | 1248 | 1040 | 852 | 580 | 0.157 | 1.442 | 0.262 | 0.023 | 0.012 | 0.044 | 0.004 | 0.003 | 0.015 | 0.03 | 0.001 | 0.002 | 0.001 | 0.001 | 0.0028 | 0.0001 | 0 | 0.0001 | 0 | 415 | 546 | 30
29150 | Q345B | 1248 | 1040 | 842 | 574 | 0.157 | 1.442 | 0.262 | 0.023 | 0.012 | 0.044 | 0.004 | 0.003 | 0.015 | 0.03 | 0.001 | 0.002 | 0.001 | 0.001 | 0.0028 | 0.0001 | 0 | 0.0001 | 0 | 426 | 547 | 26
27930 | Q235B | 1252 | 1040 | 875 | 634 | 0.1375 | 0.517 | 0.169 | 0.016 | 0.015 | 0.044 | 0.001 | 0.001 | 0.019 | 0.023 | 0.002 | 0.005 | 0.002 | 0.001 | 0.0058 | 0.0001 | 0 | 0.0002 | 0 | 301 | 447 | 31
27810 | Q235B | 1259 | 1040 | 882 | 636 | 0.1513 | 0.472 | 0.196 | 0.021 | 0.014 | 0.034 | 0.003 | 0.003 | 0.016 | 0.023 | 0.003 | 0.005 | 0.002 | 0.001 | 0.0025 | 0.0001 | 0 | 0.0002 | 0 | 303 | 445 | 32
27840 | Q235B | 1252 | 1040 | 880 | 636 | 0.1375 | 0.517 | 0.169 | 0.016 | 0.015 | 0.044 | 0.001 | 0.001 | 0.019 | 0.023 | 0.002 | 0.005 | 0.002 | 0.001 | 0.0058 | 0.0001 | 0 | 0.0002 | 0 | 305 | 447 | 35
27740 | Q235B | 1248 | 1040 | 881 | 633 | 0.1513 | 0.472 | 0.196 | 0.021 | 0.014 | 0.034 | 0.003 | 0.003 | 0.016 | 0.023 | 0.003 | 0.005 | 0.002 | 0.001 | 0.0025 | 0.0001 | 0 | 0.0002 | 0 | 296 | 446 | 39
27830 | Q235B | 1270 | 1060 | 878 | 633 | 0.1448 | 0.446 | 0.191 | 0.014 | 0.011 | 0.036 | 0.008 | 0.007 | 0.015 | 0.022 | 0.003 | 0.006 | 0.002 | 0.001 | 0.0047 | 0.0001 | 0 | 0.0001 | 0 | 318 | 457 | 38
27680 | Q235B | 1257 | 1060 | 881 | 609 | 0.145 | 0.494 | 0.209 | 0.019 | 0.012 | 0.041 | 0.005 | 0.004 | 0.015 | 0.028 | 0.001 | 0.008 | 0.001 | 0.001 | 0.0029 | 0.0004 | 0 | 0.0001 | 0 | 313 | 451 | 37
27670 | Q235B | 1270 | 1060 | 882 | 632 | 0.1448 | 0.446 | 0.191 | 0.014 | 0.011 | 0.036 | 0.008 | 0.007 | 0.015 | 0.022 | 0.003 | 0.006 | 0.002 | 0.001 | 0.0047 | 0.0001 | 0 | 0.0001 | 0 | 321 | 455 | 38
27710 | Q235B | 1269 | 1060 | 884 | 590 | 0.145 | 0.494 | 0.209 | 0.019 | 0.012 | 0.041 | 0.005 | 0.004 | 0.015 | 0.028 | 0.001 | 0.008 | 0.001 | 0.001 | 0.0029 | 0.0004 | 0 | 0.0001 | 0 | 325 | 455 | 39
27590 | Q235B | 1246 | 1040 | 877 | 636 | 0.1514 | 0.459 | 0.202 | 0.015 | 0.006 | 0.042 | 0.006 | 0.006 | 0.016 | 0.029 | 0.003 | 0.006 | 0.002 | 0.001 | 0.0037 | 0.0003 | 0 | 0.0003 | 0 | 306 | 446 | 35
27560 | Q235B | 1252 | 1040 | 877 | 462 | 0.1514 | 0.459 | 0.202 | 0.015 | 0.006 | 0.042 | 0.006 | 0.006 | 0.016 | 0.029 | 0.003 | 0.006 | 0.002 | 0.001 | 0.0037 | 0.0003 | 0 | 0.0003 | 0 | 352 | 467 | 32
27710 | Q235B | 1263 | 1060 | 878 | 634 | 0.145 | 0.494 | 0.209 | 0.019 | 0.012 | 0.041 | 0.005 | 0.004 | 0.015 | 0.028 | 0.001 | 0.008 | 0.001 | 0.001 | 0.0029 | 0.0004 | 0 | 0.0001 | 0 | 317 | 452 | 34
27580 | Q235B | 1265 | 1060 | 878 | 634 | 0.1514 | 0.459 | 0.202 | 0.015 | 0.006 | 0.042 | 0.006 | 0.006 | 0.016 | 0.029 | 0.003 | 0.006 | 0.002 | 0.001 | 0.0037 | 0.0003 | 0 | 0.0003 | 0 | 335 | 469 | 29
27760 | Q235B | 1260 | 1060 | 883 | 633 | 0.1637 | 0.454 | 0.195 | 0.015 | 0.016 | 0.041 | 0.002 | 0.001 | 0.02 | 0.027 | 0.003 | 0.006 | 0.002 | 0.001 | 0.0036 | 0.0001 | 0 | 0.0001 | 0 | 322 | 453 | 27
27820 | Q235B | 1262 | 1060 | 883 | 633 | 0.1455 | 0.439 | 0.168 | 0.016 | 0.017 | 0.038 | 0.001 | 0.001 | 0.01 | 0.022 | 0.002 | 0.003 | 0.002 | 0.001 | 0.003 | 0.0001 | 0 | 0.0002 | 0 | 304 | 433 | 32
27523 | Q235B | 1256 | 1060 | 0 | 0 | 0.148 | 0.484 | 0.197 | 0.013 | 0.014 | 0.044 | 0.011 | 0.009 | 0.017 | 0.026 | 0.001 | 0.01 | 0.001 | 0.001 | 0.0038 | 0.0001 | 0 | 0.0001 | 0 | 301 | 430 | 34
27330 | Q235B | 1265 | 1060 | 882 | 634 | 0.142 | 0.451 | 0.203 | 0.011 | 0.01 | 0.021 | 0.007 | 0.006 | 0.014 | 0.027 | 0.001 | 0.008 | 0.001 | 0.001 | 0.0038 | 0.0002 | 0 | 0.0001 | 0 | 298 | 433 | 32
25930 | Q235B | 1257 | 1060 | 878 | 633 | 0.1576 | 0.46 | 0.19 | 0.015 | 0.012 | 0.036 | 0.002 | 0.001 | 0.011 | 0.025 | 0.003 | 0.004 | 0.002 | 0.001 | 0.0043 | 0.0001 | 0 | 0.0002 | 0 | 304 | 438 | 34
27520 | Q235B | 1264 | 1060 | 884 | 633 | 0.152 | 0.463 | 0.167 | 0.018 | 0.012 | 0.056 | 0.002 | 0.002 | 0.031 | 0.041 | 0.001 | 0.011 | 0.001 | 0.001 | 0.0025 | 0.0001 | 0 | 0.0001 | 0 | 293 | 440 | 32
24940 | Q235B | 1256 | 1060 | 877 | 635 | 0.1599 | 0.399 | 0.217 | 0.016 | 0.013 | 0.023 | 0.035 | 0.033 | 0.009 | 0.018 | 0.003 | 0.003 | 0.002 | 0.001 | 0.0032 | 0.0001 | 0 | 0.0002 | 0 | 273 | 431 | 33
25010 | Q235B | 1252 | 1040 | 881 | 642 | 0.1599 | 0.399 | 0.217 | 0.016 | 0.013 | 0.023 | 0.035 | 0.033 | 0.009 | 0.018 | 0.003 | 0.003 | 0.002 | 0.001 | 0.0032 | 0.0001 | 0 | 0.0002 | 0 | 277 | 436 | 33
27360 | Q235B | 1246 | 1040 | 876 | 638 | 0.165 | 0.472 | 0.184 | 0.016 | 0.005 | 0.026 | 0.011 | 0.01 | 0.013 | 0.02 | 0.001 | 0.006 | 0.001 | 0.001 | 0.0031 | 0.0003 | 0 | 0.0012 | 0 | 283 | 445 | 30
25470 | 1.00E+170 | 1251 | 1020 | 814 | 536 | 0.16 | 1.088 | 0.026 | 0.017 | 0.01 | 0.028 | 0.053 | 0.049 | 0.016 | 0.027 | 0.001 | 0.004 | 0.001 | 0.001 | 0 | 0.0001 | 0 | 0.0001 | 0 | 375 | 505 | 39
25045 | 1.00E+170 | 1257 | 1020 | 0 | 0 | 0.16 | 1.088 | 0.026 | 0.017 | 0.01 | 0.028 | 0.053 | 0.049 | 0.016 | 0.027 | 0.001 | 0.004 | 0.001 | 0.001 | 0 | 0.0001 | 0 | 0.0001 | 0 | 407 | 539 | 22
28800 | Q235B | 1267 | 1060 | 894 | 641 | 0.1526 | 0.454 | 0.207 | 0.013 | 0.015 | 0.037 | 0.006 | 0.005 | 0.009 | 0.021 | 0.003 | 0.003 | 0.001 | 0.001 | 0.0045 | 0.0001 | 0 | 0.0002 | 0 | 297 | 447 | 27
34964 | B | 1271 | 1060 | 0 | 0 | 0.1441 | 0.755 | 0.178 | 0.018 | 0.013 | 0.042 | 0.001 | 0.001 | 0.02 | 0.024 | 0.002 | 0.005 | 0.003 | 0.001 | 0 | 0.0001 | 0 | 0.0002 | 0 | 339 | 472 | 34
33300 | B | 1259 | 1060 | 840 | 595 | 0.139 | 0.68 | 0.185 | 0.013 | 0.015 | 0.038 | 0.002 | 0.001 | 0.023 | 0.038 | 0.003 | 0.006 | 0.002 | 0.001 | 0 | 0.0001 | 0 | 0.0003 | 0 | 324 | 456 | 31
35870 | B | 1267 | 1060 | 840 | 598 | 0.139 | 0.693 | 0.19 | 0.025 | 0.016 | 0.044 | 0.002 | 0.002 | 0.016 | 0.028 | 0.001 | 0.004 | 0.001 | 0.001 | 0 | 0.0001 | 0 | 0.0001 | 0 | 311 | 461 | 24
29650 | B | 1271 | 1060 | 843 | 594 | 0.154 | 0.744 | 0.196 | 0.018 | 0.014 | 0.045 | 0.003 | 0.003 | 0.021 | 0.039 | 0.001 | 0.006 | 0.001 | 0.001 | 0 | 0.0003 | 0 | 0.0001 | 0 | 327 | 473 | 29
29570 | B | 1259 | 1060 | 839 | 595 | 0.154 | 0.744 | 0.196 | 0.018 | 0.014 | 0.045 | 0.003 | 0.003 | 0.021 | 0.039 | 0.001 | 0.006 | 0.001 | 0.001 | 0 | 0.0003 | 0 | 0.0001 | 0 | 325 | 468 | 27
29670 | B | 1265 | 1060 | 840 | 595 | 0.154 | 0.744 | 0.196 | 0.018 | 0.014 | 0.045 | 0.003 | 0.003 | 0.021 | 0.039 | 0.001 | 0.006 | 0.001 | 0.001 | 0 | 0.0003 | 0 | 0.0001 | 0 | 319 | 462 | 25
35810 | B | 1273 | 1060 | 838 | 596 | 0.139 | 0.693 | 0.19 | 0.025 | 0.016 | 0.044 | 0.002 | 0.002 | 0.016 | 0.028 | 0.001 | 0.004 | 0.001 | 0.001 | 0 | 0.0001 | 0 | 0.0001 | 0 | 309 | 461 | 27
36280 | B | 1261 | 1060 | 842 | 596 | 0.139 | 0.693 | 0.19 | 0.025 | 0.016 | 0.044 | 0.002 | 0.002 | 0.016 | 0.028 | 0.001 | 0.004 | 0.001 | 0.001 | 0 | 0.0001 | 0 | 0.0001 | 0 | 312 | 459 | 25
36330 | B | 1267 | 1060 | 838 | 596 | 0.139 | 0.693 | 0.19 | 0.025 | 0.016 | 0.044 | 0.002 | 0.002 | 0.016 | 0.028 | 0.001 | 0.004 | 0.001 | 0.001 | 0 | 0.0001 | 0 | 0.0001 | 0 | 302 | 440 | 28
36170 | B | 1273 | 1060 | 839 | 595 | 0.139 | 0.693 | 0.19 | 0.025 | 0.016 | 0.044 | 0.002 | 0.002 | 0.016 | 0.028 | 0.001 | 0.004 | 0.001 | 0.001 | 0 | 0.0001 | 0 | 0.0001 | 0 | 301 | 462 | 25
36390 | B | 1261 | 1060 | 839 | 597 | 0.139 | 0.693 | 0.19 | 0.025 | 0.016 | 0.044 | 0.002 | 0.002 | 0.016 | 0.028 | 0.001 | 0.004 | 0.001 | 0.001 | 0 | 0.0001 | 0 | 0.0001 | 0 | 314 | 457 | 26
29690 | B | 1267 | 1060 | 839 | 592 | 0.14 | 0.687 | 0.189 | 0.015 | 0.016 | 0.054 | 0.002 | 0.002 | 0.026 | 0.042 | 0.002 | 0.005 | 0.002 | 0.001 | 0 | 0.0001 | 0 | 0.0002 | 0 | 310 | 465 | 28
29440 | B | 1273 | 1060 | 838 | 593 | 0.14 | 0.687 | 0.189 | 0.015 | 0.016 | 0.054 | 0.002 | 0.002 | 0.026 | 0.042 | 0.002 | 0.005 | 0.002 | 0.001 | 0 | 0.0001 | 0 | 0.0002 | 0 | 315 | 456 | 29
33480 | B | 1259 | 1060 | 837 | 596 | 0.139 | 0.68 | 0.185 | 0.013 | 0.015 | 0.038 | 0.002 | 0.001 | 0.023 | 0.038 | 0.003 | 0.006 | 0.002 | 0.001 | 0 | 0.0001 | 0 | 0.0003 | 0 | 293 | 442 | 29
33380 | B | 1265 | 1060 | 839 | 595 | 0.139 | 0.68 | 0.185 | 0.013 | 0.015 | 0.038 | 0.002 | 0.001 | 0.023 | 0.038 | 0.003 | 0.006 | 0.002 | 0.001 | 0 | 0.0001 | 0 | 0.0003 | 0 | 315 | 444 | 31
33460 | B | 1271 | 1060 | 839 | 597 | 0.139 | 0.68 | 0.185 | 0.013 | 0.015 | 0.038 | 0.002 | 0.001 | 0.023 | 0.038 | 0.003 | 0.006 | 0.002 | 0.001 | 0 | 0.0001 | 0 | 0.0003 | 0 | 314 | 440 | 36
33420 | B | 1259 | 1060 | 839 | 578 | 0.139 | 0.68 | 0.185 | 0.013 | 0.015 | 0.038 | 0.002 | 0.001 | 0.023 | 0.038 | 0.003 | 0.006 | 0.002 | 0.001 | 0 | 0.0001 | 0 | 0.0003 | 0 | 301 | 438 | 34
33470 | B | 1265 | 1060 | 835 | 580 | 0.139 | 0.68 | 0.185 | 0.013 | 0.015 | 0.038 | 0.002 | 0.001 | 0.023 | 0.038 | 0.003 | 0.006 | 0.002 | 0.001 | 0 | 0.0001 | 0 | 0.0003 | 0 | 301 | 449 | 30
33430 | B | 1271 | 1060 | 837 | 581 | 0.139 | 0.68 | 0.185 | 0.013 | 0.015 | 0.038 | 0.002 | 0.001 | 0.023 | 0.038 | 0.003 | 0.006 | 0.002 | 0.001 | 0 | 0.0001 | 0 | 0.0003 | 0 | 288 | 428 | 27
33530 | B | 1259 | 1060 | 842 | 580 | 0.139 | 0.68 | 0.185 | 0.013 | 0.015 | 0.038 | 0.002 | 0.001 | 0.023 | 0.038 | 0.003 | 0.006 | 0.002 | 0.001 | 0 | 0.0001 | 0 | 0.0003 | 0 | 306 | 443 | 31
33390 | B | 1265 | 1060 | 838 | 581 | 0.139 | 0.68 | 0.185 | 0.013 | 0.015 | 0.038 | 0.002 | 0.001 | 0.023 | 0.038 | 0.003 | 0.006 | 0.002 | 0.001 | 0 | 0.0001 | 0 | 0.0003 | 0 | 295 | 435 | 26
29530 | B | 1271 | 1060 | 840 | 595 | 0.163 | 0.732 | 0.181 | 0.012 | 0.014 | 0.043 | 0.01 | 0.008 | 0.023 | 0.033 | 0.001 | 0.006 | 0.001 | 0.001 | 0 | 0.0002 | 0 | 0.0001 | 0 | 325 | 467 | 26
30010 | B | 1259 | 1060 | 845 | 595 | 0.163 | 0.732 | 0.181 | 0.012 | 0.014 | 0.043 | 0.01 | 0.008 | 0.023 | 0.033 | 0.001 | 0.006 | 0.001 | 0.001 | 0 | 0.0002 | 0 | 0.0001 | 0 | 335 | 469 | 28
26810 | Q235B | 1258 | 1050 | 858 | 642 | 0.1639 | 0.455 | 0.192 | 0.012 | 0.01 | 0.045 | 0.013 | 0.012 | 0.025 | 0.033 | 0.003 | 0.006 | 0.002 | 0.001 | 0.0038 | 0.0001 | 0 | 0.0002 | 0 | 280 | 442 | 31
35790 | B | 1256 | 1060 | 835 | 648 | 0.145 | 0.697 | 0.17 | 0.015 | 0.01 | 0.061 | 0.005 | 0.003 | 0.034 | 0.052 | 0.001 | 0.007 | 0.001 | 0.0014 | 0 | 0.0001 | 0 | 0.0001 | 0 | 309 | 444 | 32
27330 | Q235B | 1258 | 1040 | 878 | 637 | 0.169 | 0.481 | 0.207 | 0.021 | 0.002 | 0.045 | 0.009 | 0.008 | 0.024 | 0.048 | 0.001 | 0.008 | 0.001 | 0.001 | 0.004 | 0.0006 | 0 | 0.0012 | 0 | 294 | 455 | 25
26820 | WL440 | 1265 | 1070 | 854 | 590 | 0.0904 | 1.382 | 0.24 | 0.016 | 0.0038 | 0.033 | 0.0523 | 0.0518 | 0.008 | 0.025 | 0.0246 | 0.006 | 0.001 | 0.001 | 0.002 | 0.0001 | 0 | 0.0003 | 0 | 462 | 563 | 28
26820 | WL440 | 1265 | 1070 | 854 | 590 | 0.0904 | 1.382 | 0.24 | 0.016 | 0.0038 | 0.033 | 0.0523 | 0.0518 | 0.008 | 0.025 | 0.0246 | 0.006 | 0.001 | 0.001 | 0.002 | 0.0001 | 0 | 0.0003 | 0 | 471 | 576 | 26
26820 | WL440 | 1265 | 1070 | 854 | 590 | 0.0904 | 1.382 | 0.24 | 0.016 | 0.0038 | 0.033 | 0.0523 | 0.0518 | 0.008 | 0.025 | 0.0246 | 0.006 | 0.001 | 0.001 | 0.002 | 0.0001 | 0 | 0.0003 | 0 | 460 | 562 | 26
26820 | WL440 | 1265 | 1070 | 854 | 590 | 0.0904 | 1.382 | 0.24 | 0.016 | 0.0038 | 0.033 | 0.0523 | 0.0518 | 0.008 | 0.025 | 0.0246 | 0.006 | 0.001 | 0.001 | 0.002 | 0.0001 | 0 | 0.0003 | 0 | 471 | 576 | 26
26820 | WL440 | 1265 | 1070 | 854 | 590 | 0.0904 | 1.382 | 0.24 | 0.016 | 0.0038 | 0.033 | 0.0523 | 0.0518 | 0.008 | 0.025 | 0.0246 | 0.006 | 0.001 | 0.001 | 0.002 | 0.0001 | 0 | 0.0003 | 0 | 462 | 563 | 28
26820 | WL440 | 1265 | 1070 | 854 | 590 | 0.0904 | 1.382 | 0.24 | 0.016 | 0.0038 | 0.033 | 0.0523 | 0.0518 | 0.008 | 0.025 | 0.0246 | 0.006 | 0.001 | 0.001 | 0.002 | 0.0001 | 0 | 0.0003 | 0 | 460 | 562 | 26
26820 | WL440 | 1265 | 1070 | 854 | 590 | 0.0904 | 1.382 | 0.24 | 0.016 | 0.0038 | 0.033 | 0.0523 | 0.0518 | 0.008 | 0.025 | 0.0246 | 0.006 | 0.001 | 0.001 | 0.002 | 0.0001 | 0 | 0.0003 | 0 | 471 | 576 | 26
29880 | Q345B | 1261 | 1040 | 855 | 578 | 0.145 | 1.485 | 0.269 | 0.015 | 0.01 | 0.04 | 0.01 | 0.009 | 0.014 | 0.022 | 0.001 | 0.003 | 0.001 | 0.001 | 0.0029 | 0.0002 | 0 | 0.0001 | 0 | 381 | 531 | 26
29160 | Q345B | 1246 | 1040 | 848 | 581 | 0.162 | 1.459 | 0.263 | 0.026 | 0.015 | 0.048 | 0.004 | 0.003 | 0.016 | 0.03 | 0.001 | 0.003 | 0.001 | 0.001 | 0.0026 | 0.0001 | 0 | 0.0001 | 0 | 385 | 549 | 27
29210 | Q345B | 1252 | 1040 | 851 | 575 | 0.153 | 1.468 | 0.268 | 0.021 | 0.012 | 0.047 | 0.01 | 0.008 | 0.015 | 0.031 | 0.001 | 0.003 | 0.002 | 0.001 | 0.0026 | 0.0004 | 0 | 0.0001 | 0 | 435 | 566 | 24
29330 | Q345B | 1258 | 1040 | 856 | 575 | 0.15 | 1.457 | 0.268 | 0.02 | 0.017 | 0.044 | 0.004 | 0.003 | 0.014 | 0.031 | 0.001 | 0.002 | 0.001 | 0.001 | 0.0022 | 0.0001 | 0 | 0.0001 | 0 | 394 | 546 | 30
24390 | Q345B | 1246 | 1040 | 852 | 583 | 0.163 | 1.407 | 0.321 | 0.023 | 0.009 | 0.045 | 0.016 | 0.015 | 0.02 | 0.03 | 0.013 | 0.003 | 0.001 | 0.001 | 0.0031 | 0.0003 | 0 | 0.0001 | 0 | 418 | 556 | 27
28720 | Q345B | 1254 | 1040 | 848 | 575 | 0.168 | 1.458 | 0.245 | 0.016 | 0.012 | 0.029 | 0.004 | 0.002 | 0.012 | 0.025 | 0.001 | 0.001 | 0.002 | 0.001 | 0.0037 | 0.0001 | 0 | 0.0001 | 0 | 431 | 573 | 27
28690 | Q345B | 1246 | 1040 | 850 | 573 | 0.157 | 1.442 | 0.262 | 0.023 | 0.012 | 0.044 | 0.004 | 0.003 | 0.015 | 0.03 | 0.001 | 0.002 | 0.001 | 0.001 | 0.0028 | 0.0001 | 0 | 0.0001 | 0 | 404 | 535 | 28
27770 | WL510 | 1260 | 1060 | 864 | 592 | 0.106 | 1.447 | 0.213 | 0.022 | 0.002 | 0.049 | 0.032 | 0.031 | 0.02 | 0.038 | 0.016 | 0.003 | 0.002 | 0.0283 | 0 | 0.0027 | 0 | 0.0001 | 0 | 474 | 573 | 26
22600 | W610L | 1264 | 1060 | 861 | 558 | 0.093 | 1.412 | 0.172 | 0.02 | 0.004 | 0.055 | 0.041 | 0.039 | 0.016 | 0.026 | 0.025 | 0.004 | 0.001 | 0.0368 | 0 | 0.0005 | 0 | 0.0001 | 0 | 539 | 621 | 24
25170 | WL550 | 1258 | 1060 | 812 | 567 | 0.102 | 1.447 | 0.239 | 0.014 | 0.002 | 0.047 | 0.044 | 0.042 | 0.013 | 0.025 | 0.033 | 0.003 | 0.001 | 0.0378 | 0 | 0.0009 | 0 | 0.0001 | 0 | 533 | 632 | 24
23160 | WL550 | 1264 | 1060 | 818 | 549 | 0.08 | 1.339 | 0.185 | 0.015 | 0.003 | 0.053 | 0.034 | 0.033 | 0.013 | 0.024 | 0.001 | 0.004 | 0.001 | 0.0387 | 0 | 0.0006 | 0 | 0.0001 | 0 | 495 | 574 | 27
28150 | WL550 | 1252 | 1060 | 824 | 545 | 0.08 | 1.339 | 0.185 | 0.015 | 0.003 | 0.053 | 0.034 | 0.033 | 0.013 | 0.024 | 0.001 | 0.004 | 0.001 | 0.0387 | 0 | 0.0006 | 0 | 0.0001 | 0 | 505 | 579 | 26
28000 | WL550 | 1258 | 1060 | 814 | 547 | 0.08 | 1.339 | 0.185 | 0.015 | 0.003 | 0.053 | 0.034 | 0.033 | 0.013 | 0.024 | 0.001 | 0.004 | 0.001 | 0.0387 | 0 | 0.0006 | 0 | 0.0001 | 0 | 482 | 579 | 23
24310 | WL510 | 1262 | 1060 | 862 | 588 | 0.104 | 1.413 | 0.21 | 0.02 | 0.002 | 0.047 | 0.037 | 0.034 | 0.019 | 0.045 | 0.016 | 0.007 | 0.001 | 0.0277 | 0 | 0.0015 | 0 | 0.0001 | 0 | 486 | 588 | 27
23820 | WL510 | 1250 | 1060 | 865 | 582 | 0.095 | 1.419 | 0.196 | 0.024 | 0.004 | 0.055 | 0.031 | 0.029 | 0.022 | 0.041 | 0.012 | 0.003 | 0.002 | 0.0261 | 0 | 0.0013 | 0 | 0.0001 | 0 | 478 | 581 | 24
21850 | W610L | 1257 | 1060 | 862 | 561 | 0.095 | 1.41 | 0.174 | 0.022 | 0.002 | 0.037 | 0.045 | 0.044 | 0.012 | 0.031 | 0.025 | 0.002 | 0.002 | 0.0396 | 0 | 0.0007 | 0 | 0.0001 | 0 | 538 | 615 | 25
24320 | WL590 | 1254 | 1060 | 851 | 577 | 0.088 | 1.463 | 0.215 | 0.016 | 0.002 | 0.042 | 0.039 | 0.037 | 0.013 | 0.029 | 0.028 | 0.002 | 0.002 | 0.0411 | 0 | 0.0009 | 0 | 0.0001 | 0 | 512 | 604 | 25
24320 | WL590 | 1254 | 1060 | 851 | 577 | 0.088 | 1.463 | 0.215 | 0.016 | 0.002 | 0.042 | 0.039 | 0.037 | 0.013 | 0.029 | 0.028 | 0.002 | 0.002 | 0.0411 | 0 | 0.0009 | 0 | 0.0001 | 0 | 509 | 604 | 25
24320 | WL590 | 1254 | 1060 | 851 | 577 | 0.088 | 1.463 | 0.215 | 0.016 | 0.002 | 0.042 | 0.039 | 0.037 | 0.013 | 0.029 | 0.028 | 0.002 | 0.002 | 0.0411 | 0 | 0.0009 | 0 | 0.0001 | 0 | 487 | 581 | 23
18960 | WQK510 | 1235 | 1060 | 843 | 587 | 0.1519 | 1.436 | 0.363 | 0.02 | 0.0043 | 0.046 | 0.0396 | 0.0377 | 0.009 | 0.027 | 0.015 | 0.004 | 0.001 | 0.001 | 0.0027 | 0.0001 | 0 | 0.0003 | 0 | 410 | 560 | 26
18970 | WQK510 | 1241 | 1060 | 839 | 554 | 0.1519 | 1.436 | 0.363 | 0.02 | 0.0043 | 0.046 | 0.0396 | 0.0377 | 0.009 | 0.027 | 0.015 | 0.004 | 0.001 | 0.001 | 0.0027 | 0.0001 | 0 | 0.0003 | 0 | 429 | 576 | 26
22320 | 1E1006 | 1230 | 1010 | 813 | 595 | 0.168 | 1.237 | 0.398 | 0.018 | 0.0047 | 0.036 | 0.0392 | 0.0388 | 0.009 | 0.043 | 0.0244 | 0.003 | 0.001 | 0.04 | 0.0028 | 0.0043 | 0 | 0.0002 | 0 | 448 | 603 | 24
22320 | 1E1006 | 1230 | 1010 | 813 | 595 | 0.168 | 1.237 | 0.398 | 0.018 | 0.0047 | 0.036 | 0.0392 | 0.0388 | 0.009 | 0.043 | 0.0244 | 0.003 | 0.001 | 0.04 | 0.0028 | 0.0043 | 0 | 0.0002 | 0 | 448 | 603 | 24
22320 | 1E1006 | 1230 | 1010 | 813 | 595 | 0.168 | 1.237 | 0.398 | 0.018 | 0.0047 | 0.036 | 0.0392 | 0.0388 | 0.009 | 0.043 | 0.0244 | 0.003 | 0.001 | 0.04 | 0.0028 | 0.0043 | 0 | 0.0002 | 0 | 429 | 603 | 36
22320 | 1E1006 | 1230 | 1010 | 813 | 595 | 0.168 | 1.237 | 0.398 | 0.018 | 0.0047 | 0.036 | 0.0392 | 0.0388 | 0.009 | 0.043 | 0.0244 | 0.003 | 0.001 | 0.04 | 0.0028 | 0.0043 | 0 | 0.0002 | 0 | 413 | 603 | 38
22130 | 1E1006 | 1218 | 1010 | 810 | 569 | 0.1682 | 1.269 | 0.43 | 0.016 | 0.0034 | 0.031 | 0.0431 | 0.0426 | 0.01 | 0.038 | 0.029 | 0.002 | 0.001 | 0.04 | 0.0025 | 0.0039 | 0 | 0.0002 | 0 | 498 | 653 | 22
20030 | Q345B | 1246 | 1040 | 838 | 631 | 0.164 | 1.425 | 0.356 | 0.02 | 0.0132 | 0.033 | 0.032 | 0.0294 | 0.013 | 0.031 | 0.0196 | 0.003 | 0.001 | 0.001 | 0.0028 | 0.0001 | 0 | 0.0003 | 0 | 454 | 594 | 26
19260 | WL510H | 1249 | 1060 | 807 | 599 | 0.0894 | 1.397 | 0.022 | 0.013 | 0.0049 | 0.028 | 0.0374 | 0.0337 | 0.006 | 0.024 | 0.0202 | 0.003 | 0.001 | 0.018 | 0.0028 | 0.0001 | 0 | 0.0002 | 0 | 504 | 572 | 27
22380 | WL510H | 1255 | 1060 | 852 | 597 | 0.0887 | 1.394 | 0.027 | 0.018 | 0.0066 | 0.034 | 0.0332 | 0.029 | 0.008 | 0.032 | 0.0191 | 0.003 | 0.001 | 0.02 | 0.0032 | 0.0001 | 0 | 0.0002 | 0 | 483 | 568 | 25
22230 | WL510H | 1243 | 1060 | 856 | 592 | 0.0907 | 1.378 | 0.021 | 0.019 | 0.0055 | 0.034 | 0.0259 | 0.0231 | 0.008 | 0.035 | 0.0132 | 0.003 | 0.001 | 0.018 | 0.0063 | 0.0001 | 0 | 0.0002 | 0 | 446 | 541 | 27
22100 | WL510H | 1249 | 1060 | 847 | 597 | 0.0887 | 1.394 | 0.027 | 0.018 | 0.0066 | 0.034 | 0.0332 | 0.029 | 0.008 | 0.032 | 0.0191 | 0.003 | 0.001 | 0.02 | 0.0032 | 0.0001 | 0 | 0.0002 | 0 | 477 | 556 | 27
22380 | WL510H | 1255 | 1060 | 856 | 595 | 0.0903 | 1.387 | 0.019 | 0.017 | 0.0043 | 0.037 | 0.0252 | 0.0216 | 0.008 | 0.027 | 0.0183 | 0.003 | 0.001 | 0.019 | 0.0025 | 0.0001 | 0 | 0.0002 | 0 | 456 | 534 | 26
22410 | WL510H | 1243 | 1060 | 855 | 594 | 0.0887 | 1.394 | 0.027 | 0.018 | 0.0066 | 0.034 | 0.0332 | 0.029 | 0.008 | 0.032 | 0.0191 | 0.003 | 0.001 | 0.02 | 0.0032 | 0.0001 | 0 | 0.0002 | 0 | 448 | 543 | 22
22350 | WL510H | 1249 | 1060 | 846 | 599 | 0.0887 | 1.394 | 0.027 | 0.018 | 0.0066 | 0.034 | 0.0332 | 0.029 | 0.008 | 0.032 | 0.0191 | 0.003 | 0.001 | 0.02 | 0.0032 | 0.0001 | 0 | 0.0002 | 0 | 487 | 561 | 26
22290 | WL510H | 1255 | 1060 | 854 | 597 | 0.0903 | 1.387 | 0.019 | 0.017 | 0.0043 | 0.037 | 0.0252 | 0.0216 | 0.008 | 0.027 | 0.0183 | 0.003 | 0.001 | 0.019 | 0.0025 | 0.0001 | 0 | 0.0002 | 0 | 493 | 571 | 24
22380 | WL510H | 1243 | 1060 | 853 | 595 | 0.0903 | 1.387 | 0.019 | 0.017 | 0.0043 | 0.037 | 0.0252 | 0.0216 | 0.008 | 0.027 | 0.0183 | 0.003 | 0.001 | 0.019 | 0.0025 | 0.0001 | 0 | 0.0002 | 0 | 469 | 571 | 24
22280 | WL510H | 1249 | 1060 | 847 | 598 | 0.0894 | 1.397 | 0.022 | 0.013 | 0.0049 | 0.028 | 0.0374 | 0.0337 | 0.006 | 0.024 | 0.0202 | 0.003 | 0.001 | 0.018 | 0.0028 | 0.0001 | 0 | 0.0002 | 0 | 472 | 550 | 26
22400 | WL510H | 1255 | 1060 | 855 | 597 | 0.0894 | 1.397 | 0.022 | 0.013 | 0.0049 | 0.028 | 0.0374 | 0.0337 | 0.006 | 0.024 | 0.0202 | 0.003 | 0.001 | 0.018 | 0.0028 | 0.0001 | 0 | 0.0002 | 0 | 468 | 567 | 28
16510 | RCL540 | 1249 | 1060 | 844 | 569 | 0.0618 | 1.184 | 0.15 | 0.017 | 0.0066 | 0.032 | 0.0456 | 0.0441 | 0.019 | 0.061 | 0.0009 | 0.004 | 0.001 | 0.04 | 0.0038 | 0.0001 | 0 | 0.0002 | 0 | 505 | 575 | 26
16560 | RCL540 | 1255 | 1060 | 841 | 565 | 0.0577 | 1.155 | 0.151 | 0.015 | 0.0051 | 0.038 | 0.048 | 0.0476 | 0.022 | 0.067 | 0.0009 | 0.015 | 0.001 | 0.037 | 0.0035 | 0.0001 | 0 | 0.0002 | 0 | 509 | 573 | 29
16470 | RCL540 | 1249 | 1060 | 836 | 565 | 0.0577 | 1.155 | 0.151 | 0.015 | 0.0051 | 0.038 | 0.048 | 0.0476 | 0.022 | 0.067 | 0.0009 | 0.015 | 0.001 | 0.037 | 0.0035 | 0.0001 | 0 | 0.0002 | 0 | 510 | 576 | 29
16410 | RCL540 | 1255 | 1060 | 836 | 565 | 0.0577 | 1.155 | 0.151 | 0.015 | 0.0051 | 0.038 | 0.048 | 0.0476 | 0.022 | 0.067 | 0.0009 | 0.015 | 0.001 | 0.037 | 0.0035 | 0.0001 | 0 | 0.0002 | 0 | 525 | 588 | 27
16450 | RCL540 | 1249 | 1060 | 841 | 566 | 0.06 | 1.177 | 0.152 | 0.019 | 0.0044 | 0.04 | 0.044 | 0.0429 | 0.022 | 0.062 | 0.001 | 0.005 | 0.001 | 0.038 | 0.0034 | 0.0001 | 0 | 0.0002 | 0 | 499 | 570 | 29
16490 | RCL540 | 1255 | 1060 | 842 | 565 | 0.0577 | 1.155 | 0.151 | 0.015 | 0.0051 | 0.038 | 0.048 | 0.0476 | 0.022 | 0.067 | 0.0009 | 0.015 | 0.001 | 0.037 | 0.0035 | 0.0001 | 0 | 0.0002 | 0 | 512 | 574 | 28
16490 | RCL540 | 1249 | 1060 | 842 | 566 | 0.0577 | 1.155 | 0.151 | 0.015 | 0.0051 | 0.038 | 0.048 | 0.0476 | 0.022 | 0.067 | 0.0009 | 0.015 | 0.001 | 0.037 | 0.0035 | 0.0001 | 0 | 0.0002 | 0 | 508 | 575 | 29
20970 | J55 | 1245 | 1040 | 845 | 566 | 0.187 | 1.097 | 0.212 | 0.019 | 0.0015 | 0.06 | 0.032 | 0.03 | 0.026 | 0.047 | 0.016 | 0.004 | 0.001 | 0.0245 | 0.0034 | 0.0011 | 0 | 0.0001 | 0 | 465 | 605 | 30
21600 | J55 | 1239 | 1040 | 840 | 557 | 0.18 | 1.089 | 0.245 | 0.015 | 0.0013 | 0.039 | 0.03 | 0.029 | 0.02 | 0.036 | 0.016 | 0.003 | 0.001 | 0.0244 | 0.0046 | 0.0024 | 0 | 0.0001 | 0 | 477 | 607 | 28
21760 | J55 | 1233 | 1040 | 848 | 545 | 0.184 | 1.119 | 0.235 | 0.013 | 0.0013 | 0.051 | 0.028 | 0.026 | 0.019 | 0.035 | 0.016 | 0.002 | 0.001 | 0.0242 | 0.0045 | 0.0023 | 0 | 0.0001 | 0 | 478 | 626 | 38
27970 | Q235B | 1257 | 1060 | 883 | 634 | 0.155 | 0.464 | 0.202 | 0.021 | 0.015 | 0.05 | 0.002 | 0.001 | 0.021 | 0.025 | 0.003 | 0.006 | 0.002 | 0.001 | 0.0029 | 0.0001 | 0 | 0.0003 | 0 | 318 | 435 | 31
27830 | Q235B | 1246 | 1040 | 0 | 0 | 0.155 | 0.464 | 0.202 | 0.021 | 0.015 | 0.05 | 0.002 | 0.001 | 0.021 | 0.025 | 0.003 | 0.006 | 0.002 | 0.001 | 0.0029 | 0.0001 | 0 | 0.0003 | 0 | 294 | 442 | 38
28120 | Q235B | 1264 | 1060 | 883 | 635 | 0.149 | 0.455 | 0.202 | 0.022 | 0.013 | 0.047 | 0.001 | 0.001 | 0.019 | 0.028 | 0.003 | 0.007 | 0.002 | 0.001 | 0.0027 | 0.0001 | 0 | 0.0003 | 0 | 307 | 457 | 33
28080 | Q235B | 1259 | 1060 | 885 | 634 | 0.1424 | 0.461 | 0.183 | 0.022 | 0.009 | 0.046 | 0.001 | 0.001 | 0.019 | 0.026 | 0.003 | 0.007 | 0.003 | 0.001 | 0.0023 | 0.0001 | 0 | 0.0003 | 0 | 303 | 438 | 38
28080 | Q235B | 1259 | 1060 | 882 | 634 | 0.149 | 0.455 | 0.202 | 0.022 | 0.013 | 0.047 | 0.001 | 0.001 | 0.019 | 0.028 | 0.003 | 0.007 | 0.002 | 0.001 | 0.0027 | 0.0001 | 0 | 0.0003 | 0 | 304 | 443 | 33
28110 | Q235B | 1272 | 1060 | 885 | 635 | 0.1424 | 0.461 | 0.183 | 0.022 | 0.009 | 0.046 | 0.001 | 0.001 | 0.019 | 0.026 | 0.003 | 0.007 | 0.003 | 0.001 | 0.0023 | 0.0001 | 0 | 0.0003 | 0 | 314 | 447 | 32
27960 | Q235B | 1270 | 1060 | 879 | 634 | 0.149 | 0.455 | 0.202 | 0.022 | 0.013 | 0.047 | 0.001 | 0.001 | 0.019 | 0.028 | 0.003 | 0.007 | 0.002 | 0.001 | 0.0027 | 0.0001 | 0 | 0.0003 | 0 | 344 | 460 | 32
27970 | Q235B | 1258 | 1040 | 878 | 635 | 0.1514 | 0.519 | 0.221 | 0.019 | 0.009 | 0.036 | 0.019 | 0.018 | 0.014 | 0.022 | 0.003 | 0.006 | 0.002 | 0.001 | 0.0023 | 0.0001 | 0 | 0.0003 | 0 | 303 | 443 | 31
27960 | Q235B | 1264 | 1060 | 881 | 635 | 0.149 | 0.455 | 0.202 | 0.022 | 0.013 | 0.047 | 0.001 | 0.001 | 0.019 | 0.028 | 0.003 | 0.007 | 0.002 | 0.001 | 0.0027 | 0.0001 | 0 | 0.0003 | 0 | 303 | 447 | 36
27950 | Q235B | 1252 | 1040 | 878 | 635 | 0.1521 | 0.48 | 0.212 | 0.016 | 0.01 | 0.046 | 0.002 | 0.002 | 0.019 | 0.026 | 0.003 | 0.007 | 0.002 | 0.001 | 0.0023 | 0.0001 | 0 | 0.0002 | 0 | 301 | 442 | 33
35300 | B | 1265 | 1060 | 840 | 593 | 0.146 | 0.714 | 0.183 | 0.016 | 0.013 | 0.04 | 0.051 | 0.048 | 0.015 | 0.025 | 0.001 | 0.007 | 0.001 | 0.001 | 0 | 0.0002 | 0 | 0.0001 | 0 | 331 | 468 | 29
34820 | B | 1271 | 1060 | 841 | 596 | 0.146 | 0.714 | 0.183 | 0.016 | 0.013 | 0.04 | 0.051 | 0.048 | 0.015 | 0.025 | 0.001 | 0.007 | 0.001 | 0.001 | 0 | 0.0002 | 0 | 0.0001 | 0 | 341 | 472 | 25
35300 | B | 1265 | 1060 | 836 | 593 | 0.146 | 0.714 | 0.183 | 0.016 | 0.013 | 0.04 | 0.051 | 0.048 | 0.015 | 0.025 | 0.001 | 0.007 | 0.001 | 0.001 | 0 | 0.0002 | 0 | 0.0001 | 0 | 333 | 467 | 30
35300 | B | 1265 | 1060 | 836 | 593 | 0.146 | 0.714 | 0.183 | 0.016 | 0.013 | 0.04 | 0.051 | 0.048 | 0.015 | 0.025 | 0.001 | 0.007 | 0.001 | 0.001 | 0 | 0.0002 | 0 | 0.0001 | 0 | 333 | 467 | 30
34790 | B | 1271 | 1060 | 838 | 594 | 0.146 | 0.714 | 0.183 | 0.016 | 0.013 | 0.04 | 0.051 | 0.048 | 0.015 | 0.025 | 0.001 | 0.007 | 0.001 | 0.001 | 0 | 0.0002 | 0 | 0.0001 | 0 | 335 | 470 | 27
35290 | B | 1263 | 1060 | 834 | 601 | 0.1396 | 0.763 | 0.194 | 0.024 | 0.015 | 0.042 | 0.01 | 0.009 | 0.013 | 0.022 | 0.003 | 0.006 | 0.003 | 0.001 | 0 | 0.0003 | 0 | 0.0003 | 0 | 356 | 475 | 31
34810 | B | 1269 | 1060 | 836 | 596 | 0.1396 | 0.763 | 0.194 | 0.024 | 0.015 | 0.042 | 0.01 | 0.009 | 0.013 | 0.022 | 0.003 | 0.006 | 0.003 | 0.001 | 0 | 0.0003 | 0 | 0.0003 | 0 | 366 | 485 | 29
35260 | B | 1263 | 1060 | 837 | 594 | 0.1396 | 0.763 | 0.194 | 0.024 | 0.015 | 0.042 | 0.01 | 0.009 | 0.013 | 0.022 | 0.003 | 0.006 | 0.003 | 0.001 | 0 | 0.0003 | 0 | 0.0003 | 0 | 353 | 481 | 31
34830 | B | 1271 | 1060 | 839 | 597 | 0.1396 | 0.763 | 0.194 | 0.024 | 0.015 | 0.042 | 0.01 | 0.009 | 0.013 | 0.022 | 0.003 | 0.006 | 0.003 | 0.001 | 0 | 0.0003 | 0 | 0.0003 | 0 | 346 | 481 | 26
34840 | B | 1265 | 1060 | 832 | 593 | 0.1396 | 0.763 | 0.194 | 0.024 | 0.015 | 0.042 | 0.01 | 0.009 | 0.013 | 0.022 | 0.003 | 0.006 | 0.003 | 0.001 | 0 | 0.0003 | 0 | 0.0003 | 0 | 344 | 474 | 27
35320 | B | 1271 | 1060 | 839 | 596 | 0.1396 | 0.763 | 0.194 | 0.024 | 0.015 | 0.042 | 0.01 | 0.009 | 0.013 | 0.022 | 0.003 | 0.006 | 0.003 | 0.001 | 0 | 0.0003 | 0 | 0.0003 | 0 | 342 | 478 | 27
35300 | B | 1265 | 1060 | 835 | 595 | 0.1396 | 0.763 | 0.194 | 0.024 | 0.015 | 0.042 | 0.01 | 0.009 | 0.013 | 0.022 | 0.003 | 0.006 | 0.003 | 0.001 | 0 | 0.0003 | 0 | 0.0003 | 0 | 330 | 473 | 32
34870 | B | 1271 | 1060 | 840 | 595 | 0.1396 | 0.763 | 0.194 | 0.024 | 0.015 | 0.042 | 0.01 | 0.009 | 0.013 | 0.022 | 0.003 | 0.006 | 0.003 | 0.001 | 0 | 0.0003 | 0 | 0.0003 | 0 | 348 | 475 | 28
35290 | B | 1265 | 1060 | 840 | 595 | 0.146 | 0.765 | 0.184 | 0.019 | 0.015 | 0.046 | 0.019 | 0.018 | 0.016 | 0.025 | 0.001 | 0.007 | 0.001 | 0.0012 | 0 | 0.0004 | 0 | 0.0001 | 0 | 345 | 477 | 26
35350 | B | 1271 | 1060 | 839 | 595 | 0.146 | 0.714 | 0.183 | 0.016 | 0.013 | 0.04 | 0.051 | 0.048 | 0.015 | 0.025 | 0.001 | 0.007 | 0.001 | 0.001 | 0 | 0.0002 | 0 | 0.0001 | 0 | 329 | 471 | 28
34950 | B | 1265 | 1060 | 842 | 578 | 0.146 | 0.714 | 0.183 | 0.016 | 0.013 | 0.04 | 0.051 | 0.048 | 0.015 | 0.025 | 0.001 | 0.007 | 0.001 | 0.001 | 0 | 0.0002 | 0 | 0.0001 | 0 | 317 | 459 | 30
35300 | B | 1271 | 1060 | 840 | 594 | 0.146 | 0.714 | 0.183 | 0.016 | 0.013 | 0.04 | 0.051 | 0.048 | 0.015 | 0.025 | 0.001 | 0.007 | 0.001 | 0.001 | 0 | 0.0002 | 0 | 0.0001 | 0 | 374 | 490 | 28
34920 | B | 1265 | 1060 | 842 | 594 | 0.146 | 0.714 | 0.183 | 0.016 | 0.013 | 0.04 | 0.051 | 0.048 | 0.015 | 0.025 | 0.001 | 0.007 | 0.001 | 0.001 | 0 | 0.0002 | 0 | 0.0001 | 0 | 326 | 464 | 31
35300 | B | 1271 | 1060 | 840 | 578 | 0.145 | 0.761 | 0.198 | 0.019 | 0.011 | 0.037 | 0.036 | 0.034 | 0.014 | 0.026 | 0.001 | 0.008 | 0.001 | 0.0014 | 0.0045 | 0.0003 | 0 | 0.0001 | 0 | 326 | 469 | 27
34720 | B | 1265 | 1060 | 843 | 593 | 0.145 | 0.761 | 0.198 | 0.019 | 0.011 | 0.037 | 0.036 | 0.034 | 0.014 | 0.026 | 0.001 | 0.008 | 0.001 | 0.0014 | 0.0045 | 0.0003 | 0 | 0.0001 | 0 | 344 | 486 | 27
35210 | B | 1271 | 1060 | 845 | 595 | 0.145 | 0.761 | 0.198 | 0.019 | 0.011 | 0.037 | 0.036 | 0.034 | 0.014 | 0.026 | 0.001 | 0.008 | 0.001 | 0.0014 | 0.0045 | 0.0003 | 0 | 0.0001 | 0 | 348 | 481 | 28
34620 | B | 1265 | 1060 | 841 | 594 | 0.145 | 0.761 | 0.198 | 0.019 | 0.011 | 0.037 | 0.036 | 0.034 | 0.014 | 0.026 | 0.001 | 0.008 | 0.001 | 0.0014 | 0.0045 | 0.0003 | 0 | 0.0001 | 0 | 327 | 473 | 28
35127 | B | 1271 | 1060 | 0 | 0 | 0.145 | 0.761 | 0.198 | 0.019 | 0.011 | 0.037 | 0.036 | 0.034 | 0.014 | 0.026 | 0.001 | 0.008 | 0.001 | 0.0014 | 0.0045 | 0.0003 | 0 | 0.0001 | 0 | 388 | 504 | 31
34690 | B | 1265 | 1060 | 845 | 602 | 0.145 | 0.761 | 0.198 | 0.019 | 0.011 | 0.037 | 0.036 | 0.034 | 0.014 | 0.026 | 0.001 | 0.008 | 0.001 | 0.0014 | 0.0045 | 0.0003 | 0 | 0.0001 | 0 | 329 | 471 | 28
35430 | B | 1271 | 1060 | 840 | 594 | 0.1547 | 0.752 | 0.193 | 0.019 | 0.012 | 0.042 | 0.023 | 0.021 | 0.019 | 0.028 | 0.003 | 0.007 | 0.003 | 0.001 | 0 | 0.0001 | 0 | 0.0005 | 0 | 349 | 484 | 26
34870 | B | 1265 | 1060 | 841 | 594 | 0.1547 | 0.752 | 0.193 | 0.019 | 0.012 | 0.042 | 0.023 | 0.021 | 0.019 | 0.028 | 0.003 | 0.007 | 0.003 | 0.001 | 0 | 0.0001 | 0 | 0.0005 | 0 | 370 | 509 | 28
35390 | B | 1271 | 1060 | 842 | 594 | 0.1547 | 0.752 | 0.193 | 0.019 | 0.012 | 0.042 | 0.023 | 0.021 | 0.019 | 0.028 | 0.003 | 0.007 | 0.003 | 0.001 | 0 | 0.0001 | 0 | 0.0005 | 0 | 360 | 499 | 29
34830 | B | 1259 | 1060 | 835 | 594 | 0.1547 | 0.752 | 0.193 | 0.019 | 0.012 | 0.042 | 0.023 | 0.021 | 0.019 | 0.028 | 0.003 | 0.007 | 0.003 | 0.001 | 0 | 0.0001 | 0 | 0.0005 | 0 | 356 | 504 | 28
35430 | B | 1265 | 1060 | 843 | 595 | 0.1547 | 0.752 | 0.193 | 0.019 | 0.012 | 0.042 | 0.023 | 0.021 | 0.019 | 0.028 | 0.003 | 0.007 | 0.003 | 0.001 | 0 | 0.0001 | 0 | 0.0005 | 0 | 345 | 499 | 26
35010 | B | 1271 | 1060 | 839 | 595 | 0.1547 | 0.752 | 0.193 | 0.019 | 0.012 | 0.042 | 0.023 | 0.021 | 0.019 | 0.028 | 0.003 | 0.007 | 0.003 | 0.001 | 0 | 0.0001 | 0 | 0.0005 | 0 | 374 | 511 | 30
35010 | B | 1271 | 1060 | 839 | 595 | 0.1547 | 0.752 | 0.193 | 0.019 | 0.012 | 0.042 | 0.023 | 0.021 | 0.019 | 0.028 | 0.003 | 0.007 | 0.003 | 0.001 | 0 | 0.0001 | 0 | 0.0005 | 0 | 374 | 511 | 30
35440 | B | 1259 | 1060 | 844 | 577 | 0.1547 | 0.752 | 0.193 | 0.019 | 0.012 | 0.042 | 0.023 | 0.021 | 0.019 | 0.028 | 0.003 | 0.007 | 0.003 | 0.001 | 0 | 0.0001 | 0 | 0.0005 | 0 | 362 | 507 | 29
34970 | B | 1265 | 1060 | 843 | 594 | 0.1547 | 0.752 | 0.193 | 0.019 | 0.012 | 0.042 | 0.023 | 0.021 | 0.019 | 0.028 | 0.003 | 0.007 | 0.003 | 0.001 | 0 | 0.0001 | 0 | 0.0005 | 0 | 361 | 507 | 28
35380 | B | 1271 | 1060 | 840 | 594 | 0.132 | 0.76 | 0.196 | 0.02 | 0.01 | 0.042 | 0.061 | 0.06 | 0.014 | 0.029 | 0.001 | 0.006 | 0.001 | 0.0014 | 0 | 0.0003 | 0 | 0.0001 | 0 | 346 | 475 | 31
34990 | B | 1259 | 1060 | 844 | 595 | 0.132 | 0.76 | 0.196 | 0.02 | 0.01 | 0.042 | 0.061 | 0.06 | 0.014 | 0.029 | 0.001 | 0.006 | 0.001 | 0.0014 | 0 | 0.0003 | 0 | 0.0001 | 0 | 330 | 468 | 32
35380 | B | 1265 | 1060 | 842 | 577 | 0.132 | 0.76 | 0.196 | 0.02 | 0.01 | 0.042 | 0.061 | 0.06 | 0.014 | 0.029 | 0.001 | 0.006 | 0.001 | 0.0014 | 0 | 0.0003 | 0 | 0.0001 | 0 | 348 | 477 | 32
34930 | B | 1271 | 1060 | 841 | 576 | 0.132 | 0.76 | 0.196 | 0.02 | 0.01 | 0.042 | 0.061 | 0.06 | 0.014 | 0.029 | 0.001 | 0.006 | 0.001 | 0.0014 | 0 | 0.0003 | 0 | 0.0001 | 0 | 353 | 478 | 32
35330 | B | 1259 | 1060 | 842 | 595 | 0.132 | 0.76 | 0.196 | 0.02 | 0.01 | 0.042 | 0.061 | 0.06 | 0.014 | 0.029 | 0.001 | 0.006 | 0.001 | 0.0014 | 0 | 0.0003 | 0 | 0.0001 | 0 | 356 | 480 | 28
34710 | B | 1265 | 1060 | 842 | 596 | 0.132 | 0.76 | 0.196 | 0.02 | 0.01 | 0.042 | 0.061 | 0.06 | 0.014 | 0.029 | 0.001 | 0.006 | 0.001 | 0.0014 | 0 | 0.0003 | 0 | 0.0001 | 0 | 332 | 471 | 31
35370 | B | 1271 | 1060 | 841 | 579 | 0.132 | 0.76 | 0.196 | 0.02 | 0.01 | 0.042 | 0.061 | 0.06 | 0.014 | 0.029 | 0.001 | 0.006 | 0.001 | 0.0014 | 0 | 0.0003 | 0 | 0.0001 | 0 | 379 | 486 | 30
34790 | B | 1259 | 1060 | 842 | 578 | 0.132 | 0.76 | 0.196 | 0.02 | 0.01 | 0.042 | 0.061 | 0.06 | 0.014 | 0.029 | 0.001 | 0.006 | 0.001 | 0.0014 | 0 | 0.0003 | 0 | 0.0001 | 0 | 327 | 470 | 33
35360 | B | 1265 | 1060 | 842 | 593 | 0.138 | 0.737 | 0.162 | 0.017 | 0.013 | 0.048 | 0.019 | 0.015 | 0.018 | 0.029 | 0.001 | 0.008 | 0.001 | 0.0011 | 0 | 0.0003 | 0 | 0.0001 | 0 | 327 | 462 | 27
35360 | B | 1265 | 1060 | 842 | 593 | 0.138 | 0.737 | 0.162 | 0.017 | 0.013 | 0.048 | 0.019 | 0.015 | 0.018 | 0.029 | 0.001 | 0.008 | 0.001 | 0.0011 | 0 | 0.0003 | 0 | 0.0001 | 0 | 327 | 462 | 27
34840 | B | 1271 | 1060 | 840 | 595 | 0.138 | 0.737 | 0.162 | 0.017 | 0.013 | 0.048 | 0.019 | 0.015 | 0.018 | 0.029 | 0.001 | 0.008 | 0.001 | 0.0011 | 0 | 0.0003 | 0 | 0.0001 | 0 | 310 | 449 | 28
34840 | B | 1271 | 1060 | 840 | 595 | 0.138 | 0.737 | 0.162 | 0.017 | 0.013 | 0.048 | 0.019 | 0.015 | 0.018 | 0.029 | 0.001 | 0.008 | 0.001 | 0.0011 | 0 | 0.0003 | 0 | 0.0001 | 0 | 310 | 449 | 28
35400 | B | 1259 | 1060 | 844 | 578 | 0.1376 | 0.744 | 0.191 | 0.024 | 0.015 | 0.04 | 0.01 | 0.008 | 0.014 | 0.022 | 0.003 | 0.007 | 0.003 | 0.001 | 0 | 0.0001 | 0 | 0.0003 | 0 | 323 | 462 | 28
35400 | B | 1259 | 1060 | 844 | 578 | 0.1376 | 0.744 | 0.191 | 0.024 | 0.015 | 0.04 | 0.01 | 0.008 | 0.014 | 0.022 | 0.003 | 0.007 | 0.003 | 0.001 | 0 | 0.0001 | 0 | 0.0003 | 0 | 323 | 462 | 28
34830 | B | 1265 | 1060 | 839 | 593 | 0.1376 | 0.744 | 0.191 | 0.024 | 0.015 | 0.04 | 0.01 | 0.008 | 0.014 | 0.022 | 0.003 | 0.007 | 0.003 | 0.001 | 0 | 0.0001 | 0 | 0.0003 | 0 | 333 | 467 | 30
35500 | B | 1271 | 1060 | 842 | 578 | 0.1376 | 0.744 | 0.191 | 0.024 | 0.015 | 0.04 | 0.01 | 0.008 | 0.014 | 0.022 | 0.003 | 0.007 | 0.003 | 0.001 | 0 | 0.0001 | 0 | 0.0003 | 0 | 318 | 458 | 32
34830 | B | 1268 | 1070 | 875 | 618 | 0.1376 | 0.744 | 0.191 | 0.024 | 0.015 | 0.04 | 0.01 | 0.008 | 0.014 | 0.022 | 0.003 | 0.007 | 0.003 | 0.001 | 0 | 0.0001 | 0 | 0.0003 | 0 | 325 | 456 | 30
35380 | B | 1274 | 1070 | 873 | 595 | 0.1376 | 0.744 | 0.191 | 0.024 | 0.015 | 0.04 | 0.01 | 0.008 | 0.014 | 0.022 | 0.003 | 0.007 | 0.003 | 0.001 | 0 | 0.0001 | 0 | 0.0003 | 0 | 333 | 463 | 30
34870 | B | 1280 | 1070 | 875 | 615 | 0.1376 | 0.744 | 0.191 | 0.024 | 0.015 | 0.04 | 0.01 | 0.008 | 0.014 | 0.022 | 0.003 | 0.007 | 0.003 | 0.001 | 0 | 0.0001 | 0 | 0.0003 | 0 | 330 | 455 | 28
34870 | B | 1280 | 1070 | 875 | 615 | 0.1376 | 0.744 | 0.191 | 0.024 | 0.015 | 0.04 | 0.01 | 0.008 | 0.014 | 0.022 | 0.003 | 0.007 | 0.003 | 0.001 | 0 | 0.0001 | 0 | 0.0003 | 0 | 330 | 455 | 28
35340 | B | 1268 | 1070 | 875 | 613 | 0.1376 | 0.744 | 0.191 | 0.024 | 0.015 | 0.04 | 0.01 | 0.008 | 0.014 | 0.022 | 0.003 | 0.007 | 0.003 | 0.001 | 0 | 0.0001 | 0 | 0.0003 | 0 | 326 | 459 | 31
34860 | B | 1274 | 1070 | 877 | 614 | 0.1376 | 0.744 | 0.191 | 0.024 | 0.015 | 0.04 | 0.01 | 0.008 | 0.014 | 0.022 | 0.003 | 0.007 | 0.003 | 0.001 | 0 | 0.0001 | 0 | 0.0003 | 0 | 332 | 465 | 32
34880 | B | 1280 | 1070 | 873 | 613 | 0.146 | 0.765 | 0.184 | 0.019 | 0.015 | 0.046 | 0.019 | 0.018 | 0.016 | 0.025 | 0.001 | 0.007 | 0.001 | 0.0012 | 0 | 0.0004 | 0 | 0.0001 | 0 | 326 | 465 | 35
35320 | B | 1268 | 1070 | 877 | 613 | 0.146 | 0.765 | 0.184 | 0.019 | 0.015 | 0.046 | 0.019 | 0.018 | 0.016 | 0.025 | 0.001 | 0.007 | 0.001 | 0.0012 | 0 | 0.0004 | 0 | 0.0001 | 0 | 323 | 466 | 30
27860 | Q235B | 1252 | 1040 | 879 | 636 | 0.1475 | 0.441 | 0.177 | 0.016 | 0.015 | 0.044 | 0.002 | 0.001 | 0.02 | 0.026 | 0.003 | 0.007 | 0.002 | 0.001 | 0.002 | 0.0001 | 0 | 0.0003 | 0 | 285 | 427 | 26
28060 | Q235B | 1252 | 1040 | 878 | 610 | 0.1475 | 0.441 | 0.177 | 0.016 | 0.015 | 0.044 | 0.002 | 0.001 | 0.02 | 0.026 | 0.003 | 0.007 | 0.002 | 0.001 | 0.002 | 0.0001 | 0 | 0.0003 | 0 | 281 | 433 | 30
28030 | Q235B | 1254 | 1040 | 859 | 619 | 0.1475 | 0.441 | 0.177 | 0.016 | 0.015 | 0.044 | 0.002 | 0.001 | 0.02 | 0.026 | 0.003 | 0.007 | 0.002 | 0.001 | 0.002 | 0.0001 | 0 | 0.0003 | 0 | 294 | 435 | 31
28010 | Q235B | 1242 | 1040 | 862 | 635 | 0.1463 | 0.471 | 0.195 | 0.021 | 0.011 | 0.047 | 0.001 | 0.001 | 0.02 | 0.025 | 0.003 | 0.007 | 0.003 | 0.001 | 0.003 | 0.0001 | 0 | 0.0003 | 0 | 286 | 434 | 31
28040 | Q235B | 1245 | 1050 | 862 | 640 | 0.1463 | 0.471 | 0.195 | 0.021 | 0.011 | 0.047 | 0.001 | 0.001 | 0.02 | 0.025 | 0.003 | 0.007 | 0.003 | 0.001 | 0.003 | 0.0001 | 0 | 0.0003 | 0 | 315 | 441 | 26
28260 | Q235B | 1244 | 1050 | 862 | 627 | 0.1475 | 0.441 | 0.177 | 0.016 | 0.015 | 0.044 | 0.002 | 0.001 | 0.02 | 0.026 | 0.003 | 0.007 | 0.002 | 0.001 | 0.002 | 0.0001 | 0 | 0.0003 | 0 | 273 | 426 | 30
28020 | Q235B | 1252 | 1050 | 856 | 636 | 0.145 | 0.473 | 0.175 | 0.018 | 0.016 | 0.051 | 0.001 | 0.001 | 0.021 | 0.024 | 0.003 | 0.007 | 0.002 | 0.001 | 0.0032 | 0.0001 | 0 | 0.0003 | 0 | 290 | 439 | 29
28050 | Q235B | 1250 | 1050 | 863 | 638 | 0.145 | 0.473 | 0.175 | 0.018 | 0.016 | 0.051 | 0.001 | 0.001 | 0.021 | 0.024 | 0.003 | 0.007 | 0.002 | 0.001 | 0.0032 | 0.0001 | 0 | 0.0003 | 0 | 296 | 434 | 33
28080 | Q235B | 1244 | 1050 | 855 | 624 | 0.1513 | 0.445 | 0.186 | 0.019 | 0.015 | 0.041 | 0.001 | 0.001 | 0.015 | 0.023 | 0.003 | 0.006 | 0.002 | 0.001 | 0.003 | 0.0001 | 0 | 0.0002 | 0 | 291 | 431 | 31
29340 | Q235B | 1255 | 1050 | 863 | 635 | 0.1357 | 0.462 | 0.2 | 0.022 | 0.015 | 0.041 | 0.004 | 0.003 | 0.014 | 0.022 | 0.003 | 0.006 | 0.003 | 0.001 | 0.0025 | 0.0001 | 0 | 0.0003 | 0 | 292 | 442 | 31
27280 | Q235B | 1253 | 1050 | 860 | 634 | 0.152 | 0.507 | 0.211 | 0.022 | 0.008 | 0.032 | 0.002 | 0.001 | 0.014 | 0.02 | 0.001 | 0.008 | 0.001 | 0.0011 | 0.0028 | 0.0002 | 0 | 0.0001 | 0 | 264 | 444 | 31
27310 | Q235B | 1253 | 1050 | 871 | 630 | 0.152 | 0.507 | 0.211 | 0.022 | 0.008 | 0.032 | 0.002 | 0.001 | 0.014 | 0.02 | 0.001 | 0.008 | 0.001 | 0.0011 | 0.0028 | 0.0002 | 0 | 0.0001 | 0 | 296 | 450 | 27
27000 | Q235B | 1252 | 1050 | 863 | 635 | 0.148 | 0.47 | 0.198 | 0.019 | 0.009 | 0.031 | 0.001 | 0.001 | 0.015 | 0.02 | 0.001 | 0.007 | 0.001 | 0.001 | 0.0026 | 0.0001 | 0 | 0.0001 | 0 | 277 | 434 | 34
27130 | Q235B | 1258 | 1050 | 865 | 634 | 0.149 | 0.461 | 0.189 | 0.017 | 0.017 | 0.04 | 0.001 | 0.001 | 0.015 | 0.023 | 0.001 | 0.008 | 0.001 | 0.001 | 0.0024 | 0.0002 | 0 | 0.0001 | 0 | 291 | 438 | 30
27430 | Q235B | 1254 | 1040 | 866 | 644 | 0.1408 | 0.455 | 0.188 | 0.02 | 0.017 | 0.038 | 0.008 | 0.007 | 0.013 | 0.022 | 0.003 | 0.006 | 0.003 | 0.001 | 0.0025 | 0.0001 | 0 | 0.0002 | 0 | 289 | 434 | 30
27560 | Q235B | 1248 | 1040 | 869 | 631 | 0.145 | 0.489 | 0.197 | 0.024 | 0.016 | 0.037 | 0.002 | 0.001 | 0.013 | 0.025 | 0.001 | 0.009 | 0.001 | 0.001 | 0.0027 | 0.0003 | 0 | 0.0001 | 0 | 283 | 439 | 34
27570 | Q235B | 1260 | 1040 | 867 | 636 | 0.1469 | 0.459 | 0.182 | 0.019 | 0.012 | 0.033 | 0.001 | 0.001 | 0.01 | 0.019 | 0.003 | 0.006 | 0.003 | 0.001 | 0.0044 | 0.0001 | 0 | 0.0002 | 0 | 304 | 447 | 30
27400 | Q235B | 1272 | 1060 | 889 | 643 | 0.1469 | 0.459 | 0.182 | 0.019 | 0.012 | 0.033 | 0.001 | 0.001 | 0.01 | 0.019 | 0.003 | 0.006 | 0.003 | 0.001 | 0.0044 | 0.0001 | 0 | 0.0002 | 0 | 308 | 453 | 30
27380 | Q235B | 1260 | 1060 | 891 | 634 | 0.1469 | 0.459 | 0.182 | 0.019 | 0.012 | 0.033 | 0.001 | 0.001 | 0.01 | 0.019 | 0.003 | 0.006 | 0.003 | 0.001 | 0.0044 | 0.0001 | 0 | 0.0002 | 0 | 294 | 442 | 31
27230 | Q235B | 1252 | 1050 | 871 | 632 | 0.149 | 0.461 | 0.189 | 0.017 | 0.017 | 0.04 | 0.001 | 0.001 | 0.015 | 0.023 | 0.001 | 0.008 | 0.001 | 0.001 | 0.0024 | 0.0002 | 0 | 0.0001 | 0 | 271 | 430 | 26
27630 | Q235B | 1261 | 1040 | 865 | 634 | 0.1469 | 0.459 | 0.182 | 0.019 | 0.012 | 0.033 | 0.001 | 0.001 | 0.01 | 0.019 | 0.003 | 0.006 | 0.003 | 0.001 | 0.0044 | 0.0001 | 0 | 0.0002 | 0 | 293 | 442 | 31
27480 | Q235B | 1252 | 1050 | 868 | 632 | 0.1408 | 0.455 | 0.188 | 0.02 | 0.017 | 0.038 | 0.008 | 0.007 | 0.013 | 0.022 | 0.003 | 0.006 | 0.003 | 0.001 | 0.0025 | 0.0001 | 0 | 0.0002 | 0 | 294 | 438 | 31
27340 | Q235B | 1258 | 1050 | 865 | 633 | 0.146 | 0.484 | 0.185 | 0.021 | 0.015 | 0.039 | 0.002 | 0.001 | 0.014 | 0.024 | 0.001 | 0.007 | 0.001 | 0.001 | 0.0024 | 0.0002 | 0 | 0.0001 | 0 | 292 | 429 | 35
27290 | Q235B | 1264 | 1050 | 869 | 632 | 0.149 | 0.461 | 0.189 | 0.017 | 0.017 | 0.04 | 0.001 | 0.001 | 0.015 | 0.023 | 0.001 | 0.008 | 0.001 | 0.001 | 0.0024 | 0.0002 | 0 | 0.0001 | 0 | 282 | 426 | 32
27410 | Q235B | 1260 | 1050 | 868 | 632 | 0.158 | 0.472 | 0.204 | 0.019 | 0.016 | 0.039 | 0.002 | 0.001 | 0.014 | 0.024 | 0.001 | 0.008 | 0.001 | 0.001 | 0.0036 | 0.0002 | 0 | 0.0001 | 0 | 313 | 453 | 34
28000 | Q235B | 1267 | 1060 | 889 | 636 | 0.145 | 0.489 | 0.197 | 0.024 | 0.016 | 0.037 | 0.002 | 0.001 | 0.013 | 0.025 | 0.001 | 0.009 | 0.001 | 0.001 | 0.0027 | 0.0003 | 0 | 0.0001 | 0 | 294 | 443 | 32
27360 | Q235B | 1261 | 1060 | 889 | 636 | 0.146 | 0.484 | 0.185 | 0.021 | 0.015 | 0.039 | 0.002 | 0.001 | 0.014 | 0.024 | 0.001 | 0.007 | 0.001 | 0.001 | 0.0024 | 0.0002 | 0 | 0.0001 | 0 | 285 | 436 | 32
26470 | Q235B | 1273 | 1060 | 893 | 634 | 0.145 | 0.489 | 0.197 | 0.024 | 0.016 | 0.037 | 0.002 | 0.001 | 0.013 | 0.025 | 0.001 | 0.009 | 0.001 | 0.001 | 0.0027 | 0.0003 | 0 | 0.0001 | 0 | 294 | 435 | 31
27070 | Q235B | 1261 | 1060 | 892 | 634 | 0.1357 | 0.462 | 0.2 | 0.022 | 0.015 | 0.041 | 0.004 | 0.003 | 0.014 | 0.022 | 0.003 | 0.006 | 0.003 | 0.001 | 0.0025 | 0.0001 | 0 | 0.0003 | 0 | 293 | 436 | 27
26760 | Q235B | 1267 | 1060 | 890 | 634 | 0.158 | 0.472 | 0.204 | 0.019 | 0.016 | 0.039 | 0.002 | 0.001 | 0.014 | 0.024 | 0.001 | 0.008 | 0.001 | 0.001 | 0.0036 | 0.0002 | 0 | 0.0001 | 0 | 298 | 444 | 32
27020 | Q235B | 1273 | 1060 | 894 | 632 | 0.1408 | 0.455 | 0.188 | 0.02 | 0.017 | 0.038 | 0.008 | 0.007 | 0.013 | 0.022 | 0.003 | 0.006 | 0.003 | 0.001 | 0.0025 | 0.0001 | 0 | 0.0002 | 0 | 283 | 429 | 29
27400 | Q235B | 1275 | 1060 | 893 | 636 | 0.1408 | 0.455 | 0.188 | 0.02 | 0.017 | 0.038 | 0.008 | 0.007 | 0.013 | 0.022 | 0.003 | 0.006 | 0.003 | 0.001 | 0.0025 | 0.0001 | 0 | 0.0002 | 0 | 296 | 444 | 28
27430 | Q235B | 1275 | 1060 | 890 | 634 | 0.1469 | 0.459 | 0.182 | 0.019 | 0.012 | 0.033 | 0.001 | 0.001 | 0.01 | 0.019 | 0.003 | 0.006 | 0.003 | 0.001 | 0.0044 | 0.0001 | 0 | 0.0002 | 0 | 301 | 443 | 39
27430 | Q235B | 1263 | 1060 | 889 | 636 | 0.1469 | 0.459 | 0.182 | 0.019 | 0.012 | 0.033 | 0.001 | 0.001 | 0.01 | 0.019 | 0.003 | 0.006 | 0.003 | 0.001 | 0.0044 | 0.0001 | 0 | 0.0002 | 0 | 298 | 447 | 32
29330 | Q235B | 1269 | 1060 | 888 | 633 | 0.1408 | 0.455 | 0.188 | 0.02 | 0.017 | 0.038 | 0.008 | 0.007 | 0.013 | 0.022 | 0.003 | 0.006 | 0.003 | 0.001 | 0.0025 | 0.0001 | 0 | 0.0002 | 0 | 309 | 444 | 34
29400 | Q235B | 1275 | 1060 | 891 | 634 | 0.1357 | 0.462 | 0.2 | 0.022 | 0.015 | 0.041 | 0.004 | 0.003 | 0.014 | 0.022 | 0.003 | 0.006 | 0.003 | 0.001 | 0.0025 | 0.0001 | 0 | 0.0003 | 0 | 309 | 443 | 36
29600 | Q235B | 1269 | 1060 | 887 | 635 | 0.145 | 0.489 | 0.197 | 0.024 | 0.016 | 0.037 | 0.002 | 0.001 | 0.013 | 0.025 | 0.001 | 0.009 | 0.001 | 0.001 | 0.0027 | 0.0003 | 0 | 0.0001 | 0 | 335 | 447 | 37
27490 | Q235B | 1276 | 1060 | 0 | 0 | 0.145 | 0.489 | 0.197 | 0.024 | 0.016 | 0.037 | 0.002 | 0.001 | 0.013 | 0.025 | 0.001 | 0.009 | 0.001 | 0.001 | 0.0027 | 0.0003 | 0 | 0.0001 | 0 | 302 | 444 | 32
27130 | Q235B | 1271 | 1060 | 886 | 639 | 0.158 | 0.472 | 0.204 | 0.019 | 0.016 | 0.039 | 0.002 | 0.001 | 0.014 | 0.024 | 0.001 | 0.008 | 0.001 | 0.001 | 0.0036 | 0.0002 | 0 | 0.0001 | 0 | 322 | 463 | 28
27350 | Q235B | 1265 | 1060 | 888 | 634 | 0.146 | 0.484 | 0.185 | 0.021 | 0.015 | 0.039 | 0.002 | 0.001 | 0.014 | 0.024 | 0.001 | 0.007 | 0.001 | 0.001 | 0.0024 | 0.0002 | 0 | 0.0001 | 0 | 286 | 430 | 35
27670 | Q235B | 1257 | 1060 | 886 | 634 | 0.1637 | 0.454 | 0.195 | 0.015 | 0.016 | 0.041 | 0.002 | 0.001 | 0.02 | 0.027 | 0.003 | 0.006 | 0.002 | 0.001 | 0.0036 | 0.0001 | 0 | 0.0001 | 0 | 324 | 458 | 32
28010 | Q235B | 1246 | 1040 | 884 | 634 | 0.1521 | 0.48 | 0.212 | 0.016 | 0.01 | 0.046 | 0.002 | 0.002 | 0.019 | 0.026 | 0.003 | 0.007 | 0.002 | 0.001 | 0.0023 | 0.0001 | 0 | 0.0002 | 0 | 300 | 449 | 34
28100 | Q235B | 1248 | 1040 | 852 | 632 | 0.1521 | 0.48 | 0.212 | 0.016 | 0.01 | 0.046 | 0.002 | 0.002 | 0.019 | 0.026 | 0.003 | 0.007 | 0.002 | 0.001 | 0.0023 | 0.0001 | 0 | 0.0002 | 0 | 298 | 443 | 29
27500 | Q235B | 1258 | 1050 | 864 | 640 | 0.167 | 0.498 | 0.222 | 0.015 | 0.015 | 0.042 | 0.002 | 0.001 | 0.02 | 0.041 | 0.001 | 0.007 | 0.001 | 0.001 | 0.0038 | 0.0001 | 0 | 0.0001 | 0 | 307 | 460 | 29
27700 | Q235B | 1264 | 1050 | 866 | 629 | 0.1557 | 0.456 | 0.188 | 0.016 | 0.013 | 0.033 | 0.008 | 0.008 | 0.016 | 0.026 | 0.003 | 0.004 | 0.002 | 0.001 | 0.0029 | 0.0001 | 0 | 0.0002 | 0 | 305 | 449 | 31
27760 | Q235B | 1252 | 1050 | 868 | 638 | 0.153 | 0.477 | 0.177 | 0.012 | 0.014 | 0.046 | 0.015 | 0.011 | 0.027 | 0.054 | 0.001 | 0.009 | 0.001 | 0.001 | 0.0035 | 0.0005 | 0 | 0.0001 | 0 | 306 | 447 | 30
27370 | Q235B | 1258 | 1050 | 860 | 633 | 0.1477 | 0.448 | 0.174 | 0.021 | 0.018 | 0.05 | 0.002 | 0.002 | 0.03 | 0.041 | 0.003 | 0.007 | 0.002 | 0.001 | 0.0033 | 0.0001 | 0 | 0.0003 | 0 | 311 | 455 | 29
27380 | Q235B | 1252 | 1050 | 866 | 634 | 0.1694 | 0.411 | 0.153 | 0.016 | 0.015 | 0.037 | 0.001 | 0.001 | 0.02 | 0.034 | 0.003 | 0.004 | 0.002 | 0.001 | 0.004 | 0.0001 | 0 | 0.0002 | 0 | 292 | 436 | 31
27720 | Q235B | 1263 | 1060 | 884 | 636 | 0.1514 | 0.459 | 0.202 | 0.015 | 0.006 | 0.042 | 0.006 | 0.006 | 0.016 | 0.029 | 0.003 | 0.006 | 0.002 | 0.001 | 0.0037 | 0.0003 | 0 | 0.0003 | 0 | 356 | 463 | 36
27660 | Q235B | 1269 | 1060 | 884 | 634 | 0.145 | 0.494 | 0.209 | 0.019 | 0.012 | 0.041 | 0.005 | 0.004 | 0.015 | 0.028 | 0.001 | 0.008 | 0.001 | 0.001 | 0.0029 | 0.0004 | 0 | 0.0001 | 0 | 327 | 463 | 30
29390 | Q345B | 1258 | 1060 | 854 | 577 | 0.162 | 1.355 | 0.305 | 0.022 | 0.014 | 0.049 | 0.016 | 0.014 | 0.017 | 0.034 | 0.017 | 0.003 | 0.002 | 0.001 | 0.0033 | 0.0006 | 0 | 0.0001 | 0 | 413 | 547 | 27
29360 | Q345B | 1264 | 1060 | 845 | 576 | 0.162 | 1.459 | 0.263 | 0.026 | 0.015 | 0.048 | 0.004 | 0.003 | 0.016 | 0.03 | 0.001 | 0.003 | 0.001 | 0.001 | 0.0026 | 0.0001 | 0 | 0.0001 | 0 | 391 | 531 | 31
29200 | Q345B | 1270 | 1060 | 853 | 579 | 0.162 | 1.459 | 0.263 | 0.026 | 0.015 | 0.048 | 0.004 | 0.003 | 0.016 | 0.03 | 0.001 | 0.003 | 0.001 | 0.001 | 0.0026 | 0.0001 | 0 | 0.0001 | 0 | 407 | 535 | 28
27440 | WL510 | 1258 | 1060 | 857 | 587 | 0.103 | 1.402 | 0.198 | 0.017 | 0.002 | 0.05 | 0.033 | 0.03 | 0.023 | 0.048 | 0.016 | 0.002 | 0.002 | 0.0276 | 0 | 0.0011 | 0 | 0.0001 | 0 | 496 | 569 | 27
19740 | WL510 | 1277 | 1080 | 886 | 632 | 0.106 | 1.462 | 0.186 | 0.015 | 0.002 | 0.041 | 0.026 | 0.025 | 0.024 | 0.048 | 0.017 | 0.001 | 0.001 | 0.0245 | 0 | 0.0013 | 0 | 0.0001 | 0 | 422 | 529 | 27
21460 | QStE420TM | 1262 | 1080 | 865 | 603 | 0.0708 | 1.131 | 0.143 | 0.018 | 0.003 | 0.052 | 0.039 | 0.037 | 0.02 | 0.037 | 0.004 | 0.008 | 0.002 | 0.0359 | 0 | 0.0009 | 0 | 0.0004 | 0 | 494 | 561 | 29
21930 | QStE420TM | 1268 | 1080 | 866 | 603 | 0.0708 | 1.131 | 0.143 | 0.018 | 0.003 | 0.052 | 0.039 | 0.037 | 0.02 | 0.037 | 0.004 | 0.008 | 0.002 | 0.0359 | 0 | 0.0009 | 0 | 0.0004 | 0 | 508 | 570 | 29
16922 | RCL490 | 1273 | 1080 | 0 | 0 | 0.0708 | 1.131 | 0.143 | 0.018 | 0.003 | 0.052 | 0.039 | 0.037 | 0.02 | 0.037 | 0.004 | 0.008 | 0.002 | 0.0359 | 0 | 0.0009 | 0 | 0.0004 | 0 | 492 | 556 | 32
16850 | RCL490 | 1261 | 1080 | 841 | 601 | 0.0708 | 1.131 | 0.143 | 0.018 | 0.003 | 0.052 | 0.039 | 0.037 | 0.02 | 0.037 | 0.004 | 0.008 | 0.002 | 0.0359 | 0 | 0.0009 | 0 | 0.0004 | 0 | 517 | 581 | 26
16890 | RCL490 | 1267 | 1080 | 837 | 603 | 0.0708 | 1.131 | 0.143 | 0.018 | 0.003 | 0.052 | 0.039 | 0.037 | 0.02 | 0.037 | 0.004 | 0.008 | 0.002 | 0.0359 | 0 | 0.0009 | 0 | 0.0004 | 0 | 512 | 572 | 29
16922 | RCL490 | 1273 | 1080 | 0 | 0 | 0.0708 | 1.131 | 0.143 | 0.018 | 0.003 | 0.052 | 0.039 | 0.037 | 0.02 | 0.037 | 0.004 | 0.008 | 0.002 | 0.0359 | 0 | 0.0009 | 0 | 0.0004 | 0 | 504 | 568 | 25
20730 | RCL490 | 1260 | 1080 | 842 | 604 | 0.0678 | 1.071 | 0.148 | 0.016 | 0.0038 | 0.049 | 0.0436 | 0.0407 | 0.015 | 0.056 | 0.0009 | 0.008 | 0.001 | 0.0374 | 0 | 0.0001 | 0 | 0.0002 | 0 | 516 | 578 | 28
23290 | RCL490 | 1267 | 1080 | 840 | 603 | 0.077 | 1.13 | 0.136 | 0.016 | 0.005 | 0.054 | 0.038 | 0.036 | 0.018 | 0.036 | 0.001 | 0.006 | 0.001 | 0.0369 | 0 | 0.0011 | 0 | 0.0001 | 0 | 487 | 555 | 28
23140 | RCL490 | 1273 | 1080 | 836 | 604 | 0.077 | 1.13 | 0.136 | 0.016 | 0.005 | 0.054 | 0.038 | 0.036 | 0.018 | 0.036 | 0.001 | 0.006 | 0.001 | 0.0369 | 0 | 0.0011 | 0 | 0.0001 | 0 | 494 | 551 | 29
23300 | RCL490 | 1261 | 1080 | 842 | 602 | 0.077 | 1.13 | 0.136 | 0.016 | 0.005 | 0.054 | 0.038 | 0.036 | 0.018 | 0.036 | 0.001 | 0.006 | 0.001 | 0.0369 | 0 | 0.0011 | 0 | 0.0001 | 0 | 477 | 544 | 28
23100 | RCL490 | 1267 | 1080 | 841 | 602 | 0.077 | 1.13 | 0.136 | 0.016 | 0.005 | 0.054 | 0.038 | 0.036 | 0.018 | 0.036 | 0.001 | 0.006 | 0.001 | 0.0369 | 0 | 0.0011 | 0 | 0.0001 | 0 | 485 | 553 | 30
23150 | RCL490 | 1273 | 1080 | 843 | 603 | 0.077 | 1.13 | 0.136 | 0.016 | 0.005 | 0.054 | 0.038 | 0.036 | 0.018 | 0.036 | 0.001 | 0.006 | 0.001 | 0.0369 | 0 | 0.0011 | 0 | 0.0001 | 0 | 482 | 548 | 28
23320 | RCL490 | 1261 | 1080 | 844 | 604 | 0.077 | 1.13 | 0.136 | 0.016 | 0.005 | 0.054 | 0.038 | 0.036 | 0.018 | 0.036 | 0.001 | 0.006 | 0.001 | 0.0369 | 0 | 0.0011 | 0 | 0.0001 | 0 | 490 | 558 | 26
23330 | RCL490 | 1267 | 1080 | 837 | 604 | 0.077 | 1.13 | 0.136 | 0.016 | 0.005 | 0.054 | 0.038 | 0.036 | 0.018 | 0.036 | 0.001 | 0.006 | 0.001 | 0.0369 | 0 | 0.0011 | 0 | 0.0001 | 0 | 488 | 552 | 29
23130 | RCL490 | 1273 | 1080 | 837 | 603 | 0.077 | 1.13 | 0.136 | 0.016 | 0.005 | 0.054 | 0.038 | 0.036 | 0.018 | 0.036 | 0.001 | 0.006 | 0.001 | 0.0369 | 0 | 0.0011 | 0 | 0.0001 | 0 | 474 | 543 | 31
23140 | RCL490 | 1261 | 1080 | 845 | 603 | 0.077 | 1.13 | 0.136 | 0.016 | 0.005 | 0.054 | 0.038 | 0.036 | 0.018 | 0.036 | 0.001 | 0.006 | 0.001 | 0.0369 | 0 | 0.0011 | 0 | 0.0001 | 0 | 478 | 545 | 31
23320 | RCL490 | 1267 | 1080 | 841 | 603 | 0.077 | 1.13 | 0.136 | 0.016 | 0.005 | 0.054 | 0.038 | 0.036 | 0.018 | 0.036 | 0.001 | 0.006 | 0.001 | 0.0369 | 0 | 0.0011 | 0 | 0.0001 | 0 | 485 | 552 | 28
23150 | RCL490 | 1273 | 1080 | 839 | 603 | 0.077 | 1.13 | 0.136 | 0.016 | 0.005 | 0.054 | 0.038 | 0.036 | 0.018 | 0.036 | 0.001 | 0.006 | 0.001 | 0.0369 | 0 | 0.0011 | 0 | 0.0001 | 0 | 483 | 539 | 29
23100 | RCL490 | 1261 | 1080 | 843 | 603 | 0.072 | 1.065 | 0.141 | 0.015 | 0.002 | 0.038 | 0.038 | 0.037 | 0.017 | 0.03 | 0.001 | 0.007 | 0.001 | 0.0365 | 0 | 0.001 | 0 | 0.0001 | 0 | 486 | 545 | 32
23350 | RCL490 | 1267 | 1080 | 842 | 603 | 0.072 | 1.065 | 0.141 | 0.015 | 0.002 | 0.038 | 0.038 | 0.037 | 0.017 | 0.03 | 0.001 | 0.007 | 0.001 | 0.0365 | 0 | 0.001 | 0 | 0.0001 | 0 | 497 | 553 | 29
23080 | RCL490 | 1273 | 1080 | 845 | 603 | 0.072 | 1.065 | 0.141 | 0.015 | 0.002 | 0.038 | 0.038 | 0.037 | 0.017 | 0.03 | 0.001 | 0.007 | 0.001 | 0.0365 | 0 | 0.001 | 0 | 0.0001 | 0 | 458 | 527 | 33
23360 | RCL490 | 1261 | 1080 | 842 | 603 | 0.072 | 1.065 | 0.141 | 0.015 | 0.002 | 0.038 | 0.038 | 0.037 | 0.017 | 0.03 | 0.001 | 0.007 | 0.001 | 0.0365 | 0 | 0.001 | 0 | 0.0001 | 0 | 499 | 558 | 28
23100 | RCL490 | 1267 | 1080 | 847 | 602 | 0.072 | 1.065 | 0.141 | 0.015 | 0.002 | 0.038 | 0.038 | 0.037 | 0.017 | 0.03 | 0.001 | 0.007 | 0.001 | 0.0365 | 0 | 0.001 | 0 | 0.0001 | 0 | 489 | 552 | 26
23370 | RCL490 | 1273 | 1080 | 848 | 603 | 0.072 | 1.065 | 0.141 | 0.015 | 0.002 | 0.038 | 0.038 | 0.037 | 0.017 | 0.03 | 0.001 | 0.007 | 0.001 | 0.0365 | 0 | 0.001 | 0 | 0.0001 | 0 | 471 | 532 | 30
23150 | RCL490 | 1261 | 1080 | 849 | 604 | 0.072 | 1.065 | 0.141 | 0.015 | 0.002 | 0.038 | 0.038 | 0.037 | 0.017 | 0.03 | 0.001 | 0.007 | 0.001 | 0.0365 | 0 | 0.001 | 0 | 0.0001 | 0 | 478 | 544 | 29
23350 | RCL490 | 1267 | 1080 | 848 | 603 | 0.072 | 1.065 | 0.141 | 0.015 | 0.002 | 0.038 | 0.038 | 0.037 | 0.017 | 0.03 | 0.001 | 0.007 | 0.001 | 0.0365 | 0 | 0.001 | 0 | 0.0001 | 0 | 483 | 551 | 33
23340 | RCL490 | 1273 | 1080 | 840 | 601 | 0.069 | 1.095 | 0.144 | 0.02 | 0.005 | 0.049 | 0.035 | 0.034 | 0.019 | 0.043 | 0.001 | 0.011 | 0.001 | 0.0356 | 0 | 0.0008 | 0 | 0.0001 | 0 | 477 | 538 | 30
23070 | RCL490 | 1261 | 1080 | 846 | 602 | 0.069 | 1.095 | 0.144 | 0.02 | 0.005 | 0.049 | 0.035 | 0.034 | 0.019 | 0.043 | 0.001 | 0.011 | 0.001 | 0.0356 | 0 | 0.0008 | 0 | 0.0001 | 0 | 485 | 549 | 30
23150 | RCL490 | 1267 | 1080 | 846 | 604 | 0.069 | 1.095 | 0.144 | 0.02 | 0.005 | 0.049 | 0.035 | 0.034 | 0.019 | 0.043 | 0.001 | 0.011 | 0.001 | 0.0356 | 0 | 0.0008 | 0 | 0.0001 | 0 | 492 | 553 | 31
23340 | RCL490 | 1273 | 1080 | 838 | 603 | 0.069 | 1.095 | 0.144 | 0.02 | 0.005 | 0.049 | 0.035 | 0.034 | 0.019 | 0.043 | 0.001 | 0.011 | 0.001 | 0.0356 | 0 | 0.0008 | 0 | 0.0001 | 0 | 474 | 536 | 32
23296 | RCL490 | 1261 | 1080 | 0 | 0 | 0.069 | 1.095 | 0.144 | 0.02 | 0.005 | 0.049 | 0.035 | 0.034 | 0.019 | 0.043 | 0.001 | 0.011 | 0.001 | 0.0356 | 0 | 0.0008 | 0 | 0.0001 | 0 | 489 | 553 | 31
23310 | RCL490 | 1267 | 1080 | 840 | 603 | 0.069 | 1.095 | 0.144 | 0.02 | 0.005 | 0.049 | 0.035 | 0.034 | 0.019 | 0.043 | 0.001 | 0.011 | 0.001 | 0.0356 | 0 | 0.0008 | 0 | 0.0001 | 0 | 504 | 565 | 30
23180 | RCL490 | 1273 | 1080 | 839 | 603 | 0.069 | 1.095 | 0.144 | 0.02 | 0.005 | 0.049 | 0.035 | 0.034 | 0.019 | 0.043 | 0.001 | 0.011 | 0.001 | 0.0356 | 0 | 0.0008 | 0 | 0.0001 | 0 | 483 | 545 | 27
23360 | RCL490 | 1261 | 1080 | 841 | 603 | 0.069 | 1.095 | 0.144 | 0.02 | 0.005 | 0.049 | 0.035 | 0.034 | 0.019 | 0.043 | 0.001 | 0.011 | 0.001 | 0.0356 | 0 | 0.0008 | 0 | 0.0001 | 0 | 491 | 552 | 29
23170 | RCL490 | 1267 | 1080 | 842 | 602 | 0.069 | 1.095 | 0.144 | 0.02 | 0.005 | 0.049 | 0.035 | 0.034 | 0.019 | 0.043 | 0.001 | 0.011 | 0.001 | 0.0356 | 0 | 0.0008 | 0 | 0.0001 | 0 | 491 | 558 | 31
23280 | RCL490 | 1273 | 1080 | 838 | 603 | 0.069 | 1.095 | 0.144 | 0.02 | 0.005 | 0.049 | 0.035 | 0.034 | 0.019 | 0.043 | 0.001 | 0.011 | 0.001 | 0.0356 | 0 | 0.0008 | 0 | 0.0001 | 0 | 500 | 561 | 26
23130 | RCL490 | 1261 | 1080 | 840 | 603 | 0.069 | 1.095 | 0.144 | 0.02 | 0.005 | 0.049 | 0.035 | 0.034 | 0.019 | 0.043 | 0.001 | 0.011 | 0.001 | 0.0356 | 0 | 0.0008 | 0 | 0.0001 | 0 | 487 | 553 | 27
23180 | RCL490 | 1267 | 1080 | 846 | 603 | 0.069 | 1.095 | 0.144 | 0.02 | 0.005 | 0.049 | 0.035 | 0.034 | 0.019 | 0.043 | 0.001 | 0.011 | 0.001 | 0.0356 | 0 | 0.0008 | 0 | 0.0001 | 0 | 487 | 556 | 31
23290 | RCL490 | 1273 | 1080 | 838 | 603 | 0.069 | 1.095 | 0.144 | 0.02 | 0.005 | 0.049 | 0.035 | 0.034 | 0.019 | 0.043 | 0.001 | 0.011 | 0.001 | 0.0356 | 0 | 0.0008 | 0 | 0.0001 | 0 | 482 | 534 | 27
23270 | RCL490 | 1261 | 1080 | 842 | 604 | 0.072 | 1.063 | 0.131 | 0.013 | 0.003 | 0.044 | 0.039 | 0.038 | 0.015 | 0.031 | 0.001 | 0.006 | 0.001 | 0.0353 | 0 | 0.0008 | 0 | 0.0001 | 0 | 476 | 545 | 31
23296 | RCL490 | 1267 | 1080 | 0 | 0 | 0.072 | 1.063 | 0.131 | 0.013 | 0.003 | 0.044 | 0.039 | 0.038 | 0.015 | 0.031 | 0.001 | 0.006 | 0.001 | 0.0353 | 0 | 0.0008 | 0 | 0.0001 | 0 | 477 | 543 | 31
23390 | RCL490 | 1273 | 1080 | 841 | 604 | 0.072 | 1.063 | 0.131 | 0.013 | 0.003 | 0.044 | 0.039 | 0.038 | 0.015 | 0.031 | 0.001 | 0.006 | 0.001 | 0.0353 | 0 | 0.0008 | 0 | 0.0001 | 0 | 499 | 559 | 26
23140 | RCL490 | 1261 | 1080 | 841 | 602 | 0.072 | 1.063 | 0.131 | 0.013 | 0.003 | 0.044 | 0.039 | 0.038 | 0.015 | 0.031 | 0.001 | 0.006 | 0.001 | 0.0353 | 0 | 0.0008 | 0 | 0.0001 | 0 | 491 | 550 | 29
23160 | RCL490 | 1267 | 1080 | 861 | 603 | 0.072 | 1.063 | 0.131 | 0.013 | 0.003 | 0.044 | 0.039 | 0.038 | 0.015 | 0.031 | 0.001 | 0.006 | 0.001 | 0.0353 | 0 | 0.0008 | 0 | 0.0001 | 0 | 484 | 547 | 31
23380 | RCL490 | 1273 | 1080 | 861 | 603 | 0.072 | 1.063 | 0.131 | 0.013 | 0.003 | 0.044 | 0.039 | 0.038 | 0.015 | 0.031 | 0.001 | 0.006 | 0.001 | 0.0353 | 0 | 0.0008 | 0 | 0.0001 | 0 | 493 | 554 | 29
23180 | RCL490 | 1261 | 1080 | 862 | 602 | 0.072 | 1.063 | 0.131 | 0.013 | 0.003 | 0.044 | 0.039 | 0.038 | 0.015 | 0.031 | 0.001 | 0.006 | 0.001 | 0.0353 | 0 | 0.0008 | 0 | 0.0001 | 0 | 490 | 549 | 28
23330 | RCL490 | 1267 | 1080 | 850 | 602 | 0.072 | 1.063 | 0.131 | 0.013 | 0.003 | 0.044 | 0.039 | 0.038 | 0.015 | 0.031 | 0.001 | 0.006 | 0.001 | 0.0353 | 0 | 0.0008 | 0 | 0.0001 | 0 | 492 | 552 | 32
23296 | RCL490 | 1273 | 1080 | 0 | 0 | 0.072 | 1.063 | 0.131 | 0.013 | 0.003 | 0.044 | 0.039 | 0.038 | 0.015 | 0.031 | 0.001 | 0.006 | 0.001 | 0.0353 | 0 | 0.0008 | 0 | 0.0001 | 0 | 480 | 544 | 28
20830 | WL440 | 1264 | 1070 | 851 | 588 | 0.0736 | 1.385 | 0.214 | 0.018 | 0.0066 | 0.037 | 0.0411 | 0.0387 | 0.009 | 0.031 | 0.0169 | 0.003 | 0.002 | 0.0031 | 0 | 0.0002 | 0 | 0.0002 | 0 | 410 | 507 | 35
20840 | WL440 | 1270 | 1070 | 854 | 586 | 0.0736 | 1.385 | 0.214 | 0.018 | 0.0066 | 0.037 | 0.0411 | 0.0387 | 0.009 | 0.031 | 0.0169 | 0.003 | 0.002 | 0.0031 | 0 | 0.0002 | 0 | 0.0002 | 0 | 370 | 475 | 36
35620 | X70M | 1250 | 1030 | 817 | 466 | 0.046 | 1.528 | 0.237 | 0.013 | 0.0009 | 0.035 | 0.035 | 0.035 | 0.013 | 0.249 | 0.014 | 0.001 | 0.048 | 0.0592 | 0.0035 | 0.0015 | 0 | 0.0001 | 0 | 544 | 629 | 34
35410 | X70M | 1238 | 1030 | 816 | 474 | 0.06 | 1.528 | 0.243 | 0.013 | 0.0009 | 0.035 | 0.037 | 0.037 | 0.012 | 0.251 | 0.016 | 0.001 | 0.048 | 0.0614 | 0.0032 | 0.0014 | 0 | 0.0001 | 0 | 562 | 652 | 32
27700 | Q235B | 1269 | 1060 | 879 | 634 | 0.1455 | 0.439 | 0.168 | 0.016 | 0.017 | 0.038 | 0.001 | 0.001 | 0.01 | 0.022 | 0.002 | 0.003 | 0.002 | 0.001 | 0.003 | 0.0001 | 0 | 0.0002 | 0 | 314 | 447 | 29
27540 | Q235B | 1269 | 1060 | 883 | 636 | 0.1546 | 0.47 | 0.217 | 0.017 | 0.014 | 0.048 | 0.003 | 0.003 | 0.021 | 0.032 | 0.003 | 0.007 | 0.002 | 0.001 | 0.0026 | 0.0002 | 0 | 0.0003 | 0 | 340 | 468 | 36
27660 | Q235B | 1263 | 1060 | 881 | 635 | 0.1448 | 0.446 | 0.191 | 0.014 | 0.011 | 0.036 | 0.008 | 0.007 | 0.015 | 0.022 | 0.003 | 0.006 | 0.002 | 0.001 | 0.0047 | 0.0001 | 0 | 0.0001 | 0 | 317 | 449 | 37
28150 | Q235B | 1246 | 1040 | 887 | 635 | 0.1514 | 0.519 | 0.221 | 0.019 | 0.009 | 0.036 | 0.019 | 0.018 | 0.014 | 0.022 | 0.003 | 0.006 | 0.002 | 0.001 | 0.0023 | 0.0001 | 0 | 0.0003 | 0 | 306 | 459 | 29
27620 | Q235B | 1262 | 1060 | 887 | 635 | 0.1637 | 0.454 | 0.195 | 0.015 | 0.016 | 0.041 | 0.002 | 0.001 | 0.02 | 0.027 | 0.003 | 0.006 | 0.002 | 0.001 | 0.0036 | 0.0001 | 0 | 0.0001 | 0 | 311 | 457 | 31
27770 | Q235B | 1268 | 1060 | 888 | 611 | 0.1637 | 0.454 | 0.195 | 0.015 | 0.016 | 0.041 | 0.002 | 0.001 | 0.02 | 0.027 | 0.003 | 0.006 | 0.002 | 0.001 | 0.0036 | 0.0001 | 0 | 0.0001 | 0 | 330 | 465 | 29
28030 | Q235B | 1258 | 1040 | 882 | 611 | 0.1521 | 0.48 | 0.212 | 0.016 | 0.01 | 0.046 | 0.002 | 0.002 | 0.019 | 0.026 | 0.003 | 0.007 | 0.002 | 0.001 | 0.0023 | 0.0001 | 0 | 0.0002 | 0 | 302 | 447 | 31
27520 | Q235B | 1258 | 1040 | 880 | 635 | 0.148 | 0.452 | 0.18 | 0.021 | 0.014 | 0.04 | 0.005 | 0.004 | 0.015 | 0.027 | 0.001 | 0.009 | 0.001 | 0.001 | 0.002 | 0.0002 | 0 | 0.0001 | 0 | 291 | 435 | 31
27810 | Q235B | 1257 | 1060 | 884 | 633 | 0.1514 | 0.459 | 0.202 | 0.015 | 0.006 | 0.042 | 0.006 | 0.006 | 0.016 | 0.029 | 0.003 | 0.006 | 0.002 | 0.001 | 0.0037 | 0.0003 | 0 | 0.0003 | 0 | 335 | 466 | 31
27650 | Q235B | 1263 | 1060 | 884 | 634 | 0.145 | 0.494 | 0.209 | 0.019 | 0.012 | 0.041 | 0.005 | 0.004 | 0.015 | 0.028 | 0.001 | 0.008 | 0.001 | 0.001 | 0.0029 | 0.0004 | 0 | 0.0001 | 0 | 322 | 458 | 32
26220 | Q345B | 1269 | 1060 | 0 | 0 | 0.1533 | 1.419 | 0.259 | 0.022 | 0.017 | 0.047 | 0.002 | 0.002 | 0.02 | 0.032 | 0.003 | 0.007 | 0.004 | 0.0016 | 0.0034 | 0.0001 | 0 | 0.0003 | 0 | 471 | 573 | 19
26220 | Q345B | 1269 | 1060 | 0 | 0 | 0.1533 | 1.419 | 0.259 | 0.022 | 0.017 | 0.047 | 0.002 | 0.002 | 0.02 | 0.032 | 0.003 | 0.007 | 0.004 | 0.0016 | 0.0034 | 0.0001 | 0 | 0.0003 | 0 | 434 | 559 | 28
26220 | Q345B | 1269 | 1060 | 0 | 0 | 0.1533 | 1.419 | 0.259 | 0.022 | 0.017 | 0.047 | 0.002 | 0.002 | 0.02 | 0.032 | 0.003 | 0.007 | 0.004 | 0.0016 | 0.0034 | 0.0001 | 0 | 0.0003 | 0 | 428 | 555 | 28
27810 | Q235B | 1256 | 1060 | 876 | 631 | 0.1637 | 0.454 | 0.195 | 0.015 | 0.016 | 0.041 | 0.002 | 0.001 | 0.02 | 0.027 | 0.003 | 0.006 | 0.002 | 0.001 | 0.0036 | 0.0001 | 0 | 0.0001 | 0 | 313 | 452 | 30
27780 | Q235B | 1262 | 1060 | 882 | 634 | 0.1473 | 0.463 | 0.174 | 0.016 | 0.012 | 0.043 | 0.003 | 0.003 | 0.019 | 0.03 | 0.003 | 0.006 | 0.002 | 0.001 | 0.0044 | 0.0002 | 0 | 0.0003 | 0 | 314 | 450 | 31
28160 | Q235B | 1258 | 1040 | 885 | 632 | 0.1463 | 0.471 | 0.195 | 0.021 | 0.011 | 0.047 | 0.001 | 0.001 | 0.02 | 0.025 | 0.003 | 0.007 | 0.003 | 0.001 | 0.003 | 0.0001 | 0 | 0.0003 | 0 | 304 | 448 | 30
27640 | Q235B | 1252 | 1040 | 880 | 633 | 0.1637 | 0.454 | 0.195 | 0.015 | 0.016 | 0.041 | 0.002 | 0.001 | 0.02 | 0.027 | 0.003 | 0.006 | 0.002 | 0.001 | 0.0036 | 0.0001 | 0 | 0.0001 | 0 | 310 | 454 | 33
25220 | Q235B | 1268 | 1060 | 887 | 634 | 0.15 | 0.476 | 0.2 | 0.021 | 0.012 | 0.039 | 0.014 | 0.01 | 0.015 | 0.023 | 0.001 | 0.007 | 0.001 | 0.001 | 0.0023 | 0.0003 | 0 | 0.0001 | 0 | 324 | 459 | 31
28290 | Q235B | 1259 | 1060 | 881 | 635 | 0.147 | 0.477 | 0.187 | 0.019 | 0.016 | 0.039 | 0.001 | 0.001 | 0.015 | 0.029 | 0.001 | 0.008 | 0.001 | 0.001 | 0.0027 | 0.0004 | 0 | 0.0001 | 0 | 331 | 451 | 35
28220 | Q235B | 1272 | 1060 | 889 | 633 | 0.147 | 0.477 | 0.187 | 0.019 | 0.016 | 0.039 | 0.001 | 0.001 | 0.015 | 0.029 | 0.001 | 0.008 | 0.001 | 0.001 | 0.0027 | 0.0004 | 0 | 0.0001 | 0 | 337 | 461 | 28
25430 | Q235B | 1256 | 1060 | 882 | 632 | 0.151 | 0.511 | 0.18 | 0.017 | 0.014 | 0.041 | 0.007 | 0.006 | 0.013 | 0.027 | 0.001 | 0.008 | 0.001 | 0.001 | 0.0024 | 0.0002 | 0 | 0.0001 | 0 | 298 | 440 | 38
28220 | Q235B | 1262 | 1060 | 886 | 632 | 0.155 | 0.464 | 0.202 | 0.021 | 0.015 | 0.05 | 0.002 | 0.001 | 0.021 | 0.025 | 0.003 | 0.006 | 0.002 | 0.001 | 0.0029 | 0.0001 | 0 | 0.0003 | 0 | 331 | 462 | 28
27800 | Q235B | 1258 | 1040 | 0 | 0 | 0.145 | 0.494 | 0.209 | 0.019 | 0.012 | 0.041 | 0.005 | 0.004 | 0.015 | 0.028 | 0.001 | 0.008 | 0.001 | 0.001 | 0.0029 | 0.0004 | 0 | 0.0001 | 0 | 303 | 463 | 33
27860 | Q235B | 1246 | 1040 | 882 | 633 | 0.1473 | 0.463 | 0.174 | 0.016 | 0.012 | 0.043 | 0.003 | 0.003 | 0.019 | 0.03 | 0.003 | 0.006 | 0.002 | 0.001 | 0.0044 | 0.0002 | 0 | 0.0003 | 0 | 313 | 453 | 29
28150 | Q235B | 1248 | 1040 | 853 | 634 | 0.1521 | 0.48 | 0.212 | 0.016 | 0.01 | 0.046 | 0.002 | 0.002 | 0.019 | 0.026 | 0.003 | 0.007 | 0.002 | 0.001 | 0.0023 | 0.0001 | 0 | 0.0002 | 0 | 308 | 445 | 30
28220 | Q235B | 1254 | 1040 | 858 | 633 | 0.14 | 0.507 | 0.179 | 0.022 | 0.015 | 0.037 | 0.001 | 0.001 | 0.013 | 0.021 | 0.001 | 0.007 | 0.001 | 0.001 | 0.0024 | 0.0002 | 0 | 0.0001 | 0 | 309 | 446 | 30
29130 | Q235B | 1258 | 1050 | 859 | 633 | 0.149 | 0.461 | 0.189 | 0.017 | 0.017 | 0.04 | 0.001 | 0.001 | 0.015 | 0.023 | 0.001 | 0.008 | 0.001 | 0.001 | 0.0024 | 0.0002 | 0 | 0.0001 | 0 | 296 | 440 | 30
27450 | Q235B | 1264 | 1050 | 859 | 634 | 0.1469 | 0.459 | 0.182 | 0.019 | 0.012 | 0.033 | 0.001 | 0.001 | 0.01 | 0.019 | 0.003 | 0.006 | 0.003 | 0.001 | 0.0044 | 0.0001 | 0 | 0.0002 | 0 | 303 | 444 | 29
30960 | 1.00E+170 | 1240 | 1020 | 811 | 544 | 0.1789 | 1.189 | 0.015 | 0.02 | 0.012 | 0.032 | 0.031 | 0.03 | 0.012 | 0.022 | 0.003 | 0.005 | 0.004 | 0.001 | 0 | 0.0001 | 0 | 0.0002 | 0 | 374 | 523 | 36
31160 | 1.00E+170 | 1246 | 1020 | 813 | 536 | 0.1789 | 1.189 | 0.015 | 0.02 | 0.012 | 0.032 | 0.031 | 0.03 | 0.012 | 0.022 | 0.003 | 0.005 | 0.004 | 0.001 | 0 | 0.0001 | 0 | 0.0002 | 0 | 390 | 533 | 35
29193 | 1.00E+170 | 1245 | 1020 | 0 | 0 | 0.1724 | 1.088 | 0.017 | 0.023 | 0.009 | 0.036 | 0.038 | 0.036 | 0.01 | 0.023 | 0.003 | 0.005 | 0.003 | 0.001 | 0 | 0.0001 | 0 | 0.0002 | 0 | 375 | 500 | 33
32080 | 1.00E+170 | 1243 | 1020 | 825 | 488 | 0.156 | 1.05 | 0.013 | 0.024 | 0.013 | 0.039 | 0.039 | 0.037 | 0.014 | 0.029 | 0.001 | 0.004 | 0.001 | 0.001 | 0 | 0.0001 | 0 | 0.0001 | 0 | 350 | 524 | 43
32140 | 1.00E+170 | 1249 | 1020 | 823 | 487 | 0.156 | 1.05 | 0.013 | 0.024 | 0.013 | 0.039 | 0.039 | 0.037 | 0.014 | 0.029 | 0.001 | 0.004 | 0.001 | 0.001 | 0 | 0.0001 | 0 | 0.0001 | 0 | 304 | 504 | 44
29110 | 1.00E+170 | 1237 | 1020 | 819 | 520 | 0.156 | 1.05 | 0.013 | 0.024 | 0.013 | 0.039 | 0.039 | 0.037 | 0.014 | 0.029 | 0.001 | 0.004 | 0.001 | 0.001 | 0 | 0.0001 | 0 | 0.0001 | 0 | 293 | 490 | 44
32520 | 1.00E+170 | 1243 | 1020 | 819 | 505 | 0.156 | 1.05 | 0.013 | 0.024 | 0.013 | 0.039 | 0.039 | 0.037 | 0.014 | 0.029 | 0.001 | 0.004 | 0.001 | 0.001 | 0 | 0.0001 | 0 | 0.0001 | 0 | 299 | 511 | 39
32610 | 1.00E+170 | 1249 | 1020 | 818 | 510 | 0.156 | 1.05 | 0.013 | 0.024 | 0.013 | 0.039 | 0.039 | 0.037 | 0.014 | 0.029 | 0.001 | 0.004 | 0.001 | 0.001 | 0 | 0.0001 | 0 | 0.0001 | 0 | 305 | 517 | 39
32670 | 1.00E+170 | 1229 | 1010 | 803 | 567 | 0.156 | 1.05 | 0.013 | 0.024 | 0.013 | 0.039 | 0.039 | 0.037 | 0.014 | 0.029 | 0.001 | 0.004 | 0.001 | 0.001 | 0 | 0.0001 | 0 | 0.0001 | 0 | 307 | 508 | 33
33890 | 1.00E+170 | 1235 | 1010 | 805 | 538 | 0.162 | 1.088 | 0.01 | 0.025 | 0.011 | 0.037 | 0.043 | 0.036 | 0.012 | 0.023 | 0.001 | 0.003 | 0.001 | 0.001 | 0 | 0.0002 | 0 | 0.0001 | 0 | 342 | 539 | 35
29220 | 1.00E+170 | 1239 | 1010 | 806 | 499 | 0.1724 | 1.088 | 0.017 | 0.023 | 0.009 | 0.036 | 0.038 | 0.036 | 0.01 | 0.023 | 0.003 | 0.005 | 0.003 | 0.001 | 0 | 0.0001 | 0 | 0.0002 | 0 | 348 | 517 | 39
29860 | 1.00E+170 | 1251 | 1020 | 814 | 565 | 0.162 | 1.088 | 0.01 | 0.025 | 0.011 | 0.037 | 0.043 | 0.036 | 0.012 | 0.023 | 0.001 | 0.003 | 0.001 | 0.001 | 0 | 0.0002 | 0 | 0.0001 | 0 | 348 | 497 | 41
29500 | 1.00E+170 | 1248 | 1020 | 818 | 567 | 0.162 | 1.088 | 0.01 | 0.025 | 0.011 | 0.037 | 0.043 | 0.036 | 0.012 | 0.023 | 0.001 | 0.003 | 0.001 | 0.001 | 0 | 0.0002 | 0 | 0.0001 | 0 | 355 | 501 | 43
29220 | 1.00E+170 | 1257 | 1020 | 822 | 0 | 0.1724 | 1.088 | 0.017 | 0.023 | 0.009 | 0.036 | 0.038 | 0.036 | 0.01 | 0.023 | 0.003 | 0.005 | 0.003 | 0.001 | 0 | 0.0001 | 0 | 0.0002 | 0 | 383 | 527 | 37
29190 | 1.00E+170 | 1251 | 1020 | 817 | 549 | 0.1724 | 1.088 | 0.017 | 0.023 | 0.009 | 0.036 | 0.038 | 0.036 | 0.01 | 0.023 | 0.003 | 0.005 | 0.003 | 0.001 | 0 | 0.0001 | 0 | 0.0002 | 0 | 387 | 533 | 41
36170 | 1.00E+170 | 1246 | 1020 | 816 | 526 | 0.1724 | 1.088 | 0.017 | 0.023 | 0.009 | 0.036 | 0.038 | 0.036 | 0.01 | 0.023 | 0.003 | 0.005 | 0.003 | 0.001 | 0 | 0.0001 | 0 | 0.0002 | 0 | 385 | 538 | 36
35740 | 1.00E+170 | 1252 | 1020 | 817 | 526 | 0.1724 | 1.088 | 0.017 | 0.023 | 0.009 | 0.036 | 0.038 | 0.036 | 0.01 | 0.023 | 0.003 | 0.005 | 0.003 | 0.001 | 0 | 0.0001 | 0 | 0.0002 | 0 | 354 | 537 | 38
30150 | 1.00E+170 | 1256 | 1020 | 819 | 529 | 0.1583 | 1.086 | 0.014 | 0.016 | 0.008 | 0.029 | 0.054 | 0.05 | 0.011 | 0.022 | 0.003 | 0.005 | 0.003 | 0.001 | 0 | 0.0001 | 0 | 0.0002 | 0 | 365 | 509 | 42
29690 | 1.00E+170 | 1250 | 1020 | 818 | 530 | 0.1583 | 1.086 | 0.014 | 0.016 | 0.008 | 0.029 | 0.054 | 0.05 | 0.011 | 0.022 | 0.003 | 0.005 | 0.003 | 0.001 | 0 | 0.0001 | 0 | 0.0002 | 0 | 358 | 507 | 36
34310 | 1.00E+170 | 1250 | 1020 | 828 | 0 | 0.1505 | 1.072 | 0.008 | 0.013 | 0.008 | 0.027 | 0.04 | 0.039 | 0.01 | 0.016 | 0.003 | 0.005 | 0.003 | 0.001 | 0 | 0.0001 | 0 | 0.0002 | 0 | 329 | 494 | 43
33880 | 1.00E+170 | 1238 | 1020 | 810 | 0 | 0.1505 | 1.072 | 0.008 | 0.013 | 0.008 | 0.027 | 0.04 | 0.039 | 0.01 | 0.016 | 0.003 | 0.005 | 0.003 | 0.001 | 0 | 0.0001 | 0 | 0.0002 | 0 | 332 | 513 | 43
35040 | 1.00E+170 | 1244 | 1020 | 823 | 0 | 0.1583 | 1.086 | 0.014 | 0.016 | 0.008 | 0.029 | 0.054 | 0.05 | 0.011 | 0.022 | 0.003 | 0.005 | 0.003 | 0.001 | 0 | 0.0001 | 0 | 0.0002 | 0 | 343 | 507 | 38
34560 | 1.00E+170 | 1250 | 1020 | 831 | 0 | 0.1583 | 1.086 | 0.014 | 0.016 | 0.008 | 0.029 | 0.054 | 0.05 | 0.011 | 0.022 | 0.003 | 0.005 | 0.003 | 0.001 | 0 | 0.0001 | 0 | 0.0002 | 0 | 345 | 509 | 40
35440 | 1.00E+170 | 1239 | 1020 | 827 | 0 | 0.1583 | 1.086 | 0.014 | 0.016 | 0.008 | 0.029 | 0.054 | 0.05 | 0.011 | 0.022 | 0.003 | 0.005 | 0.003 | 0.001 | 0 | 0.0001 | 0 | 0.0002 | 0 | 326 | 507 | 44
34800 | 1.00E+170 | 1245 | 1020 | 815 | 510 | 0.1583 | 1.086 | 0.014 | 0.016 | 0.008 | 0.029 | 0.054 | 0.05 | 0.011 | 0.022 | 0.003 | 0.005 | 0.003 | 0.001 | 0 | 0.0001 | 0 | 0.0002 | 0 | 320 | 497 | 43
29350 | 1.00E+170 | 1249 | 1020 | 830 | 497 | 0.1505 | 1.072 | 0.008 | 0.013 | 0.008 | 0.027 | 0.04 | 0.039 | 0.01 | 0.016 | 0.003 | 0.005 | 0.003 | 0.001 | 0 | 0.0001 | 0 | 0.0002 | 0 | 316 | 508 | 40
32210 | 1.00E+170 | 1241 | 1020 | 819 | 533 | 0.1857 | 1.232 | 0.012 | 0.016 | 0.01 | 0.034 | 0.046 | 0.044 | 0.014 | 0.024 | 0.003 | 0.008 | 0.003 | 0.001 | 0 | 0.0001 | 0 | 0.0002 | 0 | 393 | 548 | 30
30800 | 1.00E+170 | 1251 | 1020 | 818 | 547 | 0.1789 | 1.189 | 0.015 | 0.02 | 0.012 | 0.032 | 0.031 | 0.03 | 0.012 | 0.022 | 0.003 | 0.005 | 0.004 | 0.001 | 0 | 0.0001 | 0 | 0.0002 | 0 | 403 | 536 | 34
30770 | 1.00E+170 | 1257 | 1020 | 820 | 531 | 0.1789 | 1.189 | 0.015 | 0.02 | 0.012 | 0.032 | 0.031 | 0.03 | 0.012 | 0.022 | 0.003 | 0.005 | 0.004 | 0.001 | 0 | 0.0001 | 0 | 0.0002 | 0 | 416 | 559 | 33
30690 | 1.00E+170 | 1246 | 1020 | 818 | 525 | 0.1789 | 1.189 | 0.015 | 0.02 | 0.012 | 0.032 | 0.031 | 0.03 | 0.012 | 0.022 | 0.003 | 0.005 | 0.004 | 0.001 | 0 | 0.0001 | 0 | 0.0002 | 0 | 395 | 545 | 30
31090 | 1.00E+170 | 1252 | 1020 | 819 | 528 | 0.1857 | 1.232 | 0.012 | 0.016 | 0.01 | 0.034 | 0.046 | 0.044 | 0.014 | 0.024 | 0.003 | 0.008 | 0.003 | 0.001 | 0 | 0.0001 | 0 | 0.0002 | 0 | 402 | 552 | 27
28540 | 1.00E+170 | 1242 | 1020 | 823 | 514 | 0.1671 | 1.087 | 0.009 | 0.012 | 0.009 | 0.036 | 0.036 | 0.036 | 0.021 | 0.017 | 0.003 | 0.006 | 0.003 | 0.001 | 0 | 0.0001 | 0 | 0.0002 | 0 | 304 | 503 | 43
28180 | 1.00E+170 | 1248 | 1020 | 830 | 523 | 0.1671 | 1.087 | 0.009 | 0.012 | 0.009 | 0.036 | 0.036 | 0.036 | 0.021 | 0.017 | 0.003 | 0.006 | 0.003 | 0.001 | 0 | 0.0001 | 0 | 0.0002 | 0 | 327 | 513 | 39
29010 | 1.00E+170 | 1239 | 1020 | 824 | 533 | 0.1505 | 1.072 | 0.008 | 0.013 | 0.008 | 0.027 | 0.04 | 0.039 | 0.01 | 0.016 | 0.003 | 0.005 | 0.003 | 0.001 | 0 | 0.0001 | 0 | 0.0002 | 0 | 324 | 486 | 43
29060 | 1.00E+170 | 1233 | 1020 | 821 | 532 | 0.1505 | 1.072 | 0.008 | 0.013 | 0.008 | 0.027 | 0.04 | 0.039 | 0.01 | 0.016 | 0.003 | 0.005 | 0.003 | 0.001 | 0 | 0.0001 | 0 | 0.0002 | 0 | 291 | 498 | 44
28210 | 1.00E+170 | 1243 | 1020 | 829 | 531 | 0.1671 | 1.087 | 0.009 | 0.012 | 0.009 | 0.036 | 0.036 | 0.036 | 0.021 | 0.017 | 0.003 | 0.006 | 0.003 | 0.001 | 0 | 0.0001 | 0 | 0.0002 | 0 | 317 | 532 | 39
28620 | 1.00E+170 | 1231 | 1020 | 823 | 522 | 0.1671 | 1.087 | 0.009 | 0.012 | 0.009 | 0.036 | 0.036 | 0.036 | 0.021 | 0.017 | 0.003 | 0.006 | 0.003 | 0.001 | 0 | 0.0001 | 0 | 0.0002 | 0 | 302 | 506 | 41
33100 | 1.00E+170 | 1239 | 1020 | 822 | 529 | 0.1671 | 1.087 | 0.009 | 0.012 | 0.009 | 0.036 | 0.036 | 0.036 | 0.021 | 0.017 | 0.003 | 0.006 | 0.003 | 0.001 | 0 | 0.0001 | 0 | 0.0002 | 0 | 315 | 506 | 42
33470 | 1.00E+170 | 1245 | 1020 | 825 | 532 | 0.1671 | 1.087 | 0.009 | 0.012 | 0.009 | 0.036 | 0.036 | 0.036 | 0.021 | 0.017 | 0.003 | 0.006 | 0.003 | 0.001 | 0 | 0.0001 | 0 | 0.0002 | 0 | 330 | 514 | 36
28630 | 1.00E+170 | 1241 | 1020 | 820 | 540 | 0.1671 | 1.087 | 0.009 | 0.012 | 0.009 | 0.036 | 0.036 | 0.036 | 0.021 | 0.017 | 0.003 | 0.006 | 0.003 | 0.001 | 0 | 0.0001 | 0 | 0.0002 | 0 | 364 | 518 | 35
24460 | 1.00E+170 | 1251 | 1020 | 822 | 535 | 0.1857 | 1.232 | 0.012 | 0.016 | 0.01 | 0.034 | 0.046 | 0.044 | 0.014 | 0.024 | 0.003 | 0.008 | 0.003 | 0.001 | 0 | 0.0001 | 0 | 0.0002 | 0 | 371 | 536 | 39
34670 | 1.00E+170 | 1240 | 1020 | 823 | 531 | 0.1857 | 1.232 | 0.012 | 0.016 | 0.01 | 0.034 | 0.046 | 0.044 | 0.014 | 0.024 | 0.003 | 0.008 | 0.003 | 0.001 | 0 | 0.0001 | 0 | 0.0002 | 0 | 400 | 552 | 33
32690 | 1.00E+170 | 1247 | 1020 | 817 | 529 | 0.1857 | 1.232 | 0.012 | 0.016 | 0.01 | 0.034 | 0.046 | 0.044 | 0.014 | 0.024 | 0.003 | 0.008 | 0.003 | 0.001 | 0 | 0.0001 | 0 | 0.0002 | 0 | 400 | 550 | 34
35070 | 1.00E+170 | 1245 | 1020 | 819 | 530 | 0.1789 | 1.189 | 0.015 | 0.02 | 0.012 | 0.032 | 0.031 | 0.03 | 0.012 | 0.022 | 0.003 | 0.005 | 0.004 | 0.001 | 0 | 0.0001 | 0 | 0.0002 | 0 | 401 | 544 | 33
27140 | WL510-HB | 1259 | 1060 | 860 | 590 | 0.1011 | 1.446 | 0.194 | 0.016 | 0.007 | 0.052 | 0.031 | 0.028 | 0.02 | 0.029 | 0.016 | 0.006 | 0.004 | 0.0233 | 0 | 0.0009 | 0 | 0.0003 | 0 | 471 | 559 | 30
27060 | WL510-HB | 1268 | 1060 | 861 | 587 | 0.099 | 1.458 | 0.202 | 0.017 | 0.003 | 0.047 | 0.036 | 0.034 | 0.017 | 0.029 | 0.014 | 0.003 | 0.002 | 0.0263 | 0 | 0.0014 | 0 | 0.0001 | 0 | 475 | 559 | 24
26960 | WL510 | 1268 | 1060 | 867 | 587 | 0.097 | 1.462 | 0.206 | 0.017 | 0.003 | 0.046 | 0.038 | 0.036 | 0.014 | 0.026 | 0.015 | 0.002 | 0.001 | 0.0247 | 0 | 0.0012 | 0 | 0.0001 | 0 | 496 | 581 | 28
27200 | WL510 | 1256 | 1060 | 864 | 585 | 0.097 | 1.462 | 0.206 | 0.017 | 0.003 | 0.046 | 0.038 | 0.036 | 0.014 | 0.026 | 0.015 | 0.002 | 0.001 | 0.0247 | 0 | 0.0012 | 0 | 0.0001 | 0 | 503 | 588 | 29
27020 | WL510 | 1262 | 1060 | 867 | 566 | 0.097 | 1.462 | 0.206 | 0.017 | 0.003 | 0.046 | 0.038 | 0.036 | 0.014 | 0.026 | 0.015 | 0.002 | 0.001 | 0.0247 | 0 | 0.0012 | 0 | 0.0001 | 0 | 512 | 599 | 25
27010 | WL510 | 1256 | 1060 | 867 | 586 | 0.097 | 1.462 | 0.206 | 0.017 | 0.003 | 0.046 | 0.038 | 0.036 | 0.014 | 0.026 | 0.015 | 0.002 | 0.001 | 0.0247 | 0 | 0.0012 | 0 | 0.0001 | 0 | 528 | 610 | 24
26680 | WL510 | 1262 | 1060 | 866 | 585 | 0.099 | 1.458 | 0.202 | 0.017 | 0.003 | 0.047 | 0.036 | 0.034 | 0.017 | 0.029 | 0.014 | 0.003 | 0.002 | 0.0263 | 0 | 0.0014 | 0 | 0.0001 | 0 | 495 | 580 | 28
27100 | WL510 | 1256 | 1060 | 866 | 586 | 0.098 | 1.463 | 0.194 | 0.015 | 0.003 | 0.046 | 0.038 | 0.036 | 0.016 | 0.028 | 0.017 | 0.002 | 0.001 | 0.0261 | 0 | 0.0013 | 0 | 0.0001 | 0 | 503 | 585 | 29
26780 | WL510 | 1262 | 1060 | 866 | 586 | 0.0978 | 1.463 | 0.202 | 0.018 | 0.002 | 0.049 | 0.039 | 0.037 | 0.019 | 0.026 | 0.018 | 0.006 | 0.004 | 0.0233 | 0 | 0.0012 | 0 | 0.0003 | 0 | 492 | 580 | 30
27100 | WL510 | 1262 | 1060 | 866 | 586 | 0.097 | 1.462 | 0.206 | 0.017 | 0.003 | 0.046 | 0.038 | 0.036 | 0.014 | 0.026 | 0.015 | 0.002 | 0.001 | 0.0247 | 0 | 0.0012 | 0 | 0.0001 | 0 | 526 | 591 | 26
27050 | WL510 | 1262 | 1060 | 866 | 585 | 0.098 | 1.463 | 0.194 | 0.015 | 0.003 | 0.046 | 0.038 | 0.036 | 0.016 | 0.028 | 0.017 | 0.002 | 0.001 | 0.0261 | 0 | 0.0013 | 0 | 0.0001 | 0 | 510 | 592 | 25
28930 | WL510-HB | 1268 | 1060 | 864 | 583 | 0.098 | 1.463 | 0.194 | 0.015 | 0.003 | 0.046 | 0.038 | 0.036 | 0.016 | 0.028 | 0.017 | 0.002 | 0.001 | 0.0261 | 0 | 0.0013 | 0 | 0.0001 | 0 | 504 | 590 | 27
27230 | WL510 | 1256 | 1060 | 864 | 588 | 0.101 | 1.47 | 0.212 | 0.022 | 0.003 | 0.045 | 0.04 | 0.039 | 0.017 | 0.029 | 0.017 | 0.004 | 0.002 | 0.0264 | 0 | 0.0011 | 0 | 0.0001 | 0 | 505 | 589 | 27
29480 | WL510-HB | 1268 | 1060 | 863 | 584 | 0.099 | 1.458 | 0.202 | 0.017 | 0.003 | 0.047 | 0.036 | 0.034 | 0.017 | 0.029 | 0.014 | 0.003 | 0.002 | 0.0263 | 0 | 0.0014 | 0 | 0.0001 | 0 | 489 | 562 | 30
29530 | WL510-HB | 1256 | 1060 | 860 | 582 | 0.099 | 1.458 | 0.202 | 0.017 | 0.003 | 0.047 | 0.036 | 0.034 | 0.017 | 0.029 | 0.014 | 0.003 | 0.002 | 0.0263 | 0 | 0.0014 | 0 | 0.0001 | 0 | 491 | 576 | 31
29350 | WL510-HB | 1268 | 1060 | 867 | 582 | 0.098 | 1.463 | 0.194 | 0.015 | 0.003 | 0.046 | 0.038 | 0.036 | 0.016 | 0.028 | 0.017 | 0.002 | 0.001 | 0.0261 | 0 | 0.0013 | 0 | 0.0001 | 0 | 500 | 585 | 29
20780 | WL510-HB | 1256 | 1060 | 859 | 577 | 0.1011 | 1.446 | 0.194 | 0.016 | 0.007 | 0.052 | 0.031 | 0.028 | 0.02 | 0.029 | 0.016 | 0.006 | 0.004 | 0.0233 | 0 | 0.0009 | 0 | 0.0003 | 0 | 473 | 564 | 29
22160 | WL510 | 1258 | 1060 | 866 | 583 | 0.104 | 1.453 | 0.196 | 0.021 | 0.003 | 0.048 | 0.043 | 0.042 | 0.018 | 0.035 | 0.017 | 0.003 | 0.001 | 0.0265 | 0 | 0.0006 | 0 | 0.0001 | 0 | 515 | 599 | 26
22080 | WL510 | 1252 | 1060 | 867 | 583 | 0.104 | 1.453 | 0.196 | 0.021 | 0.003 | 0.048 | 0.043 | 0.042 | 0.018 | 0.035 | 0.017 | 0.003 | 0.001 | 0.0265 | 0 | 0.0006 | 0 | 0.0001 | 0 | 508 | 597 | 31
22160 | WL510 | 1264 | 1060 | 868 | 586 | 0.104 | 1.453 | 0.196 | 0.021 | 0.003 | 0.048 | 0.043 | 0.042 | 0.018 | 0.035 | 0.017 | 0.003 | 0.001 | 0.0265 | 0 | 0.0006 | 0 | 0.0001 | 0 | 504 | 585 | 26
22270 | WL510 | 1253 | 1060 | 861 | 586 | 0.1 | 1.404 | 0.221 | 0.021 | 0.003 | 0.043 | 0.036 | 0.03 | 0.018 | 0.033 | 0.013 | 0.003 | 0.002 | 0.0235 | 0 | 0.0011 | 0 | 0.0001 | 0 | 494 | 576 | 28
22140 | WL510 | 1265 | 1060 | 867 | 585 | 0.1 | 1.404 | 0.221 | 0.021 | 0.003 | 0.043 | 0.036 | 0.03 | 0.018 | 0.033 | 0.013 | 0.003 | 0.002 | 0.0235 | 0 | 0.0011 | 0 | 0.0001 | 0 | 479 | 594 | 27
22100 | WL510 | 1253 | 1060 | 0 | 0 | 0.1 | 1.404 | 0.221 | 0.021 | 0.003 | 0.043 | 0.036 | 0.03 | 0.018 | 0.033 | 0.013 | 0.003 | 0.002 | 0.0235 | 0 | 0.0011 | 0 | 0.0001 | 0 | 504 | 584 | 26
22140 | WL510 | 1259 | 1060 | 865 | 586 | 0.1 | 1.404 | 0.221 | 0.021 | 0.003 | 0.043 | 0.036 | 0.03 | 0.018 | 0.033 | 0.013 | 0.003 | 0.002 | 0.0235 | 0 | 0.0011 | 0 | 0.0001 | 0 | 492 | 584 | 26
22190 | WL510 | 1253 | 1060 | 866 | 584 | 0.101 | 1.463 | 0.223 | 0.016 | 0.003 | 0.047 | 0.043 | 0.034 | 0.018 | 0.028 | 0.016 | 0.001 | 0.002 | 0.0245 | 0 | 0.0013 | 0 | 0.0001 | 0 | 504 | 589 | 27
22150 | WL510 | 1259 | 1060 | 863 | 585 | 0.101 | 1.463 | 0.223 | 0.016 | 0.003 | 0.047 | 0.043 | 0.034 | 0.018 | 0.028 | 0.016 | 0.001 | 0.002 | 0.0245 | 0 | 0.0013 | 0 | 0.0001 | 0 | 507 | 591 | 26
22080 | WL510 | 1253 | 1060 | 863 | 585 | 0.101 | 1.463 | 0.223 | 0.016 | 0.003 | 0.047 | 0.043 | 0.034 | 0.018 | 0.028 | 0.016 | 0.001 | 0.002 | 0.0245 | 0 | 0.0013 | 0 | 0.0001 | 0 | 498 | 579 | 27
22150 | WL510 | 1265 | 1060 | 866 | 584 | 0.101 | 1.463 | 0.223 | 0.016 | 0.003 | 0.047 | 0.043 | 0.034 | 0.018 | 0.028 | 0.016 | 0.001 | 0.002 | 0.0245 | 0 | 0.0013 | 0 | 0.0001 | 0 | 496 | 575 | 28
22200 | WL510 | 1253 | 1060 | 863 | 584 | 0.1024 | 1.403 | 0.2 | 0.025 | 0.001 | 0.044 | 0.03 | 0.028 | 0.02 | 0.033 | 0.015 | 0.005 | 0.004 | 0.0218 | 0 | 0.001 | 0 | 0.0003 | 0 | 497 | 591 | 27
18790 | WL510 | 1259 | 1060 | 864 | 585 | 0.09 | 1.436 | 0.211 | 0.018 | 0.003 | 0.059 | 0.042 | 0.041 | 0.02 | 0.036 | 0.017 | 0.002 | 0.001 | 0.0251 | 0 | 0.002 | 0 | 0.0001 | 0 | 510 | 589 | 27
18900 | WL510 | 1265 | 1060 | 0 | 0 | 0.09 | 1.436 | 0.211 | 0.018 | 0.003 | 0.059 | 0.042 | 0.041 | 0.02 | 0.036 | 0.017 | 0.002 | 0.001 | 0.0251 | 0 | 0.002 | 0 | 0.0001 | 0 | 504 | 581 | 27
19030 | WL510 | 1253 | 1060 | 865 | 583 | 0.101 | 1.455 | 0.22 | 0.022 | 0.002 | 0.038 | 0.032 | 0.031 | 0.018 | 0.035 | 0.017 | 0.001 | 0.001 | 0.026 | 0 | 0.0019 | 0 | 0.0001 | 0 | 493 | 589 | 24
22000 | WL510 | 1257 | 1060 | 868 | 592 | 0.104 | 1.453 | 0.196 | 0.021 | 0.003 | 0.048 | 0.043 | 0.042 | 0.018 | 0.035 | 0.017 | 0.003 | 0.001 | 0.0265 | 0 | 0.0006 | 0 | 0.0001 | 0 | 494 | 587 | 31
21850 | WL510 | 1263 | 1060 | 867 | 586 | 0.1016 | 1.442 | 0.217 | 0.018 | 0.001 | 0.045 | 0.043 | 0.041 | 0.022 | 0.041 | 0.019 | 0.007 | 0.003 | 0.0236 | 0 | 0.0016 | 0 | 0.0003 | 0 | 488 | 576 | 27
22020 | WL510 | 1263 | 1060 | 865 | 585 | 0.1 | 1.459 | 0.214 | 0.022 | 0.002 | 0.049 | 0.035 | 0.035 | 0.025 | 0.035 | 0.017 | 0.004 | 0.002 | 0.0233 | 0 | 0.0015 | 0 | 0.0001 | 0 | 502 | 582 | 29
21750 | WL510 | 1263 | 1060 | 868 | 585 | 0.1 | 1.459 | 0.214 | 0.022 | 0.002 | 0.049 | 0.035 | 0.035 | 0.025 | 0.035 | 0.017 | 0.004 | 0.002 | 0.0233 | 0 | 0.0015 | 0 | 0.0001 | 0 | 498 | 589 | 27
22050 | WL510 | 1257 | 1060 | 867 | 585 | 0.1 | 1.459 | 0.214 | 0.022 | 0.002 | 0.049 | 0.035 | 0.035 | 0.025 | 0.035 | 0.017 | 0.004 | 0.002 | 0.0233 | 0 | 0.0015 | 0 | 0.0001 | 0 | 493 | 588 | 28
22120 | WL510 | 1257 | 1060 | 865 | 586 | 0.104 | 1.403 | 0.202 | 0.018 | 0.003 | 0.036 | 0.047 | 0.045 | 0.015 | 0.029 | 0.019 | 0.002 | 0.001 | 0.0249 | 0 | 0.001 | 0 | 0.0001 | 0 | 503 | 592 | 30
22070 | WL510 | 1263 | 1060 | 867 | 587 | 0.104 | 1.403 | 0.202 | 0.018 | 0.003 | 0.036 | 0.047 | 0.045 | 0.015 | 0.029 | 0.019 | 0.002 | 0.001 | 0.0249 | 0 | 0.001 | 0 | 0.0001 | 0 | 502 | 591 | 27
22050 | WL510 | 1263 | 1060 | 866 | 586 | 0.104 | 1.403 | 0.202 | 0.018 | 0.003 | 0.036 | 0.047 | 0.045 | 0.015 | 0.029 | 0.019 | 0.002 | 0.001 | 0.0249 | 0 | 0.001 | 0 | 0.0001 | 0 | 509 | 589 | 26
22110 | WL510 | 1257 | 1060 | 0 | 0 | 0.104 | 1.403 | 0.202 | 0.018 | 0.003 | 0.036 | 0.047 | 0.045 | 0.015 | 0.029 | 0.019 | 0.002 | 0.001 | 0.0249 | 0 | 0.001 | 0 | 0.0001 | 0 | 514 | 594 | 25
22220 | WL510 | 1251 | 1060 | 867 | 586 | 0.103 | 1.412 | 0.188 | 0.02 | 0.002 | 0.044 | 0.027 | 0.023 | 0.015 | 0.035 | 0.013 | 0.001 | 0.001 | 0.022 | 0 | 0.0015 | 0 | 0.0001 | 0 | 457 | 555 | 29
22290 | WL510 | 1257 | 1060 | 862 | 584 | 0.103 | 1.412 | 0.188 | 0.02 | 0.002 | 0.044 | 0.027 | 0.023 | 0.015 | 0.035 | 0.013 | 0.001 | 0.001 | 0.022 | 0 | 0.0015 | 0 | 0.0001 | 0 | 481 | 564 | 29
22350 | WL510 | 1251 | 1060 | 864 | 584 | 0.103 | 1.412 | 0.188 | 0.02 | 0.002 | 0.044 | 0.027 | 0.023 | 0.015 | 0.035 | 0.013 | 0.001 | 0.001 | 0.022 | 0 | 0.0015 | 0 | 0.0001 | 0 | 461 | 552 | 26
22190 | WL510 | 1263 | 1060 | 865 | 584 | 0.1024 | 1.403 | 0.2 | 0.025 | 0.001 | 0.044 | 0.03 | 0.028 | 0.02 | 0.033 | 0.015 | 0.005 | 0.004 | 0.0218 | 0 | 0.001 | 0 | 0.0003 | 0 | 492 | 580 | 25
22150 | WL510 | 1251 | 1060 | 866 | 584 | 0.1024 | 1.403 | 0.2 | 0.025 | 0.001 | 0.044 | 0.03 | 0.028 | 0.02 | 0.033 | 0.015 | 0.005 | 0.004 | 0.0218 | 0 | 0.001 | 0 | 0.0003 | 0 | 499 | 590 | 30
22180 | WL510 | 1251 | 1060 | 864 | 585 | 0.1024 | 1.403 | 0.2 | 0.025 | 0.001 | 0.044 | 0.03 | 0.028 | 0.02 | 0.033 | 0.015 | 0.005 | 0.004 | 0.0218 | 0 | 0.001 | 0 | 0.0003 | 0 | 496 | 589 | 29
22220 | WL510 | 1263 | 1060 | 868 | 584 | 0.1024 | 1.403 | 0.2 | 0.025 | 0.001 | 0.044 | 0.03 | 0.028 | 0.02 | 0.033 | 0.015 | 0.005 | 0.004 | 0.0218 | 0 | 0.001 | 0 | 0.0003 | 0 | 494 | 588 | 27
21980 | WL510 | 1263 | 1060 | 866 | 584 | 0.1016 | 1.442 | 0.217 | 0.018 | 0.001 | 0.045 | 0.043 | 0.041 | 0.022 | 0.041 | 0.019 | 0.007 | 0.003 | 0.0236 | 0 | 0.0016 | 0 | 0.0003 | 0 | 507 | 595 | 27
22030 | WL510 | 1251 | 1060 | 0 | 0 | 0.1016 | 1.442 | 0.217 | 0.018 | 0.001 | 0.045 | 0.043 | 0.041 | 0.022 | 0.041 | 0.019 | 0.007 | 0.003 | 0.0236 | 0 | 0.0016 | 0 | 0.0003 | 0 | 515 | 595 | 26
22170 | WL510 | 1251 | 1060 | 866 | 585 | 0.1 | 1.459 | 0.214 | 0.022 | 0.002 | 0.049 | 0.035 | 0.035 | 0.025 | 0.035 | 0.017 | 0.004 | 0.002 | 0.0233 | 0 | 0.0015 | 0 | 0.0001 | 0 | 496 | 582 | 30
19960 | WL510 | 1248 | 1060 | 867 | 594 | 0.1022 | 1.429 | 0.193 | 0.019 | 0.003 | 0.045 | 0.036 | 0.035 | 0.022 | 0.034 | 0.018 | 0.006 | 0.004 | 0.023 | 0 | 0.0013 | 0 | 0.0003 | 0 | 445 | 562 | 29
19990 | WL510 | 1254 | 1060 | 864 | 587 | 0.1022 | 1.429 | 0.193 | 0.019 | 0.003 | 0.045 | 0.036 | 0.035 | 0.022 | 0.034 | 0.018 | 0.006 | 0.004 | 0.023 | 0 | 0.0013 | 0 | 0.0003 | 0 | 476 | 573 | 28
28130 | Q235B | 1262 | 1060 | 883 | 632 | 0.155 | 0.464 | 0.202 | 0.021 | 0.015 | 0.05 | 0.002 | 0.001 | 0.021 | 0.025 | 0.003 | 0.006 | 0.002 | 0.001 | 0.0029 | 0.0001 | 0 | 0.0003 | 0 | 330 | 463 | 30
28180 | Q235B | 1258 | 1040 | 880 | 607 | 0.14 | 0.507 | 0.179 | 0.022 | 0.015 | 0.037 | 0.001 | 0.001 | 0.013 | 0.021 | 0.001 | 0.007 | 0.001 | 0.001 | 0.0024 | 0.0002 | 0 | 0.0001 | 0 | 313 | 453 | 30
35127 | 1.00E+170 | 1251 | 1020 | 0 | 0 | 0.1789 | 1.189 | 0.015 | 0.02 | 0.012 | 0.032 | 0.031 | 0.03 | 0.012 | 0.022 | 0.003 | 0.005 | 0.004 | 0.001 | 0 | 0.0001 | 0 | 0.0002 | 0 | 361 | 513 | 38
31180 | 1.00E+170 | 1239 | 1020 | 823 | 201 | 0.1789 | 1.189 | 0.015 | 0.02 | 0.012 | 0.032 | 0.031 | 0.03 | 0.012 | 0.022 | 0.003 | 0.005 | 0.004 | 0.001 | 0 | 0.0001 | 0 | 0.0002 | 0 | 364 | 522 | 40
34710 | 1.00E+170 | 1245 | 1020 | 823 | 0 | 0.1789 | 1.189 | 0.015 | 0.02 | 0.012 | 0.032 | 0.031 | 0.03 | 0.012 | 0.022 | 0.003 | 0.005 | 0.004 | 0.001 | 0 | 0.0001 | 0 | 0.0002 | 0 | 364 | 522 | 41
31530 | 1.00E+170 | 1251 | 1020 | 818 | 533 | 0.17 | 1.131 | 0.021 | 0.019 | 0.012 | 0.041 | 0.04 | 0.039 | 0.019 | 0.028 | 0.003 | 0.006 | 0.003 | 0.001 | 0 | 0.0001 | 0 | 0.0002 | 0 | 369 | 511 | 40
35090 | 1.00E+170 | 1239 | 1020 | 819 | 515 | 0.17 | 1.131 | 0.021 | 0.019 | 0.012 | 0.041 | 0.04 | 0.039 | 0.019 | 0.028 | 0.003 | 0.006 | 0.003 | 0.001 | 0 | 0.0001 | 0 | 0.0002 | 0 | 349 | 510 | 42
30770 | 1.00E+170 | 1245 | 1020 | 818 | 537 | 0.17 | 1.131 | 0.021 | 0.019 | 0.012 | 0.041 | 0.04 | 0.039 | 0.019 | 0.028 | 0.003 | 0.006 | 0.003 | 0.001 | 0 | 0.0001 | 0 | 0.0002 | 0 | 376 | 522 | 40
31350 | 1.00E+170 | 1251 | 1020 | 818 | 534 | 0.17 | 1.131 | 0.021 | 0.019 | 0.012 | 0.041 | 0.04 | 0.039 | 0.019 | 0.028 | 0.003 | 0.006 | 0.003 | 0.001 | 0 | 0.0001 | 0 | 0.0002 | 0 | 379 | 520 | 41
30930 | 1.00E+170 | 1239 | 1020 | 820 | 534 | 0.17 | 1.131 | 0.021 | 0.019 | 0.012 | 0.041 | 0.04 | 0.039 | 0.019 | 0.028 | 0.003 | 0.006 | 0.003 | 0.001 | 0 | 0.0001 | 0 | 0.0002 | 0 | 371 | 520 | 38
34870 | 1.00E+170 | 1245 | 1020 | 817 | 536 | 0.17 | 1.131 | 0.021 | 0.019 | 0.012 | 0.041 | 0.04 | 0.039 | 0.019 | 0.028 | 0.003 | 0.006 | 0.003 | 0.001 | 0 | 0.0001 | 0 | 0.0002 | 0 | 396 | 523 | 37
35210 | 1.00E+170 | 1251 | 1020 | 816 | 536 | 0.17 | 1.131 | 0.021 | 0.019 | 0.012 | 0.041 | 0.04 | 0.039 | 0.019 | 0.028 | 0.003 | 0.006 | 0.003 | 0.001 | 0 | 0.0001 | 0 | 0.0002 | 0 | 360 | 523 | 40
25320 | SPA-H | 1257 | 1050 | 865 | 604 | 0.0772 | 0.464 | 0.343 | 0.095 | 0.0077 | 0.288 | 0.0369 | 0.0352 | 0.08 | 0.332 | 0.0027 | 0.007 | 0.001 | 0.001 | 0.007 | 0.0001 | 0 | 0.0003 | 0 | 452 | 547 | 28
25450 | SPA-H | 1263 | 1050 | 869 | 603 | 0.0842 | 0.424 | 0.323 | 0.092 | 0.0069 | 0.268 | 0.0475 | 0.0471 | 0.081 | 0.33 | 0.0024 | 0.01 | 0.001 | 0.001 | 0.0076 | 0.0001 | 0 | 0.0003 | 0 | 392 | 505 | 36
25480 | SPA-H | 1269 | 1050 | 870 | 603 | 0.0748 | 0.434 | 0.32 | 0.089 | 0.0077 | 0.267 | 0.03 | 0.0289 | 0.073 | 0.309 | 0.0026 | 0.004 | 0.001 | 0.001 | 0.0078 | 0.0001 | 0 | 0.0003 | 0 | 391 | 497 | 39
25430 | SPA-H | 1257 | 1050 | 867 | 604 | 0.0881 | 0.441 | 0.374 | 0.089 | 0.0062 | 0.286 | 0.0385 | 0.0377 | 0.07 | 0.326 | 0.0025 | 0.005 | 0.001 | 0.001 | 0.0133 | 0.0001 | 0 | 0.0003 | 0 | 400 | 517 | 38
26420 | Q345B | 1247 | 1040 | 841 | 566 | 0.1733 | 1.462 | 0.273 | 0.018 | 0.013 | 0.053 | 0.003 | 0.002 | 0.022 | 0.03 | 0.003 | 0.009 | 0.004 | 0.0018 | 0.0034 | 0.0004 | 0 | 0.0003 | 0 | 443 | 579 | 29
26510 | Q345B | 1241 | 1040 | 843 | 569 | 0.1733 | 1.462 | 0.273 | 0.018 | 0.013 | 0.053 | 0.003 | 0.002 | 0.022 | 0.03 | 0.003 | 0.009 | 0.004 | 0.0018 | 0.0034 | 0.0004 | 0 | 0.0003 | 0 | 421 | 566 | 27
24820 | HG785D | 1273 | 1100 | 883 | 576 | 0.0838 | 1.825 | 0.082 | 0.014 | 0.0044 | 0.037 | 0.0454 | 0.0447 | 0.01 | 0.251 | 0.1325 | 0.154 | 0.002 | 0.066 | 0.0032 | 0.0022 | 0 | 0.0002 | 0 | 762 | 814 | 24
20983 | HG785D | 1279 | 1100 | 0 | 0 | 0.0823 | 1.85 | 0.072 | 0.014 | 0.0046 | 0.039 | 0.0397 | 0.0392 | 0.01 | 0.247 | 0.1329 | 0.151 | 0.002 | 0.062 | 0.0029 | 0.0023 | 0 | 0.0002 | 0 | 741 | 799 | 22
20983 | HG785D | 1279 | 1100 | 0 | 0 | 0.0823 | 1.85 | 0.072 | 0.014 | 0.0046 | 0.039 | 0.0397 | 0.0392 | 0.01 | 0.247 | 0.1329 | 0.151 | 0.002 | 0.062 | 0.0029 | 0.0023 | 0 | 0.0002 | 0 | 676 | 745 | 25
20983 | HG785D | 1279 | 1100 | 0 | 0 | 0.0823 | 1.85 | 0.072 | 0.014 | 0.0046 | 0.039 | 0.0397 | 0.0392 | 0.01 | 0.247 | 0.1329 | 0.151 | 0.002 | 0.062 | 0.0029 | 0.0023 | 0 | 0.0002 | 0 | 676 | 745 | 25
20983 | HG785D | 1279 | 1100 | 0 | 0 | 0.0823 | 1.85 | 0.072 | 0.014 | 0.0046 | 0.039 | 0.0397 | 0.0392 | 0.01 | 0.247 | 0.1329 | 0.151 | 0.002 | 0.062 | 0.0029 | 0.0023 | 0 | 0.0002 | 0 | 741 | 799 | 22
20983 | HG785D | 1279 | 1100 | 0 | 0 | 0.0823 | 1.85 | 0.072 | 0.014 | 0.0046 | 0.039 | 0.0397 | 0.0392 | 0.01 | 0.247 | 0.1329 | 0.151 | 0.002 | 0.062 | 0.0029 | 0.0023 | 0 | 0.0002 | 0 | 655 | 740 | 26
20983 | HG785D | 1279 | 1100 | 0 | 0 | 0.0823 | 1.85 | 0.072 | 0.014 | 0.0046 | 0.039 | 0.0397 | 0.0392 | 0.01 | 0.247 | 0.1329 | 0.151 | 0.002 | 0.062 | 0.0029 | 0.0023 | 0 | 0.0002 | 0 | 655 | 740 | 26
20960 | HG785D | 1267 | 1100 | 877 | 564 | 0.0823 | 1.85 | 0.072 | 0.014 | 0.0046 | 0.039 | 0.0397 | 0.0392 | 0.01 | 0.247 | 0.1329 | 0.151 | 0.002 | 0.062 | 0.0029 | 0.0023 | 0 | 0.0002 | 0 | 751 | 801 | 26
20830 | HG785D | 1278 | 1100 | 878 | 581 | 0.0823 | 1.85 | 0.072 | 0.014 | 0.0046 | 0.039 | 0.0397 | 0.0392 | 0.01 | 0.247 | 0.1329 | 0.151 | 0.002 | 0.062 | 0.0029 | 0.0023 | 0 | 0.0002 | 0 | 794 | 847 | 24
20900 | HG785D | 1284 | 1100 | 887 | 582 | 0.0838 | 1.825 | 0.082 | 0.014 | 0.0044 | 0.037 | 0.0454 | 0.0447 | 0.01 | 0.251 | 0.1325 | 0.154 | 0.002 | 0.066 | 0.0032 | 0.0022 | 0 | 0.0002 | 0 | 750 | 814 | 26
26380 | HG785D | 1272 | 1100 | 879 | 583 | 0.0823 | 1.85 | 0.072 | 0.014 | 0.0046 | 0.039 | 0.0397 | 0.0392 | 0.01 | 0.247 | 0.1329 | 0.151 | 0.002 | 0.062 | 0.0029 | 0.0023 | 0 | 0.0002 | 0 | 754 | 810 | 26
26320 | Q345B | 1252 | 1040 | 853 | 573 | 0.1533 | 1.419 | 0.259 | 0.022 | 0.017 | 0.047 | 0.002 | 0.002 | 0.02 | 0.032 | 0.003 | 0.007 | 0.004 | 0.0016 | 0.0034 | 0.0001 | 0 | 0.0003 | 0 | 414 | 548 | 25
26380 | Q345B | 1246 | 1040 | 857 | 574 | 0.1533 | 1.419 | 0.259 | 0.022 | 0.017 | 0.047 | 0.002 | 0.002 | 0.02 | 0.032 | 0.003 | 0.007 | 0.004 | 0.0016 | 0.0034 | 0.0001 | 0 | 0.0003 | 0 | 425 | 558 | 26
29200 | Q345B | 1262 | 1060 | 844 | 580 | 0.1579 | 1.447 | 0.264 | 0.022 | 0.019 | 0.046 | 0.002 | 0.002 | 0.019 | 0.027 | 0.003 | 0.007 | 0.005 | 0.0017 | 0.0038 | 0.0002 | 0 | 0.0003 | 0 | 435 | 564 | 28
29400 | Q345B | 1256 | 1060 | 845 | 576 | 0.1579 | 1.447 | 0.264 | 0.022 | 0.019 | 0.046 | 0.002 | 0.002 | 0.019 | 0.027 | 0.003 | 0.007 | 0.005 | 0.0017 | 0.0038 | 0.0002 | 0 | 0.0003 | 0 | 423 | 554 | 28
23870 | ASTM A588 Gr.A | 1263 | 1070 | 870 | 641 | 0.1182 | 0.994 | 0.381 | 0.021 | 0.01 | 0.288 | 0.017 | 0.016 | 0.143 | 0.547 | 0.004 | 0.01 | 0.031 | 0.0019 | 0 | 0.0001 | 0 | 0.0003 | 0 | 394 | 515 | 24
23960 | ASTM A588 Gr.A | 1269 | 1070 | 871 | 664 | 0.1182 | 0.994 | 0.381 | 0.021 | 0.01 | 0.288 | 0.017 | 0.016 | 0.143 | 0.547 | 0.004 | 0.01 | 0.031 | 0.0019 | 0 | 0.0001 | 0 | 0.0003 | 0 | 411 | 537 | 24
24100 | ASTM A588 Gr.A | 1275 | 1070 | 875 | 663 | 0.1182 | 0.994 | 0.381 | 0.021 | 0.01 | 0.288 | 0.017 | 0.016 | 0.143 | 0.547 | 0.004 | 0.01 | 0.031 | 0.0019 | 0 | 0.0001 | 0 | 0.0003 | 0 | 396 | 519 | 30
24370 | ASTM A588 Gr.A | 1263 | 1070 | 873 | 663 | 0.1182 | 0.994 | 0.381 | 0.021 | 0.01 | 0.288 | 0.017 | 0.016 | 0.143 | 0.547 | 0.004 | 0.01 | 0.031 | 0.0019 | 0 | 0.0001 | 0 | 0.0003 | 0 | 404 | 526 | 23
25620 | ASTM A588 Gr.A | 1269 | 1070 | 870 | 662 | 0.1146 | 0.961 | 0.378 | 0.02 | 0.008 | 0.291 | 0.034 | 0.034 | 0.134 | 0.523 | 0.004 | 0.008 | 0.03 | 0.002 | 0 | 0.0001 | 0 | 0.0003 | 0 | 404 | 538 | 25
28640 | ASTM A588 Gr.A | 1275 | 1070 | 876 | 663 | 0.1146 | 0.961 | 0.378 | 0.02 | 0.008 | 0.291 | 0.034 | 0.034 | 0.134 | 0.523 | 0.004 | 0.008 | 0.03 | 0.002 | 0 | 0.0001 | 0 | 0.0003 | 0 | 401 | 534 | 22
28550 | ASTM A588 Gr.A | 1263 | 1070 | 876 | 661 | 0.1146 | 0.961 | 0.378 | 0.02 | 0.008 | 0.291 | 0.034 | 0.034 | 0.134 | 0.523 | 0.004 | 0.008 | 0.03 | 0.002 | 0 | 0.0001 | 0 | 0.0003 | 0 | 390 | 519 | 24
27230 | Q345B | 1281 | 1080 | 879 | 574 | 0.1489 | 1.415 | 0.265 | 0.017 | 0.012 | 0.033 | 0.008 | 0.007 | 0.013 | 0.024 | 0.003 | 0.004 | 0.004 | 0.0012 | 0.0037 | 0.0001 | 0 | 0.0003 | 0 | 416 | 567 | 22
27286 | Q345B | 1269 | 1080 | 0 | 0 | 0.1461 | 1.397 | 0.271 | 0.022 | 0.011 | 0.031 | 0.006 | 0.006 | 0.013 | 0.023 | 0.003 | 0.007 | 0.004 | 0.0015 | 0.0035 | 0.0001 | 0 | 0.0003 | 0 | 435 | 555 | 23
27480 | Q345B | 1275 | 1080 | 878 | 574 | 0.1461 | 1.397 | 0.271 | 0.022 | 0.011 | 0.031 | 0.006 | 0.006 | 0.013 | 0.023 | 0.003 | 0.007 | 0.004 | 0.0015 | 0.0035 | 0.0001 | 0 | 0.0003 | 0 | 416 | 565 | 21
27340 | Q345B | 1270 | 1080 | 878 | 579 | 0.155 | 1.356 | 0.247 | 0.012 | 0.018 | 0.059 | 0.003 | 0.003 | 0.022 | 0.029 | 0.002 | 0.006 | 0.003 | 0.0013 | 0.0049 | 0.0001 | 0 | 0.0003 | 0 | 405 | 556 | 24
27330 | Q345B | 1282 | 1080 | 878 | 573 | 0.155 | 1.356 | 0.247 | 0.012 | 0.018 | 0.059 | 0.003 | 0.003 | 0.022 | 0.029 | 0.002 | 0.006 | 0.003 | 0.0013 | 0.0049 | 0.0001 | 0 | 0.0003 | 0 | 419 | 564 | 25
27010 | WL510 | 1274 | 1080 | 885 | 650 | 0.101 | 1.465 | 0.187 | 0.017 | 0.004 | 0.043 | 0.036 | 0.034 | 0.015 | 0.025 | 0.017 | 0.001 | 0.001 | 0.0263 | 0 | 0.001 | 0 | 0.0001 | 0 | 475 | 567 | 31
27040 | WL510 | 1274 | 1080 | 887 | 634 | 0.101 | 1.465 | 0.187 | 0.017 | 0.004 | 0.043 | 0.036 | 0.034 | 0.015 | 0.025 | 0.017 | 0.001 | 0.001 | 0.0263 | 0 | 0.001 | 0 | 0.0001 | 0 | 473 | 567 | 29
26960 | WL510 | 1274 | 1080 | 884 | 634 | 0.101 | 1.465 | 0.187 | 0.017 | 0.004 | 0.043 | 0.036 | 0.034 | 0.015 | 0.025 | 0.017 | 0.001 | 0.001 | 0.0263 | 0 | 0.001 | 0 | 0.0001 | 0 | 472 | 560 | 31
27060 | WL510 | 1280 | 1080 | 887 | 616 | 0.101 | 1.465 | 0.187 | 0.017 | 0.004 | 0.043 | 0.036 | 0.034 | 0.015 | 0.025 | 0.017 | 0.001 | 0.001 | 0.0263 | 0 | 0.001 | 0 | 0.0001 | 0 | 486 | 582 | 28
26590 | WL510 | 1268 | 1080 | 886 | 634 | 0.101 | 1.465 | 0.187 | 0.017 | 0.004 | 0.043 | 0.036 | 0.034 | 0.015 | 0.025 | 0.017 | 0.001 | 0.001 | 0.0263 | 0 | 0.001 | 0 | 0.0001 | 0 | 472 | 559 | 31
27080 | WL510 | 1274 | 1080 | 884 | 634 | 0.101 | 1.47 | 0.212 | 0.022 | 0.003 | 0.045 | 0.04 | 0.039 | 0.017 | 0.029 | 0.017 | 0.004 | 0.002 | 0.0264 | 0 | 0.0011 | 0 | 0.0001 | 0 | 485 | 572 | 31
27160 | WL510 | 1280 | 1080 | 888 | 635 | 0.101 | 1.47 | 0.212 | 0.022 | 0.003 | 0.045 | 0.04 | 0.039 | 0.017 | 0.029 | 0.017 | 0.004 | 0.002 | 0.0264 | 0 | 0.0011 | 0 | 0.0001 | 0 | 472 | 561 | 32
27160 | WL510 | 1280 | 1080 | 888 | 635 | 0.101 | 1.47 | 0.212 | 0.022 | 0.003 | 0.045 | 0.04 | 0.039 | 0.017 | 0.029 | 0.017 | 0.004 | 0.002 | 0.0264 | 0 | 0.0011 | 0 | 0.0001 | 0 | 0 | 0 | 0
27200 | WL510-HB | 1260 | 1060 | 868 | 584 | 0.1011 | 1.446 | 0.194 | 0.016 | 0.007 | 0.052 | 0.031 | 0.028 | 0.02 | 0.029 | 0.016 | 0.006 | 0.004 | 0.0233 | 0 | 0.0009 | 0 | 0.0003 | 0 | 484 | 574 | 29
26960 | WL510 | 1274 | 1080 | 889 | 634 | 0.1011 | 1.446 | 0.194 | 0.016 | 0.007 | 0.052 | 0.031 | 0.028 | 0.02 | 0.029 | 0.016 | 0.006 | 0.004 | 0.0233 | 0 | 0.0009 | 0 | 0.0003 | 0 | 475 | 561 | 28
27040 | WL510 | 1268 | 1080 | 889 | 633 | 0.098 | 1.463 | 0.194 | 0.015 | 0.003 | 0.046 | 0.038 | 0.036 | 0.016 | 0.028 | 0.017 | 0.002 | 0.001 | 0.0261 | 0 | 0.0013 | 0 | 0.0001 | 0 | 500 | 575 | 34
24160 | WL510 | 1275 | 1080 | 888 | 634 | 0.1022 | 1.429 | 0.193 | 0.019 | 0.003 | 0.045 | 0.036 | 0.035 | 0.022 | 0.034 | 0.018 | 0.006 | 0.004 | 0.023 | 0 | 0.0013 | 0 | 0.0003 | 0 | 478 | 531 | 26
21450 | WL510 | 1277 | 1080 | 887 | 632 | 0.097 | 1.39 | 0.185 | 0.02 | 0.001 | 0.042 | 0.048 | 0.045 | 0.018 | 0.034 | 0.014 | 0.002 | 0.001 | 0.0255 | 0 | 0.0007 | 0 | 0.0001 | 0 | 516 | 609 | 27
21540 | WL510 | 1277 | 1080 | 888 | 633 | 0.101 | 1.455 | 0.22 | 0.022 | 0.002 | 0.038 | 0.032 | 0.031 | 0.018 | 0.035 | 0.017 | 0.001 | 0.001 | 0.026 | 0 | 0.0019 | 0 | 0.0001 | 0 | 485 | 576 | 30
24230 | A414Gr.G | 1278 | 1110 | 878 | 550 | 0.143 | 1.245 | 0.217 | 0.015 | 0.0057 | 0.054 | 0.0428 | 0.0378 | 0.011 | 0.032 | 0.0007 | 0.005 | 0.001 | 0.002 | 0.0025 | 0.0001 | 0 | 0.0002 | 0 | 403 | 542 | 31
24230 | A414Gr.G | 1278 | 1110 | 878 | 550 | 0.143 | 1.245 | 0.217 | 0.015 | 0.0057 | 0.054 | 0.0428 | 0.0378 | 0.011 | 0.032 | 0.0007 | 0.005 | 0.001 | 0.002 | 0.0025 | 0.0001 | 0 | 0.0002 | 0 | 393 | 533 | 25
24230 | A414Gr.G | 1278 | 1110 | 878 | 550 | 0.143 | 1.245 | 0.217 | 0.015 | 0.0057 | 0.054 | 0.0428 | 0.0378 | 0.011 | 0.032 | 0.0007 | 0.005 | 0.001 | 0.002 | 0.0025 | 0.0001 | 0 | 0.0002 | 0 | 367 | 527 | 29
24140 | A414Gr.G | 1284 | 1110 | 874 | 553 | 0.143 | 1.245 | 0.217 | 0.015 | 0.0057 | 0.054 | 0.0428 | 0.0378 | 0.011 | 0.032 | 0.0007 | 0.005 | 0.001 | 0.002 | 0.0025 | 0.0001 | 0 | 0.0002 | 0 | 431 | 560 | 20
24140 | A414Gr.G | 1284 | 1110 | 874 | 553 | 0.143 | 1.245 | 0.217 | 0.015 | 0.0057 | 0.054 | 0.0428 | 0.0378 | 0.011 | 0.032 | 0.0007 | 0.005 | 0.001 | 0.002 | 0.0025 | 0.0001 | 0 | 0.0002 | 0 | 380 | 537 | 33
24140 | A414Gr.G | 1284 | 1110 | 874 | 553 | 0.143 | 1.245 | 0.217 | 0.015 | 0.0057 | 0.054 | 0.0428 | 0.0378 | 0.011 | 0.032 | 0.0007 | 0.005 | 0.001 | 0.002 | 0.0025 | 0.0001 | 0 | 0.0002 | 0 | 404 | 543 | 22
23300 | A414Gr.G | 1292 | 1110 | 878 | 543 | 0.1481 | 1.233 | 0.218 | 0.017 | 0.0063 | 0.049 | 0.0315 | 0.0307 | 0.01 | 0.033 | 0.0007 | 0.004 | 0.001 | 0.001 | 0.002 | 0.0001 | 0 | 0.0002 | 0 | 413 | 554 | 27
23300 | A414Gr.G | 1292 | 1110 | 878 | 543 | 0.1481 | 1.233 | 0.218 | 0.017 | 0.0063 | 0.049 | 0.0315 | 0.0307 | 0.01 | 0.033 | 0.0007 | 0.004 | 0.001 | 0.001 | 0.002 | 0.0001 | 0 | 0.0002 | 0 | 380 | 493 | 31
23300 | A414Gr.G | 1292 | 1110 | 878 | 543 | 0.1481 | 1.233 | 0.218 | 0.017 | 0.0063 | 0.049 | 0.0315 | 0.0307 | 0.01 | 0.033 | 0.0007 | 0.004 | 0.001 | 0.001 | 0.002 | 0.0001 | 0 | 0.0002 | 0 | 370 | 489 | 20
23300 | A414Gr.G | 1292 | 1110 | 878 | 543 | 0.1481 | 1.233 | 0.218 | 0.017 | 0.0063 | 0.049 | 0.0315 | 0.0307 | 0.01 | 0.033 | 0.0007 | 0.004 | 0.001 | 0.001 | 0.002 | 0.0001 | 0 | 0.0002 | 0 | 359 | 485 | 24
23300 | A414Gr.G | 1292 | 1110 | 878 | 543 | 0.1481 | 1.233 | 0.218 | 0.017 | 0.0063 | 0.049 | 0.0315 | 0.0307 | 0.01 | 0.033 | 0.0007 | 0.004 | 0.001 | 0.001 | 0.002 | 0.0001 | 0 | 0.0002 | 0 | 411 | 547 | 29
23300 | A414Gr.G | 1292 | 1110 | 878 | 543 | 0.1481 | 1.233 | 0.218 | 0.017 | 0.0063 | 0.049 | 0.0315 | 0.0307 | 0.01 | 0.033 | 0.0007 | 0.004 | 0.001 | 0.001 | 0.002 | 0.0001 | 0 | 0.0002 | 0 | 423 | 553 | 27
23300 | A414Gr.G | 1292 | 1110 | 878 | 543 | 0.1481 | 1.233 | 0.218 | 0.017 | 0.0063 | 0.049 | 0.0315 | 0.0307 | 0.01 | 0.033 | 0.0007 | 0.004 | 0.001 | 0.001 | 0.002 | 0.0001 | 0 | 0.0002 | 0 | 415 | 551 | 28
23300 | A414Gr.G | 1292 | 1110 | 878 | 543 | 0.1481 | 1.233 | 0.218 | 0.017 | 0.0063 | 0.049 | 0.0315 | 0.0307 | 0.01 | 0.033 | 0.0007 | 0.004 | 0.001 | 0.001 | 0.002 | 0.0001 | 0 | 0.0002 | 0 | 416 | 557 | 27
23300 | A414Gr.G | 1292 | 1110 | 878 | 543 | 0.1481 | 1.233 | 0.218 | 0.017 | 0.0063 | 0.049 | 0.0315 | 0.0307 | 0.01 | 0.033 | 0.0007 | 0.004 | 0.001 | 0.001 | 0.002 | 0.0001 | 0 | 0.0002 | 0 | 418 | 550 | 27
23160 | A414Gr.G | 1280 | 1110 | 876 | 542 | 0.1481 | 1.233 | 0.218 | 0.017 | 0.0063 | 0.049 | 0.0315 | 0.0307 | 0.01 | 0.033 | 0.0007 | 0.004 | 0.001 | 0.001 | 0.002 | 0.0001 | 0 | 0.0002 | 0 | 431 | 557 | 25
23160 | A414Gr.G | 1280 | 1110 | 876 | 542 | 0.1481 | 1.233 | 0.218 | 0.017 | 0.0063 | 0.049 | 0.0315 | 0.0307 | 0.01 | 0.033 | 0.0007 | 0.004 | 0.001 | 0.001 | 0.002 | 0.0001 | 0 | 0.0002 | 0 | 418 | 546 | 25
23160 | A414Gr.G | 1280 | 1110 | 876 | 542 | 0.1481 | 1.233 | 0.218 | 0.017 | 0.0063 | 0.049 | 0.0315 | 0.0307 | 0.01 | 0.033 | 0.0007 | 0.004 | 0.001 | 0.001 | 0.002 | 0.0001 | 0 | 0.0002 | 0 | 424 | 562 | 24
24100 | A414Gr.G | 1286 | 1110 | 877 | 542 | 0.143 | 1.245 | 0.217 | 0.015 | 0.0057 | 0.054 | 0.0428 | 0.0378 | 0.011 | 0.032 | 0.0007 | 0.005 | 0.001 | 0.002 | 0.0025 | 0.0001 | 0 | 0.0002 | 0 | 423 | 571 | 31
24100 | A414Gr.G | 1286 | 1110 | 877 | 542 | 0.143 | 1.245 | 0.217 | 0.015 | 0.0057 | 0.054 | 0.0428 | 0.0378 | 0.011 | 0.032 | 0.0007 | 0.005 | 0.001 | 0.002 | 0.0025 | 0.0001 | 0 | 0.0002 | 0 | 430 | 560 | 27
24100 | A414Gr.G | 1286 | 1110 | 877 | 542 | 0.143 | 1.245 | 0.217 | 0.015 | 0.0057 | 0.054 | 0.0428 | 0.0378 | 0.011 | 0.032 | 0.0007 | 0.005 | 0.001 | 0.002 | 0.0025 | 0.0001 | 0 | 0.0002 | 0 | 437 | 573 | 27
24100 | A414Gr.G | 1286 | 1110 | 877 | 542 | 0.143 | 1.245 | 0.217 | 0.015 | 0.0057 | 0.054 | 0.0428 | 0.0378 | 0.011 | 0.032 | 0.0007 | 0.005 | 0.001 | 0.002 | 0.0025 | 0.0001 | 0 | 0.0002 | 0 | 402 | 554 | 21
24100 | A414Gr.G | 1286 | 1110 | 877 | 542 | 0.143 | 1.245 | 0.217 | 0.015 | 0.0057 | 0.054 | 0.0428 | 0.0378 | 0.011 | 0.032 | 0.0007 | 0.005 | 0.001 | 0.002 | 0.0025 | 0.0001 | 0 | 0.0002 | 0 | 387 | 494 | 18
24100 | A414Gr.G | 1286 | 1110 | 877 | 542 | 0.143 | 1.245 | 0.217 | 0.015 | 0.0057 | 0.054 | 0.0428 | 0.0378 | 0.011 | 0.032 | 0.0007 | 0.005 | 0.001 | 0.002 | 0.0025 | 0.0001 | 0 | 0.0002 | 0 | 378 | 493 | 27
24100 | A414Gr.G | 1286 | 1110 | 877 | 542 | 0.143 | 1.245 | 0.217 | 0.015 | 0.0057 | 0.054 | 0.0428 | 0.0378 | 0.011 | 0.032 | 0.0007 | 0.005 | 0.001 | 0.002 | 0.0025 | 0.0001 | 0 | 0.0002 | 0 | 373 | 505 | 20
24100 | A414Gr.G | 1286 | 1110 | 877 | 542 | 0.143 | 1.245 | 0.217 | 0.015 | 0.0057 | 0.054 | 0.0428 | 0.0378 | 0.011 | 0.032 | 0.0007 | 0.005 | 0.001 | 0.002 | 0.0025 | 0.0001 | 0 | 0.0002 | 0 | 413 | 542 | 30
24100 | A414Gr.G | 1286 | 1110 | 877 | 542 | 0.143 | 1.245 | 0.217 | 0.015 | 0.0057 | 0.054 | 0.0428 | 0.0378 | 0.011 | 0.032 | 0.0007 | 0.005 | 0.001 | 0.002 | 0.0025 | 0.0001 | 0 | 0.0002 | 0 | 427 | 560 | 20
21400 | WL510 | 1271 | 1080 | 888 | 634 | 0.101 | 1.455 | 0.22 | 0.022 | 0.002 | 0.038 | 0.032 | 0.031 | 0.018 | 0.035 | 0.017 | 0.001 | 0.001 | 0.026 | 0 | 0.0019 | 0 | 0.0001 | 0 | 487 | 573 | 29
21310 | WL510 | 1265 | 1080 | 883 | 633 | 0.101 | 1.455 | 0.22 | 0.022 | 0.002 | 0.038 | 0.032 | 0.031 | 0.018 | 0.035 | 0.017 | 0.001 | 0.001 | 0.026 | 0 | 0.0019 | 0 | 0.0001 | 0 | 523 | 609 | 28
21370 | WL510 | 1265 | 1080 | 879 | 633 | 0.101 | 1.455 | 0.22 | 0.022 | 0.002 | 0.038 | 0.032 | 0.031 | 0.018 | 0.035 | 0.017 | 0.001 | 0.001 | 0.026 | 0 | 0.0019 | 0 | 0.0001 | 0 | 520 | 606 | 28
21480 | WL510 | 1267 | 1060 | 857 | 581 | 0.097 | 1.39 | 0.185 | 0.02 | 0.001 | 0.042 | 0.048 | 0.045 | 0.018 | 0.034 | 0.014 | 0.002 | 0.001 | 0.0255 | 0 | 0.0007 | 0 | 0.0001 | 0 | 513 | 593 | 31
21480 | WL510 | 1267 | 1060 | 857 | 581 | 0.097 | 1.39 | 0.185 | 0.02 | 0.001 | 0.042 | 0.048 | 0.045 | 0.018 | 0.034 | 0.014 | 0.002 | 0.001 | 0.0255 | 0 | 0.0007 | 0 | 0.0001 | 0 | 508 | 596 | 28
21480 | WL510 | 1267 | 1060 | 857 | 581 | 0.097 | 1.39 | 0.185 | 0.02 | 0.001 | 0.042 | 0.048 | 0.045 | 0.018 | 0.034 | 0.014 | 0.002 | 0.001 | 0.0255 | 0 | 0.0007 | 0 | 0.0001 | 0 | 532 | 604 | 23
21510 | WL510 | 1255 | 1060 | 867 | 582 | 0.097 | 1.39 | 0.185 | 0.02 | 0.001 | 0.042 | 0.048 | 0.045 | 0.018 | 0.034 | 0.014 | 0.002 | 0.001 | 0.0255 | 0 | 0.0007 | 0 | 0.0001 | 0 | 521 | 598 | 25
21530 | WL510 | 1261 | 1060 | 866 | 583 | 0.097 | 1.39 | 0.185 | 0.02 | 0.001 | 0.042 | 0.048 | 0.045 | 0.018 | 0.034 | 0.014 | 0.002 | 0.001 | 0.0255 | 0 | 0.0007 | 0 | 0.0001 | 0 | 521 | 592 | 25
25250 | Q235B | 1264 | 1060 | 881 | 634 | 0.1441 | 0.446 | 0.196 | 0.016 | 0.012 | 0.034 | 0.001 | 0.001 | 0.014 | 0.02 | 0.002 | 0.006 | 0.002 | 0.001 | 0.0037 | 0.0001 | 0 | 0.0002 | 0 | 317 | 451 | 33
21290 | Q235B | 1269 | 1060 | 880 | 634 | 0.15 | 0.476 | 0.2 | 0.021 | 0.012 | 0.039 | 0.014 | 0.01 | 0.015 | 0.023 | 0.001 | 0.007 | 0.001 | 0.001 | 0.0023 | 0.0003 | 0 | 0.0001 | 0 | 337 | 465 | 36
28280 | Q235B | 1252 | 1040 | 879 | 612 | 0.15 | 0.476 | 0.2 | 0.021 | 0.012 | 0.039 | 0.014 | 0.01 | 0.015 | 0.023 | 0.001 | 0.007 | 0.001 | 0.001 | 0.0023 | 0.0003 | 0 | 0.0001 | 0 | 335 | 458 | 30
28230 | Q235B | 1242 | 1040 | 860 | 636 | 0.15 | 0.476 | 0.2 | 0.021 | 0.012 | 0.039 | 0.014 | 0.01 | 0.015 | 0.023 | 0.001 | 0.007 | 0.001 | 0.001 | 0.0023 | 0.0003 | 0 | 0.0001 | 0 | 320 | 446 | 30
28260 | Q235B | 1262 | 1060 | 882 | 633 | 0.158 | 0.492 | 0.183 | 0.017 | 0.013 | 0.032 | 0.001 | 0.001 | 0.013 | 0.018 | 0.001 | 0.007 | 0.001 | 0.001 | 0.0027 | 0.0001 | 0 | 0.0001 | 0 | 315 | 451 | 33
28200 | Q235B | 1252 | 1040 | 881 | 634 | 0.154 | 0.487 | 0.192 | 0.019 | 0.013 | 0.032 | 0.011 | 0.008 | 0.01 | 0.018 | 0.001 | 0.007 | 0.001 | 0.001 | 0.0024 | 0.0006 | 0 | 0.0001 | 0 | 295 | 445 | 26
27670 | Q235B | 1263 | 1060 | 882 | 634 | 0.15 | 0.476 | 0.2 | 0.021 | 0.012 | 0.039 | 0.014 | 0.01 | 0.015 | 0.023 | 0.001 | 0.007 | 0.001 | 0.001 | 0.0023 | 0.0003 | 0 | 0.0001 | 0 | 323 | 452 | 32
26490 | Q345B | 1257 | 1060 | 852 | 575 | 0.1533 | 1.419 | 0.259 | 0.022 | 0.017 | 0.047 | 0.002 | 0.002 | 0.02 | 0.032 | 0.003 | 0.007 | 0.004 | 0.0016 | 0.0034 | 0.0001 | 0 | 0.0003 | 0 | 429 | 561 | 27
27040 | WL510 | 1262 | 1060 | 867 | 585 | 0.099 | 1.458 | 0.202 | 0.017 | 0.003 | 0.047 | 0.036 | 0.034 | 0.017 | 0.029 | 0.014 | 0.003 | 0.002 | 0.0263 | 0 | 0.0014 | 0 | 0.0001 | 0 | 475 | 557 | 29
27050 | WL510 | 1262 | 1060 | 867 | 580 | 0.099 | 1.458 | 0.202 | 0.017 | 0.003 | 0.047 | 0.036 | 0.034 | 0.017 | 0.029 | 0.014 | 0.003 | 0.002 | 0.0263 | 0 | 0.0014 | 0 | 0.0001 | 0 | 479 | 569 | 29
29540 | WL510-HB | 1258 | 1060 | 864 | 582 | 0.101 | 1.47 | 0.212 | 0.022 | 0.003 | 0.045 | 0.04 | 0.039 | 0.017 | 0.029 | 0.017 | 0.004 | 0.002 | 0.0264 | 0 | 0.0011 | 0 | 0.0001 | 0 | 514 | 598 | 28
29540 | WL510-HB | 1264 | 1060 | 863 | 581 | 0.101 | 1.47 | 0.212 | 0.022 | 0.003 | 0.045 | 0.04 | 0.039 | 0.017 | 0.029 | 0.017 | 0.004 | 0.002 | 0.0264 | 0 | 0.0011 | 0 | 0.0001 | 0 | 537 | 599 | 27
27050 | WL510 | 1270 | 1060 | 868 | 582 | 0.101 | 1.47 | 0.212 | 0.022 | 0.003 | 0.045 | 0.04 | 0.039 | 0.017 | 0.029 | 0.017 | 0.004 | 0.002 | 0.0264 | 0 | 0.0011 | 0 | 0.0001 | 0 | 543 | 620 | 25
27110 | WL510 | 1258 | 1060 | 864 | 583 | 0.1011 | 1.446 | 0.194 | 0.016 | 0.007 | 0.052 | 0.031 | 0.028 | 0.02 | 0.029 | 0.016 | 0.006 | 0.004 | 0.0233 | 0 | 0.0009 | 0 | 0.0003 | 0 | 491 | 571 | 26
27040 | WL510 | 1270 | 1060 | 868 | 583 | 0.0978 | 1.463 | 0.202 | 0.018 | 0.002 | 0.049 | 0.039 | 0.037 | 0.019 | 0.026 | 0.018 | 0.006 | 0.004 | 0.0233 | 0 | 0.0012 | 0 | 0.0003 | 0 | 511 | 598 | 27
27110 | WL510 | 1264 | 1060 | 0 | 0 | 0.0978 | 1.463 | 0.202 | 0.018 | 0.002 | 0.049 | 0.039 | 0.037 | 0.019 | 0.026 | 0.018 | 0.006 | 0.004 | 0.0233 | 0 | 0.0012 | 0 | 0.0003 | 0 | 510 | 594 | 27
26990 | WL510 | 1258 | 1060 | 0 | 0 | 0.0978 | 1.463 | 0.202 | 0.018 | 0.002 | 0.049 | 0.039 | 0.037 | 0.019 | 0.026 | 0.018 | 0.006 | 0.004 | 0.0233 | 0 | 0.0012 | 0 | 0.0003 | 0 | 509 | 590 | 27
26930 | WL510 | 1264 | 1060 | 0 | 0 | 0.0978 | 1.463 | 0.202 | 0.018 | 0.002 | 0.049 | 0.039 | 0.037 | 0.019 | 0.026 | 0.018 | 0.006 | 0.004 | 0.0233 | 0 | 0.0012 | 0 | 0.0003 | 0 | 513 | 588 | 25
18240 | WL510 | 1267 | 1060 | 868 | 598 | 0.103 | 1.412 | 0.188 | 0.02 | 0.002 | 0.044 | 0.027 | 0.023 | 0.015 | 0.035 | 0.013 | 0.001 | 0.001 | 0.022 | 0 | 0.0015 | 0 | 0.0001 | 0 | 462 | 569 | 26
18276 | WL510 | 1255 | 1060 | 0 | 0 | 0.103 | 1.412 | 0.188 | 0.02 | 0.002 | 0.044 | 0.027 | 0.023 | 0.015 | 0.035 | 0.013 | 0.001 | 0.001 | 0.022 | 0 | 0.0015 | 0 | 0.0001 | 0 | 470 | 564 | 28
21480 | WL510 | 1254 | 1060 | 861 | 584 | 0.09 | 1.436 | 0.211 | 0.018 | 0.003 | 0.059 | 0.042 | 0.041 | 0.02 | 0.036 | 0.017 | 0.002 | 0.001 | 0.0251 | 0 | 0.002 | 0 | 0.0001 | 0 | 524 | 603 | 26
21400 | WL510 | 1260 | 1060 | 0 | 0 | 0.09 | 1.436 | 0.211 | 0.018 | 0.003 | 0.059 | 0.042 | 0.041 | 0.02 | 0.036 | 0.017 | 0.002 | 0.001 | 0.0251 | 0 | 0.002 | 0 | 0.0001 | 0 | 523 | 600 | 27
20240 | WL510 | 1267 | 1060 | 0 | 0 | 0.1039 | 1.388 | 0.178 | 0.022 | 0.002 | 0.054 | 0.03 | 0.028 | 0.025 | 0.042 | 0.015 | 0.007 | 0.004 | 0.0231 | 0 | 0.0007 | 0 | 0.0003 | 0 | 504 | 583 | 28
22080 | WL510 | 1259 | 1060 | 864 | 583 | 0.104 | 1.453 | 0.196 | 0.021 | 0.003 | 0.048 | 0.043 | 0.042 | 0.018 | 0.035 | 0.017 | 0.003 | 0.001 | 0.0265 | 0 | 0.0006 | 0 | 0.0001 | 0 | 522 | 601 | 26
18952 | GR50Cu | 1260 | 1070 | 0 | 0 | 0.0962 | 1.238 | 0.262 | 0.02 | 0.0048 | 0.229 | 0.0306 | 0.0295 | 0.007 | 0.022 | 0.0174 | 0.003 | 0.04 | 0.002 | 0.0026 | 0.0001 | 0 | 0.0003 | 0 | 347 | 461 | 39
24122 | GR50 | 1262 | 1070 | 0 | 0 | 0.0965 | 1.242 | 0.252 | 0.022 | 0.0066 | 0.045 | 0.0303 | 0.0295 | 0.01 | 0.034 | 0.015 | 0.009 | 0.042 | 0.002 | 0.0019 | 0.0001 | 0 | 0.0003 | 0 | 411 | 510 | 24
20310 | WL510-HB | 1253 | 1060 | 0 | 0 | 0.1039 | 1.388 | 0.178 | 0.022 | 0.002 | 0.054 | 0.03 | 0.028 | 0.025 | 0.042 | 0.015 | 0.007 | 0.004 | 0.0231 | 0 | 0.0007 | 0 | 0.0003 | 0 | 510 | 582 | 25
20350 | WL510-HB | 1259 | 1060 | 863 | 583 | 0.1039 | 1.388 | 0.178 | 0.022 | 0.002 | 0.054 | 0.03 | 0.028 | 0.025 | 0.042 | 0.015 | 0.007 | 0.004 | 0.0231 | 0 | 0.0007 | 0 | 0.0003 | 0 | 495 | 582 | 27
20174 | WL510 | 1265 | 1060 | 0 | 0 | 0.1022 | 1.429 | 0.193 | 0.019 | 0.003 | 0.045 | 0.036 | 0.035 | 0.022 | 0.034 | 0.018 | 0.006 | 0.004 | 0.023 | 0 | 0.0013 | 0 | 0.0003 | 0 | 458 | 565 | 27
20040 | WL510 | 1253 | 1060 | 867 | 582 | 0.1022 | 1.429 | 0.193 | 0.019 | 0.003 | 0.045 | 0.036 | 0.035 | 0.022 | 0.034 | 0.018 | 0.006 | 0.004 | 0.023 | 0 | 0.0013 | 0 | 0.0003 | 0 | 465 | 559 | 28
23972 | WL510 | 1261 | 1060 | 0 | 0 | 0.1039 | 1.388 | 0.178 | 0.022 | 0.002 | 0.054 | 0.03 | 0.028 | 0.025 | 0.042 | 0.015 | 0.007 | 0.004 | 0.0231 | 0 | 0.0007 | 0 | 0.0003 | 0 | 469 | 563 | 31
23972 | WL510 | 1255 | 1060 | 0 | 0 | 0.1039 | 1.388 | 0.178 | 0.022 | 0.002 | 0.054 | 0.03 | 0.028 | 0.025 | 0.042 | 0.015 | 0.007 | 0.004 | 0.0231 | 0 | 0.0007 | 0 | 0.0003 | 0 | 472 | 562 | 27
23972 | WL510 | 1261 | 1060 | 867 | 583 | 0.1039 | 1.388 | 0.178 | 0.022 | 0.002 | 0.054 | 0.03 | 0.028 | 0.025 | 0.042 | 0.015 | 0.007 | 0.004 | 0.0231 | 0 | 0.0007 | 0 | 0.0003 | 0 | 471 | 567 | 28
23950 | WL510 | 1267 | 1060 | 866 | 584 | 0.1016 | 1.442 | 0.217 | 0.018 | 0.001 | 0.045 | 0.043 | 0.041 | 0.022 | 0.041 | 0.019 | 0.007 | 0.003 | 0.0236 | 0 | 0.0016 | 0 | 0.0003 | 0 | 481 | 573 | 30
23970 | WL510 | 1261 | 1060 | 865 | 582 | 0.1016 | 1.442 | 0.217 | 0.018 | 0.001 | 0.045 | 0.043 | 0.041 | 0.022 | 0.041 | 0.019 | 0.007 | 0.003 | 0.0236 | 0 | 0.0016 | 0 | 0.0003 | 0 | 483 | 579 | 26
22891 | WL440 | 1261 | 1070 | 0 | 0 | 0.0736 | 1.385 | 0.214 | 0.018 | 0.0066 | 0.037 | 0.0411 | 0.0387 | 0.009 | 0.031 | 0.0169 | 0.003 | 0.002 | 0.0031 | 0 | 0.0002 | 0 | 0.0002 | 0 | 407 | 504 | 31
28240 | Q235B | 1256 | 1060 | 882 | 632 | 0.158 | 0.492 | 0.183 | 0.017 | 0.013 | 0.032 | 0.001 | 0.001 | 0.013 | 0.018 | 0.001 | 0.007 | 0.001 | 0.001 | 0.0027 | 0.0001 | 0 | 0.0001 | 0 | 309 | 446 | 35
28210 | Q235B | 1259 | 1060 | 0 | 0 | 0.154 | 0.487 | 0.192 | 0.019 | 0.013 | 0.032 | 0.011 | 0.008 | 0.01 | 0.018 | 0.001 | 0.007 | 0.001 | 0.001 | 0.0024 | 0.0006 | 0 | 0.0001 | 0 | 315 | 448 | 35
28210 | Q235B | 1265 | 1060 | 883 | 632 | 0.14 | 0.507 | 0.179 | 0.022 | 0.015 | 0.037 | 0.001 | 0.001 | 0.013 | 0.021 | 0.001 | 0.007 | 0.001 | 0.001 | 0.0024 | 0.0002 | 0 | 0.0001 | 0 | 337 | 457 | 37
27920 | Q235B | 1262 | 1060 | 879 | 635 | 0.141 | 0.449 | 0.184 | 0.016 | 0.015 | 0.035 | 0.005 | 0.004 | 0.012 | 0.02 | 0.001 | 0.007 | 0.001 | 0.001 | 0.0059 | 0.0003 | 0 | 0.0001 | 0 | 338 | 474 | 32
27950 | Q235B | 1271 | 1060 | 0 | 0 | 0.141 | 0.449 | 0.184 | 0.016 | 0.015 | 0.035 | 0.005 | 0.004 | 0.012 | 0.02 | 0.001 | 0.007 | 0.001 | 0.001 | 0.0059 | 0.0003 | 0 | 0.0001 | 0 | 311 | 447 | 34
23629 | Q235B | 1269 | 1060 | 0 | 0 | 0.1569 | 0.44 | 0.193 | 0.023 | 0.0104 | 0.046 | 0.0052 | 0.0029 | 0.014 | 0.042 | 0.0009 | 0.004 | 0.001 | 0.001 | 0.0017 | 0.0001 | 0 | 0.0002 | 0 | 319 | 461 | 37
23629 | Q235B | 1263 | 1060 | 0 | 0 | 0.1569 | 0.44 | 0.193 | 0.023 | 0.0104 | 0.046 | 0.0052 | 0.0029 | 0.014 | 0.042 | 0.0009 | 0.004 | 0.001 | 0.001 | 0.0017 | 0.0001 | 0 | 0.0002 | 0 | 297 | 448 | 42
23629 | Q235B | 1257 | 1060 | 0 | 0 | 0.1507 | 0.459 | 0.192 | 0.023 | 0.0082 | 0.035 | 0.0039 | 0.003 | 0.009 | 0.026 | 0.0007 | 0.003 | 0.001 | 0.001 | 0.0017 | 0.0001 | 0 | 0.0002 | 0 | 310 | 463 | 37
27810 | Q235B | 1264 | 1060 | 882 | 635 | 0.148 | 0.484 | 0.197 | 0.013 | 0.014 | 0.044 | 0.011 | 0.009 | 0.017 | 0.026 | 0.001 | 0.01 | 0.001 | 0.001 | 0.0038 | 0.0001 | 0 | 0.0001 | 0 | 343 | 460 | 33
27690 | Q235B | 1248 | 1040 | 0 | 0 | 0.148 | 0.484 | 0.197 | 0.013 | 0.014 | 0.044 | 0.011 | 0.009 | 0.017 | 0.026 | 0.001 | 0.01 | 0.001 | 0.001 | 0.0038 | 0.0001 | 0 | 0.0001 | 0 | 298 | 441 | 33
28090 | Q235B | 1258 | 1040 | 881 | 634 | 0.14 | 0.507 | 0.179 | 0.022 | 0.015 | 0.037 | 0.001 | 0.001 | 0.013 | 0.021 | 0.001 | 0.007 | 0.001 | 0.001 | 0.0024 | 0.0002 | 0 | 0.0001 | 0 | 294 | 441 | 33
34964 | B | 1265 | 1060 | 0 | 0 | 0.1441 | 0.755 | 0.178 | 0.018 | 0.013 | 0.042 | 0.001 | 0.001 | 0.02 | 0.024 | 0.002 | 0.005 | 0.003 | 0.001 | 0 | 0.0001 | 0 | 0.0002 | 0 | 332 | 469 | 30
25695 | B | 1271 | 1060 | 0 | 0 | 0.138 | 0.737 | 0.162 | 0.017 | 0.013 | 0.048 | 0.019 | 0.015 | 0.018 | 0.029 | 0.001 | 0.008 | 0.001 | 0.0011 | 0 | 0.0003 | 0 | 0.0001 | 0 | 329 | 461 | 31
34490 | B | 1259 | 1060 | 848 | 595 | 0.1441 | 0.755 | 0.178 | 0.018 | 0.013 | 0.042 | 0.001 | 0.001 | 0.02 | 0.024 | 0.002 | 0.005 | 0.003 | 0.001 | 0 | 0.0001 | 0 | 0.0002 | 0 | 319 | 477 | 27
27370 | B | 1265 | 1060 | 840 | 590 | 0.138 | 0.737 | 0.162 | 0.017 | 0.013 | 0.048 | 0.019 | 0.015 | 0.018 | 0.029 | 0.001 | 0.008 | 0.001 | 0.0011 | 0 | 0.0003 | 0 | 0.0001 | 0 | 328 | 460 | 29
27370 | Q345B | 1264 | 1050 | 846 | 546 | 0.1545 | 1.488 | 0.266 | 0.018 | 0.014 | 0.053 | 0.001 | 0.001 | 0.022 | 0.041 | 0.002 | 0.005 | 0.002 | 0.0038 | 0.0029 | 0.0001 | 0 | 0.0004 | 0 | 413 | 554 | 24
27100 | Q235B | 1257 | 1050 | 866 | 640 | 0.1452 | 0.445 | 0.207 | 0.011 | 0.01 | 0.051 | 0.002 | 0.001 | 0.034 | 0.048 | 0.003 | 0.008 | 0.002 | 0.001 | 0.0023 | 0.0001 | 0 | 0.0002 | 0 | 309 | 446 | 32
32430 | Q235B | 1277 | 1060 | 888 | 637 | 0.1491 | 0.466 | 0.208 | 0.019 | 0.014 | 0.024 | 0.016 | 0.015 | 0.011 | 0.021 | 0.003 | 0.003 | 0.002 | 0.001 | 0.0025 | 0.0001 | 0 | 0.0002 | 0 | 291 | 436 | 30
27050 | Q235B | 1263 | 1050 | 860 | 610 | 0.1493 | 0.457 | 0.209 | 0.018 | 0.015 | 0.04 | 0.002 | 0.002 | 0.015 | 0.02 | 0.003 | 0.005 | 0.002 | 0.001 | 0.0023 | 0.0001 | 0 | 0.0002 | 0 | 321 | 453 | 38
26800 | Q235B | 1263 | 1050 | 856 | 627 | 0.1617 | 0.47 | 0.175 | 0.021 | 0.016 | 0.034 | 0.002 | 0.001 | 0.013 | 0.018 | 0.003 | 0.005 | 0.003 | 0.001 | 0.0051 | 0.0001 | 0 | 0.0002 | 0 | 325 | 456 | 32
28710 | Q235B | 1263 | 1050 | 864 | 631 | 0.1576 | 0.502 | 0.229 | 0.016 | 0.016 | 0.043 | 0.002 | 0.001 | 0.017 | 0.026 | 0.003 | 0.006 | 0.002 | 0.001 | 0.0027 | 0.0001 | 0 | 0.0002 | 0 | 320 | 456 | 32
28570 | Q235B | 1257 | 1050 | 863 | 632 | 0.1617 | 0.47 | 0.175 | 0.021 | 0.016 | 0.034 | 0.002 | 0.001 | 0.013 | 0.018 | 0.003 | 0.005 | 0.003 | 0.001 | 0.0051 | 0.0001 | 0 | 0.0002 | 0 | 308 | 460 | 32
27350 | Q235B | 1267 | 1060 | 883 | 641 | 0.142 | 0.519 | 0.224 | 0.015 | 0.016 | 0.038 | 0.005 | 0.003 | 0.014 | 0.025 | 0.001 | 0.007 | 0.001 | 0.001 | 0.003 | 0.0002 | 0 | 0.0001 | 0 | 304 | 448 | 29
27960 | Q235B | 1273 | 1060 | 883 | 635 | 0.1492 | 0.47 | 0.207 | 0.02 | 0.015 | 0.038 | 0.002 | 0.002 | 0.012 | 0.028 | 0.003 | 0.011 | 0.002 | 0.001 | 0.0033 | 0.0001 | 0 | 0.0002 | 0 | 309 | 444 | 32
28080 | Q235B | 1269 | 1060 | 886 | 633 | 0.1549 | 0.51 | 0.193 | 0.018 | 0.009 | 0.035 | 0.016 | 0.015 | 0.011 | 0.019 | 0.003 | 0.004 | 0.003 | 0.001 | 0.0036 | 0.0001 | 0 | 0.0002 | 0 | 360 | 463 | 30
27850 | Q235B | 1259 | 1060 | 886 | 632 | 0.1481 | 0.456 | 0.201 | 0.02 | 0.013 | 0.04 | 0.002 | 0.001 | 0.015 | 0.025 | 0.003 | 0.005 | 0.002 | 0.001 | 0.0028 | 0.0001 | 0 | 0.0002 | 0 | 308 | 438 | 40
28060 | Q235B | 1266 | 1060 | 887 | 634 | 0.1481 | 0.456 | 0.201 | 0.02 | 0.013 | 0.04 | 0.002 | 0.001 | 0.015 | 0.025 | 0.003 | 0.005 | 0.002 | 0.001 | 0.0028 | 0.0001 | 0 | 0.0002 | 0 | 325 | 458 | 31
29000 | Q235B | 1261 | 1040 | 863 | 617 | 0.1496 | 0.465 | 0.183 | 0.017 | 0.018 | 0.023 | 0.027 | 0.026 | 0.008 | 0.013 | 0.003 | 0.004 | 0.002 | 0.001 | 0.0031 | 0.0001 | 0 | 0.0002 | 0 | 312 | 441 | 31
29190 | Q235B | 1255 | 1040 | 862 | 635 | 0.142 | 0.501 | 0.202 | 0.01 | 0.01 | 0.032 | 0.009 | 0.008 | 0.012 | 0.018 | 0.001 | 0.006 | 0.001 | 0.001 | 0.0057 | 0.0005 | 0 | 0.0001 | 0 | 330 | 460 | 32
28850 | Q235B | 1261 | 1040 | 855 | 0 | 0.142 | 0.501 | 0.202 | 0.01 | 0.01 | 0.032 | 0.009 | 0.008 | 0.012 | 0.018 | 0.001 | 0.006 | 0.001 | 0.001 | 0.0057 | 0.0005 | 0 | 0.0001 | 0 | 328 | 460 | 31
26830 | Q235B | 1252 | 1050 | 866 | 638 | 0.151 | 0.464 | 0.19 | 0.013 | 0.017 | 0.03 | 0.005 | 0.004 | 0.012 | 0.02 | 0.001 | 0.006 | 0.001 | 0.001 | 0.0049 | 0.0002 | 0 | 0.0001 | 0 | 297 | 442 | 29
24720 | Q235B | 1258 | 1050 | 856 | 644 | 0.147 | 0.462 | 0.179 | 0.012 | 0.012 | 0.045 | 0.005 | 0.004 | 0.015 | 0.029 | 0.001 | 0.01 | 0.001 | 0.001 | 0.0042 | 0.0002 | 0 | 0.0001 | 0 | 285 | 442 | 29
31720 | Q235B | 1264 | 1050 | 867 | 633 | 0.147 | 0.462 | 0.179 | 0.012 | 0.012 | 0.045 | 0.005 | 0.004 | 0.015 | 0.029 | 0.001 | 0.01 | 0.001 | 0.001 | 0.0042 | 0.0002 | 0 | 0.0001 | 0 | 308 | 450 | 30
27620 | Q235B | 1252 | 1050 | 866 | 635 | 0.1494 | 0.459 | 0.208 | 0.018 | 0.013 | 0.039 | 0.002 | 0.001 | 0.013 | 0.019 | 0.003 | 0.005 | 0.002 | 0.001 | 0.0022 | 0.0001 | 0 | 0.0002 | 0 | 299 | 439 | 29
29250 | Q235B | 1258 | 1050 | 863 | 635 | 0.151 | 0.464 | 0.19 | 0.013 | 0.017 | 0.03 | 0.005 | 0.004 | 0.012 | 0.02 | 0.001 | 0.006 | 0.001 | 0.001 | 0.0049 | 0.0002 | 0 | 0.0001 | 0 | 317 | 451 | 29
25080 | Q235B | 1272 | 1060 | 888 | 630 | 0.151 | 0.464 | 0.19 | 0.013 | 0.017 | 0.03 | 0.005 | 0.004 | 0.012 | 0.02 | 0.001 | 0.006 | 0.001 | 0.001 | 0.0049 | 0.0002 | 0 | 0.0001 | 0 | 295 | 448 | 36
28000 | Q235B | 1267 | 1060 | 886 | 629 | 0.151 | 0.492 | 0.195 | 0.022 | 0.015 | 0.031 | 0.005 | 0.004 | 0.012 | 0.022 | 0.001 | 0.006 | 0.001 | 0.001 | 0.0028 | 0.0001 | 0 | 0.0001 | 0 | 299 | 458 | 35
27970 | Q235B | 1273 | 1060 | 884 | 630 | 0.1492 | 0.47 | 0.207 | 0.02 | 0.015 | 0.038 | 0.002 | 0.002 | 0.012 | 0.028 | 0.003 | 0.011 | 0.002 | 0.001 | 0.0033 | 0.0001 | 0 | 0.0002 | 0 | 308 | 453 | 27
27440 | Q235B | 1267 | 1060 | 887 | 631 | 0.1496 | 0.465 | 0.183 | 0.017 | 0.018 | 0.023 | 0.027 | 0.026 | 0.008 | 0.013 | 0.003 | 0.004 | 0.002 | 0.001 | 0.0031 | 0.0001 | 0 | 0.0002 | 0 | 285 | 440 | 34
28000 | Q235B | 1273 | 1060 | 888 | 633 | 0.1583 | 0.463 | 0.188 | 0.01 | 0.01 | 0.028 | 0.003 | 0.003 | 0.01 | 0.012 | 0.003 | 0.004 | 0.002 | 0.001 | 0.0023 | 0.0001 | 0 | 0.0002 | 0 | 297 | 444 | 33
27990 | Q235B | 1273 | 1060 | 889 | 632 | 0.1548 | 0.467 | 0.222 | 0.01 | 0.016 | 0.035 | 0.018 | 0.017 | 0.012 | 0.015 | 0.003 | 0.005 | 0.002 | 0.001 | 0.0034 | 0.0001 | 0 | 0.0002 | 0 | 324 | 439 | 31
34790 | Q235B | 1273 | 1060 | 885 | 646 | 0.144 | 0.487 | 0.198 | 0.02 | 0.014 | 0.029 | 0.044 | 0.043 | 0.012 | 0.029 | 0.001 | 0.008 | 0.001 | 0.001 | 0.0022 | 0.0002 | 0 | 0.0001 | 0 | 298 | 450 | 31
27640 | Q235B | 1269 | 1060 | 887 | 632 | 0.1548 | 0.467 | 0.222 | 0.01 | 0.016 | 0.035 | 0.018 | 0.017 | 0.012 | 0.015 | 0.003 | 0.005 | 0.002 | 0.001 | 0.0034 | 0.0001 | 0 | 0.0002 | 0 | 315 | 452 | 37
27850 | Q235B | 1269 | 1060 | 885 | 631 | 0.142 | 0.501 | 0.202 | 0.01 | 0.01 | 0.032 | 0.009 | 0.008 | 0.012 | 0.018 | 0.001 | 0.006 | 0.001 | 0.001 | 0.0057 | 0.0005 | 0 | 0.0001 | 0 | 306 | 449 | 36
33160 | Q235B | 1267 | 1060 | 888 | 639 | 0.142 | 0.519 | 0.224 | 0.015 | 0.016 | 0.038 | 0.005 | 0.003 | 0.014 | 0.025 | 0.001 | 0.007 | 0.001 | 0.001 | 0.003 | 0.0002 | 0 | 0.0001 | 0 | 303 | 430 | 33
27760 | Q235B | 1265 | 1060 | 887 | 610 | 0.142 | 0.501 | 0.202 | 0.01 | 0.01 | 0.032 | 0.009 | 0.008 | 0.012 | 0.018 | 0.001 | 0.006 | 0.001 | 0.001 | 0.0057 | 0.0005 | 0 | 0.0001 | 0 | 334 | 457 | 38
28100 | Q235B | 1269 | 1060 | 885 | 635 | 0.1512 | 0.484 | 0.191 | 0.021 | 0.003 | 0.026 | 0.007 | 0.007 | 0.01 | 0.015 | 0.003 | 0.004 | 0.003 | 0.001 | 0.0043 | 0.0001 | 0 | 0.0003 | 0 | 358 | 456 | 31
28270 | Q235B | 1258 | 1040 | 885 | 634 | 0.146 | 0.466 | 0.206 | 0.017 | 0.016 | 0.035 | 0.005 | 0.004 | 0.013 | 0.021 | 0.001 | 0.007 | 0.001 | 0.001 | 0.0055 | 0.0002 | 0 | 0.0001 | 0 | 329 | 447 | 31
27750 | Q235B | 1242 | 1040 | 851 | 637 | 0.1546 | 0.47 | 0.217 | 0.017 | 0.014 | 0.048 | 0.003 | 0.003 | 0.021 | 0.032 | 0.003 | 0.007 | 0.002 | 0.001 | 0.0026 | 0.0002 | 0 | 0.0003 | 0 | 331 | 461 | 29
27560 | Q235B | 1248 | 1040 | 860 | 638 | 0.148 | 0.484 | 0.197 | 0.013 | 0.014 | 0.044 | 0.011 | 0.009 | 0.017 | 0.026 | 0.001 | 0.01 | 0.001 | 0.001 | 0.0038 | 0.0001 | 0 | 0.0001 | 0 | 308 | 445 | 30
22640 | Q235B | 1267 | 1060 | 885 | 636 | 0.151 | 0.464 | 0.19 | 0.013 | 0.017 | 0.03 | 0.005 | 0.004 | 0.012 | 0.02 | 0.001 | 0.006 | 0.001 | 0.001 | 0.0049 | 0.0002 | 0 | 0.0001 | 0 | 299 | 449 | 30
28010 | Q235B | 1261 | 1060 | 882 | 635 | 0.1435 | 0.482 | 0.217 | 0.02 | 0.019 | 0.036 | 0.037 | 0.036 | 0.014 | 0.021 | 0.003 | 0.004 | 0.002 | 0.001 | 0.0038 | 0.0002 | 0 | 0.0002 | 0 | 348 | 465 | 35
28110 | Q235B | 1271 | 1060 | 881 | 633 | 0.1442 | 0.464 | 0.197 | 0.02 | 0.006 | 0.041 | 0.006 | 0.006 | 0.015 | 0.038 | 0.003 | 0.013 | 0.003 | 0.001 | 0.0035 | 0.0001 | 0 | 0.0003 | 0 | 370 | 482 | 27
28080 | Q235B | 1265 | 1060 | 882 | 635 | 0.1475 | 0.475 | 0.173 | 0.024 | 0.013 | 0.043 | 0.002 | 0.002 | 0.015 | 0.04 | 0.003 | 0.014 | 0.003 | 0.001 | 0.0033 | 0.0001 | 0 | 0.0002 | 0 | 359 | 478 | 33
27960 | Q235B | 1259 | 1060 | 879 | 611 | 0.1549 | 0.461 | 0.202 | 0.018 | 0.02 | 0.034 | 0.002 | 0.001 | 0.013 | 0.025 | 0.003 | 0.004 | 0.002 | 0.001 | 0.003 | 0.0001 | 0 | 0.0002 | 0 | 325 | 456 | 31
27790 | Q235B | 1266 | 1060 | 880 | 635 | 0.1497 | 0.477 | 0.199 | 0.016 | 0.022 | 0.041 | 0.002 | 0.002 | 0.019 | 0.02 | 0.003 | 0.005 | 0.002 | 0.001 | 0.0029 | 0.0001 | 0 | 0.0003 | 0 | 334 | 447 | 28
28020 | Q235B | 1272 | 1060 | 885 | 633 | 0.1512 | 0.484 | 0.191 | 0.021 | 0.003 | 0.026 | 0.007 | 0.007 | 0.01 | 0.015 | 0.003 | 0.004 | 0.003 | 0.001 | 0.0043 | 0.0001 | 0 | 0.0003 | 0 | 359 | 483 | 25
27990 | Q235B | 1272 | 1060 | 883 | 632 | 0.1549 | 0.461 | 0.202 | 0.018 | 0.02 | 0.034 | 0.002 | 0.001 | 0.013 | 0.025 | 0.003 | 0.004 | 0.002 | 0.001 | 0.003 | 0.0001 | 0 | 0.0002 | 0 | 331 | 460 | 29
28120 | Q235B | 1260 | 1060 | 884 | 632 | 0.153 | 0.463 | 0.184 | 0.018 | 0.007 | 0.024 | 0.004 | 0.004 | 0.01 | 0.017 | 0.003 | 0.004 | 0.002 | 0.001 | 0.003 | 0.0001 | 0 | 0.0003 | 0 | 332 | 468 | 29
27960 | Q235B | 1268 | 1060 | 884 | 636 | 0.1512 | 0.484 | 0.191 | 0.021 | 0.003 | 0.026 | 0.007 | 0.007 | 0.01 | 0.015 | 0.003 | 0.004 | 0.003 | 0.001 | 0.0043 | 0.0001 | 0 | 0.0003 | 0 | 338 | 469 | 29
28060 | Q235B | 1246 | 1040 | 878 | 636 | 0.1512 | 0.484 | 0.191 | 0.021 | 0.003 | 0.026 | 0.007 | 0.007 | 0.01 | 0.015 | 0.003 | 0.004 | 0.003 | 0.001 | 0.0043 | 0.0001 | 0 | 0.0003 | 0 | 321 | 457 | 35
28020 | Q235B | 1252 | 1040 | 882 | 635 | 0.153 | 0.463 | 0.184 | 0.018 | 0.007 | 0.024 | 0.004 | 0.004 | 0.01 | 0.017 | 0.003 | 0.004 | 0.002 | 0.001 | 0.003 | 0.0001 | 0 | 0.0003 | 0 | 301 | 442 | 35
20890 | Q235B | 1253 | 1040 | 854 | 638 | 0.153 | 0.463 | 0.184 | 0.018 | 0.007 | 0.024 | 0.004 | 0.004 | 0.01 | 0.017 | 0.003 | 0.004 | 0.002 | 0.001 | 0.003 | 0.0001 | 0 | 0.0003 | 0 | 304 | 442 | 35
27920 | Q235B | 1244 | 1050 | 874 | 615 | 0.1497 | 0.477 | 0.199 | 0.016 | 0.022 | 0.041 | 0.002 | 0.002 | 0.019 | 0.02 | 0.003 | 0.005 | 0.002 | 0.001 | 0.0029 | 0.0001 | 0 | 0.0003 | 0 | 256 | 431 | 29
27880 | Q235B | 1250 | 1050 | 853 | 640 | 0.1497 | 0.477 | 0.199 | 0.016 | 0.022 | 0.041 | 0.002 | 0.002 | 0.019 | 0.02 | 0.003 | 0.005 | 0.002 | 0.001 | 0.0029 | 0.0001 | 0 | 0.0003 | 0 | 282 | 429 | 35
27930 | Q235B | 1256 | 1050 | 864 | 626 | 0.1513 | 0.477 | 0.204 | 0.012 | 0.023 | 0.044 | 0.003 | 0.002 | 0.019 | 0.022 | 0.003 | 0.005 | 0.002 | 0.001 | 0.003 | 0.0001 | 0 | 0.0002 | 0 | 305 | 437 | 28
27890 | Q235B | 1250 | 1050 | 859 | 627 | 0.1471 | 0.486 | 0.222 | 0.017 | 0.004 | 0.038 | 0.011 | 0.01 | 0.013 | 0.02 | 0.003 | 0.005 | 0.003 | 0.001 | 0.0038 | 0.0001 | 0 | 0.0003 | 0 | 330 | 457 | 30
27940 | Q235B | 1244 | 1050 | 856 | 640 | 0.1438 | 0.491 | 0.188 | 0.018 | 0.003 | 0.027 | 0.007 | 0.007 | 0.01 | 0.017 | 0.003 | 0.005 | 0.003 | 0.0011 | 0.0032 | 0.0002 | 0 | 0.0002 | 0 | 314 | 449 | 34
27930 | Q235B | 1256 | 1050 | 863 | 640 | 0.1475 | 0.475 | 0.173 | 0.024 | 0.013 | 0.043 | 0.002 | 0.002 | 0.015 | 0.04 | 0.003 | 0.014 | 0.003 | 0.001 | 0.0033 | 0.0001 | 0 | 0.0002 | 0 | 304 | 440 | 36
27880 | Q235B | 1250 | 1050 | 864 | 628 | 0.1512 | 0.484 | 0.191 | 0.021 | 0.003 | 0.026 | 0.007 | 0.007 | 0.01 | 0.015 | 0.003 | 0.004 | 0.003 | 0.001 | 0.0043 | 0.0001 | 0 | 0.0003 | 0 | 315 | 455 | 35
28130 | Q235B | 1269 | 1060 | 885 | 632 | 0.1481 | 0.456 | 0.201 | 0.02 | 0.013 | 0.04 | 0.002 | 0.001 | 0.015 | 0.025 | 0.003 | 0.005 | 0.002 | 0.001 | 0.0028 | 0.0001 | 0 | 0.0002 | 0 | 320 | 449 | 36
28200 | Q235B | 1258 | 1040 | 0 | 0 | 0.146 | 0.466 | 0.206 | 0.017 | 0.016 | 0.035 | 0.005 | 0.004 | 0.013 | 0.021 | 0.001 | 0.007 | 0.001 | 0.001 | 0.0055 | 0.0002 | 0 | 0.0001 | 0 | 334 | 468 | 27
27630 | Q235B | 1241 | 1040 | 861 | 607 | 0.1518 | 0.453 | 0.199 | 0.016 | 0.02 | 0.04 | 0.001 | 0.001 | 0.016 | 0.02 | 0.003 | 0.005 | 0.002 | 0.001 | 0.0024 | 0.0001 | 0 | 0.0002 | 0 | 309 | 442 | 30
27440 | Q235B | 1248 | 1050 | 859 | 635 | 0.151 | 0.479 | 0.206 | 0.01 | 0.011 | 0.025 | 0.012 | 0.008 | 0.01 | 0.016 | 0.001 | 0.006 | 0.001 | 0.001 | 0.005 | 0.0003 | 0 | 0.0001 | 0 | 298 | 450 | 29
27490 | Q235B | 1254 | 1050 | 853 | 639 | 0.151 | 0.479 | 0.206 | 0.01 | 0.011 | 0.025 | 0.012 | 0.008 | 0.01 | 0.016 | 0.001 | 0.006 | 0.001 | 0.001 | 0.005 | 0.0003 | 0 | 0.0001 | 0 | 317 | 447 | 31
27870 | Q235B | 1260 | 1050 | 863 | 635 | 0.151 | 0.5 | 0.217 | 0.018 | 0.012 | 0.031 | 0.005 | 0.004 | 0.012 | 0.023 | 0.001 | 0.005 | 0.001 | 0.001 | 0.0026 | 0.0001 | 0 | 0.0001 | 0 | 313 | 452 | 28
27600 | Q235B | 1244 | 1050 | 868 | 634 | 0.1432 | 0.489 | 0.186 | 0.024 | 0.01 | 0.038 | 0.011 | 0.01 | 0.02 | 0.025 | 0.003 | 0.005 | 0.003 | 0.001 | 0.0034 | 0.0001 | 0 | 0.0002 | 0 | 305 | 442 | 32
27920 | Q235B | 1250 | 1050 | 864 | 636 | 0.1435 | 0.482 | 0.217 | 0.02 | 0.019 | 0.036 | 0.037 | 0.036 | 0.014 | 0.021 | 0.003 | 0.004 | 0.002 | 0.001 | 0.0038 | 0.0002 | 0 | 0.0002 | 0 | 295 | 438 | 29
27890 | Q235B | 1256 | 1050 | 867 | 631 | 0.1483 | 0.509 | 0.203 | 0.015 | 0.018 | 0.055 | 0.01 | 0.01 | 0.021 | 0.027 | 0.003 | 0.006 | 0.002 | 0.001 | 0.0028 | 0.0001 | 0 | 0.0002 | 0 | 288 | 438 | 33
27590 | Q235B | 1255 | 1050 | 860 | 636 | 0.1483 | 0.509 | 0.203 | 0.015 | 0.018 | 0.055 | 0.01 | 0.01 | 0.021 | 0.027 | 0.003 | 0.006 | 0.002 | 0.001 | 0.0028 | 0.0001 | 0 | 0.0002 | 0 | 302 | 442 | 31
27950 | Q235B | 1249 | 1050 | 868 | 634 | 0.1471 | 0.481 | 0.22 | 0.024 | 0.009 | 0.035 | 0.017 | 0.017 | 0.012 | 0.022 | 0.004 | 0.004 | 0.003 | 0.001 | 0.0036 | 0.0001 | 0 | 0.0003 | 0 | 294 | 444 | 27
27760 | Q235B | 1256 | 1040 | 880 | 636 | 0.1549 | 0.51 | 0.193 | 0.018 | 0.009 | 0.035 | 0.016 | 0.015 | 0.011 | 0.019 | 0.003 | 0.004 | 0.003 | 0.001 | 0.0036 | 0.0001 | 0 | 0.0002 | 0 | 320 | 449 | 30
27920 | Q235B | 1255 | 1050 | 870 | 0 | 0.1471 | 0.481 | 0.22 | 0.024 | 0.009 | 0.035 | 0.017 | 0.017 | 0.012 | 0.022 | 0.004 | 0.004 | 0.003 | 0.001 | 0.0036 | 0.0001 | 0 | 0.0003 | 0 | 296 | 448 | 32
27610 | Q235B | 1261 | 1050 | 865 | 641 | 0.1549 | 0.51 | 0.193 | 0.018 | 0.009 | 0.035 | 0.016 | 0.015 | 0.011 | 0.019 | 0.003 | 0.004 | 0.003 | 0.001 | 0.0036 | 0.0001 | 0 | 0.0002 | 0 | 297 | 441 | 33
27960 | Q235B | 1254 | 1040 | 885 | 633 | 0.1481 | 0.456 | 0.201 | 0.02 | 0.013 | 0.04 | 0.002 | 0.001 | 0.015 | 0.025 | 0.003 | 0.005 | 0.002 | 0.001 | 0.0028 | 0.0001 | 0 | 0.0002 | 0 | 290 | 435 | 33
28050 | Q235B | 1260 | 1040 | 884 | 633 | 0.154 | 0.516 | 0.184 | 0.019 | 0.013 | 0.039 | 0.007 | 0.004 | 0.014 | 0.024 | 0.001 | 0.006 | 0.001 | 0.001 | 0.0042 | 0.0001 | 0 | 0.0001 | 0 | 302 | 449 | 25
28040 | Q235B | 1252 | 1040 | 878 | 632 | 0.146 | 0.466 | 0.206 | 0.017 | 0.016 | 0.035 | 0.005 | 0.004 | 0.013 | 0.021 | 0.001 | 0.007 | 0.001 | 0.001 | 0.0055 | 0.0002 | 0 | 0.0001 | 0 | 314 | 449 | 33
28060 | Q235B | 1241 | 1040 | 864 | 632 | 0.1518 | 0.453 | 0.199 | 0.016 | 0.02 | 0.04 | 0.001 | 0.001 | 0.016 | 0.02 | 0.003 | 0.005 | 0.002 | 0.001 | 0.0024 | 0.0001 | 0 | 0.0002 | 0 | 289 | 436 | 36
28070 | Q235B | 1248 | 1040 | 886 | 633 | 0.154 | 0.516 | 0.184 | 0.019 | 0.013 | 0.039 | 0.007 | 0.004 | 0.014 | 0.024 | 0.001 | 0.006 | 0.001 | 0.001 | 0.0042 | 0.0001 | 0 | 0.0001 | 0 | 290 | 454 | 32
27940 | Q235B | 1258 | 1040 | 881 | 633 | 0.146 | 0.466 | 0.206 | 0.017 | 0.016 | 0.035 | 0.005 | 0.004 | 0.013 | 0.021 | 0.001 | 0.007 | 0.001 | 0.001 | 0.0055 | 0.0002 | 0 | 0.0001 | 0 | 329 | 457 | 31
27940 | Q235B | 1247 | 1040 | 859 | 612 | 0.144 | 0.471 | 0.198 | 0.017 | 0.014 | 0.036 | 0.006 | 0.004 | 0.013 | 0.017 | 0.001 | 0.007 | 0.001 | 0.001 | 0.007 | 0.0001 | 0 | 0.0001 | 0 | 318 | 450 | 29
27980 | Q235B | 1257 | 1050 | 867 | 0 | 0.154 | 0.516 | 0.184 | 0.019 | 0.013 | 0.039 | 0.007 | 0.004 | 0.014 | 0.024 | 0.001 | 0.006 | 0.001 | 0.001 | 0.0042 | 0.0001 | 0 | 0.0001 | 0 | 308 | 451 | 35
27890 | Q235B | 1245 | 1050 | 866 | 0 | 0.154 | 0.516 | 0.184 | 0.019 | 0.013 | 0.039 | 0.007 | 0.004 | 0.014 | 0.024 | 0.001 | 0.006 | 0.001 | 0.001 | 0.0042 | 0.0001 | 0 | 0.0001 | 0 | 297 | 452 | 30
27950 | Q235B | 1246 | 1050 | 869 | 0 | 0.145 | 0.462 | 0.18 | 0.016 | 0.015 | 0.039 | 0.005 | 0.003 | 0.014 | 0.021 | 0.001 | 0.007 | 0.001 | 0.001 | 0.0042 | 0.0001 | 0 | 0.0001 | 0 | 310 | 451 | 32
27940 | Q235B | 1248 | 1050 | 873 | 622 | 0.154 | 0.516 | 0.184 | 0.019 | 0.013 | 0.039 | 0.007 | 0.004 | 0.014 | 0.024 | 0.001 | 0.006 | 0.001 | 0.001 | 0.0042 | 0.0001 | 0 | 0.0001 | 0 | 289 | 441 | 31
28860 | X70M | 1238 | 1010 | 812 | 447 | 0.046 | 1.588 | 0.231 | 0.012 | 0.0012 | 0.048 | 0.029 | 0.028 | 0.015 | 0.289 | 0.014 | 0.129 | 0.046 | 0.0673 | 0.0045 | 0.0013 | 0 | 0.0001 | 0 | 541 | 640 | 44
28880 | X70M | 1244 | 1010 | 814 | 458 | 0.053 | 1.573 | 0.252 | 0.013 | 0.0014 | 0.044 | 0.033 | 0.032 | 0.014 | 0.289 | 0.014 | 0.14 | 0.047 | 0.066 | 0.0055 | 0.0014 | 0 | 0.0001 | 0 | 554 | 665 | 40
28950 | X70M | 1244 | 1010 | 809 | 437 | 0.05 | 1.599 | 0.241 | 0.012 | 0.0008 | 0.034 | 0.035 | 0.035 | 0.012 | 0.29 | 0.015 | 0.132 | 0.046 | 0.0672 | 0.0045 | 0.0014 | 0 | 0.0001 | 0 | 570 | 686 | 43
28740 | X70M | 1244 | 1010 | 812 | 419 | 0.048 | 1.599 | 0.237 | 0.008 | 0.0009 | 0.052 | 0.035 | 0.035 | 0.016 | 0.291 | 0.015 | 0.135 | 0.047 | 0.0709 | 0.0048 | 0.0013 | 0 | 0.0001 | 0 | 572 | 657 | 42
28160 | X70M | 1250 | 1010 | 806 | 453 | 0.048 | 1.584 | 0.238 | 0.015 | 0.001 | 0.041 | 0.034 | 0.034 | 0.014 | 0.29 | 0.014 | 0.128 | 0.047 | 0.066 | 0.0027 | 0.0015 | 0 | 0.0001 | 0 | 539 | 635 | 44
28160 | X70M | 1250 | 1010 | 806 | 453 | 0.048 | 1.584 | 0.238 | 0.015 | 0.001 | 0.041 | 0.034 | 0.034 | 0.014 | 0.29 | 0.014 | 0.128 | 0.047 | 0.066 | 0.0027 | 0.0015 | 0 | 0.0001 | 0 | 526 | 649 | 46
28160 | X70M | 1250 | 1010 | 806 | 453 | 0.048 | 1.584 | 0.238 | 0.015 | 0.001 | 0.041 | 0.034 | 0.034 | 0.014 | 0.29 | 0.014 | 0.128 | 0.047 | 0.066 | 0.0027 | 0.0015 | 0 | 0.0001 | 0 | 507 | 667 | 44
29010 | X70M | 1244 | 1010 | 814 | 447 | 0.051 | 1.593 | 0.238 | 0.012 | 0.0009 | 0.035 | 0.032 | 0.032 | 0.013 | 0.297 | 0.015 | 0.13 | 0.048 | 0.0685 | 0.0045 | 0.0011 | 0 | 0.0001 | 0 | 606 | 661 | 38
28830 | X70M | 1244 | 1010 | 812 | 450 | 0.05 | 1.642 | 0.253 | 0.017 | 0.001 | 0.04 | 0.03 | 0.028 | 0.013 | 0.305 | 0.014 | 0.136 | 0.048 | 0.0699 | 0.0035 | 0.002 | 0 | 0.0001 | 0 | 589 | 655 | 41
28640 | X70M | 1250 | 1010 | 809 | 448 | 0.056 | 1.602 | 0.256 | 0.007 | 0.0012 | 0.044 | 0.028 | 0.028 | 0.014 | 0.311 | 0.013 | 0.132 | 0.045 | 0.072 | 0.0042 | 0.0016 | 0 | 0.0001 | 0 | 538 | 632 | 42
21110 | Q235B | 1253 | 1040 | 865 | 631 | 0.153 | 0.463 | 0.184 | 0.018 | 0.007 | 0.024 | 0.004 | 0.004 | 0.01 | 0.017 | 0.003 | 0.004 | 0.002 | 0.001 | 0.003 | 0.0001 | 0 | 0.0003 | 0 | 304 | 440 | 34
20850 | Q235B | 1241 | 1040 | 861 | 0 | 0.153 | 0.463 | 0.184 | 0.018 | 0.007 | 0.024 | 0.004 | 0.004 | 0.01 | 0.017 | 0.003 | 0.004 | 0.002 | 0.001 | 0.003 | 0.0001 | 0 | 0.0003 | 0 | 304 | 444 | 31
27600 | Q235B | 1258 | 1040 | 0 | 0 | 0.1496 | 0.462 | 0.205 | 0.018 | 0.014 | 0.033 | 0.006 | 0.004 | 0.012 | 0.024 | 0.003 | 0.004 | 0.002 | 0.001 | 0.0033 | 0.0001 | 0 | 0.0002 | 0 | 323 | 461 | 33
21710 | Q235B | 1241 | 1040 | 859 | 634 | 0.1518 | 0.453 | 0.199 | 0.016 | 0.02 | 0.04 | 0.001 | 0.001 | 0.016 | 0.02 | 0.003 | 0.005 | 0.002 | 0.001 | 0.0024 | 0.0001 | 0 | 0.0002 | 0 | 296 | 430 | 32
20620 | Q235B | 1250 | 1050 | 861 | 625 | 0.1518 | 0.453 | 0.199 | 0.016 | 0.02 | 0.04 | 0.001 | 0.001 | 0.016 | 0.02 | 0.003 | 0.005 | 0.002 | 0.001 | 0.0024 | 0.0001 | 0 | 0.0002 | 0 | 313 | 437 | 31
27890 | Q235B | 1248 | 1050 | 869 | 634 | 0.141 | 0.449 | 0.184 | 0.016 | 0.015 | 0.035 | 0.005 | 0.004 | 0.012 | 0.02 | 0.001 | 0.007 | 0.001 | 0.001 | 0.0059 | 0.0003 | 0 | 0.0001 | 0 | 296 | 438 | 32
28500 | X70M | 1244 | 1010 | 813 | 423 | 0.057 | 1.582 | 0.24 | 0.01 | 0.001 | 0.035 | 0.034 | 0.034 | 0.013 | 0.277 | 0.014 | 0.135 | 0.045 | 0.0676 | 0.0036 | 0.0015 | 0 | 0.0001 | 0 | 600 | 695 | 45
28400 | X70M | 1238 | 1010 | 884 | 376 | 0.048 | 1.613 | 0.255 | 0.007 | 0.001 | 0.046 | 0.032 | 0.031 | 0.016 | 0.293 | 0.015 | 0.138 | 0.046 | 0.0707 | 0.0048 | 0.0018 | 0 | 0.0001 | 0 | 541 | 660 | 40
28450 | X70M | 1244 | 1010 | 841 | 443 | 0.048 | 1.601 | 0.251 | 0.007 | 0.001 | 0.057 | 0.034 | 0.033 | 0.015 | 0.285 | 0.014 | 0.145 | 0.047 | 0.0704 | 0.0041 | 0.0015 | 0 | 0.0001 | 0 | 560 | 689 | 43
28240 | X70M | 1244 | 1010 | 827 | 467 | 0.05 | 1.579 | 0.239 | 0.009 | 0.001 | 0.063 | 0.037 | 0.037 | 0.021 | 0.293 | 0.014 | 0.149 | 0.048 | 0.0665 | 0.0041 | 0.0018 | 0 | 0.0001 | 0 | 602 | 690 | 42
29160 | X70M | 1238 | 1010 | 817 | 465 | 0.05 | 1.579 | 0.239 | 0.009 | 0.001 | 0.063 | 0.037 | 0.037 | 0.021 | 0.293 | 0.014 | 0.149 | 0.048 | 0.0665 | 0.0041 | 0.0018 | 0 | 0.0001 | 0 | 602 | 690 | 42
28540 | X70M | 1244 | 1010 | 827 | 466 | 0.049 | 1.589 | 0.235 | 0.007 | 0.001 | 0.042 | 0.031 | 0.03 | 0.014 | 0.287 | 0.013 | 0.138 | 0.049 | 0.0737 | 0.0043 | 0.0018 | 0 | 0.0001 | 0 | 542 | 655 | 41
28660 | Q235B | 1267 | 1060 | 883 | 633 | 0.153 | 0.485 | 0.193 | 0.013 | 0.011 | 0.036 | 0.006 | 0.005 | 0.013 | 0.024 | 0.001 | 0.006 | 0.001 | 0.001 | 0.0049 | 0.0003 | 0 | 0.0001 | 0 | 342 | 445 | 27
23190 | Q235B | 1274 | 1060 | 884 | 631 | 0.153 | 0.485 | 0.193 | 0.013 | 0.011 | 0.036 | 0.006 | 0.005 | 0.013 | 0.024 | 0.001 | 0.006 | 0.001 | 0.001 | 0.0049 | 0.0003 | 0 | 0.0001 | 0 | 323 | 454 | 30
28050 | Q235B | 1262 | 1040 | 888 | 635 | 0.149 | 0.493 | 0.202 | 0.014 | 0.007 | 0.049 | 0.01 | 0.009 | 0.016 | 0.026 | 0.001 | 0.007 | 0.001 | 0.001 | 0.006 | 0.0002 | 0 | 0.0001 | 0 | 304 | 451 | 32
28090 | Q235B | 1266 | 1060 | 886 | 632 | 0.149 | 0.493 | 0.202 | 0.014 | 0.007 | 0.049 | 0.01 | 0.009 | 0.016 | 0.026 | 0.001 | 0.007 | 0.001 | 0.001 | 0.006 | 0.0002 | 0 | 0.0001 | 0 | 338 | 471 | 29
28130 | Q235B | 1262 | 1060 | 892 | 632 | 0.153 | 0.485 | 0.193 | 0.013 | 0.011 | 0.036 | 0.006 | 0.005 | 0.013 | 0.024 | 0.001 | 0.006 | 0.001 | 0.001 | 0.0049 | 0.0003 | 0 | 0.0001 | 0 | 326 | 457 | 28
27680 | Q235B | 1269 | 1060 | 890 | 634 | 0.153 | 0.485 | 0.193 | 0.013 | 0.011 | 0.036 | 0.006 | 0.005 | 0.013 | 0.024 | 0.001 | 0.006 | 0.001 | 0.001 | 0.0049 | 0.0003 | 0 | 0.0001 | 0 | 321 | 456 | 27
23090 | Q235B | 1275 | 1060 | 892 | 633 | 0.153 | 0.485 | 0.193 | 0.013 | 0.011 | 0.036 | 0.006 | 0.005 | 0.013 | 0.024 | 0.001 | 0.006 | 0.001 | 0.001 | 0.0049 | 0.0003 | 0 | 0.0001 | 0 | 322 | 457 | 35
28070 | Q235B | 1247 | 1040 | 860 | 636 | 0.144 | 0.471 | 0.198 | 0.017 | 0.014 | 0.036 | 0.006 | 0.004 | 0.013 | 0.017 | 0.001 | 0.007 | 0.001 | 0.001 | 0.007 | 0.0001 | 0 | 0.0001 | 0 | 324 | 460 | 32
28080 | Q235B | 1247 | 1050 | 863 | 638 | 0.1442 | 0.464 | 0.197 | 0.02 | 0.006 | 0.041 | 0.006 | 0.006 | 0.015 | 0.038 | 0.003 | 0.013 | 0.003 | 0.001 | 0.0035 | 0.0001 | 0 | 0.0003 | 0 | 399 | 452 | 31
27900 | Q235B | 1240 | 1050 | 868 | 633 | 0.145 | 0.462 | 0.18 | 0.016 | 0.015 | 0.039 | 0.005 | 0.003 | 0.014 | 0.021 | 0.001 | 0.007 | 0.001 | 0.001 | 0.0042 | 0.0001 | 0 | 0.0001 | 0 | 297 | 432 | 30
21860 | Q235B | 1247 | 1040 | 866 | 617 | 0.1518 | 0.453 | 0.199 | 0.016 | 0.02 | 0.04 | 0.001 | 0.001 | 0.016 | 0.02 | 0.003 | 0.005 | 0.002 | 0.001 | 0.0024 | 0.0001 | 0 | 0.0002 | 0 | 288 | 433 | 35
28030 | Q235B | 1258 | 1040 | 891 | 634 | 0.1496 | 0.462 | 0.205 | 0.018 | 0.014 | 0.033 | 0.006 | 0.004 | 0.012 | 0.024 | 0.003 | 0.004 | 0.002 | 0.001 | 0.0033 | 0.0001 | 0 | 0.0002 | 0 | 288 | 440 | 30
27880 | Q235B | 1246 | 1040 | 892 | 634 | 0.1496 | 0.462 | 0.205 | 0.018 | 0.014 | 0.033 | 0.006 | 0.004 | 0.012 | 0.024 | 0.003 | 0.004 | 0.002 | 0.001 | 0.0033 | 0.0001 | 0 | 0.0002 | 0 | 292 | 440 | 34
28030 | Q235B | 1263 | 1060 | 888 | 635 | 0.1481 | 0.456 | 0.201 | 0.02 | 0.013 | 0.04 | 0.002 | 0.001 | 0.015 | 0.025 | 0.003 | 0.005 | 0.002 | 0.001 | 0.0028 | 0.0001 | 0 | 0.0002 | 0 | 305 | 441 | 34
27610 | Q235B | 1269 | 1060 | 891 | 635 | 0.1546 | 0.47 | 0.217 | 0.017 | 0.014 | 0.048 | 0.003 | 0.003 | 0.021 | 0.032 | 0.003 | 0.007 | 0.002 | 0.001 | 0.0026 | 0.0002 | 0 | 0.0003 | 0 | 348 | 468 | 36
27900 | Q235B | 1254 | 1040 | 884 | 634 | 0.1481 | 0.456 | 0.201 | 0.02 | 0.013 | 0.04 | 0.002 | 0.001 | 0.015 | 0.025 | 0.003 | 0.005 | 0.002 | 0.001 | 0.0028 | 0.0001 | 0 | 0.0002 | 0 | 313 | 444 | 38
27770 | Q235B | 1260 | 1040 | 886 | 615 | 0.154 | 0.516 | 0.184 | 0.019 | 0.013 | 0.039 | 0.007 | 0.004 | 0.014 | 0.024 | 0.001 | 0.006 | 0.001 | 0.001 | 0.0042 | 0.0001 | 0 | 0.0001 | 0 | 326 | 462 | 34
27900 | Q235B | 1246 | 1040 | 880 | 633 | 0.1496 | 0.462 | 0.205 | 0.018 | 0.014 | 0.033 | 0.006 | 0.004 | 0.012 | 0.024 | 0.003 | 0.004 | 0.002 | 0.001 | 0.0033 | 0.0001 | 0 | 0.0002 | 0 | 312 | 447 | 32
27490 | Q235B | 1248 | 1040 | 856 | 610 | 0.1473 | 0.463 | 0.174 | 0.016 | 0.012 | 0.043 | 0.003 | 0.003 | 0.019 | 0.03 | 0.003 | 0.006 | 0.002 | 0.001 | 0.0044 | 0.0002 | 0 | 0.0003 | 0 | 317 | 446 | 31
27980 | Q235B | 1269 | 1060 | 886 | 633 | 0.141 | 0.449 | 0.184 | 0.016 | 0.015 | 0.035 | 0.005 | 0.004 | 0.012 | 0.02 | 0.001 | 0.007 | 0.001 | 0.001 | 0.0059 | 0.0003 | 0 | 0.0001 | 0 | 310 | 448 | 32
28270 | Q235B | 1263 | 1060 | 876 | 634 | 0.154 | 0.487 | 0.192 | 0.019 | 0.013 | 0.032 | 0.011 | 0.008 | 0.01 | 0.018 | 0.001 | 0.007 | 0.001 | 0.001 | 0.0024 | 0.0006 | 0 | 0.0001 | 0 | 332 | 456 | 38
28000 | Q235B | 1269 | 1060 | 885 | 635 | 0.145 | 0.462 | 0.18 | 0.016 | 0.015 | 0.039 | 0.005 | 0.003 | 0.014 | 0.021 | 0.001 | 0.007 | 0.001 | 0.001 | 0.0042 | 0.0001 | 0 | 0.0001 | 0 | 318 | 451 | 34
28130 | Q235B | 1271 | 1060 | 888 | 633 | 0.1567 | 0.464 | 0.209 | 0.014 | 0.012 | 0.037 | 0.002 | 0.001 | 0.014 | 0.016 | 0.003 | 0.004 | 0.002 | 0.001 | 0.0035 | 0.0001 | 0 | 0.0004 | 0 | 310 | 446 | 31
27780 | Q235B | 1254 | 1040 | 880 | 607 | 0.1436 | 0.444 | 0.207 | 0.016 | 0.01 | 0.029 | 0.002 | 0.001 | 0.011 | 0.016 | 0.003 | 0.004 | 0.002 | 0.001 | 0.0027 | 0.0001 | 0 | 0.0004 | 0 | 299 | 438 | 34
27660 | Q235B | 1255 | 1040 | 888 | 632 | 0.1574 | 0.429 | 0.211 | 0.018 | 0.009 | 0.026 | 0.002 | 0.001 | 0.011 | 0.014 | 0.003 | 0.004 | 0.002 | 0.001 | 0.0034 | 0.0001 | 0 | 0.0004 | 0 | 302 | 456 | 34
28050 | Q235B | 1271 | 1060 | 890 | 636 | 0.1531 | 0.453 | 0.181 | 0.011 | 0.012 | 0.029 | 0.004 | 0.003 | 0.012 | 0.016 | 0.003 | 0.004 | 0.002 | 0.001 | 0.0046 | 0.0001 | 0 | 0.0002 | 0 | 329 | 458 | 33
28080 | Q235B | 1273 | 1060 | 884 | 633 | 0.1452 | 0.441 | 0.212 | 0.025 | 0.015 | 0.031 | 0.001 | 0.001 | 0.012 | 0.02 | 0.003 | 0.004 | 0.002 | 0.001 | 0.0021 | 0.0001 | 0 | 0.0004 | 0 | 339 | 459 | 32
22870 | Q235B | 1261 | 1060 | 887 | 603 | 0.1531 | 0.453 | 0.181 | 0.011 | 0.012 | 0.029 | 0.004 | 0.003 | 0.012 | 0.016 | 0.003 | 0.004 | 0.002 | 0.001 | 0.0046 | 0.0001 | 0 | 0.0002 | 0 | 316 | 453 | 34
27660 | Q235B | 1260 | 1040 | 884 | 634 | 0.1423 | 0.469 | 0.219 | 0.015 | 0.01 | 0.046 | 0.001 | 0.001 | 0.02 | 0.023 | 0.003 | 0.005 | 0.002 | 0.001 | 0.0021 | 0.0001 | 0 | 0.0003 | 0 | 319 | 442 | 30
27940 | Q235B | 1257 | 1060 | 880 | 634 | 0.145 | 0.462 | 0.18 | 0.016 | 0.015 | 0.039 | 0.005 | 0.003 | 0.014 | 0.021 | 0.001 | 0.007 | 0.001 | 0.001 | 0.0042 | 0.0001 | 0 | 0.0001 | 0 | 307 | 441 | 31
28210 | Q235B | 1258 | 1040 | 881 | 633 | 0.154 | 0.487 | 0.192 | 0.019 | 0.013 | 0.032 | 0.011 | 0.008 | 0.01 | 0.018 | 0.001 | 0.007 | 0.001 | 0.001 | 0.0024 | 0.0006 | 0 | 0.0001 | 0 | 303 | 446 | 32
27990 | Q235B | 1246 | 1040 | 882 | 634 | 0.1481 | 0.456 | 0.201 | 0.02 | 0.013 | 0.04 | 0.002 | 0.001 | 0.015 | 0.025 | 0.003 | 0.005 | 0.002 | 0.001 | 0.0028 | 0.0001 | 0 | 0.0002 | 0 | 296 | 447 | 37
27910 | Q235B | 1251 | 1040 | 862 | 633 | 0.149 | 0.493 | 0.202 | 0.014 | 0.007 | 0.049 | 0.01 | 0.009 | 0.016 | 0.026 | 0.001 | 0.007 | 0.001 | 0.001 | 0.006 | 0.0002 | 0 | 0.0001 | 0 | 323 | 454 | 31
27570 | Q235B | 1254 | 1050 | 863 | 627 | 0.151 | 0.5 | 0.217 | 0.018 | 0.012 | 0.031 | 0.005 | 0.004 | 0.012 | 0.023 | 0.001 | 0.005 | 0.001 | 0.001 | 0.0026 | 0.0001 | 0 | 0.0001 | 0 | 275 | 424 | 31
24460 | Q345B | 1242 | 1040 | 823 | 615 | 0.1645 | 1.388 | 0.293 | 0.019 | 0.012 | 0.055 | 0.025 | 0.024 | 0.024 | 0.034 | 0.019 | 0.008 | 0.005 | 0.0018 | 0.0033 | 0.0001 | 0 | 0.0004 | 0 | 388 | 532 | 25
24500 | Q345B | 1248 | 1040 | 828 | 610 | 0.174 | 1.443 | 0.269 | 0.025 | 0.014 | 0.05 | 0.018 | 0.016 | 0.019 | 0.04 | 0.015 | 0.003 | 0.002 | 0.0011 | 0.0046 | 0.0001 | 0 | 0.0001 | 0 | 372 | 540 | 26
24560 | Q345B | 1235 | 1050 | 837 | 619 | 0.1645 | 1.388 | 0.293 | 0.019 | 0.012 | 0.055 | 0.025 | 0.024 | 0.024 | 0.034 | 0.019 | 0.008 | 0.005 | 0.0018 | 0.0033 | 0.0001 | 0 | 0.0004 | 0 | 347 | 523 | 27
24560 | Q345B | 1235 | 1050 | 837 | 619 | 0.1645 | 1.388 | 0.293 | 0.019 | 0.012 | 0.055 | 0.025 | 0.024 | 0.024 | 0.034 | 0.019 | 0.008 | 0.005 | 0.0018 | 0.0033 | 0.0001 | 0 | 0.0004 | 0 | 347 | 523 | 27
24500 | Q345B | 1241 | 1050 | 840 | 616 | 0.1645 | 1.388 | 0.293 | 0.019 | 0.012 | 0.055 | 0.025 | 0.024 | 0.024 | 0.034 | 0.019 | 0.008 | 0.005 | 0.0018 | 0.0033 | 0.0001 | 0 | 0.0004 | 0 | 365 | 538 | 26
24540 | Q345B | 1241 | 1050 | 839 | 619 | 0.1645 | 1.388 | 0.293 | 0.019 | 0.012 | 0.055 | 0.025 | 0.024 | 0.024 | 0.034 | 0.019 | 0.008 | 0.005 | 0.0018 | 0.0033 | 0.0001 | 0 | 0.0004 | 0 | 359 | 537 | 28
24530 | Q345B | 1247 | 1050 | 836 | 619 | 0.174 | 1.443 | 0.269 | 0.025 | 0.014 | 0.05 | 0.018 | 0.016 | 0.019 | 0.04 | 0.015 | 0.003 | 0.002 | 0.0011 | 0.0046 | 0.0001 | 0 | 0.0001 | 0 | 371 | 528 | 26
24360 | Q345B | 1235 | 1050 | 835 | 619 | 0.174 | 1.443 | 0.269 | 0.025 | 0.014 | 0.05 | 0.018 | 0.016 | 0.019 | 0.04 | 0.015 | 0.003 | 0.002 | 0.0011 | 0.0046 | 0.0001 | 0 | 0.0001 | 0 | 355 | 534 | 30
27230 | Q345B | 1248 | 1050 | 832 | 621 | 0.162 | 1.387 | 0.31 | 0.023 | 0.015 | 0.05 | 0.011 | 0.009 | 0.017 | 0.033 | 0.013 | 0.006 | 0.001 | 0.001 | 0.0035 | 0.0001 | 0 | 0.0001 | 0 | 368 | 516 | 24
29400 | Q345B | 1237 | 1040 | 832 | 609 | 0.1645 | 1.388 | 0.293 | 0.019 | 0.012 | 0.055 | 0.025 | 0.024 | 0.024 | 0.034 | 0.019 | 0.008 | 0.005 | 0.0018 | 0.0033 | 0.0001 | 0 | 0.0004 | 0 | 395 | 537 | 24
26430 | Q345B | 1247 | 1040 | 847 | 546 | 0.1533 | 1.419 | 0.259 | 0.022 | 0.017 | 0.047 | 0.002 | 0.002 | 0.02 | 0.032 | 0.003 | 0.007 | 0.004 | 0.0016 | 0.0034 | 0.0001 | 0 | 0.0003 | 0 | 421 | 557 | 26
26570 | Q345B | 1241 | 1040 | 847 | 557 | 0.1579 | 1.447 | 0.264 | 0.022 | 0.019 | 0.046 | 0.002 | 0.002 | 0.019 | 0.027 | 0.003 | 0.007 | 0.005 | 0.0017 | 0.0038 | 0.0002 | 0 | 0.0003 | 0 | 406 | 549 | 27
25740 | Q345B | 1247 | 1040 | 843 | 551 | 0.1579 | 1.447 | 0.264 | 0.022 | 0.019 | 0.046 | 0.002 | 0.002 | 0.019 | 0.027 | 0.003 | 0.007 | 0.005 | 0.0017 | 0.0038 | 0.0002 | 0 | 0.0003 | 0 | 397 | 548 | 21
25740 | Q345B | 1247 | 1040 | 843 | 551 | 0.1579 | 1.447 | 0.264 | 0.022 | 0.019 | 0.046 | 0.002 | 0.002 | 0.019 | 0.027 | 0.003 | 0.007 | 0.005 | 0.0017 | 0.0038 | 0.0002 | 0 | 0.0003 | 0 | 416 | 560 | 22
25740 | Q345B | 1247 | 1040 | 843 | 551 | 0.1579 | 1.447 | 0.264 | 0.022 | 0.019 | 0.046 | 0.002 | 0.002 | 0.019 | 0.027 | 0.003 | 0.007 | 0.005 | 0.0017 | 0.0038 | 0.0002 | 0 | 0.0003 | 0 | 448 | 575 | 16
26470 | Q345B | 1247 | 1040 | 843 | 567 | 0.1579 | 1.447 | 0.264 | 0.022 | 0.019 | 0.046 | 0.002 | 0.002 | 0.019 | 0.027 | 0.003 | 0.007 | 0.005 | 0.0017 | 0.0038 | 0.0002 | 0 | 0.0003 | 0 | 435 | 558 | 22
26400 | Q345B | 1253 | 1040 | 842 | 563 | 0.1579 | 1.447 | 0.264 | 0.022 | 0.019 | 0.046 | 0.002 | 0.002 | 0.019 | 0.027 | 0.003 | 0.007 | 0.005 | 0.0017 | 0.0038 | 0.0002 | 0 | 0.0003 | 0 | 413 | 564 | 26
28050 | Q235B | 1258 | 1040 | 882 | 634 | 0.1496 | 0.462 | 0.205 | 0.018 | 0.014 | 0.033 | 0.006 | 0.004 | 0.012 | 0.024 | 0.003 | 0.004 | 0.002 | 0.001 | 0.0033 | 0.0001 | 0 | 0.0002 | 0 | 302 | 453 | 28
28430 | Q235B | 1256 | 1060 | 884 | 634 | 0.15 | 0.476 | 0.2 | 0.021 | 0.012 | 0.039 | 0.014 | 0.01 | 0.015 | 0.023 | 0.001 | 0.007 | 0.001 | 0.001 | 0.0023 | 0.0003 | 0 | 0.0001 | 0 | 315 | 453 | 37
28230 | Q235B | 1265 | 1060 | 885 | 632 | 0.14 | 0.507 | 0.179 | 0.022 | 0.015 | 0.037 | 0.001 | 0.001 | 0.013 | 0.021 | 0.001 | 0.007 | 0.001 | 0.001 | 0.0024 | 0.0002 | 0 | 0.0001 | 0 | 307 | 446 | 34
27700 | Q235B | 1257 | 1060 | 885 | 632 | 0.1546 | 0.47 | 0.217 | 0.017 | 0.014 | 0.048 | 0.003 | 0.003 | 0.021 | 0.032 | 0.003 | 0.007 | 0.002 | 0.001 | 0.0026 | 0.0002 | 0 | 0.0003 | 0 | 315 | 457 | 33
27990 | Q235B | 1263 | 1060 | 880 | 634 | 0.145 | 0.462 | 0.18 | 0.016 | 0.015 | 0.039 | 0.005 | 0.003 | 0.014 | 0.021 | 0.001 | 0.007 | 0.001 | 0.001 | 0.0042 | 0.0001 | 0 | 0.0001 | 0 | 325 | 468 | 33
27630 | Q235B | 1262 | 1040 | 885 | 630 | 0.149 | 0.493 | 0.202 | 0.014 | 0.007 | 0.049 | 0.01 | 0.009 | 0.016 | 0.026 | 0.001 | 0.007 | 0.001 | 0.001 | 0.006 | 0.0002 | 0 | 0.0001 | 0 | 308 | 457 | 35
27800 | Q235B | 1269 | 1060 | 877 | 634 | 0.148 | 0.445 | 0.183 | 0.014 | 0.013 | 0.033 | 0.005 | 0.003 | 0.012 | 0.023 | 0.001 | 0.008 | 0.001 | 0.001 | 0.003 | 0.0001 | 0 | 0.0001 | 0 | 290 | 446 | 32
27290 | Q235B | 1252 | 1050 | 864 | 635 | 0.146 | 0.484 | 0.185 | 0.021 | 0.015 | 0.039 | 0.002 | 0.001 | 0.014 | 0.024 | 0.001 | 0.007 | 0.001 | 0.001 | 0.0024 | 0.0002 | 0 | 0.0001 | 0 | 279 | 434 | 27
28460 | Q235B | 1263 | 1050 | 861 | 630 | 0.1576 | 0.502 | 0.229 | 0.016 | 0.016 | 0.043 | 0.002 | 0.001 | 0.017 | 0.026 | 0.003 | 0.006 | 0.002 | 0.001 | 0.0027 | 0.0001 | 0 | 0.0002 | 0 | 294 | 442 | 28
29050 | S275JR+AR | 1277 | 1060 | 852 | 605 | 0.152 | 0.955 | 0.018 | 0.021 | 0.015 | 0.029 | 0.044 | 0.042 | 0.011 | 0.024 | 0.001 | 0.005 | 0.001 | 0.001 | 0.0026 | 0.0001 | 0 | 0.0011 | 0 | 294 | 450 | 31
27860 | Q345B | 1279 | 1080 | 855 | 570 | 0.16 | 1.465 | 0.275 | 0.023 | 0.015 | 0.029 | 0.004 | 0.003 | 0.013 | 0.025 | 0.001 | 0.001 | 0.001 | 0.001 | 0.0048 | 0.0004 | 0 | 0.0001 | 0 | 427 | 554 | 25
29150 | Q345B | 1286 | 1080 | 855 | 572 | 0.162 | 1.496 | 0.252 | 0.025 | 0.007 | 0.036 | 0.01 | 0.01 | 0.016 | 0.023 | 0.004 | 0.006 | 0.004 | 0.0016 | 0.0029 | 0.0001 | 0 | 0.0004 | 0 | 434 | 564 | 26
27460 | Q345B | 1280 | 1080 | 853 | 573 | 0.1612 | 1.475 | 0.274 | 0.019 | 0.011 | 0.043 | 0.002 | 0.002 | 0.02 | 0.028 | 0.003 | 0.006 | 0.004 | 0.0017 | 0.0021 | 0.0001 | 0 | 0.0004 | 0 | 412 | 552 | 28
28210 | Q345B | 1286 | 1080 | 857 | 571 | 0.149 | 1.467 | 0.286 | 0.019 | 0.014 | 0.038 | 0.007 | 0.006 | 0.014 | 0.028 | 0.002 | 0.002 | 0.001 | 0.001 | 0.0048 | 0.0005 | 0 | 0.0001 | 0 | 415 | 550 | 27
28110 | Q235B | 1259 | 1060 | 888 | 631 | 0.148 | 0.498 | 0.195 | 0.012 | 0.01 | 0.041 | 0.004 | 0.003 | 0.014 | 0.023 | 0.001 | 0.007 | 0.001 | 0.001 | 0.0034 | 0.0003 | 0 | 0.0001 | 0 | 298 | 441 | 37
28110 | Q235B | 1273 | 1060 | 887 | 633 | 0.148 | 0.498 | 0.195 | 0.012 | 0.01 | 0.041 | 0.004 | 0.003 | 0.014 | 0.023 | 0.001 | 0.007 | 0.001 | 0.001 | 0.0034 | 0.0003 | 0 | 0.0001 | 0 | 307 | 446 | 30
27680 | Q235B | 1261 | 1060 | 887 | 633 | 0.148 | 0.498 | 0.195 | 0.012 | 0.01 | 0.041 | 0.004 | 0.003 | 0.014 | 0.023 | 0.001 | 0.007 | 0.001 | 0.001 | 0.0034 | 0.0003 | 0 | 0.0001 | 0 | 301 | 440 | 31
27810 | Q235B | 1267 | 1060 | 887 | 633 | 0.143 | 0.497 | 0.192 | 0.015 | 0.013 | 0.03 | 0.005 | 0.003 | 0.012 | 0.023 | 0.001 | 0.006 | 0.001 | 0.001 | 0.0038 | 0.0002 | 0 | 0.0001 | 0 | 309 | 444 | 33
27650 | Q235B | 1255 | 1040 | 878 | 633 | 0.148 | 0.498 | 0.195 | 0.012 | 0.01 | 0.041 | 0.004 | 0.003 | 0.014 | 0.023 | 0.001 | 0.007 | 0.001 | 0.001 | 0.0034 | 0.0003 | 0 | 0.0001 | 0 | 333 | 460 | 35
27650 | Q235B | 1244 | 1040 | 854 | 634 | 0.148 | 0.498 | 0.195 | 0.012 | 0.01 | 0.041 | 0.004 | 0.003 | 0.014 | 0.023 | 0.001 | 0.007 | 0.001 | 0.001 | 0.0034 | 0.0003 | 0 | 0.0001 | 0 | 299 | 436 | 31
27620 | Q235B | 1259 | 1050 | 855 | 621 | 0.148 | 0.498 | 0.195 | 0.012 | 0.01 | 0.041 | 0.004 | 0.003 | 0.014 | 0.023 | 0.001 | 0.007 | 0.001 | 0.001 | 0.0034 | 0.0003 | 0 | 0.0001 | 0 | 310 | 438 | 33
23080 | GR50LCVN | 1255 | 1060 | 816 | 603 | 0.0921 | 1.364 | 0.273 | 0.018 | 0.0045 | 0.039 | 0.0176 | 0.0171 | 0.013 | 0.027 | 0.0188 | 0.004 | 0.062 | 0.001 | 0.002 | 0.0001 | 0 | 0.0003 | 0 | 439 | 557 | 31
21230 | GR50 | 1250 | 1060 | 823 | 606 | 0.0935 | 1.345 | 0.234 | 0.023 | 0.0111 | 0.041 | 0.0271 | 0.0267 | 0.013 | 0.035 | 0.0185 | 0.004 | 0.064 | 0.002 | 0.0022 | 0.0001 | 0 | 0.0003 | 0 | 418 | 527 | 31
23090 | GR50 | 1216 | 1030 | 857 | 579 | 0.0946 | 1.347 | 0.284 | 0.02 | 0.0048 | 0.03 | 0.016 | 0.0151 | 0.007 | 0.026 | 0.0169 | 0.003 | 0.062 | 0.002 | 0.0027 | 0.0001 | 0 | 0.0003 | 0 | 493 | 571 | 20
22580 | GR50 | 1222 | 1030 | 831 | 585 | 0.092 | 1.35 | 0.267 | 0.018 | 0.0043 | 0.044 | 0.031 | 0.0299 | 0.01 | 0.033 | 0.0188 | 0.004 | 0.063 | 0.001 | 0.0047 | 0.0001 | 0 | 0.0003 | 0 | 536 | 589 | 24
26760 | GR50 | 1238 | 1060 | 823 | 580 | 0.0946 | 1.347 | 0.284 | 0.02 | 0.0048 | 0.03 | 0.016 | 0.0151 | 0.007 | 0.026 | 0.0169 | 0.003 | 0.062 | 0.002 | 0.0027 | 0.0001 | 0 | 0.0003 | 0 | 471 | 565 | 32
26640 | GR50 | 1244 | 1060 | 835 | 576 | 0.0935 | 1.361 | 0.287 | 0.022 | 0.0062 | 0.039 | 0.0321 | 0.0318 | 0.013 | 0.035 | 0.0213 | 0.004 | 0.062 | 0.001 | 0.0023 | 0.0001 | 0 | 0.0003 | 0 | 498 | 607 | 30
24560 | GR50LCVN | 1258 | 1060 | 830 | 586 | 0.097 | 1.353 | 0.285 | 0.018 | 0.0056 | 0.035 | 0.0175 | 0.0163 | 0.009 | 0.027 | 0.0185 | 0.004 | 0.062 | 0.001 | 0.0027 | 0.0001 | 0 | 0.0003 | 0 | 458 | 584 | 32
24850 | GR50LCVN | 1246 | 1060 | 832 | 573 | 0.0921 | 1.364 | 0.273 | 0.018 | 0.0045 | 0.039 | 0.0176 | 0.0171 | 0.013 | 0.027 | 0.0188 | 0.004 | 0.062 | 0.001 | 0.002 | 0.0001 | 0 | 0.0003 | 0 | 474 | 587 | 30
24880 | GR50LCVN | 1252 | 1060 | 835 | 576 | 0.092 | 1.35 | 0.267 | 0.018 | 0.0043 | 0.044 | 0.031 | 0.0299 | 0.01 | 0.033 | 0.0188 | 0.004 | 0.063 | 0.001 | 0.0047 | 0.0001 | 0 | 0.0003 | 0 | 451 | 558 | 32
24780 | GR50LCVN | 1258 | 1060 | 830 | 573 | 0.097 | 1.353 | 0.285 | 0.018 | 0.0056 | 0.035 | 0.0175 | 0.0163 | 0.009 | 0.027 | 0.0185 | 0.004 | 0.062 | 0.001 | 0.0027 | 0.0001 | 0 | 0.0003 | 0 | 410 | 559 | 31
24820 | GR50 | 1257 | 1060 | 835 | 596 | 0.0935 | 1.345 | 0.234 | 0.023 | 0.0111 | 0.041 | 0.0271 | 0.0267 | 0.013 | 0.035 | 0.0185 | 0.004 | 0.064 | 0.002 | 0.0022 | 0.0001 | 0 | 0.0003 | 0 | 463 | 586 | 26
24350 | GR50 | 1251 | 1060 | 833 | 588 | 0.0935 | 1.361 | 0.287 | 0.022 | 0.0062 | 0.039 | 0.0321 | 0.0318 | 0.013 | 0.035 | 0.0213 | 0.004 | 0.062 | 0.001 | 0.0023 | 0.0001 | 0 | 0.0003 | 0 | 458 | 578 | 29
20930 | GR50 | 1251 | 1060 | 836 | 595 | 0.0946 | 1.355 | 0.261 | 0.016 | 0.0055 | 0.029 | 0.0338 | 0.0287 | 0.006 | 0.02 | 0.0169 | 0.004 | 0.063 | 0.002 | 0.0021 | 0.0001 | 0 | 0.0003 | 0 | 430 | 537 | 32
20920 | GR50 | 1239 | 1060 | 835 | 584 | 0.0946 | 1.355 | 0.261 | 0.016 | 0.0055 | 0.029 | 0.0338 | 0.0287 | 0.006 | 0.02 | 0.0169 | 0.004 | 0.063 | 0.002 | 0.0021 | 0.0001 | 0 | 0.0003 | 0 | 463 | 565 | 30
20870 | J55 | 1235 | 1040 | 840 | 542 | 0.186 | 1.095 | 0.22 | 0.012 | 0.0016 | 0.049 | 0.027 | 0.027 | 0.018 | 0.025 | 0.015 | 0.003 | 0.001 | 0.0237 | 0.0042 | 0.0025 | 0 | 0.0001 | 0 | 486 | 617 | 32
20910 | J55 | 1235 | 1040 | 845 | 544 | 0.183 | 1.111 | 0.199 | 0.014 | 0.0009 | 0.064 | 0.03 | 0.029 | 0.023 | 0.032 | 0.015 | 0.005 | 0.001 | 0.0236 | 0.003 | 0.0024 | 0 | 0.0001 | 0 | 462 | 587 | 35
20900 | J55 | 1247 | 1040 | 841 | 546 | 0.178 | 1.083 | 0.195 | 0.016 | 0.0025 | 0.05 | 0.025 | 0.025 | 0.019 | 0.033 | 0.014 | 0.004 | 0.001 | 0.0221 | 0.0046 | 0.0019 | 0 | 0.0001 | 0 | 456 | 573 | 36
20850 | J55 | 1235 | 1040 | 842 | 541 | 0.184 | 1.13 | 0.241 | 0.011 | 0.0019 | 0.051 | 0.027 | 0.026 | 0.016 | 0.024 | 0.016 | 0.004 | 0.001 | 0.0244 | 0.0034 | 0.0021 | 0 | 0.0001 | 0 | 453 | 571 | 34
20900 | J55 | 1235 | 1040 | 841 | 544 | 0.172 | 1.101 | 0.219 | 0.013 | 0.0013 | 0.049 | 0.026 | 0.026 | 0.016 | 0.028 | 0.015 | 0.004 | 0.001 | 0.0234 | 0.0044 | 0.0019 | 0 | 0.0001 | 0 | 441 | 585 | 38
20870 | J55 | 1235 | 1040 | 841 | 544 | 0.178 | 1.088 | 0.218 | 0.011 | 0.0012 | 0.037 | 0.03 | 0.029 | 0.013 | 0.024 | 0.015 | 0.004 | 0.001 | 0.0234 | 0.0039 | 0.0022 | 0 | 0.0001 | 0 | 463 | 598 | 35
20830 | J55 | 1235 | 1040 | 842 | 545 | 0.182 | 1.085 | 0.217 | 0.012 | 0.001 | 0.036 | 0.03 | 0.03 | 0.013 | 0.023 | 0.016 | 0.004 | 0.001 | 0.0233 | 0.0038 | 0.0022 | 0 | 0.0001 | 0 | 460 | 592 | 32
20780 | J55 | 1247 | 1040 | 843 | 543 | 0.183 | 1.086 | 0.219 | 0.012 | 0.001 | 0.036 | 0.027 | 0.027 | 0.013 | 0.023 | 0.015 | 0.005 | 0.001 | 0.0234 | 0.0035 | 0.0018 | 0 | 0.0001 | 0 | 458 | 584 | 36
21090 | J55 | 1241 | 1040 | 844 | 546 | 0.183 | 1.086 | 0.219 | 0.012 | 0.001 | 0.036 | 0.027 | 0.027 | 0.013 | 0.023 | 0.015 | 0.005 | 0.001 | 0.0234 | 0.0035 | 0.0018 | 0 | 0.0001 | 0 | 0 | 0 | 0
20890 | J55 | 1247 | 1040 | 842 | 547 | 0.184 | 1.093 | 0.216 | 0.014 | 0.0014 | 0.036 | 0.027 | 0.026 | 0.014 | 0.023 | 0.015 | 0.003 | 0.001 | 0.0236 | 0.004 | 0.0019 | 0 | 0.0001 | 0 | 481 | 598 | 38
27640 | Q235B | 1265 | 1060 | 876 | 635 | 0.1567 | 0.464 | 0.209 | 0.014 | 0.012 | 0.037 | 0.002 | 0.001 | 0.014 | 0.016 | 0.003 | 0.004 | 0.002 | 0.001 | 0.0035 | 0.0001 | 0 | 0.0004 | 0 | 359 | 477 | 28
27630 | Q235B | 1259 | 1060 | 876 | 634 | 0.1514 | 0.499 | 0.188 | 0.011 | 0.006 | 0.035 | 0.015 | 0.014 | 0.016 | 0.018 | 0.003 | 0.005 | 0.002 | 0.001 | 0.0034 | 0.0001 | 0 | 0.0003 | 0 | 332 | 458 | 35
28230 | Q235B | 1259 | 1060 | 884 | 631 | 0.154 | 0.487 | 0.192 | 0.019 | 0.013 | 0.032 | 0.011 | 0.008 | 0.01 | 0.018 | 0.001 | 0.007 | 0.001 | 0.001 | 0.0024 | 0.0006 | 0 | 0.0001 | 0 | 318 | 450 | 36
31650 | Q235B | 1274 | 1060 | 885 | 636 | 0.149 | 0.513 | 0.186 | 0.011 | 0.012 | 0.057 | 0.01 | 0.009 | 0.035 | 0.067 | 0.001 | 0.008 | 0.001 | 0.001 | 0.0044 | 0.0001 | 0 | 0.0001 | 0 | 321 | 459 | 33
29980 | Q235B | 1266 | 1060 | 882 | 635 | 0.1479 | 0.473 | 0.191 | 0.023 | 0.015 | 0.039 | 0.004 | 0.004 | 0.014 | 0.024 | 0.003 | 0.004 | 0.002 | 0.001 | 0.0023 | 0.0001 | 0 | 0.0001 | 0 | 302 | 443 | 31
32760 | Q235B | 1277 | 1060 | 882 | 636 | 0.149 | 0.461 | 0.189 | 0.017 | 0.017 | 0.04 | 0.001 | 0.001 | 0.015 | 0.023 | 0.001 | 0.008 | 0.001 | 0.001 | 0.0024 | 0.0002 | 0 | 0.0001 | 0 | 284 | 425 | 32
29810 | Q235B | 1265 | 1060 | 904 | 638 | 0.1469 | 0.459 | 0.182 | 0.019 | 0.012 | 0.033 | 0.001 | 0.001 | 0.01 | 0.019 | 0.003 | 0.006 | 0.003 | 0.001 | 0.0044 | 0.0001 | 0 | 0.0002 | 0 | 298 | 435 | 33
27660 | Q235B | 1261 | 1040 | 886 | 634 | 0.143 | 0.497 | 0.192 | 0.015 | 0.013 | 0.03 | 0.005 | 0.003 | 0.012 | 0.023 | 0.001 | 0.006 | 0.001 | 0.001 | 0.0038 | 0.0002 | 0 | 0.0001 | 0 | 298 | 444 | 36
27980 | Q235B | 1255 | 1040 | 886 | 634 | 0.169 | 0.458 | 0.201 | 0.018 | 0.014 | 0.041 | 0.011 | 0.009 | 0.018 | 0.024 | 0.001 | 0.007 | 0.001 | 0.001 | 0.004 | 0.0003 | 0 | 0.0001 | 0 | 321 | 465 | 30
27710 | Q235B | 1259 | 1060 | 881 | 540 | 0.1522 | 0.449 | 0.18 | 0.017 | 0.016 | 0.036 | 0.002 | 0.002 | 0.013 | 0.021 | 0.003 | 0.004 | 0.002 | 0.001 | 0.0046 | 0.0001 | 0 | 0.0003 | 0 | 315 | 455 | 39
28080 | Q235B | 1259 | 1060 | 887 | 634 | 0.1398 | 0.486 | 0.222 | 0.013 | 0.02 | 0.039 | 0.004 | 0.003 | 0.016 | 0.021 | 0.003 | 0.004 | 0.002 | 0.001 | 0.0032 | 0.0001 | 0 | 0.0004 | 0 | 305 | 444 | 32
27690 | Q235B | 1271 | 1060 | 886 | 634 | 0.1514 | 0.499 | 0.188 | 0.011 | 0.006 | 0.035 | 0.015 | 0.014 | 0.016 | 0.018 | 0.003 | 0.005 | 0.002 | 0.001 | 0.0034 | 0.0001 | 0 | 0.0003 | 0 | 321 | 454 | 34
27740 | Q235B | 1260 | 1060 | 882 | 632 | 0.1487 | 0.417 | 0.186 | 0.011 | 0.014 | 0.046 | 0.001 | 0.001 | 0.016 | 0.017 | 0.003 | 0.005 | 0.002 | 0.001 | 0.0035 | 0.0001 | 0 | 0.0003 | 0 | 340 | 457 | 37
27630 | Q235B | 1260 | 1060 | 886 | 634 | 0.1398 | 0.486 | 0.222 | 0.013 | 0.02 | 0.039 | 0.004 | 0.003 | 0.016 | 0.021 | 0.003 | 0.004 | 0.002 | 0.001 | 0.0032 | 0.0001 | 0 | 0.0004 | 0 | 345 | 464 | 32
27580 | Q235B | 1255 | 1040 | 883 | 616 | 0.1487 | 0.417 | 0.186 | 0.011 | 0.014 | 0.046 | 0.001 | 0.001 | 0.016 | 0.017 | 0.003 | 0.005 | 0.002 | 0.001 | 0.0035 | 0.0001 | 0 | 0.0003 | 0 | 316 | 456 | 34
28040 | Q235B | 1259 | 1060 | 883 | 635 | 0.1574 | 0.429 | 0.211 | 0.018 | 0.009 | 0.026 | 0.002 | 0.001 | 0.011 | 0.014 | 0.003 | 0.004 | 0.002 | 0.001 | 0.0034 | 0.0001 | 0 | 0.0004 | 0 | 327 | 464 | 32
28090 | Q235B | 1273 | 1060 | 882 | 634 | 0.1574 | 0.429 | 0.211 | 0.018 | 0.009 | 0.026 | 0.002 | 0.001 | 0.011 | 0.014 | 0.003 | 0.004 | 0.002 | 0.001 | 0.0034 | 0.0001 | 0 | 0.0004 | 0 | 340 | 463 | 29
27650 | Q235B | 1261 | 1060 | 880 | 634 | 0.1574 | 0.429 | 0.211 | 0.018 | 0.009 | 0.026 | 0.002 | 0.001 | 0.011 | 0.014 | 0.003 | 0.004 | 0.002 | 0.001 | 0.0034 | 0.0001 | 0 | 0.0004 | 0 | 327 | 460 | 26
27840 | Q235B | 1271 | 1060 | 885 | 633 | 0.1436 | 0.444 | 0.207 | 0.016 | 0.01 | 0.029 | 0.002 | 0.001 | 0.011 | 0.016 | 0.003 | 0.004 | 0.002 | 0.001 | 0.0027 | 0.0001 | 0 | 0.0004 | 0 | 312 | 449 | 38
27990 | Q235B | 1267 | 1060 | 884 | 633 | 0.1436 | 0.444 | 0.207 | 0.016 | 0.01 | 0.029 | 0.002 | 0.001 | 0.011 | 0.016 | 0.003 | 0.004 | 0.002 | 0.001 | 0.0027 | 0.0001 | 0 | 0.0004 | 0 | 329 | 459 | 31
27660 | Q235B | 1261 | 1060 | 882 | 632 | 0.1574 | 0.429 | 0.211 | 0.018 | 0.009 | 0.026 | 0.002 | 0.001 | 0.011 | 0.014 | 0.003 | 0.004 | 0.002 | 0.001 | 0.0034 | 0.0001 | 0 | 0.0004 | 0 | 311 | 452 | 32
27480 | Q235B | 1273 | 1060 | 886 | 634 | 0.1436 | 0.444 | 0.207 | 0.016 | 0.01 | 0.029 | 0.002 | 0.001 | 0.011 | 0.016 | 0.003 | 0.004 | 0.002 | 0.001 | 0.0027 | 0.0001 | 0 | 0.0004 | 0 | 336 | 455 | 27
28010 | Q235B | 1261 | 1040 | 881 | 631 | 0.169 | 0.458 | 0.201 | 0.018 | 0.014 | 0.041 | 0.011 | 0.009 | 0.018 | 0.024 | 0.001 | 0.007 | 0.001 | 0.001 | 0.004 | 0.0003 | 0 | 0.0001 | 0 | 307 | 459 | 31
28040 | Q235B | 1255 | 1040 | 880 | 631 | 0.1567 | 0.464 | 0.209 | 0.014 | 0.012 | 0.037 | 0.002 | 0.001 | 0.014 | 0.016 | 0.003 | 0.004 | 0.002 | 0.001 | 0.0035 | 0.0001 | 0 | 0.0004 | 0 | 307 | 458 | 29
27860 | Q235B | 1259 | 1060 | 882 | 633 | 0.1531 | 0.453 | 0.181 | 0.011 | 0.012 | 0.029 | 0.004 | 0.003 | 0.012 | 0.016 | 0.003 | 0.004 | 0.002 | 0.001 | 0.0046 | 0.0001 | 0 | 0.0002 | 0 | 294 | 437 | 35
35020 | Q235B | 1271 | 1060 | 879 | 635 | 0.151 | 0.464 | 0.19 | 0.013 | 0.017 | 0.03 | 0.005 | 0.004 | 0.012 | 0.02 | 0.001 | 0.006 | 0.001 | 0.001 | 0.0049 | 0.0002 | 0 | 0.0001 | 0 | 311 | 445 | 36
27870 | Q235B | 1277 | 1060 | 888 | 635 | 0.15 | 0.441 | 0.174 | 0.017 | 0.013 | 0.021 | 0.003 | 0.001 | 0.011 | 0.021 | 0.001 | 0.006 | 0.001 | 0.001 | 0.0027 | 0.0001 | 0 | 0.0001 | 0 | 295 | 424 | 33
27940 | Q235B | 1265 | 1060 | 883 | 638 | 0.153 | 0.477 | 0.177 | 0.012 | 0.014 | 0.046 | 0.015 | 0.011 | 0.027 | 0.054 | 0.001 | 0.009 | 0.001 | 0.001 | 0.0035 | 0.0005 | 0 | 0.0001 | 0 | 298 | 420 | 38
25370 | Q235B | 1271 | 1060 | 883 | 634 | 0.147 | 0.462 | 0.179 | 0.012 | 0.012 | 0.045 | 0.005 | 0.004 | 0.015 | 0.029 | 0.001 | 0.01 | 0.001 | 0.001 | 0.0042 | 0.0002 | 0 | 0.0001 | 0 | 314 | 441 | 31
27470 | Q235B | 1249 | 1040 | 877 | 629 | 0.169 | 0.458 | 0.201 | 0.018 | 0.014 | 0.041 | 0.011 | 0.009 | 0.018 | 0.024 | 0.001 | 0.007 | 0.001 | 0.001 | 0.004 | 0.0003 | 0 | 0.0001 | 0 | 302 | 452 | 35
27590 | Q235B | 1255 | 1040 | 874 | 631 | 0.1522 | 0.449 | 0.18 | 0.017 | 0.016 | 0.036 | 0.002 | 0.002 | 0.013 | 0.021 | 0.003 | 0.004 | 0.002 | 0.001 | 0.0046 | 0.0001 | 0 | 0.0003 | 0 | 297 | 446 | 36
27540 | Q235B | 1261 | 1040 | 885 | 614 | 0.1522 | 0.449 | 0.18 | 0.017 | 0.016 | 0.036 | 0.002 | 0.002 | 0.013 | 0.021 | 0.003 | 0.004 | 0.002 | 0.001 | 0.0046 | 0.0001 | 0 | 0.0003 | 0 | 294 | 435 | 28
27630 | Q235B | 1249 | 1040 | 875 | 612 | 0.1487 | 0.417 | 0.186 | 0.011 | 0.014 | 0.046 | 0.001 | 0.001 | 0.016 | 0.017 | 0.003 | 0.005 | 0.002 | 0.001 | 0.0035 | 0.0001 | 0 | 0.0003 | 0 | 286 | 437 | 30
27550 | Q235B | 1265 | 1060 | 874 | 633 | 0.1514 | 0.499 | 0.188 | 0.011 | 0.006 | 0.035 | 0.015 | 0.014 | 0.016 | 0.018 | 0.003 | 0.005 | 0.002 | 0.001 | 0.0034 | 0.0001 | 0 | 0.0003 | 0 | 325 | 455 | 31
27560 | Q235B | 1271 | 1060 | 885 | 633 | 0.1531 | 0.453 | 0.181 | 0.011 | 0.012 | 0.029 | 0.004 | 0.003 | 0.012 | 0.016 | 0.003 | 0.004 | 0.002 | 0.001 | 0.0046 | 0.0001 | 0 | 0.0002 | 0 | 323 | 458 | 32
29060 | B | 1251 | 1040 | 831 | 587 | 0.0864 | 0.87 | 0.192 | 0.027 | 0.014 | 0.032 | 0.002 | 0.001 | 0.013 | 0.025 | 0.003 | 0.004 | 0.003 | 0.0011 | 0 | 0.0001 | 0 | 0.0003 | 0 | 343 | 452 | 35
27416 | Q235B | 1265 | 1060 | 0 | 0 | 0.151 | 0.464 | 0.19 | 0.013 | 0.017 | 0.03 | 0.005 | 0.004 | 0.012 | 0.02 | 0.001 | 0.006 | 0.001 | 0.001 | 0.0049 | 0.0002 | 0 | 0.0001 | 0 | 306 | 436 | 28
25628 | Q235B | 1271 | 1060 | 0 | 0 | 0.151 | 0.464 | 0.19 | 0.013 | 0.017 | 0.03 | 0.005 | 0.004 | 0.012 | 0.02 | 0.001 | 0.006 | 0.001 | 0.001 | 0.0049 | 0.0002 | 0 | 0.0001 | 0 | 297 | 440 | 33
26780 | Q235B | 1259 | 1060 | 880 | 633 | 0.153 | 0.485 | 0.193 | 0.013 | 0.011 | 0.036 | 0.006 | 0.005 | 0.013 | 0.024 | 0.001 | 0.006 | 0.001 | 0.001 | 0.0049 | 0.0003 | 0 | 0.0001 | 0 | 303 | 439 | 38
27040 | Q345B | 1271 | 1060 | 851 | 576 | 0.158 | 1.474 | 0.259 | 0.018 | 0.019 | 0.036 | 0.019 | 0.017 | 0.014 | 0.022 | 0.001 | 0.001 | 0.001 | 0.001 | 0.004 | 0.0003 | 0 | 0.0001 | 0 | 441 | 564 | 26
27080 | Q345B | 1265 | 1060 | 857 | 560 | 0.158 | 1.474 | 0.259 | 0.018 | 0.019 | 0.036 | 0.019 | 0.017 | 0.014 | 0.022 | 0.001 | 0.001 | 0.001 | 0.001 | 0.004 | 0.0003 | 0 | 0.0001 | 0 | 439 | 554 | 26
26960 | Q345B | 1273 | 1060 | 856 | 575 | 0.167 | 1.492 | 0.274 | 0.018 | 0.018 | 0.031 | 0.008 | 0.007 | 0.013 | 0.02 | 0.001 | 0.001 | 0.001 | 0.001 | 0.0045 | 0.0002 | 0 | 0.0001 | 0 | 438 | 569 | 26
27340 | Q345B | 1275 | 1080 | 873 | 575 | 0.1461 | 1.397 | 0.271 | 0.022 | 0.011 | 0.031 | 0.006 | 0.006 | 0.013 | 0.023 | 0.003 | 0.007 | 0.004 | 0.0015 | 0.0035 | 0.0001 | 0 | 0.0003 | 0 | 420 | 551 | 22
20860 | 09CuPCrNi-A | 1266 | 1080 | 875 | 604 | 0.0854 | 0.457 | 0.385 | 0.09 | 0.0082 | 0.308 | 0.0331 | 0.0318 | 0.167 | 0.351 | 0.002 | 0.003 | 0.001 | 0.001 | 0.0028 | 0.0001 | 0 | 0.0002 | 0 | 394 | 531 | 37
21030 | 09CuPCrNi-A | 1278 | 1080 | 877 | 602 | 0.0854 | 0.457 | 0.385 | 0.09 | 0.0082 | 0.308 | 0.0331 | 0.0318 | 0.167 | 0.351 | 0.002 | 0.003 | 0.001 | 0.001 | 0.0028 | 0.0001 | 0 | 0.0002 | 0 | 402 | 540 | 28
23210 | RCL490 | 1273 | 1100 | 876 | 623 | 0.072 | 1.065 | 0.141 | 0.015 | 0.002 | 0.038 | 0.038 | 0.037 | 0.017 | 0.03 | 0.001 | 0.007 | 0.001 | 0.0365 | 0 | 0.001 | 0 | 0.0001 | 0 | 497 | 556 | 30
28240 | Q235B | 1265 | 1060 | 881 | 633 | 0.167 | 0.481 | 0.189 | 0.011 | 0.015 | 0.033 | 0.004 | 0.003 | 0.016 | 0.015 | 0.001 | 0.007 | 0.001 | 0.001 | 0.0045 | 0.0004 | 0 | 0.0001 | 0 | 318 | 459 | 31
27680 | Q235B | 1259 | 1060 | 882 | 612 | 0.1487 | 0.417 | 0.186 | 0.011 | 0.014 | 0.046 | 0.001 | 0.001 | 0.016 | 0.017 | 0.003 | 0.005 | 0.002 | 0.001 | 0.0035 | 0.0001 | 0 | 0.0003 | 0 | 312 | 438 | 47
19656 | Q345B | 1278 | 1080 | 0 | 0 | 0.142 | 1.345 | 0.254 | 0.018 | 0.0065 | 0.051 | 0.006 | 0.0044 | 0.012 | 0.039 | 0.0008 | 0.005 | 0.001 | 0.002 | 0.0016 | 0.0001 | 0 | 0.0003 | 0 | 414 | 531 | 27
17650 | SAPH370 | 1286 | 1100 | 867 | 602 | 0.0781 | 0.423 | 0.008 | 0.018 | 0.0075 | 0.043 | 0.0308 | 0.0274 | 0.012 | 0.028 | 0.0005 | 0.003 | 0.001 | 0.001 | 0.0039 | 0.0001 | 0 | 0.0002 | 0 | 278 | 394 | 37
24730 | SS400-JX | 1263 | 1060 | 862 | 626 | 0.15 | 0.536 | 0.212 | 0.016 | 0.007 | 0.028 | 0.036 | 0.035 | 0.011 | 0.019 | 0.001 | 0.008 | 0.001 | 0.001 | 0 | 0.0004 | 0 | 0.0001 | 0 | 313 | 453 | 31
28020 | SS400-JX | 1274 | 1060 | 864 | 654 | 0.1403 | 0.531 | 0.2 | 0.015 | 0.002 | 0.034 | 0.031 | 0.03 | 0.014 | 0.02 | 0.003 | 0.007 | 0.002 | 0.001 | 0 | 0.0001 | 0 | 0.0004 | 0 | 297 | 438 | 42
28390 | SS400-JX | 1268 | 1060 | 854 | 637 | 0.1403 | 0.531 | 0.2 | 0.015 | 0.002 | 0.034 | 0.031 | 0.03 | 0.014 | 0.02 | 0.003 | 0.007 | 0.002 | 0.001 | 0 | 0.0001 | 0 | 0.0004 | 0 | 305 | 451 | 27
35010 | SS400-JX | 1269 | 1060 | 854 | 624 | 0.15 | 0.536 | 0.212 | 0.016 | 0.007 | 0.028 | 0.036 | 0.035 | 0.011 | 0.019 | 0.001 | 0.008 | 0.001 | 0.001 | 0 | 0.0004 | 0 | 0.0001 | 0 | 315 | 449 | 27
34970 | SS400-JX | 1269 | 1060 | 868 | 611 | 0.15 | 0.536 | 0.212 | 0.016 | 0.007 | 0.028 | 0.036 | 0.035 | 0.011 | 0.019 | 0.001 | 0.008 | 0.001 | 0.001 | 0 | 0.0004 | 0 | 0.0001 | 0 | 315 | 444 | 30
36060 | SS400-JX | 1264 | 1060 | 868 | 624 | 0.1437 | 0.545 | 0.203 | 0.012 | 0.004 | 0.039 | 0.036 | 0.035 | 0.016 | 0.016 | 0.003 | 0.005 | 0.002 | 0.001 | 0 | 0.0001 | 0 | 0.0003 | 0 | 307 | 450 | 30
28900 | SS400-JX | 1273 | 1060 | 860 | 622 | 0.1537 | 0.512 | 0.198 | 0.013 | 0.002 | 0.039 | 0.034 | 0.033 | 0.016 | 0.017 | 0.003 | 0.007 | 0.002 | 0.001 | 0 | 0.0001 | 0 | 0.0004 | 0 | 321 | 460 | 32
32210 | SS400-JX | 1267 | 1060 | 868 | 623 | 0.1537 | 0.512 | 0.198 | 0.013 | 0.002 | 0.039 | 0.034 | 0.033 | 0.016 | 0.017 | 0.003 | 0.007 | 0.002 | 0.001 | 0 | 0.0001 | 0 | 0.0004 | 0 | 313 | 459 | 29
31840 | SS400-JX | 1273 | 1060 | 862 | 622 | 0.1537 | 0.512 | 0.198 | 0.013 | 0.002 | 0.039 | 0.034 | 0.033 | 0.016 | 0.017 | 0.003 | 0.007 | 0.002 | 0.001 | 0 | 0.0001 | 0 | 0.0004 | 0 | 314 | 460 | 33
27250 | SS400-JX | 1270 | 1060 | 860 | 622 | 0.139 | 0.522 | 0.202 | 0.017 | 0.004 | 0.033 | 0.027 | 0.026 | 0.014 | 0.021 | 0.001 | 0.007 | 0.001 | 0.001 | 0 | 0.0003 | 0 | 0.0001 | 0 | 310 | 447 | 31
27680 | SS400-JX | 1258 | 1050 | 845 | 595 | 0.1437 | 0.545 | 0.203 | 0.012 | 0.004 | 0.039 | 0.036 | 0.035 | 0.016 | 0.016 | 0.003 | 0.005 | 0.002 | 0.001 | 0 | 0.0001 | 0 | 0.0003 | 0 | 320 | 458 | 30
27290 | SS400-JX | 1264 | 1050 | 840 | 605 | 0.1437 | 0.545 | 0.203 | 0.012 | 0.004 | 0.039 | 0.036 | 0.035 | 0.016 | 0.016 | 0.003 | 0.005 | 0.002 | 0.001 | 0 | 0.0001 | 0 | 0.0003 | 0 | 318 | 455 | 31
33590 | SS400-JX | 1256 | 1050 | 843 | 613 | 0.139 | 0.522 | 0.202 | 0.017 | 0.004 | 0.033 | 0.027 | 0.026 | 0.014 | 0.021 | 0.001 | 0.007 | 0.001 | 0.001 | 0 | 0.0003 | 0 | 0.0001 | 0 | 329 | 452 | 30
33950 | SS400-JX | 1262 | 1050 | 843 | 599 | 0.139 | 0.525 | 0.174 | 0.015 | 0.008 | 0.032 | 0.035 | 0.034 | 0.012 | 0.017 | 0.001 | 0.006 | 0.001 | 0.001 | 0 | 0.0004 | 0 | 0.0001 | 0 | 297 | 438 | 29
27270 | SS400-JX | 1259 | 1050 | 842 | 604 | 0.1431 | 0.562 | 0.193 | 0.017 | 0.009 | 0.035 | 0.035 | 0.033 | 0.015 | 0.02 | 0.003 | 0.005 | 0.002 | 0.0022 | 0 | 0.0001 | 0 | 0.0004 | 0 | 329 | 456 | 31
33580 | SS400-JX | 1262 | 1050 | 841 | 604 | 0.139 | 0.525 | 0.174 | 0.015 | 0.008 | 0.032 | 0.035 | 0.034 | 0.012 | 0.017 | 0.001 | 0.006 | 0.001 | 0.001 | 0 | 0.0004 | 0 | 0.0001 | 0 | 301 | 441 | 27
29010 | SS400-JX | 1260 | 1050 | 846 | 600 | 0.1537 | 0.512 | 0.198 | 0.013 | 0.002 | 0.039 | 0.034 | 0.033 | 0.016 | 0.017 | 0.003 | 0.007 | 0.002 | 0.001 | 0 | 0.0001 | 0 | 0.0004 | 0 | 333 | 466 | 32
29140 | SS400-JX | 1266 | 1050 | 840 | 596 | 0.1537 | 0.512 | 0.198 | 0.013 | 0.002 | 0.039 | 0.034 | 0.033 | 0.016 | 0.017 | 0.003 | 0.007 | 0.002 | 0.001 | 0 | 0.0001 | 0 | 0.0004 | 0 | 316 | 459 | 31
27460 | SS400-JX | 1255 | 1050 | 840 | 607 | 0.139 | 0.522 | 0.202 | 0.017 | 0.004 | 0.033 | 0.027 | 0.026 | 0.014 | 0.021 | 0.001 | 0.007 | 0.001 | 0.001 | 0 | 0.0003 | 0 | 0.0001 | 0 | 287 | 430 | 29
27840 | SS400-JX | 1261 | 1050 | 840 | 604 | 0.139 | 0.522 | 0.202 | 0.017 | 0.004 | 0.033 | 0.027 | 0.026 | 0.014 | 0.021 | 0.001 | 0.007 | 0.001 | 0.001 | 0 | 0.0003 | 0 | 0.0001 | 0 | 289 | 433 | 29
33430 | SS400 | 1257 | 1060 | 831 | 591 | 0.1431 | 0.562 | 0.193 | 0.017 | 0.009 | 0.035 | 0.035 | 0.033 | 0.015 | 0.02 | 0.003 | 0.005 | 0.002 | 0.0022 | 0 | 0.0001 | 0 | 0.0004 | 0 | 311 | 453 | 32
32690 | SS400 | 1263 | 1060 | 830 | 575 | 0.1431 | 0.562 | 0.193 | 0.017 | 0.009 | 0.035 | 0.035 | 0.033 | 0.015 | 0.02 | 0.003 | 0.005 | 0.002 | 0.0022 | 0 | 0.0001 | 0 | 0.0004 | 0 | 328 | 470 | 24
36950 | SS400-JX | 1262 | 1050 | 839 | 602 | 0.139 | 0.522 | 0.202 | 0.017 | 0.004 | 0.033 | 0.027 | 0.026 | 0.014 | 0.021 | 0.001 | 0.007 | 0.001 | 0.001 | 0 | 0.0003 | 0 | 0.0001 | 0 | 295 | 434 | 25
27460 | Q345B | 1254 | 1050 | 838 | 0 | 0.1709 | 1.435 | 0.276 | 0.023 | 0.009 | 0.042 | 0.001 | 0.001 | 0.019 | 0.025 | 0.003 | 0.005 | 0.003 | 0.0015 | 0.0037 | 0.0001 | 0 | 0.0004 | 0 | 381 | 538 | 28
27440 | Q345B | 1260 | 1050 | 836 | 563 | 0.1518 | 1.485 | 0.293 | 0.024 | 0.012 | 0.031 | 0.006 | 0.006 | 0.013 | 0.022 | 0.004 | 0.005 | 0.004 | 0.002 | 0.0032 | 0.0001 | 0 | 0.0004 | 0 | 410 | 555 | 26
31240 | WL510H | 1253 | 1060 | 843 | 594 | 0.099 | 1.428 | 0.139 | 0.009 | 0.002 | 0.05 | 0.035 | 0.033 | 0.019 | 0.027 | 0.023 | 0.002 | 0.001 | 0.0243 | 0 | 0.001 | 0 | 0.0001 | 0 | 416 | 529 | 24
31330 | WL510H | 1259 | 1060 | 840 | 578 | 0.099 | 1.428 | 0.139 | 0.009 | 0.002 | 0.05 | 0.035 | 0.033 | 0.019 | 0.027 | 0.023 | 0.002 | 0.001 | 0.0243 | 0 | 0.001 | 0 | 0.0001 | 0 | 439 | 535 | 23
19070 | WQK510 | 1235 | 1060 | 854 | 634 | 0.1537 | 1.476 | 0.42 | 0.018 | 0.0043 | 0.039 | 0.0397 | 0.0393 | 0.009 | 0.029 | 0.0157 | 0.004 | 0.001 | 0.001 | 0.0028 | 0.0001 | 0 | 0.0003 | 0 | 385 | 554 | 27
20990 | WL440 | 1246 | 1050 | 827 | 562 | 0.0699 | 1.345 | 0.201 | 0.017 | 0.006 | 0.036 | 0.045 | 0.0433 | 0.009 | 0.044 | 0.023 | 0.006 | 0.002 | 0.0032 | 0 | 0.0001 | 0 | 0.0002 | 0 | 463 | 539 | 29
21000 | WL440 | 1252 | 1050 | 828 | 561 | 0.0699 | 1.345 | 0.201 | 0.017 | 0.006 | 0.036 | 0.045 | 0.0433 | 0.009 | 0.044 | 0.023 | 0.006 | 0.002 | 0.0032 | 0 | 0.0001 | 0 | 0.0002 | 0 | 442 | 532 | 28
21000 | WL440 | 1252 | 1050 | 828 | 561 | 0.0699 | 1.345 | 0.201 | 0.017 | 0.006 | 0.036 | 0.045 | 0.0433 | 0.009 | 0.044 | 0.023 | 0.006 | 0.002 | 0.0032 | 0 | 0.0001 | 0 | 0.0002 | 0 | 456 | 549 | 30
21000 | WL440 | 1252 | 1050 | 828 | 561 | 0.0699 | 1.345 | 0.201 | 0.017 | 0.006 | 0.036 | 0.045 | 0.0433 | 0.009 | 0.044 | 0.023 | 0.006 | 0.002 | 0.0032 | 0 | 0.0001 | 0 | 0.0002 | 0 | 456 | 535 | 29
20970 | WL440 | 1246 | 1050 | 792 | 563 | 0.0699 | 1.345 | 0.201 | 0.017 | 0.006 | 0.036 | 0.045 | 0.0433 | 0.009 | 0.044 | 0.023 | 0.006 | 0.002 | 0.0032 | 0 | 0.0001 | 0 | 0.0002 | 0 | 413 | 503 | 29
19691 | WL440 | 1264 | 1070 | 0 | 0 | 0.0699 | 1.345 | 0.201 | 0.017 | 0.006 | 0.036 | 0.045 | 0.0433 | 0.009 | 0.044 | 0.023 | 0.006 | 0.002 | 0.0032 | 0 | 0.0001 | 0 | 0.0002 | 0 | 475 | 552 | 29
19691 | WL440 | 1264 | 1070 | 0 | 0 | 0.0699 | 1.345 | 0.201 | 0.017 | 0.006 | 0.036 | 0.045 | 0.0433 | 0.009 | 0.044 | 0.023 | 0.006 | 0.002 | 0.0032 | 0 | 0.0001 | 0 | 0.0002 | 0 | 471 | 555 | 28
19691 | WL440 | 1264 | 1070 | 0 | 0 | 0.0699 | 1.345 | 0.201 | 0.017 | 0.006 | 0.036 | 0.045 | 0.0433 | 0.009 | 0.044 | 0.023 | 0.006 | 0.002 | 0.0032 | 0 | 0.0001 | 0 | 0.0002 | 0 | 463 | 550 | 30
19691 | WL440 | 1264 | 1070 | 0 | 0 | 0.0699 | 1.345 | 0.201 | 0.017 | 0.006 | 0.036 | 0.045 | 0.0433 | 0.009 | 0.044 | 0.023 | 0.006 | 0.002 | 0.0032 | 0 | 0.0001 | 0 | 0.0002 | 0 | 475 | 552 | 29
28130 | Q235B | 1265 | 1060 | 882 | 633 | 0.1487 | 0.417 | 0.186 | 0.011 | 0.014 | 0.046 | 0.001 | 0.001 | 0.016 | 0.017 | 0.003 | 0.005 | 0.002 | 0.001 | 0.0035 | 0.0001 | 0 | 0.0003 | 0 | 324 | 445 | 36
27660 | Q235B | 1255 | 1040 | 878 | 633 | 0.1567 | 0.464 | 0.209 | 0.014 | 0.012 | 0.037 | 0.002 | 0.001 | 0.014 | 0.016 | 0.003 | 0.004 | 0.002 | 0.001 | 0.0035 | 0.0001 | 0 | 0.0004 | 0 | 307 | 456 | 30
28120 | Q235B | 1256 | 1040 | 859 | 620 | 0.1282 | 0.423 | 0.18 | 0.017 | 0.011 | 0.026 | 0.008 | 0.007 | 0.009 | 0.013 | 0.003 | 0.004 | 0.002 | 0.001 | 0.003 | 0.0001 | 0 | 0.0004 | 0 | 301 | 439 | 31
27650 | Q235B | 1244 | 1040 | 848 | 641 | 0.1282 | 0.423 | 0.18 | 0.017 | 0.011 | 0.026 | 0.008 | 0.007 | 0.009 | 0.013 | 0.003 | 0.004 | 0.002 | 0.001 | 0.003 | 0.0001 | 0 | 0.0004 | 0 | 302 | 437 | 30
22660 | SS400 | 1250 | 1040 | 835 | 618 | 0.141 | 0.521 | 0.197 | 0.01 | 0.002 | 0.036 | 0.033 | 0.033 | 0.013 | 0.015 | 0.001 | 0.007 | 0.001 | 0.001 | 0 | 0.0002 | 0 | 0.0001 | 0 | 295 | 439 | 30
29120 | SS400-JX | 1265 | 1050 | 845 | 611 | 0.147 | 0.522 | 0.19 | 0.017 | 0.004 | 0.031 | 0.038 | 0.037 | 0.011 | 0.02 | 0.001 | 0.007 | 0.001 | 0.001 | 0 | 0.0004 | 0 | 0.0001 | 0 | 304 | 447 | 34
29470 | SS400-JX | 1253 | 1050 | 841 | 612 | 0.147 | 0.522 | 0.19 | 0.017 | 0.004 | 0.031 | 0.038 | 0.037 | 0.011 | 0.02 | 0.001 | 0.007 | 0.001 | 0.001 | 0 | 0.0004 | 0 | 0.0001 | 0 | 299 | 443 | 31
35740 | SS400-JX | 1260 | 1050 | 840 | 589 | 0.1403 | 0.531 | 0.2 | 0.015 | 0.002 | 0.034 | 0.031 | 0.03 | 0.014 | 0.02 | 0.003 | 0.007 | 0.002 | 0.001 | 0 | 0.0001 | 0 | 0.0004 | 0 | 319 | 450 | 34
27630 | SS400-JX | 1274 | 1060 | 863 | 639 | 0.1403 | 0.531 | 0.2 | 0.015 | 0.002 | 0.034 | 0.031 | 0.03 | 0.014 | 0.02 | 0.003 | 0.007 | 0.002 | 0.001 | 0 | 0.0001 | 0 | 0.0004 | 0 | 294 | 434 | 30
28090 | SS400-JX | 1262 | 1060 | 862 | 628 | 0.1403 | 0.531 | 0.2 | 0.015 | 0.002 | 0.034 | 0.031 | 0.03 | 0.014 | 0.02 | 0.003 | 0.007 | 0.002 | 0.001 | 0 | 0.0001 | 0 | 0.0004 | 0 | 289 | 438 | 33
35162 | SS400 | 1270 | 1060 | 0 | 0 | 0.1403 | 0.531 | 0.2 | 0.015 | 0.002 | 0.034 | 0.031 | 0.03 | 0.014 | 0.02 | 0.003 | 0.007 | 0.002 | 0.001 | 0 | 0.0001 | 0 | 0.0004 | 0 | 294 | 442 | 30
34470 | SS400 | 1276 | 1060 | 864 | 625 | 0.1403 | 0.531 | 0.2 | 0.015 | 0.002 | 0.034 | 0.031 | 0.03 | 0.014 | 0.02 | 0.003 | 0.007 | 0.002 | 0.001 | 0 | 0.0001 | 0 | 0.0004 | 0 | 301 | 443 | 30
33120 | SS400-JX | 1258 | 1050 | 843 | 610 | 0.139 | 0.525 | 0.174 | 0.015 | 0.008 | 0.032 | 0.035 | 0.034 | 0.012 | 0.017 | 0.001 | 0.006 | 0.001 | 0.001 | 0 | 0.0004 | 0 | 0.0001 | 0 | 298 | 439 | 30
36330 | SS400-JX | 1264 | 1050 | 837 | 622 | 0.1437 | 0.545 | 0.203 | 0.012 | 0.004 | 0.039 | 0.036 | 0.035 | 0.016 | 0.016 | 0.003 | 0.005 | 0.002 | 0.001 | 0 | 0.0001 | 0 | 0.0003 | 0 | 301 | 447 | 32
36850 | SS400-JX | 1270 | 1050 | 839 | 605 | 0.1437 | 0.545 | 0.203 | 0.012 | 0.004 | 0.039 | 0.036 | 0.035 | 0.016 | 0.016 | 0.003 | 0.005 | 0.002 | 0.001 | 0 | 0.0001 | 0 | 0.0003 | 0 | 310 | 448 | 32
36290 | SS400-JX | 1258 | 1050 | 838 | 605 | 0.1431 | 0.562 | 0.193 | 0.017 | 0.009 | 0.035 | 0.035 | 0.033 | 0.015 | 0.02 | 0.003 | 0.005 | 0.002 | 0.0022 | 0 | 0.0001 | 0 | 0.0004 | 0 | 312 | 450 | 29
36820 | SS400-JX | 1264 | 1050 | 839 | 592 | 0.1431 | 0.562 | 0.193 | 0.017 | 0.009 | 0.035 | 0.035 | 0.033 | 0.015 | 0.02 | 0.003 | 0.005 | 0.002 | 0.0022 | 0 | 0.0001 | 0 | 0.0004 | 0 | 325 | 454 | 33
37220 | SS400-JX | 1264 | 1050 | 839 | 603 | 0.139 | 0.522 | 0.202 | 0.017 | 0.004 | 0.033 | 0.027 | 0.026 | 0.014 | 0.021 | 0.001 | 0.007 | 0.001 | 0.001 | 0 | 0.0003 | 0 | 0.0001 | 0 | 304 | 443 | 32
37220 | SS400-JX | 1270 | 1050 | 845 | 613 | 0.139 | 0.522 | 0.202 | 0.017 | 0.004 | 0.033 | 0.027 | 0.026 | 0.014 | 0.021 | 0.001 | 0.007 | 0.001 | 0.001 | 0 | 0.0003 | 0 | 0.0001 | 0 | 308 | 442 | 31
35950 | SS400-JX | 1264 | 1050 | 836 | 600 | 0.139 | 0.525 | 0.174 | 0.015 | 0.008 | 0.032 | 0.035 | 0.034 | 0.012 | 0.017 | 0.001 | 0.006 | 0.001 | 0.001 | 0 | 0.0004 | 0 | 0.0001 | 0 | 315 | 444 | 30
36530 | SS400-JX | 1270 | 1050 | 843 | 584 | 0.139 | 0.525 | 0.174 | 0.015 | 0.008 | 0.032 | 0.035 | 0.034 | 0.012 | 0.017 | 0.001 | 0.006 | 0.001 | 0.001 | 0 | 0.0004 | 0 | 0.0001 | 0 | 311 | 444 | 32
33660 | SS400-JX | 1270 | 1050 | 840 | 602 | 0.1437 | 0.545 | 0.203 | 0.012 | 0.004 | 0.039 | 0.036 | 0.035 | 0.016 | 0.016 | 0.003 | 0.005 | 0.002 | 0.001 | 0 | 0.0001 | 0 | 0.0003 | 0 | 316 | 446 | 28
33160 | SS400-JX | 1258 | 1050 | 845 | 584 | 0.1437 | 0.545 | 0.203 | 0.012 | 0.004 | 0.039 | 0.036 | 0.035 | 0.016 | 0.016 | 0.003 | 0.005 | 0.002 | 0.001 | 0 | 0.0001 | 0 | 0.0003 | 0 | 310 | 445 | 31
31970 | SS400-JX | 1266 | 1060 | 860 | 623 | 0.147 | 0.522 | 0.19 | 0.017 | 0.004 | 0.031 | 0.038 | 0.037 | 0.011 | 0.02 | 0.001 | 0.007 | 0.001 | 0.001 | 0 | 0.0004 | 0 | 0.0001 | 0 | 295 | 440 | 31
28350 | SS400-JX | 1264 | 1040 | 862 | 627 | 0.141 | 0.521 | 0.197 | 0.01 | 0.002 | 0.036 | 0.033 | 0.033 | 0.013 | 0.015 | 0.001 | 0.007 | 0.001 | 0.001 | 0 | 0.0002 | 0 | 0.0001 | 0 | 306 | 440 | 35
22590 | SS400-JX | 1259 | 1060 | 857 | 623 | 0.141 | 0.521 | 0.197 | 0.01 | 0.002 | 0.036 | 0.033 | 0.033 | 0.013 | 0.015 | 0.001 | 0.007 | 0.001 | 0.001 | 0 | 0.0002 | 0 | 0.0001 | 0 | 292 | 437 | 35
26350 | WL510-HB | 1253 | 1060 | 867 | 580 | 0.093 | 1.409 | 0.224 | 0.02 | 0.002 | 0.035 | 0.033 | 0.032 | 0.012 | 0.026 | 0.013 | 0.006 | 0.001 | 0.0248 | 0 | 0.0007 | 0 | 0.0001 | 0 | 462 | 559 | 29
26390 | WL510-HB | 1259 | 1060 | 864 | 580 | 0.093 | 1.409 | 0.224 | 0.02 | 0.002 | 0.035 | 0.033 | 0.032 | 0.012 | 0.026 | 0.013 | 0.006 | 0.001 | 0.0248 | 0 | 0.0007 | 0 | 0.0001 | 0 | 457 | 551 | 29
26850 | WL510-HB | 1259 | 1060 | 866 | 578 | 0.1021 | 1.413 | 0.192 | 0.018 | 0.002 | 0.04 | 0.028 | 0.025 | 0.017 | 0.022 | 0.017 | 0.006 | 0.003 | 0.024 | 0 | 0.0009 | 0 | 0.0004 | 0 | 460 | 554 | 28
26970 | WL510-HB | 1265 | 1060 | 865 | 579 | 0.1021 | 1.413 | 0.192 | 0.018 | 0.002 | 0.04 | 0.028 | 0.025 | 0.017 | 0.022 | 0.017 | 0.006 | 0.003 | 0.024 | 0 | 0.0009 | 0 | 0.0004 | 0 | 467 | 557 | 23
29360 | WL510 | 1262 | 1060 | 866 | 585 | 0.094 | 1.404 | 0.167 | 0.021 | 0.006 | 0.04 | 0.033 | 0.032 | 0.014 | 0.027 | 0.017 | 0.002 | 0.002 | 0.0232 | 0 | 0.0008 | 0 | 0.0001 | 0 | 473 | 555 | 31
29150 | WL510 | 1268 | 1060 | 868 | 584 | 0.1044 | 1.438 | 0.187 | 0.015 | 0.002 | 0.037 | 0.034 | 0.032 | 0.014 | 0.022 | 0.016 | 0.006 | 0.003 | 0.0243 | 0 | 0.0008 | 0 | 0.0004 | 0 | 451 | 545 | 31
29390 | WL510 | 1256 | 1060 | 866 | 590 | 0.0942 | 1.521 | 0.179 | 0.018 | 0.004 | 0.029 | 0.039 | 0.038 | 0.012 | 0.015 | 0.017 | 0.005 | 0.004 | 0.0232 | 0 | 0.0003 | 0 | 0.0004 | 0 | 494 | 573 | 29
29390 | WL510 | 1262 | 1060 | 867 | 584 | 0.094 | 1.404 | 0.167 | 0.021 | 0.006 | 0.04 | 0.033 | 0.032 | 0.014 | 0.027 | 0.017 | 0.002 | 0.002 | 0.0232 | 0 | 0.0008 | 0 | 0.0001 | 0 | 473 | 553 | 29
29320 | WL510 | 1262 | 1060 | 867 | 585 | 0.0942 | 1.521 | 0.179 | 0.018 | 0.004 | 0.029 | 0.039 | 0.038 | 0.012 | 0.015 | 0.017 | 0.005 | 0.004 | 0.0232 | 0 | 0.0003 | 0 | 0.0004 | 0 | 481 | 571 | 26
29320 | WL510 | 1268 | 1060 | 867 | 584 | 0.0942 | 1.521 | 0.179 | 0.018 | 0.004 | 0.029 | 0.039 | 0.038 | 0.012 | 0.015 | 0.017 | 0.005 | 0.004 | 0.0232 | 0 | 0.0003 | 0 | 0.0004 | 0 | 469 | 569 | 27
29550 | WL510 | 1256 | 1060 | 869 | 584 | 0.1025 | 1.502 | 0.202 | 0.018 | 0.001 | 0.032 | 0.034 | 0.033 | 0.012 | 0.018 | 0.016 | 0.005 | 0.003 | 0.0228 | 0 | 0.001 | 0 | 0.0004 | 0 | 501 | 567 | 28
27030 | WL510-HB | 1262 | 1060 | 865 | 582 | 0.0942 | 1.521 | 0.179 | 0.018 | 0.004 | 0.029 | 0.039 | 0.038 | 0.012 | 0.015 | 0.017 | 0.005 | 0.004 | 0.0232 | 0 | 0.0003 | 0 | 0.0004 | 0 | 491 | 579 | 30
27400 | WL510 | 1256 | 1060 | 867 | 584 | 0.1021 | 1.419 | 0.212 | 0.02 | 0.001 | 0.039 | 0.037 | 0.034 | 0.017 | 0.026 | 0.014 | 0.006 | 0.003 | 0.0238 | 0 | 0.0004 | 0 | 0.0004 | 0 | 478 | 564 | 31
21870 | WL510 | 1264 | 1060 | 866 | 583 | 0.0942 | 1.521 | 0.179 | 0.018 | 0.004 | 0.029 | 0.039 | 0.038 | 0.012 | 0.015 | 0.017 | 0.005 | 0.004 | 0.0232 | 0 | 0.0003 | 0 | 0.0004 | 0 | 477 | 566 | 24
28410 | WL510-HB | 1262 | 1060 | 865 | 582 | 0.1021 | 1.413 | 0.192 | 0.018 | 0.002 | 0.04 | 0.028 | 0.025 | 0.017 | 0.022 | 0.017 | 0.006 | 0.003 | 0.024 | 0 | 0.0009 | 0 | 0.0004 | 0 | 478 | 560 | 28
29350 | WL510-HB | 1268 | 1060 | 865 | 581 | 0.0993 | 1.434 | 0.2 | 0.019 | 0.002 | 0.061 | 0.027 | 0.027 | 0.024 | 0.036 | 0.017 | 0.007 | 0.003 | 0.0236 | 0 | 0.0012 | 0 | 0.0004 | 0 | 495 | 562 | 29
29210 | WL510-HB | 1256 | 1060 | 866 | 583 | 0.1021 | 1.413 | 0.192 | 0.018 | 0.002 | 0.04 | 0.028 | 0.025 | 0.017 | 0.022 | 0.017 | 0.006 | 0.003 | 0.024 | 0 | 0.0009 | 0 | 0.0004 | 0 | 478 | 567 | 29
29180 | WL510-HB | 1262 | 1060 | 864 | 583 | 0.1021 | 1.419 | 0.212 | 0.02 | 0.001 | 0.039 | 0.037 | 0.034 | 0.017 | 0.026 | 0.014 | 0.006 | 0.003 | 0.0238 | 0 | 0.0004 | 0 | 0.0004 | 0 | 464 | 559 | 28
28880 | WL510-HB | 1268 | 1060 | 865 | 583 | 0.1021 | 1.419 | 0.212 | 0.02 | 0.001 | 0.039 | 0.037 | 0.034 | 0.017 | 0.026 | 0.014 | 0.006 | 0.003 | 0.0238 | 0 | 0.0004 | 0 | 0.0004 | 0 | 0 | 0 | 0
29150 | WL510-HB | 1256 | 1060 | 865 | 583 | 0.1021 | 1.419 | 0.212 | 0.02 | 0.001 | 0.039 | 0.037 | 0.034 | 0.017 | 0.026 | 0.014 | 0.006 | 0.003 | 0.0238 | 0 | 0.0004 | 0 | 0.0004 | 0 | 469 | 567 | 30
25280 | WL510 | 1268 | 1060 | 863 | 584 | 0.094 | 1.404 | 0.167 | 0.021 | 0.006 | 0.04 | 0.033 | 0.032 | 0.014 | 0.027 | 0.017 | 0.002 | 0.002 | 0.0232 | 0 | 0.0008 | 0 | 0.0001 | 0 | 452 | 541 | 30
27280 | WL510 | 1256 | 1060 | 865 | 584 | 0.093 | 1.409 | 0.224 | 0.02 | 0.002 | 0.035 | 0.033 | 0.032 | 0.012 | 0.026 | 0.013 | 0.006 | 0.001 | 0.0248 | 0 | 0.0007 | 0 | 0.0001 | 0 | 483 | 559 | 30
26980 | WL510 | 1268 | 1060 | 863 | 585 | 0.093 | 1.409 | 0.224 | 0.02 | 0.002 | 0.035 | 0.033 | 0.032 | 0.012 | 0.026 | 0.013 | 0.006 | 0.001 | 0.0248 | 0 | 0.0007 | 0 | 0.0001 | 0 | 462 | 551 | 27
29430 | WL510-HB | 1270 | 1060 | 867 | 585 | 0.1025 | 1.502 | 0.202 | 0.018 | 0.001 | 0.032 | 0.034 | 0.033 | 0.012 | 0.018 | 0.016 | 0.005 | 0.003 | 0.0228 | 0 | 0.001 | 0 | 0.0004 | 0 | 502 | 586 | 28
29260 | WL510-HB | 1258 | 1060 | 867 | 583 | 0.1025 | 1.502 | 0.202 | 0.018 | 0.001 | 0.032 | 0.034 | 0.033 | 0.012 | 0.018 | 0.016 | 0.005 | 0.003 | 0.0228 | 0 | 0.001 | 0 | 0.0004 | 0 | 501 | 590 | 30
29230 | WL510-HB | 1259 | 1060 | 864 | 582 | 0.0993 | 1.434 | 0.2 | 0.019 | 0.002 | 0.061 | 0.027 | 0.027 | 0.024 | 0.036 | 0.017 | 0.007 | 0.003 | 0.0236 | 0 | 0.0012 | 0 | 0.0004 | 0 | 476 | 576 | 28
29250 | WL510-HB | 1253 | 1060 | 861 | 582 | 0.099 | 1.432 | 0.181 | 0.02 | 0.003 | 0.044 | 0.035 | 0.034 | 0.015 | 0.027 | 0.014 | 0.002 | 0.001 | 0.0242 | 0 | 0.0007 | 0 | 0.0001 | 0 | 448 | 546 | 30
27740 | WL510-HB | 1259 | 1060 | 858 | 581 | 0.093 | 1.409 | 0.224 | 0.02 | 0.002 | 0.035 | 0.033 | 0.032 | 0.012 | 0.026 | 0.013 | 0.006 | 0.001 | 0.0248 | 0 | 0.0007 | 0 | 0.0001 | 0 | 455 | 551 | 29
29260 | WL510-HB | 1265 | 1060 | 862 | 583 | 0.0967 | 1.437 | 0.189 | 0.017 | 0.003 | 0.04 | 0.021 | 0.02 | 0.019 | 0.027 | 0.012 | 0.006 | 0.004 | 0.0268 | 0 | 0.0008 | 0 | 0.0004 | 0 | 452 | 540 | 30
29160 | WL510-HB | 1253 | 1060 | 864 | 584 | 0.0967 | 1.437 | 0.189 | 0.017 | 0.003 | 0.04 | 0.021 | 0.02 | 0.019 | 0.027 | 0.012 | 0.006 | 0.004 | 0.0268 | 0 | 0.0008 | 0 | 0.0004 | 0 | 457 | 550 | 28
29160 | WL510-HB | 1259 | 1060 | 861 | 585 | 0.0967 | 1.437 | 0.189 | 0.017 | 0.003 | 0.04 | 0.021 | 0.02 | 0.019 | 0.027 | 0.012 | 0.006 | 0.004 | 0.0268 | 0 | 0.0008 | 0 | 0.0004 | 0 | 462 | 554 | 28
29210 | WL510 | 1259 | 1060 | 861 | 584 | 0.1044 | 1.438 | 0.187 | 0.015 | 0.002 | 0.037 | 0.034 | 0.032 | 0.014 | 0.022 | 0.016 | 0.006 | 0.003 | 0.0243 | 0 | 0.0008 | 0 | 0.0004 | 0 | 344 | 554 | 28
29210 | WL510 | 1259 | 1060 | 861 | 584 | 0.1044 | 1.438 | 0.187 | 0.015 | 0.002 | 0.037 | 0.034 | 0.032 | 0.014 | 0.022 | 0.016 | 0.006 | 0.003 | 0.0243 | 0 | 0.0008 | 0 | 0.0004 | 0 | 450 | 554 | 28
29220 | WL510 | 1265 | 1060 | 853 | 584 | 0.1044 | 1.438 | 0.187 | 0.015 | 0.002 | 0.037 | 0.034 | 0.032 | 0.014 | 0.022 | 0.016 | 0.006 | 0.003 | 0.0243 | 0 | 0.0008 | 0 | 0.0004 | 0 | 451 | 560 | 28
29040 | WL510 | 1259 | 1060 | 865 | 582 | 0.099 | 1.432 | 0.181 | 0.02 | 0.003 | 0.044 | 0.035 | 0.034 | 0.015 | 0.027 | 0.014 | 0.002 | 0.001 | 0.0242 | 0 | 0.0007 | 0 | 0.0001 | 0 | 443 | 552 | 28
27610 | WL510 | 1268 | 1060 | 863 | 584 | 0.1021 | 1.419 | 0.212 | 0.02 | 0.001 | 0.039 | 0.037 | 0.034 | 0.017 | 0.026 | 0.014 | 0.006 | 0.003 | 0.0238 | 0 | 0.0004 | 0 | 0.0004 | 0 | 466 | 561 | 29
28230 | WL510-HB | 1262 | 1060 | 857 | 581 | 0.094 | 1.404 | 0.167 | 0.021 | 0.006 | 0.04 | 0.033 | 0.032 | 0.014 | 0.027 | 0.017 | 0.002 | 0.002 | 0.0232 | 0 | 0.0008 | 0 | 0.0001 | 0 | 486 | 564 | 27
28360 | WL510-HB | 1268 | 1060 | 858 | 581 | 0.094 | 1.404 | 0.167 | 0.021 | 0.006 | 0.04 | 0.033 | 0.032 | 0.014 | 0.027 | 0.017 | 0.002 | 0.002 | 0.0232 | 0 | 0.0008 | 0 | 0.0001 | 0 | 486 | 561 | 29
26830 | RCL540 | 1255 | 1060 | 843 | 557 | 0.0545 | 1.16 | 0.156 | 0.014 | 0.0034 | 0.039 | 0.0419 | 0.041 | 0.011 | 0.027 | 0.0013 | 0.004 | 0.001 | 0.038 | 0.0025 | 0.0001 | 0 | 0.0001 | 0 | 494 | 550 | 28
22400 | RCL540 | 1258 | 1060 | 845 | 565 | 0.0665 | 1.226 | 0.151 | 0.017 | 0.0066 | 0.036 | 0.0495 | 0.0473 | 0.01 | 0.042 | 0.0011 | 0.004 | 0.001 | 0.0381 | 0 | 0.0001 | 0 | 0.0002 | 0 | 491 | 568 | 27
22410 | RCL540 | 1264 | 1060 | 839 | 564 | 0.0665 | 1.226 | 0.151 | 0.017 | 0.0066 | 0.036 | 0.0495 | 0.0473 | 0.01 | 0.042 | 0.0011 | 0.004 | 0.001 | 0.0381 | 0 | 0.0001 | 0 | 0.0002 | 0 | 499 | 568 | 27
22430 | RCL540 | 1252 | 1060 | 844 | 562 | 0.0676 | 1.226 | 0.158 | 0.017 | 0.0037 | 0.042 | 0.0534 | 0.0527 | 0.014 | 0.031 | 0.0011 | 0.006 | 0.001 | 0.039 | 0.0036 | 0.0001 | 0 | 0.0002 | 0 | 495 | 572 | 25
28010 | Q235B | 1252 | 1040 | 881 | 634 | 0.131 | 0.492 | 0.19 | 0.017 | 0.018 | 0.03 | 0.004 | 0.003 | 0.01 | 0.019 | 0.001 | 0.006 | 0.001 | 0.001 | 0.0044 | 0.0001 | 0 | 0.0001 | 0 | 271 | 420 | 37
27340 | Q235B | 1261 | 1040 | 880 | 634 | 0.148 | 0.463 | 0.199 | 0.012 | 0.013 | 0.039 | 0.004 | 0.003 | 0.018 | 0.029 | 0.001 | 0.007 | 0.001 | 0.001 | 0.0037 | 0.0003 | 0 | 0.0001 | 0 | 300 | 446 | 37
27540 | Q235B | 1271 | 1060 | 885 | 634 | 0.1522 | 0.449 | 0.18 | 0.017 | 0.016 | 0.036 | 0.002 | 0.002 | 0.013 | 0.021 | 0.003 | 0.004 | 0.002 | 0.001 | 0.0046 | 0.0001 | 0 | 0.0003 | 0 | 298 | 441 | 30
28150 | Q235B | 1256 | 1060 | 884 | 634 | 0.131 | 0.42 | 0.175 | 0.015 | 0.016 | 0.03 | 0.005 | 0.002 | 0.01 | 0.018 | 0.001 | 0.007 | 0.001 | 0.001 | 0.0035 | 0.0002 | 0 | 0.0001 | 0 | 303 | 429 | 34
35330 | B | 1274 | 1070 | 870 | 620 | 0.145 | 0.761 | 0.198 | 0.019 | 0.011 | 0.037 | 0.036 | 0.034 | 0.014 | 0.026 | 0.001 | 0.008 | 0.001 | 0.0014 | 0.0045 | 0.0003 | 0 | 0.0001 | 0 | 311 | 461 | 31
34790 | B | 1280 | 1070 | 873 | 592 | 0.145 | 0.761 | 0.198 | 0.019 | 0.011 | 0.037 | 0.036 | 0.034 | 0.014 | 0.026 | 0.001 | 0.008 | 0.001 | 0.0014 | 0.0045 | 0.0003 | 0 | 0.0001 | 0 | 313 | 457 | 32
28200 | Q235B | 1256 | 1060 | 887 | 636 | 0.169 | 0.471 | 0.208 | 0.013 | 0.013 | 0.028 | 0.009 | 0.007 | 0.01 | 0.023 | 0.001 | 0.006 | 0.001 | 0.001 | 0.0043 | 0.0001 | 0 | 0.0001 | 0 | 323 | 465 | 33
28210 | Q235B | 1258 | 1060 | 884 | 633 | 0.169 | 0.471 | 0.208 | 0.013 | 0.013 | 0.028 | 0.009 | 0.007 | 0.01 | 0.023 | 0.001 | 0.006 | 0.001 | 0.001 | 0.0043 | 0.0001 | 0 | 0.0001 | 0 | 327 | 454 | 29
28130 | Q235B | 1270 | 1060 | 885 | 634 | 0.131 | 0.492 | 0.19 | 0.017 | 0.018 | 0.03 | 0.004 | 0.003 | 0.01 | 0.019 | 0.001 | 0.006 | 0.001 | 0.001 | 0.0044 | 0.0001 | 0 | 0.0001 | 0 | 302 | 434 | 25
29320 | Q235B | 1261 | 1060 | 884 | 633 | 0.143 | 0.497 | 0.192 | 0.015 | 0.013 | 0.03 | 0.005 | 0.003 | 0.012 | 0.023 | 0.001 | 0.006 | 0.001 | 0.001 | 0.0038 | 0.0002 | 0 | 0.0001 | 0 | 329 | 454 | 32
28950 | Q235B | 1268 | 1060 | 883 | 633 | 0.153 | 0.485 | 0.193 | 0.013 | 0.011 | 0.036 | 0.006 | 0.005 | 0.013 | 0.024 | 0.001 | 0.006 | 0.001 | 0.001 | 0.0049 | 0.0003 | 0 | 0.0001 | 0 | 328 | 454 | 36
27960 | Q235B | 1277 | 1060 | 882 | 634 | 0.151 | 0.492 | 0.195 | 0.022 | 0.015 | 0.031 | 0.005 | 0.004 | 0.012 | 0.022 | 0.001 | 0.006 | 0.001 | 0.001 | 0.0028 | 0.0001 | 0 | 0.0001 | 0 | 313 | 443 | 36
28040 | Q235B | 1256 | 1060 | 876 | 630 | 0.145 | 0.466 | 0.182 | 0.025 | 0.015 | 0.036 | 0.009 | 0.002 | 0.012 | 0.024 | 0.001 | 0.006 | 0.001 | 0.001 | 0.0022 | 0.0003 | 0 | 0.0001 | 0 | 292 | 439 | 34
28180 | Q235B | 1262 | 1060 | 879 | 637 | 0.145 | 0.466 | 0.182 | 0.025 | 0.015 | 0.036 | 0.009 | 0.002 | 0.012 | 0.024 | 0.001 | 0.006 | 0.001 | 0.001 | 0.0022 | 0.0003 | 0 | 0.0001 | 0 | 351 | 451 | 32
26930 | Q235B | 1258 | 1050 | 853 | 653 | 0.156 | 0.459 | 0.196 | 0.02 | 0.014 | 0.048 | 0.006 | 0.003 | 0.025 | 0.056 | 0.001 | 0.009 | 0.001 | 0.001 | 0.0045 | 0.0003 | 0 | 0.0001 | 0 | 278 | 426 | 30
27110 | Q235B | 1264 | 1050 | 863 | 654 | 0.1434 | 0.482 | 0.192 | 0.016 | 0.013 | 0.057 | 0.001 | 0.001 | 0.033 | 0.049 | 0.002 | 0.006 | 0.002 | 0.001 | 0.0034 | 0.0001 | 0 | 0.0001 | 0 | 281 | 430 | 32
26970 | Q235B | 1252 | 1050 | 857 | 656 | 0.1581 | 0.431 | 0.229 | 0.016 | 0.012 | 0.045 | 0.003 | 0.002 | 0.023 | 0.036 | 0.003 | 0.006 | 0.002 | 0.001 | 0.0041 | 0.0001 | 0 | 0.0001 | 0 | 293 | 438 | 31
26860 | Q235B | 1258 | 1050 | 856 | 660 | 0.156 | 0.459 | 0.196 | 0.02 | 0.014 | 0.048 | 0.006 | 0.003 | 0.025 | 0.056 | 0.001 | 0.009 | 0.001 | 0.001 | 0.0045 | 0.0003 | 0 | 0.0001 | 0 | 291 | 429 | 31
26880 | Q235B | 1264 | 1050 | 864 | 660 | 0.1434 | 0.482 | 0.192 | 0.016 | 0.013 | 0.057 | 0.001 | 0.001 | 0.033 | 0.049 | 0.002 | 0.006 | 0.002 | 0.001 | 0.0034 | 0.0001 | 0 | 0.0001 | 0 | 287 | 428 | 34
27080 | Q235B | 1253 | 1050 | 865 | 672 | 0.1581 | 0.431 | 0.229 | 0.016 | 0.012 | 0.045 | 0.003 | 0.002 | 0.023 | 0.036 | 0.003 | 0.006 | 0.002 | 0.001 | 0.0041 | 0.0001 | 0 | 0.0001 | 0 | 274 | 427 | 30
26800 | Q235B | 1259 | 1050 | 867 | 658 | 0.141 | 0.461 | 0.221 | 0.018 | 0.015 | 0.05 | 0.01 | 0.009 | 0.025 | 0.049 | 0.001 | 0.008 | 0.001 | 0.001 | 0.003 | 0.0002 | 0 | 0.0001 | 0 | 277 | 433 | 28
27130 | Q235B | 1247 | 1050 | 862 | 659 | 0.156 | 0.459 | 0.196 | 0.02 | 0.014 | 0.048 | 0.006 | 0.003 | 0.025 | 0.056 | 0.001 | 0.009 | 0.001 | 0.001 | 0.0045 | 0.0003 | 0 | 0.0001 | 0 | 273 | 427 | 32
27090 | Q235B | 1253 | 1050 | 870 | 0 | 0.1434 | 0.482 | 0.192 | 0.016 | 0.013 | 0.057 | 0.001 | 0.001 | 0.033 | 0.049 | 0.002 | 0.006 | 0.002 | 0.001 | 0.0034 | 0.0001 | 0 | 0.0001 | 0 | 264 | 409 | 30
27110 | Q235B | 1259 | 1050 | 866 | 654 | 0.1434 | 0.482 | 0.192 | 0.016 | 0.013 | 0.057 | 0.001 | 0.001 | 0.033 | 0.049 | 0.002 | 0.006 | 0.002 | 0.001 | 0.0034 | 0.0001 | 0 | 0.0001 | 0 | 260 | 431 | 32
26920 | Q235B | 1247 | 1050 | 859 | 658 | 0.1581 | 0.431 | 0.229 | 0.016 | 0.012 | 0.045 | 0.003 | 0.002 | 0.023 | 0.036 | 0.003 | 0.006 | 0.002 | 0.001 | 0.0041 | 0.0001 | 0 | 0.0001 | 0 | 249 | 434 | 33
27450 | Q235B | 1253 | 1050 | 861 | 661 | 0.1345 | 0.5 | 0.206 | 0.02 | 0.017 | 0.043 | 0.015 | 0.014 | 0.028 | 0.045 | 0.003 | 0.007 | 0.002 | 0.0011 | 0.003 | 0.0001 | 0 | 0.0001 | 0 | 294 | 432 | 33
27040 | Q235B | 1259 | 1050 | 866 | 659 | 0.149 | 0.453 | 0.192 | 0.016 | 0.018 | 0.041 | 0.005 | 0.003 | 0.024 | 0.036 | 0.001 | 0.009 | 0.001 | 0.001 | 0.0024 | 0.0001 | 0 | 0.0001 | 0 | 251 | 398 | 33
34930 | Q235B | 1246 | 1050 | 874 | 659 | 0.141 | 0.461 | 0.221 | 0.018 | 0.015 | 0.05 | 0.01 | 0.009 | 0.025 | 0.049 | 0.001 | 0.008 | 0.001 | 0.001 | 0.003 | 0.0002 | 0 | 0.0001 | 0 | 289 | 409 | 26
34460 | Q235B | 1257 | 1050 | 864 | 657 | 0.148 | 0.465 | 0.196 | 0.014 | 0.02 | 0.043 | 0.007 | 0.006 | 0.02 | 0.035 | 0.001 | 0.008 | 0.001 | 0.001 | 0.0044 | 0.0001 | 0 | 0.0001 | 0 | 283 | 386 | 30
27090 | Q235B | 1264 | 1050 | 865 | 657 | 0.149 | 0.453 | 0.192 | 0.016 | 0.018 | 0.041 | 0.005 | 0.003 | 0.024 | 0.036 | 0.001 | 0.009 | 0.001 | 0.001 | 0.0024 | 0.0001 | 0 | 0.0001 | 0 | 269 | 421 | 30
27040 | Q235B | 1252 | 1050 | 866 | 657 | 0.148 | 0.465 | 0.196 | 0.014 | 0.02 | 0.043 | 0.007 | 0.006 | 0.02 | 0.035 | 0.001 | 0.008 | 0.001 | 0.001 | 0.0044 | 0.0001 | 0 | 0.0001 | 0 | 267 | 421 | 31
27160 | Q235B | 1258 | 1050 | 866 | 656 | 0.141 | 0.461 | 0.221 | 0.018 | 0.015 | 0.05 | 0.01 | 0.009 | 0.025 | 0.049 | 0.001 | 0.008 | 0.001 | 0.001 | 0.003 | 0.0002 | 0 | 0.0001 | 0 | 283 | 433 | 34
26840 | Q235B | 1264 | 1050 | 864 | 657 | 0.156 | 0.459 | 0.196 | 0.02 | 0.014 | 0.048 | 0.006 | 0.003 | 0.025 | 0.056 | 0.001 | 0.009 | 0.001 | 0.001 | 0.0045 | 0.0003 | 0 | 0.0001 | 0 | 280 | 432 | 31
27130 | Q235B | 1252 | 1050 | 866 | 663 | 0.1581 | 0.431 | 0.229 | 0.016 | 0.012 | 0.045 | 0.003 | 0.002 | 0.023 | 0.036 | 0.003 | 0.006 | 0.002 | 0.001 | 0.0041 | 0.0001 | 0 | 0.0001 | 0 | 277 | 440 | 39
27030 | Q235B | 1258 | 1050 | 868 | 663 | 0.1457 | 0.432 | 0.192 | 0.017 | 0.018 | 0.045 | 0.004 | 0.004 | 0.025 | 0.038 | 0.003 | 0.006 | 0.002 | 0.001 | 0.0031 | 0.0001 | 0 | 0.0001 | 0 | 305 | 442 | 30
27070 | Q235B | 1264 | 1050 | 866 | 657 | 0.1345 | 0.5 | 0.206 | 0.02 | 0.017 | 0.043 | 0.015 | 0.014 | 0.028 | 0.045 | 0.003 | 0.007 | 0.002 | 0.0011 | 0.003 | 0.0001 | 0 | 0.0001 | 0 | 314 | 445 | 35
26950 | Q235B | 1258 | 1050 | 865 | 656 | 0.148 | 0.465 | 0.196 | 0.014 | 0.02 | 0.043 | 0.007 | 0.006 | 0.02 | 0.035 | 0.001 | 0.008 | 0.001 | 0.001 | 0.0044 | 0.0001 | 0 | 0.0001 | 0 | 292 | 435 | 30
26980 | Q235B | 1264 | 1050 | 865 | 657 | 0.141 | 0.461 | 0.221 | 0.018 | 0.015 | 0.05 | 0.01 | 0.009 | 0.025 | 0.049 | 0.001 | 0.008 | 0.001 | 0.001 | 0.003 | 0.0002 | 0 | 0.0001 | 0 | 313 | 446 | 31
27300 | Q235B | 1264 | 1050 | 865 | 657 | 0.1457 | 0.432 | 0.192 | 0.017 | 0.018 | 0.045 | 0.004 | 0.004 | 0.025 | 0.038 | 0.003 | 0.006 | 0.002 | 0.001 | 0.0031 | 0.0001 | 0 | 0.0001 | 0 | 305 | 442 | 29
27410 | Q235B | 1252 | 1050 | 869 | 656 | 0.1345 | 0.5 | 0.206 | 0.02 | 0.017 | 0.043 | 0.015 | 0.014 | 0.028 | 0.045 | 0.003 | 0.007 | 0.002 | 0.0011 | 0.003 | 0.0001 | 0 | 0.0001 | 0 | 301 | 438 | 37
27240 | Q235B | 1258 | 1050 | 868 | 656 | 0.149 | 0.453 | 0.192 | 0.016 | 0.018 | 0.041 | 0.005 | 0.003 | 0.024 | 0.036 | 0.001 | 0.009 | 0.001 | 0.001 | 0.0024 | 0.0001 | 0 | 0.0001 | 0 | 263 | 406 | 35
27080 | Q235B | 1261 | 1060 | 887 | 640 | 0.1581 | 0.431 | 0.229 | 0.016 | 0.012 | 0.045 | 0.003 | 0.002 | 0.023 | 0.036 | 0.003 | 0.006 | 0.002 | 0.001 | 0.0041 | 0.0001 | 0 | 0.0001 | 0 | 293 | 450 | 30
27080 | Q235B | 1267 | 1060 | 892 | 642 | 0.1457 | 0.432 | 0.192 | 0.017 | 0.018 | 0.045 | 0.004 | 0.004 | 0.025 | 0.038 | 0.003 | 0.006 | 0.002 | 0.001 | 0.0031 | 0.0001 | 0 | 0.0001 | 0 | 337 | 470 | 32
26980 | Q235B | 1261 | 1060 | 892 | 639 | 0.149 | 0.453 | 0.192 | 0.016 | 0.018 | 0.041 | 0.005 | 0.003 | 0.024 | 0.036 | 0.001 | 0.009 | 0.001 | 0.001 | 0.0024 | 0.0001 | 0 | 0.0001 | 0 | 271 | 423 | 32
27020 | Q235B | 1267 | 1060 | 892 | 636 | 0.149 | 0.453 | 0.192 | 0.016 | 0.018 | 0.041 | 0.005 | 0.003 | 0.024 | 0.036 | 0.001 | 0.009 | 0.001 | 0.001 | 0.0024 | 0.0001 | 0 | 0.0001 | 0 | 307 | 435 | 36
26900 | Q235B | 1273 | 1060 | 888 | 636 | 0.148 | 0.465 | 0.196 | 0.014 | 0.02 | 0.043 | 0.007 | 0.006 | 0.02 | 0.035 | 0.001 | 0.008 | 0.001 | 0.001 | 0.0044 | 0.0001 | 0 | 0.0001 | 0 | 288 | 441 | 39
27300 | Q235B | 1261 | 1060 | 894 | 635 | 0.141 | 0.461 | 0.221 | 0.018 | 0.015 | 0.05 | 0.01 | 0.009 | 0.025 | 0.049 | 0.001 | 0.008 | 0.001 | 0.001 | 0.003 | 0.0002 | 0 | 0.0001 | 0 | 301 | 452 | 34
26920 | Q235B | 1267 | 1060 | 891 | 636 | 0.156 | 0.459 | 0.196 | 0.02 | 0.014 | 0.048 | 0.006 | 0.003 | 0.025 | 0.056 | 0.001 | 0.009 | 0.001 | 0.001 | 0.0045 | 0.0003 | 0 | 0.0001 | 0 | 287 | 445 | 32
27400 | Q235B | 1273 | 1060 | 890 | 637 | 0.1581 | 0.431 | 0.229 | 0.016 | 0.012 | 0.045 | 0.003 | 0.002 | 0.023 | 0.036 | 0.003 | 0.006 | 0.002 | 0.001 | 0.0041 | 0.0001 | 0 | 0.0001 | 0 | 300 | 464 | 34
27460 | Q235B | 1261 | 1060 | 894 | 636 | 0.1345 | 0.5 | 0.206 | 0.02 | 0.017 | 0.043 | 0.015 | 0.014 | 0.028 | 0.045 | 0.003 | 0.007 | 0.002 | 0.0011 | 0.003 | 0.0001 | 0 | 0.0001 | 0 | 297 | 448 | 38
30573 | Q235B | 1266 | 1060 | 0 | 0 | 0.1484 | 0.46 | 0.216 | 0.017 | 0.016 | 0.041 | 0.004 | 0.004 | 0.022 | 0.03 | 0.003 | 0.005 | 0.002 | 0.0011 | 0.0044 | 0.0001 | 0 | 0.0001 | 0 | 310 | 441 | 31
30670 | Q235B | 1272 | 1060 | 892 | 637 | 0.1484 | 0.46 | 0.216 | 0.017 | 0.016 | 0.041 | 0.004 | 0.004 | 0.022 | 0.03 | 0.003 | 0.005 | 0.002 | 0.0011 | 0.0044 | 0.0001 | 0 | 0.0001 | 0 | 300 | 443 | 29
30573 | Q235B | 1263 | 1060 | 0 | 0 | 0.1484 | 0.46 | 0.216 | 0.017 | 0.016 | 0.041 | 0.004 | 0.004 | 0.022 | 0.03 | 0.003 | 0.005 | 0.002 | 0.0011 | 0.0044 | 0.0001 | 0 | 0.0001 | 0 | 301 | 428 | 28
30230 | Q235B | 1269 | 1060 | 889 | 636 | 0.1434 | 0.482 | 0.192 | 0.016 | 0.013 | 0.057 | 0.001 | 0.001 | 0.033 | 0.049 | 0.002 | 0.006 | 0.002 | 0.001 | 0.0034 | 0.0001 | 0 | 0.0001 | 0 | 302 | 431 | 34
27270 | Q235B | 1275 | 1060 | 890 | 636 | 0.149 | 0.453 | 0.192 | 0.016 | 0.018 | 0.041 | 0.005 | 0.003 | 0.024 | 0.036 | 0.001 | 0.009 | 0.001 | 0.001 | 0.0024 | 0.0001 | 0 | 0.0001 | 0 | 297 | 433 | 38
27270 | Q235B | 1263 | 1060 | 893 | 635 | 0.148 | 0.465 | 0.196 | 0.014 | 0.02 | 0.043 | 0.007 | 0.006 | 0.02 | 0.035 | 0.001 | 0.008 | 0.001 | 0.001 | 0.0044 | 0.0001 | 0 | 0.0001 | 0 | 285 | 441 | 31
27040 | Q235B | 1269 | 1060 | 889 | 635 | 0.141 | 0.461 | 0.221 | 0.018 | 0.015 | 0.05 | 0.01 | 0.009 | 0.025 | 0.049 | 0.001 | 0.008 | 0.001 | 0.001 | 0.003 | 0.0002 | 0 | 0.0001 | 0 | 317 | 452 | 35
27300 | Q235B | 1275 | 1060 | 890 | 635 | 0.156 | 0.459 | 0.196 | 0.02 | 0.014 | 0.048 | 0.006 | 0.003 | 0.025 | 0.056 | 0.001 | 0.009 | 0.001 | 0.001 | 0.0045 | 0.0003 | 0 | 0.0001 | 0 | 307 | 457 | 33
27060 | Q235B | 1263 | 1060 | 891 | 634 | 0.1581 | 0.431 | 0.229 | 0.016 | 0.012 | 0.045 | 0.003 | 0.002 | 0.023 | 0.036 | 0.003 | 0.006 | 0.002 | 0.001 | 0.0041 | 0.0001 | 0 | 0.0001 | 0 | 303 | 448 | 31
27140 | Q235B | 1269 | 1060 | 888 | 635 | 0.1345 | 0.5 | 0.206 | 0.02 | 0.017 | 0.043 | 0.015 | 0.014 | 0.028 | 0.045 | 0.003 | 0.007 | 0.002 | 0.0011 | 0.003 | 0.0001 | 0 | 0.0001 | 0 | 319 | 454 | 34
26960 | Q235B | 1276 | 1060 | 890 | 634 | 0.149 | 0.453 | 0.192 | 0.016 | 0.018 | 0.041 | 0.005 | 0.003 | 0.024 | 0.036 | 0.001 | 0.009 | 0.001 | 0.001 | 0.0024 | 0.0001 | 0 | 0.0001 | 0 | 282 | 435 | 37
26990 | Q235B | 1264 | 1060 | 892 | 633 | 0.148 | 0.465 | 0.196 | 0.014 | 0.02 | 0.043 | 0.007 | 0.006 | 0.02 | 0.035 | 0.001 | 0.008 | 0.001 | 0.001 | 0.0044 | 0.0001 | 0 | 0.0001 | 0 | 291 | 438 | 34
27310 | Q235B | 1270 | 1060 | 890 | 634 | 0.141 | 0.461 | 0.221 | 0.018 | 0.015 | 0.05 | 0.01 | 0.009 | 0.025 | 0.049 | 0.001 | 0.008 | 0.001 | 0.001 | 0.003 | 0.0002 | 0 | 0.0001 | 0 | 320 | 449 | 38
26970 | Q235B | 1276 | 1060 | 890 | 635 | 0.156 | 0.459 | 0.196 | 0.02 | 0.014 | 0.048 | 0.006 | 0.003 | 0.025 | 0.056 | 0.001 | 0.009 | 0.001 | 0.001 | 0.0045 | 0.0003 | 0 | 0.0001 | 0 | 301 | 456 | 36
27120 | Q235B | 1263 | 1060 | 880 | 643 | 0.1539 | 0.435 | 0.206 | 0.024 | 0.016 | 0.041 | 0.002 | 0.001 | 0.023 | 0.04 | 0.003 | 0.006 | 0.002 | 0.001 | 0.0022 | 0.0001 | 0 | 0.0002 | 0 | 283 | 432 | 31
27050 | Q235B | 1275 | 1060 | 879 | 632 | 0.1489 | 0.474 | 0.18 | 0.02 | 0.012 | 0.039 | 0.002 | 0.002 | 0.025 | 0.035 | 0.003 | 0.006 | 0.002 | 0.001 | 0.0023 | 0.0001 | 0 | 0.0003 | 0 | 299 | 447 | 31
27140 | Q235B | 1269 | 1060 | 878 | 632 | 0.156 | 0.502 | 0.195 | 0.014 | 0.013 | 0.048 | 0.001 | 0.001 | 0.028 | 0.051 | 0.001 | 0.009 | 0.002 | 0.0018 | 0.0038 | 0.0001 | 0 | 0.0001 | 0 | 319 | 451 | 31
27330 | Q235B | 1268 | 1060 | 880 | 632 | 0.156 | 0.502 | 0.195 | 0.014 | 0.013 | 0.048 | 0.001 | 0.001 | 0.028 | 0.051 | 0.001 | 0.009 | 0.002 | 0.0018 | 0.0038 | 0.0001 | 0 | 0.0001 | 0 | 302 | 446 | 33
26970 | Q235B | 1274 | 1060 | 883 | 633 | 0.1489 | 0.474 | 0.18 | 0.02 | 0.012 | 0.039 | 0.002 | 0.002 | 0.025 | 0.035 | 0.003 | 0.006 | 0.002 | 0.001 | 0.0023 | 0.0001 | 0 | 0.0003 | 0 | 284 | 436 | 30
27020 | Q235B | 1262 | 1060 | 884 | 633 | 0.1568 | 0.43 | 0.191 | 0.025 | 0.014 | 0.04 | 0.001 | 0.001 | 0.027 | 0.041 | 0.003 | 0.007 | 0.002 | 0.001 | 0.0032 | 0.0001 | 0 | 0.0003 | 0 | 301 | 437 | 35
27190 | Q235B | 1268 | 1060 | 879 | 635 | 0.1539 | 0.435 | 0.206 | 0.024 | 0.016 | 0.041 | 0.002 | 0.001 | 0.023 | 0.04 | 0.003 | 0.006 | 0.002 | 0.001 | 0.0022 | 0.0001 | 0 | 0.0002 | 0 | 286 | 437 | 32
27050 | Q235B | 1274 | 1060 | 882 | 633 | 0.1463 | 0.484 | 0.209 | 0.026 | 0.016 | 0.044 | 0.002 | 0.002 | 0.029 | 0.047 | 0.003 | 0.006 | 0.003 | 0.001 | 0.0027 | 0.0002 | 0 | 0.0003 | 0 | 304 | 443 | 31
27070 | Q235B | 1262 | 1050 | 861 | 660 | 0.1489 | 0.474 | 0.18 | 0.02 | 0.012 | 0.039 | 0.002 | 0.002 | 0.025 | 0.035 | 0.003 | 0.006 | 0.002 | 0.001 | 0.0023 | 0.0001 | 0 | 0.0003 | 0 | 279 | 431 | 30
27210 | Q235B | 1262 | 1050 | 858 | 656 | 0.1463 | 0.484 | 0.209 | 0.026 | 0.016 | 0.044 | 0.002 | 0.002 | 0.029 | 0.047 | 0.003 | 0.006 | 0.003 | 0.001 | 0.0027 | 0.0002 | 0 | 0.0003 | 0 | 290 | 430 | 33
27320 | Q235B | 1268 | 1050 | 864 | 655 | 0.156 | 0.502 | 0.195 | 0.014 | 0.013 | 0.048 | 0.001 | 0.001 | 0.028 | 0.051 | 0.001 | 0.009 | 0.002 | 0.0018 | 0.0038 | 0.0001 | 0 | 0.0001 | 0 | 304 | 452 | 28
26970 | Q235B | 1262 | 1050 | 860 | 655 | 0.1568 | 0.43 | 0.191 | 0.025 | 0.014 | 0.04 | 0.001 | 0.001 | 0.027 | 0.041 | 0.003 | 0.007 | 0.002 | 0.001 | 0.0032 | 0.0001 | 0 | 0.0003 | 0 | 305 | 447 | 31
27020 | Q235B | 1268 | 1050 | 862 | 655 | 0.1539 | 0.435 | 0.206 | 0.024 | 0.016 | 0.041 | 0.002 | 0.001 | 0.023 | 0.04 | 0.003 | 0.006 | 0.002 | 0.001 | 0.0022 | 0.0001 | 0 | 0.0002 | 0 | 288 | 438 | 30
27010 | Q235B | 1255 | 1050 | 864 | 656 | 0.1463 | 0.484 | 0.209 | 0.026 | 0.016 | 0.044 | 0.002 | 0.002 | 0.029 | 0.047 | 0.003 | 0.006 | 0.003 | 0.001 | 0.0027 | 0.0002 | 0 | 0.0003 | 0 | 294 | 433 | 32
26960 | Q235B | 1261 | 1050 | 860 | 656 | 0.156 | 0.502 | 0.195 | 0.014 | 0.013 | 0.048 | 0.001 | 0.001 | 0.028 | 0.051 | 0.001 | 0.009 | 0.002 | 0.0018 | 0.0038 | 0.0001 | 0 | 0.0001 | 0 | 307 | 438 | 30
27160 | Q235B | 1267 | 1050 | 864 | 656 | 0.1489 | 0.474 | 0.18 | 0.02 | 0.012 | 0.039 | 0.002 | 0.002 | 0.025 | 0.035 | 0.003 | 0.006 | 0.002 | 0.001 | 0.0023 | 0.0001 | 0 | 0.0003 | 0 | 285 | 433 | 37
27160 | Q235B | 1255 | 1050 | 866 | 656 | 0.1568 | 0.43 | 0.191 | 0.025 | 0.014 | 0.04 | 0.001 | 0.001 | 0.027 | 0.041 | 0.003 | 0.007 | 0.002 | 0.001 | 0.0032 | 0.0001 | 0 | 0.0003 | 0 | 284 | 436 | 33
27280 | Q235B | 1255 | 1050 | 866 | 655 | 0.1539 | 0.435 | 0.206 | 0.024 | 0.016 | 0.041 | 0.002 | 0.001 | 0.023 | 0.04 | 0.003 | 0.006 | 0.002 | 0.001 | 0.0022 | 0.0001 | 0 | 0.0002 | 0 | 280 | 436 | 30
27020 | Q235B | 1260 | 1050 | 863 | 663 | 0.1539 | 0.435 | 0.206 | 0.024 | 0.016 | 0.041 | 0.002 | 0.001 | 0.023 | 0.04 | 0.003 | 0.006 | 0.002 | 0.001 | 0.0022 | 0.0001 | 0 | 0.0002 | 0 | 276 | 435 | 30
27250 | Q235B | 1266 | 1050 | 866 | 659 | 0.1463 | 0.484 | 0.209 | 0.026 | 0.016 | 0.044 | 0.002 | 0.002 | 0.029 | 0.047 | 0.003 | 0.006 | 0.003 | 0.001 | 0.0027 | 0.0002 | 0 | 0.0003 | 0 | 288 | 437 | 31
27070 | Q235B | 1254 | 1050 | 866 | 658 | 0.156 | 0.502 | 0.195 | 0.014 | 0.013 | 0.048 | 0.001 | 0.001 | 0.028 | 0.051 | 0.001 | 0.009 | 0.002 | 0.0018 | 0.0038 | 0.0001 | 0 | 0.0001 | 0 | 301 | 436 | 28
27110 | Q235B | 1261 | 1050 | 865 | 665 | 0.1489 | 0.474 | 0.18 | 0.02 | 0.012 | 0.039 | 0.002 | 0.002 | 0.025 | 0.035 | 0.003 | 0.006 | 0.002 | 0.001 | 0.0023 | 0.0001 | 0 | 0.0003 | 0 | 265 | 424 | 29
27080 | Q235B | 1249 | 1050 | 868 | 659 | 0.1568 | 0.43 | 0.191 | 0.025 | 0.014 | 0.04 | 0.001 | 0.001 | 0.027 | 0.041 | 0.003 | 0.007 | 0.002 | 0.001 | 0.0032 | 0.0001 | 0 | 0.0003 | 0 | 272 | 434 | 29
27160 | Q235B | 1255 | 1050 | 867 | 656 | 0.1539 | 0.435 | 0.206 | 0.024 | 0.016 | 0.041 | 0.002 | 0.001 | 0.023 | 0.04 | 0.003 | 0.006 | 0.002 | 0.001 | 0.0022 | 0.0001 | 0 | 0.0002 | 0 | 280 | 417 | 28
27030 | Q235B | 1261 | 1050 | 865 | 657 | 0.1574 | 0.476 | 0.206 | 0.019 | 0.014 | 0.047 | 0.003 | 0.002 | 0.031 | 0.051 | 0.003 | 0.006 | 0.002 | 0.001 | 0.0028 | 0.0001 | 0 | 0.0003 | 0 | 281 | 431 | 29
27010 | Q235B | 1254 | 1050 | 0 | 0 | 0.1574 | 0.476 | 0.206 | 0.019 | 0.014 | 0.047 | 0.003 | 0.002 | 0.031 | 0.051 | 0.003 | 0.006 | 0.002 | 0.001 | 0.0028 | 0.0001 | 0 | 0.0003 | 0 | 294 | 423 | 31
27190 | Q235B | 1260 | 1050 | 865 | 657 | 0.144 | 0.506 | 0.18 | 0.017 | 0.019 | 0.051 | 0.005 | 0.004 | 0.029 | 0.061 | 0.001 | 0.01 | 0.001 | 0.0015 | 0.0025 | 0.0001 | 0 | 0.0001 | 0 | 292 | 425 | 31
27040 | Q235B | 1267 | 1050 | 866 | 655 | 0.147 | 0.516 | 0.221 | 0.02 | 0.016 | 0.04 | 0.014 | 0.01 | 0.023 | 0.045 | 0.001 | 0.008 | 0.001 | 0.0012 | 0.0033 | 0.0001 | 0 | 0.0001 | 0 | 293 | 435 | 30
27090 | Q235B | 1255 | 1050 | 865 | 655 | 0.144 | 0.506 | 0.18 | 0.017 | 0.019 | 0.051 | 0.005 | 0.004 | 0.029 | 0.061 | 0.001 | 0.01 | 0.001 | 0.0015 | 0.0025 | 0.0001 | 0 | 0.0001 | 0 | 293 | 425 | 28
27190 | Q235B | 1251 | 1040 | 870 | 654 | 0.144 | 0.506 | 0.18 | 0.017 | 0.019 | 0.051 | 0.005 | 0.004 | 0.029 | 0.061 | 0.001 | 0.01 | 0.001 | 0.0015 | 0.0025 | 0.0001 | 0 | 0.0001 | 0 | 293 | 420 | 26
27230 | Q235B | 1257 | 1040 | 845 | 652 | 0.147 | 0.516 | 0.221 | 0.02 | 0.016 | 0.04 | 0.014 | 0.01 | 0.023 | 0.045 | 0.001 | 0.008 | 0.001 | 0.0012 | 0.0033 | 0.0001 | 0 | 0.0001 | 0 | 306 | 435 | 31
27120 | Q235B | 1263 | 1040 | 865 | 653 | 0.1574 | 0.476 | 0.206 | 0.019 | 0.014 | 0.047 | 0.003 | 0.002 | 0.031 | 0.051 | 0.003 | 0.006 | 0.002 | 0.001 | 0.0028 | 0.0001 | 0 | 0.0003 | 0 | 303 | 443 | 33
27050 | Q235B | 1269 | 1060 | 879 | 633 | 0.1574 | 0.476 | 0.206 | 0.019 | 0.014 | 0.047 | 0.003 | 0.002 | 0.031 | 0.051 | 0.003 | 0.006 | 0.002 | 0.001 | 0.0028 | 0.0001 | 0 | 0.0003 | 0 | 302 | 441 | 32
27060 | Q235B | 1275 | 1060 | 884 | 608 | 0.147 | 0.516 | 0.221 | 0.02 | 0.016 | 0.04 | 0.014 | 0.01 | 0.023 | 0.045 | 0.001 | 0.008 | 0.001 | 0.0012 | 0.0033 | 0.0001 | 0 | 0.0001 | 0 | 309 | 449 | 31
27090 | Q235B | 1266 | 1060 | 888 | 633 | 0.1574 | 0.476 | 0.206 | 0.019 | 0.014 | 0.047 | 0.003 | 0.002 | 0.031 | 0.051 | 0.003 | 0.006 | 0.002 | 0.001 | 0.0028 | 0.0001 | 0 | 0.0003 | 0 | 289 | 452 | 37
27230 | Q235B | 1272 | 1060 | 880 | 635 | 0.147 | 0.516 | 0.221 | 0.02 | 0.016 | 0.04 | 0.014 | 0.01 | 0.023 | 0.045 | 0.001 | 0.008 | 0.001 | 0.0012 | 0.0033 | 0.0001 | 0 | 0.0001 | 0 | 321 | 459 | 33
34310 | B | 1265 | 1060 | 843 | 585 | 0.159 | 0.724 | 0.186 | 0.012 | 0.01 | 0.043 | 0.008 | 0.006 | 0.022 | 0.037 | 0.001 | 0.006 | 0.001 | 0.001 | 0 | 0.0001 | 0 | 0.0001 | 0 | 320 | 455 | 29
34440 | B | 1271 | 1060 | 838 | 598 | 0.159 | 0.724 | 0.186 | 0.012 | 0.01 | 0.043 | 0.008 | 0.006 | 0.022 | 0.037 | 0.001 | 0.006 | 0.001 | 0.001 | 0 | 0.0001 | 0 | 0.0001 | 0 | 305 | 462 | 31
34320 | B | 1259 | 1060 | 840 | 599 | 0.159 | 0.724 | 0.186 | 0.012 | 0.01 | 0.043 | 0.008 | 0.006 | 0.022 | 0.037 | 0.001 | 0.006 | 0.001 | 0.001 | 0 | 0.0001 | 0 | 0.0001 | 0 | 331 | 469 | 29
34540 | B | 1265 | 1060 | 838 | 600 | 0.159 | 0.724 | 0.186 | 0.012 | 0.01 | 0.043 | 0.008 | 0.006 | 0.022 | 0.037 | 0.001 | 0.006 | 0.001 | 0.001 | 0 | 0.0001 | 0 | 0.0001 | 0 | 320 | 458 | 27
34200 | B | 1271 | 1060 | 843 | 597 | 0.159 | 0.724 | 0.186 | 0.012 | 0.01 | 0.043 | 0.008 | 0.006 | 0.022 | 0.037 | 0.001 | 0.006 | 0.001 | 0.001 | 0 | 0.0001 | 0 | 0.0001 | 0 | 310 | 467 | 27
34560 | B | 1259 | 1060 | 838 | 598 | 0.159 | 0.724 | 0.186 | 0.012 | 0.01 | 0.043 | 0.008 | 0.006 | 0.022 | 0.037 | 0.001 | 0.006 | 0.001 | 0.001 | 0 | 0.0001 | 0 | 0.0001 | 0 | 318 | 477 | 28
34490 | B | 1265 | 1060 | 841 | 598 | 0.159 | 0.724 | 0.186 | 0.012 | 0.01 | 0.043 | 0.008 | 0.006 | 0.022 | 0.037 | 0.001 | 0.006 | 0.001 | 0.001 | 0 | 0.0001 | 0 | 0.0001 | 0 | 313 | 465 | 27
34180 | B | 1271 | 1060 | 841 | 598 | 0.163 | 0.732 | 0.181 | 0.012 | 0.014 | 0.043 | 0.01 | 0.008 | 0.023 | 0.033 | 0.001 | 0.006 | 0.001 | 0.001 | 0 | 0.0002 | 0 | 0.0001 | 0 | 338 | 458 | 27
34320 | B | 1259 | 1060 | 835 | 599 | 0.163 | 0.732 | 0.181 | 0.012 | 0.014 | 0.043 | 0.01 | 0.008 | 0.023 | 0.033 | 0.001 | 0.006 | 0.001 | 0.001 | 0 | 0.0002 | 0 | 0.0001 | 0 | 296 | 442 | 27
34470 | B | 1265 | 1060 | 838 | 599 | 0.163 | 0.732 | 0.181 | 0.012 | 0.014 | 0.043 | 0.01 | 0.008 | 0.023 | 0.033 | 0.001 | 0.006 | 0.001 | 0.001 | 0 | 0.0002 | 0 | 0.0001 | 0 | 332 | 455 | 27
34230 | B | 1271 | 1060 | 840 | 599 | 0.163 | 0.732 | 0.181 | 0.012 | 0.014 | 0.043 | 0.01 | 0.008 | 0.023 | 0.033 | 0.001 | 0.006 | 0.001 | 0.001 | 0 | 0.0002 | 0 | 0.0001 | 0 | 300 | 449 | 28
34480 | B | 1259 | 1060 | 840 | 600 | 0.163 | 0.732 | 0.181 | 0.012 | 0.014 | 0.043 | 0.01 | 0.008 | 0.023 | 0.033 | 0.001 | 0.006 | 0.001 | 0.001 | 0 | 0.0002 | 0 | 0.0001 | 0 | 298 | 448 | 28
29480 | B | 1263 | 1060 | 836 | 581 | 0.142 | 0.734 | 0.199 | 0.015 | 0.016 | 0.044 | 0.003 | 0.002 | 0.02 | 0.041 | 0.001 | 0.006 | 0.001 | 0.001 | 0 | 0.0002 | 0 | 0.0001 | 0 | 310 | 461 | 35
29550 | B | 1269 | 1060 | 844 | 597 | 0.142 | 0.734 | 0.199 | 0.015 | 0.016 | 0.044 | 0.003 | 0.002 | 0.02 | 0.041 | 0.001 | 0.006 | 0.001 | 0.001 | 0 | 0.0002 | 0 | 0.0001 | 0 | 314 | 462 | 43
29560 | B | 1257 | 1060 | 836 | 594 | 0.159 | 0.724 | 0.186 | 0.012 | 0.01 | 0.043 | 0.008 | 0.006 | 0.022 | 0.037 | 0.001 | 0.006 | 0.001 | 0.001 | 0 | 0.0001 | 0 | 0.0001 | 0 | 303 | 468 | 27
29490 | B | 1263 | 1060 | 838 | 595 | 0.148 | 0.72 | 0.195 | 0.016 | 0.015 | 0.045 | 0.004 | 0.003 | 0.026 | 0.047 | 0.001 | 0.007 | 0.001 | 0.001 | 0 | 0.0002 | 0 | 0.0001 | 0 | 307 | 462 | 29
29510 | B | 1269 | 1060 | 841 | 594 | 0.148 | 0.72 | 0.195 | 0.016 | 0.015 | 0.045 | 0.004 | 0.003 | 0.026 | 0.047 | 0.001 | 0.007 | 0.001 | 0.001 | 0 | 0.0002 | 0 | 0.0001 | 0 | 315 | 463 | 35
29500 | B | 1257 | 1060 | 835 | 595 | 0.148 | 0.72 | 0.195 | 0.016 | 0.015 | 0.045 | 0.004 | 0.003 | 0.026 | 0.047 | 0.001 | 0.007 | 0.001 | 0.001 | 0 | 0.0002 | 0 | 0.0001 | 0 | 324 | 464 | 32
29580 | B | 1263 | 1060 | 837 | 595 | 0.148 | 0.72 | 0.195 | 0.016 | 0.015 | 0.045 | 0.004 | 0.003 | 0.026 | 0.047 | 0.001 | 0.007 | 0.001 | 0.001 | 0 | 0.0002 | 0 | 0.0001 | 0 | 317 | 466 | 30
29500 | B | 1269 | 1060 | 841 | 595 | 0.148 | 0.72 | 0.195 | 0.016 | 0.015 | 0.045 | 0.004 | 0.003 | 0.026 | 0.047 | 0.001 | 0.007 | 0.001 | 0.001 | 0 | 0.0002 | 0 | 0.0001 | 0 | 310 | 460 | 32
29620 | B | 1257 | 1060 | 836 | 593 | 0.148 | 0.72 | 0.195 | 0.016 | 0.015 | 0.045 | 0.004 | 0.003 | 0.026 | 0.047 | 0.001 | 0.007 | 0.001 | 0.001 | 0 | 0.0002 | 0 | 0.0001 | 0 | 311 | 460 | 33
29400 | B | 1265 | 1060 | 842 | 575 | 0.148 | 0.72 | 0.195 | 0.016 | 0.015 | 0.045 | 0.004 | 0.003 | 0.026 | 0.047 | 0.001 | 0.007 | 0.001 | 0.001 | 0 | 0.0002 | 0 | 0.0001 | 0 | 307 | 458 | 33
29650 | B | 1271 | 1060 | 837 | 597 | 0.148 | 0.72 | 0.195 | 0.016 | 0.015 | 0.045 | 0.004 | 0.003 | 0.026 | 0.047 | 0.001 | 0.007 | 0.001 | 0.001 | 0 | 0.0002 | 0 | 0.0001 | 0 | 312 | 466 | 33
29460 | B | 1259 | 1060 | 842 | 596 | 0.148 | 0.72 | 0.195 | 0.016 | 0.015 | 0.045 | 0.004 | 0.003 | 0.026 | 0.047 | 0.001 | 0.007 | 0.001 | 0.001 | 0 | 0.0002 | 0 | 0.0001 | 0 | 314 | 464 | 28
29530 | B | 1265 | 1060 | 837 | 594 | 0.15 | 0.708 | 0.189 | 0.016 | 0.015 | 0.043 | 0.003 | 0.002 | 0.023 | 0.044 | 0.001 | 0.006 | 0.001 | 0.001 | 0 | 0.0002 | 0 | 0.0001 | 0 | 307 | 456 | 28
29500 | B | 1280 | 1070 | 877 | 617 | 0.15 | 0.708 | 0.189 | 0.016 | 0.015 | 0.043 | 0.003 | 0.002 | 0.023 | 0.044 | 0.001 | 0.006 | 0.001 | 0.001 | 0 | 0.0002 | 0 | 0.0001 | 0 | 288 | 449 | 31
29390 | B | 1268 | 1070 | 877 | 613 | 0.15 | 0.708 | 0.189 | 0.016 | 0.015 | 0.043 | 0.003 | 0.002 | 0.023 | 0.044 | 0.001 | 0.006 | 0.001 | 0.001 | 0 | 0.0002 | 0 | 0.0001 | 0 | 310 | 446 | 29
29530 | B | 1274 | 1070 | 878 | 614 | 0.15 | 0.708 | 0.189 | 0.016 | 0.015 | 0.043 | 0.003 | 0.002 | 0.023 | 0.044 | 0.001 | 0.006 | 0.001 | 0.001 | 0 | 0.0002 | 0 | 0.0001 | 0 | 302 | 443 | 32
29390 | B | 1280 | 1070 | 876 | 613 | 0.15 | 0.708 | 0.189 | 0.016 | 0.015 | 0.043 | 0.003 | 0.002 | 0.023 | 0.044 | 0.001 | 0.006 | 0.001 | 0.001 | 0 | 0.0002 | 0 | 0.0001 | 0 | 304 | 453 | 36
29520 | B | 1268 | 1070 | 878 | 616 | 0.15 | 0.708 | 0.189 | 0.016 | 0.015 | 0.043 | 0.003 | 0.002 | 0.023 | 0.044 | 0.001 | 0.006 | 0.001 | 0.001 | 0 | 0.0002 | 0 | 0.0001 | 0 | 313 | 452 | 36
29440 | B | 1274 | 1070 | 874 | 613 | 0.15 | 0.708 | 0.189 | 0.016 | 0.015 | 0.043 | 0.003 | 0.002 | 0.023 | 0.044 | 0.001 | 0.006 | 0.001 | 0.001 | 0 | 0.0002 | 0 | 0.0001 | 0 | 324 | 457 | 34
29500 | B | 1280 | 1070 | 877 | 614 | 0.15 | 0.708 | 0.189 | 0.016 | 0.015 | 0.043 | 0.003 | 0.002 | 0.023 | 0.044 | 0.001 | 0.006 | 0.001 | 0.001 | 0 | 0.0002 | 0 | 0.0001 | 0 | 303 | 453 | 32
29470 | B | 1268 | 1070 | 873 | 613 | 0.154 | 0.744 | 0.196 | 0.018 | 0.014 | 0.045 | 0.003 | 0.003 | 0.021 | 0.039 | 0.001 | 0.006 | 0.001 | 0.001 | 0 | 0.0003 | 0 | 0.0001 | 0 | 302 | 457 | 33
34370 | B | 1259 | 1060 | 833 | 585 | 0.134 | 0.683 | 0.196 | 0.011 | 0.014 | 0.037 | 0.003 | 0.002 | 0.017 | 0.031 | 0.001 | 0.006 | 0.001 | 0.001 | 0 | 0.0002 | 0 | 0.0001 | 0 | 322 | 439 | 28
34340 | B | 1265 | 1060 | 837 | 594 | 0.163 | 0.732 | 0.181 | 0.012 | 0.014 | 0.043 | 0.01 | 0.008 | 0.023 | 0.033 | 0.001 | 0.006 | 0.001 | 0.001 | 0 | 0.0002 | 0 | 0.0001 | 0 | 315 | 459 | 26
34320 | B | 1271 | 1060 | 835 | 595 | 0.134 | 0.683 | 0.196 | 0.011 | 0.014 | 0.037 | 0.003 | 0.002 | 0.017 | 0.031 | 0.001 | 0.006 | 0.001 | 0.001 | 0 | 0.0002 | 0 | 0.0001 | 0 | 328 | 467 | 30
34050 | B | 1259 | 1060 | 837 | 596 | 0.134 | 0.683 | 0.196 | 0.011 | 0.014 | 0.037 | 0.003 | 0.002 | 0.017 | 0.031 | 0.001 | 0.006 | 0.001 | 0.001 | 0 | 0.0002 | 0 | 0.0001 | 0 | 320 | 460 | 30
34500 | B | 1265 | 1060 | 835 | 594 | 0.134 | 0.683 | 0.196 | 0.011 | 0.014 | 0.037 | 0.003 | 0.002 | 0.017 | 0.031 | 0.001 | 0.006 | 0.001 | 0.001 | 0 | 0.0002 | 0 | 0.0001 | 0 | 310 | 457 | 29
34500 | B | 1271 | 1060 | 837 | 594 | 0.139 | 0.732 | 0.203 | 0.016 | 0.014 | 0.035 | 0.003 | 0.002 | 0.017 | 0.038 | 0.001 | 0.005 | 0.001 | 0.001 | 0 | 0.0003 | 0 | 0.0001 | 0 | 315 | 464 | 29
34440 | B | 1259 | 1060 | 836 | 593 | 0.142 | 0.734 | 0.199 | 0.015 | 0.016 | 0.044 | 0.003 | 0.002 | 0.02 | 0.041 | 0.001 | 0.006 | 0.001 | 0.001 | 0 | 0.0002 | 0 | 0.0001 | 0 | 301 | 457 | 30
34476 | B | 1265 | 1060 | 0 | 0 | 0.142 | 0.734 | 0.199 | 0.015 | 0.016 | 0.044 | 0.003 | 0.002 | 0.02 | 0.041 | 0.001 | 0.006 | 0.001 | 0.001 | 0 | 0.0002 | 0 | 0.0001 | 0 | 313 | 463 | 30
34460 | B | 1271 | 1060 | 838 | 593 | 0.142 | 0.734 | 0.199 | 0.015 | 0.016 | 0.044 | 0.003 | 0.002 | 0.02 | 0.041 | 0.001 | 0.006 | 0.001 | 0.001 | 0 | 0.0002 | 0 | 0.0001 | 0 | 302 | 446 | 29
34880 | B | 1259 | 1060 | 839 | 593 | 0.151 | 0.729 | 0.189 | 0.012 | 0.013 | 0.033 | 0.004 | 0.002 | 0.015 | 0.026 | 0.001 | 0.005 | 0.001 | 0.001 | 0 | 0.0002 | 0 | 0.0001 | 0 | 309 | 470 | 28
34350 | B | 1265 | 1060 | 834 | 594 | 0.142 | 0.734 | 0.199 | 0.015 | 0.016 | 0.044 | 0.003 | 0.002 | 0.02 | 0.041 | 0.001 | 0.006 | 0.001 | 0.001 | 0 | 0.0002 | 0 | 0.0001 | 0 | 303 | 459 | 30
34610 | B | 1271 | 1060 | 835 | 594 | 0.151 | 0.729 | 0.189 | 0.012 | 0.013 | 0.033 | 0.004 | 0.002 | 0.015 | 0.026 | 0.001 | 0.005 | 0.001 | 0.001 | 0 | 0.0002 | 0 | 0.0001 | 0 | 304 | 454 | 30
34520 | B | 1259 | 1060 | 836 | 594 | 0.142 | 0.734 | 0.199 | 0.015 | 0.016 | 0.044 | 0.003 | 0.002 | 0.02 | 0.041 | 0.001 | 0.006 | 0.001 | 0.001 | 0 | 0.0002 | 0 | 0.0001 | 0 | 317 | 468 | 28
34330 | B | 1265 | 1060 | 835 | 595 | 0.142 | 0.734 | 0.199 | 0.015 | 0.016 | 0.044 | 0.003 | 0.002 | 0.02 | 0.041 | 0.001 | 0.006 | 0.001 | 0.001 | 0 | 0.0002 | 0 | 0.0001 | 0 | 307 | 462 | 29
34280 | B | 1271 | 1060 | 835 | 596 | 0.139 | 0.732 | 0.203 | 0.016 | 0.014 | 0.035 | 0.003 | 0.002 | 0.017 | 0.038 | 0.001 | 0.005 | 0.001 | 0.001 | 0 | 0.0003 | 0 | 0.0001 | 0 | 308 | 462 | 30
34300 | B | 1259 | 1060 | 835 | 595 | 0.139 | 0.732 | 0.203 | 0.016 | 0.014 | 0.035 | 0.003 | 0.002 | 0.017 | 0.038 | 0.001 | 0.005 | 0.001 | 0.001 | 0 | 0.0003 | 0 | 0.0001 | 0 | 316 | 446 | 26
34490 | B | 1265 | 1060 | 838 | 578 | 0.139 | 0.732 | 0.203 | 0.016 | 0.014 | 0.035 | 0.003 | 0.002 | 0.017 | 0.038 | 0.001 | 0.005 | 0.001 | 0.001 | 0 | 0.0003 | 0 | 0.0001 | 0 | 315 | 452 | 29
34370 | B | 1271 | 1060 | 833 | 594 | 0.139 | 0.732 | 0.203 | 0.016 | 0.014 | 0.035 | 0.003 | 0.002 | 0.017 | 0.038 | 0.001 | 0.005 | 0.001 | 0.001 | 0 | 0.0003 | 0 | 0.0001 | 0 | 312 | 461 | 29
34476 | B | 1259 | 1060 | 0 | 0 | 0.139 | 0.732 | 0.203 | 0.016 | 0.014 | 0.035 | 0.003 | 0.002 | 0.017 | 0.038 | 0.001 | 0.005 | 0.001 | 0.001 | 0 | 0.0003 | 0 | 0.0001 | 0 | 309 | 462 | 30
34230 | B | 1271 | 1070 | 871 | 618 | 0.139 | 0.732 | 0.203 | 0.016 | 0.014 | 0.035 | 0.003 | 0.002 | 0.017 | 0.038 | 0.001 | 0.005 | 0.001 | 0.001 | 0 | 0.0003 | 0 | 0.0001 | 0 | 312 | 447 | 29
34290 | B | 1277 | 1070 | 873 | 620 | 0.139 | 0.732 | 0.203 | 0.016 | 0.014 | 0.035 | 0.003 | 0.002 | 0.017 | 0.038 | 0.001 | 0.005 | 0.001 | 0.001 | 0 | 0.0003 | 0 | 0.0001 | 0 | 313 | 447 | 30
33880 | B | 1265 | 1070 | 872 | 615 | 0.151 | 0.729 | 0.189 | 0.012 | 0.013 | 0.033 | 0.004 | 0.002 | 0.015 | 0.026 | 0.001 | 0.005 | 0.001 | 0.001 | 0 | 0.0002 | 0 | 0.0001 | 0 | 295 | 454 | 28
30100 | B | 1265 | 1070 | 874 | 613 | 0.151 | 0.729 | 0.189 | 0.012 | 0.013 | 0.033 | 0.004 | 0.002 | 0.015 | 0.026 | 0.001 | 0.005 | 0.001 | 0.001 | 0 | 0.0002 | 0 | 0.0001 | 0 | 316 | 452 | 30
29420 | B | 1274 | 1070 | 873 | 614 | 0.154 | 0.744 | 0.196 | 0.018 | 0.014 | 0.045 | 0.003 | 0.003 | 0.021 | 0.039 | 0.001 | 0.006 | 0.001 | 0.001 | 0 | 0.0003 | 0 | 0.0001 | 0 | 324 | 447 | 31
29300 | B | 1280 | 1070 | 873 | 614 | 0.154 | 0.744 | 0.196 | 0.018 | 0.014 | 0.045 | 0.003 | 0.003 | 0.021 | 0.039 | 0.001 | 0.006 | 0.001 | 0.001 | 0 | 0.0003 | 0 | 0.0001 | 0 | 310 | 457 | 30
27020 | Q345B | 1264 | 1050 | 843 | 563 | 0.1498 | 1.473 | 0.247 | 0.015 | 0.015 | 0.036 | 0.002 | 0.002 | 0.019 | 0.038 | 0.003 | 0.005 | 0.004 | 0.0014 | 0.0038 | 0.0001 | 0 | 0.0002 | 0 | 387 | 554 | 23
27060 | Q345B | 1252 | 1050 | 837 | 569 | 0.1622 | 1.458 | 0.248 | 0.03 | 0.017 | 0.041 | 0.003 | 0.002 | 0.025 | 0.049 | 0.003 | 0.005 | 0.005 | 0.0017 | 0.0026 | 0.0003 | 0 | 0.0002 | 0 | 387 | 564 | 23
27040 | Q345B | 1258 | 1050 | 830 | 576 | 0.155 | 1.471 | 0.273 | 0.02 | 0.01 | 0.033 | 0.007 | 0.004 | 0.018 | 0.035 | 0.001 | 0.001 | 0.002 | 0.001 | 0.0032 | 0.0005 | 0 | 0.0001 | 0 | 418 | 563 | 21
27230 | Q345B | 1264 | 1050 | 845 | 568 | 0.161 | 1.436 | 0.23 | 0.017 | 0.015 | 0.045 | 0.003 | 0.003 | 0.022 | 0.033 | 0.003 | 0.005 | 0.004 | 0.0013 | 0.0042 | 0.0002 | 0 | 0.0002 | 0 | 386 | 547 | 24
27100 | Q345B | 1252 | 1050 | 838 | 566 | 0.1498 | 1.473 | 0.247 | 0.015 | 0.015 | 0.036 | 0.002 | 0.002 | 0.019 | 0.038 | 0.003 | 0.005 | 0.004 | 0.0014 | 0.0038 | 0.0001 | 0 | 0.0002 | 0 | 364 | 544 | 27
26940 | Q345B | 1258 | 1050 | 842 | 562 | 0.1498 | 1.473 | 0.247 | 0.015 | 0.015 | 0.036 | 0.002 | 0.002 | 0.019 | 0.038 | 0.003 | 0.005 | 0.004 | 0.0014 | 0.0038 | 0.0001 | 0 | 0.0002 | 0 | 378 | 537 | 25
27180 | Q345B | 1264 | 1050 | 842 | 549 | 0.1622 | 1.458 | 0.248 | 0.03 | 0.017 | 0.041 | 0.003 | 0.002 | 0.025 | 0.049 | 0.003 | 0.005 | 0.005 | 0.0017 | 0.0026 | 0.0003 | 0 | 0.0002 | 0 | 459 | 546 | 24
26990 | Q345B | 1252 | 1050 | 833 | 566 | 0.158 | 1.428 | 0.251 | 0.022 | 0.014 | 0.034 | 0.011 | 0.009 | 0.021 | 0.043 | 0.001 | 0.002 | 0.002 | 0.001 | 0.0034 | 0.0001 | 0 | 0.0001 | 0 | 386 | 543 | 23
27150 | Q345B | 1258 | 1050 | 837 | 566 | 0.155 | 1.471 | 0.273 | 0.02 | 0.01 | 0.033 | 0.007 | 0.004 | 0.018 | 0.035 | 0.001 | 0.001 | 0.002 | 0.001 | 0.0032 | 0.0005 | 0 | 0.0001 | 0 | 412 | 563 | 23
27040 | Q345B | 1264 | 1050 | 837 | 564 | 0.161 | 1.436 | 0.23 | 0.017 | 0.015 | 0.045 | 0.003 | 0.003 | 0.022 | 0.033 | 0.003 | 0.005 | 0.004 | 0.0013 | 0.0042 | 0.0002 | 0 | 0.0002 | 0 | 399 | 577 | 22
27140 | Q345B | 1258 | 1050 | 832 | 573 | 0.1622 | 1.458 | 0.248 | 0.03 | 0.017 | 0.041 | 0.003 | 0.002 | 0.025 | 0.049 | 0.003 | 0.005 | 0.005 | 0.0017 | 0.0026 | 0.0003 | 0 | 0.0002 | 0 | 429 | 564 | 22
27200 | Q345B | 1264 | 1050 | 847 | 569 | 0.158 | 1.428 | 0.251 | 0.022 | 0.014 | 0.034 | 0.011 | 0.009 | 0.021 | 0.043 | 0.001 | 0.002 | 0.002 | 0.001 | 0.0034 | 0.0001 | 0 | 0.0001 | 0 | 412 | 555 | 22
26980 | Q345B | 1252 | 1050 | 837 | 569 | 0.155 | 1.471 | 0.273 | 0.02 | 0.01 | 0.033 | 0.007 | 0.004 | 0.018 | 0.035 | 0.001 | 0.001 | 0.002 | 0.001 | 0.0032 | 0.0005 | 0 | 0.0001 | 0 | 394 | 562 | 24
27270 | Q345B | 1258 | 1050 | 839 | 566 | 0.161 | 1.436 | 0.23 | 0.017 | 0.015 | 0.045 | 0.003 | 0.003 | 0.022 | 0.033 | 0.003 | 0.005 | 0.004 | 0.0013 | 0.0042 | 0.0002 | 0 | 0.0002 | 0 | 419 | 550 | 22
27220 | Q345B | 1264 | 1050 | 841 | 567 | 0.1498 | 1.473 | 0.247 | 0.015 | 0.015 | 0.036 | 0.002 | 0.002 | 0.019 | 0.038 | 0.003 | 0.005 | 0.004 | 0.0014 | 0.0038 | 0.0001 | 0 | 0.0002 | 0 | 398 | 551 | 24
27700 | Q345B | 1258 | 1050 | 838 | 570 | 0.1631 | 1.489 | 0.231 | 0.021 | 0.015 | 0.041 | 0.002 | 0.002 | 0.026 | 0.046 | 0.003 | 0.005 | 0.004 | 0.0017 | 0.0026 | 0.0001 | 0 | 0.0002 | 0 | 361 | 539 | 25
27170 | Q345B | 1260 | 1060 | 853 | 580 | 0.155 | 1.471 | 0.273 | 0.02 | 0.01 | 0.033 | 0.007 | 0.004 | 0.018 | 0.035 | 0.001 | 0.001 | 0.002 | 0.001 | 0.0032 | 0.0005 | 0 | 0.0001 | 0 | 373 | 539 | 26
27160 | Q345B | 1266 | 1060 | 855 | 576 | 0.161 | 1.436 | 0.23 | 0.017 | 0.015 | 0.045 | 0.003 | 0.003 | 0.022 | 0.033 | 0.003 | 0.005 | 0.004 | 0.0013 | 0.0042 | 0.0002 | 0 | 0.0002 | 0 | 371 | 538 | 27
27220 | Q345B | 1272 | 1060 | 852 | 580 | 0.1498 | 1.473 | 0.247 | 0.015 | 0.015 | 0.036 | 0.002 | 0.002 | 0.019 | 0.038 | 0.003 | 0.005 | 0.004 | 0.0014 | 0.0038 | 0.0001 | 0 | 0.0002 | 0 | 367 | 525 | 26
27220 | Q345B | 1260 | 1060 | 851 | 578 | 0.1622 | 1.458 | 0.248 | 0.03 | 0.017 | 0.041 | 0.003 | 0.002 | 0.025 | 0.049 | 0.003 | 0.005 | 0.005 | 0.0017 | 0.0026 | 0.0003 | 0 | 0.0002 | 0 | 367 | 534 | 25
27180 | Q345B | 1266 | 1060 | 855 | 578 | 0.1631 | 1.489 | 0.231 | 0.021 | 0.015 | 0.041 | 0.002 | 0.002 | 0.026 | 0.046 | 0.003 | 0.005 | 0.004 | 0.0017 | 0.0026 | 0.0001 | 0 | 0.0002 | 0 | 377 | 533 | 32
27250 | Q345B | 1272 | 1060 | 859 | 578 | 0.158 | 1.428 | 0.251 | 0.022 | 0.014 | 0.034 | 0.011 | 0.009 | 0.021 | 0.043 | 0.001 | 0.002 | 0.002 | 0.001 | 0.0034 | 0.0001 | 0 | 0.0001 | 0 | 361 | 525 | 26
27260 | Q345B | 1277 | 1080 | 856 | 572 | 0.161 | 1.436 | 0.23 | 0.017 | 0.015 | 0.045 | 0.003 | 0.003 | 0.022 | 0.033 | 0.003 | 0.005 | 0.004 | 0.0013 | 0.0042 | 0.0002 | 0 | 0.0002 | 0 | 371 | 538 | 25
27160 | Q345B | 1283 | 1080 | 856 | 573 | 0.1498 | 1.473 | 0.247 | 0.015 | 0.015 | 0.036 | 0.002 | 0.002 | 0.019 | 0.038 | 0.003 | 0.005 | 0.004 | 0.0014 | 0.0038 | 0.0001 | 0 | 0.0002 | 0 | 364 | 533 | 29
27200 | Q345B | 1271 | 1080 | 856 | 573 | 0.1622 | 1.458 | 0.248 | 0.03 | 0.017 | 0.041 | 0.003 | 0.002 | 0.025 | 0.049 | 0.003 | 0.005 | 0.005 | 0.0017 | 0.0026 | 0.0003 | 0 | 0.0002 | 0 | 388 | 544 | 30
27150 | Q345B | 1277 | 1080 | 858 | 573 | 0.1631 | 1.489 | 0.231 | 0.021 | 0.015 | 0.041 | 0.002 | 0.002 | 0.026 | 0.046 | 0.003 | 0.005 | 0.004 | 0.0017 | 0.0026 | 0.0001 | 0 | 0.0002 | 0 | 379 | 544 | 32
27170 | Q345B | 1283 | 1080 | 854 | 575 | 0.158 | 1.428 | 0.251 | 0.022 | 0.014 | 0.034 | 0.011 | 0.009 | 0.021 | 0.043 | 0.001 | 0.002 | 0.002 | 0.001 | 0.0034 | 0.0001 | 0 | 0.0001 | 0 | 391 | 540 | 30
27190 | Q345B | 1271 | 1080 | 856 | 573 | 0.155 | 1.471 | 0.273 | 0.02 | 0.01 | 0.033 | 0.007 | 0.004 | 0.018 | 0.035 | 0.001 | 0.001 | 0.002 | 0.001 | 0.0032 | 0.0005 | 0 | 0.0001 | 0 | 381 | 547 | 32
27290 | Q345B | 1261 | 1060 | 849 | 579 | 0.158 | 1.428 | 0.251 | 0.022 | 0.014 | 0.034 | 0.011 | 0.009 | 0.021 | 0.043 | 0.001 | 0.002 | 0.002 | 0.001 | 0.0034 | 0.0001 | 0 | 0.0001 | 0 | 366 | 530 | 25
27300 | Q345B | 1273 | 1060 | 858 | 577 | 0.161 | 1.436 | 0.23 | 0.017 | 0.015 | 0.045 | 0.003 | 0.003 | 0.022 | 0.033 | 0.003 | 0.005 | 0.004 | 0.0013 | 0.0042 | 0.0002 | 0 | 0.0002 | 0 | 364 | 536 | 27
27310 | Q345B | 1261 | 1060 | 849 | 579 | 0.1631 | 1.489 | 0.231 | 0.021 | 0.015 | 0.041 | 0.002 | 0.002 | 0.026 | 0.046 | 0.003 | 0.005 | 0.004 | 0.0017 | 0.0026 | 0.0001 | 0 | 0.0002 | 0 | 377 | 535 | 29
27250 | Q345B | 1273 | 1060 | 852 | 579 | 0.155 | 1.471 | 0.273 | 0.02 | 0.01 | 0.033 | 0.007 | 0.004 | 0.018 | 0.035 | 0.001 | 0.001 | 0.002 | 0.001 | 0.0032 | 0.0005 | 0 | 0.0001 | 0 | 369 | 534 | 28
25680 | Q235B | 1258 | 1050 | 857 | 656 | 0.144 | 0.48 | 0.187 | 0.011 | 0.019 | 0.03 | 0.005 | 0.004 | 0.018 | 0.03 | 0.001 | 0.011 | 0.001 | 0.001 | 0.0039 | 0.0001 | 0 | 0.0001 | 0 | 296 | 425 | 30
27160 | Q235B | 1264 | 1050 | 852 | 655 | 0.142 | 0.45 | 0.21 | 0.015 | 0.015 | 0.041 | 0.002 | 0.002 | 0.023 | 0.033 | 0.003 | 0.005 | 0.002 | 0.001 | 0.0034 | 0.0001 | 0 | 0.0002 | 0 | 305 | 430 | 33
27270 | Q235B | 1252 | 1050 | 860 | 659 | 0.1394 | 0.475 | 0.191 | 0.019 | 0.008 | 0.036 | 0.002 | 0.002 | 0.023 | 0.032 | 0.003 | 0.006 | 0.002 | 0.001 | 0.0025 | 0.0001 | 0 | 0.0002 | 0 | 305 | 450 | 33
27130 | Q235B | 1258 | 1050 | 853 | 659 | 0.1393 | 0.471 | 0.209 | 0.023 | 0.018 | 0.036 | 0.003 | 0.003 | 0.023 | 0.041 | 0.003 | 0.005 | 0.002 | 0.001 | 0.0034 | 0.0002 | 0 | 0.0002 | 0 | 333 | 436 | 30
27250 | Q235B | 1264 | 1050 | 0 | 0 | 0.167 | 0.498 | 0.222 | 0.015 | 0.015 | 0.042 | 0.002 | 0.001 | 0.02 | 0.041 | 0.001 | 0.007 | 0.001 | 0.001 | 0.0038 | 0.0001 | 0 | 0.0001 | 0 | 328 | 441 | 29
27250 | Q235B | 1252 | 1050 | 860 | 657 | 0.16 | 0.482 | 0.212 | 0.015 | 0.015 | 0.051 | 0.013 | 0.011 | 0.029 | 0.056 | 0.001 | 0.008 | 0.001 | 0.001 | 0.0028 | 0.0003 | 0 | 0.0001 | 0 | 327 | 436 | 32
27110 | Q235B | 1258 | 1050 | 853 | 658 | 0.1502 | 0.502 | 0.236 | 0.017 | 0.023 | 0.039 | 0.018 | 0.017 | 0.021 | 0.03 | 0.004 | 0.004 | 0.002 | 0.001 | 0.0038 | 0.0001 | 0 | 0.0003 | 0 | 331 | 445 | 30
25420 | Q235B | 1267 | 1060 | 882 | 636 | 0.1393 | 0.471 | 0.209 | 0.023 | 0.018 | 0.036 | 0.003 | 0.003 | 0.023 | 0.041 | 0.003 | 0.005 | 0.002 | 0.001 | 0.0034 | 0.0002 | 0 | 0.0002 | 0 | 317 | 451 | 34
27230 | Q235B | 1273 | 1060 | 886 | 635 | 0.167 | 0.498 | 0.222 | 0.015 | 0.015 | 0.042 | 0.002 | 0.001 | 0.02 | 0.041 | 0.001 | 0.007 | 0.001 | 0.001 | 0.0038 | 0.0001 | 0 | 0.0001 | 0 | 318 | 455 | 33
27280 | Q235B | 1261 | 1060 | 883 | 639 | 0.16 | 0.482 | 0.212 | 0.015 | 0.015 | 0.051 | 0.013 | 0.011 | 0.029 | 0.056 | 0.001 | 0.008 | 0.001 | 0.001 | 0.0028 | 0.0003 | 0 | 0.0001 | 0 | 319 | 462 | 31
27150 | Q235B | 1267 | 1060 | 880 | 637 | 0.1502 | 0.502 | 0.236 | 0.017 | 0.023 | 0.039 | 0.018 | 0.017 | 0.021 | 0.03 | 0.004 | 0.004 | 0.002 | 0.001 | 0.0038 | 0.0001 | 0 | 0.0003 | 0 | 342 | 472 | 34
27200 | Q235B | 1273 | 1060 | 884 | 636 | 0.142 | 0.45 | 0.21 | 0.015 | 0.015 | 0.041 | 0.002 | 0.002 | 0.023 | 0.033 | 0.003 | 0.005 | 0.002 | 0.001 | 0.0034 | 0.0001 | 0 | 0.0002 | 0 | 311 | 449 | 30
27120 | Q235B | 1261 | 1060 | 886 | 636 | 0.1394 | 0.475 | 0.191 | 0.019 | 0.008 | 0.036 | 0.002 | 0.002 | 0.023 | 0.032 | 0.003 | 0.006 | 0.002 | 0.001 | 0.0025 | 0.0001 | 0 | 0.0002 | 0 | 294 | 438 | 28
27190 | Q235B | 1267 | 1060 | 882 | 635 | 0.1502 | 0.502 | 0.236 | 0.017 | 0.023 | 0.039 | 0.018 | 0.017 | 0.021 | 0.03 | 0.004 | 0.004 | 0.002 | 0.001 | 0.0038 | 0.0001 | 0 | 0.0003 | 0 | 345 | 455 | 29
27020 | Q235B | 1273 | 1060 | 886 | 635 | 0.142 | 0.45 | 0.21 | 0.015 | 0.015 | 0.041 | 0.002 | 0.002 | 0.023 | 0.033 | 0.003 | 0.005 | 0.002 | 0.001 | 0.0034 | 0.0001 | 0 | 0.0002 | 0 | 293 | 426 | 29
27200 | Q235B | 1261 | 1060 | 876 | 635 | 0.1394 | 0.475 | 0.191 | 0.019 | 0.008 | 0.036 | 0.002 | 0.002 | 0.023 | 0.032 | 0.003 | 0.006 | 0.002 | 0.001 | 0.0025 | 0.0001 | 0 | 0.0002 | 0 | 299 | 437 | 31
27210 | Q235B | 1267 | 1060 | 880 | 635 | 0.1393 | 0.471 | 0.209 | 0.023 | 0.018 | 0.036 | 0.003 | 0.003 | 0.023 | 0.041 | 0.003 | 0.005 | 0.002 | 0.001 | 0.0034 | 0.0002 | 0 | 0.0002 | 0 | 310 | 451 | 28
27230 | Q235B | 1273 | 1060 | 877 | 635 | 0.167 | 0.498 | 0.222 | 0.015 | 0.015 | 0.042 | 0.002 | 0.001 | 0.02 | 0.041 | 0.001 | 0.007 | 0.001 | 0.001 | 0.0038 | 0.0001 | 0 | 0.0001 | 0 | 322 | 453 | 32
27160 | Q235B | 1261 | 1060 | 882 | 634 | 0.16 | 0.482 | 0.212 | 0.015 | 0.015 | 0.051 | 0.013 | 0.011 | 0.029 | 0.056 | 0.001 | 0.008 | 0.001 | 0.001 | 0.0028 | 0.0003 | 0 | 0.0001 | 0 | 304 | 451 | 26
27130 | Q235B | 1258 | 1050 | 854 | 639 | 0.1502 | 0.502 | 0.236 | 0.017 | 0.023 | 0.039 | 0.018 | 0.017 | 0.021 | 0.03 | 0.004 | 0.004 | 0.002 | 0.001 | 0.0038 | 0.0001 | 0 | 0.0003 | 0 | 329 | 447 | 30
27300 | Q235B | 1264 | 1050 | 857 | 658 | 0.142 | 0.45 | 0.21 | 0.015 | 0.015 | 0.041 | 0.002 | 0.002 | 0.023 | 0.033 | 0.003 | 0.005 | 0.002 | 0.001 | 0.0034 | 0.0001 | 0 | 0.0002 | 0 | 306 | 432 | 33
27280 | Q235B | 1252 | 1050 | 862 | 657 | 0.1394 | 0.475 | 0.191 | 0.019 | 0.008 | 0.036 | 0.002 | 0.002 | 0.023 | 0.032 | 0.003 | 0.006 | 0.002 | 0.001 | 0.0025 | 0.0001 | 0 | 0.0002 | 0 | 283 | 431 | 33
27160 | Q235B | 1258 | 1050 | 850 | 564 | 0.1393 | 0.471 | 0.209 | 0.023 | 0.018 | 0.036 | 0.003 | 0.003 | 0.023 | 0.041 | 0.003 | 0.005 | 0.002 | 0.001 | 0.0034 | 0.0002 | 0 | 0.0002 | 0 | 329 | 454 | 28
27230 | Q235B | 1264 | 1050 | 861 | 655 | 0.144 | 0.48 | 0.187 | 0.011 | 0.019 | 0.03 | 0.005 | 0.004 | 0.018 | 0.03 | 0.001 | 0.011 | 0.001 | 0.001 | 0.0039 | 0.0001 | 0 | 0.0001 | 0 | 291 | 422 | 33
27330 | Q235B | 1252 | 1050 | 857 | 657 | 0.167 | 0.498 | 0.222 | 0.015 | 0.015 | 0.042 | 0.002 | 0.001 | 0.02 | 0.041 | 0.001 | 0.007 | 0.001 | 0.001 | 0.0038 | 0.0001 | 0 | 0.0001 | 0 | 282 | 430 | 34
27280 | Q235B | 1258 | 1050 | 859 | 658 | 0.16 | 0.482 | 0.212 | 0.015 | 0.015 | 0.051 | 0.013 | 0.011 | 0.029 | 0.056 | 0.001 | 0.008 | 0.001 | 0.001 | 0.0028 | 0.0003 | 0 | 0.0001 | 0 | 335 | 455 | 27
27180 | Q235B | 1264 | 1050 | 852 | 657 | 0.1502 | 0.502 | 0.236 | 0.017 | 0.023 | 0.039 | 0.018 | 0.017 | 0.021 | 0.03 | 0.004 | 0.004 | 0.002 | 0.001 | 0.0038 | 0.0001 | 0 | 0.0003 | 0 | 331 | 455 | 31
25200 | Q235B | 1252 | 1050 | 863 | 649 | 0.144 | 0.48 | 0.187 | 0.011 | 0.019 | 0.03 | 0.005 | 0.004 | 0.018 | 0.03 | 0.001 | 0.011 | 0.001 | 0.001 | 0.0039 | 0.0001 | 0 | 0.0001 | 0 | 282 | 417 | 27
27240 | Q235B | 1258 | 1050 | 854 | 649 | 0.142 | 0.45 | 0.21 | 0.015 | 0.015 | 0.041 | 0.002 | 0.002 | 0.023 | 0.033 | 0.003 | 0.005 | 0.002 | 0.001 | 0.0034 | 0.0001 | 0 | 0.0002 | 0 | 314 | 444 | 30
27160 | Q235B | 1264 | 1050 | 855 | 649 | 0.1394 | 0.475 | 0.191 | 0.019 | 0.008 | 0.036 | 0.002 | 0.002 | 0.023 | 0.032 | 0.003 | 0.006 | 0.002 | 0.001 | 0.0025 | 0.0001 | 0 | 0.0002 | 0 | 307 | 442 | 33
27190 | Q235B | 1252 | 1050 | 858 | 644 | 0.1393 | 0.471 | 0.209 | 0.023 | 0.018 | 0.036 | 0.003 | 0.003 | 0.023 | 0.041 | 0.003 | 0.005 | 0.002 | 0.001 | 0.0034 | 0.0002 | 0 | 0.0002 | 0 | 316 | 456 | 30
27230 | Q235B | 1258 | 1050 | 854 | 637 | 0.144 | 0.48 | 0.187 | 0.011 | 0.019 | 0.03 | 0.005 | 0.004 | 0.018 | 0.03 | 0.001 | 0.011 | 0.001 | 0.001 | 0.0039 | 0.0001 | 0 | 0.0001 | 0 | 300 | 433 | 29
26970 | Q235B | 1253 | 1050 | 859 | 623 | 0.1393 | 0.471 | 0.209 | 0.023 | 0.018 | 0.036 | 0.003 | 0.003 | 0.023 | 0.041 | 0.003 | 0.005 | 0.002 | 0.001 | 0.0034 | 0.0002 | 0 | 0.0002 | 0 | 319 | 460 | 30
27180 | Q235B | 1259 | 1050 | 855 | 620 | 0.1502 | 0.502 | 0.236 | 0.017 | 0.023 | 0.039 | 0.018 | 0.017 | 0.021 | 0.03 | 0.004 | 0.004 | 0.002 | 0.001 | 0.0038 | 0.0001 | 0 | 0.0003 | 0 | 319 | 452 | 26
27260 | Q235B | 1251 | 1050 | 864 | 635 | 0.1502 | 0.502 | 0.236 | 0.017 | 0.023 | 0.039 | 0.018 | 0.017 | 0.021 | 0.03 | 0.004 | 0.004 | 0.002 | 0.001 | 0.0038 | 0.0001 | 0 | 0.0003 | 0 | 282 | 440 | 33
27320 | Q235B | 1257 | 1050 | 869 | 639 | 0.142 | 0.45 | 0.21 | 0.015 | 0.015 | 0.041 | 0.002 | 0.002 | 0.023 | 0.033 | 0.003 | 0.005 | 0.002 | 0.001 | 0.0034 | 0.0001 | 0 | 0.0002 | 0 | 311 | 441 | 29
27210 | Q235B | 1263 | 1050 | 853 | 641 | 0.1394 | 0.475 | 0.191 | 0.019 | 0.008 | 0.036 | 0.002 | 0.002 | 0.023 | 0.032 | 0.003 | 0.006 | 0.002 | 0.001 | 0.0025 | 0.0001 | 0 | 0.0002 | 0 | 314 | 443 | 30
27310 | Q235B | 1258 | 1050 | 865 | 641 | 0.167 | 0.498 | 0.222 | 0.015 | 0.015 | 0.042 | 0.002 | 0.001 | 0.02 | 0.041 | 0.001 | 0.007 | 0.001 | 0.001 | 0.0038 | 0.0001 | 0 | 0.0001 | 0 | 290 | 438 | 28
27070 | Q235B | 1264 | 1050 | 859 | 637 | 0.16 | 0.482 | 0.212 | 0.015 | 0.015 | 0.051 | 0.013 | 0.011 | 0.029 | 0.056 | 0.001 | 0.008 | 0.001 | 0.001 | 0.0028 | 0.0003 | 0 | 0.0001 | 0 | 302 | 434 | 32
27210 | Q235B | 1252 | 1050 | 865 | 638 | 0.1502 | 0.502 | 0.236 | 0.017 | 0.023 | 0.039 | 0.018 | 0.017 | 0.021 | 0.03 | 0.004 | 0.004 | 0.002 | 0.001 | 0.0038 | 0.0001 | 0 | 0.0003 | 0 | 303 | 440 | 31
27200 | Q235B | 1258 | 1050 | 865 | 617 | 0.1502 | 0.502 | 0.236 | 0.017 | 0.023 | 0.039 | 0.018 | 0.017 | 0.021 | 0.03 | 0.004 | 0.004 | 0.002 | 0.001 | 0.0038 | 0.0001 | 0 | 0.0003 | 0 | 320 | 437 | 35
24840 | Q235B | 1264 | 1050 | 860 | 639 | 0.142 | 0.45 | 0.21 | 0.015 | 0.015 | 0.041 | 0.002 | 0.002 | 0.023 | 0.033 | 0.003 | 0.005 | 0.002 | 0.001 | 0.0034 | 0.0001 | 0 | 0.0002 | 0 | 322 | 446 | 32
27350 | Q235B | 1252 | 1050 | 866 | 641 | 0.1394 | 0.475 | 0.191 | 0.019 | 0.008 | 0.036 | 0.002 | 0.002 | 0.023 | 0.032 | 0.003 | 0.006 | 0.002 | 0.001 | 0.0025 | 0.0001 | 0 | 0.0002 | 0 | 310 | 434 | 29
27230 | Q235B | 1258 | 1050 | 867 | 645 | 0.1393 | 0.471 | 0.209 | 0.023 | 0.018 | 0.036 | 0.003 | 0.003 | 0.023 | 0.041 | 0.003 | 0.005 | 0.002 | 0.001 | 0.0034 | 0.0002 | 0 | 0.0002 | 0 | 317 | 450 | 30
27390 | Q235B | 1264 | 1050 | 863 | 640 | 0.144 | 0.512 | 0.212 | 0.024 | 0.003 | 0.036 | 0.011 | 0.008 | 0.021 | 0.043 | 0.001 | 0.008 | 0.001 | 0.001 | 0.0027 | 0.0005 | 0 | 0.0001 | 0 | 317 | 450 | 28
27370 | Q235B | 1252 | 1050 | 864 | 637 | 0.144 | 0.512 | 0.212 | 0.024 | 0.003 | 0.036 | 0.011 | 0.008 | 0.021 | 0.043 | 0.001 | 0.008 | 0.001 | 0.001 | 0.0027 | 0.0005 | 0 | 0.0001 | 0 | 313 | 452 | 38
27340 | Q235B | 1272 | 1060 | 883 | 633 | 0.144 | 0.512 | 0.212 | 0.024 | 0.003 | 0.036 | 0.011 | 0.008 | 0.021 | 0.043 | 0.001 | 0.008 | 0.001 | 0.001 | 0.0027 | 0.0005 | 0 | 0.0001 | 0 | 316 | 457 | 30
27390 | Q235B | 1266 | 1060 | 887 | 634 | 0.143 | 0.488 | 0.186 | 0.021 | 0.011 | 0.036 | 0.014 | 0.013 | 0.019 | 0.039 | 0.001 | 0.007 | 0.001 | 0.001 | 0.005 | 0.0001 | 0 | 0.0001 | 0 | 304 | 446 | 27
27210 | Q235B | 1261 | 1060 | 886 | 637 | 0.143 | 0.488 | 0.186 | 0.021 | 0.011 | 0.036 | 0.014 | 0.013 | 0.019 | 0.039 | 0.001 | 0.007 | 0.001 | 0.001 | 0.005 | 0.0001 | 0 | 0.0001 | 0 | 321 | 450 | 31
27480 | Q235B | 1263 | 1060 | 886 | 636 | 0.143 | 0.488 | 0.186 | 0.021 | 0.011 | 0.036 | 0.014 | 0.013 | 0.019 | 0.039 | 0.001 | 0.007 | 0.001 | 0.001 | 0.005 | 0.0001 | 0 | 0.0001 | 0 | 331 | 447 | 25
27670 | Q235B | 1267 | 1060 | 872 | 634 | 0.1477 | 0.448 | 0.174 | 0.021 | 0.018 | 0.05 | 0.002 | 0.002 | 0.03 | 0.041 | 0.003 | 0.007 | 0.002 | 0.001 | 0.0033 | 0.0001 | 0 | 0.0003 | 0 | 316 | 447 | 30
27650 | Q235B | 1273 | 1060 | 883 | 644 | 0.1639 | 0.455 | 0.192 | 0.012 | 0.01 | 0.045 | 0.013 | 0.012 | 0.025 | 0.033 | 0.003 | 0.006 | 0.002 | 0.001 | 0.0038 | 0.0001 | 0 | 0.0002 | 0 | 310 | 430 | 32
27630 | Q235B | 1261 | 1060 | 877 | 637 | 0.1439 | 0.44 | 0.205 | 0.015 | 0.024 | 0.031 | 0.001 | 0.001 | 0.016 | 0.026 | 0.003 | 0.004 | 0.002 | 0.001 | 0.0028 | 0.0001 | 0 | 0.0003 | 0 | 280 | 429 | 29
27590 | Q235B | 1267 | 1060 | 876 | 630 | 0.1639 | 0.455 | 0.192 | 0.012 | 0.01 | 0.045 | 0.013 | 0.012 | 0.025 | 0.033 | 0.003 | 0.006 | 0.002 | 0.001 | 0.0038 | 0.0001 | 0 | 0.0002 | 0 | 319 | 446 | 30
27580 | Q235B | 1259 | 1050 | 855 | 654 | 0.1639 | 0.455 | 0.192 | 0.012 | 0.01 | 0.045 | 0.013 | 0.012 | 0.025 | 0.033 | 0.003 | 0.006 | 0.002 | 0.001 | 0.0038 | 0.0001 | 0 | 0.0002 | 0 | 314 | 438 | 33
27580 | Q235B | 1264 | 1050 | 858 | 618 | 0.1639 | 0.455 | 0.192 | 0.012 | 0.01 | 0.045 | 0.013 | 0.012 | 0.025 | 0.033 | 0.003 | 0.006 | 0.002 | 0.001 | 0.0038 | 0.0001 | 0 | 0.0002 | 0 | 332 | 457 | 30
27380 | Q235B | 1252 | 1050 | 865 | 636 | 0.164 | 0.44 | 0.212 | 0.021 | 0.019 | 0.03 | 0.001 | 0.001 | 0.015 | 0.027 | 0.003 | 0.004 | 0.002 | 0.001 | 0.0029 | 0.0001 | 0 | 0.0003 | 0 | 272 | 439 | 26
27590 | Q235B | 1252 | 1050 | 864 | 622 | 0.1639 | 0.455 | 0.192 | 0.012 | 0.01 | 0.045 | 0.013 | 0.012 | 0.025 | 0.033 | 0.003 | 0.006 | 0.002 | 0.001 | 0.0038 | 0.0001 | 0 | 0.0002 | 0 | 290 | 436 | 29
27390 | Q235B | 1258 | 1050 | 854 | 618 | 0.164 | 0.44 | 0.212 | 0.021 | 0.019 | 0.03 | 0.001 | 0.001 | 0.015 | 0.027 | 0.003 | 0.004 | 0.002 | 0.001 | 0.0029 | 0.0001 | 0 | 0.0003 | 0 | 299 | 450 | 29
27530 | Q235B | 1263 | 1050 | 862 | 639 | 0.1439 | 0.44 | 0.205 | 0.015 | 0.024 | 0.031 | 0.001 | 0.001 | 0.016 | 0.026 | 0.003 | 0.004 | 0.002 | 0.001 | 0.0028 | 0.0001 | 0 | 0.0003 | 0 | 292 | 432 | 31
27470 | Q235B | 1251 | 1050 | 867 | 638 | 0.1477 | 0.448 | 0.174 | 0.021 | 0.018 | 0.05 | 0.002 | 0.002 | 0.03 | 0.041 | 0.003 | 0.007 | 0.002 | 0.001 | 0.0033 | 0.0001 | 0 | 0.0003 | 0 | 289 | 442 | 30
27540 | Q235B | 1257 | 1050 | 853 | 636 | 0.1557 | 0.456 | 0.188 | 0.016 | 0.013 | 0.033 | 0.008 | 0.008 | 0.016 | 0.026 | 0.003 | 0.004 | 0.002 | 0.001 | 0.0029 | 0.0001 | 0 | 0.0002 | 0 | 324 | 449 | 31
27400 | Q235B | 1252 | 1050 | 864 | 636 | 0.1439 | 0.44 | 0.205 | 0.015 | 0.024 | 0.031 | 0.001 | 0.001 | 0.016 | 0.026 | 0.003 | 0.004 | 0.002 | 0.001 | 0.0028 | 0.0001 | 0 | 0.0003 | 0 | 287 | 425 | 31
27600 | Q235B | 1258 | 1050 | 852 | 637 | 0.15 | 0.441 | 0.174 | 0.017 | 0.013 | 0.021 | 0.003 | 0.001 | 0.011 | 0.021 | 0.001 | 0.006 | 0.001 | 0.001 | 0.0027 | 0.0001 | 0 | 0.0001 | 0 | 289 | 425 | 35
27570 | Q235B | 1264 | 1050 | 864 | 637 | 0.1694 | 0.411 | 0.153 | 0.016 | 0.015 | 0.037 | 0.001 | 0.001 | 0.02 | 0.034 | 0.003 | 0.004 | 0.002 | 0.001 | 0.004 | 0.0001 | 0 | 0.0002 | 0 | 298 | 437 | 31
27600 | Q235B | 1252 | 1050 | 865 | 637 | 0.1557 | 0.456 | 0.188 | 0.016 | 0.013 | 0.033 | 0.008 | 0.008 | 0.016 | 0.026 | 0.003 | 0.004 | 0.002 | 0.001 | 0.0029 | 0.0001 | 0 | 0.0002 | 0 | 304 | 442 | 34
27690 | Q235B | 1258 | 1050 | 852 | 638 | 0.151 | 0.454 | 0.173 | 0.014 | 0.008 | 0.02 | 0.001 | 0.001 | 0.012 | 0.025 | 0.001 | 0.007 | 0.001 | 0.001 | 0.0027 | 0.0002 | 0 | 0.0001 | 0 | 294 | 436 | 33
27530 | Q235B | 1264 | 1050 | 865 | 636 | 0.1439 | 0.44 | 0.205 | 0.015 | 0.024 | 0.031 | 0.001 | 0.001 | 0.016 | 0.026 | 0.003 | 0.004 | 0.002 | 0.001 | 0.0028 | 0.0001 | 0 | 0.0003 | 0 | 306 | 435 | 35
27620 | Q235B | 1252 | 1050 | 859 | 634 | 0.15 | 0.441 | 0.174 | 0.017 | 0.013 | 0.021 | 0.003 | 0.001 | 0.011 | 0.021 | 0.001 | 0.006 | 0.001 | 0.001 | 0.0027 | 0.0001 | 0 | 0.0001 | 0 | 284 | 420 | 32
27630 | Q235B | 1258 | 1050 | 865 | 630 | 0.1694 | 0.411 | 0.153 | 0.016 | 0.015 | 0.037 | 0.001 | 0.001 | 0.02 | 0.034 | 0.003 | 0.004 | 0.002 | 0.001 | 0.004 | 0.0001 | 0 | 0.0002 | 0 | 307 | 440 | 29
27620 | Q235B | 1264 | 1050 | 859 | 633 | 0.1557 | 0.456 | 0.188 | 0.016 | 0.013 | 0.033 | 0.008 | 0.008 | 0.016 | 0.026 | 0.003 | 0.004 | 0.002 | 0.001 | 0.0029 | 0.0001 | 0 | 0.0002 | 0 | 296 | 439 | 27
27700 | Q235B | 1252 | 1050 | 860 | 636 | 0.151 | 0.454 | 0.173 | 0.014 | 0.008 | 0.02 | 0.001 | 0.001 | 0.012 | 0.025 | 0.001 | 0.007 | 0.001 | 0.001 | 0.0027 | 0.0002 | 0 | 0.0001 | 0 | 259 | 413 | 30
27420 | Q235B | 1266 | 1060 | 885 | 634 | 0.164 | 0.44 | 0.212 | 0.021 | 0.019 | 0.03 | 0.001 | 0.001 | 0.015 | 0.027 | 0.003 | 0.004 | 0.002 | 0.001 | 0.0029 | 0.0001 | 0 | 0.0003 | 0 | 296 | 449 | 37
27680 | Q235B | 1272 | 1060 | 882 | 636 | 0.15 | 0.441 | 0.174 | 0.017 | 0.013 | 0.021 | 0.003 | 0.001 | 0.011 | 0.021 | 0.001 | 0.006 | 0.001 | 0.001 | 0.0027 | 0.0001 | 0 | 0.0001 | 0 | 276 | 422 | 34
27720 | Q235B | 1260 | 1060 | 887 | 640 | 0.1694 | 0.411 | 0.153 | 0.016 | 0.015 | 0.037 | 0.001 | 0.001 | 0.02 | 0.034 | 0.003 | 0.004 | 0.002 | 0.001 | 0.004 | 0.0001 | 0 | 0.0002 | 0 | 273 | 438 | 27
27670 | Q235B | 1266 | 1060 | 880 | 632 | 0.1557 | 0.456 | 0.188 | 0.016 | 0.013 | 0.033 | 0.008 | 0.008 | 0.016 | 0.026 | 0.003 | 0.004 | 0.002 | 0.001 | 0.0029 | 0.0001 | 0 | 0.0002 | 0 | 303 | 440 | 33
27690 | Q235B | 1273 | 1060 | 882 | 635 | 0.151 | 0.454 | 0.173 | 0.014 | 0.008 | 0.02 | 0.001 | 0.001 | 0.012 | 0.025 | 0.001 | 0.007 | 0.001 | 0.001 | 0.0027 | 0.0002 | 0 | 0.0001 | 0 | 279 | 421 | 30
27430 | Q235B | 1261 | 1060 | 887 | 635 | 0.1439 | 0.44 | 0.205 | 0.015 | 0.024 | 0.031 | 0.001 | 0.001 | 0.016 | 0.026 | 0.003 | 0.004 | 0.002 | 0.001 | 0.0028 | 0.0001 | 0 | 0.0003 | 0 | 275 | 416 | 33
27660 | Q235B | 1267 | 1060 | 885 | 635 | 0.15 | 0.441 | 0.174 | 0.017 | 0.013 | 0.021 | 0.003 | 0.001 | 0.011 | 0.021 | 0.001 | 0.006 | 0.001 | 0.001 | 0.0027 | 0.0001 | 0 | 0.0001 | 0 | 277 | 425 | 31
27570 | Q235B | 1273 | 1060 | 880 | 641 | 0.1694 | 0.411 | 0.153 | 0.016 | 0.015 | 0.037 | 0.001 | 0.001 | 0.02 | 0.034 | 0.003 | 0.004 | 0.002 | 0.001 | 0.004 | 0.0001 | 0 | 0.0002 | 0 | 290 | 437 | 32
27700 | Q235B | 1263 | 1060 | 887 | 635 | 0.1557 | 0.456 | 0.188 | 0.016 | 0.013 | 0.033 | 0.008 | 0.008 | 0.016 | 0.026 | 0.003 | 0.004 | 0.002 | 0.001 | 0.0029 | 0.0001 | 0 | 0.0002 | 0 | 290 | 438 | 33
27680 | Q235B | 1269 | 1060 | 887 | 639 | 0.151 | 0.454 | 0.173 | 0.014 | 0.008 | 0.02 | 0.001 | 0.001 | 0.012 | 0.025 | 0.001 | 0.007 | 0.001 | 0.001 | 0.0027 | 0.0002 | 0 | 0.0001 | 0 | 288 | 423 | 36
27740 | Q235B | 1275 | 1060 | 886 | 635 | 0.15 | 0.441 | 0.174 | 0.017 | 0.013 | 0.021 | 0.003 | 0.001 | 0.011 | 0.021 | 0.001 | 0.006 | 0.001 | 0.001 | 0.0027 | 0.0001 | 0 | 0.0001 | 0 | 296 | 435 | 34
27710 | Q235B | 1263 | 1060 | 887 | 599 | 0.1503 | 0.43 | 0.18 | 0.022 | 0.019 | 0.034 | 0.001 | 0.001 | 0.016 | 0.023 | 0.003 | 0.005 | 0.002 | 0.001 | 0.0024 | 0.0001 | 0 | 0.0002 | 0 | 302 | 426 | 36
27920 | Q235B | 1264 | 1060 | 887 | 632 | 0.1503 | 0.43 | 0.18 | 0.022 | 0.019 | 0.034 | 0.001 | 0.001 | 0.016 | 0.023 | 0.003 | 0.005 | 0.002 | 0.001 | 0.0024 | 0.0001 | 0 | 0.0002 | 0 | 287 | 422 | 29
28430 | S275JR+AR | 1274 | 1060 | 854 | 603 | 0.15 | 0.977 | 0.012 | 0.02 | 0.011 | 0.027 | 0.041 | 0.04 | 0.01 | 0.024 | 0.001 | 0.004 | 0.001 | 0.001 | 0.0025 | 0.0001 | 0 | 0.0013 | 0 | 331 | 467 | 30
28380 | S275JR+AR | 1280 | 1060 | 848 | 602 | 0.15 | 0.977 | 0.012 | 0.02 | 0.011 | 0.027 | 0.041 | 0.04 | 0.01 | 0.024 | 0.001 | 0.004 | 0.001 | 0.001 | 0.0025 | 0.0001 | 0 | 0.0013 | 0 | 304 | 458 | 30
28550 | S275JR+AR | 1268 | 1060 | 856 | 602 | 0.15 | 0.977 | 0.012 | 0.02 | 0.011 | 0.027 | 0.041 | 0.04 | 0.01 | 0.024 | 0.001 | 0.004 | 0.001 | 0.001 | 0.0025 | 0.0001 | 0 | 0.0013 | 0 | 297 | 460 | 29
28450 | S275JR+AR | 1274 | 1060 | 846 | 603 | 0.152 | 0.955 | 0.018 | 0.021 | 0.015 | 0.029 | 0.044 | 0.042 | 0.011 | 0.024 | 0.001 | 0.005 | 0.001 | 0.001 | 0.0026 | 0.0001 | 0 | 0.0011 | 0 | 308 | 450 | 29
28430 | S275JR+AR | 1280 | 1060 | 854 | 602 | 0.15 | 0.977 | 0.012 | 0.02 | 0.011 | 0.027 | 0.041 | 0.04 | 0.01 | 0.024 | 0.001 | 0.004 | 0.001 | 0.001 | 0.0025 | 0.0001 | 0 | 0.0013 | 0 | 306 | 456 | 28
28570 | S275JR+AR | 1268 | 1060 | 850 | 604 | 0.152 | 0.955 | 0.018 | 0.021 | 0.015 | 0.029 | 0.044 | 0.042 | 0.011 | 0.024 | 0.001 | 0.005 | 0.001 | 0.001 | 0.0026 | 0.0001 | 0 | 0.0011 | 0 | 322 | 463 | 28
28370 | S275JR+AR | 1274 | 1060 | 847 | 603 | 0.15 | 0.977 | 0.012 | 0.02 | 0.011 | 0.027 | 0.041 | 0.04 | 0.01 | 0.024 | 0.001 | 0.004 | 0.001 | 0.001 | 0.0025 | 0.0001 | 0 | 0.0013 | 0 | 325 | 469 | 26
28510 | S275JR+AR | 1280 | 1060 | 847 | 604 | 0.152 | 0.955 | 0.018 | 0.021 | 0.015 | 0.029 | 0.044 | 0.042 | 0.011 | 0.024 | 0.001 | 0.005 | 0.001 | 0.001 | 0.0026 | 0.0001 | 0 | 0.0011 | 0 | 295 | 460 | 28
28430 | S275JR+AR | 1268 | 1060 | 855 | 583 | 0.152 | 0.955 | 0.018 | 0.021 | 0.015 | 0.029 | 0.044 | 0.042 | 0.011 | 0.024 | 0.001 | 0.005 | 0.001 | 0.001 | 0.0026 | 0.0001 | 0 | 0.0011 | 0 | 306 | 467 | 29
28510 | S275JR+AR | 1274 | 1060 | 845 | 602 | 0.152 | 0.955 | 0.018 | 0.021 | 0.015 | 0.029 | 0.044 | 0.042 | 0.011 | 0.024 | 0.001 | 0.005 | 0.001 | 0.001 | 0.0026 | 0.0001 | 0 | 0.0011 | 0 | 297 | 466 | 27
27480 | S275JR+AR | 1282 | 1060 | 854 | 584 | 0.15 | 0.977 | 0.012 | 0.02 | 0.011 | 0.027 | 0.041 | 0.04 | 0.01 | 0.024 | 0.001 | 0.004 | 0.001 | 0.001 | 0.0025 | 0.0001 | 0 | 0.0013 | 0 | 271 | 422 | 31
27480 | S275JR+AR | 1282 | 1060 | 854 | 584 | 0.15 | 0.977 | 0.012 | 0.02 | 0.011 | 0.027 | 0.041 | 0.04 | 0.01 | 0.024 | 0.001 | 0.004 | 0.001 | 0.001 | 0.0025 | 0.0001 | 0 | 0.0013 | 0 | 276 | 444 | 31
27480 | S275JR+AR | 1282 | 1060 | 854 | 584 | 0.15 | 0.977 | 0.012 | 0.02 | 0.011 | 0.027 | 0.041 | 0.04 | 0.01 | 0.024 | 0.001 | 0.004 | 0.001 | 0.001 | 0.0025 | 0.0001 | 0 | 0.0013 | 0 | 284 | 443 | 30
27480 | S275JR+AR | 1282 | 1060 | 854 | 584 | 0.15 | 0.977 | 0.012 | 0.02 | 0.011 | 0.027 | 0.041 | 0.04 | 0.01 | 0.024 | 0.001 | 0.004 | 0.001 | 0.001 | 0.0025 | 0.0001 | 0 | 0.0013 | 0 | 0 | 0 | 0
27520 | S275JR+AR | 1270 | 1060 | 848 | 604 | 0.15 | 0.977 | 0.012 | 0.02 | 0.011 | 0.027 | 0.041 | 0.04 | 0.01 | 0.024 | 0.001 | 0.004 | 0.001 | 0.001 | 0.0025 | 0.0001 | 0 | 0.0013 | 0 | 278 | 431 | 30
27520 | S275JR+AR | 1270 | 1060 | 848 | 604 | 0.15 | 0.977 | 0.012 | 0.02 | 0.011 | 0.027 | 0.041 | 0.04 | 0.01 | 0.024 | 0.001 | 0.004 | 0.001 | 0.001 | 0.0025 | 0.0001 | 0 | 0.0013 | 0 | 278 | 431 | 30
29750 | S275JR+AR | 1278 | 1060 | 874 | 584 | 0.15 | 0.977 | 0.012 | 0.02 | 0.011 | 0.027 | 0.041 | 0.04 | 0.01 | 0.024 | 0.001 | 0.004 | 0.001 | 0.001 | 0.0025 | 0.0001 | 0 | 0.0013 | 0 | 321 | 441 | 27
27470 | S275JR+AR | 1284 | 1060 | 873 | 583 | 0.15 | 0.977 | 0.012 | 0.02 | 0.011 | 0.027 | 0.041 | 0.04 | 0.01 | 0.024 | 0.001 | 0.004 | 0.001 | 0.001 | 0.0025 | 0.0001 | 0 | 0.0013 | 0 | 324 | 448 | 28
28380 | S275JR+AR | 1272 | 1060 | 869 | 581 | 0.152 | 0.955 | 0.018 | 0.021 | 0.015 | 0.029 | 0.044 | 0.042 | 0.011 | 0.024 | 0.001 | 0.005 | 0.001 | 0.001 | 0.0026 | 0.0001 | 0 | 0.0011 | 0 | 353 | 478 | 27
28420 | S275JR+AR | 1278 | 1060 | 874 | 581 | 0.152 | 0.955 | 0.018 | 0.021 | 0.015 | 0.029 | 0.044 | 0.042 | 0.011 | 0.024 | 0.001 | 0.005 | 0.001 | 0.001 | 0.0026 | 0.0001 | 0 | 0.0011 | 0 | 354 | 489 | 28
28280 | S275JR+AR | 1284 | 1060 | 871 | 581 | 0.152 | 0.955 | 0.018 | 0.021 | 0.015 | 0.029 | 0.044 | 0.042 | 0.011 | 0.024 | 0.001 | 0.005 | 0.001 | 0.001 | 0.0026 | 0.0001 | 0 | 0.0011 | 0 | 338 | 479 | 27
28320 | S275JR+AR | 1272 | 1060 | 874 | 581 | 0.153 | 0.998 | 0.011 | 0.02 | 0.012 | 0.033 | 0.037 | 0.036 | 0.012 | 0.024 | 0.001 | 0.005 | 0.001 | 0.001 | 0.0031 | 0.0001 | 0 | 0.0013 | 0 | 327 | 474 | 34
28110 | S275JR+AR | 1278 | 1060 | 876 | 580 | 0.153 | 0.998 | 0.011 | 0.02 | 0.012 | 0.033 | 0.037 | 0.036 | 0.012 | 0.024 | 0.001 | 0.005 | 0.001 | 0.001 | 0.0031 | 0.0001 | 0 | 0.0013 | 0 | 311 | 460 | 40
28330 | S275JR+AR | 1284 | 1060 | 873 | 580 | 0.153 | 0.998 | 0.011 | 0.02 | 0.012 | 0.033 | 0.037 | 0.036 | 0.012 | 0.024 | 0.001 | 0.005 | 0.001 | 0.001 | 0.0031 | 0.0001 | 0 | 0.0013 | 0 | 366 | 510 | 25
28430 | S275JR+AR | 1272 | 1060 | 871 | 560 | 0.153 | 0.998 | 0.011 | 0.02 | 0.012 | 0.033 | 0.037 | 0.036 | 0.012 | 0.024 | 0.001 | 0.005 | 0.001 | 0.001 | 0.0031 | 0.0001 | 0 | 0.0013 | 0 | 348 | 489 | 28
28170 | S275JR+AR | 1276 | 1060 | 847 | 602 | 0.153 | 0.998 | 0.011 | 0.02 | 0.012 | 0.033 | 0.037 | 0.036 | 0.012 | 0.024 | 0.001 | 0.005 | 0.001 | 0.001 | 0.0031 | 0.0001 | 0 | 0.0013 | 0 | 315 | 465 | 34
28380 | S275JR+AR | 1282 | 1060 | 849 | 585 | 0.153 | 0.998 | 0.011 | 0.02 | 0.012 | 0.033 | 0.037 | 0.036 | 0.012 | 0.024 | 0.001 | 0.005 | 0.001 | 0.001 | 0.0031 | 0.0001 | 0 | 0.0013 | 0 | 311 | 462 | 33
28610 | S275JR+AR | 1270 | 1060 | 855 | 585 | 0.153 | 0.998 | 0.011 | 0.02 | 0.012 | 0.033 | 0.037 | 0.036 | 0.012 | 0.024 | 0.001 | 0.005 | 0.001 | 0.001 | 0.0031 | 0.0001 | 0 | 0.0013 | 0 | 303 | 455 | 32
28300 | S275JR+AR | 1276 | 1060 | 855 | 602 | 0.153 | 0.998 | 0.011 | 0.02 | 0.012 | 0.033 | 0.037 | 0.036 | 0.012 | 0.024 | 0.001 | 0.005 | 0.001 | 0.001 | 0.0031 | 0.0001 | 0 | 0.0013 | 0 | 306 | 451 | 32
28280 | S275JR+AR | 1282 | 1060 | 853 | 602 | 0.153 | 0.998 | 0.011 | 0.02 | 0.012 | 0.033 | 0.037 | 0.036 | 0.012 | 0.024 | 0.001 | 0.005 | 0.001 | 0.001 | 0.0031 | 0.0001 | 0 | 0.0013 | 0 | 318 | 464 | 32
28470 | S275JR+AR | 1270 | 1060 | 848 | 602 | 0.1533 | 0.95 | 0.011 | 0.019 | 0.013 | 0.032 | 0.054 | 0.053 | 0.015 | 0.053 | 0.003 | 0.008 | 0.003 | 0.001 | 0.0021 | 0.0001 | 0 | 0.0011 | 0 | 315 | 462 | 35
28420 | S275JR+AR | 1271 | 1060 | 854 | 606 | 0.1533 | 0.95 | 0.011 | 0.019 | 0.013 | 0.032 | 0.054 | 0.053 | 0.015 | 0.053 | 0.003 | 0.008 | 0.003 | 0.001 | 0.0021 | 0.0001 | 0 | 0.0011 | 0 | 303 | 455 | 30
28390 | S275JR+AR | 1277 | 1060 | 854 | 602 | 0.1533 | 0.963 | 0.012 | 0.012 | 0.013 | 0.04 | 0.048 | 0.048 | 0.017 | 0.027 | 0.003 | 0.005 | 0.003 | 0.001 | 0.003 | 0.0001 | 0 | 0.0014 | 0 | 280 | 445 | 30
28320 | S275JR+AR | 1256 | 1050 | 833 | 578 | 0.1533 | 0.963 | 0.012 | 0.012 | 0.013 | 0.04 | 0.048 | 0.048 | 0.017 | 0.027 | 0.003 | 0.005 | 0.003 | 0.001 | 0.003 | 0.0001 | 0 | 0.0014 | 0 | 281 | 453 | 24
27700 | Q345B | 1264 | 1060 | 855 | 576 | 0.159 | 1.466 | 0.265 | 0.016 | 0.014 | 0.026 | 0.005 | 0.004 | 0.012 | 0.026 | 0.001 | 0.001 | 0.001 | 0.001 | 0.0027 | 0.0003 | 0 | 0.0001 | 0 | 416 | 547 | 26
27780 | Q345B | 1258 | 1060 | 859 | 576 | 0.159 | 1.466 | 0.265 | 0.016 | 0.014 | 0.026 | 0.005 | 0.004 | 0.012 | 0.026 | 0.001 | 0.001 | 0.001 | 0.001 | 0.0027 | 0.0003 | 0 | 0.0001 | 0 | 388 | 548 | 27
27780 | Q345B | 1264 | 1060 | 857 | 577 | 0.159 | 1.466 | 0.265 | 0.016 | 0.014 | 0.026 | 0.005 | 0.004 | 0.012 | 0.026 | 0.001 | 0.001 | 0.001 | 0.001 | 0.0027 | 0.0003 | 0 | 0.0001 | 0 | 424 | 560 | 26
27750 | Q345B | 1272 | 1060 | 856 | 577 | 0.159 | 1.466 | 0.265 | 0.016 | 0.014 | 0.026 | 0.005 | 0.004 | 0.012 | 0.026 | 0.001 | 0.001 | 0.001 | 0.001 | 0.0027 | 0.0003 | 0 | 0.0001 | 0 | 422 | 552 | 27
28700 | Q345B | 1260 | 1060 | 858 | 574 | 0.163 | 1.456 | 0.263 | 0.016 | 0.016 | 0.033 | 0.002 | 0.002 | 0.012 | 0.028 | 0.001 | 0.001 | 0.001 | 0.001 | 0.0042 | 0.0004 | 0 | 0.0001 | 0 | 417 | 554 | 28
28820 | Q345B | 1266 | 1060 | 859 | 574 | 0.168 | 1.458 | 0.245 | 0.016 | 0.012 | 0.029 | 0.004 | 0.002 | 0.012 | 0.025 | 0.001 | 0.001 | 0.002 | 0.001 | 0.0037 | 0.0001 | 0 | 0.0001 | 0 | 456 | 575 | 29
28860 | Q345B | 1272 | 1060 | 858 | 575 | 0.176 | 1.493 | 0.279 | 0.019 | 0.009 | 0.036 | 0.008 | 0.007 | 0.015 | 0.035 | 0.002 | 0.003 | 0.001 | 0.001 | 0.0032 | 0.0002 | 0 | 0.0001 | 0 | 422 | 554 | 27
28910 | Q345B | 1266 | 1060 | 858 | 574 | 0.168 | 1.458 | 0.245 | 0.016 | 0.012 | 0.029 | 0.004 | 0.002 | 0.012 | 0.025 | 0.001 | 0.001 | 0.002 | 0.001 | 0.0037 | 0.0001 | 0 | 0.0001 | 0 | 439 | 574 | 26
28870 | Q345B | 1272 | 1060 | 857 | 573 | 0.176 | 1.493 | 0.279 | 0.019 | 0.009 | 0.036 | 0.008 | 0.007 | 0.015 | 0.035 | 0.002 | 0.003 | 0.001 | 0.001 | 0.0032 | 0.0002 | 0 | 0.0001 | 0 | 437 | 575 | 26
28810 | Q345B | 1272 | 1060 | 857 | 574 | 0.176 | 1.493 | 0.279 | 0.019 | 0.009 | 0.036 | 0.008 | 0.007 | 0.015 | 0.035 | 0.002 | 0.003 | 0.001 | 0.001 | 0.0032 | 0.0002 | 0 | 0.0001 | 0 | 431 | 578 | 28
28770 | Q345B | 1260 | 1060 | 854 | 574 | 0.163 | 1.456 | 0.263 | 0.016 | 0.016 | 0.033 | 0.002 | 0.002 | 0.012 | 0.028 | 0.001 | 0.001 | 0.001 | 0.001 | 0.0042 | 0.0004 | 0 | 0.0001 | 0 | 433 | 553 | 29
28870 | Q345B | 1260 | 1060 | 855 | 575 | 0.163 | 1.456 | 0.263 | 0.016 | 0.016 | 0.033 | 0.002 | 0.002 | 0.012 | 0.028 | 0.001 | 0.001 | 0.001 | 0.001 | 0.0042 | 0.0004 | 0 | 0.0001 | 0 | 436 | 555 | 26
28760 | Q345B | 1266 | 1060 | 857 | 573 | 0.168 | 1.458 | 0.245 | 0.016 | 0.012 | 0.029 | 0.004 | 0.002 | 0.012 | 0.025 | 0.001 | 0.001 | 0.002 | 0.001 | 0.0037 | 0.0001 | 0 | 0.0001 | 0 | 422 | 557 | 28
28920 | Q345B | 1266 | 1060 | 857 | 573 | 0.168 | 1.458 | 0.245 | 0.016 | 0.012 | 0.029 | 0.004 | 0.002 | 0.012 | 0.025 | 0.001 | 0.001 | 0.002 | 0.001 | 0.0037 | 0.0001 | 0 | 0.0001 | 0 | 433 | 564 | 29
28900 | Q345B | 1272 | 1060 | 856 | 573 | 0.176 | 1.493 | 0.279 | 0.019 | 0.009 | 0.036 | 0.008 | 0.007 | 0.015 | 0.035 | 0.002 | 0.003 | 0.001 | 0.001 | 0.0032 | 0.0002 | 0 | 0.0001 | 0 | 444 | 579 | 26
28870 | Q345B | 1260 | 1060 | 857 | 574 | 0.163 | 1.456 | 0.263 | 0.016 | 0.016 | 0.033 | 0.002 | 0.002 | 0.012 | 0.028 | 0.001 | 0.001 | 0.001 | 0.001 | 0.0042 | 0.0004 | 0 | 0.0001 | 0 | 438 | 563 | 28
28830 | Q345B | 1260 | 1060 | 857 | 573 | 0.163 | 1.456 | 0.263 | 0.016 | 0.016 | 0.033 | 0.002 | 0.002 | 0.012 | 0.028 | 0.001 | 0.001 | 0.001 | 0.001 | 0.0042 | 0.0004 | 0 | 0.0001 | 0 | 422 | 555 | 28
28910 | Q345B | 1266 | 1060 | 856 | 572 | 0.168 | 1.458 | 0.245 | 0.016 | 0.012 | 0.029 | 0.004 | 0.002 | 0.012 | 0.025 | 0.001 | 0.001 | 0.002 | 0.001 | 0.0037 | 0.0001 | 0 | 0.0001 | 0 | 419 | 557 | 25
28940 | Q345B | 1272 | 1060 | 856 | 573 | 0.176 | 1.493 | 0.279 | 0.019 | 0.009 | 0.036 | 0.008 | 0.007 | 0.015 | 0.035 | 0.002 | 0.003 | 0.001 | 0.001 | 0.0032 | 0.0002 | 0 | 0.0001 | 0 | 462 | 580 | 28
27340 | Q235B | 1269 | 1060 | 861 | 639 | 0.1423 | 0.435 | 0.193 | 0.017 | 0.013 | 0.03 | 0.002 | 0.001 | 0.015 | 0.023 | 0.003 | 0.004 | 0.003 | 0.001 | 0.0033 | 0.0001 | 0 | 0.0002 | 0 | 278 | 425 | 39
27290 | Q235B | 1267 | 1060 | 860 | 618 | 0.1423 | 0.435 | 0.193 | 0.017 | 0.013 | 0.03 | 0.002 | 0.001 | 0.015 | 0.023 | 0.003 | 0.004 | 0.003 | 0.001 | 0.0033 | 0.0001 | 0 | 0.0002 | 0 | 273 | 428 | 36
27490 | Q235B | 1264 | 1050 | 869 | 659 | 0.1486 | 0.496 | 0.218 | 0.016 | 0.011 | 0.031 | 0.002 | 0.002 | 0.012 | 0.023 | 0.003 | 0.004 | 0.002 | 0.001 | 0.0024 | 0.0001 | 0 | 0.0003 | 0 | 269 | 420 | 32
27280 | Q235B | 1264 | 1050 | 0 | 0 | 0.1636 | 0.454 | 0.201 | 0.024 | 0.019 | 0.026 | 0.002 | 0.002 | 0.011 | 0.022 | 0.003 | 0.004 | 0.002 | 0.001 | 0.0029 | 0.0001 | 0 | 0.0002 | 0 | 286 | 429 | 30
27210 | Q235B | 1258 | 1050 | 853 | 641 | 0.1636 | 0.454 | 0.201 | 0.024 | 0.019 | 0.026 | 0.002 | 0.002 | 0.011 | 0.022 | 0.003 | 0.004 | 0.002 | 0.001 | 0.0029 | 0.0001 | 0 | 0.0002 | 0 | 277 | 423 | 33
27270 | Q235B | 1258 | 1050 | 856 | 658 | 0.1486 | 0.496 | 0.218 | 0.016 | 0.011 | 0.031 | 0.002 | 0.002 | 0.012 | 0.023 | 0.003 | 0.004 | 0.002 | 0.001 | 0.0024 | 0.0001 | 0 | 0.0003 | 0 | 279 | 424 | 30
29190 | Q235B | 1264 | 1050 | 853 | 656 | 0.1532 | 0.47 | 0.176 | 0.021 | 0.017 | 0.028 | 0.002 | 0.002 | 0.011 | 0.024 | 0.003 | 0.004 | 0.002 | 0.001 | 0.0022 | 0.0001 | 0 | 0.0002 | 0 | 285 | 423 | 29
27430 | Q235B | 1252 | 1050 | 865 | 0 | 0.14 | 0.523 | 0.179 | 0.024 | 0.008 | 0.028 | 0.001 | 0.001 | 0.011 | 0.028 | 0.001 | 0.008 | 0.001 | 0.001 | 0.0027 | 0.0002 | 0 | 0.0001 | 0 | 281 | 418 | 30
27400 | Q235B | 1258 | 1050 | 865 | 662 | 0.14 | 0.523 | 0.179 | 0.024 | 0.008 | 0.028 | 0.001 | 0.001 | 0.011 | 0.028 | 0.001 | 0.008 | 0.001 | 0.001 | 0.0027 | 0.0002 | 0 | 0.0001 | 0 | 286 | 420 | 32
27420 | Q235B | 1258 | 1050 | 867 | 657 | 0.157 | 0.519 | 0.193 | 0.015 | 0.01 | 0.025 | 0.001 | 0 | 0.009 | 0.02 | 0.001 | 0.007 | 0.001 | 0.001 | 0.0038 | 0.0002 | 0 | 0.0001 | 0 | 292 | 434 | 31
27340 | Q235B | 1273 | 1060 | 0 | 0 | 0.157 | 0.519 | 0.193 | 0.015 | 0.01 | 0.025 | 0.001 | 0 | 0.009 | 0.02 | 0.001 | 0.007 | 0.001 | 0.001 | 0.0038 | 0.0002 | 0 | 0.0001 | 0 | 303 | 443 | 30
27520 | Q235B | 1261 | 1060 | 889 | 632 | 0.157 | 0.519 | 0.193 | 0.015 | 0.01 | 0.025 | 0.001 | 0 | 0.009 | 0.02 | 0.001 | 0.007 | 0.001 | 0.001 | 0.0038 | 0.0002 | 0 | 0.0001 | 0 | 296 | 443 | 31
24870 | Q235B | 1251 | 1050 | 858 | 656 | 0.1503 | 0.46 | 0.21 | 0.017 | 0.012 | 0.022 | 0.005 | 0.004 | 0.009 | 0.018 | 0.003 | 0.004 | 0.002 | 0.001 | 0.0032 | 0.0001 | 0 | 0.0003 | 0 | 277 | 413 | 30
29350 | Q235B | 1258 | 1050 | 859 | 637 | 0.1437 | 0.445 | 0.186 | 0.019 | 0.013 | 0.03 | 0.001 | 0.001 | 0.013 | 0.023 | 0.003 | 0.005 | 0.002 | 0.001 | 0.0023 | 0.0001 | 0 | 0.0002 | 0 | 275 | 423 | 30
27460 | Q235B | 1273 | 1060 | 886 | 635 | 0.1636 | 0.454 | 0.201 | 0.024 | 0.019 | 0.026 | 0.002 | 0.002 | 0.011 | 0.022 | 0.003 | 0.004 | 0.002 | 0.001 | 0.0029 | 0.0001 | 0 | 0.0002 | 0 | 295 | 442 | 29
27480 | Q235B | 1261 | 1060 | 888 | 607 | 0.147 | 0.513 | 0.215 | 0.017 | 0.014 | 0.032 | 0.001 | 0.001 | 0.013 | 0.04 | 0.001 | 0.009 | 0.001 | 0.001 | 0.003 | 0.0002 | 0 | 0.0001 | 0 | 283 | 434 | 34
27380 | Q235B | 1267 | 1060 | 881 | 634 | 0.147 | 0.513 | 0.215 | 0.017 | 0.014 | 0.032 | 0.001 | 0.001 | 0.013 | 0.04 | 0.001 | 0.009 | 0.001 | 0.001 | 0.003 | 0.0002 | 0 | 0.0001 | 0 | 291 | 439 | 33
27470 | Q235B | 1264 | 1050 | 858 | 657 | 0.147 | 0.513 | 0.215 | 0.017 | 0.014 | 0.032 | 0.001 | 0.001 | 0.013 | 0.04 | 0.001 | 0.009 | 0.001 | 0.001 | 0.003 | 0.0002 | 0 | 0.0001 | 0 | 294 | 421 | 33
27360 | Q235B | 1252 | 1050 | 861 | 655 | 0.1423 | 0.435 | 0.193 | 0.017 | 0.013 | 0.03 | 0.002 | 0.001 | 0.015 | 0.023 | 0.003 | 0.004 | 0.003 | 0.001 | 0.0033 | 0.0001 | 0 | 0.0002 | 0 | 268 | 412 | 34
27170 | Q235B | 1252 | 1050 | 868 | 618 | 0.1592 | 0.462 | 0.202 | 0.017 | 0.013 | 0.039 | 0.002 | 0.002 | 0.014 | 0.025 | 0.003 | 0.004 | 0.002 | 0.001 | 0.0017 | 0.0001 | 0 | 0.0002 | 0 | 299 | 441 | 31
26730 | Q235B | 1257 | 1050 | 854 | 638 | 0.1592 | 0.462 | 0.202 | 0.017 | 0.013 | 0.039 | 0.002 | 0.002 | 0.014 | 0.025 | 0.003 | 0.004 | 0.002 | 0.001 | 0.0017 | 0.0001 | 0 | 0.0002 | 0 | 288 | 430 | 33
27130 | Q235B | 1264 | 1050 | 864 | 636 | 0.1592 | 0.462 | 0.202 | 0.017 | 0.013 | 0.039 | 0.002 | 0.002 | 0.014 | 0.025 | 0.003 | 0.004 | 0.002 | 0.001 | 0.0017 | 0.0001 | 0 | 0.0002 | 0 | 288 | 434 | 31
26800 | Q235B | 1252 | 1050 | 859 | 636 | 0.1592 | 0.462 | 0.202 | 0.017 | 0.013 | 0.039 | 0.002 | 0.002 | 0.014 | 0.025 | 0.003 | 0.004 | 0.002 | 0.001 | 0.0017 | 0.0001 | 0 | 0.0002 | 0 | 272 | 421 | 33
27130 | Q235B | 1258 | 1050 | 859 | 614 | 0.1576 | 0.44 | 0.184 | 0.017 | 0.019 | 0.028 | 0.002 | 0.002 | 0.01 | 0.018 | 0.003 | 0.003 | 0.003 | 0.001 | 0.0028 | 0.0001 | 0 | 0.0002 | 0 | 279 | 430 | 30
29080 | Q235B | 1266 | 1060 | 889 | 633 | 0.156 | 0.457 | 0.207 | 0.014 | 0.012 | 0.035 | 0.002 | 0.002 | 0.011 | 0.019 | 0.003 | 0.003 | 0.002 | 0.001 | 0.0022 | 0.0001 | 0 | 0.0002 | 0 | 277 | 421 | 34
26850 | Q235B | 1261 | 1060 | 887 | 633 | 0.1576 | 0.44 | 0.184 | 0.017 | 0.019 | 0.028 | 0.002 | 0.002 | 0.01 | 0.018 | 0.003 | 0.003 | 0.003 | 0.001 | 0.0028 | 0.0001 | 0 | 0.0002 | 0 | 287 | 431 | 34
26860 | Q235B | 1269 | 1060 | 888 | 636 | 0.1576 | 0.44 | 0.184 | 0.017 | 0.019 | 0.028 | 0.002 | 0.002 | 0.01 | 0.018 | 0.003 | 0.003 | 0.003 | 0.001 | 0.0028 | 0.0001 | 0 | 0.0002 | 0 | 291 | 439 | 33
27180 | Q235B | 1275 | 1060 | 881 | 635 | 0.155 | 0.487 | 0.196 | 0.019 | 0.017 | 0.035 | 0.028 | 0.027 | 0.015 | 0.026 | 0.003 | 0.004 | 0.003 | 0.001 | 0.0024 | 0.0001 | 0 | 0.0002 | 0 | 302 | 441 | 35
27130 | Q235B | 1270 | 1060 | 887 | 634 | 0.155 | 0.487 | 0.196 | 0.019 | 0.017 | 0.035 | 0.028 | 0.027 | 0.015 | 0.026 | 0.003 | 0.004 | 0.003 | 0.001 | 0.0024 | 0.0001 | 0 | 0.0002 | 0 | 307 | 448 | 34
27200 | Q235B | 1276 | 1060 | 886 | 636 | 0.152 | 0.488 | 0.181 | 0.019 | 0.009 | 0.034 | 0.005 | 0.004 | 0.013 | 0.024 | 0.001 | 0.006 | 0.001 | 0.001 | 0.0058 | 0.0002 | 0 | 0.0001 | 0 | 290 | 437 | 39
27160 | Q235B | 1271 | 1060 | 888 | 636 | 0.152 | 0.488 | 0.181 | 0.019 | 0.009 | 0.034 | 0.005 | 0.004 | 0.013 | 0.024 | 0.001 | 0.006 | 0.001 | 0.001 | 0.0058 | 0.0002 | 0 | 0.0001 | 0 | 306 | 449 | 37
26890 | Q235B | 1277 | 1060 | 883 | 635 | 0.155 | 0.487 | 0.196 | 0.019 | 0.017 | 0.035 | 0.028 | 0.027 | 0.015 | 0.026 | 0.003 | 0.004 | 0.003 | 0.001 | 0.0024 | 0.0001 | 0 | 0.0002 | 0 | 303 | 433 | 32
27370 | Q235B | 1265 | 1060 | 887 | 635 | 0.1414 | 0.447 | 0.202 | 0.016 | 0.012 | 0.035 | 0.002 | 0.002 | 0.013 | 0.021 | 0.003 | 0.003 | 0.002 | 0.001 | 0.0022 | 0.0001 | 0 | 0.0002 | 0 | 277 | 423 | 37
26940 | Q235B | 1270 | 1060 | 885 | 635 | 0.152 | 0.5 | 0.204 | 0.016 | 0.012 | 0.035 | 0.008 | 0.005 | 0.013 | 0.019 | 0.001 | 0.006 | 0.001 | 0.001 | 0.0026 | 0.0001 | 0 | 0.0001 | 0 | 272 | 429 | 39
27270 | Q235B | 1273 | 1060 | 880 | 648 | 0.152 | 0.5 | 0.204 | 0.016 | 0.012 | 0.035 | 0.008 | 0.005 | 0.013 | 0.019 | 0.001 | 0.006 | 0.001 | 0.001 | 0.0026 | 0.0001 | 0 | 0.0001 | 0 | 281 | 427 | 30
26880 | Q235B | 1261 | 1060 | 887 | 635 | 0.1414 | 0.447 | 0.202 | 0.016 | 0.012 | 0.035 | 0.002 | 0.002 | 0.013 | 0.021 | 0.003 | 0.003 | 0.002 | 0.001 | 0.0022 | 0.0001 | 0 | 0.0002 | 0 | 264 | 413 | 37
26790 | Q235B | 1258 | 1050 | 856 | 634 | 0.152 | 0.5 | 0.204 | 0.016 | 0.012 | 0.035 | 0.008 | 0.005 | 0.013 | 0.019 | 0.001 | 0.006 | 0.001 | 0.001 | 0.0026 | 0.0001 | 0 | 0.0001 | 0 | 287 | 427 | 28
27200 | Q235B | 1258 | 1050 | 856 | 635 | 0.156 | 0.457 | 0.207 | 0.014 | 0.012 | 0.035 | 0.002 | 0.002 | 0.011 | 0.019 | 0.003 | 0.003 | 0.002 | 0.001 | 0.0022 | 0.0001 | 0 | 0.0002 | 0 | 271 | 410 | 31
29260 | Q235B | 1249 | 1040 | 859 | 637 | 0.152 | 0.5 | 0.204 | 0.016 | 0.012 | 0.035 | 0.008 | 0.005 | 0.013 | 0.019 | 0.001 | 0.006 | 0.001 | 0.001 | 0.0026 | 0.0001 | 0 | 0.0001 | 0 | 292 | 446 | 29
28810 | Q235B | 1261 | 1040 | 861 | 635 | 0.163 | 0.501 | 0.168 | 0.015 | 0.013 | 0.033 | 0.005 | 0.004 | 0.012 | 0.02 | 0.001 | 0.006 | 0.001 | 0.001 | 0.0028 | 0.0001 | 0 | 0.0001 | 0 | 287 | 434 | 31
28790 | Q235B | 1249 | 1040 | 865 | 638 | 0.1414 | 0.447 | 0.202 | 0.016 | 0.012 | 0.035 | 0.002 | 0.002 | 0.013 | 0.021 | 0.003 | 0.003 | 0.002 | 0.001 | 0.0022 | 0.0001 | 0 | 0.0002 | 0 | 290 | 427 | 29
28090 | Q235B | 1265 | 1050 | 862 | 628 | 0.1479 | 0.473 | 0.191 | 0.023 | 0.015 | 0.039 | 0.004 | 0.004 | 0.014 | 0.024 | 0.003 | 0.004 | 0.002 | 0.001 | 0.0023 | 0.0001 | 0 | 0.0001 | 0 | 313 | 461 | 32
28070 | Q235B | 1259 | 1050 | 862 | 623 | 0.1479 | 0.473 | 0.191 | 0.023 | 0.015 | 0.039 | 0.004 | 0.004 | 0.014 | 0.024 | 0.003 | 0.004 | 0.002 | 0.001 | 0.0023 | 0.0001 | 0 | 0.0001 | 0 | 312 | 465 | 29
28050 | Q235B | 1265 | 1050 | 865 | 622 | 0.1533 | 0.478 | 0.198 | 0.02 | 0.008 | 0.033 | 0.014 | 0.013 | 0.013 | 0.023 | 0.003 | 0.004 | 0.002 | 0.001 | 0.0053 | 0.0001 | 0 | 0.0002 | 0 | 304 | 461 | 28
28480 | Q235B | 1259 | 1050 | 853 | 618 | 0.1533 | 0.478 | 0.198 | 0.02 | 0.008 | 0.033 | 0.014 | 0.013 | 0.013 | 0.023 | 0.003 | 0.004 | 0.002 | 0.001 | 0.0053 | 0.0001 | 0 | 0.0002 | 0 | 327 | 465 | 32
28160 | Q235B | 1259 | 1050 | 857 | 616 | 0.155 | 0.478 | 0.205 | 0.011 | 0.014 | 0.028 | 0.005 | 0.004 | 0.008 | 0.023 | 0.001 | 0.005 | 0.001 | 0.0018 | 0.0045 | 0.0002 | 0 | 0.0001 | 0 | 291 | 452 | 26
27340 | Q235B | 1260 | 1050 | 854 | 610 | 0.1479 | 0.473 | 0.191 | 0.023 | 0.015 | 0.039 | 0.004 | 0.004 | 0.014 | 0.024 | 0.003 | 0.004 | 0.002 | 0.001 | 0.0023 | 0.0001 | 0 | 0.0001 | 0 | 319 | 453 | 34
28210 | Q235B | 1273 | 1060 | 884 | 616 | 0.155 | 0.478 | 0.205 | 0.011 | 0.014 | 0.028 | 0.005 | 0.004 | 0.008 | 0.023 | 0.001 | 0.005 | 0.001 | 0.0018 | 0.0045 | 0.0002 | 0 | 0.0001 | 0 | 296 | 454 | 30
28590 | Q235B | 1273 | 1060 | 884 | 602 | 0.1533 | 0.478 | 0.198 | 0.02 | 0.008 | 0.033 | 0.014 | 0.013 | 0.013 | 0.023 | 0.003 | 0.004 | 0.002 | 0.001 | 0.0053 | 0.0001 | 0 | 0.0002 | 0 | 312 | 465 | 31
27350 | Q235B | 1268 | 1060 | 880 | 602 | 0.1479 | 0.473 | 0.191 | 0.023 | 0.015 | 0.039 | 0.004 | 0.004 | 0.014 | 0.024 | 0.003 | 0.004 | 0.002 | 0.001 | 0.0023 | 0.0001 | 0 | 0.0001 | 0 | 317 | 451 | 31
29330 | Q235B | 1273 | 1060 | 886 | 604 | 0.1526 | 0.454 | 0.207 | 0.013 | 0.015 | 0.037 | 0.006 | 0.005 | 0.009 | 0.021 | 0.003 | 0.003 | 0.001 | 0.001 | 0.0045 | 0.0001 | 0 | 0.0002 | 0 | 301 | 454 | 31
27520 | Q235B | 1258 | 1050 | 850 | 608 | 0.147 | 0.467 | 0.182 | 0.019 | 0.015 | 0.043 | 0.013 | 0.011 | 0.012 | 0.024 | 0.001 | 0.006 | 0.001 | 0.0021 | 0.0043 | 0.0002 | 0 | 0.0001 | 0 | 318 | 448 | 34
27870 | Q235B | 1252 | 1050 | 866 | 610 | 0.1439 | 0.464 | 0.202 | 0.012 | 0.018 | 0.035 | 0.002 | 0.002 | 0.012 | 0.02 | 0.003 | 0.004 | 0.002 | 0.001 | 0.0035 | 0.0001 | 0 | 0.0002 | 0 | 312 | 453 | 31
27520 | Q235B | 1264 | 1050 | 864 | 612 | 0.1526 | 0.454 | 0.207 | 0.013 | 0.015 | 0.037 | 0.006 | 0.005 | 0.009 | 0.021 | 0.003 | 0.003 | 0.001 | 0.001 | 0.0045 | 0.0001 | 0 | 0.0002 | 0 | 303 | 439 | 30
27280 | Q235B | 1252 | 1050 | 866 | 607 | 0.1439 | 0.464 | 0.202 | 0.012 | 0.018 | 0.035 | 0.002 | 0.002 | 0.012 | 0.02 | 0.003 | 0.004 | 0.002 | 0.001 | 0.0035 | 0.0001 | 0 | 0.0002 | 0 | 306 | 442 | 29
27310 | Q235B | 1258 | 1050 | 863 | 607 | 0.152 | 0.524 | 0.188 | 0.017 | 0.012 | 0.036 | 0.005 | 0.003 | 0.011 | 0.022 | 0.001 | 0.005 | 0.001 | 0.0019 | 0.0024 | 0.0002 | 0 | 0.0001 | 0 | 278 | 435 | 32
27870 | Q235B | 1264 | 1050 | 873 | 552 | 0.1526 | 0.454 | 0.207 | 0.013 | 0.015 | 0.037 | 0.006 | 0.005 | 0.009 | 0.021 | 0.003 | 0.003 | 0.001 | 0.001 | 0.0045 | 0.0001 | 0 | 0.0002 | 0 | 295 | 444 | 31
27480 | Q235B | 1258 | 1050 | 867 | 652 | 0.1434 | 0.445 | 0.187 | 0.013 | 0.014 | 0.036 | 0.011 | 0.01 | 0.01 | 0.022 | 0.003 | 0.004 | 0.002 | 0.001 | 0.0046 | 0.0001 | 0 | 0.0003 | 0 | 292 | 442 | 29
27480 | Q235B | 1264 | 1050 | 867 | 617 | 0.152 | 0.524 | 0.188 | 0.017 | 0.012 | 0.036 | 0.005 | 0.003 | 0.011 | 0.022 | 0.001 | 0.005 | 0.001 | 0.0019 | 0.0024 | 0.0002 | 0 | 0.0001 | 0 | 289 | 438 | 31
27480 | Q235B | 1252 | 1050 | 867 | 618 | 0.1439 | 0.464 | 0.202 | 0.012 | 0.018 | 0.035 | 0.002 | 0.002 | 0.012 | 0.02 | 0.003 | 0.004 | 0.002 | 0.001 | 0.0035 | 0.0001 | 0 | 0.0002 | 0 | 298 | 436 | 30
28770 | Q235B | 1257 | 1050 | 864 | 637 | 0.1526 | 0.454 | 0.207 | 0.013 | 0.015 | 0.037 | 0.006 | 0.005 | 0.009 | 0.021 | 0.003 | 0.003 | 0.001 | 0.001 | 0.0045 | 0.0001 | 0 | 0.0002 | 0 | 299 | 449 | 29
27000 | Q235B | 1255 | 1050 | 882 | 635 | 0.147 | 0.467 | 0.182 | 0.019 | 0.015 | 0.043 | 0.013 | 0.011 | 0.012 | 0.024 | 0.001 | 0.006 | 0.001 | 0.0021 | 0.0043 | 0.0002 | 0 | 0.0001 | 0 | 306 | 438 | 38
26680 | Q235B | 1249 | 1050 | 872 | 653 | 0.141 | 0.475 | 0.189 | 0.011 | 0.013 | 0.036 | 0.005 | 0.004 | 0.011 | 0.016 | 0.001 | 0.006 | 0.001 | 0.0017 | 0.0018 | 0.0002 | 0 | 0.0001 | 0 | 255 | 419 | 29
26980 | Q235B | 1255 | 1050 | 871 | 638 | 0.147 | 0.467 | 0.182 | 0.019 | 0.015 | 0.043 | 0.013 | 0.011 | 0.012 | 0.024 | 0.001 | 0.006 | 0.001 | 0.0021 | 0.0043 | 0.0002 | 0 | 0.0001 | 0 | 285 | 442 | 29
26640 | Q235B | 1252 | 1050 | 867 | 643 | 0.141 | 0.475 | 0.189 | 0.011 | 0.013 | 0.036 | 0.005 | 0.004 | 0.011 | 0.016 | 0.001 | 0.006 | 0.001 | 0.0017 | 0.0018 | 0.0002 | 0 | 0.0001 | 0 | 286 | 422 | 33
27000 | Q235B | 1258 | 1050 | 866 | 640 | 0.141 | 0.475 | 0.189 | 0.011 | 0.013 | 0.036 | 0.005 | 0.004 | 0.011 | 0.016 | 0.001 | 0.006 | 0.001 | 0.0017 | 0.0018 | 0.0002 | 0 | 0.0001 | 0 | 290 | 429 | 35
27470 | Q235B | 1258 | 1050 | 862 | 635 | 0.1439 | 0.464 | 0.202 | 0.012 | 0.018 | 0.035 | 0.002 | 0.002 | 0.012 | 0.02 | 0.003 | 0.004 | 0.002 | 0.001 | 0.0035 | 0.0001 | 0 | 0.0002 | 0 | 289 | 432 | 31
27880 | Q235B | 1264 | 1050 | 865 | 638 | 0.1434 | 0.445 | 0.187 | 0.013 | 0.014 | 0.036 | 0.011 | 0.01 | 0.01 | 0.022 | 0.003 | 0.004 | 0.002 | 0.001 | 0.0046 | 0.0001 | 0 | 0.0003 | 0 | 337 | 451 | 30
24370 | Q235B | 1252 | 1050 | 865 | 635 | 0.147 | 0.467 | 0.182 | 0.019 | 0.015 | 0.043 | 0.013 | 0.011 | 0.012 | 0.024 | 0.001 | 0.006 | 0.001 | 0.0021 | 0.0043 | 0.0002 | 0 | 0.0001 | 0 | 289 | 439 | 30
27910 | Q235B | 1259 | 1050 | 867 | 636 | 0.1439 | 0.464 | 0.202 | 0.012 | 0.018 | 0.035 | 0.002 | 0.002 | 0.012 | 0.02 | 0.003 | 0.004 | 0.002 | 0.001 | 0.0035 | 0.0001 | 0 | 0.0002 | 0 | 292 | 436 | 34
27500 | Q235B | 1265 | 1050 | 863 | 636 | 0.1434 | 0.445 | 0.187 | 0.013 | 0.014 | 0.036 | 0.011 | 0.01 | 0.01 | 0.022 | 0.003 | 0.004 | 0.002 | 0.001 | 0.0046 | 0.0001 | 0 | 0.0003 | 0 | 303 | 443 | 31
24760 | Q235B | 1261 | 1060 | 886 | 631 | 0.147 | 0.467 | 0.182 | 0.019 | 0.015 | 0.043 | 0.013 | 0.011 | 0.012 | 0.024 | 0.001 | 0.006 | 0.001 | 0.0021 | 0.0043 | 0.0002 | 0 | 0.0001 | 0 | 299 | 447 | 28
24390 | Q235B | 1273 | 1060 | 885 | 632 | 0.152 | 0.524 | 0.188 | 0.017 | 0.012 | 0.036 | 0.005 | 0.003 | 0.011 | 0.022 | 0.001 | 0.005 | 0.001 | 0.0019 | 0.0024 | 0.0002 | 0 | 0.0001 | 0 | 289 | 447 | 38
29370 | Q235B | 1264 | 1060 | 885 | 641 | 0.1526 | 0.454 | 0.207 | 0.013 | 0.015 | 0.037 | 0.006 | 0.005 | 0.009 | 0.021 | 0.003 | 0.003 | 0.001 | 0.001 | 0.0045 | 0.0001 | 0 | 0.0002 | 0 | 316 | 463 | 29
28890 | Q235B | 1270 | 1060 | 888 | 638 | 0.1526 | 0.454 | 0.207 | 0.013 | 0.015 | 0.037 | 0.006 | 0.005 | 0.009 | 0.021 | 0.003 | 0.003 | 0.001 | 0.001 | 0.0045 | 0.0001 | 0 | 0.0002 | 0 | 328 | 461 | 28
28900 | Q235B | 1270 | 1060 | 887 | 634 | 0.1588 | 0.459 | 0.207 | 0.018 | 0.014 | 0.034 | 0.001 | 0.001 | 0.008 | 0.024 | 0.003 | 0.004 | 0.002 | 0.001 | 0.0036 | 0.0001 | 0 | 0.0002 | 0 | 316 | 466 | 26
27980 | Q235B | 1265 | 1060 | 887 | 614 | 0.1434 | 0.445 | 0.187 | 0.013 | 0.014 | 0.036 | 0.011 | 0.01 | 0.01 | 0.022 | 0.003 | 0.004 | 0.002 | 0.001 | 0.0046 | 0.0001 | 0 | 0.0003 | 0 | 327 | 456 | 29
24730 | Q235B | 1269 | 1060 | 0 | 0 | 0.152 | 0.524 | 0.188 | 0.017 | 0.012 | 0.036 | 0.005 | 0.003 | 0.011 | 0.022 | 0.001 | 0.005 | 0.001 | 0.0019 | 0.0024 | 0.0002 | 0 | 0.0001 | 0 | 294 | 451 | 33
27960 | Q235B | 1275 | 1060 | 889 | 635 | 0.1523 | 0.452 | 0.19 | 0.013 | 0.016 | 0.031 | 0.002 | 0.002 | 0.009 | 0.019 | 0.003 | 0.004 | 0.001 | 0.001 | 0.0026 | 0.0001 | 0 | 0.0002 | 0 | 315 | 456 | 31
27970 | Q235B | 1269 | 1060 | 889 | 640 | 0.1434 | 0.445 | 0.187 | 0.013 | 0.014 | 0.036 | 0.011 | 0.01 | 0.01 | 0.022 | 0.003 | 0.004 | 0.002 | 0.001 | 0.0046 | 0.0001 | 0 | 0.0003 | 0 | 309 | 447 | 31
24570 | Q345B-LW | 1264 | 1060 | 840 | 585 | 0.145 | 1.485 | 0.269 | 0.015 | 0.01 | 0.04 | 0.01 | 0.009 | 0.014 | 0.022 | 0.001 | 0.003 | 0.001 | 0.001 | 0.0029 | 0.0002 | 0 | 0.0001 | 0 | 365 | 516 | 27
24300 | Q345B-LW | 1258 | 1060 | 838 | 603 | 0.151 | 1.466 | 0.231 | 0.019 | 0.01 | 0.049 | 0.012 | 0.011 | 0.019 | 0.034 | 0.001 | 0.003 | 0.002 | 0.001 | 0.0024 | 0.0002 | 0 | 0.0001 | 0 | 407 | 556 | 26
24300 | Q345B-LW | 1264 | 1060 | 847 | 584 | 0.151 | 1.466 | 0.231 | 0.019 | 0.01 | 0.049 | 0.012 | 0.011 | 0.019 | 0.034 | 0.001 | 0.003 | 0.002 | 0.001 | 0.0024 | 0.0002 | 0 | 0.0001 | 0 | 398 | 540 | 27
24280 | Q345B-LW | 1258 | 1060 | 837 | 583 | 0.151 | 1.466 | 0.231 | 0.019 | 0.01 | 0.049 | 0.012 | 0.011 | 0.019 | 0.034 | 0.001 | 0.003 | 0.002 | 0.001 | 0.0024 | 0.0002 | 0 | 0.0001 | 0 | 392 | 536 | 26
24000 | Q345B-LW | 1264 | 1060 | 837 | 606 | 0.151 | 1.466 | 0.231 | 0.019 | 0.01 | 0.049 | 0.012 | 0.011 | 0.019 | 0.034 | 0.001 | 0.003 | 0.002 | 0.001 | 0.0024 | 0.0002 | 0 | 0.0001 | 0 | 396 | 527 | 25
29380 | Q345B-LW | 1257 | 1060 | 842 | 618 | 0.145 | 1.485 | 0.269 | 0.015 | 0.01 | 0.04 | 0.01 | 0.009 | 0.014 | 0.022 | 0.001 | 0.003 | 0.001 | 0.001 | 0.0029 | 0.0002 | 0 | 0.0001 | 0 | 374 | 526 | 26
29260 | Q345B-LW | 1244 | 1040 | 836 | 606 | 0.145 | 1.485 | 0.269 | 0.015 | 0.01 | 0.04 | 0.01 | 0.009 | 0.014 | 0.022 | 0.001 | 0.003 | 0.001 | 0.001 | 0.0029 | 0.0002 | 0 | 0.0001 | 0 | 388 | 526 | 27
28910 | Q345B-LW | 1244 | 1040 | 835 | 602 | 0.145 | 1.485 | 0.269 | 0.015 | 0.01 | 0.04 | 0.01 | 0.009 | 0.014 | 0.022 | 0.001 | 0.003 | 0.001 | 0.001 | 0.0029 | 0.0002 | 0 | 0.0001 | 0 | 383 | 525 | 28
29210 | Q345B-LW | 1250 | 1040 | 836 | 602 | 0.145 | 1.485 | 0.269 | 0.015 | 0.01 | 0.04 | 0.01 | 0.009 | 0.014 | 0.022 | 0.001 | 0.003 | 0.001 | 0.001 | 0.0029 | 0.0002 | 0 | 0.0001 | 0 | 408 | 537 | 26
28790 | Q345B | 1252 | 1050 | 840 | 564 | 0.161 | 1.413 | 0.252 | 0.019 | 0.008 | 0.045 | 0.005 | 0.004 | 0.019 | 0.031 | 0.001 | 0.008 | 0.001 | 0.001 | 0.0031 | 0.0002 | 0 | 0.0001 | 0 | 420 | 569 | 25
28530 | Q345B | 1258 | 1050 | 837 | 570 | 0.161 | 1.413 | 0.252 | 0.019 | 0.008 | 0.045 | 0.005 | 0.004 | 0.019 | 0.031 | 0.001 | 0.008 | 0.001 | 0.001 | 0.0031 | 0.0002 | 0 | 0.0001 | 0 | 414 | 568 | 23
28140 | Q345B | 1252 | 1050 | 840 | 572 | 0.161 | 1.413 | 0.252 | 0.019 | 0.008 | 0.045 | 0.005 | 0.004 | 0.019 | 0.031 | 0.001 | 0.008 | 0.001 | 0.001 | 0.0031 | 0.0002 | 0 | 0.0001 | 0 | 416 | 567 | 26
28940 | Q345B | 1258 | 1050 | 837 | 572 | 0.161 | 1.413 | 0.252 | 0.019 | 0.008 | 0.045 | 0.005 | 0.004 | 0.019 | 0.031 | 0.001 | 0.008 | 0.001 | 0.001 | 0.0031 | 0.0002 | 0 | 0.0001 | 0 | 423 | 571 | 25
28420 | Q345B | 1252 | 1050 | 841 | 574 | 0.161 | 1.44 | 0.264 | 0.018 | 0.015 | 0.043 | 0.005 | 0.004 | 0.018 | 0.035 | 0.001 | 0.005 | 0.001 | 0.001 | 0.0041 | 0.0002 | 0 | 0.0001 | 0 | 405 | 558 | 23
29000 | Q345B | 1261 | 1060 | 849 | 578 | 0.161 | 1.44 | 0.264 | 0.018 | 0.015 | 0.043 | 0.005 | 0.004 | 0.018 | 0.035 | 0.001 | 0.005 | 0.001 | 0.001 | 0.0041 | 0.0002 | 0 | 0.0001 | 0 | 410 | 552 | 26
29000 | Q345B | 1267 | 1060 | 852 | 578 | 0.161 | 1.44 | 0.264 | 0.018 | 0.015 | 0.043 | 0.005 | 0.004 | 0.018 | 0.035 | 0.001 | 0.005 | 0.001 | 0.001 | 0.0041 | 0.0002 | 0 | 0.0001 | 0 | 420 | 557 | 27
28630 | Q345B | 1273 | 1060 | 855 | 575 | 0.161 | 1.44 | 0.264 | 0.018 | 0.015 | 0.043 | 0.005 | 0.004 | 0.018 | 0.035 | 0.001 | 0.005 | 0.001 | 0.001 | 0.0041 | 0.0002 | 0 | 0.0001 | 0 | 428 | 565 | 24
28650 | Q345B | 1261 | 1060 | 853 | 577 | 0.161 | 1.44 | 0.264 | 0.018 | 0.015 | 0.043 | 0.005 | 0.004 | 0.018 | 0.035 | 0.001 | 0.005 | 0.001 | 0.001 | 0.0041 | 0.0002 | 0 | 0.0001 | 0 | 424 | 563 | 25
29020 | Q345B | 1267 | 1060 | 850 | 577 | 0.151 | 1.446 | 0.241 | 0.017 | 0.014 | 0.046 | 0.005 | 0.004 | 0.015 | 0.029 | 0.001 | 0.003 | 0.001 | 0.001 | 0.0041 | 0.0001 | 0 | 0.0001 | 0 | 412 | 549 | 26
28960 | Q345B | 1270 | 1080 | 854 | 583 | 0.161 | 1.44 | 0.264 | 0.018 | 0.015 | 0.043 | 0.005 | 0.004 | 0.018 | 0.035 | 0.001 | 0.005 | 0.001 | 0.001 | 0.0041 | 0.0002 | 0 | 0.0001 | 0 | 409 | 550 | 22
28750 | Q345B | 1276 | 1080 | 850 | 558 | 0.151 | 1.446 | 0.241 | 0.017 | 0.014 | 0.046 | 0.005 | 0.004 | 0.015 | 0.029 | 0.001 | 0.003 | 0.001 | 0.001 | 0.0041 | 0.0001 | 0 | 0.0001 | 0 | 394 | 534 | 27
26630 | Q345B | 1271 | 1080 | 857 | 573 | 0.157 | 1.461 | 0.252 | 0.018 | 0.011 | 0.05 | 0.006 | 0.005 | 0.021 | 0.034 | 0.001 | 0.005 | 0.001 | 0.001 | 0.0036 | 0.0002 | 0 | 0.0001 | 0 | 420 | 548 | 27
26810 | Q345B | 1283 | 1080 | 858 | 573 | 0.157 | 1.461 | 0.252 | 0.018 | 0.011 | 0.05 | 0.006 | 0.005 | 0.021 | 0.034 | 0.001 | 0.005 | 0.001 | 0.001 | 0.0036 | 0.0002 | 0 | 0.0001 | 0 | 443 | 570 | 28
27080 | Q345B | 1261 | 1060 | 850 | 576 | 0.157 | 1.461 | 0.252 | 0.018 | 0.011 | 0.05 | 0.006 | 0.005 | 0.021 | 0.034 | 0.001 | 0.005 | 0.001 | 0.001 | 0.0036 | 0.0002 | 0 | 0.0001 | 0 | 423 | 557 | 25
27080 | Q345B | 1273 | 1060 | 851 | 578 | 0.157 | 1.461 | 0.252 | 0.018 | 0.011 | 0.05 | 0.006 | 0.005 | 0.021 | 0.034 | 0.001 | 0.005 | 0.001 | 0.001 | 0.0036 | 0.0002 | 0 | 0.0001 | 0 | 419 | 562 | 28
26730 | Q345B | 1252 | 1050 | 843 | 574 | 0.157 | 1.461 | 0.252 | 0.018 | 0.011 | 0.05 | 0.006 | 0.005 | 0.021 | 0.034 | 0.001 | 0.005 | 0.001 | 0.001 | 0.0036 | 0.0002 | 0 | 0.0001 | 0 | 415 | 557 | 25
27080 | Q345B | 1258 | 1050 | 834 | 570 | 0.157 | 1.461 | 0.252 | 0.018 | 0.011 | 0.05 | 0.006 | 0.005 | 0.021 | 0.034 | 0.001 | 0.005 | 0.001 | 0.001 | 0.0036 | 0.0002 | 0 | 0.0001 | 0 | 427 | 566 | 23
26550 | Q345B | 1252 | 1050 | 845 | 570 | 0.172 | 1.457 | 0.274 | 0.016 | 0.007 | 0.037 | 0.005 | 0.004 | 0.014 | 0.022 | 0.001 | 0.003 | 0.001 | 0.001 | 0.0032 | 0.0002 | 0 | 0.0001 | 0 | 417 | 564 | 26
27080 | Q345B | 1258 | 1050 | 835 | 586 | 0.172 | 1.457 | 0.274 | 0.016 | 0.007 | 0.037 | 0.005 | 0.004 | 0.014 | 0.022 | 0.001 | 0.003 | 0.001 | 0.001 | 0.0032 | 0.0002 | 0 | 0.0001 | 0 | 384 | 537 | 27
24590 | Q345B | 1257 | 1050 | 836 | 575 | 0.151 | 1.446 | 0.241 | 0.017 | 0.014 | 0.046 | 0.005 | 0.004 | 0.015 | 0.029 | 0.001 | 0.003 | 0.001 | 0.001 | 0.0041 | 0.0001 | 0 | 0.0001 | 0 | 380 | 535 | 28
24590 | Q345B | 1257 | 1050 | 835 | 566 | 0.151 | 1.446 | 0.241 | 0.017 | 0.014 | 0.046 | 0.005 | 0.004 | 0.015 | 0.029 | 0.001 | 0.003 | 0.001 | 0.001 | 0.0041 | 0.0001 | 0 | 0.0001 | 0 | 398 | 547 | 21
24210 | Q345B | 1251 | 1050 | 837 | 563 | 0.151 | 1.446 | 0.241 | 0.017 | 0.014 | 0.046 | 0.005 | 0.004 | 0.015 | 0.029 | 0.001 | 0.003 | 0.001 | 0.001 | 0.0041 | 0.0001 | 0 | 0.0001 | 0 | 389 | 539 | 25
24330 | Q345B | 1257 | 1050 | 839 | 562 | 0.151 | 1.446 | 0.241 | 0.017 | 0.014 | 0.046 | 0.005 | 0.004 | 0.015 | 0.029 | 0.001 | 0.003 | 0.001 | 0.001 | 0.0041 | 0.0001 | 0 | 0.0001 | 0 | 385 | 530 | 26
21890 | Q345B | 1264 | 1050 | 846 | 568 | 0.147 | 1.515 | 0.269 | 0.015 | 0.014 | 0.049 | 0.012 | 0.011 | 0.015 | 0.028 | 0.001 | 0.002 | 0.001 | 0.001 | 0.0029 | 0.0001 | 0 | 0.0001 | 0 | 401 | 550 | 21
24360 | Q345B | 1252 | 1050 | 845 | 563 | 0.147 | 1.515 | 0.269 | 0.015 | 0.014 | 0.049 | 0.012 | 0.011 | 0.015 | 0.028 | 0.001 | 0.002 | 0.001 | 0.001 | 0.0029 | 0.0001 | 0 | 0.0001 | 0 | 407 | 559 | 23
24640 | Q345B | 1252 | 1050 | 845 | 566 | 0.147 | 1.515 | 0.269 | 0.015 | 0.014 | 0.049 | 0.012 | 0.011 | 0.015 | 0.028 | 0.001 | 0.002 | 0.001 | 0.001 | 0.0029 | 0.0001 | 0 | 0.0001 | 0 | 406 | 552 | 25
24310 | Q345B | 1258 | 1050 | 838 | 567 | 0.147 | 1.515 | 0.269 | 0.015 | 0.014 | 0.049 | 0.012 | 0.011 | 0.015 | 0.028 | 0.001 | 0.002 | 0.001 | 0.001 | 0.0029 | 0.0001 | 0 | 0.0001 | 0 | 406 | 554 | 25
24640 | Q345B | 1266 | 1060 | 849 | 575 | 0.147 | 1.515 | 0.269 | 0.015 | 0.014 | 0.049 | 0.012 | 0.011 | 0.015 | 0.028 | 0.001 | 0.002 | 0.001 | 0.001 | 0.0029 | 0.0001 | 0 | 0.0001 | 0 | 426 | 555 | 28
24380 | Q345B | 1266 | 1060 | 854 | 569 | 0.172 | 1.457 | 0.274 | 0.016 | 0.007 | 0.037 | 0.005 | 0.004 | 0.014 | 0.022 | 0.001 | 0.003 | 0.001 | 0.001 | 0.0032 | 0.0002 | 0 | 0.0001 | 0 | 431 | 568 | 28
24760 | Q345B | 1272 | 1060 | 853 | 571 | 0.172 | 1.457 | 0.274 | 0.016 | 0.007 | 0.037 | 0.005 | 0.004 | 0.014 | 0.022 | 0.001 | 0.003 | 0.001 | 0.001 | 0.0032 | 0.0002 | 0 | 0.0001 | 0 | 429 | 571 | 24
24710 | Q345B | 1266 | 1060 | 850 | 572 | 0.172 | 1.457 | 0.274 | 0.016 | 0.007 | 0.037 | 0.005 | 0.004 | 0.014 | 0.022 | 0.001 | 0.003 | 0.001 | 0.001 | 0.0032 | 0.0002 | 0 | 0.0001 | 0 | 422 | 570 | 26
29140 | Q345B | 1246 | 1040 | 851 | 575 | 0.151 | 1.465 | 0.273 | 0.018 | 0.011 | 0.05 | 0.024 | 0.023 | 0.018 | 0.028 | 0.002 | 0.003 | 0.002 | 0.0024 | 0.003 | 0.0004 | 0 | 0.0001 | 0 | 419 | 557 | 27
29370 | Q345B | 1258 | 1040 | 851 | 577 | 0.151 | 1.465 | 0.273 | 0.018 | 0.011 | 0.05 | 0.024 | 0.023 | 0.018 | 0.028 | 0.002 | 0.003 | 0.002 | 0.0024 | 0.003 | 0.0004 | 0 | 0.0001 | 0 | 432 | 566 | 26
29360 | Q345B | 1252 | 1040 | 851 | 577 | 0.151 | 1.465 | 0.273 | 0.018 | 0.011 | 0.05 | 0.024 | 0.023 | 0.018 | 0.028 | 0.002 | 0.003 | 0.002 | 0.0024 | 0.003 | 0.0004 | 0 | 0.0001 | 0 | 447 | 576 | 24
29290 | Q345B | 1258 | 1040 | 852 | 576 | 0.151 | 1.465 | 0.273 | 0.018 | 0.011 | 0.05 | 0.024 | 0.023 | 0.018 | 0.028 | 0.002 | 0.003 | 0.002 | 0.0024 | 0.003 | 0.0004 | 0 | 0.0001 | 0 | 433 | 558 | 27
26450 | Q345B | 1241 | 1040 | 842 | 573 | 0.1733 | 1.462 | 0.273 | 0.018 | 0.013 | 0.053 | 0.003 | 0.002 | 0.022 | 0.03 | 0.003 | 0.009 | 0.004 | 0.0018 | 0.0034 | 0.0004 | 0 | 0.0003 | 0 | 461 | 595 | 21
26380 | Q345B | 1247 | 1040 | 841 | 562 | 0.1733 | 1.462 | 0.273 | 0.018 | 0.013 | 0.053 | 0.003 | 0.002 | 0.022 | 0.03 | 0.003 | 0.009 | 0.004 | 0.0018 | 0.0034 | 0.0004 | 0 | 0.0003 | 0 | 483 | 595 | 20
26380 | Q345B | 1247 | 1040 | 841 | 562 | 0.1733 | 1.462 | 0.273 | 0.018 | 0.013 | 0.053 | 0.003 | 0.002 | 0.022 | 0.03 | 0.003 | 0.009 | 0.004 | 0.0018 | 0.0034 | 0.0004 | 0 | 0.0003 | 0 | 483 | 595 | 20
26350 | Q345B | 1253 | 1040 | 842 | 556 | 0.1733 | 1.462 | 0.273 | 0.018 | 0.013 | 0.053 | 0.003 | 0.002 | 0.022 | 0.03 | 0.003 | 0.009 | 0.004 | 0.0018 | 0.0034 | 0.0004 | 0 | 0.0003 | 0 | 425 | 570 | 28
26290 | Q345B | 1241 | 1040 | 843 | 555 | 0.1733 | 1.462 | 0.273 | 0.018 | 0.013 | 0.053 | 0.003 | 0.002 | 0.022 | 0.03 | 0.003 | 0.009 | 0.004 | 0.0018 | 0.0034 | 0.0004 | 0 | 0.0003 | 0 | 414 | 571 | 20
26290 | Q345B | 1241 | 1040 | 843 | 555 | 0.1733 | 1.462 | 0.273 | 0.018 | 0.013 | 0.053 | 0.003 | 0.002 | 0.022 | 0.03 | 0.003 | 0.009 | 0.004 | 0.0018 | 0.0034 | 0.0004 | 0 | 0.0003 | 0 | 414 | 571 | 20
26320 | Q345B | 1247 | 1040 | 843 | 552 | 0.1662 | 1.504 | 0.28 | 0.021 | 0.019 | 0.048 | 0.02 | 0.019 | 0.022 | 0.029 | 0.004 | 0.007 | 0.004 | 0.0021 | 0.0037 | 0.0001 | 0 | 0.0004 | 0 | 429 | 572 | 25
26260 | Q345B | 1241 | 1040 | 844 | 534 | 0.1662 | 1.504 | 0.28 | 0.021 | 0.019 | 0.048 | 0.02 | 0.019 | 0.022 | 0.029 | 0.004 | 0.007 | 0.004 | 0.0021 | 0.0037 | 0.0001 | 0 | 0.0004 | 0 | 423 | 571 | 25
26220 | Q345B | 1247 | 1040 | 843 | 557 | 0.1619 | 1.429 | 0.269 | 0.023 | 0.014 | 0.045 | 0.003 | 0.002 | 0.017 | 0.028 | 0.003 | 0.007 | 0.004 | 0.0016 | 0.0037 | 0.0008 | 0 | 0.0004 | 0 | 423 | 551 | 28
26030 | Q345B | 1241 | 1040 | 840 | 557 | 0.1619 | 1.429 | 0.269 | 0.023 | 0.014 | 0.045 | 0.003 | 0.002 | 0.017 | 0.028 | 0.003 | 0.007 | 0.004 | 0.0016 | 0.0037 | 0.0008 | 0 | 0.0004 | 0 | 416 | 565 | 22
26330 | Q345B | 1247 | 1040 | 841 | 551 | 0.155 | 1.455 | 0.267 | 0.017 | 0.01 | 0.044 | 0.007 | 0.006 | 0.015 | 0.026 | 0.001 | 0.002 | 0.001 | 0.0022 | 0.0032 | 0.0003 | 0 | 0.0001 | 0 | 414 | 558 | 27
26240 | Q345B | 1253 | 1040 | 842 | 555 | 0.1662 | 1.504 | 0.28 | 0.021 | 0.019 | 0.048 | 0.02 | 0.019 | 0.022 | 0.029 | 0.004 | 0.007 | 0.004 | 0.0021 | 0.0037 | 0.0001 | 0 | 0.0004 | 0 | 430 | 568 | 26
26340 | Q345B | 1241 | 1040 | 842 | 555 | 0.1619 | 1.429 | 0.269 | 0.023 | 0.014 | 0.045 | 0.003 | 0.002 | 0.017 | 0.028 | 0.003 | 0.007 | 0.004 | 0.0016 | 0.0037 | 0.0008 | 0 | 0.0004 | 0 | 405 | 562 | 21
26310 | Q345B | 1247 | 1040 | 843 | 553 | 0.155 | 1.455 | 0.267 | 0.017 | 0.01 | 0.044 | 0.007 | 0.006 | 0.015 | 0.026 | 0.001 | 0.002 | 0.001 | 0.0022 | 0.0032 | 0.0003 | 0 | 0.0001 | 0 | 390 | 537 | 24
26340 | Q345B | 1253 | 1040 | 843 | 549 | 0.1662 | 1.504 | 0.28 | 0.021 | 0.019 | 0.048 | 0.02 | 0.019 | 0.022 | 0.029 | 0.004 | 0.007 | 0.004 | 0.0021 | 0.0037 | 0.0001 | 0 | 0.0004 | 0 | 425 | 570 | 22
26400 | Q345B | 1253 | 1040 | 842 | 544 | 0.1533 | 1.419 | 0.259 | 0.022 | 0.017 | 0.047 | 0.002 | 0.002 | 0.02 | 0.032 | 0.003 | 0.007 | 0.004 | 0.0016 | 0.0034 | 0.0001 | 0 | 0.0003 | 0 | 433 | 565 | 23
25640 | Q345B | 1241 | 1040 | 842 | 561 | 0.1662 | 1.504 | 0.28 | 0.021 | 0.019 | 0.048 | 0.02 | 0.019 | 0.022 | 0.029 | 0.004 | 0.007 | 0.004 | 0.0021 | 0.0037 | 0.0001 | 0 | 0.0004 | 0 | 464 | 597 | 19
25640 | Q345B | 1241 | 1040 | 842 | 561 | 0.1662 | 1.504 | 0.28 | 0.021 | 0.019 | 0.048 | 0.02 | 0.019 | 0.022 | 0.029 | 0.004 | 0.007 | 0.004 | 0.0021 | 0.0037 | 0.0001 | 0 | 0.0004 | 0 | 435 | 578 | 24
25640 | Q345B | 1241 | 1040 | 842 | 561 | 0.1662 | 1.504 | 0.28 | 0.021 | 0.019 | 0.048 | 0.02 | 0.019 | 0.022 | 0.029 | 0.004 | 0.007 | 0.004 | 0.0021 | 0.0037 | 0.0001 | 0 | 0.0004 | 0 | 434 | 581 | 21
25700 | Q345B | 1247 | 1040 | 842 | 559 | 0.1619 | 1.429 | 0.269 | 0.023 | 0.014 | 0.045 | 0.003 | 0.002 | 0.017 | 0.028 | 0.003 | 0.007 | 0.004 | 0.0016 | 0.0037 | 0.0008 | 0 | 0.0004 | 0 | 489 | 610 | 18
25700 | Q345B | 1247 | 1040 | 842 | 559 | 0.1619 | 1.429 | 0.269 | 0.023 | 0.014 | 0.045 | 0.003 | 0.002 | 0.017 | 0.028 | 0.003 | 0.007 | 0.004 | 0.0016 | 0.0037 | 0.0008 | 0 | 0.0004 | 0 | 447 | 584 | 21
25700 | Q345B | 1247 | 1040 | 842 | 559 | 0.1619 | 1.429 | 0.269 | 0.023 | 0.014 | 0.045 | 0.003 | 0.002 | 0.017 | 0.028 | 0.003 | 0.007 | 0.004 | 0.0016 | 0.0037 | 0.0008 | 0 | 0.0004 | 0 | 443 | 583 | 25
26060 | Q345B | 1253 | 1040 | 841 | 552 | 0.1662 | 1.504 | 0.28 | 0.021 | 0.019 | 0.048 | 0.02 | 0.019 | 0.022 | 0.029 | 0.004 | 0.007 | 0.004 | 0.0021 | 0.0037 | 0.0001 | 0 | 0.0004 | 0 | 449 | 580 | 22
25690 | Q345B | 1253 | 1040 | 845 | 541 | 0.1619 | 1.429 | 0.269 | 0.023 | 0.014 | 0.045 | 0.003 | 0.002 | 0.017 | 0.028 | 0.003 | 0.007 | 0.004 | 0.0016 | 0.0037 | 0.0008 | 0 | 0.0004 | 0 | 473 | 604 | 19
25690 | Q345B | 1253 | 1040 | 845 | 541 | 0.1619 | 1.429 | 0.269 | 0.023 | 0.014 | 0.045 | 0.003 | 0.002 | 0.017 | 0.028 | 0.003 | 0.007 | 0.004 | 0.0016 | 0.0037 | 0.0008 | 0 | 0.0004 | 0 | 421 | 572 | 24
25690 | Q345B | 1253 | 1040 | 845 | 541 | 0.1619 | 1.429 | 0.269 | 0.023 | 0.014 | 0.045 | 0.003 | 0.002 | 0.017 | 0.028 | 0.003 | 0.007 | 0.004 | 0.0016 | 0.0037 | 0.0008 | 0 | 0.0004 | 0 | 431 | 573 | 23
26390 | Q345B | 1247 | 1040 | 842 | 585 | 0.1619 | 1.429 | 0.269 | 0.023 | 0.014 | 0.045 | 0.003 | 0.002 | 0.017 | 0.028 | 0.003 | 0.007 | 0.004 | 0.0016 | 0.0037 | 0.0008 | 0 | 0.0004 | 0 | 455 | 586 | 23
27230 | Q345B | 1258 | 1040 | 853 | 577 | 0.158 | 1.473 | 0.265 | 0.018 | 0.016 | 0.052 | 0.014 | 0.013 | 0.016 | 0.028 | 0.001 | 0.003 | 0.002 | 0.0023 | 0.0032 | 0.0004 | 0 | 0.0001 | 0 | 418 | 549 | 26
27290 | Q345B | 1246 | 1040 | 849 | 575 | 0.158 | 1.473 | 0.265 | 0.018 | 0.016 | 0.052 | 0.014 | 0.013 | 0.016 | 0.028 | 0.001 | 0.003 | 0.002 | 0.0023 | 0.0032 | 0.0004 | 0 | 0.0001 | 0 | 423 | 561 | 25
27300 | Q345B | 1258 | 1040 | 854 | 574 | 0.155 | 1.455 | 0.267 | 0.017 | 0.01 | 0.044 | 0.007 | 0.006 | 0.015 | 0.026 | 0.001 | 0.002 | 0.001 | 0.0022 | 0.0032 | 0.0003 | 0 | 0.0001 | 0 | 411 | 545 | 26
27270 | Q345B | 1246 | 1040 | 850 | 574 | 0.158 | 1.473 | 0.265 | 0.018 | 0.016 | 0.052 | 0.014 | 0.013 | 0.016 | 0.028 | 0.001 | 0.003 | 0.002 | 0.0023 | 0.0032 | 0.0004 | 0 | 0.0001 | 0 | 426 | 553 | 26
27220 | Q345B | 1252 | 1040 | 849 | 574 | 0.158 | 1.473 | 0.265 | 0.018 | 0.016 | 0.052 | 0.014 | 0.013 | 0.016 | 0.028 | 0.001 | 0.003 | 0.002 | 0.0023 | 0.0032 | 0.0004 | 0 | 0.0001 | 0 | 427 | 556 | 25
27300 | Q345B | 1258 | 1040 | 853 | 575 | 0.155 | 1.455 | 0.267 | 0.017 | 0.01 | 0.044 | 0.007 | 0.006 | 0.015 | 0.026 | 0.001 | 0.002 | 0.001 | 0.0022 | 0.0032 | 0.0003 | 0 | 0.0001 | 0 | 409 | 540 | 26
27260 | Q345B | 1262 | 1060 | 0 | 0 | 0.155 | 1.455 | 0.267 | 0.017 | 0.01 | 0.044 | 0.007 | 0.006 | 0.015 | 0.026 | 0.001 | 0.002 | 0.001 | 0.0022 | 0.0032 | 0.0003 | 0 | 0.0001 | 0 | 435 | 555 | 26
27260 | Q345B | 1268 | 1060 | 852 | 576 | 0.158 | 1.473 | 0.265 | 0.018 | 0.016 | 0.052 | 0.014 | 0.013 | 0.016 | 0.028 | 0.001 | 0.003 | 0.002 | 0.0023 | 0.0032 | 0.0004 | 0 | 0.0001 | 0 | 434 | 557 | 27
27330 | Q345B | 1259 | 1060 | 851 | 560 | 0.155 | 1.455 | 0.267 | 0.017 | 0.01 | 0.044 | 0.007 | 0.006 | 0.015 | 0.026 | 0.001 | 0.002 | 0.001 | 0.0022 | 0.0032 | 0.0003 | 0 | 0.0001 | 0 | 444 | 556 | 25
27310 | Q345B | 1271 | 1060 | 856 | 576 | 0.155 | 1.455 | 0.267 | 0.017 | 0.01 | 0.044 | 0.007 | 0.006 | 0.015 | 0.026 | 0.001 | 0.002 | 0.001 | 0.0022 | 0.0032 | 0.0003 | 0 | 0.0001 | 0 | 443 | 564 | 24
27290 | Q345B | 1259 | 1060 | 855 | 574 | 0.158 | 1.473 | 0.265 | 0.018 | 0.016 | 0.052 | 0.014 | 0.013 | 0.016 | 0.028 | 0.001 | 0.003 | 0.002 | 0.0023 | 0.0032 | 0.0004 | 0 | 0.0001 | 0 | 450 | 566 | 26
27290 | Q345B | 1271 | 1060 | 857 | 575 | 0.158 | 1.473 | 0.265 | 0.018 | 0.016 | 0.052 | 0.014 | 0.013 | 0.016 | 0.028 | 0.001 | 0.003 | 0.002 | 0.0023 | 0.0032 | 0.0004 | 0 | 0.0001 | 0 | 448 | 566 | 25
27110 | Q235B | 1252 | 1050 | 866 | 635 | 0.142 | 0.519 | 0.224 | 0.015 | 0.016 | 0.038 | 0.005 | 0.003 | 0.014 | 0.025 | 0.001 | 0.007 | 0.001 | 0.001 | 0.003 | 0.0002 | 0 | 0.0001 | 0 | 314 | 451 | 35
27650 | Q235B | 1243 | 1050 | 867 | 638 | 0.1494 | 0.459 | 0.208 | 0.018 | 0.013 | 0.039 | 0.002 | 0.001 | 0.013 | 0.019 | 0.003 | 0.005 | 0.002 | 0.001 | 0.0022 | 0.0001 | 0 | 0.0002 | 0 | 282 | 430 | 31
27800 | Q235B | 1249 | 1050 | 863 | 635 | 0.1583 | 0.463 | 0.188 | 0.01 | 0.01 | 0.028 | 0.003 | 0.003 | 0.01 | 0.012 | 0.003 | 0.004 | 0.002 | 0.001 | 0.0023 | 0.0001 | 0 | 0.0002 | 0 | 283 | 432 | 32
27650 | Q235B | 1255 | 1050 | 857 | 653 | 0.147 | 0.462 | 0.179 | 0.012 | 0.012 | 0.045 | 0.005 | 0.004 | 0.015 | 0.029 | 0.001 | 0.01 | 0.001 | 0.001 | 0.0042 | 0.0002 | 0 | 0.0001 | 0 | 324 | 444 | 31
27660 | Q235B | 1249 | 1050 | 857 | 636 | 0.152 | 0.478 | 0.184 | 0.015 | 0.013 | 0.057 | 0.005 | 0.003 | 0.018 | 0.025 | 0.001 | 0.007 | 0.001 | 0.001 | 0.0035 | 0.0003 | 0 | 0.0001 | 0 | 294 | 437 | 31
27840 | Q235B | 1249 | 1050 | 869 | 635 | 0.1492 | 0.47 | 0.207 | 0.02 | 0.015 | 0.038 | 0.002 | 0.002 | 0.012 | 0.028 | 0.003 | 0.011 | 0.002 | 0.001 | 0.0033 | 0.0001 | 0 | 0.0002 | 0 | 299 | 445 | 34
27880 | Q235B | 1247 | 1050 | 870 | 634 | 0.147 | 0.462 | 0.179 | 0.012 | 0.012 | 0.045 | 0.005 | 0.004 | 0.015 | 0.029 | 0.001 | 0.01 | 0.001 | 0.001 | 0.0042 | 0.0002 | 0 | 0.0001 | 0 | 300 | 434 | 30
27530 | Q235B | 1253 | 1050 | 854 | 638 | 0.1492 | 0.47 | 0.207 | 0.02 | 0.015 | 0.038 | 0.002 | 0.002 | 0.012 | 0.028 | 0.003 | 0.011 | 0.002 | 0.001 | 0.0033 | 0.0001 | 0 | 0.0002 | 0 | 304 | 437 | 29
27700 | Q235B | 1259 | 1050 | 866 | 639 | 0.152 | 0.478 | 0.184 | 0.015 | 0.013 | 0.057 | 0.005 | 0.003 | 0.018 | 0.025 | 0.001 | 0.007 | 0.001 | 0.001 | 0.0035 | 0.0003 | 0 | 0.0001 | 0 | 288 | 422 | 28
27550 | Q235B | 1253 | 1050 | 851 | 640 | 0.151 | 0.492 | 0.195 | 0.022 | 0.015 | 0.031 | 0.005 | 0.004 | 0.012 | 0.022 | 0.001 | 0.006 | 0.001 | 0.001 | 0.0028 | 0.0001 | 0 | 0.0001 | 0 | 284 | 431 | 31
28010 | Q235B | 1247 | 1050 | 875 | 638 | 0.149 | 0.492 | 0.198 | 0.009 | 0.013 | 0.046 | 0.007 | 0.004 | 0.015 | 0.023 | 0.001 | 0.007 | 0.001 | 0.001 | 0.0033 | 0.0002 | 0 | 0.0001 | 0 | 266 | 422 | 31
27610 | Q235B | 1264 | 1050 | 853 | 640 | 0.149 | 0.492 | 0.198 | 0.009 | 0.013 | 0.046 | 0.007 | 0.004 | 0.015 | 0.023 | 0.001 | 0.007 | 0.001 | 0.001 | 0.0033 | 0.0002 | 0 | 0.0001 | 0 | 291 | 437 | 32
27610 | Q235B | 1252 | 1050 | 867 | 625 | 0.142 | 0.519 | 0.224 | 0.015 | 0.016 | 0.038 | 0.005 | 0.003 | 0.014 | 0.025 | 0.001 | 0.007 | 0.001 | 0.001 | 0.003 | 0.0002 | 0 | 0.0001 | 0 | 300 | 442 | 31
27630 | Q235B | 1258 | 1050 | 856 | 638 | 0.152 | 0.478 | 0.184 | 0.015 | 0.013 | 0.057 | 0.005 | 0.003 | 0.018 | 0.025 | 0.001 | 0.007 | 0.001 | 0.001 | 0.0035 | 0.0003 | 0 | 0.0001 | 0 | 314 | 448 | 30
27580 | Q235B | 1264 | 1050 | 860 | 641 | 0.151 | 0.492 | 0.195 | 0.022 | 0.015 | 0.031 | 0.005 | 0.004 | 0.012 | 0.022 | 0.001 | 0.006 | 0.001 | 0.001 | 0.0028 | 0.0001 | 0 | 0.0001 | 0 | 305 | 443 | 30
27510 | Q235B | 1252 | 1050 | 868 | 639 | 0.1492 | 0.47 | 0.207 | 0.02 | 0.015 | 0.038 | 0.002 | 0.002 | 0.012 | 0.028 | 0.003 | 0.011 | 0.002 | 0.001 | 0.0033 | 0.0001 | 0 | 0.0002 | 0 | 294 | 440 | 31
27990 | Q235B | 1258 | 1050 | 855 | 633 | 0.149 | 0.492 | 0.198 | 0.009 | 0.013 | 0.046 | 0.007 | 0.004 | 0.015 | 0.023 | 0.001 | 0.007 | 0.001 | 0.001 | 0.0033 | 0.0002 | 0 | 0.0001 | 0 | 307 | 444 | 29
27990 | Q235B | 1258 | 1050 | 857 | 635 | 0.1583 | 0.463 | 0.188 | 0.01 | 0.01 | 0.028 | 0.003 | 0.003 | 0.01 | 0.012 | 0.003 | 0.004 | 0.002 | 0.001 | 0.0023 | 0.0001 | 0 | 0.0002 | 0 | 295 | 439 | 34
28030 | Q235B | 1264 | 1050 | 857 | 634 | 0.1494 | 0.459 | 0.208 | 0.018 | 0.013 | 0.039 | 0.002 | 0.001 | 0.013 | 0.019 | 0.003 | 0.005 | 0.002 | 0.001 | 0.0022 | 0.0001 | 0 | 0.0002 | 0 | 298 | 439 | 32
27960 | Q235B | 1258 | 1050 | 859 | 634 | 0.152 | 0.478 | 0.184 | 0.015 | 0.013 | 0.057 | 0.005 | 0.003 | 0.018 | 0.025 | 0.001 | 0.007 | 0.001 | 0.001 | 0.0035 | 0.0003 | 0 | 0.0001 | 0 | 293 | 443 | 35
27910 | Q235B | 1264 | 1050 | 861 | 611 | 0.151 | 0.492 | 0.195 | 0.022 | 0.015 | 0.031 | 0.005 | 0.004 | 0.012 | 0.022 | 0.001 | 0.006 | 0.001 | 0.001 | 0.0028 | 0.0001 | 0 | 0.0001 | 0 | 305 | 444 | 32
27880 | Q235B | 1252 | 1050 | 867 | 632 | 0.1492 | 0.47 | 0.207 | 0.02 | 0.015 | 0.038 | 0.002 | 0.002 | 0.012 | 0.028 | 0.003 | 0.011 | 0.002 | 0.001 | 0.0033 | 0.0001 | 0 | 0.0002 | 0 | 295 | 443 | 30
27550 | Q235B | 1264 | 1050 | 867 | 632 | 0.149 | 0.492 | 0.198 | 0.009 | 0.013 | 0.046 | 0.007 | 0.004 | 0.015 | 0.023 | 0.001 | 0.007 | 0.001 | 0.001 | 0.0033 | 0.0002 | 0 | 0.0001 | 0 | 313 | 446 | 34
27550 | Q235B | 1252 | 1050 | 867 | 634 | 0.1494 | 0.459 | 0.208 | 0.018 | 0.013 | 0.039 | 0.002 | 0.001 | 0.013 | 0.019 | 0.003 | 0.005 | 0.002 | 0.001 | 0.0022 | 0.0001 | 0 | 0.0002 | 0 | 288 | 438 | 33
27900 | Q235B | 1258 | 1050 | 864 | 634 | 0.142 | 0.519 | 0.224 | 0.015 | 0.016 | 0.038 | 0.005 | 0.003 | 0.014 | 0.025 | 0.001 | 0.007 | 0.001 | 0.001 | 0.003 | 0.0002 | 0 | 0.0001 | 0 | 313 | 449 | 28
27660 | Q235B | 1264 | 1050 | 858 | 633 | 0.152 | 0.478 | 0.184 | 0.015 | 0.013 | 0.057 | 0.005 | 0.003 | 0.018 | 0.025 | 0.001 | 0.007 | 0.001 | 0.001 | 0.0035 | 0.0003 | 0 | 0.0001 | 0 | 315 | 456 | 29
27580 | Q235B | 1252 | 1050 | 866 | 634 | 0.151 | 0.492 | 0.195 | 0.022 | 0.015 | 0.031 | 0.005 | 0.004 | 0.012 | 0.022 | 0.001 | 0.006 | 0.001 | 0.001 | 0.0028 | 0.0001 | 0 | 0.0001 | 0 | 293 | 445 | 31
27560 | Q235B | 1258 | 1050 | 859 | 613 | 0.1492 | 0.47 | 0.207 | 0.02 | 0.015 | 0.038 | 0.002 | 0.002 | 0.012 | 0.028 | 0.003 | 0.011 | 0.002 | 0.001 | 0.0033 | 0.0001 | 0 | 0.0002 | 0 | 322 | 455 | 35
27610 | Q235B | 1272 | 1060 | 888 | 636 | 0.142 | 0.519 | 0.224 | 0.015 | 0.016 | 0.038 | 0.005 | 0.003 | 0.014 | 0.025 | 0.001 | 0.007 | 0.001 | 0.001 | 0.003 | 0.0002 | 0 | 0.0001 | 0 | 306 | 442 | 31
27990 | Q235B | 1260 | 1060 | 889 | 634 | 0.152 | 0.478 | 0.184 | 0.015 | 0.013 | 0.057 | 0.005 | 0.003 | 0.018 | 0.025 | 0.001 | 0.007 | 0.001 | 0.001 | 0.0035 | 0.0003 | 0 | 0.0001 | 0 | 301 | 450 | 26
27830 | Q235B | 1266 | 1060 | 888 | 633 | 0.151 | 0.492 | 0.195 | 0.022 | 0.015 | 0.031 | 0.005 | 0.004 | 0.012 | 0.022 | 0.001 | 0.006 | 0.001 | 0.001 | 0.0028 | 0.0001 | 0 | 0.0001 | 0 | 286 | 444 | 30
27600 | Q235B | 1260 | 1060 | 891 | 632 | 0.149 | 0.492 | 0.198 | 0.009 | 0.013 | 0.046 | 0.007 | 0.004 | 0.015 | 0.023 | 0.001 | 0.007 | 0.001 | 0.001 | 0.0033 | 0.0002 | 0 | 0.0001 | 0 | 305 | 448 | 30
27600 | Q235B | 1266 | 1060 | 890 | 632 | 0.1494 | 0.459 | 0.208 | 0.018 | 0.013 | 0.039 | 0.002 | 0.001 | 0.013 | 0.019 | 0.003 | 0.005 | 0.002 | 0.001 | 0.0022 | 0.0001 | 0 | 0.0002 | 0 | 276 | 426 | 35
27680 | Q235B | 1272 | 1060 | 888 | 634 | 0.1583 | 0.463 | 0.188 | 0.01 | 0.01 | 0.028 | 0.003 | 0.003 | 0.01 | 0.012 | 0.003 | 0.004 | 0.002 | 0.001 | 0.0023 | 0.0001 | 0 | 0.0002 | 0 | 301 | 442 | 35
28080 | Q235B | 1265 | 1060 | 888 | 636 | 0.1583 | 0.463 | 0.188 | 0.01 | 0.01 | 0.028 | 0.003 | 0.003 | 0.01 | 0.012 | 0.003 | 0.004 | 0.002 | 0.001 | 0.0023 | 0.0001 | 0 | 0.0002 | 0 | 291 | 430 | 31
27500 | Q235B | 1266 | 1050 | 860 | 632 | 0.1561 | 0.44 | 0.214 | 0.011 | 0.011 | 0.04 | 0.003 | 0.002 | 0.015 | 0.021 | 0.003 | 0.006 | 0.002 | 0.001 | 0.003 | 0.0001 | 0 | 0.0002 | 0 | 331 | 447 | 32
29220 | Q235B | 1253 | 1050 | 864 | 644 | 0.144 | 0.487 | 0.198 | 0.02 | 0.014 | 0.029 | 0.044 | 0.043 | 0.012 | 0.029 | 0.001 | 0.008 | 0.001 | 0.001 | 0.0022 | 0.0002 | 0 | 0.0001 | 0 | 321 | 458 | 29
27370 | Q235B | 1261 | 1050 | 857 | 645 | 0.148 | 0.445 | 0.183 | 0.014 | 0.013 | 0.033 | 0.005 | 0.003 | 0.012 | 0.023 | 0.001 | 0.008 | 0.001 | 0.001 | 0.003 | 0.0001 | 0 | 0.0001 | 0 | 319 | 453 | 30
27890 | Q235B | 1268 | 1050 | 864 | 633 | 0.1561 | 0.44 | 0.214 | 0.011 | 0.011 | 0.04 | 0.003 | 0.002 | 0.015 | 0.021 | 0.003 | 0.006 | 0.002 | 0.001 | 0.003 | 0.0001 | 0 | 0.0002 | 0 | 302 | 448 | 33
27880 | Q235B | 1256 | 1050 | 866 | 633 | 0.148 | 0.445 | 0.183 | 0.014 | 0.013 | 0.033 | 0.005 | 0.003 | 0.012 | 0.023 | 0.001 | 0.008 | 0.001 | 0.001 | 0.003 | 0.0001 | 0 | 0.0001 | 0 | 284 | 433 | 32
27530 | Q235B | 1262 | 1050 | 860 | 629 | 0.144 | 0.487 | 0.198 | 0.02 | 0.014 | 0.029 | 0.044 | 0.043 | 0.012 | 0.029 | 0.001 | 0.008 | 0.001 | 0.001 | 0.0022 | 0.0002 | 0 | 0.0001 | 0 | 339 | 465 | 30
27630 | Q235B | 1274 | 1060 | 886 | 636 | 0.1561 | 0.44 | 0.214 | 0.011 | 0.011 | 0.04 | 0.003 | 0.002 | 0.015 | 0.021 | 0.003 | 0.006 | 0.002 | 0.001 | 0.003 | 0.0001 | 0 | 0.0002 | 0 | 314 | 447 | 36
27600 | Q235B | 1262 | 1060 | 888 | 642 | 0.148 | 0.445 | 0.183 | 0.014 | 0.013 | 0.033 | 0.005 | 0.003 | 0.012 | 0.023 | 0.001 | 0.008 | 0.001 | 0.001 | 0.003 | 0.0001 | 0 | 0.0001 | 0 | 292 | 439 | 31
27850 | Q235B | 1267 | 1050 | 862 | 632 | 0.1561 | 0.44 | 0.214 | 0.011 | 0.011 | 0.04 | 0.003 | 0.002 | 0.015 | 0.021 | 0.003 | 0.006 | 0.002 | 0.001 | 0.003 | 0.0001 | 0 | 0.0002 | 0 | 306 | 449 | 29
27970 | Q235B | 1255 | 1050 | 865 | 632 | 0.148 | 0.445 | 0.183 | 0.014 | 0.013 | 0.033 | 0.005 | 0.003 | 0.012 | 0.023 | 0.001 | 0.008 | 0.001 | 0.001 | 0.003 | 0.0001 | 0 | 0.0001 | 0 | 273 | 433 | 30
27820 | Q235B | 1261 | 1050 | 853 | 606 | 0.144 | 0.487 | 0.198 | 0.02 | 0.014 | 0.029 | 0.044 | 0.043 | 0.012 | 0.029 | 0.001 | 0.008 | 0.001 | 0.001 | 0.0022 | 0.0002 | 0 | 0.0001 | 0 | 335 | 452 | 30
27570 | Q235B | 1251 | 1050 | 855 | 649 | 0.148 | 0.445 | 0.183 | 0.014 | 0.013 | 0.033 | 0.005 | 0.003 | 0.012 | 0.023 | 0.001 | 0.008 | 0.001 | 0.001 | 0.003 | 0.0001 | 0 | 0.0001 | 0 | 303 | 429 | 30
27390 | Q235B | 1257 | 1050 | 865 | 639 | 0.144 | 0.487 | 0.198 | 0.02 | 0.014 | 0.029 | 0.044 | 0.043 | 0.012 | 0.029 | 0.001 | 0.008 | 0.001 | 0.001 | 0.0022 | 0.0002 | 0 | 0.0001 | 0 | 314 | 445 | 30
27840 | Q235B | 1263 | 1050 | 859 | 639 | 0.1561 | 0.44 | 0.214 | 0.011 | 0.011 | 0.04 | 0.003 | 0.002 | 0.015 | 0.021 | 0.003 | 0.006 | 0.002 | 0.001 | 0.003 | 0.0001 | 0 | 0.0002 | 0 | 313 | 443 | 35
28820 | Q235B | 1257 | 1050 | 858 | 644 | 0.1576 | 0.502 | 0.229 | 0.016 | 0.016 | 0.043 | 0.002 | 0.001 | 0.017 | 0.026 | 0.003 | 0.006 | 0.002 | 0.001 | 0.0027 | 0.0001 | 0 | 0.0002 | 0 | 317 | 458 | 29
26880 | Q235B | 1262 | 1050 | 855 | 649 | 0.1493 | 0.457 | 0.209 | 0.018 | 0.015 | 0.04 | 0.002 | 0.002 | 0.015 | 0.02 | 0.003 | 0.005 | 0.002 | 0.001 | 0.0023 | 0.0001 | 0 | 0.0002 | 0 | 289 | 438 | 31
26910 | Q235B | 1251 | 1050 | 861 | 652 | 0.1493 | 0.457 | 0.209 | 0.018 | 0.015 | 0.04 | 0.002 | 0.002 | 0.015 | 0.02 | 0.003 | 0.005 | 0.002 | 0.001 | 0.0023 | 0.0001 | 0 | 0.0002 | 0 | 294 | 433 | 32
27170 | Q235B | 1269 | 1050 | 863 | 636 | 0.1576 | 0.502 | 0.229 | 0.016 | 0.016 | 0.043 | 0.002 | 0.001 | 0.017 | 0.026 | 0.003 | 0.006 | 0.002 | 0.001 | 0.0027 | 0.0001 | 0 | 0.0002 | 0 | 325 | 461 | 31
26910 | Q235B | 1257 | 1050 | 864 | 634 | 0.1493 | 0.457 | 0.209 | 0.018 | 0.015 | 0.04 | 0.002 | 0.002 | 0.015 | 0.02 | 0.003 | 0.005 | 0.002 | 0.001 | 0.0023 | 0.0001 | 0 | 0.0002 | 0 | 304 | 438 | 33
27390 | Q235B | 1271 | 1060 | 887 | 630 | 0.1493 | 0.457 | 0.209 | 0.018 | 0.015 | 0.04 | 0.002 | 0.002 | 0.015 | 0.02 | 0.003 | 0.005 | 0.002 | 0.001 | 0.0023 | 0.0001 | 0 | 0.0002 | 0 | 277 | 432 | 32
27150 | Q235B | 1269 | 1050 | 861 | 635 | 0.1493 | 0.457 | 0.209 | 0.018 | 0.015 | 0.04 | 0.002 | 0.002 | 0.015 | 0.02 | 0.003 | 0.005 | 0.002 | 0.001 | 0.0023 | 0.0001 | 0 | 0.0002 | 0 | 325 | 449 | 26
28630 | Q235B | 1257 | 1050 | 856 | 612 | 0.1576 | 0.502 | 0.229 | 0.016 | 0.016 | 0.043 | 0.002 | 0.001 | 0.017 | 0.026 | 0.003 | 0.006 | 0.002 | 0.001 | 0.0027 | 0.0001 | 0 | 0.0002 | 0 | 328 | 458 | 31
28810 | Q345B | 1256 | 1040 | 843 | 559 | 0.1656 | 1.523 | 0.328 | 0.021 | 0.014 | 0.048 | 0.002 | 0.002 | 0.021 | 0.026 | 0.004 | 0.006 | 0.003 | 0.0016 | 0.002 | 0.0001 | 0 | 0.0004 | 0 | 439 | 573 | 23
27030 | Q345B | 1254 | 1040 | 844 | 580 | 0.158 | 1.484 | 0.285 | 0.021 | 0.015 | 0.042 | 0.015 | 0.012 | 0.015 | 0.023 | 0.001 | 0.001 | 0.001 | 0.001 | 0.0055 | 0.0004 | 0 | 0.0001 | 0 | 431 | 558 | 28
26990 | Q345B | 1248 | 1040 | 856 | 580 | 0.154 | 1.443 | 0.261 | 0.016 | 0.013 | 0.052 | 0.005 | 0.004 | 0.02 | 0.029 | 0.001 | 0.001 | 0.001 | 0.001 | 0.0044 | 0.0001 | 0 | 0.0001 | 0 | 433 | 571 | 21
27050 | Q345B | 1260 | 1040 | 855 | 578 | 0.154 | 1.443 | 0.261 | 0.016 | 0.013 | 0.052 | 0.005 | 0.004 | 0.02 | 0.029 | 0.001 | 0.001 | 0.001 | 0.001 | 0.0044 | 0.0001 | 0 | 0.0001 | 0 | 422 | 558 | 29
26950 | Q345B | 1254 | 1040 | 846 | 576 | 0.154 | 1.443 | 0.261 | 0.016 | 0.013 | 0.052 | 0.005 | 0.004 | 0.02 | 0.029 | 0.001 | 0.001 | 0.001 | 0.001 | 0.0044 | 0.0001 | 0 | 0.0001 | 0 | 439 | 561 | 28
26300 | Q345B | 1248 | 1040 | 848 | 577 | 0.154 | 1.443 | 0.261 | 0.016 | 0.013 | 0.052 | 0.005 | 0.004 | 0.02 | 0.029 | 0.001 | 0.001 | 0.001 | 0.001 | 0.0044 | 0.0001 | 0 | 0.0001 | 0 | 405 | 547 | 28
26300 | Q345B | 1248 | 1040 | 848 | 577 | 0.154 | 1.443 | 0.261 | 0.016 | 0.013 | 0.052 | 0.005 | 0.004 | 0.02 | 0.029 | 0.001 | 0.001 | 0.001 | 0.001 | 0.0044 | 0.0001 | 0 | 0.0001 | 0 | 418 | 564 | 28
26300 | Q345B | 1248 | 1040 | 848 | 577 | 0.154 | 1.443 | 0.261 | 0.016 | 0.013 | 0.052 | 0.005 | 0.004 | 0.02 | 0.029 | 0.001 | 0.001 | 0.001 | 0.001 | 0.0044 | 0.0001 | 0 | 0.0001 | 0 | 462 | 605 | 17
26990 | Q345B | 1260 | 1040 | 854 | 576 | 0.154 | 1.443 | 0.261 | 0.016 | 0.013 | 0.052 | 0.005 | 0.004 | 0.02 | 0.029 | 0.001 | 0.001 | 0.001 | 0.001 | 0.0044 | 0.0001 | 0 | 0.0001 | 0 | 419 | 555 | 27
27410 | Q345B | 1260 | 1040 | 857 | 573 | 0.1656 | 1.523 | 0.328 | 0.021 | 0.014 | 0.048 | 0.002 | 0.002 | 0.021 | 0.026 | 0.004 | 0.006 | 0.003 | 0.0016 | 0.002 | 0.0001 | 0 | 0.0004 | 0 | 449 | 581 | 25
27110 | Q345B | 1248 | 1040 | 853 | 576 | 0.1656 | 1.523 | 0.328 | 0.021 | 0.014 | 0.048 | 0.002 | 0.002 | 0.021 | 0.026 | 0.004 | 0.006 | 0.003 | 0.0016 | 0.002 | 0.0001 | 0 | 0.0004 | 0 | 442 | 578 | 26
27330 | Q345B | 1254 | 1040 | 848 | 575 | 0.1656 | 1.523 | 0.328 | 0.021 | 0.014 | 0.048 | 0.002 | 0.002 | 0.021 | 0.026 | 0.004 | 0.006 | 0.003 | 0.0016 | 0.002 | 0.0001 | 0 | 0.0004 | 0 | 476 | 590 | 24
27370 | Q345B | 1248 | 1040 | 0 | 0 | 0.1656 | 1.523 | 0.328 | 0.021 | 0.014 | 0.048 | 0.002 | 0.002 | 0.021 | 0.026 | 0.004 | 0.006 | 0.003 | 0.0016 | 0.002 | 0.0001 | 0 | 0.0004 | 0 | 447 | 578 | 26
26580 | Q345B | 1254 | 1040 | 846 | 573 | 0.166 | 1.531 | 0.288 | 0.022 | 0.018 | 0.033 | 0.01 | 0.01 | 0.015 | 0.023 | 0.004 | 0.004 | 0.003 | 0.0016 | 0.0046 | 0.0001 | 0 | 0.0004 | 0 | 484 | 603 | 20
26580 | Q345B | 1254 | 1040 | 846 | 573 | 0.166 | 1.531 | 0.288 | 0.022 | 0.018 | 0.033 | 0.01 | 0.01 | 0.015 | 0.023 | 0.004 | 0.004 | 0.003 | 0.0016 | 0.0046 | 0.0001 | 0 | 0.0004 | 0 | 484 | 603 | 20
29070 | Q345B | 1243 | 1040 | 845 | 587 | 0.1656 | 1.523 | 0.328 | 0.021 | 0.014 | 0.048 | 0.002 | 0.002 | 0.021 | 0.026 | 0.004 | 0.006 | 0.003 | 0.0016 | 0.002 | 0.0001 | 0 | 0.0004 | 0 | 385 | 532 | 28
29110 | Q345B | 1255 | 1040 | 845 | 563 | 0.166 | 1.531 | 0.288 | 0.022 | 0.018 | 0.033 | 0.01 | 0.01 | 0.015 | 0.023 | 0.004 | 0.004 | 0.003 | 0.0016 | 0.0046 | 0.0001 | 0 | 0.0004 | 0 | 400 | 553 | 27
28690 | Q345B | 1243 | 1040 | 844 | 546 | 0.166 | 1.531 | 0.288 | 0.022 | 0.018 | 0.033 | 0.01 | 0.01 | 0.015 | 0.023 | 0.004 | 0.004 | 0.003 | 0.0016 | 0.0046 | 0.0001 | 0 | 0.0004 | 0 | 426 | 580 | 23
28590 | Q345B | 1249 | 1040 | 841 | 557 | 0.158 | 1.484 | 0.285 | 0.021 | 0.015 | 0.042 | 0.015 | 0.012 | 0.015 | 0.023 | 0.001 | 0.001 | 0.001 | 0.001 | 0.0055 | 0.0004 | 0 | 0.0001 | 0 | 409 | 548 | 22
28960 | Q345B | 1255 | 1040 | 846 | 559 | 0.158 | 1.484 | 0.285 | 0.021 | 0.015 | 0.042 | 0.015 | 0.012 | 0.015 | 0.023 | 0.001 | 0.001 | 0.001 | 0.001 | 0.0055 | 0.0004 | 0 | 0.0001 | 0 | 434 | 580 | 20
28960 | Q345B | 1255 | 1040 | 846 | 559 | 0.158 | 1.484 | 0.285 | 0.021 | 0.015 | 0.042 | 0.015 | 0.012 | 0.015 | 0.023 | 0.001 | 0.001 | 0.001 | 0.001 | 0.0055 | 0.0004 | 0 | 0.0001 | 0 | 434 | 580 | 20
28650 | Q345B | 1243 | 1040 | 837 | 555 | 0.158 | 1.484 | 0.285 | 0.021 | 0.015 | 0.042 | 0.015 | 0.012 | 0.015 | 0.023 | 0.001 | 0.001 | 0.001 | 0.001 | 0.0055 | 0.0004 | 0 | 0.0001 | 0 | 445 | 577 | 20
28650 | Q345B | 1243 | 1040 | 837 | 555 | 0.158 | 1.484 | 0.285 | 0.021 | 0.015 | 0.042 | 0.015 | 0.012 | 0.015 | 0.023 | 0.001 | 0.001 | 0.001 | 0.001 | 0.0055 | 0.0004 | 0 | 0.0001 | 0 | 445 | 577 | 20
28980 | Q345B | 1250 | 1040 | 844 | 574 | 0.158 | 1.484 | 0.285 | 0.021 | 0.015 | 0.042 | 0.015 | 0.012 | 0.015 | 0.023 | 0.001 | 0.001 | 0.001 | 0.001 | 0.0055 | 0.0004 | 0 | 0.0001 | 0 | 429 | 573 | 24
28210 | Q345B | 1256 | 1040 | 844 | 563 | 0.154 | 1.492 | 0.258 | 0.02 | 0.02 | 0.035 | 0.014 | 0.013 | 0.014 | 0.026 | 0.001 | 0.001 | 0.001 | 0.001 | 0.0047 | 0.0002 | 0 | 0.0001 | 0 | 439 | 575 | 23
28210 | Q345B | 1256 | 1040 | 844 | 563 | 0.154 | 1.492 | 0.258 | 0.02 | 0.02 | 0.035 | 0.014 | 0.013 | 0.014 | 0.026 | 0.001 | 0.001 | 0.001 | 0.001 | 0.0047 | 0.0002 | 0 | 0.0001 | 0 | 476 | 608 | 18
28210 | Q345B | 1256 | 1040 | 844 | 563 | 0.154 | 1.492 | 0.258 | 0.02 | 0.02 | 0.035 | 0.014 | 0.013 | 0.014 | 0.026 | 0.001 | 0.001 | 0.001 | 0.001 | 0.0047 | 0.0002 | 0 | 0.0001 | 0 | 452 | 595 | 20
28210 | Q345B | 1256 | 1040 | 844 | 563 | 0.154 | 1.492 | 0.258 | 0.02 | 0.02 | 0.035 | 0.014 | 0.013 | 0.014 | 0.026 | 0.001 | 0.001 | 0.001 | 0.001 | 0.0047 | 0.0002 | 0 | 0.0001 | 0 | 471 | 599 | 18
28210 | Q345B | 1256 | 1040 | 844 | 563 | 0.154 | 1.492 | 0.258 | 0.02 | 0.02 | 0.035 | 0.014 | 0.013 | 0.014 | 0.026 | 0.001 | 0.001 | 0.001 | 0.001 | 0.0047 | 0.0002 | 0 | 0.0001 | 0 | 448 | 580 | 22
29030 | Q345B | 1250 | 1040 | 842 | 560 | 0.154 | 1.492 | 0.258 | 0.02 | 0.02 | 0.035 | 0.014 | 0.013 | 0.014 | 0.026 | 0.001 | 0.001 | 0.001 | 0.001 | 0.0047 | 0.0002 | 0 | 0.0001 | 0 | 426 | 563 | 22
28960 | Q345B | 1256 | 1040 | 844 | 563 | 0.159 | 1.525 | 0.269 | 0.02 | 0.019 | 0.036 | 0.026 | 0.025 | 0.014 | 0.023 | 0.001 | 0.001 | 0.001 | 0.001 | 0.0047 | 0.0003 | 0 | 0.0001 | 0 | 440 | 582 | 21
28760 | Q345B | 1244 | 1040 | 838 | 561 | 0.154 | 1.492 | 0.258 | 0.02 | 0.02 | 0.035 | 0.014 | 0.013 | 0.014 | 0.026 | 0.001 | 0.001 | 0.001 | 0.001 | 0.0047 | 0.0002 | 0 | 0.0001 | 0 | 414 | 560 | 25
28560 | Q345B | 1256 | 1040 | 845 | 561 | 0.159 | 1.525 | 0.269 | 0.02 | 0.019 | 0.036 | 0.026 | 0.025 | 0.014 | 0.023 | 0.001 | 0.001 | 0.001 | 0.001 | 0.0047 | 0.0003 | 0 | 0.0001 | 0 | 440 | 579 | 21
27250 | Q345B | 1255 | 1040 | 856 | 574 | 0.158 | 1.484 | 0.285 | 0.021 | 0.015 | 0.042 | 0.015 | 0.012 | 0.015 | 0.023 | 0.001 | 0.001 | 0.001 | 0.001 | 0.0055 | 0.0004 | 0 | 0.0001 | 0 | 463 | 599 | 22
27350 | Q345B | 1261 | 1040 | 858 | 576 | 0.154 | 1.492 | 0.258 | 0.02 | 0.02 | 0.035 | 0.014 | 0.013 | 0.014 | 0.026 | 0.001 | 0.001 | 0.001 | 0.001 | 0.0047 | 0.0002 | 0 | 0.0001 | 0 | 433 | 569 | 23
27270 | Q345B | 1255 | 1040 | 855 | 574 | 0.154 | 1.492 | 0.258 | 0.02 | 0.02 | 0.035 | 0.014 | 0.013 | 0.014 | 0.026 | 0.001 | 0.001 | 0.001 | 0.001 | 0.0047 | 0.0002 | 0 | 0.0001 | 0 | 433 | 558 | 32
26940 | Q345B | 1261 | 1040 | 857 | 575 | 0.154 | 1.492 | 0.258 | 0.02 | 0.02 | 0.035 | 0.014 | 0.013 | 0.014 | 0.026 | 0.001 | 0.001 | 0.001 | 0.001 | 0.0047 | 0.0002 | 0 | 0.0001 | 0 | 423 | 568 | 22
26980 | Q345B | 1265 | 1060 | 853 | 577 | 0.154 | 1.492 | 0.258 | 0.02 | 0.02 | 0.035 | 0.014 | 0.013 | 0.014 | 0.026 | 0.001 | 0.001 | 0.001 | 0.001 | 0.0047 | 0.0002 | 0 | 0.0001 | 0 | 416 | 547 | 27
27110 | Q345B | 1259 | 1060 | 848 | 573 | 0.166 | 1.531 | 0.288 | 0.022 | 0.018 | 0.033 | 0.01 | 0.01 | 0.015 | 0.023 | 0.004 | 0.004 | 0.003 | 0.0016 | 0.0046 | 0.0001 | 0 | 0.0004 | 0 | 433 | 569 | 28
27410 | Q345B | 1265 | 1060 | 851 | 574 | 0.166 | 1.531 | 0.288 | 0.022 | 0.018 | 0.033 | 0.01 | 0.01 | 0.015 | 0.023 | 0.004 | 0.004 | 0.003 | 0.0016 | 0.0046 | 0.0001 | 0 | 0.0004 | 0 | 456 | 581 | 23
27290 | Q345B | 1259 | 1060 | 853 | 574 | 0.159 | 1.525 | 0.269 | 0.02 | 0.019 | 0.036 | 0.026 | 0.025 | 0.014 | 0.023 | 0.001 | 0.001 | 0.001 | 0.001 | 0.0047 | 0.0003 | 0 | 0.0001 | 0 | 445 | 568 | 26
27280 | Q345B | 1265 | 1060 | 853 | 574 | 0.159 | 1.525 | 0.269 | 0.02 | 0.019 | 0.036 | 0.026 | 0.025 | 0.014 | 0.023 | 0.001 | 0.001 | 0.001 | 0.001 | 0.0047 | 0.0003 | 0 | 0.0001 | 0 | 456 | 570 | 31
27290 | Q345B | 1271 | 1060 | 857 | 574 | 0.154 | 1.472 | 0.272 | 0.016 | 0.017 | 0.036 | 0.019 | 0.018 | 0.014 | 0.02 | 0.001 | 0.001 | 0.001 | 0.001 | 0.0045 | 0.0002 | 0 | 0.0001 | 0 | 436 | 560 | 28
27310 | Q345B | 1259 | 1060 | 857 | 576 | 0.154 | 1.472 | 0.272 | 0.016 | 0.017 | 0.036 | 0.019 | 0.018 | 0.014 | 0.02 | 0.001 | 0.001 | 0.001 | 0.001 | 0.0045 | 0.0002 | 0 | 0.0001 | 0 | 426 | 555 | 27
27370 | Q345B | 1261 | 1060 | 857 | 574 | 0.154 | 1.472 | 0.272 | 0.016 | 0.017 | 0.036 | 0.019 | 0.018 | 0.014 | 0.02 | 0.001 | 0.001 | 0.001 | 0.001 | 0.0045 | 0.0002 | 0 | 0.0001 | 0 | 436 | 565 | 28
27400 | Q345B | 1273 | 1060 | 857 | 573 | 0.167 | 1.492 | 0.274 | 0.018 | 0.018 | 0.031 | 0.008 | 0.007 | 0.013 | 0.02 | 0.001 | 0.001 | 0.001 | 0.001 | 0.0045 | 0.0002 | 0 | 0.0001 | 0 | 451 | 577 | 30
27380 | Q345B | 1261 | 1060 | 0 | 0 | 0.167 | 1.492 | 0.274 | 0.018 | 0.018 | 0.031 | 0.008 | 0.007 | 0.013 | 0.02 | 0.001 | 0.001 | 0.001 | 0.001 | 0.0045 | 0.0002 | 0 | 0.0001 | 0 | 454 | 577 | 24
27530 | Q235B | 1247 | 1050 | 868 | 633 | 0.148 | 0.463 | 0.199 | 0.012 | 0.013 | 0.039 | 0.004 | 0.003 | 0.018 | 0.029 | 0.001 | 0.007 | 0.001 | 0.001 | 0.0037 | 0.0003 | 0 | 0.0001 | 0 | 275 | 434 | 29
28050 | Q235B | 1253 | 1050 | 865 | 638 | 0.167 | 0.481 | 0.189 | 0.011 | 0.015 | 0.033 | 0.004 | 0.003 | 0.016 | 0.015 | 0.001 | 0.007 | 0.001 | 0.001 | 0.0045 | 0.0004 | 0 | 0.0001 | 0 | 294 | 449 | 29
28010 | Q235B | 1247 | 1050 | 866 | 636 | 0.167 | 0.481 | 0.189 | 0.011 | 0.015 | 0.033 | 0.004 | 0.003 | 0.016 | 0.015 | 0.001 | 0.007 | 0.001 | 0.001 | 0.0045 | 0.0004 | 0 | 0.0001 | 0 | 286 | 444 | 28
28000 | Q235B | 1259 | 1050 | 865 | 640 | 0.148 | 0.463 | 0.199 | 0.012 | 0.013 | 0.039 | 0.004 | 0.003 | 0.018 | 0.029 | 0.001 | 0.007 | 0.001 | 0.001 | 0.0037 | 0.0003 | 0 | 0.0001 | 0 | 291 | 440 | 29
27910 | Q235B | 1247 | 1050 | 862 | 637 | 0.169 | 0.458 | 0.201 | 0.018 | 0.014 | 0.041 | 0.011 | 0.009 | 0.018 | 0.024 | 0.001 | 0.007 | 0.001 | 0.001 | 0.004 | 0.0003 | 0 | 0.0001 | 0 | 273 | 438 | 34
27930 | Q235B | 1259 | 1050 | 864 | 642 | 0.1436 | 0.444 | 0.207 | 0.016 | 0.01 | 0.029 | 0.002 | 0.001 | 0.011 | 0.016 | 0.003 | 0.004 | 0.002 | 0.001 | 0.0027 | 0.0001 | 0 | 0.0004 | 0 | 291 | 438 | 33
27880 | Q235B | 1259 | 1050 | 868 | 548 | 0.169 | 0.458 | 0.201 | 0.018 | 0.014 | 0.041 | 0.011 | 0.009 | 0.018 | 0.024 | 0.001 | 0.007 | 0.001 | 0.001 | 0.004 | 0.0003 | 0 | 0.0001 | 0 | 292 | 450 | 27
27500 | Q235B | 1244 | 1040 | 863 | 632 | 0.148 | 0.463 | 0.199 | 0.012 | 0.013 | 0.039 | 0.004 | 0.003 | 0.018 | 0.029 | 0.001 | 0.007 | 0.001 | 0.001 | 0.0037 | 0.0003 | 0 | 0.0001 | 0 | 287 | 448 | 33
27490 | Q235B | 1250 | 1040 | 859 | 635 | 0.169 | 0.458 | 0.201 | 0.018 | 0.014 | 0.041 | 0.011 | 0.009 | 0.018 | 0.024 | 0.001 | 0.007 | 0.001 | 0.001 | 0.004 | 0.0003 | 0 | 0.0001 | 0 | 331 | 471 | 31
28020 | Q235B | 1256 | 1040 | 862 | 637 | 0.1398 | 0.486 | 0.222 | 0.013 | 0.02 | 0.039 | 0.004 | 0.003 | 0.016 | 0.021 | 0.003 | 0.004 | 0.002 | 0.001 | 0.0032 | 0.0001 | 0 | 0.0004 | 0 | 289 | 438 | 32
27560 | Q235B | 1247 | 1050 | 862 | 638 | 0.1452 | 0.441 | 0.212 | 0.025 | 0.015 | 0.031 | 0.001 | 0.001 | 0.012 | 0.02 | 0.003 | 0.004 | 0.002 | 0.001 | 0.0021 | 0.0001 | 0 | 0.0004 | 0 | 277 | 422 | 31
27550 | Q235B | 1253 | 1050 | 862 | 638 | 0.1398 | 0.486 | 0.222 | 0.013 | 0.02 | 0.039 | 0.004 | 0.003 | 0.016 | 0.021 | 0.003 | 0.004 | 0.002 | 0.001 | 0.0032 | 0.0001 | 0 | 0.0004 | 0 | 300 | 444 | 31
27610 | Q235B | 1247 | 1050 | 863 | 637 | 0.1464 | 0.524 | 0.192 | 0.009 | 0.011 | 0.036 | 0.002 | 0.001 | 0.015 | 0.011 | 0.003 | 0.004 | 0.002 | 0.001 | 0.0064 | 0.0001 | 0 | 0.0005 | 0 | 286 | 450 | 30
27550 | Q235B | 1250 | 1040 | 863 | 622 | 0.1464 | 0.524 | 0.192 | 0.009 | 0.011 | 0.036 | 0.002 | 0.001 | 0.015 | 0.011 | 0.003 | 0.004 | 0.002 | 0.001 | 0.0064 | 0.0001 | 0 | 0.0005 | 0 | 306 | 453 | 27
27610 | Q235B | 1250 | 1040 | 860 | 626 | 0.1452 | 0.441 | 0.212 | 0.025 | 0.015 | 0.031 | 0.001 | 0.001 | 0.012 | 0.02 | 0.003 | 0.004 | 0.002 | 0.001 | 0.0021 | 0.0001 | 0 | 0.0004 | 0 | 307 | 446 | 31
27650 | Q235B | 1256 | 1040 | 862 | 625 | 0.1464 | 0.524 | 0.192 | 0.009 | 0.011 | 0.036 | 0.002 | 0.001 | 0.015 | 0.011 | 0.003 | 0.004 | 0.002 | 0.001 | 0.0064 | 0.0001 | 0 | 0.0005 | 0 | 321 | 454 | 29
27650 | Q235B | 1253 | 1050 | 861 | 639 | 0.1423 | 0.469 | 0.219 | 0.015 | 0.01 | 0.046 | 0.001 | 0.001 | 0.02 | 0.023 | 0.003 | 0.005 | 0.002 | 0.001 | 0.0021 | 0.0001 | 0 | 0.0003 | 0 | 289 | 434 | 33
27870 | Q235B | 1247 | 1050 | 858 | 639 | 0.148 | 0.463 | 0.199 | 0.012 | 0.013 | 0.039 | 0.004 | 0.003 | 0.018 | 0.029 | 0.001 | 0.007 | 0.001 | 0.001 | 0.0037 | 0.0003 | 0 | 0.0001 | 0 | 287 | 451 | 30
27670 | Q235B | 1259 | 1050 | 860 | 638 | 0.144 | 0.456 | 0.196 | 0.014 | 0.011 | 0.032 | 0.003 | 0.003 | 0.013 | 0.019 | 0.003 | 0.004 | 0.002 | 0.001 | 0.0026 | 0.0001 | 0 | 0.0003 | 0 | 305 | 436 | 34
28100 | Q235B | 1244 | 1040 | 864 | 639 | 0.144 | 0.456 | 0.196 | 0.014 | 0.011 | 0.032 | 0.003 | 0.003 | 0.013 | 0.019 | 0.003 | 0.004 | 0.002 | 0.001 | 0.0026 | 0.0001 | 0 | 0.0003 | 0 | 285 | 429 | 30
22900 | Q235B | 1250 | 1040 | 860 | 641 | 0.1282 | 0.423 | 0.18 | 0.017 | 0.011 | 0.026 | 0.008 | 0.007 | 0.009 | 0.013 | 0.003 | 0.004 | 0.002 | 0.001 | 0.003 | 0.0001 | 0 | 0.0004 | 0 | 289 | 431 | 30
22590 | Q235B | 1256 | 1040 | 864 | 641 | 0.143 | 0.497 | 0.192 | 0.015 | 0.013 | 0.03 | 0.005 | 0.003 | 0.012 | 0.023 | 0.001 | 0.006 | 0.001 | 0.001 | 0.0038 | 0.0002 | 0 | 0.0001 | 0 | 302 | 443 | 31
27390 | Q345B | 1261 | 1050 | 834 | 571 | 0.169 | 1.503 | 0.278 | 0.017 | 0.009 | 0.035 | 0.005 | 0.004 | 0.014 | 0.025 | 0.001 | 0.002 | 0.001 | 0.001 | 0.0042 | 0.0003 | 0 | 0.0001 | 0 | 412 | 553 | 24
27350 | Q345B | 1255 | 1050 | 838 | 578 | 0.169 | 1.503 | 0.278 | 0.017 | 0.009 | 0.035 | 0.005 | 0.004 | 0.014 | 0.025 | 0.001 | 0.002 | 0.001 | 0.001 | 0.0042 | 0.0003 | 0 | 0.0001 | 0 | 422 | 560 | 22
27340 | Q345B | 1267 | 1050 | 841 | 560 | 0.1702 | 1.468 | 0.261 | 0.017 | 0.015 | 0.036 | 0.003 | 0.002 | 0.014 | 0.018 | 0.003 | 0.006 | 0.004 | 0.0019 | 0.0024 | 0.0001 | 0 | 0.0004 | 0 | 438 | 586 | 21
27420 | Q345B | 1261 | 1050 | 836 | 579 | 0.1702 | 1.468 | 0.261 | 0.017 | 0.015 | 0.036 | 0.003 | 0.002 | 0.014 | 0.018 | 0.003 | 0.006 | 0.004 | 0.0019 | 0.0024 | 0.0001 | 0 | 0.0004 | 0 | 436 | 584 | 22
27440 | Q345B | 1255 | 1050 | 846 | 574 | 0.1702 | 1.468 | 0.261 | 0.017 | 0.015 | 0.036 | 0.003 | 0.002 | 0.014 | 0.018 | 0.003 | 0.006 | 0.004 | 0.0019 | 0.0024 | 0.0001 | 0 | 0.0004 | 0 | 420 | 568 | 23
27740 | Q345B | 1261 | 1050 | 837 | 579 | 0.1702 | 1.468 | 0.261 | 0.017 | 0.015 | 0.036 | 0.003 | 0.002 | 0.014 | 0.018 | 0.003 | 0.006 | 0.004 | 0.0019 | 0.0024 | 0.0001 | 0 | 0.0004 | 0 | 405 | 569 | 22
27770 | Q345B | 1261 | 1050 | 836 | 559 | 0.1709 | 1.435 | 0.276 | 0.023 | 0.009 | 0.042 | 0.001 | 0.001 | 0.019 | 0.025 | 0.003 | 0.005 | 0.003 | 0.0015 | 0.0037 | 0.0001 | 0 | 0.0004 | 0 | 430 | 571 | 22
27430 | Q345B | 1267 | 1050 | 845 | 560 | 0.1709 | 1.435 | 0.276 | 0.023 | 0.009 | 0.042 | 0.001 | 0.001 | 0.019 | 0.025 | 0.003 | 0.005 | 0.003 | 0.0015 | 0.0037 | 0.0001 | 0 | 0.0004 | 0 | 415 | 571 | 24
27770 | Q345B | 1255 | 1050 | 834 | 558 | 0.1709 | 1.435 | 0.276 | 0.023 | 0.009 | 0.042 | 0.001 | 0.001 | 0.019 | 0.025 | 0.003 | 0.005 | 0.003 | 0.0015 | 0.0037 | 0.0001 | 0 | 0.0004 | 0 | 419 | 571 | 26
27340 | Q345B | 1261 | 1050 | 838 | 555 | 0.1709 | 1.435 | 0.276 | 0.023 | 0.009 | 0.042 | 0.001 | 0.001 | 0.019 | 0.025 | 0.003 | 0.005 | 0.003 | 0.0015 | 0.0037 | 0.0001 | 0 | 0.0004 | 0 | 411 | 573 | 25
27390 | Q345B | 1255 | 1050 | 838 | 557 | 0.1652 | 1.481 | 0.29 | 0.019 | 0.013 | 0.043 | 0.002 | 0.002 | 0.019 | 0.026 | 0.003 | 0.006 | 0.004 | 0.0017 | 0.0034 | 0.0001 | 0 | 0.0005 | 0 | 430 | 573 | 21
27690 | Q345B | 1261 | 1050 | 839 | 556 | 0.1652 | 1.481 | 0.29 | 0.019 | 0.013 | 0.043 | 0.002 | 0.002 | 0.019 | 0.026 | 0.003 | 0.006 | 0.004 | 0.0017 | 0.0034 | 0.0001 | 0 | 0.0005 | 0 | 441 | 575 | 23
27730 | Q345B | 1254 | 1050 | 841 | 572 | 0.1652 | 1.481 | 0.29 | 0.019 | 0.013 | 0.043 | 0.002 | 0.002 | 0.019 | 0.026 | 0.003 | 0.006 | 0.004 | 0.0017 | 0.0034 | 0.0001 | 0 | 0.0005 | 0 | 412 | 574 | 22
27300 | Q345B | 1260 | 1050 | 842 | 555 | 0.1652 | 1.481 | 0.29 | 0.019 | 0.013 | 0.043 | 0.002 | 0.002 | 0.019 | 0.026 | 0.003 | 0.006 | 0.004 | 0.0017 | 0.0034 | 0.0001 | 0 | 0.0005 | 0 | 422 | 570 | 23
27760 | Q345B | 1269 | 1060 | 854 | 572 | 0.1652 | 1.481 | 0.29 | 0.019 | 0.013 | 0.043 | 0.002 | 0.002 | 0.019 | 0.026 | 0.003 | 0.006 | 0.004 | 0.0017 | 0.0034 | 0.0001 | 0 | 0.0005 | 0 | 427 | 571 | 25
27430 | Q345B | 1275 | 1060 | 854 | 575 | 0.1652 | 1.481 | 0.29 | 0.019 | 0.013 | 0.043 | 0.002 | 0.002 | 0.019 | 0.026 | 0.003 | 0.006 | 0.004 | 0.0017 | 0.0034 | 0.0001 | 0 | 0.0005 | 0 | 426 | 567 | 27
27780 | Q345B | 1263 | 1060 | 854 | 573 | 0.169 | 1.503 | 0.278 | 0.017 | 0.009 | 0.035 | 0.005 | 0.004 | 0.014 | 0.025 | 0.001 | 0.002 | 0.001 | 0.001 | 0.0042 | 0.0003 | 0 | 0.0001 | 0 | 420 | 569 | 26
27350 | Q345B | 1269 | 1060 | 853 | 573 | 0.169 | 1.503 | 0.278 | 0.017 | 0.009 | 0.035 | 0.005 | 0.004 | 0.014 | 0.025 | 0.001 | 0.002 | 0.001 | 0.001 | 0.0042 | 0.0003 | 0 | 0.0001 | 0 | 414 | 561 | 29
27430 | Q345B | 1263 | 1060 | 853 | 574 | 0.169 | 1.503 | 0.278 | 0.017 | 0.009 | 0.035 | 0.005 | 0.004 | 0.014 | 0.025 | 0.001 | 0.002 | 0.001 | 0.001 | 0.0042 | 0.0003 | 0 | 0.0001 | 0 | 416 | 565 | 24
27740 | Q345B | 1269 | 1060 | 849 | 575 | 0.169 | 1.503 | 0.278 | 0.017 | 0.009 | 0.035 | 0.005 | 0.004 | 0.014 | 0.025 | 0.001 | 0.002 | 0.001 | 0.001 | 0.0042 | 0.0003 | 0 | 0.0001 | 0 | 431 | 568 | 30
27810 | Q345B | 1263 | 1060 | 854 | 576 | 0.1518 | 1.485 | 0.293 | 0.024 | 0.012 | 0.031 | 0.006 | 0.006 | 0.013 | 0.022 | 0.004 | 0.005 | 0.004 | 0.002 | 0.0032 | 0.0001 | 0 | 0.0004 | 0 | 417 | 557 | 29
27400 | Q345B | 1269 | 1060 | 854 | 576 | 0.1518 | 1.485 | 0.293 | 0.024 | 0.012 | 0.031 | 0.006 | 0.006 | 0.013 | 0.022 | 0.004 | 0.005 | 0.004 | 0.002 | 0.0032 | 0.0001 | 0 | 0.0004 | 0 | 431 | 563 | 29
27830 | Q345B | 1269 | 1060 | 852 | 576 | 0.162 | 1.496 | 0.252 | 0.025 | 0.007 | 0.036 | 0.01 | 0.01 | 0.016 | 0.023 | 0.004 | 0.006 | 0.004 | 0.0016 | 0.0029 | 0.0001 | 0 | 0.0004 | 0 | 424 | 561 | 24
27860 | Q345B | 1274 | 1080 | 856 | 576 | 0.162 | 1.496 | 0.252 | 0.025 | 0.007 | 0.036 | 0.01 | 0.01 | 0.016 | 0.023 | 0.004 | 0.006 | 0.004 | 0.0016 | 0.0029 | 0.0001 | 0 | 0.0004 | 0 | 435 | 566 | 33
27660 | Q345B | 1274 | 1080 | 855 | 573 | 0.162 | 1.496 | 0.252 | 0.025 | 0.007 | 0.036 | 0.01 | 0.01 | 0.016 | 0.023 | 0.004 | 0.006 | 0.004 | 0.0016 | 0.0029 | 0.0001 | 0 | 0.0004 | 0 | 437 | 573 | 28
27810 | Q345B | 1280 | 1080 | 855 | 573 | 0.162 | 1.496 | 0.252 | 0.025 | 0.007 | 0.036 | 0.01 | 0.01 | 0.016 | 0.023 | 0.004 | 0.006 | 0.004 | 0.0016 | 0.0029 | 0.0001 | 0 | 0.0004 | 0 | 429 | 559 | 29
27470 | Q345B | 1286 | 1080 | 856 | 572 | 0.162 | 1.496 | 0.252 | 0.025 | 0.007 | 0.036 | 0.01 | 0.01 | 0.016 | 0.023 | 0.004 | 0.006 | 0.004 | 0.0016 | 0.0029 | 0.0001 | 0 | 0.0004 | 0 | 451 | 574 | 25
35530 | B | 1275 | 1060 | 846 | 581 | 0.141 | 0.727 | 0.168 | 0.014 | 0.013 | 0.037 | 0.004 | 0.003 | 0.016 | 0.027 | 0.001 | 0.007 | 0.001 | 0.001 | 0 | 0.0002 | 0 | 0.0001 | 0 | 298 | 446 | 28
35490 | B | 1263 | 1060 | 846 | 594 | 0.141 | 0.727 | 0.168 | 0.014 | 0.013 | 0.037 | 0.004 | 0.003 | 0.016 | 0.027 | 0.001 | 0.007 | 0.001 | 0.001 | 0 | 0.0002 | 0 | 0.0001 | 0 | 306 | 454 | 32
35490 | B | 1263 | 1060 | 846 | 594 | 0.141 | 0.727 | 0.168 | 0.014 | 0.013 | 0.037 | 0.004 | 0.003 | 0.016 | 0.027 | 0.001 | 0.007 | 0.001 | 0.001 | 0 | 0.0002 | 0 | 0.0001 | 0 | 306 | 454 | 32
32340 | B | 1264 | 1060 | 846 | 580 | 0.1561 | 0.746 | 0.165 | 0.018 | 0.018 | 0.036 | 0.001 | 0.001 | 0.015 | 0.023 | 0.003 | 0.004 | 0.002 | 0.001 | 0 | 0.0001 | 0 | 0.0002 | 0 | 320 | 449 | 27
32220 | B | 1270 | 1060 | 850 | 584 | 0.1561 | 0.746 | 0.165 | 0.018 | 0.018 | 0.036 | 0.001 | 0.001 | 0.015 | 0.023 | 0.003 | 0.004 | 0.002 | 0.001 | 0 | 0.0001 | 0 | 0.0002 | 0 | 317 | 455 | 24
32210 | B | 1258 | 1060 | 845 | 581 | 0.152 | 0.764 | 0.189 | 0.018 | 0.009 | 0.037 | 0.013 | 0.004 | 0.011 | 0.021 | 0.001 | 0.005 | 0.001 | 0.001 | 0 | 0.0003 | 0 | 0.0001 | 0 | 325 | 449 | 26
32230 | B | 1264 | 1060 | 847 | 578 | 0.1561 | 0.746 | 0.165 | 0.018 | 0.018 | 0.036 | 0.001 | 0.001 | 0.015 | 0.023 | 0.003 | 0.004 | 0.002 | 0.001 | 0 | 0.0001 | 0 | 0.0002 | 0 | 335 | 461 | 25
32370 | B | 1270 | 1060 | 848 | 583 | 0.1561 | 0.746 | 0.165 | 0.018 | 0.018 | 0.036 | 0.001 | 0.001 | 0.015 | 0.023 | 0.003 | 0.004 | 0.002 | 0.001 | 0 | 0.0001 | 0 | 0.0002 | 0 | 286 | 463 | 29
32290 | B | 1258 | 1060 | 845 | 584 | 0.1346 | 0.687 | 0.148 | 0.025 | 0.013 | 0.023 | 0.025 | 0.024 | 0.011 | 0.021 | 0.004 | 0.004 | 0.002 | 0.001 | 0 | 0.0001 | 0 | 0.0001 | 0 | 316 | 442 | 27
32420 | B | 1264 | 1060 | 845 | 583 | 0.1346 | 0.687 | 0.148 | 0.025 | 0.013 | 0.023 | 0.025 | 0.024 | 0.011 | 0.021 | 0.004 | 0.004 | 0.002 | 0.001 | 0 | 0.0001 | 0 | 0.0001 | 0 | 309 | 452 | 29
32250 | B | 1270 | 1060 | 846 | 589 | 0.1346 | 0.687 | 0.148 | 0.025 | 0.013 | 0.023 | 0.025 | 0.024 | 0.011 | 0.021 | 0.004 | 0.004 | 0.002 | 0.001 | 0 | 0.0001 | 0 | 0.0001 | 0 | 298 | 441 | 30
36860 | B | 1258 | 1060 | 847 | 586 | 0.143 | 0.758 | 0.187 | 0.018 | 0.012 | 0.032 | 0.003 | 0.003 | 0.011 | 0.031 | 0.001 | 0.006 | 0.001 | 0.001 | 0 | 0.0001 | 0 | 0.0001 | 0 | 323 | 450 | 26
36870 | B | 1264 | 1060 | 844 | 592 | 0.143 | 0.758 | 0.187 | 0.018 | 0.012 | 0.032 | 0.003 | 0.003 | 0.011 | 0.031 | 0.001 | 0.006 | 0.001 | 0.001 | 0 | 0.0001 | 0 | 0.0001 | 0 | 324 | 448 | 25
27880 | B | 1270 | 1060 | 849 | 596 | 0.136 | 0.786 | 0.159 | 0.02 | 0.006 | 0.027 | 0.004 | 0.003 | 0.01 | 0.021 | 0.001 | 0.005 | 0.001 | 0.001 | 0 | 0.0002 | 0 | 0.0001 | 0 | 322 | 438 | 31
36760 | B | 1258 | 1060 | 849 | 611 | 0.149 | 0.752 | 0.165 | 0.017 | 0.01 | 0.041 | 0.003 | 0.003 | 0.013 | 0.029 | 0.001 | 0.006 | 0.001 | 0.001 | 0.0034 | 0.0001 | 0 | 0.0001 | 0 | 329 | 451 | 25
36720 | B | 1264 | 1060 | 842 | 584 | 0.149 | 0.752 | 0.165 | 0.017 | 0.01 | 0.041 | 0.003 | 0.003 | 0.013 | 0.029 | 0.001 | 0.006 | 0.001 | 0.001 | 0.0034 | 0.0001 | 0 | 0.0001 | 0 | 333 | 460 | 25
36890 | B | 1270 | 1060 | 847 | 593 | 0.149 | 0.752 | 0.165 | 0.017 | 0.01 | 0.041 | 0.003 | 0.003 | 0.013 | 0.029 | 0.001 | 0.006 | 0.001 | 0.001 | 0.0034 | 0.0001 | 0 | 0.0001 | 0 | 334 | 460 | 28
36740 | B | 1262 | 1060 | 848 | 594 | 0.149 | 0.752 | 0.165 | 0.017 | 0.01 | 0.041 | 0.003 | 0.003 | 0.013 | 0.029 | 0.001 | 0.006 | 0.001 | 0.001 | 0.0034 | 0.0001 | 0 | 0.0001 | 0 | 319 | 455 | 29
36920 | B | 1268 | 1060 | 846 | 595 | 0.149 | 0.752 | 0.165 | 0.017 | 0.01 | 0.041 | 0.003 | 0.003 | 0.013 | 0.029 | 0.001 | 0.006 | 0.001 | 0.001 | 0.0034 | 0.0001 | 0 | 0.0001 | 0 | 322 | 457 | 28
27120 | B | 1275 | 1060 | 847 | 591 | 0.136 | 0.786 | 0.159 | 0.02 | 0.006 | 0.027 | 0.004 | 0.003 | 0.01 | 0.021 | 0.001 | 0.005 | 0.001 | 0.001 | 0 | 0.0002 | 0 | 0.0001 | 0 | 306 | 459 | 31
27040 | B | 1263 | 1060 | 842 | 593 | 0.136 | 0.786 | 0.159 | 0.02 | 0.006 | 0.027 | 0.004 | 0.003 | 0.01 | 0.021 | 0.001 | 0.005 | 0.001 | 0.001 | 0 | 0.0002 | 0 | 0.0001 | 0 | 315 | 456 | 33
32430 | B | 1268 | 1060 | 845 | 594 | 0.1346 | 0.687 | 0.148 | 0.025 | 0.013 | 0.023 | 0.025 | 0.024 | 0.011 | 0.021 | 0.004 | 0.004 | 0.002 | 0.001 | 0 | 0.0001 | 0 | 0.0001 | 0 | 328 | 447 | 29
36890 | B | 1274 | 1060 | 847 | 594 | 0.136 | 0.786 | 0.159 | 0.02 | 0.006 | 0.027 | 0.004 | 0.003 | 0.01 | 0.021 | 0.001 | 0.005 | 0.001 | 0.001 | 0 | 0.0002 | 0 | 0.0001 | 0 | 333 | 451 | 31
37090 | B | 1262 | 1060 | 846 | 594 | 0.136 | 0.786 | 0.159 | 0.02 | 0.006 | 0.027 | 0.004 | 0.003 | 0.01 | 0.021 | 0.001 | 0.005 | 0.001 | 0.001 | 0 | 0.0002 | 0 | 0.0001 | 0 | 333 | 452 | 30
36850 | B | 1268 | 1060 | 845 | 594 | 0.136 | 0.786 | 0.159 | 0.02 | 0.006 | 0.027 | 0.004 | 0.003 | 0.01 | 0.021 | 0.001 | 0.005 | 0.001 | 0.001 | 0 | 0.0002 | 0 | 0.0001 | 0 | 353 | 467 | 29
37020 | B | 1274 | 1060 | 846 | 581 | 0.136 | 0.786 | 0.159 | 0.02 | 0.006 | 0.027 | 0.004 | 0.003 | 0.01 | 0.021 | 0.001 | 0.005 | 0.001 | 0.001 | 0 | 0.0002 | 0 | 0.0001 | 0 | 314 | 463 | 31
36960 | B | 1262 | 1060 | 846 | 594 | 0.156 | 0.731 | 0.178 | 0.023 | 0.01 | 0.036 | 0.002 | 0.002 | 0.019 | 0.04 | 0.003 | 0.006 | 0.002 | 0.001 | 0 | 0.0001 | 0 | 0.0002 | 0 | 337 | 472 | 28
32370 | B | 1275 | 1070 | 879 | 617 | 0.152 | 0.764 | 0.189 | 0.018 | 0.009 | 0.037 | 0.013 | 0.004 | 0.011 | 0.021 | 0.001 | 0.005 | 0.001 | 0.001 | 0 | 0.0003 | 0 | 0.0001 | 0 | 308 | 448 | 31
32370 | B | 1275 | 1070 | 879 | 617 | 0.152 | 0.764 | 0.189 | 0.018 | 0.009 | 0.037 | 0.013 | 0.004 | 0.011 | 0.021 | 0.001 | 0.005 | 0.001 | 0.001 | 0 | 0.0003 | 0 | 0.0001 | 0 | 308 | 448 | 31
32200 | B | 1281 | 1070 | 880 | 612 | 0.152 | 0.764 | 0.189 | 0.018 | 0.009 | 0.037 | 0.013 | 0.004 | 0.011 | 0.021 | 0.001 | 0.005 | 0.001 | 0.001 | 0 | 0.0003 | 0 | 0.0001 | 0 | 327 | 457 | 25
32430 | B | 1269 | 1070 | 881 | 612 | 0.152 | 0.764 | 0.189 | 0.018 | 0.009 | 0.037 | 0.013 | 0.004 | 0.011 | 0.021 | 0.001 | 0.005 | 0.001 | 0.001 | 0 | 0.0003 | 0 | 0.0001 | 0 | 312 | 457 | 31
32130 | B | 1275 | 1070 | 879 | 612 | 0.152 | 0.764 | 0.189 | 0.018 | 0.009 | 0.037 | 0.013 | 0.004 | 0.011 | 0.021 | 0.001 | 0.005 | 0.001 | 0.001 | 0 | 0.0003 | 0 | 0.0001 | 0 | 321 | 461 | 31
32410 | B | 1281 | 1070 | 878 | 613 | 0.152 | 0.764 | 0.189 | 0.018 | 0.009 | 0.037 | 0.013 | 0.004 | 0.011 | 0.021 | 0.001 | 0.005 | 0.001 | 0.001 | 0 | 0.0003 | 0 | 0.0001 | 0 | 310 | 457 | 31
32350 | B | 1269 | 1070 | 0 | 0 | 0.152 | 0.764 | 0.189 | 0.018 | 0.009 | 0.037 | 0.013 | 0.004 | 0.011 | 0.021 | 0.001 | 0.005 | 0.001 | 0.001 | 0 | 0.0003 | 0 | 0.0001 | 0 | 317 | 456 | 25
30070 | B | 1275 | 1070 | 877 | 612 | 0.1561 | 0.746 | 0.165 | 0.018 | 0.018 | 0.036 | 0.001 | 0.001 | 0.015 | 0.023 | 0.003 | 0.004 | 0.002 | 0.001 | 0 | 0.0001 | 0 | 0.0002 | 0 | 314 | 459 | 31
30190 | B | 1281 | 1070 | 881 | 612 | 0.1561 | 0.746 | 0.165 | 0.018 | 0.018 | 0.036 | 0.001 | 0.001 | 0.015 | 0.023 | 0.003 | 0.004 | 0.002 | 0.001 | 0 | 0.0001 | 0 | 0.0002 | 0 | 321 | 462 | 29
32220 | B | 1269 | 1070 | 880 | 609 | 0.1346 | 0.687 | 0.148 | 0.025 | 0.013 | 0.023 | 0.025 | 0.024 | 0.011 | 0.021 | 0.004 | 0.004 | 0.002 | 0.001 | 0 | 0.0001 | 0 | 0.0001 | 0 | 320 | 438 | 31
32390 | B | 1275 | 1070 | 879 | 613 | 0.1346 | 0.687 | 0.148 | 0.025 | 0.013 | 0.023 | 0.025 | 0.024 | 0.011 | 0.021 | 0.004 | 0.004 | 0.002 | 0.001 | 0 | 0.0001 | 0 | 0.0001 | 0 | 311 | 441 | 31
32220 | B | 1281 | 1070 | 879 | 610 | 0.1346 | 0.687 | 0.148 | 0.025 | 0.013 | 0.023 | 0.025 | 0.024 | 0.011 | 0.021 | 0.004 | 0.004 | 0.002 | 0.001 | 0 | 0.0001 | 0 | 0.0001 | 0 | 305 | 441 | 34
32400 | B | 1269 | 1070 | 880 | 612 | 0.1346 | 0.687 | 0.148 | 0.025 | 0.013 | 0.023 | 0.025 | 0.024 | 0.011 | 0.021 | 0.004 | 0.004 | 0.002 | 0.001 | 0 | 0.0001 | 0 | 0.0001 | 0 | 301 | 442 | 26
32290 | B | 1275 | 1070 | 877 | 612 | 0.1346 | 0.687 | 0.148 | 0.025 | 0.013 | 0.023 | 0.025 | 0.024 | 0.011 | 0.021 | 0.004 | 0.004 | 0.002 | 0.001 | 0 | 0.0001 | 0 | 0.0001 | 0 | 318 | 447 | 26
32260 | B | 1281 | 1070 | 881 | 611 | 0.152 | 0.764 | 0.189 | 0.018 | 0.009 | 0.037 | 0.013 | 0.004 | 0.011 | 0.021 | 0.001 | 0.005 | 0.001 | 0.001 | 0 | 0.0003 | 0 | 0.0001 | 0 | 322 | 461 | 26
32490 | B | 1269 | 1070 | 880 | 616 | 0.152 | 0.764 | 0.189 | 0.018 | 0.009 | 0.037 | 0.013 | 0.004 | 0.011 | 0.021 | 0.001 | 0.005 | 0.001 | 0.001 | 0 | 0.0003 | 0 | 0.0001 | 0 | 328 | 463 | 30
32340 | B | 1275 | 1070 | 882 | 612 | 0.141 | 0.727 | 0.168 | 0.014 | 0.013 | 0.037 | 0.004 | 0.003 | 0.016 | 0.027 | 0.001 | 0.007 | 0.001 | 0.001 | 0 | 0.0002 | 0 | 0.0001 | 0 | 309 | 444 | 30
32380 | B | 1281 | 1070 | 881 | 613 | 0.141 | 0.727 | 0.168 | 0.014 | 0.013 | 0.037 | 0.004 | 0.003 | 0.016 | 0.027 | 0.001 | 0.007 | 0.001 | 0.001 | 0 | 0.0002 | 0 | 0.0001 | 0 | 307 | 447 | 27
32350 | B | 1269 | 1070 | 882 | 613 | 0.141 | 0.727 | 0.168 | 0.014 | 0.013 | 0.037 | 0.004 | 0.003 | 0.016 | 0.027 | 0.001 | 0.007 | 0.001 | 0.001 | 0 | 0.0002 | 0 | 0.0001 | 0 | 313 | 452 | 27
32350 | B | 1275 | 1070 | 0 | 0 | 0.141 | 0.727 | 0.168 | 0.014 | 0.013 | 0.037 | 0.004 | 0.003 | 0.016 | 0.027 | 0.001 | 0.007 | 0.001 | 0.001 | 0 | 0.0002 | 0 | 0.0001 | 0 | 306 | 451 | 32
32270 | B | 1281 | 1070 | 883 | 615 | 0.141 | 0.727 | 0.168 | 0.014 | 0.013 | 0.037 | 0.004 | 0.003 | 0.016 | 0.027 | 0.001 | 0.007 | 0.001 | 0.001 | 0 | 0.0002 | 0 | 0.0001 | 0 | 303 | 452 | 31
32360 | B | 1269 | 1070 | 882 | 613 | 0.141 | 0.727 | 0.168 | 0.014 | 0.013 | 0.037 | 0.004 | 0.003 | 0.016 | 0.027 | 0.001 | 0.007 | 0.001 | 0.001 | 0 | 0.0002 | 0 | 0.0001 | 0 | 307 | 459 | 32
30060 | B | 1277 | 1070 | 879 | 615 | 0.1561 | 0.746 | 0.165 | 0.018 | 0.018 | 0.036 | 0.001 | 0.001 | 0.015 | 0.023 | 0.003 | 0.004 | 0.002 | 0.001 | 0 | 0.0001 | 0 | 0.0002 | 0 | 312 | 465 | 24
30240 | B | 1283 | 1070 | 881 | 614 | 0.1561 | 0.746 | 0.165 | 0.018 | 0.018 | 0.036 | 0.001 | 0.001 | 0.015 | 0.023 | 0.003 | 0.004 | 0.002 | 0.001 | 0 | 0.0001 | 0 | 0.0002 | 0 | 325 | 465 | 26
30080 | B | 1271 | 1070 | 879 | 614 | 0.1561 | 0.746 | 0.165 | 0.018 | 0.018 | 0.036 | 0.001 | 0.001 | 0.015 | 0.023 | 0.003 | 0.004 | 0.002 | 0.001 | 0 | 0.0001 | 0 | 0.0002 | 0 | 317 | 466 | 27
30190 | B | 1277 | 1070 | 876 | 614 | 0.1561 | 0.746 | 0.165 | 0.018 | 0.018 | 0.036 | 0.001 | 0.001 | 0.015 | 0.023 | 0.003 | 0.004 | 0.002 | 0.001 | 0 | 0.0001 | 0 | 0.0002 | 0 | 324 | 467 | 26
29790 | B | 1283 | 1070 | 878 | 614 | 0.136 | 0.786 | 0.159 | 0.02 | 0.006 | 0.027 | 0.004 | 0.003 | 0.01 | 0.021 | 0.001 | 0.005 | 0.001 | 0.001 | 0 | 0.0002 | 0 | 0.0001 | 0 | 315 | 453 | 27
30050 | B | 1271 | 1070 | 876 | 614 | 0.156 | 0.731 | 0.178 | 0.023 | 0.01 | 0.036 | 0.002 | 0.002 | 0.019 | 0.04 | 0.003 | 0.006 | 0.002 | 0.001 | 0 | 0.0001 | 0 | 0.0002 | 0 | 339 | 474 | 26
30140 | B | 1277 | 1070 | 875 | 614 | 0.156 | 0.731 | 0.178 | 0.023 | 0.01 | 0.036 | 0.002 | 0.002 | 0.019 | 0.04 | 0.003 | 0.006 | 0.002 | 0.001 | 0 | 0.0001 | 0 | 0.0002 | 0 | 340 | 474 | 29
30050 | B | 1283 | 1070 | 880 | 613 | 0.156 | 0.731 | 0.178 | 0.023 | 0.01 | 0.036 | 0.002 | 0.002 | 0.019 | 0.04 | 0.003 | 0.006 | 0.002 | 0.001 | 0 | 0.0001 | 0 | 0.0002 | 0 | 345 | 481 | 26
30200 | B | 1271 | 1070 | 881 | 611 | 0.156 | 0.731 | 0.178 | 0.023 | 0.01 | 0.036 | 0.002 | 0.002 | 0.019 | 0.04 | 0.003 | 0.006 | 0.002 | 0.001 | 0 | 0.0001 | 0 | 0.0002 | 0 | 337 | 477 | 26
28040 | Q235B | 1246 | 1040 | 876 | 634 | 0.131 | 0.42 | 0.175 | 0.015 | 0.016 | 0.03 | 0.005 | 0.002 | 0.01 | 0.018 | 0.001 | 0.007 | 0.001 | 0.001 | 0.0035 | 0.0002 | 0 | 0.0001 | 0 | 277 | 410 | 31
31320 | SS400-JX | 1270 | 1060 | 859 | 625 | 0.147 | 0.522 | 0.19 | 0.017 | 0.004 | 0.031 | 0.038 | 0.037 | 0.011 | 0.02 | 0.001 | 0.007 | 0.001 | 0.001 | 0 | 0.0004 | 0 | 0.0001 | 0 | 297 | 440 | 29
24270 | Q235B | 1260 | 1060 | 883 | 626 | 0.145 | 0.489 | 0.197 | 0.024 | 0.016 | 0.037 | 0.002 | 0.001 | 0.013 | 0.025 | 0.001 | 0.009 | 0.001 | 0.001 | 0.0027 | 0.0003 | 0 | 0.0001 | 0 | 296 | 443 | 33
27880 | Q235B | 1266 | 1060 | 881 | 642 | 0.1694 | 0.411 | 0.153 | 0.016 | 0.015 | 0.037 | 0.001 | 0.001 | 0.02 | 0.034 | 0.003 | 0.004 | 0.002 | 0.001 | 0.004 | 0.0001 | 0 | 0.0002 | 0 | 298 | 464 | 32
28470 | Q235B | 1265 | 1060 | 885 | 633 | 0.1576 | 0.502 | 0.229 | 0.016 | 0.016 | 0.043 | 0.002 | 0.001 | 0.017 | 0.026 | 0.003 | 0.006 | 0.002 | 0.001 | 0.0027 | 0.0001 | 0 | 0.0002 | 0 | 295 | 444 | 32
31720 | ASTMA572GR65 | 1264 | 1050 | 840 | 628 | 0.0858 | 1.397 | 0.017 | 0.018 | 0.012 | 0.057 | 0.052 | 0.052 | 0.029 | 0.051 | 0.003 | 0.007 | 0.038 | 0.0339 | 0 | 0.0001 | 0 | 0.0001 | 0 | 523 | 601 | 29
27780 | Q345B | 1266 | 1050 | 837 | 542 | 0.149 | 1.467 | 0.286 | 0.019 | 0.014 | 0.038 | 0.007 | 0.006 | 0.014 | 0.028 | 0.002 | 0.002 | 0.001 | 0.001 | 0.0048 | 0.0005 | 0 | 0.0001 | 0 | 416 | 564 | 26
27330 | Q345B | 1265 | 1050 | 841 | 549 | 0.1702 | 1.468 | 0.261 | 0.017 | 0.015 | 0.036 | 0.003 | 0.002 | 0.014 | 0.018 | 0.003 | 0.006 | 0.004 | 0.0019 | 0.0024 | 0.0001 | 0 | 0.0004 | 0 | 392 | 564 | 23
27800 | Q345B | 1254 | 1050 | 0 | 0 | 0.149 | 1.467 | 0.286 | 0.019 | 0.014 | 0.038 | 0.007 | 0.006 | 0.014 | 0.028 | 0.002 | 0.002 | 0.001 | 0.001 | 0.0048 | 0.0005 | 0 | 0.0001 | 0 | 412 | 560 | 22
27780 | Q345B | 1260 | 1050 | 829 | 0 | 0.149 | 1.467 | 0.286 | 0.019 | 0.014 | 0.038 | 0.007 | 0.006 | 0.014 | 0.028 | 0.002 | 0.002 | 0.001 | 0.001 | 0.0048 | 0.0005 | 0 | 0.0001 | 0 | 421 | 556 | 23
26560 | Q345B | 1260 | 1050 | 830 | 569 | 0.16 | 1.465 | 0.275 | 0.023 | 0.015 | 0.029 | 0.004 | 0.003 | 0.013 | 0.025 | 0.001 | 0.001 | 0.001 | 0.001 | 0.0048 | 0.0004 | 0 | 0.0001 | 0 | 379 | 530 | 24
26130 | Q345B | 1266 | 1050 | 844 | 563 | 0.162 | 1.496 | 0.252 | 0.025 | 0.007 | 0.036 | 0.01 | 0.01 | 0.016 | 0.023 | 0.004 | 0.006 | 0.004 | 0.0016 | 0.0029 | 0.0001 | 0 | 0.0004 | 0 | 422 | 553 | 22
27890 | Q345B | 1254 | 1050 | 839 | 566 | 0.1518 | 1.485 | 0.293 | 0.024 | 0.012 | 0.031 | 0.006 | 0.006 | 0.013 | 0.022 | 0.004 | 0.005 | 0.004 | 0.002 | 0.0032 | 0.0001 | 0 | 0.0004 | 0 | 386 | 554 | 21
27820 | Q345B | 1254 | 1050 | 846 | 569 | 0.149 | 1.467 | 0.286 | 0.019 | 0.014 | 0.038 | 0.007 | 0.006 | 0.014 | 0.028 | 0.002 | 0.002 | 0.001 | 0.001 | 0.0048 | 0.0005 | 0 | 0.0001 | 0 | 399 | 550 | 23
27470 | Q345B | 1274 | 1060 | 847 | 577 | 0.1612 | 1.475 | 0.274 | 0.019 | 0.011 | 0.043 | 0.002 | 0.002 | 0.02 | 0.028 | 0.003 | 0.006 | 0.004 | 0.0017 | 0.0021 | 0.0001 | 0 | 0.0004 | 0 | 410 | 552 | 25
27830 | Q345B | 1262 | 1060 | 850 | 562 | 0.1612 | 1.475 | 0.274 | 0.019 | 0.011 | 0.043 | 0.002 | 0.002 | 0.02 | 0.028 | 0.003 | 0.006 | 0.004 | 0.0017 | 0.0021 | 0.0001 | 0 | 0.0004 | 0 | 372 | 529 | 27
27820 | Q345B | 1275 | 1060 | 857 | 578 | 0.1612 | 1.475 | 0.274 | 0.019 | 0.011 | 0.043 | 0.002 | 0.002 | 0.02 | 0.028 | 0.003 | 0.006 | 0.004 | 0.0017 | 0.0021 | 0.0001 | 0 | 0.0004 | 0 | 417 | 544 | 25
27900 | Q345B | 1286 | 1080 | 854 | 575 | 0.1612 | 1.475 | 0.274 | 0.019 | 0.011 | 0.043 | 0.002 | 0.002 | 0.02 | 0.028 | 0.003 | 0.006 | 0.004 | 0.0017 | 0.0021 | 0.0001 | 0 | 0.0004 | 0 | 443 | 561 | 27
27980 | Q345B | 1274 | 1080 | 848 | 574 | 0.16 | 1.465 | 0.275 | 0.023 | 0.015 | 0.029 | 0.004 | 0.003 | 0.013 | 0.025 | 0.001 | 0.001 | 0.001 | 0.001 | 0.0048 | 0.0004 | 0 | 0.0001 | 0 | 422 | 558 | 26
27930 | Q345B | 1286 | 1080 | 855 | 574 | 0.16 | 1.465 | 0.275 | 0.023 | 0.015 | 0.029 | 0.004 | 0.003 | 0.013 | 0.025 | 0.001 | 0.001 | 0.001 | 0.001 | 0.0048 | 0.0004 | 0 | 0.0001 | 0 | 394 | 538 | 32
26840 | Q345B | 1254 | 1040 | 858 | 578 | 0.159 | 1.525 | 0.269 | 0.02 | 0.019 | 0.036 | 0.026 | 0.025 | 0.014 | 0.023 | 0.001 | 0.001 | 0.001 | 0.001 | 0.0047 | 0.0003 | 0 | 0.0001 | 0 | 436 | 564 | 26
26860 | Q345B | 1261 | 1040 | 857 | 576 | 0.159 | 1.525 | 0.269 | 0.02 | 0.019 | 0.036 | 0.026 | 0.025 | 0.014 | 0.023 | 0.001 | 0.001 | 0.001 | 0.001 | 0.0047 | 0.0003 | 0 | 0.0001 | 0 | 398 | 547 | 26
26900 | Q345B | 1249 | 1040 | 858 | 558 | 0.154 | 1.472 | 0.272 | 0.016 | 0.017 | 0.036 | 0.019 | 0.018 | 0.014 | 0.02 | 0.001 | 0.001 | 0.001 | 0.001 | 0.0045 | 0.0002 | 0 | 0.0001 | 0 | 411 | 552 | 24
27010 | Q345B | 1249 | 1040 | 839 | 557 | 0.158 | 1.474 | 0.259 | 0.018 | 0.019 | 0.036 | 0.019 | 0.017 | 0.014 | 0.022 | 0.001 | 0.001 | 0.001 | 0.001 | 0.004 | 0.0003 | 0 | 0.0001 | 0 | 396 | 549 | 24
27200 | Q345B | 1249 | 1040 | 852 | 575 | 0.158 | 1.474 | 0.259 | 0.018 | 0.019 | 0.036 | 0.019 | 0.017 | 0.014 | 0.022 | 0.001 | 0.001 | 0.001 | 0.001 | 0.004 | 0.0003 | 0 | 0.0001 | 0 | 423 | 564 | 25
27360 | Q345B | 1255 | 1040 | 857 | 559 | 0.158 | 1.474 | 0.259 | 0.018 | 0.019 | 0.036 | 0.019 | 0.017 | 0.014 | 0.022 | 0.001 | 0.001 | 0.001 | 0.001 | 0.004 | 0.0003 | 0 | 0.0001 | 0 | 402 | 543 | 26
29300 | Q345B | 1258 | 1040 | 853 | 577 | 0.151 | 1.465 | 0.273 | 0.018 | 0.011 | 0.05 | 0.024 | 0.023 | 0.018 | 0.028 | 0.002 | 0.003 | 0.002 | 0.0024 | 0.003 | 0.0004 | 0 | 0.0001 | 0 | 448 | 561 | 25
26960 | Q345B | 1259 | 1060 | 857 | 575 | 0.154 | 1.472 | 0.272 | 0.016 | 0.017 | 0.036 | 0.019 | 0.018 | 0.014 | 0.02 | 0.001 | 0.001 | 0.001 | 0.001 | 0.0045 | 0.0002 | 0 | 0.0001 | 0 | 438 | 565 | 26
27360 | Q345B | 1271 | 1060 | 856 | 576 | 0.158 | 1.474 | 0.259 | 0.018 | 0.019 | 0.036 | 0.019 | 0.017 | 0.014 | 0.022 | 0.001 | 0.001 | 0.001 | 0.001 | 0.004 | 0.0003 | 0 | 0.0001 | 0 | 440 | 565 | 28
29110 | Q345B | 1256 | 1060 | 0 | 0 | 0.157 | 1.442 | 0.262 | 0.023 | 0.012 | 0.044 | 0.004 | 0.003 | 0.015 | 0.03 | 0.001 | 0.002 | 0.001 | 0.001 | 0.0028 | 0.0001 | 0 | 0.0001 | 0 | 415 | 539 | 28
29340 | Q345B | 1256 | 1060 | 851 | 575 | 0.151 | 1.465 | 0.273 | 0.018 | 0.011 | 0.05 | 0.024 | 0.023 | 0.018 | 0.028 | 0.002 | 0.003 | 0.002 | 0.0024 | 0.003 | 0.0004 | 0 | 0.0001 | 0 | 446 | 565 | 26
28650 | Q345B | 1265 | 1060 | 850 | 575 | 0.159 | 1.525 | 0.269 | 0.02 | 0.019 | 0.036 | 0.026 | 0.025 | 0.014 | 0.023 | 0.001 | 0.001 | 0.001 | 0.001 | 0.0047 | 0.0003 | 0 | 0.0001 | 0 | 449 | 570 | 26
29300 | 09CuPCrNi-A | 1269 | 1060 | 865 | 588 | 0.088 | 0.43 | 0.359 | 0.094 | 0.012 | 0.271 | 0.028 | 0.025 | 0.162 | 0.341 | 0.003 | 0.009 | 0.002 | 0.0017 | 0 | 0.0004 | 0 | 0.0001 | 0 | 432 | 537 | 28
29240 | 09CuPCrNi-A | 1257 | 1060 | 868 | 581 | 0.0976 | 0.407 | 0.356 | 0.092 | 0.016 | 0.298 | 0.04 | 0.039 | 0.15 | 0.349 | 0.004 | 0.007 | 0.004 | 0.0019 | 0 | 0.0003 | 0 | 0.0003 | 0 | 453 | 550 | 26
25470 | 09CuPCrNi-A | 1268 | 1060 | 869 | 588 | 0.0976 | 0.407 | 0.356 | 0.092 | 0.016 | 0.298 | 0.04 | 0.039 | 0.15 | 0.349 | 0.004 | 0.007 | 0.004 | 0.0019 | 0 | 0.0003 | 0 | 0.0003 | 0 | 396 | 527 | 32
20660 | RCL540 | 1258 | 1060 | 847 | 549 | 0.0663 | 1.19 | 0.154 | 0.016 | 0.0079 | 0.044 | 0.0552 | 0.0533 | 0.011 | 0.035 | 0.0012 | 0.004 | 0.001 | 0.0394 | 0 | 0.0001 | 0 | 0.0001 | 0 | 504 | 578 | 24
22460 | RCL540 | 1264 | 1060 | 850 | 565 | 0.0754 | 1.167 | 0.166 | 0.019 | 0.0042 | 0.039 | 0.0452 | 0.0448 | 0.014 | 0.038 | 0.0015 | 0.007 | 0.001 | 0.037 | 0.0038 | 0.0003 | 0 | 0.0003 | 0 | 498 | 576 | 25
22410 | RCL540 | 1252 | 1060 | 846 | 566 | 0.0754 | 1.167 | 0.166 | 0.019 | 0.0042 | 0.039 | 0.0452 | 0.0448 | 0.014 | 0.038 | 0.0015 | 0.007 | 0.001 | 0.037 | 0.0038 | 0.0003 | 0 | 0.0003 | 0 | 498 | 579 | 27
22400 | RCL540 | 1258 | 1060 | 849 | 566 | 0.0676 | 1.226 | 0.158 | 0.017 | 0.0037 | 0.042 | 0.0534 | 0.0527 | 0.014 | 0.031 | 0.0011 | 0.006 | 0.001 | 0.039 | 0.0036 | 0.0001 | 0 | 0.0002 | 0 | 504 | 583 | 26
22460 | RCL540 | 1264 | 1060 | 850 | 567 | 0.0676 | 1.226 | 0.158 | 0.017 | 0.0037 | 0.042 | 0.0534 | 0.0527 | 0.014 | 0.031 | 0.0011 | 0.006 | 0.001 | 0.039 | 0.0036 | 0.0001 | 0 | 0.0002 | 0 | 502 | 577 | 29
22440 | RCL540 | 1252 | 1060 | 851 | 565 | 0.0754 | 1.167 | 0.166 | 0.019 | 0.0042 | 0.039 | 0.0452 | 0.0448 | 0.014 | 0.038 | 0.0015 | 0.007 | 0.001 | 0.037 | 0.0038 | 0.0003 | 0 | 0.0003 | 0 | 503 | 578 | 26
26800 | RCL540 | 1261 | 1060 | 850 | 564 | 0.0545 | 1.16 | 0.156 | 0.014 | 0.0034 | 0.039 | 0.0419 | 0.041 | 0.011 | 0.027 | 0.0013 | 0.004 | 0.001 | 0.038 | 0.0025 | 0.0001 | 0 | 0.0001 | 0 | 496 | 568 | 25
20720 | RCL540 | 1266 | 1060 | 849 | 568 | 0.0663 | 1.19 | 0.154 | 0.016 | 0.0079 | 0.044 | 0.0552 | 0.0533 | 0.011 | 0.035 | 0.0012 | 0.004 | 0.001 | 0.0394 | 0 | 0.0001 | 0 | 0.0001 | 0 | 505 | 573 | 25
20720 | RCL540 | 1254 | 1060 | 848 | 563 | 0.0663 | 1.19 | 0.154 | 0.016 | 0.0079 | 0.044 | 0.0552 | 0.0533 | 0.011 | 0.035 | 0.0012 | 0.004 | 0.001 | 0.0394 | 0 | 0.0001 | 0 | 0.0001 | 0 | 516 | 593 | 28
20660 | RCL540 | 1260 | 1060 | 848 | 563 | 0.0663 | 1.19 | 0.154 | 0.016 | 0.0079 | 0.044 | 0.0552 | 0.0533 | 0.011 | 0.035 | 0.0012 | 0.004 | 0.001 | 0.0394 | 0 | 0.0001 | 0 | 0.0001 | 0 | 505 | 574 | 23
34330 | B | 1265 | 1060 | 846 | 592 | 0.155 | 0.789 | 0.164 | 0.015 | 0.014 | 0.04 | 0.003 | 0.003 | 0.013 | 0.03 | 0.001 | 0.007 | 0.001 | 0.001 | 0 | 0.0001 | 0 | 0.0001 | 0 | 323 | 464 | 32
27932 | Q235B | 1258 | 1060 | 0 | 0 | 0.169 | 0.471 | 0.208 | 0.013 | 0.013 | 0.028 | 0.009 | 0.007 | 0.01 | 0.023 | 0.001 | 0.006 | 0.001 | 0.001 | 0.0043 | 0.0001 | 0 | 0.0001 | 0 | 306 | 445 | 36
28240 | Q235B | 1264 | 1060 | 882 | 630 | 0.131 | 0.492 | 0.19 | 0.017 | 0.018 | 0.03 | 0.004 | 0.003 | 0.01 | 0.019 | 0.001 | 0.006 | 0.001 | 0.001 | 0.0044 | 0.0001 | 0 | 0.0001 | 0 | 303 | 442 | 32
28070 | Q235B | 1258 | 1040 | 881 | 631 | 0.131 | 0.42 | 0.175 | 0.015 | 0.016 | 0.03 | 0.005 | 0.002 | 0.01 | 0.018 | 0.001 | 0.007 | 0.001 | 0.001 | 0.0035 | 0.0002 | 0 | 0.0001 | 0 | 285 | 423 | 34
27932 | Q235B | 1262 | 1060 | 0 | 0 | 0.169 | 0.471 | 0.208 | 0.013 | 0.013 | 0.028 | 0.009 | 0.007 | 0.01 | 0.023 | 0.001 | 0.006 | 0.001 | 0.001 | 0.0043 | 0.0001 | 0 | 0.0001 | 0 | 286 | 439 | 37
22140 | Q235B | 1268 | 1060 | 883 | 630 | 0.1475 | 0.475 | 0.173 | 0.024 | 0.013 | 0.043 | 0.002 | 0.002 | 0.015 | 0.04 | 0.003 | 0.014 | 0.003 | 0.001 | 0.0033 | 0.0001 | 0 | 0.0002 | 0 | 299 | 428 | 36
27560 | Q235B | 1264 | 1060 | 883 | 629 | 0.141 | 0.521 | 0.197 | 0.01 | 0.002 | 0.036 | 0.033 | 0.033 | 0.013 | 0.015 | 0.001 | 0.007 | 0.001 | 0.001 | 0 | 0.0002 | 0 | 0.0001 | 0 | 288 | 439 | 38
27760 | Q235B | 1262 | 1060 | 879 | 612 | 0.143 | 0.433 | 0.168 | 0.022 | 0.012 | 0.039 | 0.006 | 0.005 | 0.019 | 0.028 | 0.001 | 0.011 | 0.001 | 0.001 | 0.0021 | 0.0001 | 0 | 0.0001 | 0 | 298 | 430 | 36
28320 | Q235B | 1268 | 1060 | 886 | 634 | 0.148 | 0.499 | 0.19 | 0.019 | 0.009 | 0.037 | 0.003 | 0.002 | 0.011 | 0.019 | 0.001 | 0.006 | 0.001 | 0.001 | 0.0031 | 0.0001 | 0 | 0.0001 | 0 | 309 | 437 | 35
30060 | Q235B | 1273 | 1060 | 880 | 633 | 0.1437 | 0.445 | 0.186 | 0.019 | 0.013 | 0.03 | 0.001 | 0.001 | 0.013 | 0.023 | 0.003 | 0.005 | 0.002 | 0.001 | 0.0023 | 0.0001 | 0 | 0.0002 | 0 | 288 | 438 | 30
29990 | B | 1271 | 1070 | 867 | 622 | 0.138 | 0.737 | 0.162 | 0.017 | 0.013 | 0.048 | 0.019 | 0.015 | 0.018 | 0.029 | 0.001 | 0.008 | 0.001 | 0.0011 | 0 | 0.0003 | 0 | 0.0001 | 0 | 308 | 453 | 33
33110 | 1.00E+170 | 1273 | 1050 | 869 | 537 | 0.1505 | 1.072 | 0.008 | 0.013 | 0.008 | 0.027 | 0.04 | 0.039 | 0.01 | 0.016 | 0.003 | 0.005 | 0.003 | 0.001 | 0 | 0.0001 | 0 | 0.0002 | 0 | 387 | 505 | 20
33490 | 1.00E+170 | 1261 | 1050 | 863 | 549 | 0.1505 | 1.072 | 0.008 | 0.013 | 0.008 | 0.027 | 0.04 | 0.039 | 0.01 | 0.016 | 0.003 | 0.005 | 0.003 | 0.001 | 0 | 0.0001 | 0 | 0.0002 | 0 | 376 | 502 | 21
33030 | Q235B | 1277 | 1060 | 890 | 633 | 0.15 | 0.536 | 0.212 | 0.016 | 0.007 | 0.028 | 0.036 | 0.035 | 0.011 | 0.019 | 0.001 | 0.008 | 0.001 | 0.001 | 0 | 0.0004 | 0 | 0.0001 | 0 | 300 | 437 | 30
27740 | Q235B | 1265 | 1060 | 889 | 631 | 0.1463 | 0.484 | 0.209 | 0.026 | 0.016 | 0.044 | 0.002 | 0.002 | 0.029 | 0.047 | 0.003 | 0.006 | 0.003 | 0.001 | 0.0027 | 0.0002 | 0 | 0.0003 | 0 | 313 | 440 | 33
28170 | Q235B | 1271 | 1060 | 889 | 635 | 0.151 | 0.492 | 0.195 | 0.022 | 0.015 | 0.031 | 0.005 | 0.004 | 0.012 | 0.022 | 0.001 | 0.006 | 0.001 | 0.001 | 0.0028 | 0.0001 | 0 | 0.0001 | 0 | 320 | 450 | 31
24870 | 1.00E+170 | 1274 | 1050 | 869 | 537 | 0.1857 | 1.232 | 0.012 | 0.016 | 0.01 | 0.034 | 0.046 | 0.044 | 0.014 | 0.024 | 0.003 | 0.008 | 0.003 | 0.001 | 0 | 0.0001 | 0 | 0.0002 | 0 | 364 | 521 | 29
27660 | Q235B | 1273 | 1060 | 882 | 633 | 0.1574 | 0.429 | 0.211 | 0.018 | 0.009 | 0.026 | 0.002 | 0.001 | 0.011 | 0.014 | 0.003 | 0.004 | 0.002 | 0.001 | 0.0034 | 0.0001 | 0 | 0.0004 | 0 | 302 | 447 | 36
26800 | Q235B | 1262 | 1060 | 888 | 634 | 0.144 | 0.472 | 0.186 | 0.012 | 0.013 | 0.029 | 0.003 | 0.003 | 0.017 | 0.035 | 0.001 | 0.007 | 0.001 | 0.001 | 0.0046 | 0.0001 | 0 | 0.0001 | 0 | 314 | 448 | 28
28030 | Q235B | 1268 | 1060 | 885 | 633 | 0.1549 | 0.51 | 0.193 | 0.018 | 0.009 | 0.035 | 0.016 | 0.015 | 0.011 | 0.019 | 0.003 | 0.004 | 0.003 | 0.001 | 0.0036 | 0.0001 | 0 | 0.0002 | 0 | 292 | 437 | 38
24800 | 1.00E+170 | 1254 | 1050 | 867 | 545 | 0.1655 | 1.084 | 0.019 | 0.017 | 0.0042 | 0.031 | 0.0425 | 0.0408 | 0.007 | 0.017 | 0.001 | 0.003 | 0.001 | 0.001 | 0.002 | 0.0001 | 0 | 0.0002 | 0 | 393 | 514 | 33
23436 | 1.00E+170 | 1258 | 1050 | 0 | 0 | 0.1723 | 1.006 | 0.014 | 0.019 | 0.0076 | 0.026 | 0.0358 | 0.0332 | 0.006 | 0.015 | 0.0006 | 0.002 | 0.001 | 0.001 | 0.0027 | 0.0001 | 0 | 0.0002 | 0 | 344 | 505 | 31
23430 | 1E0860 | 1258 | 1050 | 864 | 536 | 0.1634 | 1.104 | 0.015 | 0.017 | 0.0043 | 0.016 | 0.0371 | 0.0354 | 0.005 | 0.019 | 0.0116 | 0.003 | 0.001 | 0.001 | 0.0029 | 0.0001 | 0 | 0.0002 | 0 | 388 | 513 | 35
27790 | Q235B | 1269 | 1060 | 890 | 635 | 0.1408 | 0.439 | 0.196 | 0.014 | 0.01 | 0.033 | 0.002 | 0.002 | 0.013 | 0.018 | 0.003 | 0.004 | 0.002 | 0.001 | 0.0036 | 0.0001 | 0 | 0.0002 | 0 | 304 | 444 | 43
27900 | Q235B | 1260 | 1060 | 892 | 632 | 0.1592 | 0.482 | 0.191 | 0.017 | 0.014 | 0.044 | 0.003 | 0.002 | 0.02 | 0.026 | 0.003 | 0.006 | 0.002 | 0.001 | 0.0034 | 0.0001 | 0 | 0.0002 | 0 | 329 | 455 | 26
27820 | Q235B | 1266 | 1060 | 889 | 633 | 0.139 | 0.461 | 0.192 | 0.017 | 0.017 | 0.042 | 0.002 | 0.001 | 0.019 | 0.025 | 0.003 | 0.005 | 0.002 | 0.001 | 0.0032 | 0.0001 | 0 | 0.0002 | 0 | 313 | 447 | 36
28150 | Q235B | 1282 | 1080 | 899 | 632 | 0.148 | 0.506 | 0.231 | 0.025 | 0.014 | 0.035 | 0.005 | 0.004 | 0.012 | 0.027 | 0.001 | 0.007 | 0.001 | 0.001 | 0.0021 | 0.0004 | 0 | 0.0001 | 0 | 286 | 468 | 35
27720 | Q235B | 1270 | 1080 | 900 | 633 | 0.1448 | 0.446 | 0.191 | 0.014 | 0.011 | 0.036 | 0.008 | 0.007 | 0.015 | 0.022 | 0.003 | 0.006 | 0.002 | 0.001 | 0.0047 | 0.0001 | 0 | 0.0001 | 0 | 310 | 463 | 38
28840 | Q235B | 1282 | 1080 | 900 | 632 | 0.152 | 0.481 | 0.198 | 0.016 | 0.016 | 0.029 | 0.005 | 0.003 | 0.01 | 0.018 | 0.001 | 0.007 | 0.001 | 0.001 | 0.0039 | 0.0001 | 0 | 0.0001 | 0 | 300 | 462 | 38
28230 | Q235B | 1270 | 1080 | 899 | 632 | 0.167 | 0.458 | 0.213 | 0.02 | 0.018 | 0.029 | 0.004 | 0.003 | 0.012 | 0.023 | 0.001 | 0.008 | 0.001 | 0.001 | 0.0036 | 0.0001 | 0 | 0.0001 | 0 | 312 | 464 | 29
25410 | 1E0860 | 1269 | 1050 | 869 | 538 | 0.1753 | 1.147 | 0.024 | 0.016 | 0.0026 | 0.015 | 0.0314 | 0.029 | 0.004 | 0.015 | 0.0105 | 0.002 | 0.001 | 0.001 | 0.0025 | 0.0001 | 0 | 0.0002 | 0 | 369 | 521 | 32
25380 | 1E0860 | 1263 | 1050 | 870 | 524 | 0.1634 | 1.104 | 0.015 | 0.017 | 0.0043 | 0.016 | 0.0371 | 0.0354 | 0.005 | 0.019 | 0.0116 | 0.003 | 0.001 | 0.001 | 0.0029 | 0.0001 | 0 | 0.0002 | 0 | 339 | 534 | 22
26940 | 1E0860 | 1269 | 1050 | 870 | 530 | 0.1508 | 1.153 | 0.016 | 0.016 | 0.0035 | 0.017 | 0.0323 | 0.0296 | 0.008 | 0.017 | 0.0091 | 0.003 | 0.001 | 0.001 | 0.0024 | 0.0001 | 0 | 0.0002 | 0 | 389 | 541 | 31
21119 | Q235B | 1254 | 1060 | 0 | 0 | 0.155 | 0.436 | 0.19 | 0.016 | 0.018 | 0.039 | 0.003 | 0.003 | 0.05 | 0.038 | 0.003 | 0.017 | 0.002 | 0.001 | 0.0033 | 0.0001 | 0 | 0.0002 | 0 | 296 | 420 | 39
18580 | SS400 | 1237 | 1040 | 873 | 629 | 0.1536 | 0.465 | 0.191 | 0.014 | 0.0062 | 0.051 | 0.0384 | 0.0377 | 0.012 | 0.027 | 0.0004 | 0.004 | 0.001 | 0.001 | 0.0018 | 0.0001 | 0 | 0.0002 | 0 | 275 | 442 | 30
18530 | SS400 | 1243 | 1040 | 866 | 628 | 0.1536 | 0.465 | 0.191 | 0.014 | 0.0062 | 0.051 | 0.0384 | 0.0377 | 0.012 | 0.027 | 0.0004 | 0.004 | 0.001 | 0.001 | 0.0018 | 0.0001 | 0 | 0.0002 | 0 | 294 | 452 | 27
18590 | SS400 | 1237 | 1040 | 868 | 630 | 0.1445 | 0.45 | 0.171 | 0.015 | 0.0079 | 0.058 | 0.0331 | 0.0315 | 0.012 | 0.026 | 0.0003 | 0.004 | 0.001 | 0.001 | 0.0047 | 0.0001 | 0 | 0.0002 | 0 | 274 | 432 | 28
18570 | SS400 | 1243 | 1040 | 864 | 624 | 0.1621 | 0.494 | 0.213 | 0.014 | 0.0084 | 0.054 | 0.0256 | 0.0246 | 0.012 | 0.032 | 0.0007 | 0.004 | 0.001 | 0.001 | 0.0023 | 0.0001 | 0 | 0.0002 | 0 | 300 | 458 | 27
17920 | SS400 | 1249 | 1040 | 0 | 0 | 0.1621 | 0.494 | 0.213 | 0.014 | 0.0084 | 0.054 | 0.0256 | 0.0246 | 0.012 | 0.032 | 0.0007 | 0.004 | 0.001 | 0.001 | 0.0023 | 0.0001 | 0 | 0.0002 | 0 | 298 | 453 | 31
18650 | SS400 | 1237 | 1040 | 893 | 630 | 0.1445 | 0.45 | 0.171 | 0.015 | 0.0079 | 0.058 | 0.0331 | 0.0315 | 0.012 | 0.026 | 0.0003 | 0.004 | 0.001 | 0.001 | 0.0047 | 0.0001 | 0 | 0.0002 | 0 | 269 | 421 | 29
20760 | J55 | 1241 | 1040 | 848 | 546 | 0.184 | 1.093 | 0.216 | 0.014 | 0.0014 | 0.036 | 0.027 | 0.026 | 0.014 | 0.023 | 0.015 | 0.003 | 0.001 | 0.0236 | 0.004 | 0.0019 | 0 | 0.0001 | 0 | 463 | 602 | 36
21040 | J55 | 1235 | 1040 | 846 | 542 | 0.178 | 1.083 | 0.195 | 0.016 | 0.0025 | 0.05 | 0.025 | 0.025 | 0.019 | 0.033 | 0.014 | 0.004 | 0.001 | 0.0221 | 0.0046 | 0.0019 | 0 | 0.0001 | 0 | 494 | 624 | 30
20790 | J55 | 1247 | 1040 | 844 | 546 | 0.186 | 1.095 | 0.22 | 0.012 | 0.0016 | 0.049 | 0.027 | 0.027 | 0.018 | 0.025 | 0.015 | 0.003 | 0.001 | 0.0237 | 0.0042 | 0.0025 | 0 | 0.0001 | 0 | 445 | 585 | 34
27930 | Q235B | 1268 | 1060 | 877 | 631 | 0.152 | 0.481 | 0.198 | 0.016 | 0.016 | 0.029 | 0.005 | 0.003 | 0.01 | 0.018 | 0.001 | 0.007 | 0.001 | 0.001 | 0.0039 | 0.0001 | 0 | 0.0001 | 0 | 316 | 456 | 30
28180 | Q235B | 1262 | 1060 | 0 | 0 | 0.152 | 0.481 | 0.198 | 0.016 | 0.016 | 0.029 | 0.005 | 0.003 | 0.01 | 0.018 | 0.001 | 0.007 | 0.001 | 0.001 | 0.0039 | 0.0001 | 0 | 0.0001 | 0 | 312 | 451 | 33
27930 | Q235B | 1257 | 1060 | 882 | 633 | 0.145 | 0.462 | 0.18 | 0.016 | 0.015 | 0.039 | 0.005 | 0.003 | 0.014 | 0.021 | 0.001 | 0.007 | 0.001 | 0.001 | 0.0042 | 0.0001 | 0 | 0.0001 | 0 | 289 | 429 | 33
28130 | Q235B | 1259 | 1060 | 0 | 0 | 0.131 | 0.492 | 0.19 | 0.017 | 0.018 | 0.03 | 0.004 | 0.003 | 0.01 | 0.019 | 0.001 | 0.006 | 0.001 | 0.001 | 0.0044 | 0.0001 | 0 | 0.0001 | 0 | 342 | 437 | 30
28040 | Q235B | 1265 | 1060 | 886 | 633 | 0.131 | 0.492 | 0.19 | 0.017 | 0.018 | 0.03 | 0.004 | 0.003 | 0.01 | 0.019 | 0.001 | 0.006 | 0.001 | 0.001 | 0.0044 | 0.0001 | 0 | 0.0001 | 0 | 343 | 443 | 31
28150 | Q235B | 1266 | 1060 | 898 | 633 | 0.148 | 0.499 | 0.19 | 0.019 | 0.009 | 0.037 | 0.003 | 0.002 | 0.011 | 0.019 | 0.001 | 0.006 | 0.001 | 0.001 | 0.0031 | 0.0001 | 0 | 0.0001 | 0 | 311 | 440 | 26
28120 | Q235B | 1268 | 1060 | 883 | 634 | 0.152 | 0.481 | 0.198 | 0.016 | 0.016 | 0.029 | 0.005 | 0.003 | 0.01 | 0.018 | 0.001 | 0.007 | 0.001 | 0.001 | 0.0039 | 0.0001 | 0 | 0.0001 | 0 | 315 | 449 | 32
28130 | Q235B | 1246 | 1040 | 875 | 632 | 0.141 | 0.472 | 0.168 | 0.021 | 0.015 | 0.038 | 0.005 | 0.004 | 0.014 | 0.017 | 0.001 | 0.007 | 0.001 | 0.001 | 0.0035 | 0.0002 | 0 | 0.0001 | 0 | 297 | 429 | 30
28140 | Q235B | 1252 | 1040 | 880 | 635 | 0.16 | 0.485 | 0.183 | 0.021 | 0.012 | 0.039 | 0.013 | 0.01 | 0.013 | 0.025 | 0.001 | 0.006 | 0.001 | 0.001 | 0.0031 | 0.0001 | 0 | 0.0001 | 0 | 340 | 463 | 29
27930 | Q235B | 1253 | 1050 | 862 | 0 | 0.1514 | 0.499 | 0.188 | 0.011 | 0.006 | 0.035 | 0.015 | 0.014 | 0.016 | 0.018 | 0.003 | 0.005 | 0.002 | 0.001 | 0.0034 | 0.0001 | 0 | 0.0003 | 0 | 303 | 457 | 30
27510 | Q235B | 1259 | 1050 | 851 | 0 | 0.1514 | 0.499 | 0.188 | 0.011 | 0.006 | 0.035 | 0.015 | 0.014 | 0.016 | 0.018 | 0.003 | 0.005 | 0.002 | 0.001 | 0.0034 | 0.0001 | 0 | 0.0003 | 0 | 290 | 435 | 31
28590 | 1.00E+170 | 1241 | 1020 | 811 | 539 | 0.1857 | 1.232 | 0.012 | 0.016 | 0.01 | 0.034 | 0.046 | 0.044 | 0.014 | 0.024 | 0.003 | 0.008 | 0.003 | 0.001 | 0 | 0.0001 | 0 | 0.0002 | 0 | 356 | 522 | 41
34800 | B | 1260 | 1060 | 842 | 582 | 0.146 | 0.765 | 0.184 | 0.019 | 0.015 | 0.046 | 0.019 | 0.018 | 0.016 | 0.025 | 0.001 | 0.007 | 0.001 | 0.0012 | 0 | 0.0004 | 0 | 0.0001 | 0 | 325 | 460 | 23
35330 | B | 1266 | 1060 | 843 | 596 | 0.146 | 0.765 | 0.184 | 0.019 | 0.015 | 0.046 | 0.019 | 0.018 | 0.016 | 0.025 | 0.001 | 0.007 | 0.001 | 0.0012 | 0 | 0.0004 | 0 | 0.0001 | 0 | 318 | 460 | 30
30050 | 1.00E+170 | 1245 | 1020 | 813 | 536 | 0.162 | 1.088 | 0.01 | 0.025 | 0.011 | 0.037 | 0.043 | 0.036 | 0.012 | 0.023 | 0.001 | 0.003 | 0.001 | 0.001 | 0 | 0.0002 | 0 | 0.0001 | 0 | 346 | 495 | 41
33380 | 1.00E+170 | 1258 | 1020 | 807 | 526 | 0.162 | 1.088 | 0.01 | 0.025 | 0.011 | 0.037 | 0.043 | 0.036 | 0.012 | 0.023 | 0.001 | 0.003 | 0.001 | 0.001 | 0 | 0.0002 | 0 | 0.0001 | 0 | 357 | 506 | 33
29220 | 1.00E+170 | 1246 | 1020 | 812 | 533 | 0.156 | 1.05 | 0.013 | 0.024 | 0.013 | 0.039 | 0.039 | 0.037 | 0.014 | 0.029 | 0.001 | 0.004 | 0.001 | 0.001 | 0 | 0.0001 | 0 | 0.0001 | 0 | 364 | 498 | 37
29230 | 1.00E+170 | 1243 | 1020 | 804 | 532 | 0.156 | 1.05 | 0.013 | 0.024 | 0.013 | 0.039 | 0.039 | 0.037 | 0.014 | 0.029 | 0.001 | 0.004 | 0.001 | 0.001 | 0 | 0.0001 | 0 | 0.0001 | 0 | 330 | 500 | 44
29220 | ASTMA572GR65 | 1258 | 1040 | 820 | 547 | 0.076 | 1.37 | 0.012 | 0.015 | 0.011 | 0.05 | 0.024 | 0.022 | 0.02 | 0.035 | 0.001 | 0.003 | 0.036 | 0.0306 | 0 | 0.0001 | 0 | 0.0001 | 0 | 503 | 598 | 30
29070 | ASTMA572GR65 | 1246 | 1040 | 820 | 549 | 0.076 | 1.37 | 0.012 | 0.015 | 0.011 | 0.05 | 0.024 | 0.022 | 0.02 | 0.035 | 0.001 | 0.003 | 0.036 | 0.0306 | 0 | 0.0001 | 0 | 0.0001 | 0 | 494 | 586 | 30
29167 | ASTMA572GR65 | 1252 | 1040 | 0 | 0 | 0.076 | 1.37 | 0.012 | 0.015 | 0.011 | 0.05 | 0.024 | 0.022 | 0.02 | 0.035 | 0.001 | 0.003 | 0.036 | 0.0306 | 0 | 0.0001 | 0 | 0.0001 | 0 | 505 | 600 | 29
27450 | Q345B | 1250 | 1050 | 821 | 615 | 0.1634 | 1.376 | 0.278 | 0.018 | 0.002 | 0.04 | 0.016 | 0.015 | 0.021 | 0.044 | 0.013 | 0.005 | 0.004 | 0.0015 | 0.0045 | 0.0003 | 0 | 0.0003 | 0 | 359 | 522 | 26
34580 | Q235B | 1246 | 1050 | 875 | 631 | 0.144 | 0.487 | 0.198 | 0.02 | 0.014 | 0.029 | 0.044 | 0.043 | 0.012 | 0.029 | 0.001 | 0.008 | 0.001 | 0.001 | 0.0022 | 0.0002 | 0 | 0.0001 | 0 | 268 | 434 | 29
34910 | B | 1256 | 1060 | 842 | 579 | 0.138 | 0.737 | 0.162 | 0.017 | 0.013 | 0.048 | 0.019 | 0.015 | 0.018 | 0.029 | 0.001 | 0.008 | 0.001 | 0.0011 | 0 | 0.0003 | 0 | 0.0001 | 0 | 314 | 453 | 28
34940 | B | 1266 | 1060 | 845 | 598 | 0.146 | 0.765 | 0.184 | 0.019 | 0.015 | 0.046 | 0.019 | 0.018 | 0.016 | 0.025 | 0.001 | 0.007 | 0.001 | 0.0012 | 0 | 0.0004 | 0 | 0.0001 | 0 | 310 | 453 | 29
27810 | Q235B | 1247 | 1050 | 860 | 642 | 0.143 | 0.497 | 0.192 | 0.015 | 0.013 | 0.03 | 0.005 | 0.003 | 0.012 | 0.023 | 0.001 | 0.006 | 0.001 | 0.001 | 0.0038 | 0.0002 | 0 | 0.0001 | 0 | 289 | 437 | 30
27960 | Q235B | 1256 | 1040 | 864 | 635 | 0.1522 | 0.449 | 0.18 | 0.017 | 0.016 | 0.036 | 0.002 | 0.002 | 0.013 | 0.021 | 0.003 | 0.004 | 0.002 | 0.001 | 0.0046 | 0.0001 | 0 | 0.0003 | 0 | 302 | 441 | 32
27930 | Q235B | 1244 | 1040 | 857 | 634 | 0.1514 | 0.499 | 0.188 | 0.011 | 0.006 | 0.035 | 0.015 | 0.014 | 0.016 | 0.018 | 0.003 | 0.005 | 0.002 | 0.001 | 0.0034 | 0.0001 | 0 | 0.0003 | 0 | 302 | 437 | 29
28080 | Q235B | 1248 | 1040 | 862 | 635 | 0.167 | 0.458 | 0.213 | 0.02 | 0.018 | 0.029 | 0.004 | 0.003 | 0.012 | 0.023 | 0.001 | 0.008 | 0.001 | 0.001 | 0.0036 | 0.0001 | 0 | 0.0001 | 0 | 310 | 457 | 32
27890 | Q235B | 1254 | 1040 | 864 | 634 | 0.1514 | 0.519 | 0.221 | 0.019 | 0.009 | 0.036 | 0.019 | 0.018 | 0.014 | 0.022 | 0.003 | 0.006 | 0.002 | 0.001 | 0.0023 | 0.0001 | 0 | 0.0003 | 0 | 331 | 467 | 31
27980 | Q235B | 1248 | 1040 | 863 | 632 | 0.131 | 0.492 | 0.19 | 0.017 | 0.018 | 0.03 | 0.004 | 0.003 | 0.01 | 0.019 | 0.001 | 0.006 | 0.001 | 0.001 | 0.0044 | 0.0001 | 0 | 0.0001 | 0 | 316 | 438 | 30
28420 | Q235B | 1252 | 1040 | 887 | 633 | 0.153 | 0.463 | 0.184 | 0.018 | 0.007 | 0.024 | 0.004 | 0.004 | 0.01 | 0.017 | 0.003 | 0.004 | 0.002 | 0.001 | 0.003 | 0.0001 | 0 | 0.0003 | 0 | 305 | 445 | 30
27980 | Q235B | 1253 | 1050 | 863 | 640 | 0.1514 | 0.499 | 0.188 | 0.011 | 0.006 | 0.035 | 0.015 | 0.014 | 0.016 | 0.018 | 0.003 | 0.005 | 0.002 | 0.001 | 0.0034 | 0.0001 | 0 | 0.0003 | 0 | 284 | 440 | 29
23330 | 1E0860 | 1244 | 1020 | 806 | 531 | 0.1508 | 1.153 | 0.016 | 0.016 | 0.0035 | 0.017 | 0.0323 | 0.0296 | 0.008 | 0.017 | 0.0091 | 0.003 | 0.001 | 0.001 | 0.0024 | 0.0001 | 0 | 0.0002 | 0 | 328 | 491 | 46
23100 | 1.00E+170 | 1238 | 1020 | 807 | 544 | 0.1633 | 1.031 | 0.013 | 0.019 | 0.0086 | 0.031 | 0.04 | 0.0385 | 0.007 | 0.016 | 0.0007 | 0.003 | 0.001 | 0.001 | 0.002 | 0.0001 | 0 | 0.0002 | 0 | 337 | 495 | 40
23100 | 1.00E+170 | 1244 | 1020 | 811 | 529 | 0.1655 | 1.084 | 0.019 | 0.017 | 0.0042 | 0.031 | 0.0425 | 0.0408 | 0.007 | 0.017 | 0.001 | 0.003 | 0.001 | 0.001 | 0.002 | 0.0001 | 0 | 0.0002 | 0 | 347 | 495 | 43
24800 | 1.00E+170 | 1215 | 1010 | 814 | 504 | 0.1666 | 1.031 | 0.013 | 0.022 | 0.0063 | 0.031 | 0.0408 | 0.0397 | 0.007 | 0.024 | 0.0006 | 0.004 | 0.001 | 0.001 | 0.0031 | 0.0001 | 0 | 0.0002 | 0 | 337 | 509 | 39
24810 | 1.00E+170 | 1221 | 1010 | 811 | 537 | 0.1633 | 1.031 | 0.013 | 0.019 | 0.0086 | 0.031 | 0.04 | 0.0385 | 0.007 | 0.016 | 0.0007 | 0.003 | 0.001 | 0.001 | 0.002 | 0.0001 | 0 | 0.0002 | 0 | 338 | 506 | 42
24830 | 1.00E+170 | 1221 | 1010 | 810 | 456 | 0.1666 | 1.031 | 0.013 | 0.022 | 0.0063 | 0.031 | 0.0408 | 0.0397 | 0.007 | 0.024 | 0.0006 | 0.004 | 0.001 | 0.001 | 0.0031 | 0.0001 | 0 | 0.0002 | 0 | 312 | 513 | 25
24760 | 1.00E+170 | 1215 | 1010 | 812 | 495 | 0.1655 | 1.084 | 0.019 | 0.017 | 0.0042 | 0.031 | 0.0425 | 0.0408 | 0.007 | 0.017 | 0.001 | 0.003 | 0.001 | 0.001 | 0.002 | 0.0001 | 0 | 0.0002 | 0 | 350 | 524 | 42
28380 | X70M | 1244 | 1010 | 814 | 435 | 0.056 | 1.602 | 0.256 | 0.007 | 0.0012 | 0.044 | 0.028 | 0.028 | 0.014 | 0.311 | 0.013 | 0.132 | 0.045 | 0.072 | 0.0042 | 0.0016 | 0 | 0.0001 | 0 | 599 | 660 | 38
28560 | X70M | 1244 | 1010 | 811 | 454 | 0.05 | 1.598 | 0.238 | 0.009 | 0.0012 | 0.044 | 0.037 | 0.037 | 0.015 | 0.29 | 0.015 | 0.136 | 0.047 | 0.0695 | 0.0046 | 0.0015 | 0 | 0.0001 | 0 | 557 | 639 | 42
28410 | X70M | 1238 | 1010 | 818 | 450 | 0.048 | 1.613 | 0.255 | 0.007 | 0.001 | 0.046 | 0.032 | 0.031 | 0.016 | 0.293 | 0.015 | 0.138 | 0.046 | 0.0707 | 0.0048 | 0.0018 | 0 | 0.0001 | 0 | 565 | 642 | 44
29130 | Q345B | 1237 | 1050 | 831 | 622 | 0.1645 | 1.388 | 0.293 | 0.019 | 0.012 | 0.055 | 0.025 | 0.024 | 0.024 | 0.034 | 0.019 | 0.008 | 0.005 | 0.0018 | 0.0033 | 0.0001 | 0 | 0.0004 | 0 | 385 | 540 | 22
24160 | Q345B | 1225 | 1050 | 811 | 618 | 0.174 | 1.443 | 0.269 | 0.025 | 0.014 | 0.05 | 0.018 | 0.016 | 0.019 | 0.04 | 0.015 | 0.003 | 0.002 | 0.0011 | 0.0046 | 0.0001 | 0 | 0.0001 | 0 | 381 | 543 | 22
27940 | Q235B | 1253 | 1050 | 864 | 635 | 0.1514 | 0.499 | 0.188 | 0.011 | 0.006 | 0.035 | 0.015 | 0.014 | 0.016 | 0.018 | 0.003 | 0.005 | 0.002 | 0.001 | 0.0034 | 0.0001 | 0 | 0.0003 | 0 | 279 | 427 | 32
21850 | Q345B | 1236 | 1040 | 836 | 611 | 0.1634 | 1.408 | 0.295 | 0.02 | 0.017 | 0.039 | 0.02 | 0.019 | 0.013 | 0.022 | 0.017 | 0.004 | 0.005 | 0.0019 | 0.0035 | 0.0004 | 0 | 0.0004 | 0 | 368 | 516 | 26
24410 | Q345B | 1242 | 1040 | 817 | 622 | 0.174 | 1.443 | 0.269 | 0.025 | 0.014 | 0.05 | 0.018 | 0.016 | 0.019 | 0.04 | 0.015 | 0.003 | 0.002 | 0.0011 | 0.0046 | 0.0001 | 0 | 0.0001 | 0 | 397 | 549 | 25
24420 | Q345B | 1236 | 1040 | 838 | 600 | 0.174 | 1.443 | 0.269 | 0.025 | 0.014 | 0.05 | 0.018 | 0.016 | 0.019 | 0.04 | 0.015 | 0.003 | 0.002 | 0.0011 | 0.0046 | 0.0001 | 0 | 0.0001 | 0 | 391 | 565 | 25
22080 | Q345B | 1242 | 1040 | 826 | 601 | 0.162 | 1.387 | 0.31 | 0.023 | 0.015 | 0.05 | 0.011 | 0.009 | 0.017 | 0.033 | 0.013 | 0.006 | 0.001 | 0.001 | 0.0035 | 0.0001 | 0 | 0.0001 | 0 | 380 | 549 | 28
19080 | WQK510 | 1247 | 1060 | 841 | 570 | 0.1537 | 1.476 | 0.42 | 0.018 | 0.0043 | 0.039 | 0.0397 | 0.0393 | 0.009 | 0.029 | 0.0157 | 0.004 | 0.001 | 0.001 | 0.0028 | 0.0001 | 0 | 0.0003 | 0 | 504 | 621 | 18
19080 | WQK510 | 1247 | 1060 | 841 | 570 | 0.1537 | 1.476 | 0.42 | 0.018 | 0.0043 | 0.039 | 0.0397 | 0.0393 | 0.009 | 0.029 | 0.0157 | 0.004 | 0.001 | 0.001 | 0.0028 | 0.0001 | 0 | 0.0003 | 0 | 389 | 577 | 26
19080 | WQK510 | 1247 | 1060 | 841 | 570 | 0.1537 | 1.476 | 0.42 | 0.018 | 0.0043 | 0.039 | 0.0397 | 0.0393 | 0.009 | 0.029 | 0.0157 | 0.004 | 0.001 | 0.001 | 0.0028 | 0.0001 | 0 | 0.0003 | 0 | 392 | 575 | 24
19480 | 1E1006 | 1218 | 1010 | 817 | 501 | 0.1682 | 1.269 | 0.43 | 0.016 | 0.0034 | 0.031 | 0.0431 | 0.0426 | 0.01 | 0.038 | 0.029 | 0.002 | 0.001 | 0.04 | 0.0025 | 0.0039 | 0 | 0.0002 | 0 | 459 | 646 | 36
22200 | 1E1006 | 1224 | 1010 | 809 | 494 | 0.1682 | 1.269 | 0.43 | 0.016 | 0.0034 | 0.031 | 0.0431 | 0.0426 | 0.01 | 0.038 | 0.029 | 0.002 | 0.001 | 0.04 | 0.0025 | 0.0039 | 0 | 0.0002 | 0 | 451 | 672 | 35
28110 | Q235B | 1262 | 1060 | 877 | 634 | 0.148 | 0.499 | 0.19 | 0.019 | 0.009 | 0.037 | 0.003 | 0.002 | 0.011 | 0.019 | 0.001 | 0.006 | 0.001 | 0.001 | 0.0031 | 0.0001 | 0 | 0.0001 | 0 | 294 | 434 | 33
28180 | Q235B | 1258 | 1040 | 882 | 634 | 0.16 | 0.485 | 0.183 | 0.021 | 0.012 | 0.039 | 0.013 | 0.01 | 0.013 | 0.025 | 0.001 | 0.006 | 0.001 | 0.001 | 0.0031 | 0.0001 | 0 | 0.0001 | 0 | 316 | 454 | 31
24560 | Q345B | 1272 | 1060 | 850 | 573 | 0.172 | 1.457 | 0.274 | 0.016 | 0.007 | 0.037 | 0.005 | 0.004 | 0.014 | 0.022 | 0.001 | 0.003 | 0.001 | 0.001 | 0.0032 | 0.0002 | 0 | 0.0001 | 0 | 397 | 544 | 30
34180 | WL510-DW | 1273 | 1060 | 865 | 629 | 0.0989 | 1.443 | 0.193 | 0.018 | 0.002 | 0.032 | 0.041 | 0.04 | 0.012 | 0.021 | 0.017 | 0.004 | 0.003 | 0.0231 | 0 | 0.0006 | 0 | 0.0001 | 0 | 468 | 544 | 27
34130 | WL510-DW | 1279 | 1060 | 866 | 581 | 0.0981 | 1.458 | 0.204 | 0.021 | 0.001 | 0.03 | 0.04 | 0.038 | 0.012 | 0.022 | 0.017 | 0.005 | 0.003 | 0.0246 | 0 | 0.0007 | 0 | 0.0001 | 0 | 441 | 531 | 28
28180 | Q345B | 1285 | 1080 | 856 | 571 | 0.1518 | 1.485 | 0.293 | 0.024 | 0.012 | 0.031 | 0.006 | 0.006 | 0.013 | 0.022 | 0.004 | 0.005 | 0.004 | 0.002 | 0.0032 | 0.0001 | 0 | 0.0004 | 0 | 452 | 571 | 28
26290 | ASTMA572GR65 | 1261 | 1050 | 849 | 587 | 0.081 | 1.348 | 0.023 | 0.02 | 0.014 | 0.048 | 0.037 | 0.036 | 0.021 | 0.045 | 0.001 | 0.004 | 0.04 | 0.0414 | 0 | 0.0001 | 0 | 0.0001 | 0 | 531 | 605 | 24
21310 | HG785D | 1282 | 1110 | 867 | 578 | 0.0777 | 1.753 | 0.073 | 0.012 | 0.0041 | 0.05 | 0.0456 | 0.044 | 0.015 | 0.234 | 0.149 | 0.149 | 0.002 | 0.062 | 0.0036 | 0.003 | 0 | 0.0003 | 0 | 790 | 862 | 16
20983 | HG785D | 1288 | 1110 | 0 | 0 | 0.0791 | 1.784 | 0.066 | 0.014 | 0.0047 | 0.049 | 0.0403 | 0.0381 | 0.015 | 0.23 | 0.1436 | 0.128 | 0.002 | 0.058 | 0.0037 | 0.003 | 0 | 0.0002 | 0 | 777 | 845 | 18
21050 | HG785D | 1276 | 1110 | 867 | 570 | 0.0791 | 1.784 | 0.066 | 0.014 | 0.0047 | 0.049 | 0.0403 | 0.0381 | 0.015 | 0.23 | 0.1436 | 0.128 | 0.002 | 0.058 | 0.0037 | 0.003 | 0 | 0.0002 | 0 | 815 | 870 | 18
21120 | HG785D | 1273 | 1100 | 887 | 583 | 0.0791 | 1.784 | 0.066 | 0.014 | 0.0047 | 0.049 | 0.0403 | 0.0381 | 0.015 | 0.23 | 0.1436 | 0.128 | 0.002 | 0.058 | 0.0037 | 0.003 | 0 | 0.0002 | 0 | 759 | 823 | 27
20250 | Q450NQR1 | 1273 | 1080 | 871 | 565 | 0.0638 | 1.117 | 0.216 | 0.017 | 0.0032 | 0.277 | 0.0237 | 0.0231 | 0.222 | 0.39 | 0.0009 | 0.008 | 0.001 | 0.027 | 0.0071 | 0.0012 | 0 | 0.0002 | 0 | 516 | 599 | 25
17650 | Q345A | 1269 | 1080 | 878 | 574 | 0.1467 | 1.382 | 0.277 | 0.021 | 0.0076 | 0.04 | 0.0116 | 0.0105 | 0.019 | 0.048 | 0.0016 | 0.009 | 0.001 | 0.002 | 0.0021 | 0.0001 | 0 | 0.0003 | 0 | 448 | 579 | 22
28020 | Q235B | 1246 | 1040 | 0 | 0 | 0.16 | 0.485 | 0.183 | 0.021 | 0.012 | 0.039 | 0.013 | 0.01 | 0.013 | 0.025 | 0.001 | 0.006 | 0.001 | 0.001 | 0.0031 | 0.0001 | 0 | 0.0001 | 0 | 299 | 443 | 31
28070 | Q235B | 1252 | 1040 | 883 | 632 | 0.16 | 0.485 | 0.183 | 0.021 | 0.012 | 0.039 | 0.013 | 0.01 | 0.013 | 0.025 | 0.001 | 0.006 | 0.001 | 0.001 | 0.0031 | 0.0001 | 0 | 0.0001 | 0 | 316 | 451 | 34
28070 | Q235B | 1268 | 1060 | 0 | 0 | 0.152 | 0.481 | 0.198 | 0.016 | 0.016 | 0.029 | 0.005 | 0.003 | 0.01 | 0.018 | 0.001 | 0.007 | 0.001 | 0.001 | 0.0039 | 0.0001 | 0 | 0.0001 | 0 | 321 | 456 | 32
28160 | Q235B | 1262 | 1060 | 886 | 634 | 0.148 | 0.499 | 0.19 | 0.019 | 0.009 | 0.037 | 0.003 | 0.002 | 0.011 | 0.019 | 0.001 | 0.006 | 0.001 | 0.001 | 0.0031 | 0.0001 | 0 | 0.0001 | 0 | 303 | 443 | 33
28250 | Q235B | 1268 | 1060 | 888 | 635 | 0.154 | 0.487 | 0.192 | 0.019 | 0.013 | 0.032 | 0.011 | 0.008 | 0.01 | 0.018 | 0.001 | 0.007 | 0.001 | 0.001 | 0.0024 | 0.0006 | 0 | 0.0001 | 0 | 300 | 437 | 33
36960 | B | 1281 | 1070 | 875 | 607 | 0.156 | 0.731 | 0.178 | 0.023 | 0.01 | 0.036 | 0.002 | 0.002 | 0.019 | 0.04 | 0.003 | 0.006 | 0.002 | 0.001 | 0 | 0.0001 | 0 | 0.0002 | 0 | 326 | 473 | 32
36760 | B | 1269 | 1070 | 868 | 614 | 0.156 | 0.731 | 0.178 | 0.023 | 0.01 | 0.036 | 0.002 | 0.002 | 0.019 | 0.04 | 0.003 | 0.006 | 0.002 | 0.001 | 0 | 0.0001 | 0 | 0.0002 | 0 | 341 | 474 | 24
36630 | B | 1275 | 1070 | 866 | 593 | 0.156 | 0.731 | 0.178 | 0.023 | 0.01 | 0.036 | 0.002 | 0.002 | 0.019 | 0.04 | 0.003 | 0.006 | 0.002 | 0.001 | 0 | 0.0001 | 0 | 0.0002 | 0 | 349 | 473 | 26
25220 | WL510 | 1261 | 1060 | 869 | 582 | 0.098 | 1.432 | 0.185 | 0.018 | 0.003 | 0.035 | 0.038 | 0.036 | 0.013 | 0.027 | 0.016 | 0.006 | 0.003 | 0.0231 | 0 | 0.0011 | 0 | 0.0003 | 0 | 491 | 571 | 28
23720 | WL510 | 1255 | 1060 | 868 | 584 | 0.098 | 1.432 | 0.185 | 0.018 | 0.003 | 0.035 | 0.038 | 0.036 | 0.013 | 0.027 | 0.016 | 0.006 | 0.003 | 0.0231 | 0 | 0.0011 | 0 | 0.0003 | 0 | 482 | 559 | 29
25750 | WL510 | 1256 | 1060 | 869 | 586 | 0.094 | 1.409 | 0.196 | 0.022 | 0.002 | 0.039 | 0.026 | 0.022 | 0.014 | 0.023 | 0.012 | 0.002 | 0.002 | 0.0234 | 0 | 0.0008 | 0 | 0.0001 | 0 | 485 | 579 | 26
25400 | WL590 | 1252 | 1060 | 858 | 575 | 0.102 | 1.447 | 0.239 | 0.014 | 0.002 | 0.047 | 0.044 | 0.042 | 0.013 | 0.025 | 0.033 | 0.003 | 0.001 | 0.0378 | 0 | 0.0009 | 0 | 0.0001 | 0 | 513 | 615 | 26
26220 | WL510 | 1255 | 1060 | 868 | 582 | 0.098 | 1.432 | 0.185 | 0.018 | 0.003 | 0.035 | 0.038 | 0.036 | 0.013 | 0.027 | 0.016 | 0.006 | 0.003 | 0.0231 | 0 | 0.0011 | 0 | 0.0003 | 0 | 478 | 556 | 27
26200 | WL510 | 1261 | 1060 | 868 | 587 | 0.098 | 1.432 | 0.185 | 0.018 | 0.003 | 0.035 | 0.038 | 0.036 | 0.013 | 0.027 | 0.016 | 0.006 | 0.003 | 0.0231 | 0 | 0.0011 | 0 | 0.0003 | 0 | 469 | 555 | 29
21850 | WL510 | 1248 | 1060 | 866 | 583 | 0.1043 | 1.462 | 0.199 | 0.018 | 0.002 | 0.041 | 0.041 | 0.04 | 0.019 | 0.017 | 0.016 | 0.006 | 0.003 | 0.0253 | 0 | 0.001 | 0 | 0.0001 | 0 | 475 | 561 | 29
21660 | WL510 | 1260 | 1060 | 868 | 583 | 0.1 | 1.395 | 0.204 | 0.015 | 0.003 | 0.039 | 0.042 | 0.038 | 0.015 | 0.022 | 0.017 | 0.003 | 0.001 | 0.0247 | 0 | 0.0011 | 0 | 0.0001 | 0 | 454 | 549 | 29
25460 | WL510 | 1248 | 1060 | 867 | 582 | 0.1003 | 1.422 | 0.208 | 0.018 | 0.003 | 0.032 | 0.033 | 0.032 | 0.014 | 0.016 | 0.014 | 0.006 | 0.003 | 0.0244 | 0 | 0.0008 | 0 | 0.0002 | 0 | 469 | 561 | 27
21590 | WL510 | 1254 | 1060 | 868 | 582 | 0.1003 | 1.422 | 0.208 | 0.018 | 0.003 | 0.032 | 0.033 | 0.032 | 0.014 | 0.016 | 0.014 | 0.006 | 0.003 | 0.0244 | 0 | 0.0008 | 0 | 0.0002 | 0 | 474 | 564 | 27
21130 | WL510 | 1248 | 1060 | 865 | 584 | 0.1003 | 1.422 | 0.208 | 0.018 | 0.003 | 0.032 | 0.033 | 0.032 | 0.014 | 0.016 | 0.014 | 0.006 | 0.003 | 0.0244 | 0 | 0.0008 | 0 | 0.0002 | 0 | 462 | 554 | 26
20160 | WL510 | 1254 | 1060 | 862 | 584 | 0.096 | 1.378 | 0.193 | 0.019 | 0.003 | 0.044 | 0.033 | 0.03 | 0.015 | 0.025 | 0.016 | 0.002 | 0.001 | 0.0237 | 0 | 0.001 | 0 | 0.0001 | 0 | 483 | 569 | 28
22470 | WL510 | 1251 | 1060 | 869 | 585 | 0.1 | 1.395 | 0.204 | 0.015 | 0.003 | 0.039 | 0.042 | 0.038 | 0.015 | 0.022 | 0.017 | 0.003 | 0.001 | 0.0247 | 0 | 0.0011 | 0 | 0.0001 | 0 | 492 | 576 | 28
21990 | WL510 | 1257 | 1060 | 869 | 588 | 0.103 | 1.492 | 0.238 | 0.014 | 0.002 | 0.037 | 0.031 | 0.03 | 0.012 | 0.024 | 0.015 | 0.001 | 0.001 | 0.0266 | 0 | 0.0007 | 0 | 0.0001 | 0 | 496 | 584 | 27
22250 | WL510 | 1263 | 1060 | 871 | 586 | 0.1 | 1.395 | 0.204 | 0.015 | 0.003 | 0.039 | 0.042 | 0.038 | 0.015 | 0.022 | 0.017 | 0.003 | 0.001 | 0.0247 | 0 | 0.0011 | 0 | 0.0001 | 0 | 487 | 575 | 26
22250 | WL510 | 1251 | 1060 | 869 | 585 | 0.094 | 1.409 | 0.196 | 0.022 | 0.002 | 0.039 | 0.026 | 0.022 | 0.014 | 0.023 | 0.012 | 0.002 | 0.002 | 0.0234 | 0 | 0.0008 | 0 | 0.0001 | 0 | 498 | 583 | 26
22290 | WL510 | 1263 | 1060 | 0 | 0 | 0.094 | 1.409 | 0.196 | 0.022 | 0.002 | 0.039 | 0.026 | 0.022 | 0.014 | 0.023 | 0.012 | 0.002 | 0.002 | 0.0234 | 0 | 0.0008 | 0 | 0.0001 | 0 | 495 | 580 | 27
23690 | WL510-HB | 1261 | 1060 | 867 | 582 | 0.098 | 1.432 | 0.185 | 0.018 | 0.003 | 0.035 | 0.038 | 0.036 | 0.013 | 0.027 | 0.016 | 0.006 | 0.003 | 0.0231 | 0 | 0.0011 | 0 | 0.0003 | 0 | 494 | 572 | 30
23810 | WL510-HB | 1261 | 1060 | 866 | 583 | 0.098 | 1.432 | 0.185 | 0.018 | 0.003 | 0.035 | 0.038 | 0.036 | 0.013 | 0.027 | 0.016 | 0.006 | 0.003 | 0.0231 | 0 | 0.0011 | 0 | 0.0003 | 0 | 484 | 566 | 28
21830 | WL510 | 1266 | 1060 | 867 | 582 | 0.1043 | 1.462 | 0.199 | 0.018 | 0.002 | 0.041 | 0.041 | 0.04 | 0.019 | 0.017 | 0.016 | 0.006 | 0.003 | 0.0253 | 0 | 0.001 | 0 | 0.0001 | 0 | 477 | 555 | 28
22190 | WL510 | 1261 | 1060 | 866 | 583 | 0.103 | 1.492 | 0.238 | 0.014 | 0.002 | 0.037 | 0.031 | 0.03 | 0.012 | 0.024 | 0.015 | 0.001 | 0.001 | 0.0266 | 0 | 0.0007 | 0 | 0.0001 | 0 | 508 | 586 | 29
22350 | WL510 | 1255 | 1060 | 869 | 583 | 0.096 | 1.378 | 0.193 | 0.019 | 0.003 | 0.044 | 0.033 | 0.03 | 0.015 | 0.025 | 0.016 | 0.002 | 0.001 | 0.0237 | 0 | 0.001 | 0 | 0.0001 | 0 | 509 | 581 | 28
22300 | WL510 | 1255 | 1060 | 868 | 583 | 0.096 | 1.378 | 0.193 | 0.019 | 0.003 | 0.044 | 0.033 | 0.03 | 0.015 | 0.025 | 0.016 | 0.002 | 0.001 | 0.0237 | 0 | 0.001 | 0 | 0.0001 | 0 | 520 | 582 | 28
22290 | WL510 | 1267 | 1060 | 868 | 584 | 0.096 | 1.378 | 0.193 | 0.019 | 0.003 | 0.044 | 0.033 | 0.03 | 0.015 | 0.025 | 0.016 | 0.002 | 0.001 | 0.0237 | 0 | 0.001 | 0 | 0.0001 | 0 | 509 | 594 | 27
21650 | WL510 | 1265 | 1080 | 890 | 633 | 0.096 | 1.378 | 0.193 | 0.019 | 0.003 | 0.044 | 0.033 | 0.03 | 0.015 | 0.025 | 0.016 | 0.002 | 0.001 | 0.0237 | 0 | 0.001 | 0 | 0.0001 | 0 | 468 | 554 | 29
19880 | WL510-HB | 1278 | 1080 | 889 | 633 | 0.1043 | 1.462 | 0.199 | 0.018 | 0.002 | 0.041 | 0.041 | 0.04 | 0.019 | 0.017 | 0.016 | 0.006 | 0.003 | 0.0253 | 0 | 0.001 | 0 | 0.0001 | 0 | 457 | 549 | 30
22010 | WL510 | 1273 | 1080 | 882 | 640 | 0.1041 | 1.432 | 0.197 | 0.018 | 0.002 | 0.037 | 0.043 | 0.042 | 0.014 | 0.017 | 0.015 | 0.006 | 0.003 | 0.0243 | 0 | 0.0006 | 0 | 0.0002 | 0 | 446 | 536 | 30
21970 | WL510 | 1267 | 1080 | 885 | 648 | 0.103 | 1.492 | 0.238 | 0.014 | 0.002 | 0.037 | 0.031 | 0.03 | 0.012 | 0.024 | 0.015 | 0.001 | 0.001 | 0.0266 | 0 | 0.0007 | 0 | 0.0001 | 0 | 440 | 533 | 30
21910 | WL510 | 1273 | 1080 | 884 | 633 | 0.103 | 1.492 | 0.238 | 0.014 | 0.002 | 0.037 | 0.031 | 0.03 | 0.012 | 0.024 | 0.015 | 0.001 | 0.001 | 0.0266 | 0 | 0.0007 | 0 | 0.0001 | 0 | 469 | 557 | 29
19800 | WL510-HB | 1278 | 1080 | 886 | 633 | 0.103 | 1.492 | 0.238 | 0.014 | 0.002 | 0.037 | 0.031 | 0.03 | 0.012 | 0.024 | 0.015 | 0.001 | 0.001 | 0.0266 | 0 | 0.0007 | 0 | 0.0001 | 0 | 478 | 557 | 28
19550 | WL510-HB | 1272 | 1080 | 884 | 632 | 0.1043 | 1.462 | 0.199 | 0.018 | 0.002 | 0.041 | 0.041 | 0.04 | 0.019 | 0.017 | 0.016 | 0.006 | 0.003 | 0.0253 | 0 | 0.001 | 0 | 0.0001 | 0 | 463 | 547 | 32
19810 | WL510-HB | 1277 | 1080 | 890 | 634 | 0.1043 | 1.462 | 0.199 | 0.018 | 0.002 | 0.041 | 0.041 | 0.04 | 0.019 | 0.017 | 0.016 | 0.006 | 0.003 | 0.0253 | 0 | 0.001 | 0 | 0.0001 | 0 | 455 | 545 | 30
19760 | WL510-HB | 1271 | 1080 | 891 | 634 | 0.1 | 1.395 | 0.204 | 0.015 | 0.003 | 0.039 | 0.042 | 0.038 | 0.015 | 0.022 | 0.017 | 0.003 | 0.001 | 0.0247 | 0 | 0.0011 | 0 | 0.0001 | 0 | 471 | 560 | 28
19790 | WL510-HB | 1271 | 1080 | 888 | 634 | 0.1 | 1.395 | 0.204 | 0.015 | 0.003 | 0.039 | 0.042 | 0.038 | 0.015 | 0.022 | 0.017 | 0.003 | 0.001 | 0.0247 | 0 | 0.0011 | 0 | 0.0001 | 0 | 484 | 556 | 27
19870 | WL510 | 1265 | 1080 | 888 | 634 | 0.096 | 1.378 | 0.193 | 0.019 | 0.003 | 0.044 | 0.033 | 0.03 | 0.015 | 0.025 | 0.016 | 0.002 | 0.001 | 0.0237 | 0 | 0.001 | 0 | 0.0001 | 0 | 472 | 558 | 25
20010 | WL510 | 1271 | 1080 | 889 | 634 | 0.1 | 1.395 | 0.204 | 0.015 | 0.003 | 0.039 | 0.042 | 0.038 | 0.015 | 0.022 | 0.017 | 0.003 | 0.001 | 0.0247 | 0 | 0.0011 | 0 | 0.0001 | 0 | 487 | 555 | 30
21660 | WL510 | 1267 | 1060 | 866 | 584 | 0.1041 | 1.432 | 0.197 | 0.018 | 0.002 | 0.037 | 0.043 | 0.042 | 0.014 | 0.017 | 0.015 | 0.006 | 0.003 | 0.0243 | 0 | 0.0006 | 0 | 0.0002 | 0 | 489 | 578 | 28
21680 | WL510 | 1261 | 1060 | 866 | 584 | 0.1041 | 1.432 | 0.197 | 0.018 | 0.002 | 0.037 | 0.043 | 0.042 | 0.014 | 0.017 | 0.015 | 0.006 | 0.003 | 0.0243 | 0 | 0.0006 | 0 | 0.0002 | 0 | 485 | 577 | 24
21660 | WL510 | 1267 | 1060 | 867 | 583 | 0.1041 | 1.432 | 0.197 | 0.018 | 0.002 | 0.037 | 0.043 | 0.042 | 0.014 | 0.017 | 0.015 | 0.006 | 0.003 | 0.0243 | 0 | 0.0006 | 0 | 0.0002 | 0 | 483 | 564 | 29
19700 | WL510-HB | 1267 | 1060 | 867 | 583 | 0.094 | 1.409 | 0.196 | 0.022 | 0.002 | 0.039 | 0.026 | 0.022 | 0.014 | 0.023 | 0.012 | 0.002 | 0.002 | 0.0234 | 0 | 0.0008 | 0 | 0.0001 | 0 | 514 | 588 | 26
19640 | WL510-HB | 1261 | 1060 | 0 | 0 | 0.094 | 1.409 | 0.196 | 0.022 | 0.002 | 0.039 | 0.026 | 0.022 | 0.014 | 0.023 | 0.012 | 0.002 | 0.002 | 0.0234 | 0 | 0.0008 | 0 | 0.0001 | 0 | 506 | 581 | 26
27650 | Q235B | 1269 | 1060 | 885 | 632 | 0.1546 | 0.471 | 0.183 | 0.017 | 0.013 | 0.034 | 0.002 | 0.002 | 0.013 | 0.022 | 0.003 | 0.004 | 0.003 | 0.001 | 0.0037 | 0.0001 | 0 | 0.0002 | 0 | 325 | 446 | 31
27700 | Q235B | 1259 | 1060 | 880 | 634 | 0.143 | 0.497 | 0.192 | 0.015 | 0.013 | 0.03 | 0.005 | 0.003 | 0.012 | 0.023 | 0.001 | 0.006 | 0.001 | 0.001 | 0.0038 | 0.0002 | 0 | 0.0001 | 0 | 328 | 444 | 32
28030 | Q235B | 1265 | 1060 | 877 | 634 | 0.169 | 0.458 | 0.201 | 0.018 | 0.014 | 0.041 | 0.011 | 0.009 | 0.018 | 0.024 | 0.001 | 0.007 | 0.001 | 0.001 | 0.004 | 0.0003 | 0 | 0.0001 | 0 | 319 | 457 | 33
27600 | Q235B | 1259 | 1060 | 0 | 0 | 0.1282 | 0.423 | 0.18 | 0.017 | 0.011 | 0.026 | 0.008 | 0.007 | 0.009 | 0.013 | 0.003 | 0.004 | 0.002 | 0.001 | 0.003 | 0.0001 | 0 | 0.0004 | 0 | 300 | 429 | 30
27710 | Q235B | 1264 | 1060 | 881 | 633 | 0.1473 | 0.463 | 0.174 | 0.016 | 0.012 | 0.043 | 0.003 | 0.003 | 0.019 | 0.03 | 0.003 | 0.006 | 0.002 | 0.001 | 0.0044 | 0.0002 | 0 | 0.0003 | 0 | 305 | 439 | 29
26500 | WL440 | 1262 | 1070 | 0 | 0 | 0.0787 | 1.339 | 0.171 | 0.018 | 0.0082 | 0.024 | 0.0432 | 0.0424 | 0.006 | 0.021 | 0.0173 | 0.002 | 0.001 | 0.002 | 0.0032 | 0.0006 | 0 | 0.0002 | 0 | 377 | 477 | 34
26160 | WL440 | 1268 | 1070 | 852 | 584 | 0.0746 | 1.344 | 0.162 | 0.015 | 0.0043 | 0.043 | 0.0483 | 0.0475 | 0.011 | 0.023 | 0.0185 | 0.004 | 0.001 | 0.002 | 0.0024 | 0.0001 | 0 | 0.0002 | 0 | 464 | 542 | 33
26160 | WL440 | 1268 | 1070 | 852 | 584 | 0.0746 | 1.344 | 0.162 | 0.015 | 0.0043 | 0.043 | 0.0483 | 0.0475 | 0.011 | 0.023 | 0.0185 | 0.004 | 0.001 | 0.002 | 0.0024 | 0.0001 | 0 | 0.0002 | 0 | 457 | 543 | 30
26160 | WL440 | 1268 | 1070 | 852 | 584 | 0.0746 | 1.344 | 0.162 | 0.015 | 0.0043 | 0.043 | 0.0483 | 0.0475 | 0.011 | 0.023 | 0.0185 | 0.004 | 0.001 | 0.002 | 0.0024 | 0.0001 | 0 | 0.0002 | 0 | 457 | 541 | 33
26706 | 45 | 1278 | 1080 | 0 | 0 | 0.4452 | 0.62 | 0.249 | 0.018 | 0.0078 | 0.047 | 0.0129 | 0.0114 | 0.013 | 0.032 | 0.0009 | 0.004 | 0.001 | 0.0014 | 0 | 0.0003 | 0 | 0.0002 | 0 | 384 | 708 | 16
26706 | 45 | 1278 | 1080 | 0 | 0 | 0.4452 | 0.62 | 0.249 | 0.018 | 0.0078 | 0.047 | 0.0129 | 0.0114 | 0.013 | 0.032 | 0.0009 | 0.004 | 0.001 | 0.0014 | 0 | 0.0003 | 0 | 0.0002 | 0 | 372 | 639 | 22
26706 | 45 | 1278 | 1080 | 0 | 0 | 0.4452 | 0.62 | 0.249 | 0.018 | 0.0078 | 0.047 | 0.0129 | 0.0114 | 0.013 | 0.032 | 0.0009 | 0.004 | 0.001 | 0.0014 | 0 | 0.0003 | 0 | 0.0002 | 0 | 302 | 549 | 27
20990 | 45 | 1266 | 1080 | 881 | 664 | 0.4305 | 0.588 | 0.245 | 0.015 | 0.0101 | 0.035 | 0.0112 | 0.0105 | 0.009 | 0.024 | 0.0007 | 0.003 | 0.001 | 0.001 | 0.0046 | 0.0001 | 0 | 0.0002 | 0 | 314 | 550 | 29
20990 | 45 | 1266 | 1080 | 881 | 664 | 0.4305 | 0.588 | 0.245 | 0.015 | 0.0101 | 0.035 | 0.0112 | 0.0105 | 0.009 | 0.024 | 0.0007 | 0.003 | 0.001 | 0.001 | 0.0046 | 0.0001 | 0 | 0.0002 | 0 | 314 | 550 | 29
20990 | 45 | 1266 | 1080 | 881 | 664 | 0.4305 | 0.588 | 0.245 | 0.015 | 0.0101 | 0.035 | 0.0112 | 0.0105 | 0.009 | 0.024 | 0.0007 | 0.003 | 0.001 | 0.001 | 0.0046 | 0.0001 | 0 | 0.0002 | 0 | 343 | 630 | 25
20990 | 45 | 1266 | 1080 | 881 | 664 | 0.4305 | 0.588 | 0.245 | 0.015 | 0.0101 | 0.035 | 0.0112 | 0.0105 | 0.009 | 0.024 | 0.0007 | 0.003 | 0.001 | 0.001 | 0.0046 | 0.0001 | 0 | 0.0002 | 0 | 361 | 647 | 25
24030 | RT360 | 1276 | 1100 | 866 | 672 | 0.0644 | 0.558 | 0.014 | 0.017 | 0.0076 | 0.025 | 0.0475 | 0.0452 | 0.006 | 0.017 | 0.0356 | 0.002 | 0.001 | 0.001 | 0.0048 | 0.0001 | 0 | 0.0002 | 0 | 368 | 439 | 26
23700 | RT360 | 1282 | 1100 | 863 | 673 | 0.0669 | 0.58 | 0.016 | 0.015 | 0.0062 | 0.023 | 0.0546 | 0.0539 | 0.006 | 0.017 | 0.0449 | 0.003 | 0.001 | 0.001 | 0.0024 | 0.0001 | 0 | 0.0002 | 0 | 367 | 427 | 26
28080 | Q235B | 1262 | 1060 | 881 | 635 | 0.144 | 0.507 | 0.194 | 0.019 | 0.015 | 0.061 | 0.003 | 0.002 | 0.017 | 0.029 | 0.001 | 0.007 | 0.001 | 0.001 | 0.003 | 0.0001 | 0 | 0.0001 | 0 | 332 | 460 | 38
28140 | Q235B | 1259 | 1060 | 886 | 633 | 0.142 | 0.486 | 0.201 | 0.024 | 0.013 | 0.052 | 0.009 | 0.007 | 0.014 | 0.024 | 0.001 | 0.006 | 0.001 | 0.001 | 0.0028 | 0.0002 | 0 | 0.0001 | 0 | 348 | 471 | 31
28110 | Q235B | 1268 | 1060 | 884 | 632 | 0.144 | 0.507 | 0.194 | 0.019 | 0.015 | 0.061 | 0.003 | 0.002 | 0.017 | 0.029 | 0.001 | 0.007 | 0.001 | 0.001 | 0.003 | 0.0001 | 0 | 0.0001 | 0 | 273 | 423 | 36
28070 | Q235B | 1242 | 1040 | 867 | 635 | 0.15 | 0.518 | 0.187 | 0.022 | 0.014 | 0.042 | 0.004 | 0.003 | 0.012 | 0.021 | 0.001 | 0.006 | 0.001 | 0.001 | 0.0028 | 0.0002 | 0 | 0.0001 | 0 | 308 | 451 | 29
28080 | Q235B | 1257 | 1050 | 858 | 636 | 0.15 | 0.518 | 0.187 | 0.022 | 0.014 | 0.042 | 0.004 | 0.003 | 0.012 | 0.021 | 0.001 | 0.006 | 0.001 | 0.001 | 0.0028 | 0.0002 | 0 | 0.0001 | 0 | 334 | 449 | 31
26720 | 45 | 1247 | 1070 | 880 | 677 | 0.4305 | 0.588 | 0.245 | 0.015 | 0.0101 | 0.035 | 0.0112 | 0.0105 | 0.009 | 0.024 | 0.0007 | 0.003 | 0.001 | 0.001 | 0.0046 | 0.0001 | 0 | 0.0002 | 0 | 312 | 604 | 25
36960 | B | 1258 | 1060 | 845 | 577 | 0.149 | 0.752 | 0.165 | 0.017 | 0.01 | 0.041 | 0.003 | 0.003 | 0.013 | 0.029 | 0.001 | 0.006 | 0.001 | 0.001 | 0.0034 | 0.0001 | 0 | 0.0001 | 0 | 327 | 472 | 29
29270 | Q345D | 1257 | 1050 | 863 | 668 | 0.091 | 1.399 | 0.16 | 0.015 | 0.012 | 0.028 | 0.033 | 0.033 | 0.013 | 0.023 | 0.001 | 0.001 | 0.002 | 0.0225 | 0.0077 | 0.0002 | 0 | 0.0001 | 0 | 425 | 524 | 25
29130 | Q345A | 1265 | 1050 | 835 | 594 | 0.155 | 1.441 | 0.276 | 0.018 | 0.013 | 0.04 | 0.007 | 0.005 | 0.019 | 0.046 | 0.001 | 0.003 | 0.001 | 0.003 | 0.0033 | 0.0013 | 0 | 0.0001 | 0 | 409 | 556 | 22
26130 | Q450NQR1 | 1255 | 1060 | 840 | 553 | 0.068 | 1.044 | 0.181 | 0.017 | 0.001 | 0.299 | 0.009 | 0.007 | 0.187 | 0.703 | 0.001 | 0.004 | 0.004 | 0.0356 | 0 | 0.0006 | 0 | 0.0001 | 0 | 514 | 614 | 23
27840 | Q345B | 1265 | 1050 | 841 | 550 | 0.15 | 1.489 | 0.309 | 0.017 | 0.013 | 0.043 | 0.006 | 0.005 | 0.017 | 0.041 | 0.002 | 0.001 | 0.001 | 0.0019 | 0.0046 | 0.0005 | 0 | 0.0001 | 0 | 438 | 573 | 25
29270 | Q345A | 1254 | 1050 | 840 | 598 | 0.155 | 1.441 | 0.276 | 0.018 | 0.013 | 0.04 | 0.007 | 0.005 | 0.019 | 0.046 | 0.001 | 0.003 | 0.001 | 0.003 | 0.0033 | 0.0013 | 0 | 0.0001 | 0 | 402 | 546 | 21
33160 | Q345B | 1262 | 1050 | 831 | 577 | 0.16 | 1.465 | 0.275 | 0.023 | 0.015 | 0.029 | 0.004 | 0.003 | 0.013 | 0.025 | 0.001 | 0.001 | 0.001 | 0.001 | 0.0048 | 0.0004 | 0 | 0.0001 | 0 | 395 | 537 | 26
31820 | Q345B | 1268 | 1050 | 844 | 555 | 0.149 | 1.467 | 0.286 | 0.019 | 0.014 | 0.038 | 0.007 | 0.006 | 0.014 | 0.028 | 0.002 | 0.002 | 0.001 | 0.001 | 0.0048 | 0.0005 | 0 | 0.0001 | 0 | 417 | 558 | 24
27960 | Q235B | 1246 | 1040 | 886 | 635 | 0.15 | 0.518 | 0.187 | 0.022 | 0.014 | 0.042 | 0.004 | 0.003 | 0.012 | 0.021 | 0.001 | 0.006 | 0.001 | 0.001 | 0.0028 | 0.0002 | 0 | 0.0001 | 0 | 294 | 439 | 30
22340 | RCL540 | 1264 | 1060 | 844 | 559 | 0.0666 | 1.197 | 0.16 | 0.019 | 0.0038 | 0.042 | 0.0458 | 0.045 | 0.016 | 0.032 | 0.0015 | 0.01 | 0.001 | 0.04 | 0.0032 | 0.0001 | 0 | 0.0003 | 0 | 513 | 590 | 25
22370 | RCL540 | 1252 | 1060 | 846 | 564 | 0.0666 | 1.197 | 0.16 | 0.019 | 0.0038 | 0.042 | 0.0458 | 0.045 | 0.016 | 0.032 | 0.0015 | 0.01 | 0.001 | 0.04 | 0.0032 | 0.0001 | 0 | 0.0003 | 0 | 515 | 590 | 25
22350 | RCL540 | 1258 | 1060 | 842 | 564 | 0.0666 | 1.197 | 0.16 | 0.019 | 0.0038 | 0.042 | 0.0458 | 0.045 | 0.016 | 0.032 | 0.0015 | 0.01 | 0.001 | 0.04 | 0.0032 | 0.0001 | 0 | 0.0003 | 0 | 509 | 591 | 26
22340 | RCL540 | 1264 | 1060 | 845 | 562 | 0.0675 | 1.175 | 0.157 | 0.019 | 0.0033 | 0.045 | 0.0453 | 0.0447 | 0.016 | 0.032 | 0.0013 | 0.008 | 0.001 | 0.038 | 0.0027 | 0.0001 | 0 | 0.0002 | 0 | 521 | 597 | 24
26410 | WL440 | 1259 | 1070 | 847 | 583 | 0.0746 | 1.344 | 0.162 | 0.015 | 0.0043 | 0.043 | 0.0483 | 0.0475 | 0.011 | 0.023 | 0.0185 | 0.004 | 0.001 | 0.002 | 0.0024 | 0.0001 | 0 | 0.0002 | 0 | 430 | 522 | 28
22780 | WL510 | 1259 | 1060 | 861 | 581 | 0.097 | 1.455 | 0.189 | 0.013 | 0.002 | 0.054 | 0.031 | 0.03 | 0.017 | 0.027 | 0.015 | 0.003 | 0.001 | 0.0244 | 0 | 0.0007 | 0 | 0.0001 | 0 | 470 | 570 | 27
21640 | WL510 | 1265 | 1060 | 862 | 582 | 0.1044 | 1.438 | 0.187 | 0.015 | 0.002 | 0.037 | 0.034 | 0.032 | 0.014 | 0.022 | 0.016 | 0.006 | 0.003 | 0.0243 | 0 | 0.0008 | 0 | 0.0004 | 0 | 447 | 541 | 25
21540 | WL510 | 1253 | 1060 | 860 | 582 | 0.101 | 1.406 | 0.216 | 0.015 | 0.003 | 0.045 | 0.038 | 0.037 | 0.014 | 0.024 | 0.015 | 0.002 | 0.001 | 0.0246 | 0 | 0.0018 | 0 | 0.0001 | 0 | 450 | 549 | 28
26940 | WL510-HB | 1265 | 1060 | 861 | 582 | 0.0927 | 1.407 | 0.199 | 0.025 | 0.002 | 0.045 | 0.029 | 0.028 | 0.02 | 0.028 | 0.015 | 0.006 | 0.004 | 0.0232 | 0 | 0.001 | 0 | 0.0004 | 0 | 483 | 574 | 26
26930 | WL510-HB | 1259 | 1060 | 862 | 582 | 0.0998 | 1.401 | 0.198 | 0.016 | 0.003 | 0.035 | 0.037 | 0.036 | 0.016 | 0.021 | 0.016 | 0.008 | 0.003 | 0.0232 | 0 | 0.0009 | 0 | 0.0004 | 0 | 473 | 560 | 29
26960 | WL510-HB | 1253 | 1060 | 858 | 580 | 0.0998 | 1.401 | 0.198 | 0.016 | 0.003 | 0.035 | 0.037 | 0.036 | 0.016 | 0.021 | 0.016 | 0.008 | 0.003 | 0.0232 | 0 | 0.0009 | 0 | 0.0004 | 0 | 479 | 565 | 28
26970 | WL510-HB | 1259 | 1060 | 862 | 579 | 0.0998 | 1.401 | 0.198 | 0.016 | 0.003 | 0.035 | 0.037 | 0.036 | 0.016 | 0.021 | 0.016 | 0.008 | 0.003 | 0.0232 | 0 | 0.0009 | 0 | 0.0004 | 0 | 485 | 558 | 26
26520 | WL510-HB | 1265 | 1060 | 862 | 581 | 0.1011 | 1.446 | 0.194 | 0.016 | 0.007 | 0.052 | 0.031 | 0.028 | 0.02 | 0.029 | 0.016 | 0.006 | 0.004 | 0.0233 | 0 | 0.0009 | 0 | 0.0003 | 0 | 466 | 550 | 27
28880 | WL510-HB | 1253 | 1060 | 863 | 581 | 0.1021 | 1.419 | 0.212 | 0.02 | 0.001 | 0.039 | 0.037 | 0.034 | 0.017 | 0.026 | 0.014 | 0.006 | 0.003 | 0.0238 | 0 | 0.0004 | 0 | 0.0004 | 0 | 477 | 569 | 27
29080 | WL510-HB | 1265 | 1060 | 862 | 582 | 0.0942 | 1.521 | 0.179 | 0.018 | 0.004 | 0.029 | 0.039 | 0.038 | 0.012 | 0.015 | 0.017 | 0.005 | 0.004 | 0.0232 | 0 | 0.0003 | 0 | 0.0004 | 0 | 478 | 566 | 27
27410 | WL510-HB | 1253 | 1060 | 857 | 582 | 0.1025 | 1.502 | 0.202 | 0.018 | 0.001 | 0.032 | 0.034 | 0.033 | 0.012 | 0.018 | 0.016 | 0.005 | 0.003 | 0.0228 | 0 | 0.001 | 0 | 0.0004 | 0 | 488 | 580 | 26
27780 | WL510-HB | 1259 | 1060 | 857 | 582 | 0.1021 | 1.413 | 0.192 | 0.018 | 0.002 | 0.04 | 0.028 | 0.025 | 0.017 | 0.022 | 0.017 | 0.006 | 0.003 | 0.024 | 0 | 0.0009 | 0 | 0.0004 | 0 | 475 | 560 | 28
27840 | WL510-HB | 1265 | 1060 | 863 | 580 | 0.0998 | 1.401 | 0.198 | 0.016 | 0.003 | 0.035 | 0.037 | 0.036 | 0.016 | 0.021 | 0.016 | 0.008 | 0.003 | 0.0232 | 0 | 0.0009 | 0 | 0.0004 | 0 | 472 | 561 | 28
27020 | WL510 | 1262 | 1060 | 863 | 582 | 0.1011 | 1.446 | 0.194 | 0.016 | 0.007 | 0.052 | 0.031 | 0.028 | 0.02 | 0.029 | 0.016 | 0.006 | 0.004 | 0.0233 | 0 | 0.0009 | 0 | 0.0003 | 0 | 481 | 568 | 30
27220 | WL510 | 1268 | 1060 | 865 | 585 | 0.093 | 1.409 | 0.224 | 0.02 | 0.002 | 0.035 | 0.033 | 0.032 | 0.012 | 0.026 | 0.013 | 0.006 | 0.001 | 0.0248 | 0 | 0.0007 | 0 | 0.0001 | 0 | 476 | 549 | 31
26820 | WL510 | 1259 | 1060 | 861 | 586 | 0.093 | 1.409 | 0.224 | 0.02 | 0.002 | 0.035 | 0.033 | 0.032 | 0.012 | 0.026 | 0.013 | 0.006 | 0.001 | 0.0248 | 0 | 0.0007 | 0 | 0.0001 | 0 | 462 | 546 | 28
26900 | WL510 | 1265 | 1060 | 863 | 582 | 0.094 | 1.404 | 0.167 | 0.021 | 0.006 | 0.04 | 0.033 | 0.032 | 0.014 | 0.027 | 0.017 | 0.002 | 0.002 | 0.0232 | 0 | 0.0008 | 0 | 0.0001 | 0 | 452 | 539 | 29
26980 | WL510 | 1259 | 1060 | 862 | 585 | 0.1025 | 1.502 | 0.202 | 0.018 | 0.001 | 0.032 | 0.034 | 0.033 | 0.012 | 0.018 | 0.016 | 0.005 | 0.003 | 0.0228 | 0 | 0.001 | 0 | 0.0004 | 0 | 484 | 576 | 26
27030 | WL510 | 1265 | 1060 | 862 | 583 | 0.1021 | 1.413 | 0.192 | 0.018 | 0.002 | 0.04 | 0.028 | 0.025 | 0.017 | 0.022 | 0.017 | 0.006 | 0.003 | 0.024 | 0 | 0.0009 | 0 | 0.0004 | 0 | 484 | 547 | 27
27030 | WL510 | 1253 | 1060 | 862 | 584 | 0.1021 | 1.419 | 0.212 | 0.02 | 0.001 | 0.039 | 0.037 | 0.034 | 0.017 | 0.026 | 0.014 | 0.006 | 0.003 | 0.0238 | 0 | 0.0004 | 0 | 0.0004 | 0 | 420 | 557 | 27
26940 | WL510 | 1259 | 1060 | 866 | 583 | 0.094 | 1.404 | 0.167 | 0.021 | 0.006 | 0.04 | 0.033 | 0.032 | 0.014 | 0.027 | 0.017 | 0.002 | 0.002 | 0.0232 | 0 | 0.0008 | 0 | 0.0001 | 0 | 445 | 553 | 28
21800 | WL510 | 1249 | 1060 | 866 | 582 | 0.094 | 1.409 | 0.196 | 0.022 | 0.002 | 0.039 | 0.026 | 0.022 | 0.014 | 0.023 | 0.012 | 0.002 | 0.002 | 0.0234 | 0 | 0.0008 | 0 | 0.0001 | 0 | 457 | 548 | 29
21410 | WL510 | 1254 | 1060 | 865 | 583 | 0.09 | 1.436 | 0.211 | 0.018 | 0.003 | 0.059 | 0.042 | 0.041 | 0.02 | 0.036 | 0.017 | 0.002 | 0.001 | 0.0251 | 0 | 0.002 | 0 | 0.0001 | 0 | 474 | 578 | 26
22060 | WL510 | 1260 | 1060 | 864 | 582 | 0.1 | 1.404 | 0.221 | 0.021 | 0.003 | 0.043 | 0.036 | 0.03 | 0.018 | 0.033 | 0.013 | 0.003 | 0.002 | 0.0235 | 0 | 0.0011 | 0 | 0.0001 | 0 | 509 | 589 | 26
19870 | WL510-HB | 1259 | 1060 | 858 | 580 | 0.101 | 1.455 | 0.22 | 0.022 | 0.002 | 0.038 | 0.032 | 0.031 | 0.018 | 0.035 | 0.017 | 0.001 | 0.001 | 0.026 | 0 | 0.0019 | 0 | 0.0001 | 0 | 499 | 583 | 26
21450 | WL510-HB | 1253 | 1060 | 869 | 581 | 0.09 | 1.436 | 0.211 | 0.018 | 0.003 | 0.059 | 0.042 | 0.041 | 0.02 | 0.036 | 0.017 | 0.002 | 0.001 | 0.0251 | 0 | 0.002 | 0 | 0.0001 | 0 | 494 | 580 | 27
26070 | Q345A | 1260 | 1060 | 868 | 656 | 0.0675 | 1.083 | 0.388 | 0.02 | 0.001 | 0.033 | 0.042 | 0.041 | 0.021 | 0.03 | 0.004 | 0.005 | 0.001 | 0.048 | 0.0037 | 0.0007 | 0 | 0.0003 | 0 | 518 | 572 | 26
22150 | WL510 | 1267 | 1060 | 875 | 582 | 0.103 | 1.412 | 0.188 | 0.02 | 0.002 | 0.044 | 0.027 | 0.023 | 0.015 | 0.035 | 0.013 | 0.001 | 0.001 | 0.022 | 0 | 0.0015 | 0 | 0.0001 | 0 | 463 | 544 | 29
27890 | Q235B | 1256 | 1060 | 885 | 634 | 0.144 | 0.507 | 0.194 | 0.019 | 0.015 | 0.061 | 0.003 | 0.002 | 0.017 | 0.029 | 0.001 | 0.007 | 0.001 | 0.001 | 0.003 | 0.0001 | 0 | 0.0001 | 0 | 318 | 450 | 36
28260 | Q235B | 1268 | 1060 | 883 | 634 | 0.169 | 0.471 | 0.208 | 0.013 | 0.013 | 0.028 | 0.009 | 0.007 | 0.01 | 0.023 | 0.001 | 0.006 | 0.001 | 0.001 | 0.0043 | 0.0001 | 0 | 0.0001 | 0 | 300 | 438 | 30
27950 | Q235B | 1258 | 1040 | 0 | 0 | 0.16 | 0.485 | 0.183 | 0.021 | 0.012 | 0.039 | 0.013 | 0.01 | 0.013 | 0.025 | 0.001 | 0.006 | 0.001 | 0.001 | 0.0031 | 0.0001 | 0 | 0.0001 | 0 | 298 | 443 | 33
28110 | Q235B | 1258 | 1060 | 884 | 611 | 0.145 | 0.466 | 0.182 | 0.025 | 0.015 | 0.036 | 0.009 | 0.002 | 0.012 | 0.024 | 0.001 | 0.006 | 0.001 | 0.001 | 0.0022 | 0.0003 | 0 | 0.0001 | 0 | 302 | 444 | 31
28120 | Q235B | 1263 | 1060 | 873 | 633 | 0.145 | 0.466 | 0.182 | 0.025 | 0.015 | 0.036 | 0.009 | 0.002 | 0.012 | 0.024 | 0.001 | 0.006 | 0.001 | 0.001 | 0.0022 | 0.0003 | 0 | 0.0001 | 0 | 325 | 441 | 37
28110 | Q235B | 1258 | 1040 | 882 | 633 | 0.145 | 0.466 | 0.182 | 0.025 | 0.015 | 0.036 | 0.009 | 0.002 | 0.012 | 0.024 | 0.001 | 0.006 | 0.001 | 0.001 | 0.0022 | 0.0003 | 0 | 0.0001 | 0 | 287 | 421 | 31
28070 | Q235B | 1246 | 1040 | 878 | 634 | 0.141 | 0.472 | 0.168 | 0.021 | 0.015 | 0.038 | 0.005 | 0.004 | 0.014 | 0.017 | 0.001 | 0.007 | 0.001 | 0.001 | 0.0035 | 0.0002 | 0 | 0.0001 | 0 | 278 | 420 | 30
27390 | Q345B | 1249 | 1040 | 854 | 569 | 0.167 | 1.492 | 0.274 | 0.018 | 0.018 | 0.031 | 0.008 | 0.007 | 0.013 | 0.02 | 0.001 | 0.001 | 0.001 | 0.001 | 0.0045 | 0.0002 | 0 | 0.0001 | 0 | 418 | 554 | 24
27790 | WL510-HB | 1265 | 1060 | 862 | 582 | 0.101 | 1.406 | 0.216 | 0.015 | 0.003 | 0.045 | 0.038 | 0.037 | 0.014 | 0.024 | 0.015 | 0.002 | 0.001 | 0.0246 | 0 | 0.0018 | 0 | 0.0001 | 0 | 465 | 551 | 27
27910 | WL510 | 1259 | 1060 | 854 | 572 | 0.101 | 1.406 | 0.216 | 0.015 | 0.003 | 0.045 | 0.038 | 0.037 | 0.014 | 0.024 | 0.015 | 0.002 | 0.001 | 0.0246 | 0 | 0.0018 | 0 | 0.0001 | 0 | 469 | 569 | 29
27050 | WL510-HB | 1268 | 1060 | 867 | 584 | 0.0967 | 1.437 | 0.189 | 0.017 | 0.003 | 0.04 | 0.021 | 0.02 | 0.019 | 0.027 | 0.012 | 0.006 | 0.004 | 0.0268 | 0 | 0.0008 | 0 | 0.0004 | 0 | 469 | 553 | 28
26970 | WL510 | 1262 | 1060 | 863 | 585 | 0.0967 | 1.437 | 0.189 | 0.017 | 0.003 | 0.04 | 0.021 | 0.02 | 0.019 | 0.027 | 0.012 | 0.006 | 0.004 | 0.0268 | 0 | 0.0008 | 0 | 0.0004 | 0 | 499 | 572 | 28
27140 | WL510 | 1268 | 1060 | 866 | 585 | 0.099 | 1.432 | 0.181 | 0.02 | 0.003 | 0.044 | 0.035 | 0.034 | 0.015 | 0.027 | 0.014 | 0.002 | 0.001 | 0.0242 | 0 | 0.0007 | 0 | 0.0001 | 0 | 484 | 566 | 28
27060 | WL510 | 1256 | 1060 | 864 | 584 | 0.095 | 1.431 | 0.207 | 0.024 | 0.002 | 0.039 | 0.044 | 0.039 | 0.017 | 0.032 | 0.016 | 0.002 | 0.001 | 0.024 | 0 | 0.0007 | 0 | 0.0001 | 0 | 478 | 560 | 26
27010 | WL510 | 1268 | 1060 | 867 | 584 | 0.101 | 1.406 | 0.216 | 0.015 | 0.003 | 0.045 | 0.038 | 0.037 | 0.014 | 0.024 | 0.015 | 0.002 | 0.001 | 0.0246 | 0 | 0.0018 | 0 | 0.0001 | 0 | 480 | 565 | 30
27170 | WL510 | 1258 | 1060 | 867 | 583 | 0.0927 | 1.407 | 0.199 | 0.025 | 0.002 | 0.045 | 0.029 | 0.028 | 0.02 | 0.028 | 0.015 | 0.006 | 0.004 | 0.0232 | 0 | 0.001 | 0 | 0.0004 | 0 | 511 | 572 | 28
27130 | WL510 | 1270 | 1060 | 867 | 581 | 0.0978 | 1.463 | 0.202 | 0.018 | 0.002 | 0.049 | 0.039 | 0.037 | 0.019 | 0.026 | 0.018 | 0.006 | 0.004 | 0.0233 | 0 | 0.0012 | 0 | 0.0003 | 0 | 511 | 591 | 27
29380 | WL510 | 1270 | 1060 | 867 | 584 | 0.1025 | 1.502 | 0.202 | 0.018 | 0.001 | 0.032 | 0.034 | 0.033 | 0.012 | 0.018 | 0.016 | 0.005 | 0.003 | 0.0228 | 0 | 0.001 | 0 | 0.0004 | 0 | 506 | 578 | 29
29390 | WL510 | 1264 | 1060 | 865 | 583 | 0.1033 | 1.477 | 0.203 | 0.023 | 0.003 | 0.05 | 0.035 | 0.034 | 0.021 | 0.029 | 0.016 | 0.006 | 0.004 | 0.0242 | 0 | 0.0009 | 0 | 0.0005 | 0 | 472 | 558 | 28
29320 | WL510 | 1270 | 1060 | 866 | 583 | 0.1033 | 1.477 | 0.203 | 0.023 | 0.003 | 0.05 | 0.035 | 0.034 | 0.021 | 0.029 | 0.016 | 0.006 | 0.004 | 0.0242 | 0 | 0.0009 | 0 | 0.0005 | 0 | 487 | 560 | 29
29370 | WL510 | 1264 | 1060 | 0 | 0 | 0.097 | 1.455 | 0.189 | 0.013 | 0.002 | 0.054 | 0.031 | 0.03 | 0.017 | 0.027 | 0.015 | 0.003 | 0.001 | 0.0244 | 0 | 0.0007 | 0 | 0.0001 | 0 | 501 | 560 | 32
29330 | WL510 | 1270 | 1060 | 867 | 584 | 0.097 | 1.455 | 0.189 | 0.013 | 0.002 | 0.054 | 0.031 | 0.03 | 0.017 | 0.027 | 0.015 | 0.003 | 0.001 | 0.0244 | 0 | 0.0007 | 0 | 0.0001 | 0 | 493 | 564 | 33
26900 | WL510 | 1264 | 1060 | 865 | 584 | 0.0993 | 1.434 | 0.2 | 0.019 | 0.002 | 0.061 | 0.027 | 0.027 | 0.024 | 0.036 | 0.017 | 0.007 | 0.003 | 0.0236 | 0 | 0.0012 | 0 | 0.0004 | 0 | 495 | 578 | 24
27010 | WL510 | 1258 | 1060 | 868 | 583 | 0.0993 | 1.434 | 0.2 | 0.019 | 0.002 | 0.061 | 0.027 | 0.027 | 0.024 | 0.036 | 0.017 | 0.007 | 0.003 | 0.0236 | 0 | 0.0012 | 0 | 0.0004 | 0 | 496 | 578 | 24
27130 | WL510 | 1270 | 1060 | 866 | 583 | 0.0993 | 1.434 | 0.2 | 0.019 | 0.002 | 0.061 | 0.027 | 0.027 | 0.024 | 0.036 | 0.017 | 0.007 | 0.003 | 0.0236 | 0 | 0.0012 | 0 | 0.0004 | 0 | 503 | 579 | 27
26940 | WL510 | 1264 | 1060 | 866 | 584 | 0.0993 | 1.434 | 0.2 | 0.019 | 0.002 | 0.061 | 0.027 | 0.027 | 0.024 | 0.036 | 0.017 | 0.007 | 0.003 | 0.0236 | 0 | 0.0012 | 0 | 0.0004 | 0 | 516 | 579 | 31
26700 | WL510 | 1270 | 1060 | 865 | 583 | 0.1033 | 1.477 | 0.203 | 0.023 | 0.003 | 0.05 | 0.035 | 0.034 | 0.021 | 0.029 | 0.016 | 0.006 | 0.004 | 0.0242 | 0 | 0.0009 | 0 | 0.0005 | 0 | 488 | 567 | 28
26990 | WL510 | 1258 | 1060 | 865 | 568 | 0.1033 | 1.477 | 0.203 | 0.023 | 0.003 | 0.05 | 0.035 | 0.034 | 0.021 | 0.029 | 0.016 | 0.006 | 0.004 | 0.0242 | 0 | 0.0009 | 0 | 0.0005 | 0 | 508 | 576 | 31
27030 | WL510 | 1258 | 1060 | 863 | 583 | 0.0927 | 1.407 | 0.199 | 0.025 | 0.002 | 0.045 | 0.029 | 0.028 | 0.02 | 0.028 | 0.015 | 0.006 | 0.004 | 0.0232 | 0 | 0.001 | 0 | 0.0004 | 0 | 502 | 580 | 29
27000 | WL510 | 1264 | 1060 | 866 | 584 | 0.0927 | 1.407 | 0.199 | 0.025 | 0.002 | 0.045 | 0.029 | 0.028 | 0.02 | 0.028 | 0.015 | 0.006 | 0.004 | 0.0232 | 0 | 0.001 | 0 | 0.0004 | 0 | 507 | 579 | 30
27130 | WL510 | 1270 | 1060 | 866 | 582 | 0.097 | 1.455 | 0.189 | 0.013 | 0.002 | 0.054 | 0.031 | 0.03 | 0.017 | 0.027 | 0.015 | 0.003 | 0.001 | 0.0244 | 0 | 0.0007 | 0 | 0.0001 | 0 | 493 | 561 | 34
27230 | WL510 | 1258 | 1060 | 867 | 583 | 0.097 | 1.455 | 0.189 | 0.013 | 0.002 | 0.054 | 0.031 | 0.03 | 0.017 | 0.027 | 0.015 | 0.003 | 0.001 | 0.0244 | 0 | 0.0007 | 0 | 0.0001 | 0 | 485 | 568 | 28
28510 | WL510 | 1274 | 1080 | 888 | 634 | 0.1021 | 1.413 | 0.192 | 0.018 | 0.002 | 0.04 | 0.028 | 0.025 | 0.017 | 0.022 | 0.017 | 0.006 | 0.003 | 0.024 | 0 | 0.0009 | 0 | 0.0004 | 0 | 408 | 499 | 33
28510 | WL510 | 1274 | 1080 | 888 | 634 | 0.1021 | 1.413 | 0.192 | 0.018 | 0.002 | 0.04 | 0.028 | 0.025 | 0.017 | 0.022 | 0.017 | 0.006 | 0.003 | 0.024 | 0 | 0.0009 | 0 | 0.0004 | 0 | 459 | 541 | 30
28510 | WL510 | 1274 | 1080 | 888 | 634 | 0.1021 | 1.413 | 0.192 | 0.018 | 0.002 | 0.04 | 0.028 | 0.025 | 0.017 | 0.022 | 0.017 | 0.006 | 0.003 | 0.024 | 0 | 0.0009 | 0 | 0.0004 | 0 | 466 | 554 | 25
28210 | WL510 | 1280 | 1080 | 886 | 634 | 0.0927 | 1.407 | 0.199 | 0.025 | 0.002 | 0.045 | 0.029 | 0.028 | 0.02 | 0.028 | 0.015 | 0.006 | 0.004 | 0.0232 | 0 | 0.001 | 0 | 0.0004 | 0 | 436 | 524 | 32
27060 | WL510 | 1268 | 1080 | 0 | 0 | 0.1021 | 1.419 | 0.212 | 0.02 | 0.001 | 0.039 | 0.037 | 0.034 | 0.017 | 0.026 | 0.014 | 0.006 | 0.003 | 0.0238 | 0 | 0.0004 | 0 | 0.0004 | 0 | 449 | 540 | 31
21950 | ASTMA572GR65 | 1259 | 1050 | 842 | 566 | 0.081 | 1.348 | 0.023 | 0.02 | 0.014 | 0.048 | 0.037 | 0.036 | 0.021 | 0.045 | 0.001 | 0.004 | 0.04 | 0.0414 | 0 | 0.0001 | 0 | 0.0001 | 0 | 547 | 627 | 25
22180 | ASTMA572GR65 | 1265 | 1050 | 849 | 582 | 0.081 | 1.348 | 0.023 | 0.02 | 0.014 | 0.048 | 0.037 | 0.036 | 0.021 | 0.045 | 0.001 | 0.004 | 0.04 | 0.0414 | 0 | 0.0001 | 0 | 0.0001 | 0 | 546 | 625 | 25
27120 | WL510-HB | 1280 | 1080 | 888 | 639 | 0.1021 | 1.413 | 0.192 | 0.018 | 0.002 | 0.04 | 0.028 | 0.025 | 0.017 | 0.022 | 0.017 | 0.006 | 0.003 | 0.024 | 0 | 0.0009 | 0 | 0.0004 | 0 | 473 | 543 | 31
27150 | WL510-HB | 1268 | 1080 | 889 | 633 | 0.0967 | 1.437 | 0.189 | 0.017 | 0.003 | 0.04 | 0.021 | 0.02 | 0.019 | 0.027 | 0.012 | 0.006 | 0.004 | 0.0268 | 0 | 0.0008 | 0 | 0.0004 | 0 | 480 | 550 | 30
27040 | WL510-HB | 1274 | 1080 | 889 | 633 | 0.1044 | 1.438 | 0.187 | 0.015 | 0.002 | 0.037 | 0.034 | 0.032 | 0.014 | 0.022 | 0.016 | 0.006 | 0.003 | 0.0243 | 0 | 0.0008 | 0 | 0.0004 | 0 | 475 | 557 | 30
27150 | WL510-HB | 1280 | 1080 | 888 | 633 | 0.1044 | 1.438 | 0.187 | 0.015 | 0.002 | 0.037 | 0.034 | 0.032 | 0.014 | 0.022 | 0.016 | 0.006 | 0.003 | 0.0243 | 0 | 0.0008 | 0 | 0.0004 | 0 | 481 | 554 | 32
27140 | WL510-HB | 1280 | 1080 | 886 | 633 | 0.099 | 1.432 | 0.181 | 0.02 | 0.003 | 0.044 | 0.035 | 0.034 | 0.015 | 0.027 | 0.014 | 0.002 | 0.001 | 0.0242 | 0 | 0.0007 | 0 | 0.0001 | 0 | 465 | 533 | 32
27220 | WL510-HB | 1268 | 1080 | 884 | 632 | 0.099 | 1.432 | 0.181 | 0.02 | 0.003 | 0.044 | 0.035 | 0.034 | 0.015 | 0.027 | 0.014 | 0.002 | 0.001 | 0.0242 | 0 | 0.0007 | 0 | 0.0001 | 0 | 446 | 560 | 27
27140 | WL510-HB | 1280 | 1080 | 888 | 633 | 0.101 | 1.406 | 0.216 | 0.015 | 0.003 | 0.045 | 0.038 | 0.037 | 0.014 | 0.024 | 0.015 | 0.002 | 0.001 | 0.0246 | 0 | 0.0018 | 0 | 0.0001 | 0 | 482 | 548 | 33
26920 | WL510-HB | 1280 | 1080 | 886 | 633 | 0.101 | 1.406 | 0.216 | 0.015 | 0.003 | 0.045 | 0.038 | 0.037 | 0.014 | 0.024 | 0.015 | 0.002 | 0.001 | 0.0246 | 0 | 0.0018 | 0 | 0.0001 | 0 | 467 | 547 | 35
25820 | WL510-HB | 1268 | 1080 | 887 | 633 | 0.101 | 1.406 | 0.216 | 0.015 | 0.003 | 0.045 | 0.038 | 0.037 | 0.014 | 0.024 | 0.015 | 0.002 | 0.001 | 0.0246 | 0 | 0.0018 | 0 | 0.0001 | 0 | 462 | 547 | 33
29390 | WL510 | 1274 | 1080 | 888 | 633 | 0.095 | 1.431 | 0.207 | 0.024 | 0.002 | 0.039 | 0.044 | 0.039 | 0.017 | 0.032 | 0.016 | 0.002 | 0.001 | 0.024 | 0 | 0.0007 | 0 | 0.0001 | 0 | 461 | 545 | 30
29470 | WL510 | 1274 | 1080 | 886 | 633 | 0.095 | 1.431 | 0.207 | 0.024 | 0.002 | 0.039 | 0.044 | 0.039 | 0.017 | 0.032 | 0.016 | 0.002 | 0.001 | 0.024 | 0 | 0.0007 | 0 | 0.0001 | 0 | 481 | 560 | 33
27100 | WL510 | 1280 | 1080 | 887 | 634 | 0.099 | 1.432 | 0.181 | 0.02 | 0.003 | 0.044 | 0.035 | 0.034 | 0.015 | 0.027 | 0.014 | 0.002 | 0.001 | 0.0242 | 0 | 0.0007 | 0 | 0.0001 | 0 | 452 | 540 | 31
26680 | WL510 | 1268 | 1080 | 887 | 634 | 0.099 | 1.432 | 0.181 | 0.02 | 0.003 | 0.044 | 0.035 | 0.034 | 0.015 | 0.027 | 0.014 | 0.002 | 0.001 | 0.0242 | 0 | 0.0007 | 0 | 0.0001 | 0 | 440 | 535 | 34
26000 | WL510-HB | 1260 | 1060 | 866 | 582 | 0.0998 | 1.401 | 0.198 | 0.016 | 0.003 | 0.035 | 0.037 | 0.036 | 0.016 | 0.021 | 0.016 | 0.008 | 0.003 | 0.0232 | 0 | 0.0009 | 0 | 0.0004 | 0 | 482 | 558 | 27
28210 | WL510-HB | 1266 | 1060 | 865 | 582 | 0.0998 | 1.401 | 0.198 | 0.016 | 0.003 | 0.035 | 0.037 | 0.036 | 0.016 | 0.021 | 0.016 | 0.008 | 0.003 | 0.0232 | 0 | 0.0009 | 0 | 0.0004 | 0 | 470 | 549 | 27
28190 | WL510-HB | 1272 | 1060 | 866 | 582 | 0.095 | 1.431 | 0.207 | 0.024 | 0.002 | 0.039 | 0.044 | 0.039 | 0.017 | 0.032 | 0.016 | 0.002 | 0.001 | 0.024 | 0 | 0.0007 | 0 | 0.0001 | 0 | 485 | 574 | 27
27900 | WL510-HB | 1260 | 1060 | 865 | 581 | 0.095 | 1.431 | 0.207 | 0.024 | 0.002 | 0.039 | 0.044 | 0.039 | 0.017 | 0.032 | 0.016 | 0.002 | 0.001 | 0.024 | 0 | 0.0007 | 0 | 0.0001 | 0 | 492 | 577 | 25
23120 | WL510 | 1258 | 1060 | 868 | 583 | 0.1011 | 1.446 | 0.194 | 0.016 | 0.007 | 0.052 | 0.031 | 0.028 | 0.02 | 0.029 | 0.016 | 0.006 | 0.004 | 0.0233 | 0 | 0.0009 | 0 | 0.0003 | 0 | 458 | 555 | 28
20250 | WL510 | 1259 | 1060 | 863 | 585 | 0.1022 | 1.429 | 0.193 | 0.019 | 0.003 | 0.045 | 0.036 | 0.035 | 0.022 | 0.034 | 0.018 | 0.006 | 0.004 | 0.023 | 0 | 0.0013 | 0 | 0.0003 | 0 | 451 | 535 | 27
28800 | WL510-HB | 1259 | 1060 | 867 | 581 | 0.0927 | 1.407 | 0.199 | 0.025 | 0.002 | 0.045 | 0.029 | 0.028 | 0.02 | 0.028 | 0.015 | 0.006 | 0.004 | 0.0232 | 0 | 0.001 | 0 | 0.0004 | 0 | 498 | 584 | 26
21570 | WL510 | 1277 | 1080 | 886 | 632 | 0.097 | 1.39 | 0.185 | 0.02 | 0.001 | 0.042 | 0.048 | 0.045 | 0.018 | 0.034 | 0.014 | 0.002 | 0.001 | 0.0255 | 0 | 0.0007 | 0 | 0.0001 | 0 | 488 | 562 | 32
27630 | Q235B | 1250 | 1040 | 853 | 632 | 0.1531 | 0.453 | 0.181 | 0.011 | 0.012 | 0.029 | 0.004 | 0.003 | 0.012 | 0.016 | 0.003 | 0.004 | 0.002 | 0.001 | 0.0046 | 0.0001 | 0 | 0.0002 | 0 | 310 | 451 | 30
26610 | Q235B | 1256 | 1040 | 863 | 603 | 0.1282 | 0.423 | 0.18 | 0.017 | 0.011 | 0.026 | 0.008 | 0.007 | 0.009 | 0.013 | 0.003 | 0.004 | 0.002 | 0.001 | 0.003 | 0.0001 | 0 | 0.0004 | 0 | 291 | 437 | 33
28040 | Q235B | 1252 | 1040 | 877 | 634 | 0.141 | 0.472 | 0.168 | 0.021 | 0.015 | 0.038 | 0.005 | 0.004 | 0.014 | 0.017 | 0.001 | 0.007 | 0.001 | 0.001 | 0.0035 | 0.0002 | 0 | 0.0001 | 0 | 316 | 433 | 34
28010 | Q235B | 1254 | 1040 | 850 | 636 | 0.141 | 0.472 | 0.168 | 0.021 | 0.015 | 0.038 | 0.005 | 0.004 | 0.014 | 0.017 | 0.001 | 0.007 | 0.001 | 0.001 | 0.0035 | 0.0002 | 0 | 0.0001 | 0 | 292 | 425 | 32
28010 | Q235B | 1242 | 1040 | 860 | 636 | 0.145 | 0.466 | 0.182 | 0.025 | 0.015 | 0.036 | 0.009 | 0.002 | 0.012 | 0.024 | 0.001 | 0.006 | 0.001 | 0.001 | 0.0022 | 0.0003 | 0 | 0.0001 | 0 | 283 | 430 | 32
25220 | Q235B | 1251 | 1050 | 856 | 637 | 0.158 | 0.492 | 0.183 | 0.017 | 0.013 | 0.032 | 0.001 | 0.001 | 0.013 | 0.018 | 0.001 | 0.007 | 0.001 | 0.001 | 0.0027 | 0.0001 | 0 | 0.0001 | 0 | 291 | 444 | 30
22480 | 1E1247 | 1259 | 1060 | 854 | 584 | 0.115 | 1.596 | 0.334 | 0.017 | 0.0058 | 0.039 | 0.0496 | 0.0415 | 0.009 | 0.038 | 0.1043 | 0.003 | 0.001 | 0.046 | 0.0023 | 0.0031 | 0 | 0.0004 | 0 | 648 | 757 | 34
22660 | 1E1247 | 1247 | 1060 | 860 | 581 | 0.1136 | 1.604 | 0.375 | 0.014 | 0.0049 | 0.038 | 0.0446 | 0.0442 | 0.008 | 0.028 | 0.107 | 0.003 | 0.001 | 0.046 | 0.0029 | 0.0036 | 0 | 0.0003 | 0 | 658 | 773 | 30
20920 | 1E1247 | 1253 | 1060 | 847 | 577 | 0.1086 | 1.555 | 0.398 | 0.017 | 0.0048 | 0.046 | 0.0467 | 0.0463 | 0.021 | 0.072 | 0.1052 | 0.005 | 0.001 | 0.048 | 0.0028 | 0.0016 | 0 | 0.0002 | 0 | 686 | 778 | 31
20960 | 1E1247 | 1259 | 1060 | 848 | 579 | 0.1086 | 1.555 | 0.398 | 0.017 | 0.0048 | 0.046 | 0.0467 | 0.0463 | 0.021 | 0.072 | 0.1052 | 0.005 | 0.001 | 0.048 | 0.0028 | 0.0016 | 0 | 0.0002 | 0 | 620 | 717 | 31
28040 | Q235B | 1246 | 1040 | 885 | 615 | 0.145 | 0.466 | 0.182 | 0.025 | 0.015 | 0.036 | 0.009 | 0.002 | 0.012 | 0.024 | 0.001 | 0.006 | 0.001 | 0.001 | 0.0022 | 0.0003 | 0 | 0.0001 | 0 | 289 | 433 | 33
28060 | Q235B | 1268 | 1060 | 881 | 635 | 0.144 | 0.507 | 0.194 | 0.019 | 0.015 | 0.061 | 0.003 | 0.002 | 0.017 | 0.029 | 0.001 | 0.007 | 0.001 | 0.001 | 0.003 | 0.0001 | 0 | 0.0001 | 0 | 295 | 432 | 37
28000 | Q235B | 1259 | 1060 | 877 | 632 | 0.131 | 0.492 | 0.19 | 0.017 | 0.018 | 0.03 | 0.004 | 0.003 | 0.01 | 0.019 | 0.001 | 0.006 | 0.001 | 0.001 | 0.0044 | 0.0001 | 0 | 0.0001 | 0 | 298 | 430 | 35
28120 | Q235B | 1265 | 1060 | 876 | 634 | 0.15 | 0.518 | 0.187 | 0.022 | 0.014 | 0.042 | 0.004 | 0.003 | 0.012 | 0.021 | 0.001 | 0.006 | 0.001 | 0.001 | 0.0028 | 0.0002 | 0 | 0.0001 | 0 | 343 | 451 | 34
28230 | Q235B | 1260 | 1060 | 890 | 611 | 0.148 | 0.499 | 0.19 | 0.019 | 0.009 | 0.037 | 0.003 | 0.002 | 0.011 | 0.019 | 0.001 | 0.006 | 0.001 | 0.001 | 0.0031 | 0.0001 | 0 | 0.0001 | 0 | 305 | 438 | 40
28130 | Q235B | 1266 | 1060 | 893 | 633 | 0.141 | 0.472 | 0.168 | 0.021 | 0.015 | 0.038 | 0.005 | 0.004 | 0.014 | 0.017 | 0.001 | 0.007 | 0.001 | 0.001 | 0.0035 | 0.0002 | 0 | 0.0001 | 0 | 289 | 435 | 39
22790 | WL440 | 1277 | 1100 | 876 | 605 | 0.0746 | 1.344 | 0.162 | 0.015 | 0.0043 | 0.043 | 0.0483 | 0.0475 | 0.011 | 0.023 | 0.0185 | 0.004 | 0.001 | 0.002 | 0.0024 | 0.0001 | 0 | 0.0002 | 0 | 420 | 521 | 30
23100 | WL440 | 1283 | 1100 | 873 | 602 | 0.0787 | 1.339 | 0.171 | 0.018 | 0.0082 | 0.024 | 0.0432 | 0.0424 | 0.006 | 0.021 | 0.0173 | 0.002 | 0.001 | 0.002 | 0.0032 | 0.0006 | 0 | 0.0002 | 0 | 427 | 529 | 31
23770 | WL440 | 1289 | 1100 | 877 | 602 | 0.0746 | 1.344 | 0.162 | 0.015 | 0.0043 | 0.043 | 0.0483 | 0.0475 | 0.011 | 0.023 | 0.0185 | 0.004 | 0.001 | 0.002 | 0.0024 | 0.0001 | 0 | 0.0002 | 0 | 400 | 504 | 32
24370 | Q345D | 1275 | 1080 | 877 | 637 | 0.175 | 1.039 | 0.231 | 0.018 | 0.014 | 0.028 | 0.027 | 0.025 | 0.012 | 0.024 | 0.002 | 0.001 | 0.001 | 0.0019 | 0.0036 | 0.0003 | 0 | 0.0001 | 0 | 310 | 462 | 37
24370 | Q345D | 1275 | 1080 | 877 | 637 | 0.175 | 1.039 | 0.231 | 0.018 | 0.014 | 0.028 | 0.027 | 0.025 | 0.012 | 0.024 | 0.002 | 0.001 | 0.001 | 0.0019 | 0.0036 | 0.0003 | 0 | 0.0001 | 0 | 310 | 462 | 37
24370 | Q345D | 1275 | 1080 | 877 | 637 | 0.175 | 1.039 | 0.231 | 0.018 | 0.014 | 0.028 | 0.027 | 0.025 | 0.012 | 0.024 | 0.002 | 0.001 | 0.001 | 0.0019 | 0.0036 | 0.0003 | 0 | 0.0001 | 0 | 352 | 472 | 26
24370 | Q345D | 1275 | 1080 | 877 | 637 | 0.175 | 1.039 | 0.231 | 0.018 | 0.014 | 0.028 | 0.027 | 0.025 | 0.012 | 0.024 | 0.002 | 0.001 | 0.001 | 0.0019 | 0.0036 | 0.0003 | 0 | 0.0001 | 0 | 341 | 457 | 27
28880 | Q345D | 1279 | 1080 | 879 | 634 | 0.0908 | 1.401 | 0.192 | 0.013 | 0.001 | 0.031 | 0.02 | 0.019 | 0.015 | 0.029 | 0.004 | 0.005 | 0.003 | 0.0226 | 0.005 | 0.0003 | 0 | 0.0001 | 0 | 427 | 509 | 32
29240 | Q345D | 1273 | 1080 | 876 | 632 | 0.0908 | 1.401 | 0.192 | 0.013 | 0.001 | 0.031 | 0.02 | 0.019 | 0.015 | 0.029 | 0.004 | 0.005 | 0.003 | 0.0226 | 0.005 | 0.0003 | 0 | 0.0001 | 0 | 408 | 491 | 30
28850 | Q345B | 1277 | 1080 | 867 | 577 | 0.151 | 1.53 | 0.199 | 0.016 | 0.014 | 0.029 | 0.008 | 0.007 | 0.013 | 0.033 | 0.001 | 0.005 | 0.002 | 0.0011 | 0.0044 | 0.0003 | 0 | 0.0001 | 0 | 369 | 502 | 30
28960 | Q345B | 1285 | 1080 | 865 | 574 | 0.151 | 1.466 | 0.231 | 0.019 | 0.01 | 0.049 | 0.012 | 0.011 | 0.019 | 0.034 | 0.001 | 0.003 | 0.002 | 0.001 | 0.0024 | 0.0002 | 0 | 0.0001 | 0 | 376 | 530 | 28
26680 | Q345E | 1264 | 1060 | 868 | 625 | 0.095 | 1.411 | 0.171 | 0.02 | 0.01 | 0.044 | 0.034 | 0.033 | 0.015 | 0.033 | 0.006 | 0.004 | 0.001 | 0.024 | 0.0044 | 0.0005 | 0 | 0.0001 | 0 | 449 | 516 | 29
26560 | WL510 | 1258 | 1060 | 868 | 582 | 0.1033 | 1.477 | 0.203 | 0.023 | 0.003 | 0.05 | 0.035 | 0.034 | 0.021 | 0.029 | 0.016 | 0.006 | 0.004 | 0.0242 | 0 | 0.0009 | 0 | 0.0005 | 0 | 472 | 571 | 29
27010 | WL510 | 1270 | 1060 | 868 | 567 | 0.0967 | 1.437 | 0.189 | 0.017 | 0.003 | 0.04 | 0.021 | 0.02 | 0.019 | 0.027 | 0.012 | 0.006 | 0.004 | 0.0268 | 0 | 0.0008 | 0 | 0.0004 | 0 | 491 | 574 | 30
24980 | WDER450 | 1274 | 1100 | 886 | 599 | 0.0715 | 0.748 | 0.026 | 0.02 | 0.0048 | 0.042 | 0.0452 | 0.0429 | 0.013 | 0.028 | 0.0621 | 0.004 | 0.001 | 0.002 | 0.0031 | 0.0001 | 0 | 0 | 0 | 527 | 646 | 25
24830 | WDER450 | 1280 | 1100 | 886 | 601 | 0.0679 | 0.749 | 0.022 | 0.016 | 0.0037 | 0.028 | 0.0458 | 0.0437 | 0.007 | 0.028 | 0.0676 | 0.004 | 0.001 | 0.002 | 0.003 | 0.0001 | 0 | 0 | 0 | 487 | 684 | 25
22590 | Q345A | 1270 | 1080 | 877 | 576 | 0.142 | 1.345 | 0.254 | 0.018 | 0.0065 | 0.051 | 0.006 | 0.0044 | 0.012 | 0.039 | 0.0008 | 0.005 | 0.001 | 0.002 | 0.0016 | 0.0001 | 0 | 0.0003 | 0 | 384 | 534 | 34
19870 | Q345A | 1276 | 1080 | 876 | 575 | 0.17 | 1.352 | 0.28 | 0.024 | 0.0165 | 0.044 | 0.0393 | 0.0374 | 0.012 | 0.038 | 0.0014 | 0.004 | 0.001 | 0.0029 | 0.0029 | 0.0002 | 0 | 0.0002 | 0 | 410 | 561 | 28
19700 | WL510-HB | 1278 | 1080 | 888 | 633 | 0.103 | 1.492 | 0.238 | 0.014 | 0.002 | 0.037 | 0.031 | 0.03 | 0.012 | 0.024 | 0.015 | 0.001 | 0.001 | 0.0266 | 0 | 0.0007 | 0 | 0.0001 | 0 | 484 | 567 | 27
23250 | 45 | 1267 | 1080 | 0 | 0 | 0.469 | 0.692 | 0.273 | 0.013 | 0.018 | 0.038 | 0.033 | 0.032 | 0.022 | 0.041 | 0.001 | 0.006 | 0.001 | 0.001 | 0 | 0.0002 | 0 | 0.0019 | 0 | 444 | 703 | 26
25720 | 45 | 1273 | 1080 | 898 | 652 | 0.4413 | 0.647 | 0.254 | 0.019 | 0.017 | 0.037 | 0.025 | 0.022 | 0.023 | 0.041 | 0.003 | 0.005 | 0.002 | 0.001 | 0 | 0.0001 | 0 | 0.0017 | 0 | 385 | 657 | 25
24550 | 45 | 1279 | 1080 | 898 | 653 | 0.469 | 0.692 | 0.273 | 0.013 | 0.018 | 0.038 | 0.033 | 0.032 | 0.022 | 0.041 | 0.001 | 0.006 | 0.001 | 0.001 | 0 | 0.0002 | 0 | 0.0019 | 0 | 432 | 664 | 19
25320 | 45 | 1273 | 1080 | 899 | 653 | 0.469 | 0.692 | 0.273 | 0.013 | 0.018 | 0.038 | 0.033 | 0.032 | 0.022 | 0.041 | 0.001 | 0.006 | 0.001 | 0.001 | 0 | 0.0002 | 0 | 0.0019 | 0 | 409 | 673 | 21
25500 | 45 | 1273 | 1080 | 899 | 653 | 0.469 | 0.692 | 0.273 | 0.013 | 0.018 | 0.038 | 0.033 | 0.032 | 0.022 | 0.041 | 0.001 | 0.006 | 0.001 | 0.001 | 0 | 0.0002 | 0 | 0.0019 | 0 | 416 | 689 | 20
25430 | 45 | 1279 | 1080 | 898 | 652 | 0.469 | 0.692 | 0.273 | 0.013 | 0.018 | 0.038 | 0.033 | 0.032 | 0.022 | 0.041 | 0.001 | 0.006 | 0.001 | 0.001 | 0 | 0.0002 | 0 | 0.0019 | 0 | 412 | 669 | 22
18510 | WDER450 | 1273 | 1100 | 887 | 603 | 0.0711 | 0.766 | 0.027 | 0.017 | 0.0044 | 0.049 | 0.0575 | 0.0559 | 0.012 | 0.031 | 0.0719 | 0.005 | 0.001 | 0.003 | 0.0031 | 0.0001 | 0 | 0.0002 | 0 | 510 | 587 | 24
18380 | WDER450 | 1279 | 1100 | 887 | 601 | 0.0815 | 0.762 | 0.028 | 0.019 | 0.0052 | 0.047 | 0.0458 | 0.0432 | 0.013 | 0.037 | 0.0666 | 0.004 | 0.001 | 0.002 | 0.0028 | 0.0001 | 0 | 0.0002 | 0 | 554 | 633 | 23
16410 | RCL590 | 1264 | 1080 | 849 | 488 | 0.0708 | 1.131 | 0.143 | 0.018 | 0.003 | 0.052 | 0.039 | 0.037 | 0.02 | 0.037 | 0.004 | 0.008 | 0.002 | 0.0359 | 0 | 0.0009 | 0 | 0.0004 | 0 | 474 | 561 | 32
16410 | RCL590 | 1264 | 1080 | 849 | 488 | 0.0708 | 1.131 | 0.143 | 0.018 | 0.003 | 0.052 | 0.039 | 0.037 | 0.02 | 0.037 | 0.004 | 0.008 | 0.002 | 0.0359 | 0 | 0.0009 | 0 | 0.0004 | 0 | 486 | 564 | 26
16410 | RCL590 | 1264 | 1080 | 849 | 488 | 0.0708 | 1.131 | 0.143 | 0.018 | 0.003 | 0.052 | 0.039 | 0.037 | 0.02 | 0.037 | 0.004 | 0.008 | 0.002 | 0.0359 | 0 | 0.0009 | 0 | 0.0004 | 0 | 479 | 560 | 33
16670 | RCL590 | 1270 | 1080 | 850 | 232 | 0.0708 | 1.131 | 0.143 | 0.018 | 0.003 | 0.052 | 0.039 | 0.037 | 0.02 | 0.037 | 0.004 | 0.008 | 0.002 | 0.0359 | 0 | 0.0009 | 0 | 0.0004 | 0 | 548 | 603 | 30
16580 | RCL590 | 1276 | 1080 | 851 | 434 | 0.0708 | 1.131 | 0.143 | 0.018 | 0.003 | 0.052 | 0.039 | 0.037 | 0.02 | 0.037 | 0.004 | 0.008 | 0.002 | 0.0359 | 0 | 0.0009 | 0 | 0.0004 | 0 | 537 | 594 | 28
16430 | RCL590 | 1264 | 1080 | 848 | 434 | 0.0708 | 1.131 | 0.143 | 0.018 | 0.003 | 0.052 | 0.039 | 0.037 | 0.02 | 0.037 | 0.004 | 0.008 | 0.002 | 0.0359 | 0 | 0.0009 | 0 | 0.0004 | 0 | 517 | 578 | 29
16430 | RCL590 | 1264 | 1080 | 848 | 434 | 0.0708 | 1.131 | 0.143 | 0.018 | 0.003 | 0.052 | 0.039 | 0.037 | 0.02 | 0.037 | 0.004 | 0.008 | 0.002 | 0.0359 | 0 | 0.0009 | 0 | 0.0004 | 0 | 517 | 578 | 29
16430 | RCL590 | 1264 | 1080 | 848 | 434 | 0.0708 | 1.131 | 0.143 | 0.018 | 0.003 | 0.052 | 0.039 | 0.037 | 0.02 | 0.037 | 0.004 | 0.008 | 0.002 | 0.0359 | 0 | 0.0009 | 0 | 0.0004 | 0 | 519 | 578 | 29
17760 | DP600 | 1278 | 1100 | 828 | 4 | 0.0559 | 1.183 | 0.146 | 0.04 | 0.0046 | 0.041 | 0.045 | 0.0446 | 0.017 | 0.549 | 0.0007 | 0.003 | 0.001 | 0.001 | 0.0034 | 0.0001 | 0 | 0.0002 | 0 | 317 | 569 | 25
17760 | DP600 | 1278 | 1100 | 828 | 4 | 0.0559 | 1.183 | 0.146 | 0.04 | 0.0046 | 0.041 | 0.045 | 0.0446 | 0.017 | 0.549 | 0.0007 | 0.003 | 0.001 | 0.001 | 0.0034 | 0.0001 | 0 | 0.0002 | 0 | 326 | 574 | 34
17760 | DP600 | 1278 | 1100 | 828 | 4 | 0.0559 | 1.183 | 0.146 | 0.04 | 0.0046 | 0.041 | 0.045 | 0.0446 | 0.017 | 0.549 | 0.0007 | 0.003 | 0.001 | 0.001 | 0.0034 | 0.0001 | 0 | 0.0002 | 0 | 343 | 576 | 33
17350 | DP600 | 1284 | 1100 | 830 | 5 | 0.0559 | 1.183 | 0.146 | 0.04 | 0.0046 | 0.041 | 0.045 | 0.0446 | 0.017 | 0.549 | 0.0007 | 0.003 | 0.001 | 0.001 | 0.0034 | 0.0001 | 0 | 0.0002 | 0 | 339 | 581 | 33
17350 | DP600 | 1284 | 1100 | 830 | 5 | 0.0559 | 1.183 | 0.146 | 0.04 | 0.0046 | 0.041 | 0.045 | 0.0446 | 0.017 | 0.549 | 0.0007 | 0.003 | 0.001 | 0.001 | 0.0034 | 0.0001 | 0 | 0.0002 | 0 | 334 | 580 | 33
17350 | DP600 | 1284 | 1100 | 830 | 5 | 0.0559 | 1.183 | 0.146 | 0.04 | 0.0046 | 0.041 | 0.045 | 0.0446 | 0.017 | 0.549 | 0.0007 | 0.003 | 0.001 | 0.001 | 0.0034 | 0.0001 | 0 | 0.0002 | 0 | 330 | 571 | 35
16456 | RCL590F | 1261 | 1080 | 0 | 0 | 0.0676 | 1.191 | 0.159 | 0.046 | 0.0029 | 0.04 | 0.041 | 0.0406 | 0.013 | 0.587 | 0.001 | 0.004 | 0.001 | 0.001 | 0.0027 | 0.0001 | 0 | 0.0002 | 0 | 375 | 606 | 29
16456 | RCL590F | 1267 | 1080 | 0 | 0 | 0.0676 | 1.191 | 0.159 | 0.046 | 0.0029 | 0.04 | 0.041 | 0.0406 | 0.013 | 0.587 | 0.001 | 0.004 | 0.001 | 0.001 | 0.0027 | 0.0001 | 0 | 0.0002 | 0 | 400 | 620 | 25
16470 | RCL590F | 1273 | 1080 | 830 | 12 | 0.0676 | 1.191 | 0.159 | 0.046 | 0.0029 | 0.04 | 0.041 | 0.0406 | 0.013 | 0.587 | 0.001 | 0.004 | 0.001 | 0.001 | 0.0027 | 0.0001 | 0 | 0.0002 | 0 | 389 | 618 | 26
16520 | RCL590F | 1261 | 1080 | 830 | 0 | 0.0742 | 1.161 | 0.139 | 0.04 | 0.0053 | 0.036 | 0.0374 | 0.0355 | 0.023 | 0.595 | 0.0009 | 0.009 | 0.001 | 0.001 | 0.0024 | 0.0001 | 0 | 0.0002 | 0 | 384 | 621 | 26
16510 | RCL590F | 1267 | 1080 | 809 | 3 | 0.0742 | 1.161 | 0.139 | 0.04 | 0.0053 | 0.036 | 0.0374 | 0.0355 | 0.023 | 0.595 | 0.0009 | 0.009 | 0.001 | 0.001 | 0.0024 | 0.0001 | 0 | 0.0002 | 0 | 373 | 620 | 29
16410 | RCL590F | 1273 | 1080 | 816 | 0 | 0.0742 | 1.161 | 0.139 | 0.04 | 0.0053 | 0.036 | 0.0374 | 0.0355 | 0.023 | 0.595 | 0.0009 | 0.009 | 0.001 | 0.001 | 0.0024 | 0.0001 | 0 | 0.0002 | 0 | 378 | 619 | 27
16660 | RCL590F | 1261 | 1080 | 805 | 19 | 0.0742 | 1.161 | 0.139 | 0.04 | 0.0053 | 0.036 | 0.0374 | 0.0355 | 0.023 | 0.595 | 0.0009 | 0.009 | 0.001 | 0.001 | 0.0024 | 0.0001 | 0 | 0.0002 | 0 | 375 | 614 | 28
16456 | RCL590F | 1267 | 1080 | 0 | 0 | 0.0676 | 1.191 | 0.159 | 0.046 | 0.0029 | 0.04 | 0.041 | 0.0406 | 0.013 | 0.587 | 0.001 | 0.004 | 0.001 | 0.001 | 0.0027 | 0.0001 | 0 | 0.0002 | 0 | 388 | 622 | 27
18988 | RCL590F | 1273 | 1080 | 0 | 0 | 0.0676 | 1.191 | 0.159 | 0.046 | 0.0029 | 0.04 | 0.041 | 0.0406 | 0.013 | 0.587 | 0.001 | 0.004 | 0.001 | 0.001 | 0.0027 | 0.0001 | 0 | 0.0002 | 0 | 392 | 617 | 29
20430 | Q345C | 1272 | 1080 | 870 | 636 | 0.0895 | 1.459 | 0.162 | 0.018 | 0.0071 | 0.047 | 0.0372 | 0.0368 | 0.021 | 0.056 | 0.0014 | 0.005 | 0.001 | 0.029 | 0.002 | 0.0001 | 0 | 0.0002 | 0 | 466 | 543 | 29
19800 | WL510-HB | 1265 | 1080 | 880 | 633 | 0.1043 | 1.462 | 0.199 | 0.018 | 0.002 | 0.041 | 0.041 | 0.04 | 0.019 | 0.017 | 0.016 | 0.006 | 0.003 | 0.0253 | 0 | 0.001 | 0 | 0.0001 | 0 | 472 | 557 | 27
19860 | WL510-HB | 1271 | 1080 | 886 | 634 | 0.103 | 1.492 | 0.238 | 0.014 | 0.002 | 0.037 | 0.031 | 0.03 | 0.012 | 0.024 | 0.015 | 0.001 | 0.001 | 0.0266 | 0 | 0.0007 | 0 | 0.0001 | 0 | 471 | 562 | 28
19880 | WL510-HB | 1265 | 1080 | 888 | 632 | 0.103 | 1.492 | 0.238 | 0.014 | 0.002 | 0.037 | 0.031 | 0.03 | 0.012 | 0.024 | 0.015 | 0.001 | 0.001 | 0.0266 | 0 | 0.0007 | 0 | 0.0001 | 0 | 476 | 565 | 27
21720 | WL510 | 1267 | 1060 | 864 | 582 | 0.1003 | 1.422 | 0.208 | 0.018 | 0.003 | 0.032 | 0.033 | 0.032 | 0.014 | 0.016 | 0.014 | 0.006 | 0.003 | 0.0244 | 0 | 0.0008 | 0 | 0.0002 | 0 | 482 | 573 | 29
21810 | WL510 | 1255 | 1060 | 866 | 580 | 0.1041 | 1.432 | 0.197 | 0.018 | 0.002 | 0.037 | 0.043 | 0.042 | 0.014 | 0.017 | 0.015 | 0.006 | 0.003 | 0.0243 | 0 | 0.0006 | 0 | 0.0002 | 0 | 493 | 577 | 28
21770 | WL510 | 1261 | 1060 | 0 | 0 | 0.1003 | 1.422 | 0.208 | 0.018 | 0.003 | 0.032 | 0.033 | 0.032 | 0.014 | 0.016 | 0.014 | 0.006 | 0.003 | 0.0244 | 0 | 0.0008 | 0 | 0.0002 | 0 | 507 | 580 | 28
28010 | Q235B | 1252 | 1040 | 881 | 633 | 0.151 | 0.486 | 0.194 | 0.021 | 0.016 | 0.039 | 0.016 | 0.012 | 0.012 | 0.027 | 0.001 | 0.008 | 0.001 | 0.001 | 0.0031 | 0.0003 | 0 | 0.0001 | 0 | 332 | 465 | 30
28120 | Q235B | 1258 | 1040 | 879 | 633 | 0.143 | 0.485 | 0.195 | 0.016 | 0.015 | 0.045 | 0.026 | 0.024 | 0.014 | 0.025 | 0.002 | 0.008 | 0.001 | 0.001 | 0.0034 | 0.0003 | 0 | 0.0001 | 0 | 309 | 446 | 29
28110 | Q235B | 1252 | 1040 | 874 | 633 | 0.161 | 0.496 | 0.187 | 0.023 | 0.012 | 0.05 | 0.013 | 0.012 | 0.015 | 0.022 | 0.001 | 0.006 | 0.001 | 0.001 | 0.0022 | 0.0002 | 0 | 0.0001 | 0 | 319 | 461 | 32
28150 | Q235B | 1268 | 1060 | 881 | 634 | 0.161 | 0.496 | 0.187 | 0.023 | 0.012 | 0.05 | 0.013 | 0.012 | 0.015 | 0.022 | 0.001 | 0.006 | 0.001 | 0.001 | 0.0022 | 0.0002 | 0 | 0.0001 | 0 | 322 | 458 | 32
28170 | Q235B | 1262 | 1060 | 884 | 634 | 0.151 | 0.486 | 0.194 | 0.021 | 0.016 | 0.039 | 0.016 | 0.012 | 0.012 | 0.027 | 0.001 | 0.008 | 0.001 | 0.001 | 0.0031 | 0.0003 | 0 | 0.0001 | 0 | 316 | 460 | 33
26470 | Q345C | 1258 | 1050 | 859 | 649 | 0.091 | 1.399 | 0.16 | 0.015 | 0.012 | 0.028 | 0.033 | 0.033 | 0.013 | 0.023 | 0.001 | 0.001 | 0.002 | 0.0225 | 0.0077 | 0.0002 | 0 | 0.0001 | 0 | 406 | 510 | 28
27670 | Q345C | 1264 | 1050 | 866 | 648 | 0.105 | 1.451 | 0.216 | 0.014 | 0.002 | 0.044 | 0.028 | 0.027 | 0.019 | 0.033 | 0.016 | 0.002 | 0.002 | 0.027 | 0.0047 | 0.0023 | 0 | 0.0001 | 0 | 418 | 534 | 29
29360 | Q345C | 1252 | 1050 | 870 | 645 | 0.091 | 1.399 | 0.16 | 0.015 | 0.012 | 0.028 | 0.033 | 0.033 | 0.013 | 0.023 | 0.001 | 0.001 | 0.002 | 0.0225 | 0.0077 | 0.0002 | 0 | 0.0001 | 0 | 416 | 520 | 29
32620 | Q345A | 1261 | 1060 | 850 | 580 | 0.0661 | 0.977 | 0.289 | 0.02 | 0.005 | 0.049 | 0.039 | 0.038 | 0.02 | 0.038 | 0.003 | 0.006 | 0.002 | 0.048 | 0.0031 | 0.0004 | 0 | 0.0003 | 0 | 468 | 568 | 25
26050 | Q345D | 1263 | 1050 | 859 | 578 | 0.1579 | 1.002 | 0.289 | 0.018 | 0.009 | 0.043 | 0.038 | 0.038 | 0.02 | 0.03 | 0.003 | 0.007 | 0.002 | 0.0104 | 0.0048 | 0.0001 | 0 | 0.0003 | 0 | 415 | 553 | 25
31950 | GR50 | 1260 | 1060 | 840 | 609 | 0.0892 | 1.334 | 0.277 | 0.02 | 0.006 | 0.043 | 0.016 | 0.014 | 0.026 | 0.035 | 0.017 | 0.006 | 0.056 | 0.002 | 0 | 0.0001 | 0 | 0.0001 | 0 | 411 | 518 | 40
24850 | Q450NQR1 | 1269 | 1060 | 840 | 577 | 0.068 | 1.044 | 0.181 | 0.017 | 0.001 | 0.299 | 0.009 | 0.007 | 0.187 | 0.703 | 0.001 | 0.004 | 0.004 | 0.0356 | 0 | 0.0006 | 0 | 0.0001 | 0 | 502 | 602 | 21
25720 | Q450NQR1 | 1263 | 1060 | 843 | 568 | 0.068 | 1.044 | 0.181 | 0.017 | 0.001 | 0.299 | 0.009 | 0.007 | 0.187 | 0.703 | 0.001 | 0.004 | 0.004 | 0.0356 | 0 | 0.0006 | 0 | 0.0001 | 0 | 483 | 596 | 25
33260 | HJ58C | 1248 | 1020 | 786 | 480 | 0.064 | 1.489 | 0.239 | 0.01 | 0.0013 | 0.064 | 0.035 | 0.034 | 0.019 | 0.243 | 0.015 | 0.003 | 0.002 | 0.0452 | 0.0037 | 0.0012 | 0 | 0.0001 | 0 | 532 | 618 | 18
23960 | HJ58C | 1262 | 1050 | 809 | 579 | 0.0857 | 1.419 | 0.017 | 0.019 | 0.015 | 0.048 | 0.042 | 0.041 | 0.023 | 0.043 | 0.003 | 0.008 | 0.045 | 0.0319 | 0 | 0.0001 | 0 | 0.0001 | 0 | 508 | 608 | 25
26070 | Q345D | 1252 | 1050 | 858 | 589 | 0.1579 | 1.002 | 0.289 | 0.018 | 0.009 | 0.043 | 0.038 | 0.038 | 0.02 | 0.03 | 0.003 | 0.007 | 0.002 | 0.0104 | 0.0048 | 0.0001 | 0 | 0.0003 | 0 | 411 | 545 | 25
32540 | Q345A | 1268 | 1060 | 840 | 582 | 0.0684 | 0.8 | 0.053 | 0.018 | 0.001 | 0.043 | 0.047 | 0.046 | 0.022 | 0.033 | 0.003 | 0.006 | 0.002 | 0.023 | 0.0033 | 0.0001 | 0 | 0.0002 | 0 | 479 | 559 | 24
28720 | Q345A | 1260 | 1060 | 850 | 572 | 0.161 | 1.413 | 0.252 | 0.019 | 0.008 | 0.045 | 0.005 | 0.004 | 0.019 | 0.031 | 0.001 | 0.008 | 0.001 | 0.001 | 0.0031 | 0.0002 | 0 | 0.0001 | 0 | 422 | 563 | 25
29210 | Q345C | 1262 | 1050 | 845 | 624 | 0.091 | 1.399 | 0.16 | 0.015 | 0.012 | 0.028 | 0.033 | 0.033 | 0.013 | 0.023 | 0.001 | 0.001 | 0.002 | 0.0225 | 0.0077 | 0.0002 | 0 | 0.0001 | 0 | 470 | 569 | 24
29110 | Q345A | 1272 | 1060 | 844 | 572 | 0.161 | 1.413 | 0.252 | 0.019 | 0.008 | 0.045 | 0.005 | 0.004 | 0.019 | 0.031 | 0.001 | 0.008 | 0.001 | 0.001 | 0.0031 | 0.0002 | 0 | 0.0001 | 0 | 412 | 558 | 27
26270 | Q345D | 1262 | 1050 | 864 | 589 | 0.1579 | 1.002 | 0.289 | 0.018 | 0.009 | 0.043 | 0.038 | 0.038 | 0.02 | 0.03 | 0.003 | 0.007 | 0.002 | 0.0104 | 0.0048 | 0.0001 | 0 | 0.0003 | 0 | 439 | 565 | 27
33180 | HJ58C | 1259 | 1020 | 817 | 479 | 0.064 | 1.489 | 0.239 | 0.01 | 0.0013 | 0.064 | 0.035 | 0.034 | 0.019 | 0.243 | 0.015 | 0.003 | 0.002 | 0.0452 | 0.0037 | 0.0012 | 0 | 0.0001 | 0 | 530 | 613 | 20
24000 | HJ58C | 1261 | 1050 | 847 | 576 | 0.0857 | 1.419 | 0.017 | 0.019 | 0.015 | 0.048 | 0.042 | 0.041 | 0.023 | 0.043 | 0.003 | 0.008 | 0.045 | 0.0319 | 0 | 0.0001 | 0 | 0.0001 | 0 | 516 | 610 | 25
30090 | HJ58C | 1255 | 1050 | 849 | 579 | 0.081 | 1.348 | 0.023 | 0.02 | 0.014 | 0.048 | 0.037 | 0.036 | 0.021 | 0.045 | 0.001 | 0.004 | 0.04 | 0.0414 | 0 | 0.0001 | 0 | 0.0001 | 0 | 538 | 612 | 17
32230 | WL590 | 1270 | 1060 | 853 | 562 | 0.09 | 1.431 | 0.191 | 0.02 | 0.003 | 0.043 | 0.035 | 0.034 | 0.018 | 0.035 | 0.027 | 0.002 | 0.001 | 0.039 | 0 | 0.0008 | 0 | 0.0001 | 0 | 568 | 652 | 24
29030 | WL590 | 1264 | 1060 | 850 | 573 | 0.092 | 1.429 | 0.253 | 0.025 | 0.003 | 0.065 | 0.037 | 0.036 | 0.021 | 0.045 | 0.032 | 0.003 | 0.002 | 0.0412 | 0 | 0.0018 | 0 | 0.0001 | 0 | 551 | 652 | 26
30540 | WL590 | 1268 | 1060 | 852 | 574 | 0.09 | 1.418 | 0.199 | 0.016 | 0.002 | 0.039 | 0.039 | 0.036 | 0.019 | 0.031 | 0.028 | 0.003 | 0.001 | 0.0328 | 0 | 0.0004 | 0 | 0.0001 | 0 | 562 | 638 | 22
30540 | WL590 | 1268 | 1060 | 852 | 574 | 0.09 | 1.418 | 0.199 | 0.016 | 0.002 | 0.039 | 0.039 | 0.036 | 0.019 | 0.031 | 0.028 | 0.003 | 0.001 | 0.0328 | 0 | 0.0004 | 0 | 0.0001 | 0 | 482 | 579 | 28
30540 | WL590 | 1268 | 1060 | 852 | 574 | 0.09 | 1.418 | 0.199 | 0.016 | 0.002 | 0.039 | 0.039 | 0.036 | 0.019 | 0.031 | 0.028 | 0.003 | 0.001 | 0.0328 | 0 | 0.0004 | 0 | 0.0001 | 0 | 543 | 628 | 23
25000 | Q345A | 1257 | 1060 | 868 | 583 | 0.0661 | 0.977 | 0.289 | 0.02 | 0.005 | 0.049 | 0.039 | 0.038 | 0.02 | 0.038 | 0.003 | 0.006 | 0.002 | 0.048 | 0.0031 | 0.0004 | 0 | 0.0003 | 0 | 453 | 534 | 25
29470 | Q345A | 1248 | 1030 | 853 | 652 | 0.069 | 1.529 | 0.198 | 0.015 | 0.0009 | 0.052 | 0.041 | 0.04 | 0.015 | 0.175 | 0.015 | 0.003 | 0.034 | 0.0481 | 0.0037 | 0.0014 | 0 | 0.0001 | 0 | 461 | 553 | 28
29670 | HJ58C | 1249 | 1020 | 829 | 583 | 0.07 | 1.623 | 0.247 | 0.013 | 0.001 | 0.053 | 0.037 | 0.036 | 0.018 | 0.337 | 0.016 | 0.129 | 0.051 | 0.0592 | 0.0035 | 0.0012 | 0 | 0.0001 | 0 | 569 | 668 | 19
23000 | HJ58C | 1233 | 1020 | 833 | 566 | 0.049 | 1.589 | 0.235 | 0.007 | 0.001 | 0.042 | 0.031 | 0.03 | 0.014 | 0.287 | 0.013 | 0.138 | 0.049 | 0.0737 | 0.0043 | 0.0018 | 0 | 0.0001 | 0 | 608 | 690 | 22
29080 | HJ58C | 1242 | 1020 | 831 | 577 | 0.07 | 1.623 | 0.247 | 0.013 | 0.001 | 0.053 | 0.037 | 0.036 | 0.018 | 0.337 | 0.016 | 0.129 | 0.051 | 0.0592 | 0.0035 | 0.0012 | 0 | 0.0001 | 0 | 586 | 676 | 22
24370 | HJ58C | 1244 | 1020 | 828 | 566 | 0.072 | 1.584 | 0.246 | 0.011 | 0.001 | 0.043 | 0.034 | 0.032 | 0.026 | 0.281 | 0.015 | 0.14 | 0.048 | 0.0673 | 0.0042 | 0.0013 | 0 | 0.0001 | 0 | 586 | 676 | 21
22980 | HJ58C | 1228 | 1020 | 823 | 562 | 0.072 | 1.584 | 0.246 | 0.011 | 0.001 | 0.043 | 0.034 | 0.032 | 0.026 | 0.281 | 0.015 | 0.14 | 0.048 | 0.0673 | 0.0042 | 0.0013 | 0 | 0.0001 | 0 | 580 | 686 | 20
30530 | Q345C | 1249 | 1050 | 821 | 655 | 0.0908 | 1.401 | 0.192 | 0.013 | 0.001 | 0.031 | 0.02 | 0.019 | 0.015 | 0.029 | 0.004 | 0.005 | 0.003 | 0.0226 | 0.005 | 0.0003 | 0 | 0.0001 | 0 | 435 | 538 | 28
24310 | GR50 | 1248 | 1060 | 836 | 613 | 0.092 | 1.35 | 0.267 | 0.018 | 0.0043 | 0.044 | 0.031 | 0.0299 | 0.01 | 0.033 | 0.0188 | 0.004 | 0.063 | 0.001 | 0.0047 | 0.0001 | 0 | 0.0003 | 0 | 486 | 597 | 32
28010 | Q345C | 1236 | 1050 | 850 | 646 | 0.168 | 1.511 | 0.009 | 0.013 | 0.009 | 0.043 | 0.038 | 0.038 | 0.024 | 0.053 | 0.018 | 0.002 | 0.001 | 0.0106 | 0.0057 | 0.0001 | 0 | 0.0001 | 0 | 376 | 519 | 26
28010 | Q345C | 1242 | 1050 | 853 | 645 | 0.168 | 1.511 | 0.009 | 0.013 | 0.009 | 0.043 | 0.038 | 0.038 | 0.024 | 0.053 | 0.018 | 0.002 | 0.001 | 0.0106 | 0.0057 | 0.0001 | 0 | 0.0001 | 0 | 383 | 520 | 26
27920 | Q345C | 1241 | 1050 | 859 | 642 | 0.168 | 1.511 | 0.009 | 0.013 | 0.009 | 0.043 | 0.038 | 0.038 | 0.024 | 0.053 | 0.018 | 0.002 | 0.001 | 0.0106 | 0.0057 | 0.0001 | 0 | 0.0001 | 0 | 379 | 526 | 27
29960 | Q345A | 1258 | 1060 | 844 | 569 | 0.0661 | 0.826 | 0.055 | 0.019 | 0.004 | 0.048 | 0.036 | 0.035 | 0.021 | 0.034 | 0.003 | 0.007 | 0.002 | 0.022 | 0.0027 | 0.0001 | 0 | 0.0002 | 0 | 453 | 539 | 28
26290 | Q345A | 1251 | 1060 | 829 | 583 | 0.074 | 0.962 | 0.315 | 0.016 | 0.002 | 0.045 | 0.043 | 0.04 | 0.019 | 0.032 | 0.002 | 0.005 | 0.001 | 0.05 | 0.0039 | 0.0009 | 0 | 0.0001 | 0 | 487 | 576 | 27
24290 | Q345A | 1256 | 1060 | 838 | 580 | 0.0684 | 1.112 | 0.392 | 0.019 | 0.001 | 0.045 | 0.039 | 0.037 | 0.019 | 0.036 | 0.004 | 0.007 | 0.002 | 0.046 | 0.0038 | 0.0004 | 0 | 0.0003 | 0 | 492 | 584 | 27
27890 | WL510H | 1270 | 1060 | 842 | 588 | 0.099 | 1.428 | 0.139 | 0.009 | 0.002 | 0.05 | 0.035 | 0.033 | 0.019 | 0.027 | 0.023 | 0.002 | 0.001 | 0.0243 | 0 | 0.001 | 0 | 0.0001 | 0 | 436 | 527 | 27
19010 | WQK510 | 1241 | 1060 | 826 | 565 | 0.155 | 1.459 | 0.381 | 0.019 | 0.0048 | 0.038 | 0.0417 | 0.0413 | 0.012 | 0.039 | 0.0156 | 0.005 | 0.001 | 0.001 | 0.0022 | 0.0001 | 0 | 0.0003 | 0 | 378 | 567 | 30
19070 | WQK510 | 1247 | 1060 | 845 | 554 | 0.1537 | 1.476 | 0.42 | 0.018 | 0.0043 | 0.039 | 0.0397 | 0.0393 | 0.009 | 0.029 | 0.0157 | 0.004 | 0.001 | 0.001 | 0.0028 | 0.0001 | 0 | 0.0003 | 0 | 398 | 598 | 25
20429 | WQK510 | 1235 | 1060 | 0 | 0 | 0.155 | 1.459 | 0.381 | 0.019 | 0.0048 | 0.038 | 0.0417 | 0.0413 | 0.012 | 0.039 | 0.0156 | 0.005 | 0.001 | 0.001 | 0.0022 | 0.0001 | 0 | 0.0003 | 0 | 383 | 568 | 29
25200 | Q345A | 1245 | 1060 | 850 | 585 | 0.0675 | 0.991 | 0.309 | 0.015 | 0.002 | 0.03 | 0.05 | 0.049 | 0.029 | 0.027 | 0.004 | 0.006 | 0.001 | 0.048 | 0.0028 | 0.0005 | 0 | 0.0003 | 0 | 491 | 582 | 24
25730 | Q345A | 1260 | 1060 | 843 | 584 | 0.073 | 0.966 | 0.308 | 0.016 | 0.001 | 0.035 | 0.044 | 0.043 | 0.017 | 0.033 | 0.003 | 0.004 | 0.001 | 0.051 | 0.0045 | 0.0006 | 0 | 0.0001 | 0 | 496 | 575 | 24
22710 | Q345A | 1248 | 1060 | 858 | 579 | 0.073 | 1.075 | 0.392 | 0.019 | 0.002 | 0.035 | 0.042 | 0.041 | 0.015 | 0.035 | 0.001 | 0.004 | 0.001 | 0.051 | 0.0048 | 0.0009 | 0 | 0.0001 | 0 | 499 | 584 | 27
28750 | Q345D | 1255 | 1050 | 856 | 610 | 0.168 | 1.062 | 0.272 | 0.019 | 0.014 | 0.05 | 0.032 | 0.03 | 0.018 | 0.028 | 0.002 | 0.005 | 0.001 | 0.0105 | 0.0033 | 0.0001 | 0 | 0.0001 | 0 | 421 | 558 | 24
25330 | Q345A | 1265 | 1060 | 872 | 573 | 0.102 | 1.447 | 0.239 | 0.014 | 0.002 | 0.047 | 0.044 | 0.042 | 0.013 | 0.025 | 0.033 | 0.003 | 0.001 | 0.037 | 0 | 0.0009 | 0 | 0.0001 | 0 | 503 | 581 | 31
24100 | GR50 | 1260 | 1070 | 848 | 599 | 0.0965 | 1.242 | 0.252 | 0.022 | 0.0066 | 0.045 | 0.0303 | 0.0295 | 0.01 | 0.034 | 0.015 | 0.009 | 0.042 | 0.002 | 0.0019 | 0.0001 | 0 | 0.0003 | 0 | 414 | 525 | 34
18800 | GR50Cu | 1272 | 1070 | 845 | 612 | 0.0962 | 1.238 | 0.262 | 0.02 | 0.0048 | 0.229 | 0.0306 | 0.0295 | 0.007 | 0.022 | 0.0174 | 0.003 | 0.04 | 0.002 | 0.0026 | 0.0001 | 0 | 0.0003 | 0 | 458 | 558 | 29
27190 | Q345A | 1256 | 1060 | 863 | 653 | 0.076 | 1.393 | 0.206 | 0.009 | 0.0025 | 0.032 | 0.029 | 0.027 | 0.011 | 0.02 | 0.012 | 0.002 | 0.001 | 0.0427 | 0.0044 | 0.0024 | 0 | 0.0001 | 0 | 515 | 600 | 27
23730 | Q345A | 1246 | 1020 | 823 | 623 | 0.1763 | 1.28 | 0.418 | 0.019 | 0.0042 | 0.035 | 0.0337 | 0.0333 | 0.013 | 0.052 | 0.0249 | 0.008 | 0.001 | 0.042 | 0.0032 | 0.0037 | 0 | 0.0003 | 0 | 519 | 629 | 24
23610 | Q345A | 1234 | 1020 | 829 | 621 | 0.1763 | 1.28 | 0.418 | 0.019 | 0.0042 | 0.035 | 0.0337 | 0.0333 | 0.013 | 0.052 | 0.0249 | 0.008 | 0.001 | 0.042 | 0.0032 | 0.0037 | 0 | 0.0003 | 0 | 524 | 638 | 24
23610 | Q345A | 1234 | 1020 | 829 | 621 | 0.1763 | 1.28 | 0.418 | 0.019 | 0.0042 | 0.035 | 0.0337 | 0.0333 | 0.013 | 0.052 | 0.0249 | 0.008 | 0.001 | 0.042 | 0.0032 | 0.0037 | 0 | 0.0003 | 0 | 535 | 651 | 25
23610 | Q345A | 1234 | 1020 | 829 | 621 | 0.1763 | 1.28 | 0.418 | 0.019 | 0.0042 | 0.035 | 0.0337 | 0.0333 | 0.013 | 0.052 | 0.0249 | 0.008 | 0.001 | 0.042 | 0.0032 | 0.0037 | 0 | 0.0003 | 0 | 518 | 631 | 25
19670 | HJ58C | 1249 | 1050 | 848 | 581 | 0.0784 | 1.432 | 0.024 | 0.02 | 0.0143 | 0.039 | 0.0281 | 0.0262 | 0.023 | 0.054 | 0.0007 | 0.004 | 0.042 | 0.036 | 0.0028 | 0.0001 | 0 | 0.0002 | 0 | 516 | 598 | 23
20950 | HJ58C | 1251 | 1050 | 797 | 586 | 0.0778 | 1.342 | 0.012 | 0.016 | 0.0042 | 0.038 | 0.042 | 0.0412 | 0.022 | 0.052 | 0.0007 | 0.004 | 0.042 | 0.034 | 0.0024 | 0.0001 | 0 | 0.0002 | 0 | 520 | 606 | 21
24210 | Q450NQR1 | 1250 | 1060 | 842 | 589 | 0.0645 | 1.043 | 0.209 | 0.014 | 0.003 | 0.304 | 0.017 | 0.016 | 0.204 | 0.709 | 0.003 | 0.007 | 0.003 | 0.03 | 0 | 0.0012 | 0 | 0.0004 | 0 | 509 | 595 | 24
20190 | Q345A | 1249 | 1060 | 839 | 583 | 0.068 | 0.797 | 0.041 | 0.017 | 0.006 | 0.043 | 0.038 | 0.029 | 0.016 | 0.028 | 0.002 | 0.006 | 0.001 | 0.025 | 0.0048 | 0.0002 | 0 | 0.0001 | 0 | 422 | 514 | 27
22300 | WL510H | 1255 | 1060 | 856 | 587 | 0.0894 | 1.397 | 0.022 | 0.013 | 0.0049 | 0.028 | 0.0374 | 0.0337 | 0.006 | 0.024 | 0.0202 | 0.003 | 0.001 | 0.018 | 0.0028 | 0.0001 | 0 | 0.0002 | 0 | 483 | 557 | 25
20930 | Q345A | 1247 | 1060 | 867 | 587 | 0.1067 | 1.399 | 0.146 | 0.029 | 0.001 | 0.035 | 0.044 | 0.043 | 0.021 | 0.036 | 0.021 | 0.005 | 0.004 | 0.024 | 0 | 0.0007 | 0 | 0.0002 | 0 | 519 | 608 | 24
17430 | Q345A | 1253 | 1060 | 859 | 572 | 0.042 | 0.899 | 0.216 | 0.012 | 0.0009 | 0.042 | 0.024 | 0.024 | 0.028 | 0.255 | 0.013 | 0.006 | 0.045 | 0.0349 | 0.0043 | 0.0015 | 0 | 0.0001 | 0 | 486 | 549 | 28
16390 | J55 | 1257 | 1060 | 857 | 575 | 0.178 | 1.088 | 0.218 | 0.011 | 0.0012 | 0.037 | 0.03 | 0.029 | 0.013 | 0.024 | 0.015 | 0.004 | 0.001 | 0.0234 | 0.0039 | 0.0022 | 0 | 0.0001 | 0 | 493 | 586 | 33
16100 | J55 | 1245 | 1060 | 857 | 569 | 0.184 | 1.093 | 0.216 | 0.014 | 0.0014 | 0.036 | 0.027 | 0.026 | 0.014 | 0.023 | 0.015 | 0.003 | 0.001 | 0.0236 | 0.004 | 0.0019 | 0 | 0.0001 | 0 | 489 | 597 | 34
22750 | Q235B | 1250 | 1040 | 866 | 635 | 0.1455 | 0.398 | 0.009 | 0.019 | 0.015 | 0.035 | 0.036 | 0.034 | 0.025 | 0.05 | 0.003 | 0.006 | 0.001 | 0.001 | 0 | 0.0001 | 0 | 0.0001 | 0 | 296 | 414 | 31
22780 | Q235B | 1250 | 1040 | 868 | 633 | 0.1455 | 0.398 | 0.009 | 0.019 | 0.015 | 0.035 | 0.036 | 0.034 | 0.025 | 0.05 | 0.003 | 0.006 | 0.001 | 0.001 | 0 | 0.0001 | 0 | 0.0001 | 0 | 313 | 423 | 34
22780 | Q235B | 1238 | 1040 | 875 | 633 | 0.1455 | 0.398 | 0.009 | 0.019 | 0.015 | 0.035 | 0.036 | 0.034 | 0.025 | 0.05 | 0.003 | 0.006 | 0.001 | 0.001 | 0 | 0.0001 | 0 | 0.0001 | 0 | 283 | 411 | 32
20460 | Q345A | 1251 | 1060 | 840 | 583 | 0.0686 | 0.955 | 0.292 | 0.018 | 0.006 | 0.046 | 0.049 | 0.048 | 0.019 | 0.029 | 0.004 | 0.006 | 0.001 | 0.048 | 0.0026 | 0.0003 | 0 | 0.0003 | 0 | 472 | 548 | 26
18010 | HJ58C | 1239 | 1050 | 806 | 575 | 0.0728 | 1.333 | 0.012 | 0.02 | 0.0036 | 0.032 | 0.0371 | 0.0364 | 0.009 | 0.034 | 0.0005 | 0.002 | 0.041 | 0.034 | 0.0086 | 0.0001 | 0 | 0.0002 | 0 | 502 | 586 | 24
32610 | Q345A | 1275 | 1100 | 926 | 639 | 0.0841 | 0.632 | 0.015 | 0.016 | 0.008 | 0.023 | 0.034 | 0.033 | 0.009 | 0.013 | 0.073 | 0.004 | 0.004 | 0.001 | 0.0038 | 0.0009 | 0 | 0.0002 | 0 | 461 | 574 | 20
32370 | Q345A | 1287 | 1100 | 928 | 642 | 0.0755 | 0.553 | 0.016 | 0.017 | 0.008 | 0.026 | 0.025 | 0.022 | 0.015 | 0.019 | 0.06 | 0.008 | 0.003 | 0.001 | 0.0032 | 0.0001 | 0 | 0.0002 | 0 | 412 | 520 | 21
32560 | Q345A | 1280 | 1100 | 925 | 644 | 0.0841 | 0.632 | 0.015 | 0.016 | 0.008 | 0.023 | 0.034 | 0.033 | 0.009 | 0.013 | 0.073 | 0.004 | 0.004 | 0.001 | 0.0038 | 0.0009 | 0 | 0.0002 | 0 | 473 | 547 | 21
32860 | Q345A | 1286 | 1100 | 925 | 653 | 0.0755 | 0.553 | 0.016 | 0.017 | 0.008 | 0.026 | 0.025 | 0.022 | 0.015 | 0.019 | 0.06 | 0.008 | 0.003 | 0.001 | 0.0032 | 0.0001 | 0 | 0.0002 | 0 | 433 | 535 | 21
34970 | Q345A | 1283 | 1100 | 925 | 651 | 0.0841 | 0.632 | 0.015 | 0.016 | 0.008 | 0.023 | 0.034 | 0.033 | 0.009 | 0.013 | 0.073 | 0.004 | 0.004 | 0.001 | 0.0038 | 0.0009 | 0 | 0.0002 | 0 | 529 | 618 | 23
32560 | Q345A | 1289 | 1100 | 926 | 651 | 0.0755 | 0.553 | 0.016 | 0.017 | 0.008 | 0.026 | 0.025 | 0.022 | 0.015 | 0.019 | 0.06 | 0.008 | 0.003 | 0.001 | 0.0032 | 0.0001 | 0 | 0.0002 | 0 | 497 | 565 | 23
31030 | Q345R | 1288 | 1080 | 856 | 567 | 0.155 | 1.424 | 0.251 | 0.018 | 0.003 | 0.036 | 0.033 | 0.031 | 0.019 | 0.051 | 0.001 | 0.003 | 0.001 | 0.002 | 0.0037 | 0.0013 | 0 | 0.0001 | 0 | 0 | 0 | 0
31030 | Q345R | 1288 | 1080 | 856 | 567 | 0.155 | 1.424 | 0.251 | 0.018 | 0.003 | 0.036 | 0.033 | 0.031 | 0.019 | 0.051 | 0.001 | 0.003 | 0.001 | 0.002 | 0.0037 | 0.0013 | 0 | 0.0001 | 0 | 408 | 553 | 28
31030 | Q345R | 1288 | 1080 | 856 | 567 | 0.155 | 1.424 | 0.251 | 0.018 | 0.003 | 0.036 | 0.033 | 0.031 | 0.019 | 0.051 | 0.001 | 0.003 | 0.001 | 0.002 | 0.0037 | 0.0013 | 0 | 0.0001 | 0 | 366 | 525 | 27
35840 | Q345R | 1276 | 1080 | 853 | 539 | 0.155 | 1.424 | 0.251 | 0.018 | 0.003 | 0.036 | 0.033 | 0.031 | 0.019 | 0.051 | 0.001 | 0.003 | 0.001 | 0.002 | 0.0037 | 0.0013 | 0 | 0.0001 | 0 | 0 | 0 | 0
35840 | Q345R | 1276 | 1080 | 853 | 539 | 0.155 | 1.424 | 0.251 | 0.018 | 0.003 | 0.036 | 0.033 | 0.031 | 0.019 | 0.051 | 0.001 | 0.003 | 0.001 | 0.002 | 0.0037 | 0.0013 | 0 | 0.0001 | 0 | 419 | 560 | 24
35840 | Q345R | 1276 | 1080 | 853 | 539 | 0.155 | 1.424 | 0.251 | 0.018 | 0.003 | 0.036 | 0.033 | 0.031 | 0.019 | 0.051 | 0.001 | 0.003 | 0.001 | 0.002 | 0.0037 | 0.0013 | 0 | 0.0001 | 0 | 410 | 551 | 25
36170 | Q345R | 1282 | 1080 | 856 | 556 | 0.155 | 1.424 | 0.251 | 0.018 | 0.003 | 0.036 | 0.033 | 0.031 | 0.019 | 0.051 | 0.001 | 0.003 | 0.001 | 0.002 | 0.0037 | 0.0013 | 0 | 0.0001 | 0 | 0 | 0 | 0
36170 | Q345R | 1282 | 1080 | 856 | 556 | 0.155 | 1.424 | 0.251 | 0.018 | 0.003 | 0.036 | 0.033 | 0.031 | 0.019 | 0.051 | 0.001 | 0.003 | 0.001 | 0.002 | 0.0037 | 0.0013 | 0 | 0.0001 | 0 | 435 | 572 | 27
36170 | Q345R | 1282 | 1080 | 856 | 556 | 0.155 | 1.424 | 0.251 | 0.018 | 0.003 | 0.036 | 0.033 | 0.031 | 0.019 | 0.051 | 0.001 | 0.003 | 0.001 | 0.002 | 0.0037 | 0.0013 | 0 | 0.0001 | 0 | 411 | 559 | 32
29050 | Q345A | 1279 | 1060 | 877 | 588 | 0.157 | 1.436 | 0.252 | 0.022 | 0.014 | 0.037 | 0.003 | 0.003 | 0.019 | 0.053 | 0.001 | 0.004 | 0.001 | 0.001 | 0.0042 | 0.0003 | 0 | 0.0001 | 0 | 420 | 562 | 24
29270 | Q345A | 1267 | 1060 | 865 | 654 | 0.136 | 0.668 | 0.013 | 0.011 | 0.01 | 0.045 | 0.043 | 0.041 | 0.032 | 0.328 | 0.003 | 0.006 | 0.003 | 0.001 | 0.0042 | 0.0001 | 0 | 0.0001 | 0 | 343 | 432 | 35
29120 | Q345A | 1273 | 1060 | 861 | 654 | 0.1322 | 0.682 | 0.011 | 0.02 | 0.01 | 0.036 | 0.034 | 0.034 | 0.029 | 0.35 | 0.002 | 0.008 | 0.003 | 0.0011 | 0.0025 | 0.0001 | 0 | 0.0001 | 0 | 307 | 423 | 38
27880 | Q345A | 1275 | 1060 | 0 | 0 | 0.134 | 0.661 | 0.012 | 0.015 | 0.012 | 0.031 | 0.024 | 0.022 | 0.025 | 0.339 | 0.001 | 0.007 | 0.002 | 0.0025 | 0.004 | 0.0002 | 0 | 0.0001 | 0 | 342 | 446 | 32
31480 | Q345A | 1263 | 1060 | 861 | 654 | 0.1427 | 0.671 | 0.015 | 0.015 | 0.015 | 0.05 | 0.039 | 0.038 | 0.022 | 0.334 | 0.002 | 0.006 | 0.003 | 0.0015 | 0.0037 | 0.0001 | 0 | 0.0001 | 0 | 333 | 446 | 38
31410 | Q345A | 1263 | 1060 | 864 | 653 | 0.1418 | 0.673 | 0.011 | 0.013 | 0.012 | 0.036 | 0.026 | 0.024 | 0.014 | 0.331 | 0.002 | 0.004 | 0.003 | 0.001 | 0.0041 | 0.0001 | 0 | 0.0001 | 0 | 268 | 410 | 38
31410 | Q345A | 1263 | 1060 | 864 | 653 | 0.1418 | 0.673 | 0.011 | 0.013 | 0.012 | 0.036 | 0.026 | 0.024 | 0.014 | 0.331 | 0.002 | 0.004 | 0.003 | 0.001 | 0.0041 | 0.0001 | 0 | 0.0001 | 0 | 268 | 410 | 28
31110 | Q345A | 1269 | 1060 | 862 | 654 | 0.141 | 0.636 | 0.018 | 0.011 | 0.006 | 0.047 | 0.038 | 0.036 | 0.016 | 0.323 | 0.002 | 0.012 | 0.001 | 0.0021 | 0.0045 | 0.0001 | 0 | 0.0001 | 0 | 271 | 407 | 32
30930 | Q345A | 1275 | 1060 | 889 | 566 | 0.0661 | 0.977 | 0.289 | 0.02 | 0.005 | 0.049 | 0.039 | 0.038 | 0.02 | 0.038 | 0.003 | 0.006 | 0.002 | 0.048 | 0.0031 | 0.0004 | 0 | 0.0003 | 0 | 528 | 597 | 27
31120 | WL590 | 1269 | 1080 | 867 | 570 | 0.09 | 1.418 | 0.199 | 0.016 | 0.002 | 0.039 | 0.039 | 0.036 | 0.019 | 0.031 | 0.028 | 0.003 | 0.001 | 0.0328 | 0 | 0.0004 | 0 | 0.0001 | 0 | 570 | 645 | 27
27500 | WL550 | 1274 | 1080 | 845 | 562 | 0.07 | 1.322 | 0.168 | 0.018 | 0.001 | 0.051 | 0.039 | 0.038 | 0.022 | 0.038 | 0.003 | 0.009 | 0.001 | 0.0381 | 0 | 0.0005 | 0 | 0.0001 | 0 | 502 | 588 | 24
25570 | 20 | 1271 | 1060 | 898 | 690 | 0.1962 | 0.443 | 0.218 | 0.015 | 0.0074 | 0.018 | 0.003 | 0.0028 | 0.005 | 0.016 | 0.0005 | 0.002 | 0.001 | 0.001 | 0.0034 | 0.0001 | 0 | 0.0002 | 0 | 293 | 448 | 31
25630 | 20 | 1268 | 1080 | 902 | 706 | 0.2055 | 0.441 | 0.232 | 0.018 | 0.0165 | 0.032 | 0.0051 | 0.0036 | 0.011 | 0.034 | 0.0007 | 0.002 | 0.001 | 0.001 | 0.0022 | 0.0002 | 0 | 0.0002 | 0 | 248 | 404 | 38
29330 | Q345A | 1263 | 1060 | 868 | 654 | 0.1316 | 0.65 | 0.023 | 0.019 | 0.013 | 0.032 | 0.033 | 0.031 | 0.032 | 0.362 | 0.002 | 0.006 | 0.003 | 0.0011 | 0.0028 | 0.0001 | 0 | 0.0001 | 0 | 299 | 416 | 39
27550 | Q345A | 1257 | 1060 | 865 | 638 | 0.14 | 0.656 | 0.014 | 0.012 | 0.009 | 0.028 | 0.032 | 0.029 | 0.025 | 0.34 | 0.001 | 0.006 | 0.001 | 0.0019 | 0.0033 | 0.0001 | 0 | 0.0001 | 0 | 298 | 427 | 31
29120 | Q345A | 1269 | 1060 | 865 | 653 | 0.14 | 0.656 | 0.014 | 0.012 | 0.009 | 0.028 | 0.032 | 0.029 | 0.025 | 0.34 | 0.001 | 0.006 | 0.001 | 0.0019 | 0.0033 | 0.0001 | 0 | 0.0001 | 0 | 293 | 429 | 33
23470 | Q345A | 1268 | 1100 | 886 | 679 | 0.0624 | 0.746 | 0.022 | 0.014 | 0.0066 | 0.039 | 0.0458 | 0.0439 | 0.011 | 0.031 | 0.0715 | 0.005 | 0.001 | 0.001 | 0.0032 | 0.0001 | 0 | 0.0001 | 0 | 444 | 522 | 25
24680 | Q345A | 1274 | 1100 | 881 | 679 | 0.0679 | 0.749 | 0.022 | 0.016 | 0.0037 | 0.028 | 0.0458 | 0.0437 | 0.007 | 0.028 | 0.0676 | 0.004 | 0.001 | 0.002 | 0.003 | 0.0001 | 0 | 0 | 0 | 444 | 520 | 23
29100 | 09CuPCrNi-A | 1257 | 1060 | 867 | 587 | 0.0976 | 0.407 | 0.356 | 0.092 | 0.016 | 0.298 | 0.04 | 0.039 | 0.15 | 0.349 | 0.004 | 0.007 | 0.004 | 0.0019 | 0 | 0.0003 | 0 | 0.0003 | 0 | 441 | 534 | 34
27600 | Q345A | 1263 | 1060 | 875 | 592 | 0.102 | 1.447 | 0.239 | 0.014 | 0.002 | 0.047 | 0.044 | 0.042 | 0.013 | 0.025 | 0.033 | 0.003 | 0.001 | 0.037 | 0 | 0.0009 | 0 | 0.0001 | 0 | 505 | 574 | 32
21670 | Q450NQR1 | 1275 | 1080 | 866 | 572 | 0.074 | 1.135 | 0.242 | 0.024 | 0.002 | 0.296 | 0.022 | 0.02 | 0.18 | 0.4 | 0.003 | 0.005 | 0.003 | 0.0272 | 0 | 0.0018 | 0 | 0.0001 | 0 | 536 | 604 | 24
25490 | Q450NQR1 | 1269 | 1080 | 861 | 554 | 0.0676 | 1.054 | 0.246 | 0.015 | 0.002 | 0.264 | 0.017 | 0.016 | 0.158 | 0.728 | 0.003 | 0.004 | 0.004 | 0.025 | 0 | 0.0019 | 0 | 0.0003 | 0 | 529 | 595 | 24
18430 | Q345A | 1281 | 1100 | 885 | 679 | 0.0711 | 0.766 | 0.027 | 0.017 | 0.0044 | 0.049 | 0.0575 | 0.0559 | 0.012 | 0.031 | 0.0719 | 0.005 | 0.001 | 0.003 | 0.0031 | 0.0001 | 0 | 0.0002 | 0 | 462 | 523 | 24
18400 | Q345A | 1269 | 1100 | 886 | 678 | 0.0815 | 0.762 | 0.028 | 0.019 | 0.0052 | 0.047 | 0.0458 | 0.0432 | 0.013 | 0.037 | 0.0666 | 0.004 | 0.001 | 0.002 | 0.0028 | 0.0001 | 0 | 0.0002 | 0 | 438 | 509 | 27
18360 | Q345A | 1275 | 1100 | 885 | 680 | 0.0815 | 0.762 | 0.028 | 0.019 | 0.0052 | 0.047 | 0.0458 | 0.0432 | 0.013 | 0.037 | 0.0666 | 0.004 | 0.001 | 0.002 | 0.0028 | 0.0001 | 0 | 0.0002 | 0 | 461 | 525 | 26
23420 | Q345A | 1259 | 1060 | 0 | 0 | 0.127 | 0.648 | 0.01 | 0.018 | 0.009 | 0.06 | 0.048 | 0.047 | 0.017 | 0.342 | 0.002 | 0.007 | 0.001 | 0.0011 | 0.0023 | 0.0001 | 0 | 0.0001 | 0 | 293 | 424 | 33
23450 | Q345A | 1265 | 1060 | 866 | 652 | 0.128 | 0.667 | 0.01 | 0.018 | 0.013 | 0.055 | 0.033 | 0.028 | 0.02 | 0.345 | 0.002 | 0.007 | 0.001 | 0.0013 | 0.0044 | 0.0001 | 0 | 0.0001 | 0 | 319 | 440 | 30
22680 | Q345A | 1253 | 1060 | 0 | 0 | 0.128 | 0.667 | 0.01 | 0.018 | 0.013 | 0.055 | 0.033 | 0.028 | 0.02 | 0.345 | 0.002 | 0.007 | 0.001 | 0.0013 | 0.0044 | 0.0001 | 0 | 0.0001 | 0 | 298 | 430 | 36
23360 | Q345A | 1259 | 1060 | 864 | 654 | 0.138 | 0.669 | 0.012 | 0.014 | 0.009 | 0.053 | 0.037 | 0.037 | 0.021 | 0.348 | 0.002 | 0.009 | 0.001 | 0.0012 | 0.0022 | 0.0001 | 0 | 0.0001 | 0 | 310 | 436 | 35
23310 | Q345A | 1265 | 1060 | 0 | 0 | 0.138 | 0.669 | 0.012 | 0.014 | 0.009 | 0.053 | 0.037 | 0.037 | 0.021 | 0.348 | 0.002 | 0.009 | 0.001 | 0.0012 | 0.0022 | 0.0001 | 0 | 0.0001 | 0 | 318 | 433 | 36
23510 | Q345A | 1253 | 1060 | 866 | 653 | 0.137 | 0.648 | 0.01 | 0.016 | 0.008 | 0.052 | 0.044 | 0.042 | 0.017 | 0.344 | 0.002 | 0.007 | 0.001 | 0.0014 | 0.0034 | 0.0001 | 0 | 0.0001 | 0 | 309 | 437 | 32
23580 | Q345A | 1259 | 1060 | 863 | 654 | 0.127 | 0.648 | 0.01 | 0.018 | 0.009 | 0.06 | 0.048 | 0.047 | 0.017 | 0.342 | 0.002 | 0.007 | 0.001 | 0.0011 | 0.0023 | 0.0001 | 0 | 0.0001 | 0 | 313 | 436 | 36
22250 | Q345A | 1255 | 1060 | 861 | 582 | 0.1024 | 1.403 | 0.2 | 0.025 | 0.001 | 0.044 | 0.03 | 0.028 | 0.02 | 0.033 | 0.015 | 0.005 | 0.004 | 0.021 | 0 | 0.001 | 0 | 0.0003 | 0 | 519 | 599 | 28
22230 | Q345A | 1267 | 1060 | 863 | 581 | 0.0982 | 1.449 | 0.205 | 0.03 | 0.003 | 0.046 | 0.034 | 0.032 | 0.029 | 0.046 | 0.017 | 0.008 | 0.004 | 0.021 | 0 | 0.0008 | 0 | 0.0003 | 0 | 536 | 594 | 27
22120 | Q345A | 1261 | 1060 | 0 | 0 | 0.0982 | 1.449 | 0.205 | 0.03 | 0.003 | 0.046 | 0.034 | 0.032 | 0.029 | 0.046 | 0.017 | 0.008 | 0.004 | 0.021 | 0 | 0.0008 | 0 | 0.0003 | 0 | 533 | 604 | 23
22190 | Q345A | 1267 | 1060 | 863 | 581 | 0.0982 | 1.449 | 0.205 | 0.03 | 0.003 | 0.046 | 0.034 | 0.032 | 0.029 | 0.046 | 0.017 | 0.008 | 0.004 | 0.021 | 0 | 0.0008 | 0 | 0.0003 | 0 | 532 | 609 | 28
22240 | Q345A | 1261 | 1060 | 862 | 581 | 0.0982 | 1.449 | 0.205 | 0.03 | 0.003 | 0.046 | 0.034 | 0.032 | 0.029 | 0.046 | 0.017 | 0.008 | 0.004 | 0.021 | 0 | 0.0008 | 0 | 0.0003 | 0 | 532 | 605 | 28
22250 | Q345A | 1255 | 1060 | 864 | 579 | 0.0982 | 1.449 | 0.205 | 0.03 | 0.003 | 0.046 | 0.034 | 0.032 | 0.029 | 0.046 | 0.017 | 0.008 | 0.004 | 0.021 | 0 | 0.0008 | 0 | 0.0003 | 0 | 536 | 610 | 26
22200 | Q345A | 1267 | 1060 | 863 | 581 | 0.0982 | 1.449 | 0.205 | 0.03 | 0.003 | 0.046 | 0.034 | 0.032 | 0.029 | 0.046 | 0.017 | 0.008 | 0.004 | 0.021 | 0 | 0.0008 | 0 | 0.0003 | 0 | 524 | 601 | 28
22240 | Q345A | 1261 | 1060 | 861 | 581 | 0.104 | 1.403 | 0.202 | 0.018 | 0.003 | 0.036 | 0.047 | 0.045 | 0.015 | 0.029 | 0.019 | 0.002 | 0.001 | 0.024 | 0 | 0.001 | 0 | 0.0001 | 0 | 550 | 627 | 27
20330 | Q450NQR1 | 1272 | 1080 | 861 | 585 | 0.0638 | 1.117 | 0.216 | 0.017 | 0.0032 | 0.277 | 0.0237 | 0.0231 | 0.222 | 0.39 | 0.0009 | 0.008 | 0.001 | 0.027 | 0.0071 | 0.0012 | 0 | 0.0002 | 0 | 553 | 620 | 29
22840 | Q235B | 1258 | 1060 | 874 | 632 | 0.1455 | 0.398 | 0.009 | 0.019 | 0.015 | 0.035 | 0.036 | 0.034 | 0.025 | 0.05 | 0.003 | 0.006 | 0.001 | 0.001 | 0 | 0.0001 | 0 | 0.0001 | 0 | 340 | 438 | 35
22800 | Q235B | 1265 | 1060 | 872 | 632 | 0.1455 | 0.398 | 0.009 | 0.019 | 0.015 | 0.035 | 0.036 | 0.034 | 0.025 | 0.05 | 0.003 | 0.006 | 0.001 | 0.001 | 0 | 0.0001 | 0 | 0.0001 | 0 | 311 | 422 | 37
28200 | Q235B | 1268 | 1060 | 884 | 633 | 0.151 | 0.486 | 0.194 | 0.021 | 0.016 | 0.039 | 0.016 | 0.012 | 0.012 | 0.027 | 0.001 | 0.008 | 0.001 | 0.001 | 0.0031 | 0.0003 | 0 | 0.0001 | 0 | 340 | 467 | 29
28220 | Q235B | 1256 | 1060 | 887 | 632 | 0.143 | 0.485 | 0.195 | 0.016 | 0.015 | 0.045 | 0.026 | 0.024 | 0.014 | 0.025 | 0.002 | 0.008 | 0.001 | 0.001 | 0.0034 | 0.0003 | 0 | 0.0001 | 0 | 328 | 456 | 27
28140 | Q235B | 1252 | 1040 | 875 | 633 | 0.141 | 0.472 | 0.168 | 0.021 | 0.015 | 0.038 | 0.005 | 0.004 | 0.014 | 0.017 | 0.001 | 0.007 | 0.001 | 0.001 | 0.0035 | 0.0002 | 0 | 0.0001 | 0 | 295 | 428 | 33
28180 | Q235B | 1258 | 1040 | 887 | 634 | 0.156 | 0.491 | 0.183 | 0.022 | 0.014 | 0.048 | 0.006 | 0.004 | 0.013 | 0.021 | 0.001 | 0.005 | 0.001 | 0.001 | 0.0027 | 0.0003 | 0 | 0.0001 | 0 | 302 | 445 | 33
31650 | Q235B | 1259 | 1040 | 852 | 632 | 0.147 | 0.522 | 0.19 | 0.017 | 0.004 | 0.031 | 0.038 | 0.037 | 0.011 | 0.02 | 0.001 | 0.007 | 0.001 | 0.001 | 0 | 0.0004 | 0 | 0.0001 | 0 | 307 | 446 | 31
28620 | Q235B | 1247 | 1040 | 867 | 634 | 0.147 | 0.522 | 0.19 | 0.017 | 0.004 | 0.031 | 0.038 | 0.037 | 0.011 | 0.02 | 0.001 | 0.007 | 0.001 | 0.001 | 0 | 0.0004 | 0 | 0.0001 | 0 | 303 | 437 | 31
34930 | B | 1263 | 1060 | 845 | 591 | 0.146 | 0.765 | 0.184 | 0.019 | 0.015 | 0.046 | 0.019 | 0.018 | 0.016 | 0.025 | 0.001 | 0.007 | 0.001 | 0.0012 | 0 | 0.0004 | 0 | 0.0001 | 0 | 339 | 472 | 25
35440 | B | 1269 | 1060 | 845 | 595 | 0.146 | 0.765 | 0.184 | 0.019 | 0.015 | 0.046 | 0.019 | 0.018 | 0.016 | 0.025 | 0.001 | 0.007 | 0.001 | 0.0012 | 0 | 0.0004 | 0 | 0.0001 | 0 | 336 | 473 | 24
28080 | Q235B | 1262 | 1060 | 885 | 610 | 0.143 | 0.485 | 0.195 | 0.016 | 0.015 | 0.045 | 0.026 | 0.024 | 0.014 | 0.025 | 0.002 | 0.008 | 0.001 | 0.001 | 0.0034 | 0.0003 | 0 | 0.0001 | 0 | 332 | 465 | 29
28080 | Q235B | 1252 | 1040 | 877 | 634 | 0.156 | 0.491 | 0.183 | 0.022 | 0.014 | 0.048 | 0.006 | 0.004 | 0.013 | 0.021 | 0.001 | 0.005 | 0.001 | 0.001 | 0.0027 | 0.0003 | 0 | 0.0001 | 0 | 296 | 442 | 32
27200 | B | 1275 | 1070 | 871 | 615 | 0.1439 | 0.763 | 0.184 | 0.02 | 0.013 | 0.04 | 0.001 | 0.001 | 0.016 | 0.024 | 0.003 | 0.005 | 0.004 | 0.001 | 0 | 0.0001 | 0 | 0.0002 | 0 | 314 | 471 | 31
27650 | B | 1281 | 1070 | 867 | 617 | 0.1439 | 0.763 | 0.184 | 0.02 | 0.013 | 0.04 | 0.001 | 0.001 | 0.016 | 0.024 | 0.003 | 0.005 | 0.004 | 0.001 | 0 | 0.0001 | 0 | 0.0002 | 0 | 335 | 473 | 25
36960 | B | 1261 | 1060 | 840 | 596 | 0.149 | 0.752 | 0.165 | 0.017 | 0.01 | 0.041 | 0.003 | 0.003 | 0.013 | 0.029 | 0.001 | 0.006 | 0.001 | 0.001 | 0.0034 | 0.0001 | 0 | 0.0001 | 0 | 312 | 460 | 26
29220 | Q345B | 1258 | 1050 | 843 | 569 | 0.1636 | 1.505 | 0.267 | 0.018 | 0.02 | 0.058 | 0.002 | 0.002 | 0.025 | 0.036 | 0.003 | 0.005 | 0.002 | 0.0039 | 0.0038 | 0.0001 | 0 | 0.0003 | 0 | 424 | 573 | 24
28640 | Q345B | 1264 | 1050 | 848 | 550 | 0.1636 | 1.505 | 0.267 | 0.018 | 0.02 | 0.058 | 0.002 | 0.002 | 0.025 | 0.036 | 0.003 | 0.005 | 0.002 | 0.0039 | 0.0038 | 0.0001 | 0 | 0.0003 | 0 | 471 | 631 | 15
28640 | Q345B | 1264 | 1050 | 848 | 550 | 0.1636 | 1.505 | 0.267 | 0.018 | 0.02 | 0.058 | 0.002 | 0.002 | 0.025 | 0.036 | 0.003 | 0.005 | 0.002 | 0.0039 | 0.0038 | 0.0001 | 0 | 0.0003 | 0 | 420 | 589 | 19
28640 | Q345B | 1264 | 1050 | 848 | 550 | 0.1636 | 1.505 | 0.267 | 0.018 | 0.02 | 0.058 | 0.002 | 0.002 | 0.025 | 0.036 | 0.003 | 0.005 | 0.002 | 0.0039 | 0.0038 | 0.0001 | 0 | 0.0003 | 0 | 478 | 625 | 15
28220 | Q235B | 1258 | 1040 | 880 | 632 | 0.1599 | 0.445 | 0.206 | 0.016 | 0.01 | 0.034 | 0.021 | 0.02 | 0.016 | 0.019 | 0.008 | 0.005 | 0.002 | 0.001 | 0.004 | 0.0001 | 0 | 0.0001 | 0 | 344 | 466 | 34
28070 | Q235B | 1262 | 1060 | 879 | 635 | 0.143 | 0.485 | 0.195 | 0.016 | 0.015 | 0.045 | 0.026 | 0.024 | 0.014 | 0.025 | 0.002 | 0.008 | 0.001 | 0.001 | 0.0034 | 0.0003 | 0 | 0.0001 | 0 | 317 | 453 | 32
27880 | Q235B | 1268 | 1060 | 875 | 634 | 0.143 | 0.485 | 0.195 | 0.016 | 0.015 | 0.045 | 0.026 | 0.024 | 0.014 | 0.025 | 0.002 | 0.008 | 0.001 | 0.001 | 0.0034 | 0.0003 | 0 | 0.0001 | 0 | 347 | 460 | 34
27880 | Q235B | 1246 | 1040 | 878 | 633 | 0.156 | 0.491 | 0.183 | 0.022 | 0.014 | 0.048 | 0.006 | 0.004 | 0.013 | 0.021 | 0.001 | 0.005 | 0.001 | 0.001 | 0.0027 | 0.0003 | 0 | 0.0001 | 0 | 304 | 445 | 30
28020 | Q235B | 1258 | 1040 | 876 | 633 | 0.145 | 0.466 | 0.182 | 0.025 | 0.015 | 0.036 | 0.009 | 0.002 | 0.012 | 0.024 | 0.001 | 0.006 | 0.001 | 0.001 | 0.0022 | 0.0003 | 0 | 0.0001 | 0 | 314 | 447 | 34
27910 | Q235B | 1246 | 1040 | 0 | 0 | 0.158 | 0.492 | 0.183 | 0.017 | 0.013 | 0.032 | 0.001 | 0.001 | 0.013 | 0.018 | 0.001 | 0.007 | 0.001 | 0.001 | 0.0027 | 0.0001 | 0 | 0.0001 | 0 | 303 | 441 | 31
28610 | Q235B | 1267 | 1060 | 882 | 628 | 0.1533 | 0.478 | 0.198 | 0.02 | 0.008 | 0.033 | 0.014 | 0.013 | 0.013 | 0.023 | 0.003 | 0.004 | 0.002 | 0.001 | 0.0053 | 0.0001 | 0 | 0.0002 | 0 | 283 | 441 | 30
32550 | Q235B | 1266 | 1060 | 877 | 632 | 0.142 | 0.519 | 0.224 | 0.015 | 0.016 | 0.038 | 0.005 | 0.003 | 0.014 | 0.025 | 0.001 | 0.007 | 0.001 | 0.001 | 0.003 | 0.0002 | 0 | 0.0001 | 0 | 296 | 435 | 31
27550 | Q235B | 1279 | 1060 | 883 | 634 | 0.152 | 0.488 | 0.181 | 0.019 | 0.009 | 0.034 | 0.005 | 0.004 | 0.013 | 0.024 | 0.001 | 0.006 | 0.001 | 0.001 | 0.0058 | 0.0002 | 0 | 0.0001 | 0 | 369 | 481 | 27
28040 | Q235B | 1262 | 1060 | 880 | 634 | 0.146 | 0.475 | 0.203 | 0.016 | 0.01 | 0.039 | 0.013 | 0.008 | 0.016 | 0.02 | 0.001 | 0.007 | 0.001 | 0.001 | 0.0046 | 0.0005 | 0 | 0.0001 | 0 | 324 | 460 | 31
27040 | Q345B | 1270 | 1060 | 855 | 555 | 0.166 | 1.531 | 0.288 | 0.022 | 0.018 | 0.033 | 0.01 | 0.01 | 0.015 | 0.023 | 0.004 | 0.004 | 0.003 | 0.0016 | 0.0046 | 0.0001 | 0 | 0.0004 | 0 | 435 | 581 | 25
28290 | Q235B | 1256 | 1060 | 884 | 634 | 0.1599 | 0.445 | 0.206 | 0.016 | 0.01 | 0.034 | 0.021 | 0.02 | 0.016 | 0.019 | 0.008 | 0.005 | 0.002 | 0.001 | 0.004 | 0.0001 | 0 | 0.0001 | 0 | 318 | 453 | 30
28100 | Q235B | 1256 | 1060 | 0 | 0 | 0.151 | 0.486 | 0.194 | 0.021 | 0.016 | 0.039 | 0.016 | 0.012 | 0.012 | 0.027 | 0.001 | 0.008 | 0.001 | 0.001 | 0.0031 | 0.0003 | 0 | 0.0001 | 0 | 322 | 466 | 34
28530 | WL510 | 1265 | 1060 | 862 | 582 | 0.1033 | 1.477 | 0.203 | 0.023 | 0.003 | 0.05 | 0.035 | 0.034 | 0.021 | 0.029 | 0.016 | 0.006 | 0.004 | 0.0242 | 0 | 0.0009 | 0 | 0.0005 | 0 | 479 | 576 | 27
27930 | WL510-HB | 1253 | 1060 | 866 | 585 | 0.101 | 1.406 | 0.216 | 0.015 | 0.003 | 0.045 | 0.038 | 0.037 | 0.014 | 0.024 | 0.015 | 0.002 | 0.001 | 0.0246 | 0 | 0.0018 | 0 | 0.0001 | 0 | 455 | 551 | 29
20220 | W610L | 1261 | 1060 | 864 | 576 | 0.095 | 1.419 | 0.169 | 0.016 | 0.003 | 0.06 | 0.037 | 0.037 | 0.015 | 0.035 | 0.025 | 0.003 | 0.001 | 0.0377 | 0 | 0.0015 | 0 | 0.0002 | 0 | 552 | 634 | 20
20210 | W610L | 1249 | 1060 | 867 | 573 | 0.095 | 1.419 | 0.169 | 0.016 | 0.003 | 0.06 | 0.037 | 0.037 | 0.015 | 0.035 | 0.025 | 0.003 | 0.001 | 0.0377 | 0 | 0.0015 | 0 | 0.0002 | 0 | 553 | 647 | 24
21950 | W610L | 1254 | 1060 | 858 | 579 | 0.095 | 1.42 | 0.192 | 0.016 | 0.002 | 0.057 | 0.041 | 0.039 | 0.016 | 0.034 | 0.031 | 0.003 | 0.002 | 0.0337 | 0 | 0.0016 | 0 | 0.0002 | 0 | 551 | 628 | 25
21920 | W610L | 1260 | 1060 | 0 | 0 | 0.091 | 1.394 | 0.184 | 0.015 | 0.002 | 0.047 | 0.041 | 0.038 | 0.012 | 0.028 | 0.031 | 0.002 | 0.001 | 0.0347 | 0 | 0.0014 | 0 | 0.0001 | 0 | 555 | 639 | 25
22000 | W610L | 1248 | 1060 | 869 | 576 | 0.091 | 1.394 | 0.184 | 0.015 | 0.002 | 0.047 | 0.041 | 0.038 | 0.012 | 0.028 | 0.031 | 0.002 | 0.001 | 0.0347 | 0 | 0.0014 | 0 | 0.0001 | 0 | 556 | 645 | 25
21860 | W610L | 1248 | 1060 | 861 | 573 | 0.095 | 1.42 | 0.192 | 0.016 | 0.002 | 0.057 | 0.041 | 0.039 | 0.016 | 0.034 | 0.031 | 0.003 | 0.002 | 0.0337 | 0 | 0.0016 | 0 | 0.0002 | 0 | 544 | 636 | 27
22160 | W610L | 1260 | 1060 | 869 | 578 | 0.095 | 1.42 | 0.192 | 0.016 | 0.002 | 0.057 | 0.041 | 0.039 | 0.016 | 0.034 | 0.031 | 0.003 | 0.002 | 0.0337 | 0 | 0.0016 | 0 | 0.0002 | 0 | 549 | 636 | 27
21970 | W610L | 1260 | 1060 | 867 | 576 | 0.095 | 1.419 | 0.169 | 0.016 | 0.003 | 0.06 | 0.037 | 0.037 | 0.015 | 0.035 | 0.025 | 0.003 | 0.001 | 0.0377 | 0 | 0.0015 | 0 | 0.0002 | 0 | 537 | 623 | 24
22120 | W610L | 1260 | 1060 | 867 | 577 | 0.095 | 1.419 | 0.169 | 0.016 | 0.003 | 0.06 | 0.037 | 0.037 | 0.015 | 0.035 | 0.025 | 0.003 | 0.001 | 0.0377 | 0 | 0.0015 | 0 | 0.0002 | 0 | 532 | 622 | 25
21920 | W610L | 1261 | 1060 | 865 | 574 | 0.094 | 1.424 | 0.17 | 0.014 | 0.004 | 0.059 | 0.04 | 0.04 | 0.017 | 0.037 | 0.028 | 0.004 | 0.001 | 0.0356 | 0 | 0.0011 | 0 | 0.0001 | 0 | 554 | 641 | 23
21930 | W610L | 1255 | 1060 | 865 | 576 | 0.094 | 1.424 | 0.17 | 0.014 | 0.004 | 0.059 | 0.04 | 0.04 | 0.017 | 0.037 | 0.028 | 0.004 | 0.001 | 0.0356 | 0 | 0.0011 | 0 | 0.0001 | 0 | 556 | 647 | 24
22060 | WL590 | 1254 | 1060 | 853 | 574 | 0.0981 | 1.416 | 0.167 | 0.011 | 0.003 | 0.064 | 0.046 | 0.046 | 0.025 | 0.03 | 0.028 | 0.006 | 0.003 | 0.0351 | 0 | 0.0008 | 0 | 0.0001 | 0 | 552 | 624 | 23
22070 | WL590 | 1248 | 1060 | 853 | 572 | 0.0981 | 1.416 | 0.167 | 0.011 | 0.003 | 0.064 | 0.046 | 0.046 | 0.025 | 0.03 | 0.028 | 0.006 | 0.003 | 0.0351 | 0 | 0.0008 | 0 | 0.0001 | 0 | 544 | 636 | 25
21910 | WL590 | 1260 | 1060 | 851 | 576 | 0.091 | 1.394 | 0.184 | 0.015 | 0.002 | 0.047 | 0.041 | 0.038 | 0.012 | 0.028 | 0.031 | 0.002 | 0.001 | 0.0347 | 0 | 0.0014 | 0 | 0.0001 | 0 | 562 | 653 | 26
21990 | WL590 | 1260 | 1060 | 856 | 572 | 0.095 | 1.413 | 0.202 | 0.012 | 0.003 | 0.038 | 0.044 | 0.038 | 0.024 | 0.025 | 0.03 | 0.002 | 0.001 | 0.0378 | 0 | 0.0018 | 0 | 0.0001 | 0 | 550 | 626 | 27
22100 | WL590 | 1248 | 1060 | 858 | 574 | 0.0981 | 1.416 | 0.167 | 0.011 | 0.003 | 0.064 | 0.046 | 0.046 | 0.025 | 0.03 | 0.028 | 0.006 | 0.003 | 0.0351 | 0 | 0.0008 | 0 | 0.0001 | 0 | 558 | 638 | 25
22160 | W610L | 1255 | 1060 | 867 | 575 | 0.101 | 1.429 | 0.186 | 0.012 | 0.003 | 0.057 | 0.043 | 0.042 | 0.025 | 0.031 | 0.03 | 0.003 | 0.001 | 0.0385 | 0 | 0.0015 | 0 | 0.0001 | 0 | 557 | 648 | 25
21980 | W610L | 1261 | 1060 | 867 | 575 | 0.094 | 1.424 | 0.17 | 0.014 | 0.004 | 0.059 | 0.04 | 0.04 | 0.017 | 0.037 | 0.028 | 0.004 | 0.001 | 0.0356 | 0 | 0.0011 | 0 | 0.0001 | 0 | 540 | 634 | 27
22070 | W610L | 1249 | 1060 | 869 | 574 | 0.094 | 1.424 | 0.17 | 0.014 | 0.004 | 0.059 | 0.04 | 0.04 | 0.017 | 0.037 | 0.028 | 0.004 | 0.001 | 0.0356 | 0 | 0.0011 | 0 | 0.0001 | 0 | 565 | 647 | 26
22100 | W610L | 1261 | 1060 | 865 | 577 | 0.101 | 1.429 | 0.186 | 0.012 | 0.003 | 0.057 | 0.043 | 0.042 | 0.025 | 0.031 | 0.03 | 0.003 | 0.001 | 0.0385 | 0 | 0.0015 | 0 | 0.0001 | 0 | 556 | 639 | 23
21600 | Q345A | 1239 | 1050 | 846 | 583 | 0.0769 | 0.863 | 0.021 | 0.013 | 0.0042 | 0.05 | 0.0299 | 0.0272 | 0.012 | 0.027 | 0.0696 | 0.004 | 0.001 | 0.024 | 0.0039 | 0.0001 | 0 | 0.0001 | 0 | 551 | 616 | 22
21600 | Q345A | 1239 | 1050 | 846 | 583 | 0.0769 | 0.863 | 0.021 | 0.013 | 0.0042 | 0.05 | 0.0299 | 0.0272 | 0.012 | 0.027 | 0.0696 | 0.004 | 0.001 | 0.024 | 0.0039 | 0.0001 | 0 | 0.0001 | 0 | 582 | 654 | 22
21600 | Q345A | 1239 | 1050 | 846 | 583 | 0.0769 | 0.863 | 0.021 | 0.013 | 0.0042 | 0.05 | 0.0299 | 0.0272 | 0.012 | 0.027 | 0.0696 | 0.004 | 0.001 | 0.024 | 0.0039 | 0.0001 | 0 | 0.0001 | 0 | 526 | 612 | 20
21520 | Q345A | 1253 | 1060 | 857 | 575 | 0.0769 | 0.863 | 0.021 | 0.013 | 0.0042 | 0.05 | 0.0299 | 0.0272 | 0.012 | 0.027 | 0.0696 | 0.004 | 0.001 | 0.024 | 0.0039 | 0.0001 | 0 | 0.0001 | 0 | 567 | 637 | 20
21520 | Q345A | 1253 | 1060 | 857 | 575 | 0.0769 | 0.863 | 0.021 | 0.013 | 0.0042 | 0.05 | 0.0299 | 0.0272 | 0.012 | 0.027 | 0.0696 | 0.004 | 0.001 | 0.024 | 0.0039 | 0.0001 | 0 | 0.0001 | 0 | 585 | 664 | 24
21520 | Q345A | 1253 | 1060 | 857 | 575 | 0.0769 | 0.863 | 0.021 | 0.013 | 0.0042 | 0.05 | 0.0299 | 0.0272 | 0.012 | 0.027 | 0.0696 | 0.004 | 0.001 | 0.024 | 0.0039 | 0.0001 | 0 | 0.0001 | 0 | 586 | 652 | 19
20030 | WL590 | 1260 | 1080 | 0 | 0 | 0.095 | 1.413 | 0.202 | 0.012 | 0.003 | 0.038 | 0.044 | 0.038 | 0.024 | 0.025 | 0.03 | 0.002 | 0.001 | 0.0378 | 0 | 0.0018 | 0 | 0.0001 | 0 | 547 | 623 | 23
28220 | Q235B | 1256 | 1060 | 888 | 634 | 0.156 | 0.491 | 0.183 | 0.022 | 0.014 | 0.048 | 0.006 | 0.004 | 0.013 | 0.021 | 0.001 | 0.005 | 0.001 | 0.001 | 0.0027 | 0.0003 | 0 | 0.0001 | 0 | 296 | 440 | 35
28190 | Q235B | 1258 | 1040 | 881 | 635 | 0.146 | 0.475 | 0.203 | 0.016 | 0.01 | 0.039 | 0.013 | 0.008 | 0.016 | 0.02 | 0.001 | 0.007 | 0.001 | 0.001 | 0.0046 | 0.0005 | 0 | 0.0001 | 0 | 299 | 452 | 35
28160 | Q235B | 1268 | 1060 | 884 | 635 | 0.142 | 0.486 | 0.201 | 0.024 | 0.013 | 0.052 | 0.009 | 0.007 | 0.014 | 0.024 | 0.001 | 0.006 | 0.001 | 0.001 | 0.0028 | 0.0002 | 0 | 0.0001 | 0 | 347 | 455 | 33
28210 | Q235B | 1256 | 1060 | 879 | 634 | 0.156 | 0.491 | 0.183 | 0.022 | 0.014 | 0.048 | 0.006 | 0.004 | 0.013 | 0.021 | 0.001 | 0.005 | 0.001 | 0.001 | 0.0027 | 0.0003 | 0 | 0.0001 | 0 | 341 | 451 | 33
23876 | Q235B | 1281 | 1080 | 0 | 0 | 0.149 | 0.46 | 0.194 | 0.021 | 0.0128 | 0.027 | 0.0032 | 0.0032 | 0.006 | 0.023 | 0.0006 | 0.003 | 0.001 | 0.001 | 0.0023 | 0.0001 | 0 | 0.0002 | 0 | 332 | 455 | 29
17500 | 20 | 1268 | 1080 | 0 | 0 | 0.1958 | 0.461 | 0.222 | 0.017 | 0.0109 | 0.041 | 0.014 | 0.0096 | 0.024 | 0.051 | 0.0006 | 0.003 | 0.001 | 0.001 | 0.0038 | 0.0001 | 0 | 0.0002 | 0 | 405 | 533 | 28
18500 | Q235B | 1271 | 1080 | 875 | 630 | 0.1672 | 0.466 | 0.209 | 0.016 | 0.0122 | 0.033 | 0.0047 | 0.0016 | 0.019 | 0.044 | 0.0005 | 0.003 | 0.001 | 0.001 | 0.0024 | 0.0003 | 0 | 0.0003 | 0 | 362 | 472 | 43
15930 | RCL380 | 1277 | 1080 | 860 | 534 | 0.0714 | 0.811 | 0.009 | 0.018 | 0.0079 | 0.045 | 0.0306 | 0.0284 | 0.011 | 0.028 | 0.0005 | 0.005 | 0.001 | 0.001 | 0.0034 | 0.0001 | 0 | 0.0002 | 0 | 329 | 414 | 42
16600 | RCL380 | 1265 | 1080 | 858 | 534 | 0.0714 | 0.811 | 0.009 | 0.018 | 0.0079 | 0.045 | 0.0306 | 0.0284 | 0.011 | 0.028 | 0.0005 | 0.005 | 0.001 | 0.001 | 0.0034 | 0.0001 | 0 | 0.0002 | 0 | 310 | 408 | 37
16460 | RCL380 | 1271 | 1080 | 855 | 533 | 0.0709 | 0.82 | 0.015 | 0.019 | 0.006 | 0.039 | 0.0398 | 0.0375 | 0.011 | 0.028 | 0.0005 | 0.005 | 0.001 | 0.001 | 0.0033 | 0.0001 | 0 | 0.0002 | 0 | 332 | 421 | 30
16640 | RCL380 | 1277 | 1080 | 856 | 532 | 0.0769 | 0.805 | 0.009 | 0.016 | 0.0095 | 0.04 | 0.0352 | 0.0328 | 0.008 | 0.031 | 0.0005 | 0.006 | 0.001 | 0.001 | 0.0031 | 0.0001 | 0 | 0.0002 | 0 | 331 | 415 | 36
16820 | RCL380 | 1265 | 1080 | 859 | 532 | 0.0769 | 0.805 | 0.009 | 0.016 | 0.0095 | 0.04 | 0.0352 | 0.0328 | 0.008 | 0.031 | 0.0005 | 0.006 | 0.001 | 0.001 | 0.0031 | 0.0001 | 0 | 0.0002 | 0 | 318 | 415 | 36
16800 | RCL380 | 1271 | 1080 | 857 | 532 | 0.0769 | 0.805 | 0.009 | 0.016 | 0.0095 | 0.04 | 0.0352 | 0.0328 | 0.008 | 0.031 | 0.0005 | 0.006 | 0.001 | 0.001 | 0.0031 | 0.0001 | 0 | 0.0002 | 0 | 333 | 417 | 40
16670 | RCL380 | 1277 | 1080 | 858 | 532 | 0.0748 | 0.877 | 0.026 | 0.017 | 0.006 | 0.046 | 0.0457 | 0.0446 | 0.013 | 0.029 | 0.0007 | 0.005 | 0.001 | 0.001 | 0.0034 | 0.0001 | 0 | 0.0002 | 0 | 334 | 445 | 36
15400 | RCL380 | 1265 | 1080 | 858 | 532 | 0.0769 | 0.805 | 0.009 | 0.016 | 0.0095 | 0.04 | 0.0352 | 0.0328 | 0.008 | 0.031 | 0.0005 | 0.006 | 0.001 | 0.001 | 0.0031 | 0.0001 | 0 | 0.0002 | 0 | 346 | 414 | 37
16840 | RCL380 | 1271 | 1080 | 856 | 532 | 0.0769 | 0.805 | 0.009 | 0.016 | 0.0095 | 0.04 | 0.0352 | 0.0328 | 0.008 | 0.031 | 0.0005 | 0.006 | 0.001 | 0.001 | 0.0031 | 0.0001 | 0 | 0.0002 | 0 | 340 | 423 | 40
16520 | RCL380 | 1277 | 1080 | 857 | 532 | 0.0709 | 0.82 | 0.015 | 0.019 | 0.006 | 0.039 | 0.0398 | 0.0375 | 0.011 | 0.028 | 0.0005 | 0.005 | 0.001 | 0.001 | 0.0033 | 0.0001 | 0 | 0.0002 | 0 | 337 | 427 | 38
16700 | RCL380 | 1265 | 1080 | 855 | 534 | 0.0748 | 0.877 | 0.026 | 0.017 | 0.006 | 0.046 | 0.0457 | 0.0446 | 0.013 | 0.029 | 0.0007 | 0.005 | 0.001 | 0.001 | 0.0034 | 0.0001 | 0 | 0.0002 | 0 | 355 | 440 | 31
16720 | RCL380 | 1271 | 1080 | 859 | 532 | 0.0748 | 0.877 | 0.026 | 0.017 | 0.006 | 0.046 | 0.0457 | 0.0446 | 0.013 | 0.029 | 0.0007 | 0.005 | 0.001 | 0.001 | 0.0034 | 0.0001 | 0 | 0.0002 | 0 | 357 | 435 | 40
16650 | RCL380 | 1277 | 1080 | 858 | 533 | 0.0761 | 0.81 | 0.01 | 0.018 | 0.0098 | 0.049 | 0.0317 | 0.028 | 0.011 | 0.032 | 0.0005 | 0.005 | 0.001 | 0.001 | 0.0024 | 0.0001 | 0 | 0.0002 | 0 | 348 | 420 | 40
15810 | RCL380 | 1265 | 1080 | 0 | 0 | 0.0761 | 0.81 | 0.01 | 0.018 | 0.0098 | 0.049 | 0.0317 | 0.028 | 0.011 | 0.032 | 0.0005 | 0.005 | 0.001 | 0.001 | 0.0024 | 0.0001 | 0 | 0.0002 | 0 | 341 | 425 | 34
14920 | RCL380 | 1271 | 1080 | 859 | 532 | 0.0805 | 0.844 | 0.017 | 0.017 | 0.0059 | 0.046 | 0.0465 | 0.0451 | 0.011 | 0.029 | 0.0006 | 0.005 | 0.001 | 0.001 | 0.0046 | 0.0001 | 0 | 0.0002 | 0 | 339 | 424 | 42
16760 | RCL380 | 1277 | 1080 | 859 | 532 | 0.0761 | 0.81 | 0.01 | 0.018 | 0.0098 | 0.049 | 0.0317 | 0.028 | 0.011 | 0.032 | 0.0005 | 0.005 | 0.001 | 0.001 | 0.0024 | 0.0001 | 0 | 0.0002 | 0 | 346 | 424 | 37
14940 | RCL380 | 1265 | 1080 | 858 | 533 | 0.0761 | 0.81 | 0.01 | 0.018 | 0.0098 | 0.049 | 0.0317 | 0.028 | 0.011 | 0.032 | 0.0005 | 0.005 | 0.001 | 0.001 | 0.0024 | 0.0001 | 0 | 0.0002 | 0 | 340 | 429 | 36
16130 | RCL380 | 1271 | 1080 | 857 | 532 | 0.0709 | 0.82 | 0.015 | 0.019 | 0.006 | 0.039 | 0.0398 | 0.0375 | 0.011 | 0.028 | 0.0005 | 0.005 | 0.001 | 0.001 | 0.0033 | 0.0001 | 0 | 0.0002 | 0 | 333 | 418 | 38
16750 | RCL380 | 1277 | 1080 | 857 | 532 | 0.0709 | 0.82 | 0.015 | 0.019 | 0.006 | 0.039 | 0.0398 | 0.0375 | 0.011 | 0.028 | 0.0005 | 0.005 | 0.001 | 0.001 | 0.0033 | 0.0001 | 0 | 0.0002 | 0 | 333 | 423 | 35
16560 | RCL380 | 1265 | 1080 | 857 | 532 | 0.0709 | 0.82 | 0.015 | 0.019 | 0.006 | 0.039 | 0.0398 | 0.0375 | 0.011 | 0.028 | 0.0005 | 0.005 | 0.001 | 0.001 | 0.0033 | 0.0001 | 0 | 0.0002 | 0 | 328 | 417 | 41
16740 | RCL380 | 1271 | 1080 | 0 | 0 | 0.0794 | 0.859 | 0.015 | 0.019 | 0.0078 | 0.056 | 0.0465 | 0.0437 | 0.011 | 0.026 | 0.0006 | 0.005 | 0.001 | 0.001 | 0.003 | 0.0001 | 0 | 0.0002 | 0 | 360 | 438 | 39
16590 | RCL380 | 1277 | 1080 | 856 | 533 | 0.0794 | 0.859 | 0.015 | 0.019 | 0.0078 | 0.056 | 0.0465 | 0.0437 | 0.011 | 0.026 | 0.0006 | 0.005 | 0.001 | 0.001 | 0.003 | 0.0001 | 0 | 0.0002 | 0 | 333 | 440 | 32
16190 | RCL380 | 1265 | 1080 | 856 | 532 | 0.0794 | 0.859 | 0.015 | 0.019 | 0.0078 | 0.056 | 0.0465 | 0.0437 | 0.011 | 0.026 | 0.0006 | 0.005 | 0.001 | 0.001 | 0.003 | 0.0001 | 0 | 0.0002 | 0 | 347 | 433 | 37
16710 | RCL380 | 1271 | 1080 | 858 | 533 | 0.0794 | 0.859 | 0.015 | 0.019 | 0.0078 | 0.056 | 0.0465 | 0.0437 | 0.011 | 0.026 | 0.0006 | 0.005 | 0.001 | 0.001 | 0.003 | 0.0001 | 0 | 0.0002 | 0 | 345 | 435 | 37
16650 | RCL380 | 1277 | 1080 | 858 | 533 | 0.0805 | 0.844 | 0.017 | 0.017 | 0.0059 | 0.046 | 0.0465 | 0.0451 | 0.011 | 0.029 | 0.0006 | 0.005 | 0.001 | 0.001 | 0.0046 | 0.0001 | 0 | 0.0002 | 0 | 345 | 432 | 35
16700 | RCL380 | 1265 | 1080 | 857 | 532 | 0.0805 | 0.844 | 0.017 | 0.017 | 0.0059 | 0.046 | 0.0465 | 0.0451 | 0.011 | 0.029 | 0.0006 | 0.005 | 0.001 | 0.001 | 0.0046 | 0.0001 | 0 | 0.0002 | 0 | 338 | 429 | 36
16280 | RCL380 | 1271 | 1080 | 860 | 532 | 0.0761 | 0.81 | 0.01 | 0.018 | 0.0098 | 0.049 | 0.0317 | 0.028 | 0.011 | 0.032 | 0.0005 | 0.005 | 0.001 | 0.001 | 0.0024 | 0.0001 | 0 | 0.0002 | 0 | 336 | 425 | 32
16680 | RCL380 | 1277 | 1080 | 858 | 533 | 0.0714 | 0.811 | 0.009 | 0.018 | 0.0079 | 0.045 | 0.0306 | 0.0284 | 0.011 | 0.028 | 0.0005 | 0.005 | 0.001 | 0.001 | 0.0034 | 0.0001 | 0 | 0.0002 | 0 | 344 | 435 | 36
16830 | RCL380 | 1265 | 1080 | 857 | 533 | 0.0805 | 0.844 | 0.017 | 0.017 | 0.0059 | 0.046 | 0.0465 | 0.0451 | 0.011 | 0.029 | 0.0006 | 0.005 | 0.001 | 0.001 | 0.0046 | 0.0001 | 0 | 0.0002 | 0 | 341 | 433 | 32
14640 | RCL380 | 1271 | 1080 | 858 | 532 | 0.0805 | 0.844 | 0.017 | 0.017 | 0.0059 | 0.046 | 0.0465 | 0.0451 | 0.011 | 0.029 | 0.0006 | 0.005 | 0.001 | 0.001 | 0.0046 | 0.0001 | 0 | 0.0002 | 0 | 347 | 431 | 35
16510 | RCL380 | 1277 | 1080 | 858 | 533 | 0.0714 | 0.811 | 0.009 | 0.018 | 0.0079 | 0.045 | 0.0306 | 0.0284 | 0.011 | 0.028 | 0.0005 | 0.005 | 0.001 | 0.001 | 0.0034 | 0.0001 | 0 | 0.0002 | 0 | 327 | 425 | 38
20320 | W330CL | 1279 | 1080 | 856 | 632 | 0.0631 | 0.247 | 0.008 | 0.015 | 0.0062 | 0.036 | 0.0454 | 0.0445 | 0.012 | 0.019 | 0.0003 | 0.004 | 0.001 | 0.001 | 0.0027 | 0.0001 | 0 | 0.0001 | 0 | 294 | 370 | 37
20420 | W330CL | 1267 | 1080 | 854 | 632 | 0.0631 | 0.247 | 0.008 | 0.015 | 0.0062 | 0.036 | 0.0454 | 0.0445 | 0.012 | 0.019 | 0.0003 | 0.004 | 0.001 | 0.001 | 0.0027 | 0.0001 | 0 | 0.0001 | 0 | 282 | 365 | 36
20440 | W330CL | 1273 | 1080 | 853 | 632 | 0.0631 | 0.247 | 0.008 | 0.015 | 0.0062 | 0.036 | 0.0454 | 0.0445 | 0.012 | 0.019 | 0.0003 | 0.004 | 0.001 | 0.001 | 0.0027 | 0.0001 | 0 | 0.0001 | 0 | 290 | 368 | 36
18230 | W330CL | 1279 | 1080 | 858 | 632 | 0.0556 | 0.256 | 0.007 | 0.018 | 0.0088 | 0.038 | 0.0494 | 0.0482 | 0.01 | 0.021 | 0.0003 | 0.004 | 0.001 | 0.001 | 0.0049 | 0.0001 | 0 | 0.0001 | 0 | 292 | 368 | 36
20370 | W330CL | 1267 | 1080 | 859 | 632 | 0.0556 | 0.256 | 0.007 | 0.018 | 0.0088 | 0.038 | 0.0494 | 0.0482 | 0.01 | 0.021 | 0.0003 | 0.004 | 0.001 | 0.001 | 0.0049 | 0.0001 | 0 | 0.0001 | 0 | 270 | 356 | 37
20190 | W330CL | 1273 | 1080 | 857 | 631 | 0.0556 | 0.256 | 0.007 | 0.018 | 0.0088 | 0.038 | 0.0494 | 0.0482 | 0.01 | 0.021 | 0.0003 | 0.004 | 0.001 | 0.001 | 0.0049 | 0.0001 | 0 | 0.0001 | 0 | 264 | 356 | 38
29480 | B | 1265 | 1040 | 875 | 636 | 0.147 | 0.727 | 0.183 | 0.015 | 0.012 | 0.039 | 0.005 | 0.004 | 0.015 | 0.032 | 0.001 | 0.005 | 0.001 | 0.001 | 0 | 0.0003 | 0 | 0.0001 | 0 | 304 | 435 | 32
29440 | B | 1253 | 1040 | 870 | 635 | 0.147 | 0.727 | 0.183 | 0.015 | 0.012 | 0.039 | 0.005 | 0.004 | 0.015 | 0.032 | 0.001 | 0.005 | 0.001 | 0.001 | 0 | 0.0003 | 0 | 0.0001 | 0 | 291 | 432 | 34
29290 | B | 1255 | 1040 | 0 | 0 | 0.147 | 0.727 | 0.183 | 0.015 | 0.012 | 0.039 | 0.005 | 0.004 | 0.015 | 0.032 | 0.001 | 0.005 | 0.001 | 0.001 | 0 | 0.0003 | 0 | 0.0001 | 0 | 331 | 450 | 30
29420 | B | 1261 | 1040 | 843 | 618 | 0.147 | 0.727 | 0.183 | 0.015 | 0.012 | 0.039 | 0.005 | 0.004 | 0.015 | 0.032 | 0.001 | 0.005 | 0.001 | 0.001 | 0 | 0.0003 | 0 | 0.0001 | 0 | 339 | 457 | 33
29450 | B | 1248 | 1040 | 841 | 608 | 0.147 | 0.727 | 0.183 | 0.015 | 0.012 | 0.039 | 0.005 | 0.004 | 0.015 | 0.032 | 0.001 | 0.005 | 0.001 | 0.001 | 0 | 0.0003 | 0 | 0.0001 | 0 | 308 | 446 | 33
29420 | B | 1254 | 1040 | 836 | 617 | 0.147 | 0.727 | 0.183 | 0.015 | 0.012 | 0.039 | 0.005 | 0.004 | 0.015 | 0.032 | 0.001 | 0.005 | 0.001 | 0.001 | 0 | 0.0003 | 0 | 0.0001 | 0 | 315 | 434 | 28
35520 | Q235B | 1265 | 1050 | 865 | 622 | 0.161 | 0.468 | 0.2 | 0.013 | 0.01 | 0.029 | 0.008 | 0.007 | 0.019 | 0.021 | 0.003 | 0.005 | 0.002 | 0.001 | 0.0029 | 0.0001 | 0 | 0.0001 | 0 | 305 | 450 | 30
35380 | B | 1257 | 1060 | 830 | 596 | 0.1381 | 0.78 | 0.199 | 0.018 | 0.02 | 0.043 | 0.01 | 0.009 | 0.02 | 0.024 | 0.003 | 0.008 | 0.003 | 0.001 | 0 | 0.0002 | 0 | 0.0003 | 0 | 335 | 463 | 29
34860 | B | 1263 | 1060 | 843 | 595 | 0.1381 | 0.78 | 0.199 | 0.018 | 0.02 | 0.043 | 0.01 | 0.009 | 0.02 | 0.024 | 0.003 | 0.008 | 0.003 | 0.001 | 0 | 0.0002 | 0 | 0.0003 | 0 | 327 | 458 | 31
34860 | B | 1263 | 1060 | 843 | 595 | 0.1381 | 0.78 | 0.199 | 0.018 | 0.02 | 0.043 | 0.01 | 0.009 | 0.02 | 0.024 | 0.003 | 0.008 | 0.003 | 0.001 | 0 | 0.0002 | 0 | 0.0003 | 0 | 327 | 458 | 31
34190 | A | 1270 | 1070 | 878 | 634 | 0.155 | 0.789 | 0.164 | 0.015 | 0.014 | 0.04 | 0.003 | 0.003 | 0.013 | 0.03 | 0.001 | 0.007 | 0.001 | 0.001 | 0 | 0.0001 | 0 | 0.0001 | 0 | 297 | 450 | 33
34710 | A | 1276 | 1070 | 871 | 632 | 0.155 | 0.789 | 0.164 | 0.015 | 0.014 | 0.04 | 0.003 | 0.003 | 0.013 | 0.03 | 0.001 | 0.007 | 0.001 | 0.001 | 0 | 0.0001 | 0 | 0.0001 | 0 | 298 | 443 | 32
33110 | X60 | 1271 | 1050 | 829 | 571 | 0.066 | 1.435 | 0.203 | 0.016 | 0.0013 | 0.028 | 0.034 | 0.029 | 0.008 | 0.02 | 0.017 | 0.003 | 0.036 | 0.0383 | 0.0038 | 0.002 | 0 | 0.0001 | 0 | 552 | 607 | 35
34170 | X60 | 1259 | 1050 | 832 | 571 | 0.066 | 1.435 | 0.203 | 0.016 | 0.0013 | 0.028 | 0.034 | 0.029 | 0.008 | 0.02 | 0.017 | 0.003 | 0.036 | 0.0383 | 0.0038 | 0.002 | 0 | 0.0001 | 0 | 552 | 607 | 35
29790 | X60 | 1258 | 1030 | 818 | 537 | 0.066 | 1.435 | 0.203 | 0.016 | 0.0013 | 0.028 | 0.034 | 0.029 | 0.008 | 0.02 | 0.017 | 0.003 | 0.036 | 0.0383 | 0.0038 | 0.002 | 0 | 0.0001 | 0 | 528 | 599 | 38
30200 | X60 | 1247 | 1030 | 816 | 537 | 0.065 | 1.417 | 0.208 | 0.01 | 0.0017 | 0.038 | 0.031 | 0.031 | 0.01 | 0.02 | 0.015 | 0.001 | 0.036 | 0.0391 | 0.0048 | 0.0019 | 0 | 0.0002 | 0 | 535 | 591 | 39
29740 | X60 | 1253 | 1030 | 824 | 537 | 0.065 | 1.417 | 0.208 | 0.01 | 0.0017 | 0.038 | 0.031 | 0.031 | 0.01 | 0.02 | 0.015 | 0.001 | 0.036 | 0.0391 | 0.0048 | 0.0019 | 0 | 0.0002 | 0 | 535 | 591 | 39
29780 | X60 | 1259 | 1030 | 817 | 544 | 0.071 | 1.452 | 0.218 | 0.009 | 0.0017 | 0.039 | 0.032 | 0.028 | 0.012 | 0.016 | 0.016 | 0.002 | 0.039 | 0.0381 | 0.0043 | 0.002 | 0 | 0.0001 | 0 | 520 | 584 | 40
29770 | X60 | 1253 | 1030 | 818 | 552 | 0.069 | 1.427 | 0.203 | 0.012 | 0.0017 | 0.038 | 0.032 | 0.032 | 0.011 | 0.02 | 0.017 | 0.002 | 0.036 | 0.0364 | 0.0051 | 0.0022 | 0 | 0.0001 | 0 | 505 | 590 | 36
29230 | X60 | 1253 | 1030 | 819 | 543 | 0.07 | 1.435 | 0.224 | 0.017 | 0.0009 | 0.044 | 0.033 | 0.031 | 0.014 | 0.026 | 0.016 | 0.004 | 0.037 | 0.0407 | 0.0035 | 0.002 | 0 | 0.0001 | 0 | 513 | 599 | 40
29740 | X60 | 1253 | 1030 | 824 | 551 | 0.066 | 1.435 | 0.203 | 0.016 | 0.0013 | 0.028 | 0.034 | 0.029 | 0.008 | 0.02 | 0.017 | 0.003 | 0.036 | 0.0383 | 0.0038 | 0.002 | 0 | 0.0001 | 0 | 507 | 594 | 36
26130 | X60 | 1246 | 1030 | 824 | 528 | 0.07 | 1.435 | 0.224 | 0.017 | 0.0009 | 0.044 | 0.033 | 0.031 | 0.014 | 0.026 | 0.016 | 0.004 | 0.037 | 0.0407 | 0.0035 | 0.002 | 0 | 0.0001 | 0 | 517 | 593 | 40
29890 | X60 | 1254 | 1030 | 830 | 524 | 0.07 | 1.435 | 0.224 | 0.017 | 0.0009 | 0.044 | 0.033 | 0.031 | 0.014 | 0.026 | 0.016 | 0.004 | 0.037 | 0.0407 | 0.0035 | 0.002 | 0 | 0.0001 | 0 | 498 | 588 | 44
28230 | Q235B | 1248 | 1040 | 861 | 633 | 0.157 | 0.478 | 0.205 | 0.019 | 0.01 | 0.054 | 0.011 | 0.009 | 0.017 | 0.026 | 0.001 | 0.006 | 0.001 | 0.001 | 0.0026 | 0.0001 | 0 | 0.0001 | 0 | 314 | 453 | 31
28050 | Q235B | 1248 | 1040 | 868 | 634 | 0.161 | 0.496 | 0.187 | 0.023 | 0.012 | 0.05 | 0.013 | 0.012 | 0.015 | 0.022 | 0.001 | 0.006 | 0.001 | 0.001 | 0.0022 | 0.0002 | 0 | 0.0001 | 0 | 295 | 434 | 30
28160 | Q235B | 1254 | 1040 | 867 | 611 | 0.156 | 0.491 | 0.183 | 0.022 | 0.014 | 0.048 | 0.006 | 0.004 | 0.013 | 0.021 | 0.001 | 0.005 | 0.001 | 0.001 | 0.0027 | 0.0003 | 0 | 0.0001 | 0 | 313 | 442 | 29
28140 | Q235B | 1244 | 1050 | 864 | 635 | 0.161 | 0.496 | 0.187 | 0.023 | 0.012 | 0.05 | 0.013 | 0.012 | 0.015 | 0.022 | 0.001 | 0.006 | 0.001 | 0.001 | 0.0022 | 0.0002 | 0 | 0.0001 | 0 | 290 | 435 | 28
28080 | Q235B | 1242 | 1050 | 874 | 631 | 0.161 | 0.496 | 0.187 | 0.023 | 0.012 | 0.05 | 0.013 | 0.012 | 0.015 | 0.022 | 0.001 | 0.006 | 0.001 | 0.001 | 0.0022 | 0.0002 | 0 | 0.0001 | 0 | 299 | 429 | 29
29280 | X70M | 1238 | 1010 | 823 | 449 | 0.046 | 1.588 | 0.231 | 0.012 | 0.0012 | 0.048 | 0.029 | 0.028 | 0.015 | 0.289 | 0.014 | 0.129 | 0.046 | 0.0673 | 0.0045 | 0.0013 | 0 | 0.0001 | 0 | 511 | 661 | 42
28800 | X70M | 1238 | 1010 | 793 | 450 | 0.05 | 1.598 | 0.238 | 0.009 | 0.0012 | 0.044 | 0.037 | 0.037 | 0.015 | 0.29 | 0.015 | 0.136 | 0.047 | 0.0695 | 0.0046 | 0.0015 | 0 | 0.0001 | 0 | 534 | 670 | 44
27970 | Q235B | 1256 | 1050 | 863 | 634 | 0.157 | 0.478 | 0.205 | 0.019 | 0.01 | 0.054 | 0.011 | 0.009 | 0.017 | 0.026 | 0.001 | 0.006 | 0.001 | 0.001 | 0.0026 | 0.0001 | 0 | 0.0001 | 0 | 294 | 444 | 30
28160 | Q235B | 1242 | 1040 | 878 | 635 | 0.161 | 0.496 | 0.187 | 0.023 | 0.012 | 0.05 | 0.013 | 0.012 | 0.015 | 0.022 | 0.001 | 0.006 | 0.001 | 0.001 | 0.0022 | 0.0002 | 0 | 0.0001 | 0 | 291 | 433 | 28
21760 | Q235B | 1246 | 1040 | 0 | 0 | 0.157 | 0.478 | 0.205 | 0.019 | 0.01 | 0.054 | 0.011 | 0.009 | 0.017 | 0.026 | 0.001 | 0.006 | 0.001 | 0.001 | 0.0026 | 0.0001 | 0 | 0.0001 | 0 | 303 | 443 | 34
21960 | WL590 | 1260 | 1060 | 0 | 0 | 0.095 | 1.413 | 0.202 | 0.012 | 0.003 | 0.038 | 0.044 | 0.038 | 0.024 | 0.025 | 0.03 | 0.002 | 0.001 | 0.0378 | 0 | 0.0018 | 0 | 0.0001 | 0 | 550 | 629 | 25
22000 | W610L | 1249 | 1060 | 868 | 572 | 0.101 | 1.429 | 0.186 | 0.012 | 0.003 | 0.057 | 0.043 | 0.042 | 0.025 | 0.031 | 0.03 | 0.003 | 0.001 | 0.0385 | 0 | 0.0015 | 0 | 0.0001 | 0 | 528 | 620 | 22
20970 | J55 | 1241 | 1040 | 846 | 529 | 0.182 | 1.085 | 0.217 | 0.012 | 0.001 | 0.036 | 0.03 | 0.03 | 0.013 | 0.023 | 0.016 | 0.004 | 0.001 | 0.0233 | 0.0038 | 0.0022 | 0 | 0.0001 | 0 | 442 | 579 | 32
20080 | WL590 | 1266 | 1080 | 0 | 0 | 0.095 | 1.413 | 0.202 | 0.012 | 0.003 | 0.038 | 0.044 | 0.038 | 0.024 | 0.025 | 0.03 | 0.002 | 0.001 | 0.0378 | 0 | 0.0018 | 0 | 0.0001 | 0 | 566 | 642 | 27
16690 | RCL380 | 1265 | 1080 | 858 | 533 | 0.0706 | 0.836 | 0.01 | 0.013 | 0.0046 | 0.041 | 0.0517 | 0.0499 | 0.011 | 0.023 | 0.0005 | 0.004 | 0.001 | 0.001 | 0.0037 | 0.0001 | 0 | 0.0002 | 0 | 344 | 430 | 36
20220 | WL590 | 1254 | 1060 | 856 | 573 | 0.091 | 1.394 | 0.184 | 0.015 | 0.002 | 0.047 | 0.041 | 0.038 | 0.012 | 0.028 | 0.031 | 0.002 | 0.001 | 0.0347 | 0 | 0.0014 | 0 | 0.0001 | 0 | 548 | 631 | 24
29480 | B | 1251 | 1040 | 878 | 632 | 0.145 | 0.768 | 0.205 | 0.018 | 0.009 | 0.044 | 0.008 | 0.006 | 0.012 | 0.025 | 0.001 | 0.005 | 0.001 | 0.001 | 0 | 0.0003 | 0 | 0.0001 | 0 | 310 | 444 | 31
29510 | B | 1257 | 1040 | 871 | 633 | 0.1485 | 0.751 | 0.199 | 0.013 | 0.006 | 0.027 | 0.002 | 0.002 | 0.012 | 0.015 | 0.002 | 0.004 | 0.002 | 0.001 | 0 | 0.0001 | 0 | 0.0003 | 0 | 297 | 444 | 35
29290 | B | 1263 | 1040 | 0 | 0 | 0.1485 | 0.751 | 0.199 | 0.013 | 0.006 | 0.027 | 0.002 | 0.002 | 0.012 | 0.015 | 0.002 | 0.004 | 0.002 | 0.001 | 0 | 0.0001 | 0 | 0.0003 | 0 | 308 | 442 | 31
29490 | B | 1251 | 1040 | 877 | 632 | 0.1485 | 0.751 | 0.199 | 0.013 | 0.006 | 0.027 | 0.002 | 0.002 | 0.012 | 0.015 | 0.002 | 0.004 | 0.002 | 0.001 | 0 | 0.0001 | 0 | 0.0003 | 0 | 302 | 445 | 35
29500 | B | 1259 | 1040 | 872 | 635 | 0.163 | 0.775 | 0.182 | 0.014 | 0.014 | 0.039 | 0.004 | 0.004 | 0.01 | 0.021 | 0.001 | 0.005 | 0.001 | 0.001 | 0 | 0.0001 | 0 | 0.0001 | 0 | 313 | 444 | 33
29580 | B | 1265 | 1040 | 878 | 634 | 0.163 | 0.775 | 0.182 | 0.014 | 0.014 | 0.039 | 0.004 | 0.004 | 0.01 | 0.021 | 0.001 | 0.005 | 0.001 | 0.001 | 0 | 0.0001 | 0 | 0.0001 | 0 | 306 | 451 | 33
29460 | B | 1251 | 1040 | 877 | 632 | 0.147 | 0.727 | 0.183 | 0.015 | 0.012 | 0.039 | 0.005 | 0.004 | 0.015 | 0.032 | 0.001 | 0.005 | 0.001 | 0.001 | 0 | 0.0003 | 0 | 0.0001 | 0 | 297 | 442 | 30
29440 | B | 1257 | 1040 | 873 | 633 | 0.147 | 0.727 | 0.183 | 0.015 | 0.012 | 0.039 | 0.005 | 0.004 | 0.015 | 0.032 | 0.001 | 0.005 | 0.001 | 0.001 | 0 | 0.0003 | 0 | 0.0001 | 0 | 297 | 442 | 29
29450 | B | 1263 | 1040 | 873 | 633 | 0.147 | 0.727 | 0.183 | 0.015 | 0.012 | 0.039 | 0.005 | 0.004 | 0.015 | 0.032 | 0.001 | 0.005 | 0.001 | 0.001 | 0 | 0.0003 | 0 | 0.0001 | 0 | 304 | 439 | 36
29420 | B | 1251 | 1040 | 876 | 633 | 0.147 | 0.727 | 0.183 | 0.015 | 0.012 | 0.039 | 0.005 | 0.004 | 0.015 | 0.032 | 0.001 | 0.005 | 0.001 | 0.001 | 0 | 0.0003 | 0 | 0.0001 | 0 | 296 | 441 | 35
29290 | B | 1259 | 1040 | 0 | 0 | 0.1549 | 0.737 | 0.177 | 0.016 | 0.016 | 0.038 | 0.002 | 0.002 | 0.019 | 0.023 | 0.002 | 0.005 | 0.003 | 0.001 | 0 | 0.0002 | 0 | 0.0003 | 0 | 298 | 437 | 37
29410 | B | 1265 | 1040 | 875 | 633 | 0.1549 | 0.737 | 0.177 | 0.016 | 0.016 | 0.038 | 0.002 | 0.002 | 0.019 | 0.023 | 0.002 | 0.005 | 0.003 | 0.001 | 0 | 0.0002 | 0 | 0.0003 | 0 | 315 | 448 | 27
29130 | WL510-HB | 1260 | 1060 | 867 | 579 | 0.0954 | 1.429 | 0.187 | 0.014 | 0.001 | 0.056 | 0.035 | 0.034 | 0.019 | 0.025 | 0.015 | 0.005 | 0.003 | 0.024 | 0 | 0.0009 | 0 | 0.0004 | 0 | 460 | 550 | 27
27330 | WL510(FP) | 1277 | 1030 | 858 | 565 | 0.0994 | 1.423 | 0.037 | 0.019 | 0.002 | 0.051 | 0.036 | 0.036 | 0.02 | 0.029 | 0.015 | 0.005 | 0.003 | 0.0244 | 0 | 0.0002 | 0 | 0.0002 | 0 | 481 | 563 | 29
27650 | WL510(FP) | 1271 | 1030 | 857 | 564 | 0.0994 | 1.423 | 0.037 | 0.019 | 0.002 | 0.051 | 0.036 | 0.036 | 0.02 | 0.029 | 0.015 | 0.005 | 0.003 | 0.0244 | 0 | 0.0002 | 0 | 0.0002 | 0 | 474 | 558 | 29
27640 | WL510(FP) | 1271 | 1030 | 856 | 564 | 0.0994 | 1.423 | 0.037 | 0.019 | 0.002 | 0.051 | 0.036 | 0.036 | 0.02 | 0.029 | 0.015 | 0.005 | 0.003 | 0.0244 | 0 | 0.0002 | 0 | 0.0002 | 0 | 484 | 553 | 30
27760 | WL510(FP) | 1277 | 1030 | 858 | 563 | 0.0994 | 1.423 | 0.037 | 0.019 | 0.002 | 0.051 | 0.036 | 0.036 | 0.02 | 0.029 | 0.015 | 0.005 | 0.003 | 0.0244 | 0 | 0.0002 | 0 | 0.0002 | 0 | 0 | 0 | 0
27540 | WL510(FP) | 1265 | 1030 | 857 | 564 | 0.0994 | 1.423 | 0.037 | 0.019 | 0.002 | 0.051 | 0.036 | 0.036 | 0.02 | 0.029 | 0.015 | 0.005 | 0.003 | 0.0244 | 0 | 0.0002 | 0 | 0.0002 | 0 | 468 | 562 | 28
27180 | WL510(FP) | 1277 | 1030 | 857 | 564 | 0.0994 | 1.423 | 0.037 | 0.019 | 0.002 | 0.051 | 0.036 | 0.036 | 0.02 | 0.029 | 0.015 | 0.005 | 0.003 | 0.0244 | 0 | 0.0002 | 0 | 0.0002 | 0 | 499 | 563 | 25
24230 | WL510-HB | 1260 | 1060 | 867 | 580 | 0.0973 | 1.418 | 0.208 | 0.02 | 0.002 | 0.048 | 0.038 | 0.038 | 0.02 | 0.026 | 0.014 | 0.006 | 0.003 | 0.0238 | 0 | 0.0005 | 0 | 0.0004 | 0 | 459 | 547 | 27
25470 | WL510-HB | 1272 | 1060 | 863 | 583 | 0.096 | 1.427 | 0.181 | 0.021 | 0.004 | 0.044 | 0.034 | 0.033 | 0.017 | 0.029 | 0.016 | 0.006 | 0.003 | 0.0242 | 0 | 0.0006 | 0 | 0.0003 | 0 | 468 | 569 | 25
25430 | WL510-HB | 1260 | 1060 | 866 | 585 | 0.096 | 1.427 | 0.181 | 0.021 | 0.004 | 0.044 | 0.034 | 0.033 | 0.017 | 0.029 | 0.016 | 0.006 | 0.003 | 0.0242 | 0 | 0.0006 | 0 | 0.0003 | 0 | 478 | 574 | 26
25670 | WL510-HB | 1266 | 1060 | 857 | 581 | 0.096 | 1.427 | 0.181 | 0.021 | 0.004 | 0.044 | 0.034 | 0.033 | 0.017 | 0.029 | 0.016 | 0.006 | 0.003 | 0.0242 | 0 | 0.0006 | 0 | 0.0003 | 0 | 477 | 580 | 26
32200 | WL510-HB | 1257 | 1060 | 867 | 581 | 0.0954 | 1.429 | 0.187 | 0.014 | 0.001 | 0.056 | 0.035 | 0.034 | 0.019 | 0.025 | 0.015 | 0.005 | 0.003 | 0.024 | 0 | 0.0009 | 0 | 0.0004 | 0 | 444 | 550 | 25
28800 | WL510-HB | 1263 | 1060 | 858 | 584 | 0.0954 | 1.429 | 0.187 | 0.014 | 0.001 | 0.056 | 0.035 | 0.034 | 0.019 | 0.025 | 0.015 | 0.005 | 0.003 | 0.024 | 0 | 0.0009 | 0 | 0.0004 | 0 | 480 | 582 | 27
27220 | WL510-HB | 1269 | 1060 | 863 | 582 | 0.0954 | 1.429 | 0.187 | 0.014 | 0.001 | 0.056 | 0.035 | 0.034 | 0.019 | 0.025 | 0.015 | 0.005 | 0.003 | 0.024 | 0 | 0.0009 | 0 | 0.0004 | 0 | 452 | 551 | 28
25790 | WL510 | 1272 | 1060 | 862 | 581 | 0.0954 | 1.429 | 0.187 | 0.014 | 0.001 | 0.056 | 0.035 | 0.034 | 0.019 | 0.025 | 0.015 | 0.005 | 0.003 | 0.024 | 0 | 0.0009 | 0 | 0.0004 | 0 | 498 | 589 | 29
25760 | WL510 | 1260 | 1060 | 866 | 581 | 0.0973 | 1.418 | 0.208 | 0.02 | 0.002 | 0.048 | 0.038 | 0.038 | 0.02 | 0.026 | 0.014 | 0.006 | 0.003 | 0.0238 | 0 | 0.0005 | 0 | 0.0004 | 0 | 509 | 588 | 28
29420 | B | 1261 | 1040 | 848 | 615 | 0.141 | 0.7 | 0.188 | 0.016 | 0.011 | 0.041 | 0.004 | 0.004 | 0.015 | 0.028 | 0.001 | 0.006 | 0.001 | 0.001 | 0 | 0.0003 | 0 | 0.0001 | 0 | 326 | 459 | 31
29420 | B | 1249 | 1040 | 848 | 612 | 0.141 | 0.7 | 0.188 | 0.016 | 0.011 | 0.041 | 0.004 | 0.004 | 0.015 | 0.028 | 0.001 | 0.006 | 0.001 | 0.001 | 0 | 0.0003 | 0 | 0.0001 | 0 | 319 | 451 | 35
29280 | B | 1255 | 1040 | 845 | 614 | 0.141 | 0.7 | 0.188 | 0.016 | 0.011 | 0.041 | 0.004 | 0.004 | 0.015 | 0.028 | 0.001 | 0.006 | 0.001 | 0.001 | 0 | 0.0003 | 0 | 0.0001 | 0 | 311 | 454 | 35
29440 | B | 1261 | 1040 | 847 | 613 | 0.141 | 0.7 | 0.188 | 0.016 | 0.011 | 0.041 | 0.004 | 0.004 | 0.015 | 0.028 | 0.001 | 0.006 | 0.001 | 0.001 | 0 | 0.0003 | 0 | 0.0001 | 0 | 329 | 467 | 35
29380 | B | 1249 | 1040 | 847 | 613 | 0.141 | 0.7 | 0.188 | 0.016 | 0.011 | 0.041 | 0.004 | 0.004 | 0.015 | 0.028 | 0.001 | 0.006 | 0.001 | 0.001 | 0 | 0.0003 | 0 | 0.0001 | 0 | 319 | 456 | 36
29520 | B | 1255 | 1040 | 844 | 612 | 0.141 | 0.7 | 0.188 | 0.016 | 0.011 | 0.041 | 0.004 | 0.004 | 0.015 | 0.028 | 0.001 | 0.006 | 0.001 | 0.001 | 0 | 0.0003 | 0 | 0.0001 | 0 | 324 | 454 | 39
29450 | B | 1261 | 1040 | 845 | 612 | 0.141 | 0.7 | 0.188 | 0.016 | 0.011 | 0.041 | 0.004 | 0.004 | 0.015 | 0.028 | 0.001 | 0.006 | 0.001 | 0.001 | 0 | 0.0003 | 0 | 0.0001 | 0 | 328 | 455 | 31
32170 | B | 1249 | 1040 | 843 | 612 | 0.1516 | 0.708 | 0.19 | 0.015 | 0.018 | 0.046 | 0.001 | 0.001 | 0.019 | 0.025 | 0.002 | 0.006 | 0.002 | 0.001 | 0 | 0.0001 | 0 | 0.0003 | 0 | 331 | 440 | 31
32430 | B | 1255 | 1040 | 842 | 612 | 0.1516 | 0.708 | 0.19 | 0.015 | 0.018 | 0.046 | 0.001 | 0.001 | 0.019 | 0.025 | 0.002 | 0.006 | 0.002 | 0.001 | 0 | 0.0001 | 0 | 0.0003 | 0 | 306 | 454 | 27
32590 | B | 1261 | 1040 | 845 | 612 | 0.1516 | 0.708 | 0.19 | 0.015 | 0.018 | 0.046 | 0.001 | 0.001 | 0.019 | 0.025 | 0.002 | 0.006 | 0.002 | 0.001 | 0 | 0.0001 | 0 | 0.0003 | 0 | 325 | 453 | 25
29540 | B | 1249 | 1040 | 845 | 612 | 0.145 | 0.768 | 0.205 | 0.018 | 0.009 | 0.044 | 0.008 | 0.006 | 0.012 | 0.025 | 0.001 | 0.005 | 0.001 | 0.001 | 0 | 0.0003 | 0 | 0.0001 | 0 | 328 | 465 | 34
29550 | B | 1255 | 1040 | 845 | 611 | 0.141 | 0.7 | 0.188 | 0.016 | 0.011 | 0.041 | 0.004 | 0.004 | 0.015 | 0.028 | 0.001 | 0.006 | 0.001 | 0.001 | 0 | 0.0003 | 0 | 0.0001 | 0 | 325 | 457 | 34
29520 | B | 1261 | 1040 | 845 | 612 | 0.144 | 0.717 | 0.196 | 0.018 | 0.013 | 0.046 | 0.004 | 0.003 | 0.016 | 0.029 | 0.001 | 0.006 | 0.001 | 0.001 | 0 | 0.0003 | 0 | 0.0001 | 0 | 333 | 456 | 34
29520 | B | 1249 | 1040 | 845 | 611 | 0.144 | 0.717 | 0.196 | 0.018 | 0.013 | 0.046 | 0.004 | 0.003 | 0.016 | 0.029 | 0.001 | 0.006 | 0.001 | 0.001 | 0 | 0.0003 | 0 | 0.0001 | 0 | 335 | 458 | 31
29450 | B | 1255 | 1040 | 847 | 597 | 0.144 | 0.717 | 0.196 | 0.018 | 0.013 | 0.046 | 0.004 | 0.003 | 0.016 | 0.029 | 0.001 | 0.006 | 0.001 | 0.001 | 0 | 0.0003 | 0 | 0.0001 | 0 | 333 | 460 | 33
29480 | B | 1261 | 1040 | 845 | 612 | 0.144 | 0.717 | 0.196 | 0.018 | 0.013 | 0.046 | 0.004 | 0.003 | 0.016 | 0.029 | 0.001 | 0.006 | 0.001 | 0.001 | 0 | 0.0003 | 0 | 0.0001 | 0 | 337 | 463 | 33
29470 | B | 1249 | 1040 | 845 | 613 | 0.144 | 0.717 | 0.196 | 0.018 | 0.013 | 0.046 | 0.004 | 0.003 | 0.016 | 0.029 | 0.001 | 0.006 | 0.001 | 0.001 | 0 | 0.0003 | 0 | 0.0001 | 0 | 332 | 464 | 31
29490 | B | 1255 | 1040 | 846 | 613 | 0.144 | 0.717 | 0.196 | 0.018 | 0.013 | 0.046 | 0.004 | 0.003 | 0.016 | 0.029 | 0.001 | 0.006 | 0.001 | 0.001 | 0 | 0.0003 | 0 | 0.0001 | 0 | 328 | 461 | 38
29450 | B | 1261 | 1040 | 841 | 613 | 0.144 | 0.717 | 0.196 | 0.018 | 0.013 | 0.046 | 0.004 | 0.003 | 0.016 | 0.029 | 0.001 | 0.006 | 0.001 | 0.001 | 0 | 0.0003 | 0 | 0.0001 | 0 | 325 | 458 | 35
29490 | B | 1248 | 1040 | 845 | 617 | 0.141 | 0.7 | 0.188 | 0.016 | 0.011 | 0.041 | 0.004 | 0.004 | 0.015 | 0.028 | 0.001 | 0.006 | 0.001 | 0.001 | 0 | 0.0003 | 0 | 0.0001 | 0 | 316 | 454 | 29
29490 | B | 1254 | 1040 | 842 | 618 | 0.145 | 0.844 | 0.188 | 0.015 | 0.01 | 0.04 | 0.004 | 0.004 | 0.013 | 0.025 | 0.001 | 0.005 | 0.001 | 0.001 | 0 | 0.0003 | 0 | 0.0001 | 0 | 318 | 450 | 32
29420 | B | 1260 | 1040 | 847 | 614 | 0.145 | 0.844 | 0.188 | 0.015 | 0.01 | 0.04 | 0.004 | 0.004 | 0.013 | 0.025 | 0.001 | 0.005 | 0.001 | 0.001 | 0 | 0.0003 | 0 | 0.0001 | 0 | 319 | 465 | 33
29520 | B | 1248 | 1040 | 847 | 601 | 0.145 | 0.844 | 0.188 | 0.015 | 0.01 | 0.04 | 0.004 | 0.004 | 0.013 | 0.025 | 0.001 | 0.005 | 0.001 | 0.001 | 0 | 0.0003 | 0 | 0.0001 | 0 | 316 | 466 | 29
29420 | B | 1254 | 1040 | 844 | 603 | 0.145 | 0.844 | 0.188 | 0.015 | 0.01 | 0.04 | 0.004 | 0.004 | 0.013 | 0.025 | 0.001 | 0.005 | 0.001 | 0.001 | 0 | 0.0003 | 0 | 0.0001 | 0 | 308 | 451 | 31
29470 | B | 1260 | 1040 | 845 | 614 | 0.145 | 0.844 | 0.188 | 0.015 | 0.01 | 0.04 | 0.004 | 0.004 | 0.013 | 0.025 | 0.001 | 0.005 | 0.001 | 0.001 | 0 | 0.0003 | 0 | 0.0001 | 0 | 323 | 469 | 32
29480 | B | 1248 | 1040 | 847 | 615 | 0.145 | 0.844 | 0.188 | 0.015 | 0.01 | 0.04 | 0.004 | 0.004 | 0.013 | 0.025 | 0.001 | 0.005 | 0.001 | 0.001 | 0 | 0.0003 | 0 | 0.0001 | 0 | 319 | 465 | 34
29510 | B | 1254 | 1040 | 845 | 602 | 0.145 | 0.844 | 0.188 | 0.015 | 0.01 | 0.04 | 0.004 | 0.004 | 0.013 | 0.025 | 0.001 | 0.005 | 0.001 | 0.001 | 0 | 0.0003 | 0 | 0.0001 | 0 | 324 | 460 | 31
29420 | B | 1260 | 1040 | 843 | 614 | 0.145 | 0.844 | 0.188 | 0.015 | 0.01 | 0.04 | 0.004 | 0.004 | 0.013 | 0.025 | 0.001 | 0.005 | 0.001 | 0.001 | 0 | 0.0003 | 0 | 0.0001 | 0 | 324 | 463 | 32
29540 | B | 1248 | 1040 | 846 | 615 | 0.145 | 0.844 | 0.188 | 0.015 | 0.01 | 0.04 | 0.004 | 0.004 | 0.013 | 0.025 | 0.001 | 0.005 | 0.001 | 0.001 | 0 | 0.0003 | 0 | 0.0001 | 0 | 316 | 453 | 28
29490 | B | 1254 | 1040 | 844 | 615 | 0.145 | 0.768 | 0.205 | 0.018 | 0.009 | 0.044 | 0.008 | 0.006 | 0.012 | 0.025 | 0.001 | 0.005 | 0.001 | 0.001 | 0 | 0.0003 | 0 | 0.0001 | 0 | 309 | 446 | 30
29500 | B | 1260 | 1040 | 837 | 615 | 0.145 | 0.768 | 0.205 | 0.018 | 0.009 | 0.044 | 0.008 | 0.006 | 0.012 | 0.025 | 0.001 | 0.005 | 0.001 | 0.001 | 0 | 0.0003 | 0 | 0.0001 | 0 | 315 | 455 | 33
29560 | B | 1248 | 1040 | 846 | 615 | 0.145 | 0.768 | 0.205 | 0.018 | 0.009 | 0.044 | 0.008 | 0.006 | 0.012 | 0.025 | 0.001 | 0.005 | 0.001 | 0.001 | 0 | 0.0003 | 0 | 0.0001 | 0 | 324 | 458 | 33
29490 | B | 1249 | 1040 | 837 | 619 | 0.145 | 0.768 | 0.205 | 0.018 | 0.009 | 0.044 | 0.008 | 0.006 | 0.012 | 0.025 | 0.001 | 0.005 | 0.001 | 0.001 | 0 | 0.0003 | 0 | 0.0001 | 0 | 301 | 450 | 30
28012 | B | 1255 | 1040 | 0 | 0 | 0.1516 | 0.708 | 0.19 | 0.015 | 0.018 | 0.046 | 0.001 | 0.001 | 0.019 | 0.025 | 0.002 | 0.006 | 0.002 | 0.001 | 0 | 0.0001 | 0 | 0.0003 | 0 | 309 | 454 | 24
34460 | X60 | 1242 | 1030 | 832 | 527 | 0.071 | 1.452 | 0.218 | 0.009 | 0.0017 | 0.039 | 0.032 | 0.028 | 0.012 | 0.016 | 0.016 | 0.002 | 0.039 | 0.0381 | 0.0043 | 0.002 | 0 | 0.0001 | 0 | 509 | 582 | 41
27840 | X60 | 1253 | 1030 | 823 | 546 | 0.071 | 1.452 | 0.218 | 0.009 | 0.0017 | 0.039 | 0.032 | 0.028 | 0.012 | 0.016 | 0.016 | 0.002 | 0.039 | 0.0381 | 0.0043 | 0.002 | 0 | 0.0001 | 0 | 522 | 584 | 40
29620 | X60 | 1259 | 1030 | 822 | 534 | 0.069 | 1.427 | 0.203 | 0.012 | 0.0017 | 0.038 | 0.032 | 0.032 | 0.011 | 0.02 | 0.017 | 0.002 | 0.036 | 0.0364 | 0.0051 | 0.0022 | 0 | 0.0001 | 0 | 499 | 586 | 36
28520 | WL510-HB | 1260 | 1060 | 868 | 582 | 0.0973 | 1.418 | 0.208 | 0.02 | 0.002 | 0.048 | 0.038 | 0.038 | 0.02 | 0.026 | 0.014 | 0.006 | 0.003 | 0.0238 | 0 | 0.0005 | 0 | 0.0004 | 0 | 480 | 583 | 31
28150 | Q235B | 1262 | 1060 | 888 | 633 | 0.144 | 0.507 | 0.194 | 0.019 | 0.015 | 0.061 | 0.003 | 0.002 | 0.017 | 0.029 | 0.001 | 0.007 | 0.001 | 0.001 | 0.003 | 0.0001 | 0 | 0.0001 | 0 | 304 | 450 | 33
28210 | Q235B | 1268 | 1060 | 887 | 634 | 0.154 | 0.473 | 0.19 | 0.018 | 0.013 | 0.044 | 0.005 | 0.003 | 0.014 | 0.018 | 0.001 | 0.007 | 0.001 | 0.001 | 0.0032 | 0.0002 | 0 | 0.0001 | 0 | 312 | 449 | 39
28310 | Q235B | 1262 | 1060 | 883 | 635 | 0.1599 | 0.445 | 0.206 | 0.016 | 0.01 | 0.034 | 0.021 | 0.02 | 0.016 | 0.019 | 0.008 | 0.005 | 0.002 | 0.001 | 0.004 | 0.0001 | 0 | 0.0001 | 0 | 320 | 459 | 34
27730 | Q235B | 1262 | 1060 | 885 | 633 | 0.1435 | 0.482 | 0.217 | 0.02 | 0.019 | 0.036 | 0.037 | 0.036 | 0.014 | 0.021 | 0.003 | 0.004 | 0.002 | 0.001 | 0.0038 | 0.0002 | 0 | 0.0002 | 0 | 339 | 444 | 30
28320 | Q235B | 1271 | 1060 | 887 | 634 | 0.151 | 0.508 | 0.203 | 0.018 | 0.011 | 0.047 | 0.012 | 0.01 | 0.014 | 0.02 | 0.001 | 0.007 | 0.001 | 0.001 | 0.0025 | 0.0002 | 0 | 0.0001 | 0 | 300 | 438 | 32
28210 | Q235B | 1260 | 1060 | 895 | 632 | 0.151 | 0.508 | 0.203 | 0.018 | 0.011 | 0.047 | 0.012 | 0.01 | 0.014 | 0.02 | 0.001 | 0.007 | 0.001 | 0.001 | 0.0025 | 0.0002 | 0 | 0.0001 | 0 | 334 | 447 | 29
28280 | Q235B | 1276 | 1080 | 895 | 634 | 0.151 | 0.508 | 0.203 | 0.018 | 0.011 | 0.047 | 0.012 | 0.01 | 0.014 | 0.02 | 0.001 | 0.007 | 0.001 | 0.001 | 0.0025 | 0.0002 | 0 | 0.0001 | 0 | 335 | 450 | 32
21710 | RT360 | 1290 | 1100 | 886 | 693 | 0.0669 | 0.58 | 0.016 | 0.015 | 0.0062 | 0.023 | 0.0546 | 0.0539 | 0.006 | 0.017 | 0.0449 | 0.003 | 0.001 | 0.001 | 0.0024 | 0.0001 | 0 | 0.0002 | 0 | 368 | 439 | 34
21710 | RT360 | 1290 | 1100 | 886 | 693 | 0.0669 | 0.58 | 0.016 | 0.015 | 0.0062 | 0.023 | 0.0546 | 0.0539 | 0.006 | 0.017 | 0.0449 | 0.003 | 0.001 | 0.001 | 0.0024 | 0.0001 | 0 | 0.0002 | 0 | 346 | 423 | 32
21710 | RT360 | 1290 | 1100 | 886 | 693 | 0.0669 | 0.58 | 0.016 | 0.015 | 0.0062 | 0.023 | 0.0546 | 0.0539 | 0.006 | 0.017 | 0.0449 | 0.003 | 0.001 | 0.001 | 0.0024 | 0.0001 | 0 | 0.0002 | 0 | 385 | 447 | 36
21690 | RT360 | 1278 | 1100 | 883 | 693 | 0.0669 | 0.58 | 0.016 | 0.015 | 0.0062 | 0.023 | 0.0546 | 0.0539 | 0.006 | 0.017 | 0.0449 | 0.003 | 0.001 | 0.001 | 0.0024 | 0.0001 | 0 | 0.0002 | 0 | 375 | 453 | 31
21690 | RT360 | 1278 | 1100 | 883 | 693 | 0.0669 | 0.58 | 0.016 | 0.015 | 0.0062 | 0.023 | 0.0546 | 0.0539 | 0.006 | 0.017 | 0.0449 | 0.003 | 0.001 | 0.001 | 0.0024 | 0.0001 | 0 | 0.0002 | 0 | 366 | 445 | 35
21690 | RT360 | 1278 | 1100 | 883 | 693 | 0.0669 | 0.58 | 0.016 | 0.015 | 0.0062 | 0.023 | 0.0546 | 0.0539 | 0.006 | 0.017 | 0.0449 | 0.003 | 0.001 | 0.001 | 0.0024 | 0.0001 | 0 | 0.0002 | 0 | 356 | 430 | 31
19090 | QStE380TM | 1287 | 1100 | 887 | 633 | 0.0676 | 0.874 | 0.009 | 0.01 | 0.0039 | 0.015 | 0.0409 | 0.0388 | 0.005 | 0.022 | 0.0007 | 0.005 | 0.001 | 0.023 | 0.0028 | 0.0001 | 0 | 0.0002 | 0 | 424 | 485 | 24
16190 | RCL540 | 1282 | 1110 | 903 | 624 | 0.0708 | 1.131 | 0.143 | 0.018 | 0.003 | 0.052 | 0.039 | 0.037 | 0.02 | 0.037 | 0.004 | 0.008 | 0.002 | 0.0359 | 0 | 0.0009 | 0 | 0.0004 | 0 | 503 | 562 | 30
16610 | RCL540 | 1288 | 1110 | 904 | 622 | 0.0708 | 1.131 | 0.143 | 0.018 | 0.003 | 0.052 | 0.039 | 0.037 | 0.02 | 0.037 | 0.004 | 0.008 | 0.002 | 0.0359 | 0 | 0.0009 | 0 | 0.0004 | 0 | 504 | 562 | 31
15840 | RCL540 | 1276 | 1110 | 905 | 622 | 0.0708 | 1.131 | 0.143 | 0.018 | 0.003 | 0.052 | 0.039 | 0.037 | 0.02 | 0.037 | 0.004 | 0.008 | 0.002 | 0.0359 | 0 | 0.0009 | 0 | 0.0004 | 0 | 505 | 565 | 33
16680 | RCL540 | 1282 | 1110 | 904 | 622 | 0.0708 | 1.131 | 0.143 | 0.018 | 0.003 | 0.052 | 0.039 | 0.037 | 0.02 | 0.037 | 0.004 | 0.008 | 0.002 | 0.0359 | 0 | 0.0009 | 0 | 0.0004 | 0 | 503 | 559 | 33
29540 | B | 1265 | 1040 | 873 | 633 | 0.145 | 0.768 | 0.205 | 0.018 | 0.009 | 0.044 | 0.008 | 0.006 | 0.012 | 0.025 | 0.001 | 0.005 | 0.001 | 0.001 | 0 | 0.0003 | 0 | 0.0001 | 0 | 303 | 439 | 31
29490 | B | 1253 | 1040 | 866 | 634 | 0.145 | 0.768 | 0.205 | 0.018 | 0.009 | 0.044 | 0.008 | 0.006 | 0.012 | 0.025 | 0.001 | 0.005 | 0.001 | 0.001 | 0 | 0.0003 | 0 | 0.0001 | 0 | 305 | 441 | 36
29290 | B | 1259 | 1040 | 0 | 0 | 0.145 | 0.768 | 0.205 | 0.018 | 0.009 | 0.044 | 0.008 | 0.006 | 0.012 | 0.025 | 0.001 | 0.005 | 0.001 | 0.001 | 0 | 0.0003 | 0 | 0.0001 | 0 | 294 | 434 | 37
29430 | B | 1265 | 1040 | 865 | 633 | 0.163 | 0.775 | 0.182 | 0.014 | 0.014 | 0.039 | 0.004 | 0.004 | 0.01 | 0.021 | 0.001 | 0.005 | 0.001 | 0.001 | 0 | 0.0001 | 0 | 0.0001 | 0 | 301 | 442 | 30
29610 | B | 1253 | 1040 | 873 | 632 | 0.163 | 0.775 | 0.182 | 0.014 | 0.014 | 0.039 | 0.004 | 0.004 | 0.01 | 0.021 | 0.001 | 0.005 | 0.001 | 0.001 | 0 | 0.0001 | 0 | 0.0001 | 0 | 310 | 442 | 23
29570 | B | 1259 | 1040 | 869 | 633 | 0.163 | 0.775 | 0.182 | 0.014 | 0.014 | 0.039 | 0.004 | 0.004 | 0.01 | 0.021 | 0.001 | 0.005 | 0.001 | 0.001 | 0 | 0.0001 | 0 | 0.0001 | 0 | 306 | 445 | 34
28270 | Q235B | 1268 | 1060 | 885 | 632 | 0.151 | 0.508 | 0.203 | 0.018 | 0.011 | 0.047 | 0.012 | 0.01 | 0.014 | 0.02 | 0.001 | 0.007 | 0.001 | 0.001 | 0.0025 | 0.0002 | 0 | 0.0001 | 0 | 313 | 446 | 30
28270 | Q235B | 1256 | 1060 | 887 | 632 | 0.142 | 0.486 | 0.201 | 0.024 | 0.013 | 0.052 | 0.009 | 0.007 | 0.014 | 0.024 | 0.001 | 0.006 | 0.001 | 0.001 | 0.0028 | 0.0002 | 0 | 0.0001 | 0 | 316 | 450 | 29
28240 | Q235B | 1271 | 1060 | 888 | 632 | 0.151 | 0.508 | 0.203 | 0.018 | 0.011 | 0.047 | 0.012 | 0.01 | 0.014 | 0.02 | 0.001 | 0.007 | 0.001 | 0.001 | 0.0025 | 0.0002 | 0 | 0.0001 | 0 | 311 | 443 | 36
29290 | B | 1253 | 1040 | 0 | 0 | 0.163 | 0.775 | 0.182 | 0.014 | 0.014 | 0.039 | 0.004 | 0.004 | 0.01 | 0.021 | 0.001 | 0.005 | 0.001 | 0.001 | 0 | 0.0001 | 0 | 0.0001 | 0 | 292 | 438 | 32
29490 | B | 1259 | 1040 | 867 | 634 | 0.163 | 0.775 | 0.182 | 0.014 | 0.014 | 0.039 | 0.004 | 0.004 | 0.01 | 0.021 | 0.001 | 0.005 | 0.001 | 0.001 | 0 | 0.0001 | 0 | 0.0001 | 0 | 303 | 444 | 35
29500 | B | 1265 | 1040 | 858 | 634 | 0.163 | 0.775 | 0.182 | 0.014 | 0.014 | 0.039 | 0.004 | 0.004 | 0.01 | 0.021 | 0.001 | 0.005 | 0.001 | 0.001 | 0 | 0.0001 | 0 | 0.0001 | 0 | 315 | 444 | 33
29490 | B | 1253 | 1040 | 871 | 632 | 0.163 | 0.775 | 0.182 | 0.014 | 0.014 | 0.039 | 0.004 | 0.004 | 0.01 | 0.021 | 0.001 | 0.005 | 0.001 | 0.001 | 0 | 0.0001 | 0 | 0.0001 | 0 | 315 | 449 | 33
29590 | B | 1253 | 1040 | 870 | 631 | 0.1549 | 0.737 | 0.177 | 0.016 | 0.016 | 0.038 | 0.002 | 0.002 | 0.019 | 0.023 | 0.002 | 0.005 | 0.003 | 0.001 | 0 | 0.0002 | 0 | 0.0003 | 0 | 310 | 435 | 34
29500 | B | 1259 | 1040 | 866 | 632 | 0.1549 | 0.737 | 0.177 | 0.016 | 0.016 | 0.038 | 0.002 | 0.002 | 0.019 | 0.023 | 0.002 | 0.005 | 0.003 | 0.001 | 0 | 0.0002 | 0 | 0.0003 | 0 | 311 | 440 | 35
29510 | B | 1265 | 1040 | 874 | 629 | 0.1549 | 0.737 | 0.177 | 0.016 | 0.016 | 0.038 | 0.002 | 0.002 | 0.019 | 0.023 | 0.002 | 0.005 | 0.003 | 0.001 | 0 | 0.0002 | 0 | 0.0003 | 0 | 300 | 445 | 33
29450 | B | 1251 | 1040 | 866 | 633 | 0.1485 | 0.751 | 0.199 | 0.013 | 0.006 | 0.027 | 0.002 | 0.002 | 0.012 | 0.015 | 0.002 | 0.004 | 0.002 | 0.001 | 0 | 0.0001 | 0 | 0.0003 | 0 | 308 | 448 | 30
29410 | B | 1257 | 1040 | 870 | 632 | 0.1485 | 0.751 | 0.199 | 0.013 | 0.006 | 0.027 | 0.002 | 0.002 | 0.012 | 0.015 | 0.002 | 0.004 | 0.002 | 0.001 | 0 | 0.0001 | 0 | 0.0003 | 0 | 308 | 448 | 34
29290 | B | 1263 | 1040 | 0 | 0 | 0.1485 | 0.751 | 0.199 | 0.013 | 0.006 | 0.027 | 0.002 | 0.002 | 0.012 | 0.015 | 0.002 | 0.004 | 0.002 | 0.001 | 0 | 0.0001 | 0 | 0.0003 | 0 | 321 | 451 | 35
29530 | B | 1259 | 1040 | 876 | 630 | 0.145 | 0.768 | 0.205 | 0.018 | 0.009 | 0.044 | 0.008 | 0.006 | 0.012 | 0.025 | 0.001 | 0.005 | 0.001 | 0.001 | 0 | 0.0003 | 0 | 0.0001 | 0 | 299 | 440 | 35
29430 | B | 1265 | 1040 | 878 | 633 | 0.1549 | 0.737 | 0.177 | 0.016 | 0.016 | 0.038 | 0.002 | 0.002 | 0.019 | 0.023 | 0.002 | 0.005 | 0.003 | 0.001 | 0 | 0.0002 | 0 | 0.0003 | 0 | 309 | 440 | 29
29440 | B | 1251 | 1040 | 874 | 631 | 0.144 | 0.717 | 0.196 | 0.018 | 0.013 | 0.046 | 0.004 | 0.003 | 0.016 | 0.029 | 0.001 | 0.006 | 0.001 | 0.001 | 0 | 0.0003 | 0 | 0.0001 | 0 | 307 | 441 | 29
29440 | B | 1257 | 1040 | 873 | 631 | 0.144 | 0.717 | 0.196 | 0.018 | 0.013 | 0.046 | 0.004 | 0.003 | 0.016 | 0.029 | 0.001 | 0.006 | 0.001 | 0.001 | 0 | 0.0003 | 0 | 0.0001 | 0 | 293 | 438 | 34
29420 | B | 1263 | 1040 | 881 | 632 | 0.1485 | 0.751 | 0.199 | 0.013 | 0.006 | 0.027 | 0.002 | 0.002 | 0.012 | 0.015 | 0.002 | 0.004 | 0.002 | 0.001 | 0 | 0.0001 | 0 | 0.0003 | 0 | 309 | 444 | 33
29410 | B | 1251 | 1040 | 878 | 631 | 0.1485 | 0.751 | 0.199 | 0.013 | 0.006 | 0.027 | 0.002 | 0.002 | 0.012 | 0.015 | 0.002 | 0.004 | 0.002 | 0.001 | 0 | 0.0001 | 0 | 0.0003 | 0 | 314 | 446 | 28
25370 | B | 1271 | 1070 | 870 | 615 | 0.138 | 0.737 | 0.162 | 0.017 | 0.013 | 0.048 | 0.019 | 0.015 | 0.018 | 0.029 | 0.001 | 0.008 | 0.001 | 0.0011 | 0 | 0.0003 | 0 | 0.0001 | 0 | 317 | 449 | 30
28140 | Q235B | 1276 | 1060 | 882 | 631 | 0.145 | 0.503 | 0.183 | 0.025 | 0.011 | 0.027 | 0.005 | 0.003 | 0.009 | 0.023 | 0.001 | 0.006 | 0.001 | 0.0021 | 0.0031 | 0.0002 | 0 | 0.0001 | 0 | 325 | 443 | 28
27690 | Q235B | 1266 | 1060 | 888 | 631 | 0.145 | 0.503 | 0.183 | 0.025 | 0.011 | 0.027 | 0.005 | 0.003 | 0.009 | 0.023 | 0.001 | 0.006 | 0.001 | 0.0021 | 0.0031 | 0.0002 | 0 | 0.0001 | 0 | 363 | 467 | 26
29550 | B | 1265 | 1040 | 874 | 633 | 0.1549 | 0.737 | 0.177 | 0.016 | 0.016 | 0.038 | 0.002 | 0.002 | 0.019 | 0.023 | 0.002 | 0.005 | 0.003 | 0.001 | 0 | 0.0002 | 0 | 0.0003 | 0 | 287 | 430 | 27
29490 | B | 1253 | 1040 | 873 | 632 | 0.1549 | 0.737 | 0.177 | 0.016 | 0.016 | 0.038 | 0.002 | 0.002 | 0.019 | 0.023 | 0.002 | 0.005 | 0.003 | 0.001 | 0 | 0.0002 | 0 | 0.0003 | 0 | 298 | 439 | 38
29540 | B | 1259 | 1040 | 874 | 612 | 0.1549 | 0.737 | 0.177 | 0.016 | 0.016 | 0.038 | 0.002 | 0.002 | 0.019 | 0.023 | 0.002 | 0.005 | 0.003 | 0.001 | 0 | 0.0002 | 0 | 0.0003 | 0 | 300 | 438 | 32
29460 | B | 1265 | 1040 | 873 | 633 | 0.1549 | 0.737 | 0.177 | 0.016 | 0.016 | 0.038 | 0.002 | 0.002 | 0.019 | 0.023 | 0.002 | 0.005 | 0.003 | 0.001 | 0 | 0.0002 | 0 | 0.0003 | 0 | 308 | 439 | 35
29500 | B | 1259 | 1040 | 873 | 632 | 0.1516 | 0.708 | 0.19 | 0.015 | 0.018 | 0.046 | 0.001 | 0.001 | 0.019 | 0.025 | 0.002 | 0.006 | 0.002 | 0.001 | 0 | 0.0001 | 0 | 0.0003 | 0 | 303 | 437 | 35
29630 | B | 1265 | 1040 | 874 | 632 | 0.1516 | 0.708 | 0.19 | 0.015 | 0.018 | 0.046 | 0.001 | 0.001 | 0.019 | 0.025 | 0.002 | 0.006 | 0.002 | 0.001 | 0 | 0.0001 | 0 | 0.0003 | 0 | 298 | 438 | 34
28090 | Q235B | 1262 | 1060 | 878 | 633 | 0.1592 | 0.468 | 0.215 | 0.019 | 0.011 | 0.038 | 0.007 | 0.006 | 0.014 | 0.02 | 0.002 | 0.005 | 0.003 | 0.001 | 0.0028 | 0.0001 | 0 | 0.0003 | 0 | 334 | 457 | 36
21730 | HCP | 1283 | 1090 | 916 | 601 | 0.005 | 0.24 | 0.006 | 0.008 | 0.0085 | 0.038 | 0.001 | 0.001 | 0.019 | 0.017 | 0.003 | 0.007 | 0.002 | 0.001 | 0.0057 | 0.0001 | 0 | 0.0001 | 0 | 208 | 317 | 48
22490 | HCP | 1283 | 1090 | 917 | 597 | 0.0043 | 0.234 | 0.007 | 0.01 | 0.0069 | 0.036 | 0.001 | 0.001 | 0.018 | 0.017 | 0.003 | 0.008 | 0.001 | 0.001 | 0.0045 | 0.0001 | 0 | 0.0001 | 0 | 221 | 316 | 48
22120 | HCP | 1277 | 1090 | 916 | 597 | 0.0032 | 0.235 | 0.005 | 0.012 | 0.0085 | 0.035 | 0.001 | 0.001 | 0.009 | 0.015 | 0.002 | 0.005 | 0.001 | 0.001 | 0.004 | 0.0001 | 0 | 0.0001 | 0 | 204 | 321 | 48
22330 | HCP | 1283 | 1090 | 914 | 598 | 0.0019 | 0.216 | 0.005 | 0.013 | 0.0074 | 0.035 | 0.001 | 0.001 | 0.02 | 0.02 | 0.002 | 0.007 | 0.001 | 0.001 | 0.0042 | 0.0001 | 0 | 0.0001 | 0 | 184 | 303 | 47
22330 | HCP | 1283 | 1090 | 914 | 598 | 0.0019 | 0.216 | 0.005 | 0.013 | 0.0074 | 0.035 | 0.001 | 0.001 | 0.02 | 0.02 | 0.002 | 0.007 | 0.001 | 0.001 | 0.0042 | 0.0001 | 0 | 0.0001 | 0 | 196 | 303 | 49
22330 | HCP | 1283 | 1090 | 914 | 598 | 0.0019 | 0.216 | 0.005 | 0.013 | 0.0074 | 0.035 | 0.001 | 0.001 | 0.02 | 0.02 | 0.002 | 0.007 | 0.001 | 0.001 | 0.0042 | 0.0001 | 0 | 0.0001 | 0 | 202 | 307 | 42
22470 | HCP | 1277 | 1090 | 916 | 598 | 0.0038 | 0.208 | 0.006 | 0.01 | 0.0071 | 0.037 | 0.003 | 0.003 | 0.011 | 0.017 | 0.002 | 0.006 | 0.001 | 0.001 | 0.0063 | 0.0001 | 0 | 0.0002 | 0 | 201 | 318 | 46
31610 | B | 1256 | 1060 | 842 | 610 | 0.1544 | 0.75 | 0.184 | 0.017 | 0.008 | 0.028 | 0.006 | 0.005 | 0.011 | 0.017 | 0.003 | 0.005 | 0.002 | 0.001 | 0 | 0.0001 | 0 | 0.0003 | 0 | 305 | 440 | 29
35180 | B | 1260 | 1060 | 839 | 592 | 0.1422 | 0.763 | 0.192 | 0.018 | 0.013 | 0.036 | 0.002 | 0.001 | 0.012 | 0.019 | 0.002 | 0.004 | 0.004 | 0.001 | 0 | 0.0002 | 0 | 0.0004 | 0 | 319 | 470 | 31
29350 | B | 1266 | 1060 | 844 | 574 | 0.1523 | 0.774 | 0.175 | 0.017 | 0.013 | 0.042 | 0.002 | 0.001 | 0.015 | 0.024 | 0.002 | 0.005 | 0.002 | 0.001 | 0 | 0.0001 | 0 | 0.0003 | 0 | 332 | 470 | 31
29340 | B | 1259 | 1060 | 840 | 590 | 0.1523 | 0.774 | 0.175 | 0.017 | 0.013 | 0.042 | 0.002 | 0.001 | 0.015 | 0.024 | 0.002 | 0.005 | 0.002 | 0.001 | 0 | 0.0001 | 0 | 0.0003 | 0 | 323 | 457 | 34
29220 | B | 1265 | 1060 | 841 | 591 | 0.1523 | 0.774 | 0.175 | 0.017 | 0.013 | 0.042 | 0.002 | 0.001 | 0.015 | 0.024 | 0.002 | 0.005 | 0.002 | 0.001 | 0 | 0.0001 | 0 | 0.0003 | 0 | 298 | 454 | 31
35120 | B | 1271 | 1060 | 842 | 593 | 0.1391 | 0.759 | 0.211 | 0.018 | 0.016 | 0.039 | 0.008 | 0.007 | 0.015 | 0.024 | 0.003 | 0.005 | 0.002 | 0.001 | 0 | 0.0001 | 0 | 0.0003 | 0 | 323 | 464 | 29
35240 | B | 1259 | 1060 | 842 | 592 | 0.1391 | 0.759 | 0.211 | 0.018 | 0.016 | 0.039 | 0.008 | 0.007 | 0.015 | 0.024 | 0.003 | 0.005 | 0.002 | 0.001 | 0 | 0.0001 | 0 | 0.0003 | 0 | 313 | 460 | 30
35130 | B | 1265 | 1060 | 834 | 594 | 0.1391 | 0.759 | 0.211 | 0.018 | 0.016 | 0.039 | 0.008 | 0.007 | 0.015 | 0.024 | 0.003 | 0.005 | 0.002 | 0.001 | 0 | 0.0001 | 0 | 0.0003 | 0 | 346 | 469 | 28
35130 | B | 1265 | 1060 | 834 | 594 | 0.1391 | 0.759 | 0.211 | 0.018 | 0.016 | 0.039 | 0.008 | 0.007 | 0.015 | 0.024 | 0.003 | 0.005 | 0.002 | 0.001 | 0 | 0.0001 | 0 | 0.0003 | 0 | 346 | 469 | 28
35180 | B | 1271 | 1060 | 843 | 593 | 0.1391 | 0.759 | 0.211 | 0.018 | 0.016 | 0.039 | 0.008 | 0.007 | 0.015 | 0.024 | 0.003 | 0.005 | 0.002 | 0.001 | 0 | 0.0001 | 0 | 0.0003 | 0 | 336 | 475 | 34
35220 | B | 1259 | 1060 | 843 | 594 | 0.1391 | 0.759 | 0.211 | 0.018 | 0.016 | 0.039 | 0.008 | 0.007 | 0.015 | 0.024 | 0.003 | 0.005 | 0.002 | 0.001 | 0 | 0.0001 | 0 | 0.0003 | 0 | 314 | 462 | 29
35170 | B | 1265 | 1060 | 838 | 594 | 0.1391 | 0.759 | 0.211 | 0.018 | 0.016 | 0.039 | 0.008 | 0.007 | 0.015 | 0.024 | 0.003 | 0.005 | 0.002 | 0.001 | 0 | 0.0001 | 0 | 0.0003 | 0 | 338 | 477 | 28
35190 | B | 1271 | 1060 | 843 | 594 | 0.1391 | 0.759 | 0.211 | 0.018 | 0.016 | 0.039 | 0.008 | 0.007 | 0.015 | 0.024 | 0.003 | 0.005 | 0.002 | 0.001 | 0 | 0.0001 | 0 | 0.0003 | 0 | 322 | 454 | 28
35210 | B | 1259 | 1060 | 835 | 593 | 0.1442 | 0.754 | 0.196 | 0.012 | 0.007 | 0.047 | 0.003 | 0.002 | 0.019 | 0.025 | 0.003 | 0.006 | 0.002 | 0.001 | 0.0036 | 0.0003 | 0 | 0.0003 | 0 | 310 | 456 | 32
35120 | B | 1265 | 1060 | 841 | 594 | 0.1442 | 0.754 | 0.196 | 0.012 | 0.007 | 0.047 | 0.003 | 0.002 | 0.019 | 0.025 | 0.003 | 0.006 | 0.002 | 0.001 | 0.0036 | 0.0003 | 0 | 0.0003 | 0 | 341 | 465 | 30
35140 | B | 1271 | 1060 | 842 | 593 | 0.1442 | 0.754 | 0.196 | 0.012 | 0.007 | 0.047 | 0.003 | 0.002 | 0.019 | 0.025 | 0.003 | 0.006 | 0.002 | 0.001 | 0.0036 | 0.0003 | 0 | 0.0003 | 0 | 320 | 467 | 29
35210 | B | 1259 | 1060 | 842 | 594 | 0.1442 | 0.754 | 0.196 | 0.012 | 0.007 | 0.047 | 0.003 | 0.002 | 0.019 | 0.025 | 0.003 | 0.006 | 0.002 | 0.001 | 0.0036 | 0.0003 | 0 | 0.0003 | 0 | 337 | 467 | 31
35140 | B | 1265 | 1060 | 835 | 593 | 0.1442 | 0.754 | 0.196 | 0.012 | 0.007 | 0.047 | 0.003 | 0.002 | 0.019 | 0.025 | 0.003 | 0.006 | 0.002 | 0.001 | 0.0036 | 0.0003 | 0 | 0.0003 | 0 | 342 | 465 | 27
35140 | B | 1265 | 1060 | 835 | 593 | 0.1442 | 0.754 | 0.196 | 0.012 | 0.007 | 0.047 | 0.003 | 0.002 | 0.019 | 0.025 | 0.003 | 0.006 | 0.002 | 0.001 | 0.0036 | 0.0003 | 0 | 0.0003 | 0 | 342 | 465 | 27
35130 | B | 1271 | 1060 | 842 | 595 | 0.1442 | 0.754 | 0.196 | 0.012 | 0.007 | 0.047 | 0.003 | 0.002 | 0.019 | 0.025 | 0.003 | 0.006 | 0.002 | 0.001 | 0.0036 | 0.0003 | 0 | 0.0003 | 0 | 327 | 463 | 32
35180 | B | 1259 | 1060 | 841 | 594 | 0.1422 | 0.763 | 0.192 | 0.018 | 0.013 | 0.036 | 0.002 | 0.001 | 0.012 | 0.019 | 0.002 | 0.004 | 0.004 | 0.001 | 0 | 0.0002 | 0 | 0.0004 | 0 | 304 | 453 | 27
35020 | B | 1265 | 1060 | 839 | 595 | 0.1422 | 0.763 | 0.192 | 0.018 | 0.013 | 0.036 | 0.002 | 0.001 | 0.012 | 0.019 | 0.002 | 0.004 | 0.004 | 0.001 | 0 | 0.0002 | 0 | 0.0004 | 0 | 340 | 457 | 28
35120 | B | 1271 | 1060 | 840 | 593 | 0.1422 | 0.763 | 0.192 | 0.018 | 0.013 | 0.036 | 0.002 | 0.001 | 0.012 | 0.019 | 0.002 | 0.004 | 0.004 | 0.001 | 0 | 0.0002 | 0 | 0.0004 | 0 | 327 | 456 | 30
35300 | B | 1259 | 1060 | 842 | 595 | 0.1422 | 0.763 | 0.192 | 0.018 | 0.013 | 0.036 | 0.002 | 0.001 | 0.012 | 0.019 | 0.002 | 0.004 | 0.004 | 0.001 | 0 | 0.0002 | 0 | 0.0004 | 0 | 347 | 459 | 31
29100 | B | 1263 | 1060 | 834 | 599 | 0.1523 | 0.774 | 0.175 | 0.017 | 0.013 | 0.042 | 0.002 | 0.001 | 0.015 | 0.024 | 0.002 | 0.005 | 0.002 | 0.001 | 0 | 0.0001 | 0 | 0.0003 | 0 | 327 | 460 | 26
29330 | B | 1269 | 1060 | 844 | 575 | 0.1523 | 0.774 | 0.175 | 0.017 | 0.013 | 0.042 | 0.002 | 0.001 | 0.015 | 0.024 | 0.002 | 0.005 | 0.002 | 0.001 | 0 | 0.0001 | 0 | 0.0003 | 0 | 321 | 459 | 25
29400 | B | 1257 | 1060 | 839 | 0 | 0.1523 | 0.774 | 0.175 | 0.017 | 0.013 | 0.042 | 0.002 | 0.001 | 0.015 | 0.024 | 0.002 | 0.005 | 0.002 | 0.001 | 0 | 0.0001 | 0 | 0.0003 | 0 | 323 | 459 | 27
29320 | B | 1263 | 1060 | 843 | 594 | 0.1523 | 0.774 | 0.175 | 0.017 | 0.013 | 0.042 | 0.002 | 0.001 | 0.015 | 0.024 | 0.002 | 0.005 | 0.002 | 0.001 | 0 | 0.0001 | 0 | 0.0003 | 0 | 323 | 461 | 27
29260 | B | 1269 | 1060 | 845 | 593 | 0.1523 | 0.774 | 0.175 | 0.017 | 0.013 | 0.042 | 0.002 | 0.001 | 0.015 | 0.024 | 0.002 | 0.005 | 0.002 | 0.001 | 0 | 0.0001 | 0 | 0.0003 | 0 | 317 | 460 | 30
32061 | B | 1259 | 1060 | 0 | 0 | 0.1544 | 0.75 | 0.184 | 0.017 | 0.008 | 0.028 | 0.006 | 0.005 | 0.011 | 0.017 | 0.003 | 0.005 | 0.002 | 0.001 | 0 | 0.0001 | 0 | 0.0003 | 0 | 331 | 481 | 31
35190 | B | 1265 | 1060 | 846 | 587 | 0.1422 | 0.763 | 0.192 | 0.018 | 0.013 | 0.036 | 0.002 | 0.001 | 0.012 | 0.019 | 0.002 | 0.004 | 0.004 | 0.001 | 0 | 0.0002 | 0 | 0.0004 | 0 | 324 | 470 | 32
35110 | B | 1271 | 1060 | 843 | 591 | 0.1391 | 0.759 | 0.211 | 0.018 | 0.016 | 0.039 | 0.008 | 0.007 | 0.015 | 0.024 | 0.003 | 0.005 | 0.002 | 0.001 | 0 | 0.0001 | 0 | 0.0003 | 0 | 347 | 474 | 24
35310 | B | 1259 | 1060 | 839 | 591 | 0.1422 | 0.784 | 0.191 | 0.016 | 0.014 | 0.048 | 0.002 | 0.002 | 0.02 | 0.029 | 0.002 | 0.006 | 0.002 | 0.001 | 0 | 0.0001 | 0 | 0.0003 | 0 | 327 | 464 | 28
35170 | B | 1265 | 1060 | 843 | 590 | 0.1463 | 0.762 | 0.19 | 0.013 | 0.018 | 0.042 | 0.007 | 0.006 | 0.016 | 0.021 | 0.003 | 0.005 | 0.003 | 0.001 | 0 | 0.0002 | 0 | 0.0003 | 0 | 339 | 467 | 25
35090 | B | 1271 | 1060 | 844 | 578 | 0.1463 | 0.762 | 0.19 | 0.013 | 0.018 | 0.042 | 0.007 | 0.006 | 0.016 | 0.021 | 0.003 | 0.005 | 0.003 | 0.001 | 0 | 0.0002 | 0 | 0.0003 | 0 | 355 | 476 | 24
35320 | B | 1259 | 1060 | 842 | 594 | 0.1463 | 0.762 | 0.19 | 0.013 | 0.018 | 0.042 | 0.007 | 0.006 | 0.016 | 0.021 | 0.003 | 0.005 | 0.003 | 0.001 | 0 | 0.0002 | 0 | 0.0003 | 0 | 340 | 463 | 25
35230 | B | 1265 | 1060 | 844 | 596 | 0.1463 | 0.762 | 0.19 | 0.013 | 0.018 | 0.042 | 0.007 | 0.006 | 0.016 | 0.021 | 0.003 | 0.005 | 0.003 | 0.001 | 0 | 0.0002 | 0 | 0.0003 | 0 | 348 | 470 | 27
35270 | B | 1259 | 1060 | 842 | 595 | 0.1463 | 0.762 | 0.19 | 0.013 | 0.018 | 0.042 | 0.007 | 0.006 | 0.016 | 0.021 | 0.003 | 0.005 | 0.003 | 0.001 | 0 | 0.0002 | 0 | 0.0003 | 0 | 339 | 469 | 25
35240 | B | 1265 | 1060 | 844 | 594 | 0.146 | 0.768 | 0.195 | 0.013 | 0.017 | 0.042 | 0.002 | 0.002 | 0.019 | 0.019 | 0.002 | 0.005 | 0.002 | 0.001 | 0 | 0.0001 | 0 | 0.0003 | 0 | 348 | 470 | 24
35280 | B | 1271 | 1060 | 843 | 594 | 0.146 | 0.768 | 0.195 | 0.013 | 0.017 | 0.042 | 0.002 | 0.002 | 0.019 | 0.019 | 0.002 | 0.005 | 0.002 | 0.001 | 0 | 0.0001 | 0 | 0.0003 | 0 | 338 | 464 | 25
35300 | B | 1259 | 1060 | 839 | 577 | 0.146 | 0.768 | 0.195 | 0.013 | 0.017 | 0.042 | 0.002 | 0.002 | 0.019 | 0.019 | 0.002 | 0.005 | 0.002 | 0.001 | 0 | 0.0001 | 0 | 0.0003 | 0 | 344 | 469 | 25
35350 | B | 1265 | 1060 | 847 | 598 | 0.146 | 0.768 | 0.195 | 0.013 | 0.017 | 0.042 | 0.002 | 0.002 | 0.019 | 0.019 | 0.002 | 0.005 | 0.002 | 0.001 | 0 | 0.0001 | 0 | 0.0003 | 0 | 333 | 466 | 34
35430 | B | 1259 | 1060 | 843 | 593 | 0.146 | 0.768 | 0.195 | 0.013 | 0.017 | 0.042 | 0.002 | 0.002 | 0.019 | 0.019 | 0.002 | 0.005 | 0.002 | 0.001 | 0 | 0.0001 | 0 | 0.0003 | 0 | 330 | 466 | 34
35320 | B | 1265 | 1060 | 843 | 595 | 0.146 | 0.768 | 0.195 | 0.013 | 0.017 | 0.042 | 0.002 | 0.002 | 0.019 | 0.019 | 0.002 | 0.005 | 0.002 | 0.001 | 0 | 0.0001 | 0 | 0.0003 | 0 | 328 | 471 | 32
35280 | B | 1271 | 1060 | 844 | 600 | 0.1479 | 0.755 | 0.188 | 0.018 | 0.012 | 0.043 | 0.001 | 0.001 | 0.016 | 0.027 | 0.002 | 0.005 | 0.002 | 0.001 | 0 | 0.0001 | 0 | 0.0003 | 0 | 341 | 468 | 34
35510 | B | 1265 | 1060 | 848 | 604 | 0.1479 | 0.755 | 0.188 | 0.018 | 0.012 | 0.043 | 0.001 | 0.001 | 0.016 | 0.027 | 0.002 | 0.005 | 0.002 | 0.001 | 0 | 0.0001 | 0 | 0.0003 | 0 | 329 | 476 | 32
35310 | B | 1271 | 1060 | 842 | 579 | 0.1479 | 0.755 | 0.188 | 0.018 | 0.012 | 0.043 | 0.001 | 0.001 | 0.016 | 0.027 | 0.002 | 0.005 | 0.002 | 0.001 | 0 | 0.0001 | 0 | 0.0003 | 0 | 327 | 470 | 32
35310 | B | 1271 | 1060 | 842 | 579 | 0.1479 | 0.755 | 0.188 | 0.018 | 0.012 | 0.043 | 0.001 | 0.001 | 0.016 | 0.027 | 0.002 | 0.005 | 0.002 | 0.001 | 0 | 0.0001 | 0 | 0.0003 | 0 | 327 | 470 | 32
35127 | B | 1259 | 1060 | 0 | 0 | 0.1479 | 0.755 | 0.188 | 0.018 | 0.012 | 0.043 | 0.001 | 0.001 | 0.016 | 0.027 | 0.002 | 0.005 | 0.002 | 0.001 | 0 | 0.0001 | 0 | 0.0003 | 0 | 335 | 466 | 34
35520 | B | 1265 | 1060 | 845 | 598 | 0.1479 | 0.755 | 0.188 | 0.018 | 0.012 | 0.043 | 0.001 | 0.001 | 0.016 | 0.027 | 0.002 | 0.005 | 0.002 | 0.001 | 0 | 0.0001 | 0 | 0.0003 | 0 | 335 | 471 | 34
35420 | B | 1271 | 1060 | 849 | 615 | 0.1479 | 0.755 | 0.188 | 0.018 | 0.012 | 0.043 | 0.001 | 0.001 | 0.016 | 0.027 | 0.002 | 0.005 | 0.002 | 0.001 | 0 | 0.0001 | 0 | 0.0003 | 0 | 327 | 466 | 34
35300 | B | 1259 | 1060 | 845 | 594 | 0.1479 | 0.755 | 0.188 | 0.018 | 0.012 | 0.043 | 0.001 | 0.001 | 0.016 | 0.027 | 0.002 | 0.005 | 0.002 | 0.001 | 0 | 0.0001 | 0 | 0.0003 | 0 | 332 | 465 | 34
35500 | B | 1265 | 1060 | 840 | 593 | 0.1479 | 0.755 | 0.188 | 0.018 | 0.012 | 0.043 | 0.001 | 0.001 | 0.016 | 0.027 | 0.002 | 0.005 | 0.002 | 0.001 | 0 | 0.0001 | 0 | 0.0003 | 0 | 333 | 469 | 34
29530 | B | 1271 | 1060 | 844 | 595 | 0.1523 | 0.774 | 0.175 | 0.017 | 0.013 | 0.042 | 0.002 | 0.001 | 0.015 | 0.024 | 0.002 | 0.005 | 0.002 | 0.001 | 0 | 0.0001 | 0 | 0.0003 | 0 | 308 | 461 | 34
29590 | B | 1259 | 1060 | 845 | 593 | 0.1523 | 0.774 | 0.175 | 0.017 | 0.013 | 0.042 | 0.002 | 0.001 | 0.015 | 0.024 | 0.002 | 0.005 | 0.002 | 0.001 | 0 | 0.0001 | 0 | 0.0003 | 0 | 317 | 463 | 40
29580 | B | 1265 | 1060 | 843 | 595 | 0.1422 | 0.784 | 0.191 | 0.016 | 0.014 | 0.048 | 0.002 | 0.002 | 0.02 | 0.029 | 0.002 | 0.006 | 0.002 | 0.001 | 0 | 0.0001 | 0 | 0.0003 | 0 | 320 | 461 | 25
29450 | B | 1277 | 1070 | 878 | 613 | 0.1422 | 0.784 | 0.191 | 0.016 | 0.014 | 0.048 | 0.002 | 0.002 | 0.02 | 0.029 | 0.002 | 0.006 | 0.002 | 0.001 | 0 | 0.0001 | 0 | 0.0003 | 0 | 327 | 458 | 33
35420 | B | 1265 | 1070 | 879 | 613 | 0.1544 | 0.75 | 0.184 | 0.017 | 0.008 | 0.028 | 0.006 | 0.005 | 0.011 | 0.017 | 0.003 | 0.005 | 0.002 | 0.001 | 0 | 0.0001 | 0 | 0.0003 | 0 | 306 | 453 | 35
35290 | B | 1271 | 1070 | 875 | 613 | 0.1544 | 0.75 | 0.184 | 0.017 | 0.008 | 0.028 | 0.006 | 0.005 | 0.011 | 0.017 | 0.003 | 0.005 | 0.002 | 0.001 | 0 | 0.0001 | 0 | 0.0003 | 0 | 304 | 453 | 33
29430 | B | 1277 | 1070 | 878 | 613 | 0.1422 | 0.784 | 0.191 | 0.016 | 0.014 | 0.048 | 0.002 | 0.002 | 0.02 | 0.029 | 0.002 | 0.006 | 0.002 | 0.001 | 0 | 0.0001 | 0 | 0.0003 | 0 | 310 | 454 | 32
35400 | B | 1265 | 1070 | 880 | 613 | 0.1463 | 0.762 | 0.19 | 0.013 | 0.018 | 0.042 | 0.007 | 0.006 | 0.016 | 0.021 | 0.003 | 0.005 | 0.003 | 0.001 | 0 | 0.0002 | 0 | 0.0003 | 0 | 308 | 457 | 32
35400 | B | 1271 | 1070 | 872 | 612 | 0.146 | 0.768 | 0.195 | 0.013 | 0.017 | 0.042 | 0.002 | 0.002 | 0.019 | 0.019 | 0.002 | 0.005 | 0.002 | 0.001 | 0 | 0.0001 | 0 | 0.0003 | 0 | 320 | 453 | 32
35310 | B | 1277 | 1070 | 879 | 614 | 0.1422 | 0.763 | 0.192 | 0.018 | 0.013 | 0.036 | 0.002 | 0.001 | 0.012 | 0.019 | 0.002 | 0.004 | 0.004 | 0.001 | 0 | 0.0002 | 0 | 0.0004 | 0 | 318 | 455 | 31
35390 | B | 1265 | 1070 | 877 | 613 | 0.1422 | 0.763 | 0.192 | 0.018 | 0.013 | 0.036 | 0.002 | 0.001 | 0.012 | 0.019 | 0.002 | 0.004 | 0.004 | 0.001 | 0 | 0.0002 | 0 | 0.0004 | 0 | 323 | 437 | 26
35360 | B | 1271 | 1070 | 872 | 612 | 0.1544 | 0.75 | 0.184 | 0.017 | 0.008 | 0.028 | 0.006 | 0.005 | 0.011 | 0.017 | 0.003 | 0.005 | 0.002 | 0.001 | 0 | 0.0001 | 0 | 0.0003 | 0 | 321 | 460 | 30
35320 | B | 1280 | 1070 | 879 | 614 | 0.1422 | 0.784 | 0.191 | 0.016 | 0.014 | 0.048 | 0.002 | 0.002 | 0.02 | 0.029 | 0.002 | 0.006 | 0.002 | 0.001 | 0 | 0.0001 | 0 | 0.0003 | 0 | 318 | 448 | 31
29360 | B | 1253 | 1040 | 875 | 630 | 0.1516 | 0.708 | 0.19 | 0.015 | 0.018 | 0.046 | 0.001 | 0.001 | 0.019 | 0.025 | 0.002 | 0.006 | 0.002 | 0.001 | 0 | 0.0001 | 0 | 0.0003 | 0 | 325 | 450 | 31
29280 | B | 1259 | 1040 | 869 | 632 | 0.1516 | 0.708 | 0.19 | 0.015 | 0.018 | 0.046 | 0.001 | 0.001 | 0.019 | 0.025 | 0.002 | 0.006 | 0.002 | 0.001 | 0 | 0.0001 | 0 | 0.0003 | 0 | 329 | 448 | 32
29360 | B | 1253 | 1040 | 870 | 610 | 0.1516 | 0.708 | 0.19 | 0.015 | 0.018 | 0.046 | 0.001 | 0.001 | 0.019 | 0.025 | 0.002 | 0.006 | 0.002 | 0.001 | 0 | 0.0001 | 0 | 0.0003 | 0 | 308 | 446 | 32
27850 | Q235B | 1252 | 1040 | 884 | 633 | 0.1581 | 0.457 | 0.195 | 0.016 | 0.016 | 0.033 | 0.001 | 0.001 | 0.012 | 0.016 | 0.002 | 0.004 | 0.002 | 0.001 | 0.0033 | 0.0001 | 0 | 0.0003 | 0 | 332 | 459 | 34
27690 | Q235B | 1247 | 1040 | 860 | 634 | 0.16 | 0.466 | 0.194 | 0.016 | 0.015 | 0.031 | 0.001 | 0.001 | 0.019 | 0.021 | 0.002 | 0.005 | 0.002 | 0.001 | 0.0026 | 0.0001 | 0 | 0.0003 | 0 | 312 | 445 | 32
28550 | ASTMA572GR65 | 1266 | 1050 | 821 | 562 | 0.083 | 1.349 | 0.014 | 0.017 | 0.011 | 0.059 | 0.034 | 0.033 | 0.02 | 0.036 | 0.001 | 0.003 | 0.037 | 0.0366 | 0 | 0.0002 | 0 | 0.0001 | 0 | 497 | 594 | 30
28450 | ASTMA572GR65 | 1254 | 1050 | 817 | 575 | 0.083 | 1.349 | 0.014 | 0.017 | 0.011 | 0.059 | 0.034 | 0.033 | 0.02 | 0.036 | 0.001 | 0.003 | 0.037 | 0.0366 | 0 | 0.0002 | 0 | 0.0001 | 0 | 501 | 599 | 27
30720 | ASTMA572GR65 | 1264 | 1050 | 815 | 572 | 0.081 | 1.355 | 0.014 | 0.013 | 0.01 | 0.036 | 0.036 | 0.034 | 0.01 | 0.022 | 0.001 | 0.001 | 0.038 | 0.0371 | 0 | 0.0001 | 0 | 0.0001 | 0 | 531 | 620 | 26
30670 | ASTMA572GR65 | 1270 | 1050 | 819 | 566 | 0.081 | 1.355 | 0.014 | 0.013 | 0.01 | 0.036 | 0.036 | 0.034 | 0.01 | 0.022 | 0.001 | 0.001 | 0.038 | 0.0371 | 0 | 0.0001 | 0 | 0.0001 | 0 | 521 | 619 | 24
32690 | ASTMA572GR65 | 1258 | 1050 | 812 | 572 | 0.085 | 1.352 | 0.023 | 0.014 | 0.009 | 0.04 | 0.038 | 0.037 | 0.013 | 0.024 | 0.001 | 0.003 | 0.038 | 0.037 | 0 | 0.0001 | 0 | 0.0001 | 0 | 532 | 630 | 25
28880 | ASTMA572GR65 | 1265 | 1050 | 815 | 578 | 0.0812 | 1.34 | 0.019 | 0.018 | 0.01 | 0.041 | 0.038 | 0.037 | 0.015 | 0.025 | 0.003 | 0.006 | 0.036 | 0.0329 | 0 | 0.0001 | 0 | 0.0002 | 0 | 486 | 581 | 31
28770 | ASTMA572GR65 | 1263 | 1050 | 817 | 573 | 0.0812 | 1.34 | 0.019 | 0.018 | 0.01 | 0.041 | 0.038 | 0.037 | 0.015 | 0.025 | 0.003 | 0.006 | 0.036 | 0.0329 | 0 | 0.0001 | 0 | 0.0002 | 0 | 506 | 583 | 34
28760 | ASTMA572GR65 | 1269 | 1050 | 817 | 575 | 0.0812 | 1.34 | 0.019 | 0.018 | 0.01 | 0.041 | 0.038 | 0.037 | 0.015 | 0.025 | 0.003 | 0.006 | 0.036 | 0.0329 | 0 | 0.0001 | 0 | 0.0002 | 0 | 481 | 582 | 30
30890 | ASTMA572GR65 | 1268 | 1050 | 819 | 573 | 0.081 | 1.355 | 0.014 | 0.013 | 0.01 | 0.036 | 0.036 | 0.034 | 0.01 | 0.022 | 0.001 | 0.001 | 0.038 | 0.0371 | 0 | 0.0001 | 0 | 0.0001 | 0 | 497 | 611 | 28
30900 | ASTMA572GR65 | 1256 | 1050 | 811 | 569 | 0.081 | 1.355 | 0.014 | 0.013 | 0.01 | 0.036 | 0.036 | 0.034 | 0.01 | 0.022 | 0.001 | 0.001 | 0.038 | 0.0371 | 0 | 0.0001 | 0 | 0.0001 | 0 | 505 | 602 | 26
36440 | ASTMA572GR65 | 1264 | 1050 | 815 | 571 | 0.081 | 1.355 | 0.014 | 0.013 | 0.01 | 0.036 | 0.036 | 0.034 | 0.01 | 0.022 | 0.001 | 0.001 | 0.038 | 0.0371 | 0 | 0.0001 | 0 | 0.0001 | 0 | 527 | 606 | 27
34290 | ASTMA572GR65 | 1270 | 1050 | 816 | 572 | 0.0773 | 1.351 | 0.02 | 0.018 | 0.009 | 0.043 | 0.037 | 0.037 | 0.016 | 0.026 | 0.003 | 0.006 | 0.038 | 0.0342 | 0 | 0.0001 | 0 | 0.0002 | 0 | 514 | 606 | 28
37232 | ASTMA572GR65 | 1258 | 1050 | 0 | 0 | 0.0773 | 1.351 | 0.02 | 0.018 | 0.009 | 0.043 | 0.037 | 0.037 | 0.016 | 0.026 | 0.003 | 0.006 | 0.038 | 0.0342 | 0 | 0.0001 | 0 | 0.0002 | 0 | 494 | 588 | 33
36830 | ASTMA572GR65 | 1264 | 1050 | 821 | 569 | 0.0773 | 1.351 | 0.02 | 0.018 | 0.009 | 0.043 | 0.037 | 0.037 | 0.016 | 0.026 | 0.003 | 0.006 | 0.038 | 0.0342 | 0 | 0.0001 | 0 | 0.0002 | 0 | 508 | 608 | 31
36870 | ASTMA572GR65 | 1270 | 1050 | 818 | 569 | 0.0773 | 1.351 | 0.02 | 0.018 | 0.009 | 0.043 | 0.037 | 0.037 | 0.016 | 0.026 | 0.003 | 0.006 | 0.038 | 0.0342 | 0 | 0.0001 | 0 | 0.0002 | 0 | 511 | 600 | 25
37060 | ASTMA572GR65 | 1258 | 1050 | 819 | 570 | 0.0773 | 1.351 | 0.02 | 0.018 | 0.009 | 0.043 | 0.037 | 0.037 | 0.016 | 0.026 | 0.003 | 0.006 | 0.038 | 0.0342 | 0 | 0.0001 | 0 | 0.0002 | 0 | 508 | 593 | 31
36890 | ASTMA572GR65 | 1264 | 1050 | 818 | 568 | 0.0812 | 1.34 | 0.019 | 0.018 | 0.01 | 0.041 | 0.038 | 0.037 | 0.015 | 0.025 | 0.003 | 0.006 | 0.036 | 0.0329 | 0 | 0.0001 | 0 | 0.0002 | 0 | 508 | 597 | 26
34070 | ASTMA572GR65 | 1259 | 1040 | 845 | 546 | 0.0773 | 1.351 | 0.02 | 0.018 | 0.009 | 0.043 | 0.037 | 0.037 | 0.016 | 0.026 | 0.003 | 0.006 | 0.038 | 0.0342 | 0 | 0.0001 | 0 | 0.0002 | 0 | 509 | 597 | 31
34020 | ASTMA572GR65 | 1247 | 1040 | 812 | 565 | 0.0773 | 1.351 | 0.02 | 0.018 | 0.009 | 0.043 | 0.037 | 0.037 | 0.016 | 0.026 | 0.003 | 0.006 | 0.038 | 0.0342 | 0 | 0.0001 | 0 | 0.0002 | 0 | 509 | 584 | 27
36960 | GR50LCVN | 1265 | 1060 | 838 | 589 | 0.0968 | 1.382 | 0.257 | 0.018 | 0.012 | 0.047 | 0.034 | 0.034 | 0.02 | 0.033 | 0.019 | 0.006 | 0.054 | 0.0015 | 0 | 0.0001 | 0 | 0.0003 | 0 | 385 | 519 | 37
36790 | GR50LCVN | 1271 | 1060 | 830 | 599 | 0.0968 | 1.382 | 0.257 | 0.018 | 0.012 | 0.047 | 0.034 | 0.034 | 0.02 | 0.033 | 0.019 | 0.006 | 0.054 | 0.0015 | 0 | 0.0001 | 0 | 0.0003 | 0 | 384 | 507 | 42
37110 | GR50LCVN | 1259 | 1060 | 834 | 605 | 0.0968 | 1.382 | 0.257 | 0.018 | 0.012 | 0.047 | 0.034 | 0.034 | 0.02 | 0.033 | 0.019 | 0.006 | 0.054 | 0.0015 | 0 | 0.0001 | 0 | 0.0003 | 0 | 384 | 512 | 37
36770 | GR50LCVN | 1265 | 1060 | 828 | 603 | 0.1036 | 1.389 | 0.286 | 0.017 | 0.007 | 0.059 | 0.022 | 0.021 | 0.022 | 0.031 | 0.02 | 0.006 | 0.055 | 0.0016 | 0 | 0.0004 | 0 | 0.0004 | 0 | 380 | 514 | 38
36890 | GR50LCVN | 1271 | 1060 | 833 | 605 | 0.1036 | 1.389 | 0.286 | 0.017 | 0.007 | 0.059 | 0.022 | 0.021 | 0.022 | 0.031 | 0.02 | 0.006 | 0.055 | 0.0016 | 0 | 0.0004 | 0 | 0.0004 | 0 | 372 | 517 | 36
36950 | GR50LCVN | 1259 | 1060 | 828 | 602 | 0.1036 | 1.389 | 0.286 | 0.017 | 0.007 | 0.059 | 0.022 | 0.021 | 0.022 | 0.031 | 0.02 | 0.006 | 0.055 | 0.0016 | 0 | 0.0004 | 0 | 0.0004 | 0 | 385 | 519 | 37
36680 | GR50LCVN | 1265 | 1060 | 827 | 605 | 0.1036 | 1.389 | 0.286 | 0.017 | 0.007 | 0.059 | 0.022 | 0.021 | 0.022 | 0.031 | 0.02 | 0.006 | 0.055 | 0.0016 | 0 | 0.0004 | 0 | 0.0004 | 0 | 379 | 512 | 37
36950 | GR50LCVN | 1271 | 1060 | 829 | 605 | 0.1036 | 1.389 | 0.286 | 0.017 | 0.007 | 0.059 | 0.022 | 0.021 | 0.022 | 0.031 | 0.02 | 0.006 | 0.055 | 0.0016 | 0 | 0.0004 | 0 | 0.0004 | 0 | 373 | 518 | 36
31100 | GR50LCVN | 1259 | 1060 | 839 | 0 | 0.0968 | 1.382 | 0.257 | 0.018 | 0.012 | 0.047 | 0.034 | 0.034 | 0.02 | 0.033 | 0.019 | 0.006 | 0.054 | 0.0015 | 0 | 0.0001 | 0 | 0.0003 | 0 | 372 | 522 | 36
31180 | GR50LCVN | 1265 | 1060 | 833 | 604 | 0.0968 | 1.382 | 0.257 | 0.018 | 0.012 | 0.047 | 0.034 | 0.034 | 0.02 | 0.033 | 0.019 | 0.006 | 0.054 | 0.0015 | 0 | 0.0001 | 0 | 0.0003 | 0 | 377 | 501 | 36
36860 | GR50LCVN | 1271 | 1060 | 833 | 607 | 0.0962 | 1.396 | 0.27 | 0.017 | 0.01 | 0.048 | 0.022 | 0.022 | 0.02 | 0.032 | 0.019 | 0.007 | 0.061 | 0.0017 | 0 | 0.0001 | 0 | 0.0003 | 0 | 363 | 494 | 35
37140 | GR50LCVN | 1259 | 1060 | 830 | 603 | 0.0962 | 1.396 | 0.27 | 0.017 | 0.01 | 0.048 | 0.022 | 0.022 | 0.02 | 0.032 | 0.019 | 0.007 | 0.061 | 0.0017 | 0 | 0.0001 | 0 | 0.0003 | 0 | 373 | 498 | 35
36940 | GR50LCVN | 1265 | 1060 | 828 | 607 | 0.0962 | 1.396 | 0.27 | 0.017 | 0.01 | 0.048 | 0.022 | 0.022 | 0.02 | 0.032 | 0.019 | 0.007 | 0.061 | 0.0017 | 0 | 0.0001 | 0 | 0.0003 | 0 | 366 | 499 | 33
36870 | GR50LCVN | 1271 | 1060 | 834 | 605 | 0.0962 | 1.396 | 0.27 | 0.017 | 0.01 | 0.048 | 0.022 | 0.022 | 0.02 | 0.032 | 0.019 | 0.007 | 0.061 | 0.0017 | 0 | 0.0001 | 0 | 0.0003 | 0 | 425 | 526 | 36
36820 | GR50LCVN | 1259 | 1060 | 829 | 607 | 0.0962 | 1.396 | 0.27 | 0.017 | 0.01 | 0.048 | 0.022 | 0.022 | 0.02 | 0.032 | 0.019 | 0.007 | 0.061 | 0.0017 | 0 | 0.0001 | 0 | 0.0003 | 0 | 373 | 506 | 33
36880 | GR50LCVN | 1265 | 1060 | 831 | 606 | 0.0962 | 1.396 | 0.27 | 0.017 | 0.01 | 0.048 | 0.022 | 0.022 | 0.02 | 0.032 | 0.019 | 0.007 | 0.061 | 0.0017 | 0 | 0.0001 | 0 | 0.0003 | 0 | 389 | 514 | 33
34220 | X60 | 1253 | 1030 | 821 | 551 | 0.069 | 1.427 | 0.203 | 0.012 | 0.0017 | 0.038 | 0.032 | 0.032 | 0.011 | 0.02 | 0.017 | 0.002 | 0.036 | 0.0364 | 0.0051 | 0.0022 | 0 | 0.0001 | 0 | 490 | 580 | 28
28730 | Q345B | 1254 | 1050 | 841 | 566 | 0.1623 | 1.474 | 0.275 | 0.02 | 0.014 | 0.037 | 0.009 | 0.008 | 0.021 | 0.04 | 0.004 | 0.005 | 0.004 | 0.0015 | 0.004 | 0.0001 | 0 | 0.0004 | 0 | 395 | 562 | 21
28560 | ASTMA572GR65 | 1265 | 1050 | 815 | 520 | 0.083 | 1.349 | 0.014 | 0.017 | 0.011 | 0.059 | 0.034 | 0.033 | 0.02 | 0.036 | 0.001 | 0.003 | 0.037 | 0.0366 | 0 | 0.0002 | 0 | 0.0001 | 0 | 458 | 598 | 29
28470 | ASTMA572GR65 | 1271 | 1050 | 810 | 572 | 0.083 | 1.349 | 0.014 | 0.017 | 0.011 | 0.059 | 0.034 | 0.033 | 0.02 | 0.036 | 0.001 | 0.003 | 0.037 | 0.0366 | 0 | 0.0002 | 0 | 0.0001 | 0 | 505 | 596 | 30
28570 | ASTMA572GR65 | 1275 | 1050 | 814 | 577 | 0.083 | 1.349 | 0.014 | 0.017 | 0.011 | 0.059 | 0.034 | 0.033 | 0.02 | 0.036 | 0.001 | 0.003 | 0.037 | 0.0366 | 0 | 0.0002 | 0 | 0.0001 | 0 | 517 | 594 | 20
28500 | ASTMA572GR65 | 1263 | 1050 | 811 | 574 | 0.083 | 1.349 | 0.014 | 0.017 | 0.011 | 0.059 | 0.034 | 0.033 | 0.02 | 0.036 | 0.001 | 0.003 | 0.037 | 0.0366 | 0 | 0.0002 | 0 | 0.0001 | 0 | 513 | 604 | 30
28870 | Q345B | 1254 | 1040 | 847 | 575 | 0.1728 | 1.458 | 0.261 | 0.018 | 0.014 | 0.041 | 0.003 | 0.002 | 0.014 | 0.021 | 0.003 | 0.005 | 0.004 | 0.0011 | 0.0023 | 0.0002 | 0 | 0.0004 | 0 | 397 | 555 | 23
28700 | Q345B | 1260 | 1040 | 852 | 576 | 0.1728 | 1.458 | 0.261 | 0.018 | 0.014 | 0.041 | 0.003 | 0.002 | 0.014 | 0.021 | 0.003 | 0.005 | 0.004 | 0.0011 | 0.0023 | 0.0002 | 0 | 0.0004 | 0 | 400 | 546 | 28
28850 | Q345B | 1254 | 1040 | 846 | 576 | 0.1728 | 1.458 | 0.261 | 0.018 | 0.014 | 0.041 | 0.003 | 0.002 | 0.014 | 0.021 | 0.003 | 0.005 | 0.004 | 0.0011 | 0.0023 | 0.0002 | 0 | 0.0004 | 0 | 403 | 553 | 27
28750 | Q345B | 1260 | 1040 | 852 | 573 | 0.1728 | 1.458 | 0.261 | 0.018 | 0.014 | 0.041 | 0.003 | 0.002 | 0.014 | 0.021 | 0.003 | 0.005 | 0.004 | 0.0011 | 0.0023 | 0.0002 | 0 | 0.0004 | 0 | 392 | 547 | 29
28880 | Q345B | 1248 | 1040 | 851 | 574 | 0.1728 | 1.458 | 0.261 | 0.018 | 0.014 | 0.041 | 0.003 | 0.002 | 0.014 | 0.021 | 0.003 | 0.005 | 0.004 | 0.0011 | 0.0023 | 0.0002 | 0 | 0.0004 | 0 | 396 | 547 | 25
28790 | Q345B | 1249 | 1040 | 839 | 599 | 0.1675 | 1.484 | 0.25 | 0.021 | 0.014 | 0.034 | 0.005 | 0.004 | 0.014 | 0.023 | 0.003 | 0.005 | 0.004 | 0.0015 | 0.0033 | 0.0001 | 0 | 0.0004 | 0 | 411 | 550 | 27
28900 | Q345B | 1255 | 1040 | 842 | 542 | 0.1675 | 1.484 | 0.25 | 0.021 | 0.014 | 0.034 | 0.005 | 0.004 | 0.014 | 0.023 | 0.003 | 0.005 | 0.004 | 0.0015 | 0.0033 | 0.0001 | 0 | 0.0004 | 0 | 402 | 559 | 25
28890 | Q345B | 1243 | 1040 | 836 | 564 | 0.1675 | 1.484 | 0.25 | 0.021 | 0.014 | 0.034 | 0.005 | 0.004 | 0.014 | 0.023 | 0.003 | 0.005 | 0.004 | 0.0015 | 0.0033 | 0.0001 | 0 | 0.0004 | 0 | 404 | 549 | 28
28910 | Q345B | 1249 | 1040 | 843 | 574 | 0.1675 | 1.484 | 0.25 | 0.021 | 0.014 | 0.034 | 0.005 | 0.004 | 0.014 | 0.023 | 0.003 | 0.005 | 0.004 | 0.0015 | 0.0033 | 0.0001 | 0 | 0.0004 | 0 | 407 | 550 | 30
28880 | Q345B | 1255 | 1040 | 840 | 544 | 0.1675 | 1.484 | 0.25 | 0.021 | 0.014 | 0.034 | 0.005 | 0.004 | 0.014 | 0.023 | 0.003 | 0.005 | 0.004 | 0.0015 | 0.0033 | 0.0001 | 0 | 0.0004 | 0 | 408 | 560 | 25
28820 | Q345B | 1249 | 1040 | 840 | 564 | 0.1675 | 1.484 | 0.25 | 0.021 | 0.014 | 0.034 | 0.005 | 0.004 | 0.014 | 0.023 | 0.003 | 0.005 | 0.004 | 0.0015 | 0.0033 | 0.0001 | 0 | 0.0004 | 0 | 404 | 556 | 27
28680 | Q345B | 1254 | 1040 | 845 | 0 | 0.1541 | 1.452 | 0.253 | 0.019 | 0.016 | 0.034 | 0.012 | 0.011 | 0.016 | 0.024 | 0.003 | 0.005 | 0.004 | 0.0012 | 0.0026 | 0.0002 | 0 | 0.0004 | 0 | 385 | 536 | 30
28660 | Q345B | 1248 | 1040 | 838 | 556 | 0.1541 | 1.452 | 0.253 | 0.019 | 0.016 | 0.034 | 0.012 | 0.011 | 0.016 | 0.024 | 0.003 | 0.005 | 0.004 | 0.0012 | 0.0026 | 0.0002 | 0 | 0.0004 | 0 | 392 | 541 | 28
28800 | Q345B | 1254 | 1040 | 841 | 554 | 0.1541 | 1.452 | 0.253 | 0.019 | 0.016 | 0.034 | 0.012 | 0.011 | 0.016 | 0.024 | 0.003 | 0.005 | 0.004 | 0.0012 | 0.0026 | 0.0002 | 0 | 0.0004 | 0 | 375 | 531 | 22
28780 | Q345B | 1243 | 1040 | 832 | 576 | 0.1541 | 1.452 | 0.253 | 0.019 | 0.016 | 0.034 | 0.012 | 0.011 | 0.016 | 0.024 | 0.003 | 0.005 | 0.004 | 0.0012 | 0.0026 | 0.0002 | 0 | 0.0004 | 0 | 402 | 540 | 25
28930 | Q345B | 1249 | 1040 | 840 | 564 | 0.152 | 1.467 | 0.239 | 0.022 | 0.012 | 0.041 | 0.015 | 0.014 | 0.015 | 0.022 | 0.004 | 0.005 | 0.004 | 0.0011 | 0.0037 | 0.0002 | 0 | 0.0003 | 0 | 410 | 554 | 30
28910 | Q345B | 1255 | 1040 | 841 | 559 | 0.152 | 1.467 | 0.239 | 0.022 | 0.012 | 0.041 | 0.015 | 0.014 | 0.015 | 0.022 | 0.004 | 0.005 | 0.004 | 0.0011 | 0.0037 | 0.0002 | 0 | 0.0003 | 0 | 431 | 560 | 26
28790 | Q345B | 1249 | 1040 | 838 | 562 | 0.152 | 1.467 | 0.239 | 0.022 | 0.012 | 0.041 | 0.015 | 0.014 | 0.015 | 0.022 | 0.004 | 0.005 | 0.004 | 0.0011 | 0.0037 | 0.0002 | 0 | 0.0003 | 0 | 415 | 554 | 26
28830 | Q345B | 1243 | 1040 | 843 | 559 | 0.152 | 1.467 | 0.239 | 0.022 | 0.012 | 0.041 | 0.015 | 0.014 | 0.015 | 0.022 | 0.004 | 0.005 | 0.004 | 0.0011 | 0.0037 | 0.0002 | 0 | 0.0003 | 0 | 424 | 562 | 26
28610 | Q345B | 1261 | 1040 | 852 | 569 | 0.1634 | 1.437 | 0.268 | 0.024 | 0.015 | 0.043 | 0.002 | 0.002 | 0.019 | 0.029 | 0.002 | 0.005 | 0.004 | 0.0012 | 0.0035 | 0.0001 | 0 | 0.0003 | 0 | 397 | 552 | 24
28490 | Q345B | 1248 | 1040 | 860 | 560 | 0.1634 | 1.437 | 0.268 | 0.024 | 0.015 | 0.043 | 0.002 | 0.002 | 0.019 | 0.029 | 0.002 | 0.005 | 0.004 | 0.0012 | 0.0035 | 0.0001 | 0 | 0.0003 | 0 | 394 | 548 | 29
27590 | Q345B | 1254 | 1040 | 864 | 571 | 0.1634 | 1.437 | 0.268 | 0.024 | 0.015 | 0.043 | 0.002 | 0.002 | 0.019 | 0.029 | 0.002 | 0.005 | 0.004 | 0.0012 | 0.0035 | 0.0001 | 0 | 0.0003 | 0 | 413 | 554 | 29
27640 | Q345B | 1254 | 1040 | 853 | 573 | 0.1634 | 1.437 | 0.268 | 0.024 | 0.015 | 0.043 | 0.002 | 0.002 | 0.019 | 0.029 | 0.002 | 0.005 | 0.004 | 0.0012 | 0.0035 | 0.0001 | 0 | 0.0003 | 0 | 403 | 559 | 22
27580 | Q345B | 1260 | 1040 | 854 | 573 | 0.1634 | 1.437 | 0.268 | 0.024 | 0.015 | 0.043 | 0.002 | 0.002 | 0.019 | 0.029 | 0.002 | 0.005 | 0.004 | 0.0012 | 0.0035 | 0.0001 | 0 | 0.0003 | 0 | 410 | 555 | 28
28140 | Q235B | 1268 | 1060 | 884 | 632 | 0.143 | 0.485 | 0.195 | 0.016 | 0.015 | 0.045 | 0.026 | 0.024 | 0.014 | 0.025 | 0.002 | 0.008 | 0.001 | 0.001 | 0.0034 | 0.0003 | 0 | 0.0001 | 0 | 365 | 468 | 36
28080 | Q235B | 1262 | 1060 | 884 | 636 | 0.16 | 0.466 | 0.194 | 0.016 | 0.015 | 0.031 | 0.001 | 0.001 | 0.019 | 0.021 | 0.002 | 0.005 | 0.002 | 0.001 | 0.0026 | 0.0001 | 0 | 0.0003 | 0 | 322 | 455 | 33
27960 | Q235B | 1252 | 1040 | 884 | 634 | 0.1581 | 0.457 | 0.195 | 0.016 | 0.016 | 0.033 | 0.001 | 0.001 | 0.012 | 0.016 | 0.002 | 0.004 | 0.002 | 0.001 | 0.0033 | 0.0001 | 0 | 0.0003 | 0 | 322 | 450 | 35
25360 | B | 1269 | 1060 | 846 | 584 | 0.138 | 0.737 | 0.162 | 0.017 | 0.013 | 0.048 | 0.019 | 0.015 | 0.018 | 0.029 | 0.001 | 0.008 | 0.001 | 0.0011 | 0 | 0.0003 | 0 | 0.0001 | 0 | 315 | 455 | 34
35270 | B | 1257 | 1060 | 844 | 589 | 0.1381 | 0.78 | 0.199 | 0.018 | 0.02 | 0.043 | 0.01 | 0.009 | 0.02 | 0.024 | 0.003 | 0.008 | 0.003 | 0.001 | 0 | 0.0002 | 0 | 0.0003 | 0 | 314 | 448 | 29
29380 | Q345B | 1258 | 1050 | 848 | 557 | 0.151 | 1.475 | 0.264 | 0.025 | 0.015 | 0.048 | 0.006 | 0.005 | 0.014 | 0.032 | 0.002 | 0.004 | 0.001 | 0.0029 | 0.0039 | 0.0002 | 0 | 0.0001 | 0 | 404 | 559 | 24
26280 | Q345A | 1258 | 1050 | 838 | 567 | 0.096 | 1.427 | 0.181 | 0.021 | 0.004 | 0.044 | 0.034 | 0.033 | 0.017 | 0.029 | 0.016 | 0.006 | 0.003 | 0.024 | 0 | 0.0006 | 0 | 0.0003 | 0 | 471 | 572 | 29
28770 | Q345A | 1254 | 1050 | 852 | 578 | 0.105 | 1.386 | 0.022 | 0.017 | 0.009 | 0.03 | 0.041 | 0.039 | 0.013 | 0.031 | 0.002 | 0.001 | 0.001 | 0.021 | 0.0049 | 0.0001 | 0 | 0.001 | 0 | 419 | 563 | 23
26640 | Q345C | 1262 | 1050 | 850 | 629 | 0.091 | 1.399 | 0.16 | 0.015 | 0.012 | 0.028 | 0.033 | 0.033 | 0.013 | 0.023 | 0.001 | 0.001 | 0.002 | 0.0225 | 0.0077 | 0.0002 | 0 | 0.0001 | 0 | 441 | 544 | 24
21760 | Q345C | 1251 | 1050 | 852 | 625 | 0.105 | 1.442 | 0.192 | 0.019 | 0.014 | 0.049 | 0.041 | 0.036 | 0.023 | 0.043 | 0.003 | 0.005 | 0.001 | 0.0242 | 0.0036 | 0.0002 | 0 | 0.0001 | 0 | 440 | 545 | 28
28820 | Q345B | 1255 | 1040 | 852 | 555 | 0.1641 | 1.451 | 0.292 | 0.019 | 0.014 | 0.053 | 0.003 | 0.002 | 0.017 | 0.023 | 0.003 | 0.005 | 0.004 | 0.0013 | 0.0032 | 0.0003 | 0 | 0.0003 | 0 | 415 | 568 | 22
28910 | Q345B | 1249 | 1040 | 850 | 564 | 0.1641 | 1.451 | 0.292 | 0.019 | 0.014 | 0.053 | 0.003 | 0.002 | 0.017 | 0.023 | 0.003 | 0.005 | 0.004 | 0.0013 | 0.0032 | 0.0003 | 0 | 0.0003 | 0 | 421 | 566 | 20
28870 | Q345B | 1243 | 1040 | 851 | 556 | 0.1641 | 1.451 | 0.292 | 0.019 | 0.014 | 0.053 | 0.003 | 0.002 | 0.017 | 0.023 | 0.003 | 0.005 | 0.004 | 0.0013 | 0.0032 | 0.0003 | 0 | 0.0003 | 0 | 410 | 564 | 22
29010 | Q345A | 1250 | 1050 | 839 | 580 | 0.1664 | 1.399 | 0.28 | 0.021 | 0.013 | 0.043 | 0.025 | 0.024 | 0.025 | 0.048 | 0.015 | 0.007 | 0.004 | 0.001 | 0.0024 | 0.0001 | 0 | 0.0002 | 0 | 416 | 579 | 23
26090 | Q345A | 1260 | 1060 | 846 | 635 | 0.0545 | 1.16 | 0.156 | 0.014 | 0.0034 | 0.039 | 0.0419 | 0.041 | 0.011 | 0.027 | 0.0013 | 0.004 | 0.001 | 0.038 | 0.0025 | 0.0001 | 0 | 0.0001 | 0 | 461 | 551 | 25
26400 | Q345A | 1254 | 1060 | 840 | 636 | 0.0695 | 1.312 | 0.165 | 0.023 | 0.0069 | 0.028 | 0.0449 | 0.0436 | 0.006 | 0.041 | 0.0022 | 0.003 | 0.001 | 0.038 | 0.0031 | 0.0001 | 0 | 0.0001 | 0 | 469 | 557 | 28
27980 | Q345A | 1262 | 1060 | 845 | 627 | 0.169 | 1.53 | 0.011 | 0.015 | 0.007 | 0.054 | 0.036 | 0.035 | 0.028 | 0.056 | 0.016 | 0.004 | 0.002 | 0.0103 | 0.0044 | 0.0001 | 0 | 0.0001 | 0 | 434 | 555 | 23
28100 | Q345A | 1256 | 1060 | 841 | 632 | 0.169 | 1.53 | 0.011 | 0.015 | 0.007 | 0.054 | 0.036 | 0.035 | 0.028 | 0.056 | 0.016 | 0.004 | 0.002 | 0.0103 | 0.0044 | 0.0001 | 0 | 0.0001 | 0 | 423 | 555 | 23
25760 | Q345A | 1247 | 1060 | 838 | 623 | 0.182 | 1.501 | 0.02 | 0.009 | 0.008 | 0.034 | 0.036 | 0.032 | 0.026 | 0.051 | 0.019 | 0.002 | 0.001 | 0.011 | 0.0047 | 0.0001 | 0 | 0.0001 | 0 | 411 | 534 | 30
28350 | Q345A | 1259 | 1060 | 849 | 634 | 0.185 | 1.518 | 0.021 | 0.01 | 0.005 | 0.038 | 0.039 | 0.036 | 0.027 | 0.049 | 0.022 | 0.002 | 0.001 | 0.0108 | 0.0047 | 0.0001 | 0 | 0.0001 | 0 | 449 | 567 | 27
27400 | Q345A | 1249 | 1050 | 862 | 654 | 0.076 | 1.393 | 0.206 | 0.009 | 0.0025 | 0.032 | 0.029 | 0.027 | 0.011 | 0.02 | 0.012 | 0.002 | 0.001 | 0.0427 | 0.0044 | 0.0024 | 0 | 0.0001 | 0 | 474 | 555 | 25
22530 | WL510-HB | 1259 | 1060 | 864 | 586 | 0.0907 | 1.378 | 0.021 | 0.019 | 0.0055 | 0.034 | 0.0259 | 0.0231 | 0.008 | 0.035 | 0.0132 | 0.003 | 0.001 | 0.018 | 0.0063 | 0.0001 | 0 | 0.0002 | 0 | 437 | 521 | 25
18460 | SS400 | 1240 | 1040 | 829 | 575 | 0.1445 | 0.45 | 0.171 | 0.015 | 0.0079 | 0.058 | 0.0331 | 0.0315 | 0.012 | 0.026 | 0.0003 | 0.004 | 0.001 | 0.001 | 0.0047 | 0.0001 | 0 | 0.0002 | 0 | 305 | 452 | 33
37040 | GR50LCVN | 1267 | 1060 | 828 | 609 | 0.0962 | 1.396 | 0.27 | 0.017 | 0.01 | 0.048 | 0.022 | 0.022 | 0.02 | 0.032 | 0.019 | 0.007 | 0.061 | 0.0017 | 0 | 0.0001 | 0 | 0.0003 | 0 | 391 | 519 | 34
36780 | GR50LCVN | 1255 | 1060 | 832 | 608 | 0.0962 | 1.396 | 0.27 | 0.017 | 0.01 | 0.048 | 0.022 | 0.022 | 0.02 | 0.032 | 0.019 | 0.007 | 0.061 | 0.0017 | 0 | 0.0001 | 0 | 0.0003 | 0 | 378 | 506 | 34
35127 | B | 1259 | 1060 | 0 | 0 | 0.1381 | 0.78 | 0.199 | 0.018 | 0.02 | 0.043 | 0.01 | 0.009 | 0.02 | 0.024 | 0.003 | 0.008 | 0.003 | 0.001 | 0 | 0.0002 | 0 | 0.0003 | 0 | 318 | 451 | 34
34890 | B | 1265 | 1060 | 836 | 594 | 0.1381 | 0.78 | 0.199 | 0.018 | 0.02 | 0.043 | 0.01 | 0.009 | 0.02 | 0.024 | 0.003 | 0.008 | 0.003 | 0.001 | 0 | 0.0002 | 0 | 0.0003 | 0 | 309 | 457 | 33
28210 | Q235B | 1256 | 1060 | 883 | 633 | 0.16 | 0.466 | 0.194 | 0.016 | 0.015 | 0.031 | 0.001 | 0.001 | 0.019 | 0.021 | 0.002 | 0.005 | 0.002 | 0.001 | 0.0026 | 0.0001 | 0 | 0.0003 | 0 | 306 | 441 | 35
28030 | Q235B | 1262 | 1060 | 887 | 630 | 0.16 | 0.466 | 0.194 | 0.016 | 0.015 | 0.031 | 0.001 | 0.001 | 0.019 | 0.021 | 0.002 | 0.005 | 0.002 | 0.001 | 0.0026 | 0.0001 | 0 | 0.0003 | 0 | 309 | 448 | 36
18960 | WL440 | 1280 | 1100 | 876 | 608 | 0.0782 | 1.335 | 0.135 | 0.015 | 0.0044 | 0.033 | 0.0464 | 0.0454 | 0.008 | 0.023 | 0.0167 | 0.003 | 0.001 | 0.001 | 0.0019 | 0.0001 | 0 | 0.0002 | 0 | 392 | 497 | 31
18880 | WL440 | 1286 | 1100 | 877 | 602 | 0.0782 | 1.335 | 0.135 | 0.015 | 0.0044 | 0.033 | 0.0464 | 0.0454 | 0.008 | 0.023 | 0.0167 | 0.003 | 0.001 | 0.001 | 0.0019 | 0.0001 | 0 | 0.0002 | 0 | 380 | 491 | 32
18970 | WL440 | 1274 | 1100 | 871 | 603 | 0.0782 | 1.335 | 0.135 | 0.015 | 0.0044 | 0.033 | 0.0464 | 0.0454 | 0.008 | 0.023 | 0.0167 | 0.003 | 0.001 | 0.001 | 0.0019 | 0.0001 | 0 | 0.0002 | 0 | 410 | 516 | 31
23000 | RCL490 | 1267 | 1080 | 847 | 604 | 0.072 | 1.065 | 0.141 | 0.015 | 0.002 | 0.038 | 0.038 | 0.037 | 0.017 | 0.03 | 0.001 | 0.007 | 0.001 | 0.0365 | 0 | 0.001 | 0 | 0.0001 | 0 | 472 | 537 | 32
23200 | RCL490 | 1273 | 1080 | 849 | 600 | 0.072 | 1.065 | 0.141 | 0.015 | 0.002 | 0.038 | 0.038 | 0.037 | 0.017 | 0.03 | 0.001 | 0.007 | 0.001 | 0.0365 | 0 | 0.001 | 0 | 0.0001 | 0 | 459 | 541 | 27
23310 | RCL490 | 1261 | 1080 | 847 | 601 | 0.072 | 1.063 | 0.131 | 0.013 | 0.003 | 0.044 | 0.039 | 0.038 | 0.015 | 0.031 | 0.001 | 0.006 | 0.001 | 0.0353 | 0 | 0.0008 | 0 | 0.0001 | 0 | 475 | 542 | 29
16500 | DP600 | 1276 | 1100 | 814 | 1 | 0.0605 | 1.25 | 0.133 | 0.04 | 0.005 | 0.048 | 0.041 | 0.0405 | 0.012 | 0.585 | 0.0011 | 0.005 | 0.001 | 0.001 | 0.0049 | 0.0001 | 0 | 0.0002 | 0 | 336 | 599 | 31
16580 | DP600 | 1282 | 1100 | 806 | 8 | 0.062 | 1.205 | 0.14 | 0.041 | 0.0043 | 0.037 | 0.0353 | 0.0345 | 0.012 | 0.525 | 0.001 | 0.003 | 0.001 | 0.001 | 0.0031 | 0.0001 | 0 | 0.0002 | 0 | 432 | 594 | 35
16580 | DP600 | 1282 | 1100 | 806 | 8 | 0.062 | 1.205 | 0.14 | 0.041 | 0.0043 | 0.037 | 0.0353 | 0.0345 | 0.012 | 0.525 | 0.001 | 0.003 | 0.001 | 0.001 | 0.0031 | 0.0001 | 0 | 0.0002 | 0 | 342 | 575 | 36
16580 | DP600 | 1282 | 1100 | 806 | 8 | 0.062 | 1.205 | 0.14 | 0.041 | 0.0043 | 0.037 | 0.0353 | 0.0345 | 0.012 | 0.525 | 0.001 | 0.003 | 0.001 | 0.001 | 0.0031 | 0.0001 | 0 | 0.0002 | 0 | 424 | 601 | 29
16540 | DP600 | 1270 | 1100 | 809 | 3 | 0.0605 | 1.25 | 0.133 | 0.04 | 0.005 | 0.048 | 0.041 | 0.0405 | 0.012 | 0.585 | 0.0011 | 0.005 | 0.001 | 0.001 | 0.0049 | 0.0001 | 0 | 0.0002 | 0 | 333 | 602 | 32
16130 | DP600 | 1276 | 1100 | 817 | 0 | 0.0605 | 1.25 | 0.133 | 0.04 | 0.005 | 0.048 | 0.041 | 0.0405 | 0.012 | 0.585 | 0.0011 | 0.005 | 0.001 | 0.001 | 0.0049 | 0.0001 | 0 | 0.0002 | 0 | 430 | 606 | 33
16130 | DP600 | 1276 | 1100 | 817 | 0 | 0.0605 | 1.25 | 0.133 | 0.04 | 0.005 | 0.048 | 0.041 | 0.0405 | 0.012 | 0.585 | 0.0011 | 0.005 | 0.001 | 0.001 | 0.0049 | 0.0001 | 0 | 0.0002 | 0 | 437 | 608 | 32
16130 | DP600 | 1276 | 1100 | 817 | 0 | 0.0605 | 1.25 | 0.133 | 0.04 | 0.005 | 0.048 | 0.041 | 0.0405 | 0.012 | 0.585 | 0.0011 | 0.005 | 0.001 | 0.001 | 0.0049 | 0.0001 | 0 | 0.0002 | 0 | 322 | 589 | 31
16140 | DP600 | 1282 | 1100 | 809 | 7 | 0.0605 | 1.25 | 0.133 | 0.04 | 0.005 | 0.048 | 0.041 | 0.0405 | 0.012 | 0.585 | 0.0011 | 0.005 | 0.001 | 0.001 | 0.0049 | 0.0001 | 0 | 0.0002 | 0 | 334 | 605 | 32
16520 | DP600 | 1270 | 1100 | 813 | 2 | 0.0618 | 1.24 | 0.181 | 0.043 | 0.0041 | 0.05 | 0.0341 | 0.0334 | 0.012 | 0.566 | 0.0011 | 0.005 | 0.001 | 0.001 | 0.004 | 0.0001 | 0 | 0.0002 | 0 | 344 | 614 | 31
16750 | DP600 | 1276 | 1100 | 813 | 1 | 0.062 | 1.205 | 0.14 | 0.041 | 0.0043 | 0.037 | 0.0353 | 0.0345 | 0.012 | 0.525 | 0.001 | 0.003 | 0.001 | 0.001 | 0.0031 | 0.0001 | 0 | 0.0002 | 0 | 306 | 596 | 31
16750 | DP600 | 1276 | 1100 | 813 | 1 | 0.062 | 1.205 | 0.14 | 0.041 | 0.0043 | 0.037 | 0.0353 | 0.0345 | 0.012 | 0.525 | 0.001 | 0.003 | 0.001 | 0.001 | 0.0031 | 0.0001 | 0 | 0.0002 | 0 | 422 | 611 | 34
16750 | DP600 | 1276 | 1100 | 813 | 1 | 0.062 | 1.205 | 0.14 | 0.041 | 0.0043 | 0.037 | 0.0353 | 0.0345 | 0.012 | 0.525 | 0.001 | 0.003 | 0.001 | 0.001 | 0.0031 | 0.0001 | 0 | 0.0002 | 0 | 426 | 615 | 32
16540 | DP600 | 1282 | 1100 | 807 | 0 | 0.0618 | 1.24 | 0.181 | 0.043 | 0.0041 | 0.05 | 0.0341 | 0.0334 | 0.012 | 0.566 | 0.0011 | 0.005 | 0.001 | 0.001 | 0.004 | 0.0001 | 0 | 0.0002 | 0 | 338 | 603 | 33
16530 | DP600 | 1270 | 1100 | 811 | 12 | 0.0618 | 1.24 | 0.181 | 0.043 | 0.0041 | 0.05 | 0.0341 | 0.0334 | 0.012 | 0.566 | 0.0011 | 0.005 | 0.001 | 0.001 | 0.004 | 0.0001 | 0 | 0.0002 | 0 | 338 | 602 | 31
16500 | DP600 | 1276 | 1100 | 821 | 0 | 0.0618 | 1.24 | 0.181 | 0.043 | 0.0041 | 0.05 | 0.0341 | 0.0334 | 0.012 | 0.566 | 0.0011 | 0.005 | 0.001 | 0.001 | 0.004 | 0.0001 | 0 | 0.0002 | 0 | 383 | 622 | 30
15680 | DP600 | 1282 | 1100 | 804 | 0 | 0.0654 | 1.189 | 0.147 | 0.041 | 0.0049 | 0.04 | 0.0311 | 0.0297 | 0.013 | 0.579 | 0.0009 | 0.005 | 0.001 | 0.001 | 0.0031 | 0.0001 | 0 | 0.0002 | 0 | 352 | 654 | 24
16560 | DP600 | 1270 | 1100 | 815 | 0 | 0.0654 | 1.189 | 0.147 | 0.041 | 0.0049 | 0.04 | 0.0311 | 0.0297 | 0.013 | 0.579 | 0.0009 | 0.005 | 0.001 | 0.001 | 0.0031 | 0.0001 | 0 | 0.0002 | 0 | 349 | 636 | 33
16460 | DP600 | 1276 | 1100 | 810 | 0 | 0.0654 | 1.189 | 0.147 | 0.041 | 0.0049 | 0.04 | 0.0311 | 0.0297 | 0.013 | 0.579 | 0.0009 | 0.005 | 0.001 | 0.001 | 0.0031 | 0.0001 | 0 | 0.0002 | 0 | 397 | 614 | 32
16460 | DP600 | 1276 | 1100 | 810 | 0 | 0.0654 | 1.189 | 0.147 | 0.041 | 0.0049 | 0.04 | 0.0311 | 0.0297 | 0.013 | 0.579 | 0.0009 | 0.005 | 0.001 | 0.001 | 0.0031 | 0.0001 | 0 | 0.0002 | 0 | 324 | 609 | 30
16460 | DP600 | 1276 | 1100 | 810 | 0 | 0.0654 | 1.189 | 0.147 | 0.041 | 0.0049 | 0.04 | 0.0311 | 0.0297 | 0.013 | 0.579 | 0.0009 | 0.005 | 0.001 | 0.001 | 0.0031 | 0.0001 | 0 | 0.0002 | 0 | 403 | 618 | 32
16560 | DP600 | 1282 | 1100 | 813 | 0 | 0.062 | 1.205 | 0.14 | 0.041 | 0.0043 | 0.037 | 0.0353 | 0.0345 | 0.012 | 0.525 | 0.001 | 0.003 | 0.001 | 0.001 | 0.0031 | 0.0001 | 0 | 0.0002 | 0 | 334 | 603 | 33
16570 | DP600 | 1270 | 1100 | 813 | 0 | 0.0605 | 1.25 | 0.133 | 0.04 | 0.005 | 0.048 | 0.041 | 0.0405 | 0.012 | 0.585 | 0.0011 | 0.005 | 0.001 | 0.001 | 0.0049 | 0.0001 | 0 | 0.0002 | 0 | 430 | 594 | 31
16570 | DP600 | 1270 | 1100 | 813 | 0 | 0.0605 | 1.25 | 0.133 | 0.04 | 0.005 | 0.048 | 0.041 | 0.0405 | 0.012 | 0.585 | 0.0011 | 0.005 | 0.001 | 0.001 | 0.0049 | 0.0001 | 0 | 0.0002 | 0 | 374 | 587 | 34
16570 | DP600 | 1270 | 1100 | 813 | 0 | 0.0605 | 1.25 | 0.133 | 0.04 | 0.005 | 0.048 | 0.041 | 0.0405 | 0.012 | 0.585 | 0.0011 | 0.005 | 0.001 | 0.001 | 0.0049 | 0.0001 | 0 | 0.0002 | 0 | 452 | 536 | 37
16720 | DP600 | 1276 | 1100 | 813 | 1 | 0.0654 | 1.189 | 0.147 | 0.041 | 0.0049 | 0.04 | 0.0311 | 0.0297 | 0.013 | 0.579 | 0.0009 | 0.005 | 0.001 | 0.001 | 0.0031 | 0.0001 | 0 | 0.0002 | 0 | 384 | 608 | 35
16720 | DP600 | 1276 | 1100 | 813 | 1 | 0.0654 | 1.189 | 0.147 | 0.041 | 0.0049 | 0.04 | 0.0311 | 0.0297 | 0.013 | 0.579 | 0.0009 | 0.005 | 0.001 | 0.001 | 0.0031 | 0.0001 | 0 | 0.0002 | 0 | 419 | 604 | 29
16720 | DP600 | 1276 | 1100 | 813 | 1 | 0.0654 | 1.189 | 0.147 | 0.041 | 0.0049 | 0.04 | 0.0311 | 0.0297 | 0.013 | 0.579 | 0.0009 | 0.005 | 0.001 | 0.001 | 0.0031 | 0.0001 | 0 | 0.0002 | 0 | 325 | 603 | 32
16520 | DP600 | 1282 | 1100 | 812 | 0 | 0.0618 | 1.24 | 0.181 | 0.043 | 0.0041 | 0.05 | 0.0341 | 0.0334 | 0.012 | 0.566 | 0.0011 | 0.005 | 0.001 | 0.001 | 0.004 | 0.0001 | 0 | 0.0002 | 0 | 373 | 620 | 32
16510 | DP600 | 1270 | 1100 | 812 | 0 | 0.0587 | 1.211 | 0.151 | 0.042 | 0.0058 | 0.038 | 0.0501 | 0.0496 | 0.012 | 0.554 | 0.0012 | 0.004 | 0.001 | 0.001 | 0.0055 | 0.0001 | 0 | 0.0002 | 0 | 327 | 615 | 34
16510 | DP600 | 1270 | 1100 | 812 | 0 | 0.0587 | 1.211 | 0.151 | 0.042 | 0.0058 | 0.038 | 0.0501 | 0.0496 | 0.012 | 0.554 | 0.0012 | 0.004 | 0.001 | 0.001 | 0.0055 | 0.0001 | 0 | 0.0002 | 0 | 423 | 614 | 34
16510 | DP600 | 1270 | 1100 | 812 | 0 | 0.0587 | 1.211 | 0.151 | 0.042 | 0.0058 | 0.038 | 0.0501 | 0.0496 | 0.012 | 0.554 | 0.0012 | 0.004 | 0.001 | 0.001 | 0.0055 | 0.0001 | 0 | 0.0002 | 0 | 432 | 621 | 32
16440 | DP600 | 1276 | 1100 | 814 | 1 | 0.0587 | 1.211 | 0.151 | 0.042 | 0.0058 | 0.038 | 0.0501 | 0.0496 | 0.012 | 0.554 | 0.0012 | 0.004 | 0.001 | 0.001 | 0.0055 | 0.0001 | 0 | 0.0002 | 0 | 346 | 611 | 30
16560 | DP600 | 1282 | 1100 | 813 | 1 | 0.0611 | 1.224 | 0.159 | 0.046 | 0.005 | 0.039 | 0.0339 | 0.033 | 0.012 | 0.571 | 0.0011 | 0.004 | 0.001 | 0.001 | 0.0048 | 0.0001 | 0 | 0.0002 | 0 | 419 | 625 | 31
16560 | DP600 | 1282 | 1100 | 813 | 1 | 0.0611 | 1.224 | 0.159 | 0.046 | 0.005 | 0.039 | 0.0339 | 0.033 | 0.012 | 0.571 | 0.0011 | 0.004 | 0.001 | 0.001 | 0.0048 | 0.0001 | 0 | 0.0002 | 0 | 405 | 631 | 29
16560 | DP600 | 1282 | 1100 | 813 | 1 | 0.0611 | 1.224 | 0.159 | 0.046 | 0.005 | 0.039 | 0.0339 | 0.033 | 0.012 | 0.571 | 0.0011 | 0.004 | 0.001 | 0.001 | 0.0048 | 0.0001 | 0 | 0.0002 | 0 | 325 | 612 | 32
16450 | DP600 | 1270 | 1100 | 810 | 0 | 0.0654 | 1.189 | 0.147 | 0.041 | 0.0049 | 0.04 | 0.0311 | 0.0297 | 0.013 | 0.579 | 0.0009 | 0.005 | 0.001 | 0.001 | 0.0031 | 0.0001 | 0 | 0.0002 | 0 | 356 | 612 | 32
16530 | DP600 | 1276 | 1100 | 814 | 3 | 0.0587 | 1.211 | 0.151 | 0.042 | 0.0058 | 0.038 | 0.0501 | 0.0496 | 0.012 | 0.554 | 0.0012 | 0.004 | 0.001 | 0.001 | 0.0055 | 0.0001 | 0 | 0.0002 | 0 | 431 | 556 | 36
16530 | DP600 | 1276 | 1100 | 814 | 3 | 0.0587 | 1.211 | 0.151 | 0.042 | 0.0058 | 0.038 | 0.0501 | 0.0496 | 0.012 | 0.554 | 0.0012 | 0.004 | 0.001 | 0.001 | 0.0055 | 0.0001 | 0 | 0.0002 | 0 | 443 | 609 | 30
16530 | DP600 | 1276 | 1100 | 814 | 3 | 0.0587 | 1.211 | 0.151 | 0.042 | 0.0058 | 0.038 | 0.0501 | 0.0496 | 0.012 | 0.554 | 0.0012 | 0.004 | 0.001 | 0.001 | 0.0055 | 0.0001 | 0 | 0.0002 | 0 | 435 | 617 | 29
16500 | DP600 | 1282 | 1100 | 812 | 0 | 0.0587 | 1.211 | 0.151 | 0.042 | 0.0058 | 0.038 | 0.0501 | 0.0496 | 0.012 | 0.554 | 0.0012 | 0.004 | 0.001 | 0.001 | 0.0055 | 0.0001 | 0 | 0.0002 | 0 | 332 | 594 | 32
16550 | DP600 | 1270 | 1100 | 811 | 0 | 0.0611 | 1.224 | 0.159 | 0.046 | 0.005 | 0.039 | 0.0339 | 0.033 | 0.012 | 0.571 | 0.0011 | 0.004 | 0.001 | 0.001 | 0.0048 | 0.0001 | 0 | 0.0002 | 0 | 337 | 605 | 32
16480 | DP600 | 1276 | 1100 | 813 | 2 | 0.0611 | 1.224 | 0.159 | 0.046 | 0.005 | 0.039 | 0.0339 | 0.033 | 0.012 | 0.571 | 0.0011 | 0.004 | 0.001 | 0.001 | 0.0048 | 0.0001 | 0 | 0.0002 | 0 | 374 | 618 | 26
16480 | DP600 | 1276 | 1100 | 813 | 2 | 0.0611 | 1.224 | 0.159 | 0.046 | 0.005 | 0.039 | 0.0339 | 0.033 | 0.012 | 0.571 | 0.0011 | 0.004 | 0.001 | 0.001 | 0.0048 | 0.0001 | 0 | 0.0002 | 0 | 435 | 549 | 35
16480 | DP600 | 1276 | 1100 | 813 | 2 | 0.0611 | 1.224 | 0.159 | 0.046 | 0.005 | 0.039 | 0.0339 | 0.033 | 0.012 | 0.571 | 0.0011 | 0.004 | 0.001 | 0.001 | 0.0048 | 0.0001 | 0 | 0.0002 | 0 | 367 | 609 | 25
16370 | DP600 | 1282 | 1100 | 812 | 0 | 0.0611 | 1.224 | 0.159 | 0.046 | 0.005 | 0.039 | 0.0339 | 0.033 | 0.012 | 0.571 | 0.0011 | 0.004 | 0.001 | 0.001 | 0.0048 | 0.0001 | 0 | 0.0002 | 0 | 316 | 585 | 32
16370 | DP600 | 1282 | 1100 | 812 | 0 | 0.0611 | 1.224 | 0.159 | 0.046 | 0.005 | 0.039 | 0.0339 | 0.033 | 0.012 | 0.571 | 0.0011 | 0.004 | 0.001 | 0.001 | 0.0048 | 0.0001 | 0 | 0.0002 | 0 | 422 | 611 | 34
16370 | DP600 | 1282 | 1100 | 812 | 0 | 0.0611 | 1.224 | 0.159 | 0.046 | 0.005 | 0.039 | 0.0339 | 0.033 | 0.012 | 0.571 | 0.0011 | 0.004 | 0.001 | 0.001 | 0.0048 | 0.0001 | 0 | 0.0002 | 0 | 426 | 615 | 32
16470 | DP600 | 1270 | 1100 | 806 | 1 | 0.055 | 1.268 | 0.206 | 0.044 | 0.0056 | 0.046 | 0.04 | 0.0396 | 0.014 | 0.575 | 0.0013 | 0.005 | 0.001 | 0.001 | 0.0037 | 0.0001 | 0 | 0.0002 | 0 | 347 | 608 | 32
16540 | DP600 | 1276 | 1100 | 813 | 5 | 0.055 | 1.268 | 0.206 | 0.044 | 0.0056 | 0.046 | 0.04 | 0.0396 | 0.014 | 0.575 | 0.0013 | 0.005 | 0.001 | 0.001 | 0.0037 | 0.0001 | 0 | 0.0002 | 0 | 332 | 607 | 35
16700 | DP600 | 1282 | 1100 | 811 | 1 | 0.055 | 1.268 | 0.206 | 0.044 | 0.0056 | 0.046 | 0.04 | 0.0396 | 0.014 | 0.575 | 0.0013 | 0.005 | 0.001 | 0.001 | 0.0037 | 0.0001 | 0 | 0.0002 | 0 | 429 | 615 | 33
16700 | DP600 | 1282 | 1100 | 811 | 1 | 0.055 | 1.268 | 0.206 | 0.044 | 0.0056 | 0.046 | 0.04 | 0.0396 | 0.014 | 0.575 | 0.0013 | 0.005 | 0.001 | 0.001 | 0.0037 | 0.0001 | 0 | 0.0002 | 0 | 415 | 616 | 33
16700 | DP600 | 1282 | 1100 | 811 | 1 | 0.055 | 1.268 | 0.206 | 0.044 | 0.0056 | 0.046 | 0.04 | 0.0396 | 0.014 | 0.575 | 0.0013 | 0.005 | 0.001 | 0.001 | 0.0037 | 0.0001 | 0 | 0.0002 | 0 | 392 | 565 | 34
16540 | DP600 | 1270 | 1100 | 809 | 2 | 0.055 | 1.268 | 0.206 | 0.044 | 0.0056 | 0.046 | 0.04 | 0.0396 | 0.014 | 0.575 | 0.0013 | 0.005 | 0.001 | 0.001 | 0.0037 | 0.0001 | 0 | 0.0002 | 0 | 331 | 625 | 32
16530 | DP600 | 1276 | 1100 | 814 | 0 | 0.055 | 1.268 | 0.206 | 0.044 | 0.0056 | 0.046 | 0.04 | 0.0396 | 0.014 | 0.575 | 0.0013 | 0.005 | 0.001 | 0.001 | 0.0037 | 0.0001 | 0 | 0.0002 | 0 | 333 | 589 | 34
21950 | WJX750-NH | 1270 | 1080 | 899 | 585 | 0.0635 | 1.692 | 0.323 | 0.013 | 0.0034 | 0.234 | 0.0426 | 0.0422 | 0.109 | 0.282 | 0.123 | 0.099 | 0.003 | 0.046 | 0.0029 | 0.0016 | 0 | 0.0003 | 0 | 780 | 857 | 14
27910 | Q235B | 1258 | 1040 | 884 | 633 | 0.1592 | 0.468 | 0.215 | 0.019 | 0.011 | 0.038 | 0.007 | 0.006 | 0.014 | 0.02 | 0.002 | 0.005 | 0.003 | 0.001 | 0.0028 | 0.0001 | 0 | 0.0003 | 0 | 319 | 455 | 34
28770 | Q345B | 1254 | 1040 | 847 | 574 | 0.1739 | 1.428 | 0.257 | 0.023 | 0.014 | 0.046 | 0.002 | 0.001 | 0.02 | 0.028 | 0.003 | 0.006 | 0.004 | 0.0011 | 0.003 | 0.0001 | 0 | 0.0004 | 0 | 405 | 558 | 26
28800 | Q345B | 1260 | 1040 | 853 | 575 | 0.1739 | 1.428 | 0.257 | 0.023 | 0.014 | 0.046 | 0.002 | 0.001 | 0.02 | 0.028 | 0.003 | 0.006 | 0.004 | 0.0011 | 0.003 | 0.0001 | 0 | 0.0004 | 0 | 407 | 559 | 29
28750 | Q345B | 1258 | 1060 | 851 | 572 | 0.1739 | 1.428 | 0.257 | 0.023 | 0.014 | 0.046 | 0.002 | 0.001 | 0.02 | 0.028 | 0.003 | 0.006 | 0.004 | 0.0011 | 0.003 | 0.0001 | 0 | 0.0004 | 0 | 417 | 571 | 28
26790 | Q345B | 1264 | 1060 | 849 | 570 | 0.154 | 1.472 | 0.272 | 0.016 | 0.017 | 0.036 | 0.019 | 0.018 | 0.014 | 0.02 | 0.001 | 0.001 | 0.001 | 0.001 | 0.0045 | 0.0002 | 0 | 0.0001 | 0 | 453 | 571 | 29
28790 | Q345B | 1264 | 1060 | 856 | 576 | 0.152 | 1.467 | 0.239 | 0.022 | 0.012 | 0.041 | 0.015 | 0.014 | 0.015 | 0.022 | 0.004 | 0.005 | 0.004 | 0.0011 | 0.0037 | 0.0002 | 0 | 0.0003 | 0 | 427 | 566 | 28
28780 | Q345B | 1270 | 1060 | 855 | 575 | 0.152 | 1.467 | 0.239 | 0.022 | 0.012 | 0.041 | 0.015 | 0.014 | 0.015 | 0.022 | 0.004 | 0.005 | 0.004 | 0.0011 | 0.0037 | 0.0002 | 0 | 0.0003 | 0 | 427 | 552 | 30
28840 | Q345B | 1258 | 1060 | 857 | 575 | 0.1598 | 1.444 | 0.261 | 0.019 | 0.01 | 0.047 | 0.005 | 0.005 | 0.015 | 0.023 | 0.003 | 0.005 | 0.004 | 0.0013 | 0.0027 | 0.0001 | 0 | 0.0003 | 0 | 436 | 566 | 30
28700 | Q345B | 1264 | 1060 | 857 | 574 | 0.1598 | 1.444 | 0.261 | 0.019 | 0.01 | 0.047 | 0.005 | 0.005 | 0.015 | 0.023 | 0.003 | 0.005 | 0.004 | 0.0013 | 0.0027 | 0.0001 | 0 | 0.0003 | 0 | 454 | 572 | 27
28840 | Q345B | 1264 | 1060 | 854 | 575 | 0.1598 | 1.444 | 0.261 | 0.019 | 0.01 | 0.047 | 0.005 | 0.005 | 0.015 | 0.023 | 0.003 | 0.005 | 0.004 | 0.0013 | 0.0027 | 0.0001 | 0 | 0.0003 | 0 | 443 | 555 | 26
27080 | WL510 | 1270 | 1060 | 866 | 579 | 0.1033 | 1.477 | 0.203 | 0.023 | 0.003 | 0.05 | 0.035 | 0.034 | 0.021 | 0.029 | 0.016 | 0.006 | 0.004 | 0.0242 | 0 | 0.0009 | 0 | 0.0005 | 0 | 496 | 566 | 28
28890 | Q345B | 1261 | 1060 | 856 | 571 | 0.1739 | 1.428 | 0.257 | 0.023 | 0.014 | 0.046 | 0.002 | 0.001 | 0.02 | 0.028 | 0.003 | 0.006 | 0.004 | 0.0011 | 0.003 | 0.0001 | 0 | 0.0004 | 0 | 434 | 565 | 29
24560 | Q345B | 1280 | 1080 | 878 | 574 | 0.163 | 1.407 | 0.321 | 0.023 | 0.009 | 0.045 | 0.016 | 0.015 | 0.02 | 0.03 | 0.013 | 0.003 | 0.001 | 0.001 | 0.0031 | 0.0003 | 0 | 0.0001 | 0 | 413 | 560 | 26
27120 | Q345B | 1269 | 1080 | 877 | 571 | 0.1461 | 1.397 | 0.271 | 0.022 | 0.011 | 0.031 | 0.006 | 0.006 | 0.013 | 0.023 | 0.003 | 0.007 | 0.004 | 0.0015 | 0.0035 | 0.0001 | 0 | 0.0003 | 0 | 433 | 546 | 27
28834 | Q235B | 1274 | 1060 | 0 | 0 | 0.1617 | 0.47 | 0.175 | 0.021 | 0.016 | 0.034 | 0.002 | 0.001 | 0.013 | 0.018 | 0.003 | 0.005 | 0.003 | 0.001 | 0.0051 | 0.0001 | 0 | 0.0002 | 0 | 321 | 459 | 28
32100 | Q235D | 1269 | 1060 | 843 | 589 | 0.1537 | 0.512 | 0.198 | 0.013 | 0.002 | 0.039 | 0.034 | 0.033 | 0.016 | 0.017 | 0.003 | 0.007 | 0.002 | 0.001 | 0 | 0.0001 | 0 | 0.0004 | 0 | 364 | 478 | 31
28710 | ASTMA572GR65 | 1269 | 1050 | 841 | 581 | 0.0812 | 1.34 | 0.019 | 0.018 | 0.01 | 0.041 | 0.038 | 0.037 | 0.015 | 0.025 | 0.003 | 0.006 | 0.036 | 0.0329 | 0 | 0.0001 | 0 | 0.0002 | 0 | 507 | 594 | 32
28750 | ASTMA572GR65 | 1275 | 1050 | 848 | 590 | 0.0812 | 1.34 | 0.019 | 0.018 | 0.01 | 0.041 | 0.038 | 0.037 | 0.015 | 0.025 | 0.003 | 0.006 | 0.036 | 0.0329 | 0 | 0.0001 | 0 | 0.0002 | 0 | 514 | 584 | 20
28770 | ASTMA572GR65 | 1263 | 1050 | 807 | 571 | 0.0812 | 1.34 | 0.019 | 0.018 | 0.01 | 0.041 | 0.038 | 0.037 | 0.015 | 0.025 | 0.003 | 0.006 | 0.036 | 0.0329 | 0 | 0.0001 | 0 | 0.0002 | 0 | 514 | 588 | 30
28840 | ASTMA572GR65 | 1269 | 1050 | 812 | 576 | 0.0812 | 1.34 | 0.019 | 0.018 | 0.01 | 0.041 | 0.038 | 0.037 | 0.015 | 0.025 | 0.003 | 0.006 | 0.036 | 0.0329 | 0 | 0.0001 | 0 | 0.0002 | 0 | 513 | 595 | 30
35162 | ASTMA572GR65 | 1272 | 1050 | 0 | 0 | 0.085 | 1.352 | 0.023 | 0.014 | 0.009 | 0.04 | 0.038 | 0.037 | 0.013 | 0.024 | 0.001 | 0.003 | 0.038 | 0.037 | 0 | 0.0001 | 0 | 0.0001 | 0 | 542 | 621 | 28
31310 | ASTMA572GR65 | 1260 | 1050 | 848 | 583 | 0.085 | 1.352 | 0.023 | 0.014 | 0.009 | 0.04 | 0.038 | 0.037 | 0.013 | 0.024 | 0.001 | 0.003 | 0.038 | 0.037 | 0 | 0.0001 | 0 | 0.0001 | 0 | 531 | 621 | 24
31110 | ASTMA572GR65 | 1266 | 1050 | 849 | 577 | 0.085 | 1.352 | 0.023 | 0.014 | 0.009 | 0.04 | 0.038 | 0.037 | 0.013 | 0.024 | 0.001 | 0.003 | 0.038 | 0.037 | 0 | 0.0001 | 0 | 0.0001 | 0 | 529 | 619 | 27
26130 | WL510 | 1263 | 1060 | 0 | 0 | 0.096 | 1.427 | 0.181 | 0.021 | 0.004 | 0.044 | 0.034 | 0.033 | 0.017 | 0.029 | 0.016 | 0.006 | 0.003 | 0.0242 | 0 | 0.0006 | 0 | 0.0003 | 0 | 491 | 567 | 29
26140 | WL510 | 1269 | 1060 | 868 | 578 | 0.096 | 1.427 | 0.181 | 0.021 | 0.004 | 0.044 | 0.034 | 0.033 | 0.017 | 0.029 | 0.016 | 0.006 | 0.003 | 0.0242 | 0 | 0.0006 | 0 | 0.0003 | 0 | 503 | 578 | 29
28880 | Q345B | 1266 | 1060 | 857 | 570 | 0.1546 | 1.473 | 0.257 | 0.025 | 0.012 | 0.035 | 0.022 | 0.02 | 0.013 | 0.029 | 0.003 | 0.005 | 0.003 | 0.0211 | 0.0033 | 0.0002 | 0 | 0.0003 | 0 | 493 | 620 | 23
28790 | Q345B | 1260 | 1060 | 858 | 570 | 0.1546 | 1.473 | 0.257 | 0.025 | 0.012 | 0.035 | 0.022 | 0.02 | 0.013 | 0.029 | 0.003 | 0.005 | 0.003 | 0.0211 | 0.0033 | 0.0002 | 0 | 0.0003 | 0 | 492 | 618 | 23
28490 | ASTMA572GR65 | 1265 | 1050 | 849 | 577 | 0.085 | 1.352 | 0.023 | 0.014 | 0.009 | 0.04 | 0.038 | 0.037 | 0.013 | 0.024 | 0.001 | 0.003 | 0.038 | 0.037 | 0 | 0.0001 | 0 | 0.0001 | 0 | 511 | 599 | 29
28370 | ASTMA572GR65 | 1271 | 1050 | 847 | 574 | 0.085 | 1.352 | 0.023 | 0.014 | 0.009 | 0.04 | 0.038 | 0.037 | 0.013 | 0.024 | 0.001 | 0.003 | 0.038 | 0.037 | 0 | 0.0001 | 0 | 0.0001 | 0 | 519 | 596 | 29
28460 | ASTMA572GR65 | 1258 | 1050 | 812 | 560 | 0.085 | 1.352 | 0.023 | 0.014 | 0.009 | 0.04 | 0.038 | 0.037 | 0.013 | 0.024 | 0.001 | 0.003 | 0.038 | 0.037 | 0 | 0.0001 | 0 | 0.0001 | 0 | 513 | 606 | 29
28640 | ASTMA572GR65 | 1264 | 1050 | 0 | 0 | 0.085 | 1.352 | 0.023 | 0.014 | 0.009 | 0.04 | 0.038 | 0.037 | 0.013 | 0.024 | 0.001 | 0.003 | 0.038 | 0.037 | 0 | 0.0001 | 0 | 0.0001 | 0 | 517 | 595 | 28
27430 | Q235B | 1258 | 1040 | 886 | 634 | 0.152 | 0.475 | 0.191 | 0.023 | 0.021 | 0.046 | 0.011 | 0.007 | 0.013 | 0.026 | 0.001 | 0.007 | 0.001 | 0.002 | 0.0022 | 0.0002 | 0 | 0.0001 | 0 | 299 | 440 | 28
27520 | Q235B | 1246 | 1040 | 884 | 633 | 0.143 | 0.47 | 0.176 | 0.016 | 0.014 | 0.051 | 0.012 | 0.01 | 0.015 | 0.019 | 0.001 | 0.006 | 0.001 | 0.0018 | 0.0023 | 0.0002 | 0 | 0.0001 | 0 | 296 | 438 | 28
27320 | Q235B | 1252 | 1040 | 887 | 634 | 0.1357 | 0.38 | 0.135 | 0.015 | 0.018 | 0.041 | 0.001 | 0.001 | 0.021 | 0.031 | 0.003 | 0.005 | 0.002 | 0.001 | 0.0036 | 0.0001 | 0 | 0.0001 | 0 | 295 | 426 | 34
28770 | Q345B | 1254 | 1040 | 852 | 573 | 0.1739 | 1.428 | 0.257 | 0.023 | 0.014 | 0.046 | 0.002 | 0.001 | 0.02 | 0.028 | 0.003 | 0.006 | 0.004 | 0.0011 | 0.003 | 0.0001 | 0 | 0.0004 | 0 | 416 | 554 | 26
28800 | Q345B | 1260 | 1040 | 857 | 574 | 0.1739 | 1.428 | 0.257 | 0.023 | 0.014 | 0.046 | 0.002 | 0.001 | 0.02 | 0.028 | 0.003 | 0.006 | 0.004 | 0.0011 | 0.003 | 0.0001 | 0 | 0.0004 | 0 | 439 | 584 | 24
26980 | Q345B | 1258 | 1060 | 858 | 573 | 0.167 | 1.492 | 0.274 | 0.018 | 0.018 | 0.031 | 0.008 | 0.007 | 0.013 | 0.02 | 0.001 | 0.001 | 0.001 | 0.001 | 0.0045 | 0.0002 | 0 | 0.0001 | 0 | 433 | 560 | 30
26960 | Q345B | 1270 | 1060 | 857 | 571 | 0.167 | 1.492 | 0.274 | 0.018 | 0.018 | 0.031 | 0.008 | 0.007 | 0.013 | 0.02 | 0.001 | 0.001 | 0.001 | 0.001 | 0.0045 | 0.0002 | 0 | 0.0001 | 0 | 435 | 559 | 29
29250 | Q345B | 1259 | 1060 | 857 | 575 | 0.157 | 1.442 | 0.262 | 0.023 | 0.012 | 0.044 | 0.004 | 0.003 | 0.015 | 0.03 | 0.001 | 0.002 | 0.001 | 0.001 | 0.0028 | 0.0001 | 0 | 0.0001 | 0 | 454 | 563 | 28
29100 | Q345B | 1265 | 1060 | 0 | 0 | 0.157 | 1.442 | 0.262 | 0.023 | 0.012 | 0.044 | 0.004 | 0.003 | 0.015 | 0.03 | 0.001 | 0.002 | 0.001 | 0.001 | 0.0028 | 0.0001 | 0 | 0.0001 | 0 | 428 | 543 | 31
27250 | Q345B | 1281 | 1080 | 878 | 576 | 0.1461 | 1.397 | 0.271 | 0.022 | 0.011 | 0.031 | 0.006 | 0.006 | 0.013 | 0.023 | 0.003 | 0.007 | 0.004 | 0.0015 | 0.0035 | 0.0001 | 0 | 0.0003 | 0 | 416 | 548 | 28
27220 | Q345B | 1269 | 1080 | 878 | 573 | 0.1461 | 1.397 | 0.271 | 0.022 | 0.011 | 0.031 | 0.006 | 0.006 | 0.013 | 0.023 | 0.003 | 0.007 | 0.004 | 0.0015 | 0.0035 | 0.0001 | 0 | 0.0003 | 0 | 413 | 547 | 28
24122 | A414Gr.G | 1284 | 1110 | 0 | 0 | 0.1521 | 1.27 | 0.202 | 0.019 | 0.0051 | 0.04 | 0.0271 | 0.024 | 0.012 | 0.036 | 0.001 | 0.005 | 0.001 | 0.001 | 0.0019 | 0.0001 | 0 | 0.0002 | 0 | 394 | 561 | 26
24122 | A414Gr.G | 1284 | 1110 | 0 | 0 | 0.1521 | 1.27 | 0.202 | 0.019 | 0.0051 | 0.04 | 0.0271 | 0.024 | 0.012 | 0.036 | 0.001 | 0.005 | 0.001 | 0.001 | 0.0019 | 0.0001 | 0 | 0.0002 | 0 | 423 | 546 | 33
24122 | A414Gr.G | 1284 | 1110 | 0 | 0 | 0.1521 | 1.27 | 0.202 | 0.019 | 0.0051 | 0.04 | 0.0271 | 0.024 | 0.012 | 0.036 | 0.001 | 0.005 | 0.001 | 0.001 | 0.0019 | 0.0001 | 0 | 0.0002 | 0 | 397 | 553 | 25
24220 | A414Gr.G | 1290 | 1110 | 877 | 544 | 0.1521 | 1.27 | 0.202 | 0.019 | 0.0051 | 0.04 | 0.0271 | 0.024 | 0.012 | 0.036 | 0.001 | 0.005 | 0.001 | 0.001 | 0.0019 | 0.0001 | 0 | 0.0002 | 0 | 434 | 561 | 27
24220 | A414Gr.G | 1290 | 1110 | 877 | 544 | 0.1521 | 1.27 | 0.202 | 0.019 | 0.0051 | 0.04 | 0.0271 | 0.024 | 0.012 | 0.036 | 0.001 | 0.005 | 0.001 | 0.001 | 0.0019 | 0.0001 | 0 | 0.0002 | 0 | 396 | 553 | 21
24220 | A414Gr.G | 1290 | 1110 | 877 | 544 | 0.1521 | 1.27 | 0.202 | 0.019 | 0.0051 | 0.04 | 0.0271 | 0.024 | 0.012 | 0.036 | 0.001 | 0.005 | 0.001 | 0.001 | 0.0019 | 0.0001 | 0 | 0.0002 | 0 | 409 | 563 | 22
23970 | A414Gr.G | 1278 | 1110 | 875 | 542 | 0.1514 | 1.276 | 0.215 | 0.017 | 0.0044 | 0.04 | 0.0319 | 0.0311 | 0.013 | 0.031 | 0.0011 | 0.005 | 0.001 | 0.001 | 0.0015 | 0.0001 | 0 | 0.0002 | 0 | 402 | 563 | 27
23970 | A414Gr.G | 1278 | 1110 | 875 | 542 | 0.1514 | 1.276 | 0.215 | 0.017 | 0.0044 | 0.04 | 0.0319 | 0.0311 | 0.013 | 0.031 | 0.0011 | 0.005 | 0.001 | 0.001 | 0.0015 | 0.0001 | 0 | 0.0002 | 0 | 444 | 571 | 23
23970 | A414Gr.G | 1278 | 1110 | 875 | 542 | 0.1514 | 1.276 | 0.215 | 0.017 | 0.0044 | 0.04 | 0.0319 | 0.0311 | 0.013 | 0.031 | 0.0011 | 0.005 | 0.001 | 0.001 | 0.0015 | 0.0001 | 0 | 0.0002 | 0 | 397 | 554 | 27
23930 | A414Gr.G | 1284 | 1110 | 877 | 544 | 0.1514 | 1.276 | 0.215 | 0.017 | 0.0044 | 0.04 | 0.0319 | 0.0311 | 0.013 | 0.031 | 0.0011 | 0.005 | 0.001 | 0.001 | 0.0015 | 0.0001 | 0 | 0.0002 | 0 | 425 | 572 | 28
23930 | A414Gr.G | 1284 | 1110 | 877 | 544 | 0.1514 | 1.276 | 0.215 | 0.017 | 0.0044 | 0.04 | 0.0319 | 0.0311 | 0.013 | 0.031 | 0.0011 | 0.005 | 0.001 | 0.001 | 0.0015 | 0.0001 | 0 | 0.0002 | 0 | 413 | 566 | 27
23930 | A414Gr.G | 1284 | 1110 | 877 | 544 | 0.1514 | 1.276 | 0.215 | 0.017 | 0.0044 | 0.04 | 0.0319 | 0.0311 | 0.013 | 0.031 | 0.0011 | 0.005 | 0.001 | 0.001 | 0.0015 | 0.0001 | 0 | 0.0002 | 0 | 462 | 573 | 24
24000 | A414Gr.G | 1290 | 1110 | 875 | 544 | 0.1442 | 1.213 | 0.198 | 0.02 | 0.0056 | 0.042 | 0.0394 | 0.0386 | 0.013 | 0.047 | 0.0009 | 0.005 | 0.001 | 0.001 | 0.0011 | 0.0001 | 0 | 0.0002 | 0 | 397 | 549 | 27
24000 | A414Gr.G | 1290 | 1110 | 875 | 544 | 0.1442 | 1.213 | 0.198 | 0.02 | 0.0056 | 0.042 | 0.0394 | 0.0386 | 0.013 | 0.047 | 0.0009 | 0.005 | 0.001 | 0.001 | 0.0011 | 0.0001 | 0 | 0.0002 | 0 | 416 | 560 | 30
24000 | A414Gr.G | 1290 | 1110 | 875 | 544 | 0.1442 | 1.213 | 0.198 | 0.02 | 0.0056 | 0.042 | 0.0394 | 0.0386 | 0.013 | 0.047 | 0.0009 | 0.005 | 0.001 | 0.001 | 0.0011 | 0.0001 | 0 | 0.0002 | 0 | 444 | 551 | 22
23940 | A414Gr.G | 1278 | 1110 | 876 | 542 | 0.1514 | 1.276 | 0.215 | 0.017 | 0.0044 | 0.04 | 0.0319 | 0.0311 | 0.013 | 0.031 | 0.0011 | 0.005 | 0.001 | 0.001 | 0.0015 | 0.0001 | 0 | 0.0002 | 0 | 416 | 570 | 28
23940 | A414Gr.G | 1278 | 1110 | 876 | 542 | 0.1514 | 1.276 | 0.215 | 0.017 | 0.0044 | 0.04 | 0.0319 | 0.0311 | 0.013 | 0.031 | 0.0011 | 0.005 | 0.001 | 0.001 | 0.0015 | 0.0001 | 0 | 0.0002 | 0 | 418 | 554 | 26
23940 | A414Gr.G | 1278 | 1110 | 876 | 542 | 0.1514 | 1.276 | 0.215 | 0.017 | 0.0044 | 0.04 | 0.0319 | 0.0311 | 0.013 | 0.031 | 0.0011 | 0.005 | 0.001 | 0.001 | 0.0015 | 0.0001 | 0 | 0.0002 | 0 | 403 | 558 | 25
24390 | A414Gr.G | 1284 | 1110 | 875 | 544 | 0.1521 | 1.27 | 0.202 | 0.019 | 0.0051 | 0.04 | 0.0271 | 0.024 | 0.012 | 0.036 | 0.001 | 0.005 | 0.001 | 0.001 | 0.0019 | 0.0001 | 0 | 0.0002 | 0 | 397 | 555 | 32
24390 | A414Gr.G | 1284 | 1110 | 875 | 544 | 0.1521 | 1.27 | 0.202 | 0.019 | 0.0051 | 0.04 | 0.0271 | 0.024 | 0.012 | 0.036 | 0.001 | 0.005 | 0.001 | 0.001 | 0.0019 | 0.0001 | 0 | 0.0002 | 0 | 431 | 559 | 29
24390 | A414Gr.G | 1284 | 1110 | 875 | 544 | 0.1521 | 1.27 | 0.202 | 0.019 | 0.0051 | 0.04 | 0.0271 | 0.024 | 0.012 | 0.036 | 0.001 | 0.005 | 0.001 | 0.001 | 0.0019 | 0.0001 | 0 | 0.0002 | 0 | 388 | 545 | 25
21120 | WL440 | 1286 | 1100 | 878 | 605 | 0.0714 | 1.349 | 0.137 | 0.013 | 0.0039 | 0.036 | 0.0519 | 0.0513 | 0.008 | 0.019 | 0.0172 | 0.003 | 0.001 | 0.001 | 0.0065 | 0.0001 | 0 | 0.0002 | 0 | 409 | 495 | 35
21410 | WL440 | 1274 | 1100 | 875 | 603 | 0.0714 | 1.349 | 0.137 | 0.013 | 0.0039 | 0.036 | 0.0519 | 0.0513 | 0.008 | 0.019 | 0.0172 | 0.003 | 0.001 | 0.001 | 0.0065 | 0.0001 | 0 | 0.0002 | 0 | 382 | 469 | 30
24000 | A414Gr.G | 1284 | 1110 | 877 | 549 | 0.1442 | 1.213 | 0.198 | 0.02 | 0.0056 | 0.042 | 0.0394 | 0.0386 | 0.013 | 0.047 | 0.0009 | 0.005 | 0.001 | 0.001 | 0.0011 | 0.0001 | 0 | 0.0002 | 0 | 408 | 563 | 24
24000 | A414Gr.G | 1284 | 1110 | 877 | 549 | 0.1442 | 1.213 | 0.198 | 0.02 | 0.0056 | 0.042 | 0.0394 | 0.0386 | 0.013 | 0.047 | 0.0009 | 0.005 | 0.001 | 0.001 | 0.0011 | 0.0001 | 0 | 0.0002 | 0 | 409 | 567 | 29
24000 | A414Gr.G | 1284 | 1110 | 877 | 549 | 0.1442 | 1.213 | 0.198 | 0.02 | 0.0056 | 0.042 | 0.0394 | 0.0386 | 0.013 | 0.047 | 0.0009 | 0.005 | 0.001 | 0.001 | 0.0011 | 0.0001 | 0 | 0.0002 | 0 | 440 | 572 | 30
23980 | A414Gr.G | 1290 | 1110 | 877 | 545 | 0.152 | 1.283 | 0.219 | 0.018 | 0.0037 | 0.041 | 0.0335 | 0 | 0.013 | 0.037 | 0.0009 | 0.005 | 0.001 | 0.001 | 0.0022 | 0.0001 | 0 | 0.0002 | 0 | 429 | 587 | 29
23980 | A414Gr.G | 1290 | 1110 | 877 | 545 | 0.152 | 1.283 | 0.219 | 0.018 | 0.0037 | 0.041 | 0.0335 | 0 | 0.013 | 0.037 | 0.0009 | 0.005 | 0.001 | 0.001 | 0.0022 | 0.0001 | 0 | 0.0002 | 0 | 441 | 571 | 30
23980 | A414Gr.G | 1290 | 1110 | 877 | 545 | 0.152 | 1.283 | 0.219 | 0.018 | 0.0037 | 0.041 | 0.0335 | 0 | 0.013 | 0.037 | 0.0009 | 0.005 | 0.001 | 0.001 | 0.0022 | 0.0001 | 0 | 0.0002 | 0 | 405 | 562 | 29
24122 | A414Gr.G | 1278 | 1110 | 0 | 0 | 0.1454 | 1.272 | 0.206 | 0.016 | 0.0048 | 0.043 | 0.0453 | 0.0423 | 0.014 | 0.041 | 0.0009 | 0.005 | 0.001 | 0.001 | 0.0014 | 0.0001 | 0 | 0.0003 | 0 | 423 | 578 | 26
24122 | A414Gr.G | 1278 | 1110 | 0 | 0 | 0.1454 | 1.272 | 0.206 | 0.016 | 0.0048 | 0.043 | 0.0453 | 0.0423 | 0.014 | 0.041 | 0.0009 | 0.005 | 0.001 | 0.001 | 0.0014 | 0.0001 | 0 | 0.0003 | 0 | 455 | 576 | 27
24122 | A414Gr.G | 1278 | 1110 | 0 | 0 | 0.1454 | 1.272 | 0.206 | 0.016 | 0.0048 | 0.043 | 0.0453 | 0.0423 | 0.014 | 0.041 | 0.0009 | 0.005 | 0.001 | 0.001 | 0.0014 | 0.0001 | 0 | 0.0003 | 0 | 405 | 564 | 24
23670 | A414Gr.G | 1284 | 1110 | 877 | 543 | 0.152 | 1.283 | 0.219 | 0.018 | 0.0037 | 0.041 | 0.0335 | 0 | 0.013 | 0.037 | 0.0009 | 0.005 | 0.001 | 0.001 | 0.0022 | 0.0001 | 0 | 0.0002 | 0 | 439 | 594 | 28
23670 | A414Gr.G | 1284 | 1110 | 877 | 543 | 0.152 | 1.283 | 0.219 | 0.018 | 0.0037 | 0.041 | 0.0335 | 0 | 0.013 | 0.037 | 0.0009 | 0.005 | 0.001 | 0.001 | 0.0022 | 0.0001 | 0 | 0.0002 | 0 | 472 | 593 | 28
23670 | A414Gr.G | 1284 | 1110 | 877 | 543 | 0.152 | 1.283 | 0.219 | 0.018 | 0.0037 | 0.041 | 0.0335 | 0 | 0.013 | 0.037 | 0.0009 | 0.005 | 0.001 | 0.001 | 0.0022 | 0.0001 | 0 | 0.0002 | 0 | 420 | 576 | 24
24122 | A414Gr.G | 1290 | 1110 | 0 | 0 | 0.152 | 1.283 | 0.219 | 0.018 | 0.0037 | 0.041 | 0.0335 | 0 | 0.013 | 0.037 | 0.0009 | 0.005 | 0.001 | 0.001 | 0.0022 | 0.0001 | 0 | 0.0002 | 0 | 466 | 595 | 28
24122 | A414Gr.G | 1290 | 1110 | 0 | 0 | 0.152 | 1.283 | 0.219 | 0.018 | 0.0037 | 0.041 | 0.0335 | 0 | 0.013 | 0.037 | 0.0009 | 0.005 | 0.001 | 0.001 | 0.0022 | 0.0001 | 0 | 0.0002 | 0 | 439 | 592 | 28
24122 | A414Gr.G | 1290 | 1110 | 0 | 0 | 0.152 | 1.283 | 0.219 | 0.018 | 0.0037 | 0.041 | 0.0335 | 0 | 0.013 | 0.037 | 0.0009 | 0.005 | 0.001 | 0.001 | 0.0022 | 0.0001 | 0 | 0.0002 | 0 | 418 | 571 | 20
23960 | A414Gr.G | 1278 | 1110 | 878 | 544 | 0.1454 | 1.272 | 0.206 | 0.016 | 0.0048 | 0.043 | 0.0453 | 0.0423 | 0.014 | 0.041 | 0.0009 | 0.005 | 0.001 | 0.001 | 0.0014 | 0.0001 | 0 | 0.0003 | 0 | 472 | 595 | 27
23960 | A414Gr.G | 1278 | 1110 | 878 | 544 | 0.1454 | 1.272 | 0.206 | 0.016 | 0.0048 | 0.043 | 0.0453 | 0.0423 | 0.014 | 0.041 | 0.0009 | 0.005 | 0.001 | 0.001 | 0.0014 | 0.0001 | 0 | 0.0003 | 0 | 417 | 575 | 26
23960 | A414Gr.G | 1278 | 1110 | 878 | 544 | 0.1454 | 1.272 | 0.206 | 0.016 | 0.0048 | 0.043 | 0.0453 | 0.0423 | 0.014 | 0.041 | 0.0009 | 0.005 | 0.001 | 0.001 | 0.0014 | 0.0001 | 0 | 0.0003 | 0 | 421 | 578 | 27
23880 | A414Gr.G | 1284 | 1110 | 878 | 543 | 0.1454 | 1.272 | 0.206 | 0.016 | 0.0048 | 0.043 | 0.0453 | 0.0423 | 0.014 | 0.041 | 0.0009 | 0.005 | 0.001 | 0.001 | 0.0014 | 0.0001 | 0 | 0.0003 | 0 | 445 | 570 | 25
23880 | A414Gr.G | 1284 | 1110 | 878 | 543 | 0.1454 | 1.272 | 0.206 | 0.016 | 0.0048 | 0.043 | 0.0453 | 0.0423 | 0.014 | 0.041 | 0.0009 | 0.005 | 0.001 | 0.001 | 0.0014 | 0.0001 | 0 | 0.0003 | 0 | 397 | 531 | 22
23880 | A414Gr.G | 1284 | 1110 | 878 | 543 | 0.1454 | 1.272 | 0.206 | 0.016 | 0.0048 | 0.043 | 0.0453 | 0.0423 | 0.014 | 0.041 | 0.0009 | 0.005 | 0.001 | 0.001 | 0.0014 | 0.0001 | 0 | 0.0003 | 0 | 398 | 558 | 28
19210 | WL510-CL | 1265 | 1080 | 888 | 612 | 0.0992 | 0.947 | 0.195 | 0.018 | 0.0057 | 0.039 | 0.0295 | 0.029 | 0.01 | 0.027 | 0.0157 | 0.003 | 0.001 | 0.016 | 0.0046 | 0.0001 | 0 | 0.0003 | 0 | 479 | 565 | 29
19050 | WL510 | 1264 | 1080 | 887 | 611 | 0.1 | 0.947 | 0.214 | 0.016 | 0.0047 | 0.029 | 0.0377 | 0.0357 | 0.009 | 0.03 | 0.0137 | 0.003 | 0.001 | 0.0198 | 0 | 0.0001 | 0 | 0.0002 | 0 | 509 | 577 | 28
18990 | WL510 | 1276 | 1080 | 886 | 613 | 0.0964 | 0.95 | 0.2 | 0.016 | 0.0063 | 0.044 | 0.037 | 0.0361 | 0.013 | 0.032 | 0.0141 | 0.005 | 0.001 | 0.018 | 0.0022 | 0.0001 | 0 | 0.0003 | 0 | 490 | 568 | 27
20500 | WL510-CL | 1265 | 1080 | 0 | 0 | 0.0992 | 0.947 | 0.195 | 0.018 | 0.0057 | 0.039 | 0.0295 | 0.029 | 0.01 | 0.027 | 0.0157 | 0.003 | 0.001 | 0.016 | 0.0046 | 0.0001 | 0 | 0.0003 | 0 | 483 | 564 | 27
20550 | WL510-CL | 1271 | 1080 | 888 | 611 | 0.0964 | 0.95 | 0.2 | 0.016 | 0.0063 | 0.044 | 0.037 | 0.0361 | 0.013 | 0.032 | 0.0141 | 0.005 | 0.001 | 0.018 | 0.0022 | 0.0001 | 0 | 0.0003 | 0 | 506 | 579 | 27
28040 | Q235B | 1258 | 1040 | 884 | 633 | 0.1581 | 0.457 | 0.195 | 0.016 | 0.016 | 0.033 | 0.001 | 0.001 | 0.012 | 0.016 | 0.002 | 0.004 | 0.002 | 0.001 | 0.0033 | 0.0001 | 0 | 0.0003 | 0 | 304 | 448 | 30
28000 | Q235B | 1252 | 1040 | 874 | 634 | 0.146 | 0.466 | 0.206 | 0.017 | 0.016 | 0.035 | 0.005 | 0.004 | 0.013 | 0.021 | 0.001 | 0.007 | 0.001 | 0.001 | 0.0055 | 0.0002 | 0 | 0.0001 | 0 | 318 | 466 | 32
29560 | B | 1259 | 1060 | 845 | 589 | 0.1498 | 0.768 | 0.19 | 0.02 | 0.015 | 0.039 | 0.004 | 0.003 | 0.015 | 0.025 | 0.003 | 0.006 | 0.003 | 0.001 | 0 | 0.0001 | 0 | 0.0003 | 0 | 330 | 468 | 31
35190 | B | 1271 | 1070 | 875 | 612 | 0.1544 | 0.75 | 0.184 | 0.017 | 0.008 | 0.028 | 0.006 | 0.005 | 0.011 | 0.017 | 0.003 | 0.005 | 0.002 | 0.001 | 0 | 0.0001 | 0 | 0.0003 | 0 | 305 | 456 | 32
29340 | B | 1280 | 1070 | 868 | 614 | 0.1498 | 0.768 | 0.19 | 0.02 | 0.015 | 0.039 | 0.004 | 0.003 | 0.015 | 0.025 | 0.003 | 0.006 | 0.003 | 0.001 | 0 | 0.0001 | 0 | 0.0003 | 0 | 333 | 467 | 32
29460 | B | 1268 | 1070 | 876 | 613 | 0.1498 | 0.768 | 0.19 | 0.02 | 0.015 | 0.039 | 0.004 | 0.003 | 0.015 | 0.025 | 0.003 | 0.006 | 0.003 | 0.001 | 0 | 0.0001 | 0 | 0.0003 | 0 | 333 | 471 | 31
28100 | Q235B | 1260 | 1060 | 882 | 631 | 0.151 | 0.479 | 0.207 | 0.018 | 0.011 | 0.034 | 0.009 | 0.008 | 0.011 | 0.02 | 0.003 | 0.004 | 0.003 | 0.001 | 0.0045 | 0.0001 | 0 | 0.0003 | 0 | 320 | 434 | 36
27990 | Q235B | 1250 | 1040 | 878 | 632 | 0.151 | 0.479 | 0.207 | 0.018 | 0.011 | 0.034 | 0.009 | 0.008 | 0.011 | 0.02 | 0.003 | 0.004 | 0.003 | 0.001 | 0.0045 | 0.0001 | 0 | 0.0003 | 0 | 327 | 451 | 27
28060 | Q235B | 1251 | 1040 | 860 | 633 | 0.151 | 0.479 | 0.207 | 0.018 | 0.011 | 0.034 | 0.009 | 0.008 | 0.011 | 0.02 | 0.003 | 0.004 | 0.003 | 0.001 | 0.0045 | 0.0001 | 0 | 0.0003 | 0 | 335 | 467 | 31
27290 | Q235B | 1252 | 1050 | 858 | 630 | 0.1492 | 0.449 | 0.208 | 0.018 | 0.014 | 0.047 | 0.002 | 0.001 | 0.022 | 0.032 | 0.002 | 0.006 | 0.002 | 0.001 | 0.0026 | 0.0001 | 0 | 0.0003 | 0 | 322 | 458 | 28
27810 | Q235B | 1266 | 1060 | 883 | 634 | 0.1455 | 0.484 | 0.199 | 0.02 | 0.013 | 0.037 | 0.009 | 0.008 | 0.014 | 0.026 | 0.003 | 0.005 | 0.002 | 0.001 | 0.004 | 0.0001 | 0 | 0.0003 | 0 | 311 | 450 | 35
27890 | Q235B | 1262 | 1040 | 880 | 633 | 0.1455 | 0.484 | 0.199 | 0.02 | 0.013 | 0.037 | 0.009 | 0.008 | 0.014 | 0.026 | 0.003 | 0.005 | 0.002 | 0.001 | 0.004 | 0.0001 | 0 | 0.0003 | 0 | 310 | 445 | 31
28090 | Q235B | 1251 | 1040 | 849 | 634 | 0.1455 | 0.484 | 0.199 | 0.02 | 0.013 | 0.037 | 0.009 | 0.008 | 0.014 | 0.026 | 0.003 | 0.005 | 0.002 | 0.001 | 0.004 | 0.0001 | 0 | 0.0003 | 0 | 332 | 461 | 32
35570 | B | 1265 | 1060 | 842 | 592 | 0.1545 | 0.777 | 0.199 | 0.015 | 0.014 | 0.036 | 0.002 | 0.002 | 0.014 | 0.023 | 0.002 | 0.005 | 0.002 | 0.001 | 0 | 0.0001 | 0 | 0.0003 | 0 | 327 | 478 | 34
35480 | B | 1271 | 1060 | 846 | 574 | 0.1649 | 0.743 | 0.179 | 0.018 | 0.015 | 0.032 | 0.001 | 0.001 | 0.02 | 0.024 | 0.002 | 0.005 | 0.003 | 0.0013 | 0 | 0.0002 | 0 | 0.0003 | 0 | 331 | 480 | 24
35600 | B | 1259 | 1060 | 847 | 597 | 0.1649 | 0.743 | 0.179 | 0.018 | 0.015 | 0.032 | 0.001 | 0.001 | 0.02 | 0.024 | 0.002 | 0.005 | 0.003 | 0.0013 | 0 | 0.0002 | 0 | 0.0003 | 0 | 334 | 471 | 28
32500 | B | 1274 | 1070 | 877 | 612 | 0.1509 | 0.764 | 0.175 | 0.013 | 0.014 | 0.041 | 0.001 | 0.001 | 0.016 | 0.019 | 0.002 | 0.004 | 0.002 | 0.001 | 0.004 | 0.0001 | 0 | 0.0003 | 0 | 323 | 460 | 32
35630 | B | 1280 | 1070 | 881 | 612 | 0.1509 | 0.764 | 0.175 | 0.013 | 0.014 | 0.041 | 0.001 | 0.001 | 0.016 | 0.019 | 0.002 | 0.004 | 0.002 | 0.001 | 0.004 | 0.0001 | 0 | 0.0003 | 0 | 321 | 452 | 34
35630 | B | 1280 | 1070 | 881 | 612 | 0.1509 | 0.764 | 0.175 | 0.013 | 0.014 | 0.041 | 0.001 | 0.001 | 0.016 | 0.019 | 0.002 | 0.004 | 0.002 | 0.001 | 0.004 | 0.0001 | 0 | 0.0003 | 0 | 321 | 452 | 34
28140 | Q235B | 1260 | 1060 | 877 | 634 | 0.1497 | 0.458 | 0.196 | 0.012 | 0.01 | 0.037 | 0.01 | 0.009 | 0.016 | 0.02 | 0.003 | 0.004 | 0.002 | 0.001 | 0.0048 | 0.0001 | 0 | 0.0004 | 0 | 339 | 452 | 27
28100 | Q235B | 1272 | 1060 | 887 | 634 | 0.1497 | 0.458 | 0.196 | 0.012 | 0.01 | 0.037 | 0.01 | 0.009 | 0.016 | 0.02 | 0.003 | 0.004 | 0.002 | 0.001 | 0.0048 | 0.0001 | 0 | 0.0004 | 0 | 278 | 425 | 37
27860 | Q235B | 1262 | 1060 | 887 | 633 | 0.1497 | 0.458 | 0.196 | 0.012 | 0.01 | 0.037 | 0.01 | 0.009 | 0.016 | 0.02 | 0.003 | 0.004 | 0.002 | 0.001 | 0.0048 | 0.0001 | 0 | 0.0004 | 0 | 299 | 438 | 36
28050 | Q235B | 1272 | 1060 | 889 | 636 | 0.1497 | 0.458 | 0.196 | 0.012 | 0.01 | 0.037 | 0.01 | 0.009 | 0.016 | 0.02 | 0.003 | 0.004 | 0.002 | 0.001 | 0.0048 | 0.0001 | 0 | 0.0004 | 0 | 299 | 440 | 38
27510 | Q235B | 1246 | 1040 | 877 | 637 | 0.152 | 0.533 | 0.204 | 0.016 | 0.018 | 0.055 | 0.002 | 0.002 | 0.029 | 0.055 | 0.001 | 0.008 | 0.001 | 0.0013 | 0.0043 | 0.0001 | 0 | 0.0001 | 0 | 278 | 430 | 36
16530 | DP600 | 1282 | 1100 | 811 | 1 | 0.079 | 1.201 | 0.142 | 0.042 | 0.0052 | 0.044 | 0.04 | 0.0396 | 0.014 | 0.573 | 0.001 | 0.007 | 0.001 | 0.001 | 0.0029 | 0.0001 | 0 | 0.0002 | 0 | 341 | 616 | 29
16520 | DP600 | 1270 | 1100 | 809 | 0 | 0.079 | 1.201 | 0.142 | 0.042 | 0.0052 | 0.044 | 0.04 | 0.0396 | 0.014 | 0.573 | 0.001 | 0.007 | 0.001 | 0.001 | 0.0029 | 0.0001 | 0 | 0.0002 | 0 | 355 | 650 | 29
16560 | DP600 | 1276 | 1100 | 815 | 3 | 0.079 | 1.201 | 0.142 | 0.042 | 0.0052 | 0.044 | 0.04 | 0.0396 | 0.014 | 0.573 | 0.001 | 0.007 | 0.001 | 0.001 | 0.0029 | 0.0001 | 0 | 0.0002 | 0 | 408 | 613 | 31
16560 | DP600 | 1276 | 1100 | 815 | 3 | 0.079 | 1.201 | 0.142 | 0.042 | 0.0052 | 0.044 | 0.04 | 0.0396 | 0.014 | 0.573 | 0.001 | 0.007 | 0.001 | 0.001 | 0.0029 | 0.0001 | 0 | 0.0002 | 0 | 421 | 600 | 29
16560 | DP600 | 1276 | 1100 | 815 | 3 | 0.079 | 1.201 | 0.142 | 0.042 | 0.0052 | 0.044 | 0.04 | 0.0396 | 0.014 | 0.573 | 0.001 | 0.007 | 0.001 | 0.001 | 0.0029 | 0.0001 | 0 | 0.0002 | 0 | 439 | 526 | 36
16420 | DP600 | 1282 | 1100 | 811 | 0 | 0.079 | 1.201 | 0.142 | 0.042 | 0.0052 | 0.044 | 0.04 | 0.0396 | 0.014 | 0.573 | 0.001 | 0.007 | 0.001 | 0.001 | 0.0029 | 0.0001 | 0 | 0.0002 | 0 | 351 | 666 | 27
15790 | DP600 | 1270 | 1100 | 805 | 0 | 0.079 | 1.201 | 0.142 | 0.042 | 0.0052 | 0.044 | 0.04 | 0.0396 | 0.014 | 0.573 | 0.001 | 0.007 | 0.001 | 0.001 | 0.0029 | 0.0001 | 0 | 0.0002 | 0 | 374 | 641 | 24
29000 | Q345B | 1260 | 1050 | 840 | 577 | 0.1471 | 1.426 | 0.245 | 0.022 | 0.014 | 0.055 | 0.002 | 0.002 | 0.022 | 0.035 | 0.002 | 0.006 | 0.003 | 0.0015 | 0.004 | 0.0001 | 0 | 0.0004 | 0 | 400 | 554 | 26
28890 | Q345B | 1266 | 1050 | 848 | 568 | 0.1471 | 1.426 | 0.245 | 0.022 | 0.014 | 0.055 | 0.002 | 0.002 | 0.022 | 0.035 | 0.002 | 0.006 | 0.003 | 0.0015 | 0.004 | 0.0001 | 0 | 0.0004 | 0 | 398 | 565 | 22
27680 | Q345B | 1260 | 1050 | 840 | 569 | 0.1471 | 1.426 | 0.245 | 0.022 | 0.014 | 0.055 | 0.002 | 0.002 | 0.022 | 0.035 | 0.002 | 0.006 | 0.003 | 0.0015 | 0.004 | 0.0001 | 0 | 0.0004 | 0 | 410 | 553 | 23
27890 | Q345B | 1260 | 1050 | 845 | 567 | 0.1471 | 1.426 | 0.245 | 0.022 | 0.014 | 0.055 | 0.002 | 0.002 | 0.022 | 0.035 | 0.002 | 0.006 | 0.003 | 0.0015 | 0.004 | 0.0001 | 0 | 0.0004 | 0 | 406 | 542 | 26
27610 | Q345B | 1254 | 1050 | 843 | 569 | 0.1471 | 1.426 | 0.245 | 0.022 | 0.014 | 0.055 | 0.002 | 0.002 | 0.022 | 0.035 | 0.002 | 0.006 | 0.003 | 0.0015 | 0.004 | 0.0001 | 0 | 0.0004 | 0 | 440 | 569 | 22
27690 | Q345B | 1259 | 1050 | 837 | 564 | 0.1471 | 1.426 | 0.245 | 0.022 | 0.014 | 0.055 | 0.002 | 0.002 | 0.022 | 0.035 | 0.002 | 0.006 | 0.003 | 0.0015 | 0.004 | 0.0001 | 0 | 0.0004 | 0 | 381 | 537 | 30
27700 | Q345B | 1265 | 1050 | 847 | 563 | 0.1543 | 1.465 | 0.258 | 0.016 | 0.012 | 0.048 | 0.005 | 0.004 | 0.02 | 0.023 | 0.003 | 0.006 | 0.004 | 0.0015 | 0.0028 | 0.0001 | 0 | 0.0004 | 0 | 381 | 537 | 28
27220 | Q345B | 1253 | 1050 | 848 | 564 | 0.1543 | 1.465 | 0.258 | 0.016 | 0.012 | 0.048 | 0.005 | 0.004 | 0.02 | 0.023 | 0.003 | 0.006 | 0.004 | 0.0015 | 0.0028 | 0.0001 | 0 | 0.0004 | 0 | 428 | 557 | 16
27220 | Q345B | 1253 | 1050 | 848 | 564 | 0.1543 | 1.465 | 0.258 | 0.016 | 0.012 | 0.048 | 0.005 | 0.004 | 0.02 | 0.023 | 0.003 | 0.006 | 0.004 | 0.0015 | 0.0028 | 0.0001 | 0 | 0.0004 | 0 | 403 | 545 | 21
27220 | Q345B | 1253 | 1050 | 848 | 564 | 0.1543 | 1.465 | 0.258 | 0.016 | 0.012 | 0.048 | 0.005 | 0.004 | 0.02 | 0.023 | 0.003 | 0.006 | 0.004 | 0.0015 | 0.0028 | 0.0001 | 0 | 0.0004 | 0 | 383 | 534 | 26
27200 | Q345B | 1265 | 1050 | 849 | 561 | 0.1543 | 1.465 | 0.258 | 0.016 | 0.012 | 0.048 | 0.005 | 0.004 | 0.02 | 0.023 | 0.003 | 0.006 | 0.004 | 0.0015 | 0.0028 | 0.0001 | 0 | 0.0004 | 0 | 495 | 592 | 15
27200 | Q345B | 1265 | 1050 | 849 | 561 | 0.1543 | 1.465 | 0.258 | 0.016 | 0.012 | 0.048 | 0.005 | 0.004 | 0.02 | 0.023 | 0.003 | 0.006 | 0.004 | 0.0015 | 0.0028 | 0.0001 | 0 | 0.0004 | 0 | 398 | 545 | 25
27200 | Q345B | 1265 | 1050 | 849 | 561 | 0.1543 | 1.465 | 0.258 | 0.016 | 0.012 | 0.048 | 0.005 | 0.004 | 0.02 | 0.023 | 0.003 | 0.006 | 0.004 | 0.0015 | 0.0028 | 0.0001 | 0 | 0.0004 | 0 | 420 | 551 | 19
27690 | Q345B | 1253 | 1050 | 836 | 563 | 0.1543 | 1.465 | 0.258 | 0.016 | 0.012 | 0.048 | 0.005 | 0.004 | 0.02 | 0.023 | 0.003 | 0.006 | 0.004 | 0.0015 | 0.0028 | 0.0001 | 0 | 0.0004 | 0 | 390 | 542 | 22
28990 | Q345B | 1252 | 1050 | 832 | 621 | 0.1567 | 1.405 | 0.283 | 0.029 | 0.016 | 0.05 | 0.004 | 0.003 | 0.021 | 0.037 | 0.011 | 0.006 | 0.004 | 0.0015 | 0.0037 | 0.0001 | 0 | 0.0004 | 0 | 364 | 534 | 26
27710 | Q345B | 1258 | 1050 | 841 | 616 | 0.1655 | 1.398 | 0.306 | 0.029 | 0.017 | 0.039 | 0.01 | 0.008 | 0.016 | 0.03 | 0.021 | 0.005 | 0.004 | 0.0016 | 0.0039 | 0.0001 | 0 | 0.0004 | 0 | 384 | 542 | 26
29020 | Q345B | 1246 | 1050 | 838 | 622 | 0.1655 | 1.398 | 0.306 | 0.029 | 0.017 | 0.039 | 0.01 | 0.008 | 0.016 | 0.03 | 0.021 | 0.005 | 0.004 | 0.0016 | 0.0039 | 0.0001 | 0 | 0.0004 | 0 | 360 | 532 | 26
25180 | B | 1265 | 1060 | 847 | 595 | 0.1544 | 0.75 | 0.184 | 0.017 | 0.008 | 0.028 | 0.006 | 0.005 | 0.011 | 0.017 | 0.003 | 0.005 | 0.002 | 0.001 | 0 | 0.0001 | 0 | 0.0003 | 0 | 331 | 481 | 30
28070 | B | 1259 | 1060 | 846 | 597 | 0.1458 | 0.77 | 0.192 | 0.015 | 0.016 | 0.033 | 0.002 | 0.002 | 0.014 | 0.021 | 0.002 | 0.005 | 0.002 | 0.001 | 0 | 0.0001 | 0 | 0.0003 | 0 | 327 | 468 | 29
29190 | Q345B | 1258 | 1050 | 842 | 615 | 0.1567 | 1.405 | 0.283 | 0.029 | 0.016 | 0.05 | 0.004 | 0.003 | 0.021 | 0.037 | 0.011 | 0.006 | 0.004 | 0.0015 | 0.0037 | 0.0001 | 0 | 0.0004 | 0 | 365 | 528 | 27
28980 | Q345B | 1252 | 1050 | 836 | 615 | 0.1567 | 1.405 | 0.283 | 0.029 | 0.016 | 0.05 | 0.004 | 0.003 | 0.021 | 0.037 | 0.011 | 0.006 | 0.004 | 0.0015 | 0.0037 | 0.0001 | 0 | 0.0004 | 0 | 363 | 523 | 28
27750 | Q345B | 1242 | 1050 | 842 | 634 | 0.1655 | 1.398 | 0.306 | 0.029 | 0.017 | 0.039 | 0.01 | 0.008 | 0.016 | 0.03 | 0.021 | 0.005 | 0.004 | 0.0016 | 0.0039 | 0.0001 | 0 | 0.0004 | 0 | 354 | 532 | 22
29170 | Q345B | 1248 | 1050 | 836 | 616 | 0.1589 | 1.361 | 0.284 | 0.017 | 0.015 | 0.049 | 0.008 | 0.008 | 0.026 | 0.039 | 0.021 | 0.009 | 0.004 | 0.0017 | 0.0034 | 0.0001 | 0 | 0.0004 | 0 | 396 | 552 | 26
27740 | Q345B | 1254 | 1050 | 840 | 614 | 0.1601 | 1.375 | 0.276 | 0.016 | 0.015 | 0.047 | 0.005 | 0.005 | 0.02 | 0.03 | 0.017 | 0.006 | 0.003 | 0.0016 | 0.003 | 0.0001 | 0 | 0.0005 | 0 | 403 | 558 | 25
27690 | Q345B | 1243 | 1050 | 844 | 615 | 0.1601 | 1.375 | 0.276 | 0.016 | 0.015 | 0.047 | 0.005 | 0.005 | 0.02 | 0.03 | 0.017 | 0.006 | 0.003 | 0.0016 | 0.003 | 0.0001 | 0 | 0.0005 | 0 | 412 | 540 | 22
27540 | Q345B | 1237 | 1050 | 845 | 617 | 0.1601 | 1.375 | 0.276 | 0.016 | 0.015 | 0.047 | 0.005 | 0.005 | 0.02 | 0.03 | 0.017 | 0.006 | 0.003 | 0.0016 | 0.003 | 0.0001 | 0 | 0.0005 | 0 | 384 | 536 | 22
27690 | Q345B | 1243 | 1050 | 842 | 619 | 0.1601 | 1.375 | 0.276 | 0.016 | 0.015 | 0.047 | 0.005 | 0.005 | 0.02 | 0.03 | 0.017 | 0.006 | 0.003 | 0.0016 | 0.003 | 0.0001 | 0 | 0.0005 | 0 | 371 | 525 | 23
27650 | Q345B | 1236 | 1050 | 833 | 620 | 0.1644 | 1.371 | 0.296 | 0.022 | 0.016 | 0.04 | 0.006 | 0.005 | 0.024 | 0.047 | 0.018 | 0.009 | 0.004 | 0.0016 | 0.0032 | 0.0003 | 0 | 0.0004 | 0 | 363 | 537 | 24
27680 | Q345B | 1248 | 1050 | 833 | 613 | 0.1655 | 1.398 | 0.306 | 0.029 | 0.017 | 0.039 | 0.01 | 0.008 | 0.016 | 0.03 | 0.021 | 0.005 | 0.004 | 0.0016 | 0.0039 | 0.0001 | 0 | 0.0004 | 0 | 389 | 542 | 21
27380 | Q345B | 1236 | 1050 | 830 | 615 | 0.1655 | 1.398 | 0.306 | 0.029 | 0.017 | 0.039 | 0.01 | 0.008 | 0.016 | 0.03 | 0.021 | 0.005 | 0.004 | 0.0016 | 0.0039 | 0.0001 | 0 | 0.0004 | 0 | 396 | 539 | 24
29200 | Q345B | 1254 | 1050 | 849 | 609 | 0.1733 | 1.379 | 0.277 | 0.02 | 0.006 | 0.039 | 0.008 | 0.007 | 0.019 | 0.028 | 0.018 | 0.005 | 0.004 | 0.0017 | 0.005 | 0.0003 | 0 | 0.0004 | 0 | 394 | 554 | 26
29200 | Q345B | 1242 | 1050 | 835 | 610 | 0.1733 | 1.379 | 0.277 | 0.02 | 0.006 | 0.039 | 0.008 | 0.007 | 0.019 | 0.028 | 0.018 | 0.005 | 0.004 | 0.0017 | 0.005 | 0.0003 | 0 | 0.0004 | 0 | 409 | 548 | 25
27670 | Q345B | 1254 | 1050 | 843 | 617 | 0.1644 | 1.371 | 0.296 | 0.022 | 0.016 | 0.04 | 0.006 | 0.005 | 0.024 | 0.047 | 0.018 | 0.009 | 0.004 | 0.0016 | 0.0032 | 0.0003 | 0 | 0.0004 | 0 | 390 | 541 | 27
27640 | Q345B | 1248 | 1050 | 839 | 615 | 0.1644 | 1.371 | 0.296 | 0.022 | 0.016 | 0.04 | 0.006 | 0.005 | 0.024 | 0.047 | 0.018 | 0.009 | 0.004 | 0.0016 | 0.0032 | 0.0003 | 0 | 0.0004 | 0 | 413 | 564 | 23
27360 | Q345B | 1248 | 1050 | 835 | 617 | 0.1644 | 1.371 | 0.296 | 0.022 | 0.016 | 0.04 | 0.006 | 0.005 | 0.024 | 0.047 | 0.018 | 0.009 | 0.004 | 0.0016 | 0.0032 | 0.0003 | 0 | 0.0004 | 0 | 390 | 553 | 23
27400 | Q345B | 1254 | 1050 | 837 | 616 | 0.1644 | 1.371 | 0.296 | 0.022 | 0.016 | 0.04 | 0.006 | 0.005 | 0.024 | 0.047 | 0.018 | 0.009 | 0.004 | 0.0016 | 0.0032 | 0.0003 | 0 | 0.0004 | 0 | 399 | 555 | 22
27620 | Q345B | 1252 | 1050 | 830 | 622 | 0.1655 | 1.398 | 0.306 | 0.029 | 0.017 | 0.039 | 0.01 | 0.008 | 0.016 | 0.03 | 0.021 | 0.005 | 0.004 | 0.0016 | 0.0039 | 0.0001 | 0 | 0.0004 | 0 | 378 | 545 | 28
27410 | Q345B | 1246 | 1050 | 831 | 622 | 0.1655 | 1.398 | 0.306 | 0.029 | 0.017 | 0.039 | 0.01 | 0.008 | 0.016 | 0.03 | 0.021 | 0.005 | 0.004 | 0.0016 | 0.0039 | 0.0001 | 0 | 0.0004 | 0 | 386 | 539 | 26
28860 | Q345B | 1246 | 1050 | 834 | 616 | 0.1589 | 1.361 | 0.284 | 0.017 | 0.015 | 0.049 | 0.008 | 0.008 | 0.026 | 0.039 | 0.021 | 0.009 | 0.004 | 0.0017 | 0.0034 | 0.0001 | 0 | 0.0004 | 0 | 365 | 529 | 27
28780 | Q345B | 1252 | 1050 | 833 | 615 | 0.1589 | 1.361 | 0.284 | 0.017 | 0.015 | 0.049 | 0.008 | 0.008 | 0.026 | 0.039 | 0.021 | 0.009 | 0.004 | 0.0017 | 0.0034 | 0.0001 | 0 | 0.0004 | 0 | 413 | 610 | 23
28960 | Q345B | 1252 | 1050 | 839 | 616 | 0.1589 | 1.361 | 0.284 | 0.017 | 0.015 | 0.049 | 0.008 | 0.008 | 0.026 | 0.039 | 0.021 | 0.009 | 0.004 | 0.0017 | 0.0034 | 0.0001 | 0 | 0.0004 | 0 | 421 | 565 | 25
29040 | Q345B | 1246 | 1050 | 837 | 616 | 0.1589 | 1.361 | 0.284 | 0.017 | 0.015 | 0.049 | 0.008 | 0.008 | 0.026 | 0.039 | 0.021 | 0.009 | 0.004 | 0.0017 | 0.0034 | 0.0001 | 0 | 0.0004 | 0 | 416 | 565 | 24
28770 | Q345B | 1258 | 1050 | 841 | 615 | 0.1589 | 1.361 | 0.284 | 0.017 | 0.015 | 0.049 | 0.008 | 0.008 | 0.026 | 0.039 | 0.021 | 0.009 | 0.004 | 0.0017 | 0.0034 | 0.0001 | 0 | 0.0004 | 0 | 404 | 551 | 23
28070 | Q235B | 1266 | 1060 | 0 | 0 | 0.1488 | 0.466 | 0.19 | 0.017 | 0.01 | 0.03 | 0.001 | 0.001 | 0.013 | 0.019 | 0.002 | 0.005 | 0.002 | 0.001 | 0.0032 | 0.0001 | 0 | 0.0003 | 0 | 293 | 434 | 35
26310 | 1.00E+170 | 1254 | 1050 | 863 | 540 | 0.156 | 1.053 | 0.027 | 0.018 | 0.012 | 0.053 | 0.034 | 0.032 | 0.017 | 0.032 | 0.001 | 0.004 | 0.001 | 0.001 | 0 | 0.0001 | 0 | 0.0001 | 0 | 366 | 506 | 39
29230 | 1.00E+170 | 1247 | 1020 | 806 | 534 | 0.156 | 1.053 | 0.027 | 0.018 | 0.012 | 0.053 | 0.034 | 0.032 | 0.017 | 0.032 | 0.001 | 0.004 | 0.001 | 0.001 | 0 | 0.0001 | 0 | 0.0001 | 0 | 413 | 507 | 37
32590 | 1.00E+170 | 1242 | 1020 | 813 | 533 | 0.158 | 1.064 | 0.026 | 0.018 | 0.012 | 0.051 | 0.039 | 0.039 | 0.02 | 0.033 | 0.002 | 0.006 | 0.003 | 0.0015 | 0 | 0.0001 | 0 | 0.0003 | 0 | 409 | 509 | 38
32150 | 1.00E+170 | 1248 | 1020 | 807 | 531 | 0.158 | 1.064 | 0.026 | 0.018 | 0.012 | 0.051 | 0.039 | 0.039 | 0.02 | 0.033 | 0.002 | 0.006 | 0.003 | 0.0015 | 0 | 0.0001 | 0 | 0.0003 | 0 | 399 | 506 | 41
29750 | 1.00E+170 | 1253 | 1020 | 814 | 533 | 0.156 | 1.053 | 0.027 | 0.018 | 0.012 | 0.053 | 0.034 | 0.032 | 0.017 | 0.032 | 0.001 | 0.004 | 0.001 | 0.001 | 0 | 0.0001 | 0 | 0.0001 | 0 | 409 | 518 | 32
30190 | 1.00E+170 | 1242 | 1020 | 814 | 532 | 0.156 | 1.053 | 0.027 | 0.018 | 0.012 | 0.053 | 0.034 | 0.032 | 0.017 | 0.032 | 0.001 | 0.004 | 0.001 | 0.001 | 0 | 0.0001 | 0 | 0.0001 | 0 | 397 | 513 | 30
32760 | 1.00E+170 | 1249 | 1020 | 816 | 528 | 0.158 | 1.064 | 0.026 | 0.018 | 0.012 | 0.051 | 0.039 | 0.039 | 0.02 | 0.033 | 0.002 | 0.006 | 0.003 | 0.0015 | 0 | 0.0001 | 0 | 0.0003 | 0 | 369 | 488 | 39
32340 | 1.00E+170 | 1237 | 1020 | 814 | 527 | 0.158 | 1.064 | 0.026 | 0.018 | 0.012 | 0.051 | 0.039 | 0.039 | 0.02 | 0.033 | 0.002 | 0.006 | 0.003 | 0.0015 | 0 | 0.0001 | 0 | 0.0003 | 0 | 358 | 496 | 42
32450 | 1.00E+170 | 1243 | 1020 | 816 | 525 | 0.158 | 1.064 | 0.026 | 0.018 | 0.012 | 0.051 | 0.039 | 0.039 | 0.02 | 0.033 | 0.002 | 0.006 | 0.003 | 0.0015 | 0 | 0.0001 | 0 | 0.0003 | 0 | 355 | 493 | 41
32400 | 1.00E+170 | 1249 | 1020 | 816 | 528 | 0.158 | 1.064 | 0.026 | 0.018 | 0.012 | 0.051 | 0.039 | 0.039 | 0.02 | 0.033 | 0.002 | 0.006 | 0.003 | 0.0015 | 0 | 0.0001 | 0 | 0.0003 | 0 | 355 | 496 | 40
32350 | 1.00E+170 | 1237 | 1020 | 815 | 528 | 0.159 | 1.094 | 0.018 | 0.012 | 0.013 | 0.039 | 0.043 | 0.04 | 0.015 | 0.023 | 0.002 | 0.006 | 0.003 | 0.0014 | 0 | 0.0001 | 0 | 0.0002 | 0 | 340 | 480 | 42
32410 | 1.00E+170 | 1243 | 1020 | 815 | 525 | 0.159 | 1.094 | 0.018 | 0.012 | 0.013 | 0.039 | 0.043 | 0.04 | 0.015 | 0.023 | 0.002 | 0.006 | 0.003 | 0.0014 | 0 | 0.0001 | 0 | 0.0002 | 0 | 341 | 483 | 43
32360 | 1.00E+170 | 1249 | 1020 | 816 | 526 | 0.159 | 1.094 | 0.018 | 0.012 | 0.013 | 0.039 | 0.043 | 0.04 | 0.015 | 0.023 | 0.002 | 0.006 | 0.003 | 0.0014 | 0 | 0.0001 | 0 | 0.0002 | 0 | 359 | 492 | 40
32430 | 1.00E+170 | 1237 | 1020 | 815 | 526 | 0.159 | 1.094 | 0.018 | 0.012 | 0.013 | 0.039 | 0.043 | 0.04 | 0.015 | 0.023 | 0.002 | 0.006 | 0.003 | 0.0014 | 0 | 0.0001 | 0 | 0.0002 | 0 | 355 | 500 | 38
32420 | 1.00E+170 | 1243 | 1020 | 815 | 523 | 0.159 | 1.094 | 0.018 | 0.012 | 0.013 | 0.039 | 0.043 | 0.04 | 0.015 | 0.023 | 0.002 | 0.006 | 0.003 | 0.0014 | 0 | 0.0001 | 0 | 0.0002 | 0 | 352 | 495 | 39
32440 | 1.00E+170 | 1249 | 1020 | 817 | 525 | 0.159 | 1.094 | 0.018 | 0.012 | 0.013 | 0.039 | 0.043 | 0.04 | 0.015 | 0.023 | 0.002 | 0.006 | 0.003 | 0.0014 | 0 | 0.0001 | 0 | 0.0002 | 0 | 348 | 498 | 47
32440 | 1.00E+170 | 1237 | 1020 | 815 | 523 | 0.159 | 1.094 | 0.018 | 0.012 | 0.013 | 0.039 | 0.043 | 0.04 | 0.015 | 0.023 | 0.002 | 0.006 | 0.003 | 0.0014 | 0 | 0.0001 | 0 | 0.0002 | 0 | 338 | 479 | 43
27600 | Q345B | 1259 | 1050 | 845 | 559 | 0.1543 | 1.465 | 0.258 | 0.016 | 0.012 | 0.048 | 0.005 | 0.004 | 0.02 | 0.023 | 0.003 | 0.006 | 0.004 | 0.0015 | 0.0028 | 0.0001 | 0 | 0.0004 | 0 | 396 | 542 | 24
27840 | Q345B | 1253 | 1050 | 838 | 565 | 0.1543 | 1.465 | 0.258 | 0.016 | 0.012 | 0.048 | 0.005 | 0.004 | 0.02 | 0.023 | 0.003 | 0.006 | 0.004 | 0.0015 | 0.0028 | 0.0001 | 0 | 0.0004 | 0 | 409 | 541 | 22
28010 | Q235B | 1272 | 1060 | 887 | 633 | 0.1488 | 0.466 | 0.19 | 0.017 | 0.01 | 0.03 | 0.001 | 0.001 | 0.013 | 0.019 | 0.002 | 0.005 | 0.002 | 0.001 | 0.0032 | 0.0001 | 0 | 0.0003 | 0 | 301 | 433 | 30
28140 | Q235B | 1272 | 1060 | 883 | 633 | 0.1488 | 0.466 | 0.19 | 0.017 | 0.01 | 0.03 | 0.001 | 0.001 | 0.013 | 0.019 | 0.002 | 0.005 | 0.002 | 0.001 | 0.0032 | 0.0001 | 0 | 0.0003 | 0 | 281 | 434 | 36
28130 | Q235B | 1272 | 1060 | 883 | 632 | 0.1455 | 0.484 | 0.199 | 0.02 | 0.013 | 0.037 | 0.009 | 0.008 | 0.014 | 0.026 | 0.003 | 0.005 | 0.002 | 0.001 | 0.004 | 0.0001 | 0 | 0.0003 | 0 | 344 | 462 | 34
27890 | Q235B | 1272 | 1060 | 887 | 640 | 0.1493 | 0.471 | 0.207 | 0.017 | 0.011 | 0.031 | 0.028 | 0.027 | 0.013 | 0.019 | 0.003 | 0.005 | 0.002 | 0.001 | 0.0053 | 0.0002 | 0 | 0.0003 | 0 | 314 | 447 | 32
28810 | Q345B | 1270 | 1060 | 853 | 574 | 0.1598 | 1.444 | 0.261 | 0.019 | 0.01 | 0.047 | 0.005 | 0.005 | 0.015 | 0.023 | 0.003 | 0.005 | 0.004 | 0.0013 | 0.0027 | 0.0001 | 0 | 0.0003 | 0 | 438 | 560 | 25
28720 | Q345B | 1258 | 1060 | 850 | 576 | 0.1598 | 1.444 | 0.261 | 0.019 | 0.01 | 0.047 | 0.005 | 0.005 | 0.015 | 0.023 | 0.003 | 0.005 | 0.004 | 0.0013 | 0.0027 | 0.0001 | 0 | 0.0003 | 0 | 434 | 571 | 24
28680 | Q345B | 1267 | 1060 | 848 | 573 | 0.1541 | 1.452 | 0.253 | 0.019 | 0.016 | 0.034 | 0.012 | 0.011 | 0.016 | 0.024 | 0.003 | 0.005 | 0.004 | 0.0012 | 0.0026 | 0.0002 | 0 | 0.0004 | 0 | 448 | 579 | 26
27300 | Q345B | 1272 | 1080 | 849 | 554 | 0.151 | 1.466 | 0.231 | 0.019 | 0.01 | 0.049 | 0.012 | 0.011 | 0.019 | 0.034 | 0.001 | 0.003 | 0.002 | 0.001 | 0.0024 | 0.0002 | 0 | 0.0001 | 0 | 419 | 545 | 29
23436 | Q450NQR1 | 1274 | 1080 | 0 | 0 | 0.0725 | 1.013 | 0.195 | 0.015 | 0.0039 | 0.247 | 0.0161 | 0.0146 | 0.177 | 0.374 | 0.001 | 0.005 | 0.001 | 0.0287 | 0 | 0.0009 | 0 | 0.0002 | 0 | 527 | 612 | 25
23390 | Q450NQR1 | 1280 | 1080 | 868 | 562 | 0.0725 | 1.013 | 0.195 | 0.015 | 0.0039 | 0.247 | 0.0161 | 0.0146 | 0.177 | 0.374 | 0.001 | 0.005 | 0.001 | 0.0287 | 0 | 0.0009 | 0 | 0.0002 | 0 | 517 | 604 | 28
23460 | Q450NQR1 | 1274 | 1080 | 864 | 564 | 0.0615 | 1.04 | 0.185 | 0.013 | 0.0069 | 0.251 | 0.0162 | 0.0141 | 0.188 | 0.414 | 0.0008 | 0.003 | 0.001 | 0.0279 | 0 | 0.0008 | 0 | 0.0002 | 0 | 517 | 592 | 29
25850 | 45 | 1274 | 1080 | 896 | 650 | 0.4452 | 0.62 | 0.249 | 0.018 | 0.0078 | 0.047 | 0.0129 | 0.0114 | 0.013 | 0.032 | 0.0009 | 0.004 | 0.001 | 0.0014 | 0 | 0.0003 | 0 | 0.0002 | 0 | 376 | 638 | 21
26470 | 45 | 1280 | 1080 | 896 | 649 | 0.4305 | 0.588 | 0.245 | 0.015 | 0.0101 | 0.035 | 0.0112 | 0.0105 | 0.009 | 0.024 | 0.0007 | 0.003 | 0.001 | 0.001 | 0.0046 | 0.0001 | 0 | 0.0002 | 0 | 350 | 604 | 23
26470 | 45 | 1280 | 1080 | 896 | 649 | 0.4305 | 0.588 | 0.245 | 0.015 | 0.0101 | 0.035 | 0.0112 | 0.0105 | 0.009 | 0.024 | 0.0007 | 0.003 | 0.001 | 0.001 | 0.0046 | 0.0001 | 0 | 0.0002 | 0 | 365 | 622 | 25
26470 | 45 | 1280 | 1080 | 896 | 649 | 0.4305 | 0.588 | 0.245 | 0.015 | 0.0101 | 0.035 | 0.0112 | 0.0105 | 0.009 | 0.024 | 0.0007 | 0.003 | 0.001 | 0.001 | 0.0046 | 0.0001 | 0 | 0.0002 | 0 | 375 | 642 | 24
28720 | Q345B | 1264 | 1060 | 848 | 561 | 0.1598 | 1.444 | 0.261 | 0.019 | 0.01 | 0.047 | 0.005 | 0.005 | 0.015 | 0.023 | 0.003 | 0.005 | 0.004 | 0.0013 | 0.0027 | 0.0001 | 0 | 0.0003 | 0 | 452 | 563 | 25
28830 | Q345B | 1258 | 1060 | 852 | 560 | 0.1641 | 1.451 | 0.292 | 0.019 | 0.014 | 0.053 | 0.003 | 0.002 | 0.017 | 0.023 | 0.003 | 0.005 | 0.004 | 0.0013 | 0.0032 | 0.0003 | 0 | 0.0003 | 0 | 410 | 546 | 26
28710 | Q345B | 1270 | 1060 | 856 | 575 | 0.1641 | 1.451 | 0.292 | 0.019 | 0.014 | 0.053 | 0.003 | 0.002 | 0.017 | 0.023 | 0.003 | 0.005 | 0.004 | 0.0013 | 0.0032 | 0.0003 | 0 | 0.0003 | 0 | 431 | 558 | 26
28830 | Q345B | 1258 | 1060 | 856 | 575 | 0.1641 | 1.451 | 0.292 | 0.019 | 0.014 | 0.053 | 0.003 | 0.002 | 0.017 | 0.023 | 0.003 | 0.005 | 0.004 | 0.0013 | 0.0032 | 0.0003 | 0 | 0.0003 | 0 | 439 | 579 | 25
28700 | Q345B | 1261 | 1060 | 854 | 573 | 0.1541 | 1.452 | 0.253 | 0.019 | 0.016 | 0.034 | 0.012 | 0.011 | 0.016 | 0.024 | 0.003 | 0.005 | 0.004 | 0.0012 | 0.0026 | 0.0002 | 0 | 0.0004 | 0 | 413 | 545 | 24
26520 | Q345B | 1270 | 1060 | 856 | 573 | 0.1579 | 1.447 | 0.264 | 0.022 | 0.019 | 0.046 | 0.002 | 0.002 | 0.019 | 0.027 | 0.003 | 0.007 | 0.005 | 0.0017 | 0.0038 | 0.0002 | 0 | 0.0003 | 0 | 430 | 562 | 27
24070 | Q235B | 1255 | 1060 | 886 | 614 | 0.1371 | 0.483 | 0.173 | 0.019 | 0.0111 | 0.039 | 0.0035 | 0.003 | 0.013 | 0.03 | 0.0003 | 0.004 | 0.001 | 0.001 | 0.0034 | 0.0001 | 0 | 0.0001 | 0 | 307 | 442 | 30
24122 | Q235B | 1261 | 1060 | 0 | 0 | 0.1437 | 0.478 | 0.199 | 0.021 | 0.0143 | 0.039 | 0.0146 | 0.0131 | 0.011 | 0.026 | 0.0007 | 0.003 | 0.001 | 0.001 | 0.0017 | 0.0001 | 0 | 0.0002 | 0 | 293 | 425 | 33
18240 | 35 | 1276 | 1080 | 894 | 663 | 0.389 | 0.639 | 0.22 | 0.025 | 0.0099 | 0.035 | 0.0046 | 0.0043 | 0.008 | 0.029 | 0.0011 | 0.005 | 0.001 | 0.001 | 0.0115 | 0.0001 | 0 | 0.0003 | 0 | 369 | 593 | 19
18980 | WL440 | 1261 | 1070 | 854 | 587 | 0.0794 | 1.359 | 0.133 | 0.015 | 0.0048 | 0.034 | 0.0461 | 0.0445 | 0.008 | 0.023 | 0.0136 | 0.003 | 0.001 | 0.001 | 0.0017 | 0.0002 | 0 | 0.0002 | 0 | 401 | 497 | 30
18950 | WL440 | 1267 | 1070 | 853 | 584 | 0.0794 | 1.359 | 0.133 | 0.015 | 0.0048 | 0.034 | 0.0461 | 0.0445 | 0.008 | 0.023 | 0.0136 | 0.003 | 0.001 | 0.001 | 0.0017 | 0.0002 | 0 | 0.0002 | 0 | 404 | 501 | 30
18950 | WL440 | 1273 | 1070 | 855 | 579 | 0.0794 | 1.359 | 0.133 | 0.015 | 0.0048 | 0.034 | 0.0461 | 0.0445 | 0.008 | 0.023 | 0.0136 | 0.003 | 0.001 | 0.001 | 0.0017 | 0.0002 | 0 | 0.0002 | 0 | 402 | 494 | 29
20630 | Q345C | 1249 | 1050 | 846 | 610 | 0.1034 | 1.446 | 0.196 | 0.015 | 0.0058 | 0.045 | 0.0503 | 0.0498 | 0.015 | 0.027 | 0.0009 | 0.005 | 0.001 | 0.026 | 0.0017 | 0.0001 | 0 | 0.0002 | 0 | 492 | 564 | 29
19580 | Q345C | 1255 | 1050 | 847 | 611 | 0.0971 | 1.425 | 0.176 | 0.018 | 0.008 | 0.035 | 0.0418 | 0.0405 | 0.008 | 0.022 | 0.001 | 0.003 | 0.001 | 0.022 | 0.0017 | 0.0001 | 0 | 0.0002 | 0 | 482 | 572 | 23
20570 | Q345C | 1249 | 1050 | 842 | 624 | 0.0981 | 1.384 | 0.195 | 0.017 | 0.0058 | 0.042 | 0.0325 | 0.0318 | 0.012 | 0.026 | 0.0008 | 0.005 | 0.001 | 0.026 | 0.0019 | 0.0001 | 0 | 0.0002 | 0 | 501 | 579 | 28
20520 | Q345C | 1255 | 1050 | 836 | 624 | 0.0981 | 1.384 | 0.195 | 0.017 | 0.0058 | 0.042 | 0.0325 | 0.0318 | 0.012 | 0.026 | 0.0008 | 0.005 | 0.001 | 0.026 | 0.0019 | 0.0001 | 0 | 0.0002 | 0 | 507 | 582 | 29
20560 | Q345C | 1261 | 1050 | 834 | 624 | 0.0929 | 1.337 | 0.179 | 0.018 | 0.006 | 0.042 | 0.0396 | 0.0389 | 0.012 | 0.026 | 0.0008 | 0.005 | 0.001 | 0.023 | 0.0016 | 0.0001 | 0 | 0.0002 | 0 | 506 | 577 | 28
20600 | Q345C | 1255 | 1050 | 843 | 623 | 0.0929 | 1.337 | 0.179 | 0.018 | 0.006 | 0.042 | 0.0396 | 0.0389 | 0.012 | 0.026 | 0.0008 | 0.005 | 0.001 | 0.023 | 0.0016 | 0.0001 | 0 | 0.0002 | 0 | 527 | 589 | 23
20600 | Q345C | 1261 | 1050 | 837 | 623 | 0.1079 | 1.395 | 0.191 | 0.02 | 0.0108 | 0.042 | 0.0436 | 0.0414 | 0.012 | 0.026 | 0.001 | 0.005 | 0.001 | 0.0249 | 0.0021 | 0.0002 | 0 | 0.0002 | 0 | 515 | 591 | 26
20560 | Q345C | 1261 | 1050 | 852 | 622 | 0.1079 | 1.395 | 0.191 | 0.02 | 0.0108 | 0.042 | 0.0436 | 0.0414 | 0.012 | 0.026 | 0.001 | 0.005 | 0.001 | 0.0249 | 0.0021 | 0.0002 | 0 | 0.0002 | 0 | 516 | 588 | 26
20600 | Q345C | 1255 | 1050 | 858 | 623 | 0.0978 | 1.399 | 0.163 | 0.021 | 0.0047 | 0.042 | 0.0466 | 0.0456 | 0.011 | 0.025 | 0.0009 | 0.005 | 0.001 | 0.024 | 0.0016 | 0.0003 | 0 | 0.0002 | 0 | 521 | 589 | 23
20600 | Q345C | 1261 | 1050 | 844 | 624 | 0.0978 | 1.399 | 0.163 | 0.021 | 0.0047 | 0.042 | 0.0466 | 0.0456 | 0.011 | 0.025 | 0.0009 | 0.005 | 0.001 | 0.024 | 0.0016 | 0.0003 | 0 | 0.0002 | 0 | 499 | 574 | 22
19580 | Q345C | 1261 | 1050 | 833 | 623 | 0.1071 | 1.442 | 0.168 | 0.017 | 0.0088 | 0.041 | 0.0415 | 0.041 | 0.012 | 0.022 | 0.0011 | 0.005 | 0.001 | 0.024 | 0.0021 | 0.0005 | 0 | 0.0002 | 0 | 527 | 599 | 23
20630 | Q345C | 1249 | 1050 | 853 | 624 | 0.1004 | 1.386 | 0.15 | 0.016 | 0.0116 | 0.041 | 0.0388 | 0.0382 | 0.013 | 0.025 | 0.0008 | 0.005 | 0.001 | 0.026 | 0.002 | 0.0001 | 0 | 0.0002 | 0 | 515 | 586 | 26
20540 | Q345C | 1255 | 1050 | 844 | 603 | 0.1004 | 1.386 | 0.15 | 0.016 | 0.0116 | 0.041 | 0.0388 | 0.0382 | 0.013 | 0.025 | 0.0008 | 0.005 | 0.001 | 0.026 | 0.002 | 0.0001 | 0 | 0.0002 | 0 | 532 | 592 | 22
20590 | Q345C | 1261 | 1050 | 838 | 603 | 0.1071 | 1.442 | 0.168 | 0.017 | 0.0088 | 0.041 | 0.0415 | 0.041 | 0.012 | 0.022 | 0.0011 | 0.005 | 0.001 | 0.024 | 0.0021 | 0.0005 | 0 | 0.0002 | 0 | 502 | 583 | 26
20560 | Q345C | 1261 | 1050 | 839 | 624 | 0.0934 | 1.394 | 0.168 | 0.018 | 0.0116 | 0.046 | 0.0392 | 0.0387 | 0.016 | 0.033 | 0.0009 | 0.006 | 0.001 | 0.026 | 0.002 | 0.0003 | 0 | 0.0002 | 0 | 524 | 582 | 23
20590 | Q345C | 1249 | 1050 | 845 | 624 | 0.0934 | 1.394 | 0.168 | 0.018 | 0.0116 | 0.046 | 0.0392 | 0.0387 | 0.016 | 0.033 | 0.0009 | 0.006 | 0.001 | 0.026 | 0.002 | 0.0003 | 0 | 0.0002 | 0 | 525 | 595 | 22
20510 | Q345C | 1255 | 1050 | 852 | 622 | 0.1034 | 1.446 | 0.196 | 0.015 | 0.0058 | 0.045 | 0.0503 | 0.0498 | 0.015 | 0.027 | 0.0009 | 0.005 | 0.001 | 0.026 | 0.0017 | 0.0001 | 0 | 0.0002 | 0 | 525 | 600 | 25
20550 | Q345C | 1261 | 1050 | 848 | 624 | 0.1034 | 1.446 | 0.196 | 0.015 | 0.0058 | 0.045 | 0.0503 | 0.0498 | 0.015 | 0.027 | 0.0009 | 0.005 | 0.001 | 0.026 | 0.0017 | 0.0001 | 0 | 0.0002 | 0 | 512 | 587 | 23
28040 | Q235B | 1268 | 1060 | 884 | 630 | 0.161 | 0.496 | 0.187 | 0.023 | 0.012 | 0.05 | 0.013 | 0.012 | 0.015 | 0.022 | 0.001 | 0.006 | 0.001 | 0.001 | 0.0022 | 0.0002 | 0 | 0.0001 | 0 | 338 | 462 | 37
28060 | Q235B | 1256 | 1040 | 878 | 632 | 0.1497 | 0.458 | 0.196 | 0.012 | 0.01 | 0.037 | 0.01 | 0.009 | 0.016 | 0.02 | 0.003 | 0.004 | 0.002 | 0.001 | 0.0048 | 0.0001 | 0 | 0.0004 | 0 | 314 | 449 | 31
27860 | Q235B | 1262 | 1040 | 879 | 630 | 0.151 | 0.479 | 0.207 | 0.018 | 0.011 | 0.034 | 0.009 | 0.008 | 0.011 | 0.02 | 0.003 | 0.004 | 0.003 | 0.001 | 0.0045 | 0.0001 | 0 | 0.0003 | 0 | 334 | 464 | 29
28160 | Q235B | 1256 | 1060 | 884 | 633 | 0.1599 | 0.445 | 0.206 | 0.016 | 0.01 | 0.034 | 0.021 | 0.02 | 0.016 | 0.019 | 0.008 | 0.005 | 0.002 | 0.001 | 0.004 | 0.0001 | 0 | 0.0001 | 0 | 342 | 468 | 34
28210 | Q235B | 1262 | 1060 | 885 | 632 | 0.142 | 0.486 | 0.201 | 0.024 | 0.013 | 0.052 | 0.009 | 0.007 | 0.014 | 0.024 | 0.001 | 0.006 | 0.001 | 0.001 | 0.0028 | 0.0002 | 0 | 0.0001 | 0 | 327 | 454 | 30
28230 | Q235B | 1268 | 1060 | 888 | 631 | 0.1599 | 0.445 | 0.206 | 0.016 | 0.01 | 0.034 | 0.021 | 0.02 | 0.016 | 0.019 | 0.008 | 0.005 | 0.002 | 0.001 | 0.004 | 0.0001 | 0 | 0.0001 | 0 | 326 | 455 | 32
27890 | Q235B | 1250 | 1040 | 878 | 632 | 0.1496 | 0.48 | 0.217 | 0.011 | 0.016 | 0.036 | 0.015 | 0.015 | 0.016 | 0.016 | 0.002 | 0.005 | 0.002 | 0.001 | 0.0048 | 0.0001 | 0 | 0.0003 | 0 | 294 | 430 | 30
28130 | Q235B | 1254 | 1040 | 852 | 633 | 0.142 | 0.486 | 0.201 | 0.024 | 0.013 | 0.052 | 0.009 | 0.007 | 0.014 | 0.024 | 0.001 | 0.006 | 0.001 | 0.001 | 0.0028 | 0.0002 | 0 | 0.0001 | 0 | 319 | 448 | 31
28120 | Q235B | 1241 | 1040 | 860 | 634 | 0.142 | 0.486 | 0.201 | 0.024 | 0.013 | 0.052 | 0.009 | 0.007 | 0.014 | 0.024 | 0.001 | 0.006 | 0.001 | 0.001 | 0.0028 | 0.0002 | 0 | 0.0001 | 0 | 295 | 433 | 32
29520 | B | 1265 | 1060 | 841 | 588 | 0.1498 | 0.768 | 0.19 | 0.02 | 0.015 | 0.039 | 0.004 | 0.003 | 0.015 | 0.025 | 0.003 | 0.006 | 0.003 | 0.001 | 0 | 0.0001 | 0 | 0.0003 | 0 | 320 | 474 | 27
29510 | B | 1271 | 1060 | 846 | 593 | 0.1498 | 0.768 | 0.19 | 0.02 | 0.015 | 0.039 | 0.004 | 0.003 | 0.015 | 0.025 | 0.003 | 0.006 | 0.003 | 0.001 | 0 | 0.0001 | 0 | 0.0003 | 0 | 335 | 481 | 27
24830 | Q345R | 1262 | 1080 | 846 | 620 | 0.1365 | 1.362 | 0.284 | 0.01 | 0.005 | 0.041 | 0.033 | 0.032 | 0.015 | 0.023 | 0.003 | 0.005 | 0.003 | 0.02 | 0 | 0.0005 | 0 | 0.0004 | 0 | 397 | 525 | 26
25010 | Q345R | 1268 | 1080 | 835 | 622 | 0.1451 | 1.337 | 0.275 | 0.02 | 0.001 | 0.055 | 0.029 | 0.028 | 0.021 | 0.027 | 0.003 | 0.006 | 0.003 | 0.0208 | 0 | 0.0003 | 0 | 0.0003 | 0 | 417 | 546 | 25
36750 | SS400 | 1272 | 1060 | 834 | 576 | 0.1431 | 0.562 | 0.193 | 0.017 | 0.009 | 0.035 | 0.035 | 0.033 | 0.015 | 0.02 | 0.003 | 0.005 | 0.002 | 0.0022 | 0 | 0.0001 | 0 | 0.0004 | 0 | 334 | 468 | 24
28690 | ASTMA572GR65 | 1259 | 1050 | 815 | 572 | 0.0812 | 1.34 | 0.019 | 0.018 | 0.01 | 0.041 | 0.038 | 0.037 | 0.015 | 0.025 | 0.003 | 0.006 | 0.036 | 0.0329 | 0 | 0.0001 | 0 | 0.0002 | 0 | 492 | 581 | 32
29090 | Q345B | 1257 | 1050 | 823 | 627 | 0.1637 | 1.36 | 0.285 | 0.016 | 0.013 | 0.037 | 0.003 | 0.002 | 0.016 | 0.027 | 0.012 | 0.005 | 0.003 | 0.0016 | 0.0047 | 0.0001 | 0 | 0.0004 | 0 | 356 | 516 | 28
36300 | ASTMA572GR65 | 1247 | 1040 | 840 | 540 | 0.081 | 1.355 | 0.014 | 0.013 | 0.01 | 0.036 | 0.036 | 0.034 | 0.01 | 0.022 | 0.001 | 0.001 | 0.038 | 0.0371 | 0 | 0.0001 | 0 | 0.0001 | 0 | 516 | 573 | 28
30140 | Q345R | 1247 | 1050 | 826 | 655 | 0.1397 | 1.427 | 0.302 | 0.016 | 0.002 | 0.029 | 0.035 | 0.035 | 0.012 | 0.016 | 0.004 | 0.005 | 0.003 | 0.022 | 0 | 0.0005 | 0 | 0.0004 | 0 | 383 | 522 | 31
30140 | Q345R | 1247 | 1050 | 826 | 655 | 0.1397 | 1.427 | 0.302 | 0.016 | 0.002 | 0.029 | 0.035 | 0.035 | 0.012 | 0.016 | 0.004 | 0.005 | 0.003 | 0.022 | 0 | 0.0005 | 0 | 0.0004 | 0 | 384 | 519 | 30
31180 | Q345R | 1253 | 1050 | 833 | 658 | 0.1397 | 1.427 | 0.302 | 0.016 | 0.002 | 0.029 | 0.035 | 0.035 | 0.012 | 0.016 | 0.004 | 0.005 | 0.003 | 0.022 | 0 | 0.0005 | 0 | 0.0004 | 0 | 0 | 0 | 0
31180 | Q345R | 1253 | 1050 | 833 | 658 | 0.1397 | 1.427 | 0.302 | 0.016 | 0.002 | 0.029 | 0.035 | 0.035 | 0.012 | 0.016 | 0.004 | 0.005 | 0.003 | 0.022 | 0 | 0.0005 | 0 | 0.0004 | 0 | 379 | 518 | 29
31180 | Q345R | 1253 | 1050 | 833 | 658 | 0.1397 | 1.427 | 0.302 | 0.016 | 0.002 | 0.029 | 0.035 | 0.035 | 0.012 | 0.016 | 0.004 | 0.005 | 0.003 | 0.022 | 0 | 0.0005 | 0 | 0.0004 | 0 | 384 | 519 | 32
31130 | Q345R | 1241 | 1050 | 835 | 657 | 0.1451 | 1.337 | 0.275 | 0.02 | 0.001 | 0.055 | 0.029 | 0.028 | 0.021 | 0.027 | 0.003 | 0.006 | 0.003 | 0.0208 | 0 | 0.0003 | 0 | 0.0003 | 0 | 384 | 526 | 30
31130 | Q345R | 1241 | 1050 | 835 | 657 | 0.1451 | 1.337 | 0.275 | 0.02 | 0.001 | 0.055 | 0.029 | 0.028 | 0.021 | 0.027 | 0.003 | 0.006 | 0.003 | 0.0208 | 0 | 0.0003 | 0 | 0.0003 | 0 | 381 | 521 | 31
31250 | Q345R | 1247 | 1050 | 826 | 653 | 0.1451 | 1.337 | 0.275 | 0.02 | 0.001 | 0.055 | 0.029 | 0.028 | 0.021 | 0.027 | 0.003 | 0.006 | 0.003 | 0.0208 | 0 | 0.0003 | 0 | 0.0003 | 0 | 395 | 530 | 29
31250 | Q345R | 1247 | 1050 | 826 | 653 | 0.1451 | 1.337 | 0.275 | 0.02 | 0.001 | 0.055 | 0.029 | 0.028 | 0.021 | 0.027 | 0.003 | 0.006 | 0.003 | 0.0208 | 0 | 0.0003 | 0 | 0.0003 | 0 | 383 | 522 | 29
31490 | Q345R | 1253 | 1050 | 828 | 659 | 0.1451 | 1.337 | 0.275 | 0.02 | 0.001 | 0.055 | 0.029 | 0.028 | 0.021 | 0.027 | 0.003 | 0.006 | 0.003 | 0.0208 | 0 | 0.0003 | 0 | 0.0003 | 0 | 383 | 521 | 29
31490 | Q345R | 1253 | 1050 | 828 | 659 | 0.1451 | 1.337 | 0.275 | 0.02 | 0.001 | 0.055 | 0.029 | 0.028 | 0.021 | 0.027 | 0.003 | 0.006 | 0.003 | 0.0208 | 0 | 0.0003 | 0 | 0.0003 | 0 | 380 | 519 | 30
31440 | Q345R | 1241 | 1050 | 833 | 655 | 0.1451 | 1.337 | 0.275 | 0.02 | 0.001 | 0.055 | 0.029 | 0.028 | 0.021 | 0.027 | 0.003 | 0.006 | 0.003 | 0.0208 | 0 | 0.0003 | 0 | 0.0003 | 0 | 385 | 517 | 29
31440 | Q345R | 1241 | 1050 | 833 | 655 | 0.1451 | 1.337 | 0.275 | 0.02 | 0.001 | 0.055 | 0.029 | 0.028 | 0.021 | 0.027 | 0.003 | 0.006 | 0.003 | 0.0208 | 0 | 0.0003 | 0 | 0.0003 | 0 | 388 | 519 | 29
31340 | Q345R | 1247 | 1050 | 822 | 655 | 0.136 | 1.339 | 0.274 | 0.016 | 0.005 | 0.04 | 0.03 | 0.028 | 0.014 | 0.024 | 0.003 | 0.005 | 0.003 | 0.0196 | 0 | 0.0006 | 0 | 0.0003 | 0 | 377 | 519 | 28
31340 | Q345R | 1247 | 1050 | 822 | 655 | 0.136 | 1.339 | 0.274 | 0.016 | 0.005 | 0.04 | 0.03 | 0.028 | 0.014 | 0.024 | 0.003 | 0.005 | 0.003 | 0.0196 | 0 | 0.0006 | 0 | 0.0003 | 0 | 378 | 517 | 28
31420 | Q345R | 1253 | 1050 | 820 | 655 | 0.136 | 1.339 | 0.274 | 0.016 | 0.005 | 0.04 | 0.03 | 0.028 | 0.014 | 0.024 | 0.003 | 0.005 | 0.003 | 0.0196 | 0 | 0.0006 | 0 | 0.0003 | 0 | 378 | 517 | 29
31420 | Q345R | 1253 | 1050 | 820 | 655 | 0.136 | 1.339 | 0.274 | 0.016 | 0.005 | 0.04 | 0.03 | 0.028 | 0.014 | 0.024 | 0.003 | 0.005 | 0.003 | 0.0196 | 0 | 0.0006 | 0 | 0.0003 | 0 | 382 | 507 | 31
31340 | Q345R | 1241 | 1050 | 805 | 653 | 0.136 | 1.339 | 0.274 | 0.016 | 0.005 | 0.04 | 0.03 | 0.028 | 0.014 | 0.024 | 0.003 | 0.005 | 0.003 | 0.0196 | 0 | 0.0006 | 0 | 0.0003 | 0 | 386 | 507 | 28
31340 | Q345R | 1241 | 1050 | 805 | 653 | 0.136 | 1.339 | 0.274 | 0.016 | 0.005 | 0.04 | 0.03 | 0.028 | 0.014 | 0.024 | 0.003 | 0.005 | 0.003 | 0.0196 | 0 | 0.0006 | 0 | 0.0003 | 0 | 381 | 506 | 26
34760 | Q345R | 1247 | 1050 | 811 | 633 | 0.1357 | 1.354 | 0.27 | 0.017 | 0.004 | 0.037 | 0.029 | 0.028 | 0.014 | 0.022 | 0.003 | 0.005 | 0.003 | 0.0203 | 0.0035 | 0.0003 | 0 | 0.0003 | 0 | 404 | 540 | 27
34760 | Q345R | 1247 | 1050 | 811 | 633 | 0.1357 | 1.354 | 0.27 | 0.017 | 0.004 | 0.037 | 0.029 | 0.028 | 0.014 | 0.022 | 0.003 | 0.005 | 0.003 | 0.0203 | 0.0035 | 0.0003 | 0 | 0.0003 | 0 | 397 | 529 | 27
34890 | Q345R | 1257 | 1060 | 850 | 635 | 0.1357 | 1.354 | 0.27 | 0.017 | 0.004 | 0.037 | 0.029 | 0.028 | 0.014 | 0.022 | 0.003 | 0.005 | 0.003 | 0.0203 | 0.0035 | 0.0003 | 0 | 0.0003 | 0 | 398 | 522 | 28
34890 | Q345R | 1257 | 1060 | 850 | 635 | 0.1357 | 1.354 | 0.27 | 0.017 | 0.004 | 0.037 | 0.029 | 0.028 | 0.014 | 0.022 | 0.003 | 0.005 | 0.003 | 0.0203 | 0.0035 | 0.0003 | 0 | 0.0003 | 0 | 395 | 518 | 27
34800 | Q345R | 1245 | 1060 | 841 | 634 | 0.1357 | 1.354 | 0.27 | 0.017 | 0.004 | 0.037 | 0.029 | 0.028 | 0.014 | 0.022 | 0.003 | 0.005 | 0.003 | 0.0203 | 0.0035 | 0.0003 | 0 | 0.0003 | 0 | 412 | 527 | 25
34800 | Q345R | 1245 | 1060 | 841 | 634 | 0.1357 | 1.354 | 0.27 | 0.017 | 0.004 | 0.037 | 0.029 | 0.028 | 0.014 | 0.022 | 0.003 | 0.005 | 0.003 | 0.0203 | 0.0035 | 0.0003 | 0 | 0.0003 | 0 | 392 | 516 | 27
34890 | Q345R | 1251 | 1060 | 851 | 634 | 0.1357 | 1.354 | 0.27 | 0.017 | 0.004 | 0.037 | 0.029 | 0.028 | 0.014 | 0.022 | 0.003 | 0.005 | 0.003 | 0.0203 | 0.0035 | 0.0003 | 0 | 0.0003 | 0 | 403 | 526 | 25
34890 | Q345R | 1251 | 1060 | 851 | 634 | 0.1357 | 1.354 | 0.27 | 0.017 | 0.004 | 0.037 | 0.029 | 0.028 | 0.014 | 0.022 | 0.003 | 0.005 | 0.003 | 0.0203 | 0.0035 | 0.0003 | 0 | 0.0003 | 0 | 415 | 530 | 23
34820 | Q345R | 1257 | 1060 | 847 | 633 | 0.1357 | 1.354 | 0.27 | 0.017 | 0.004 | 0.037 | 0.029 | 0.028 | 0.014 | 0.022 | 0.003 | 0.005 | 0.003 | 0.0203 | 0.0035 | 0.0003 | 0 | 0.0003 | 0 | 399 | 527 | 24
34820 | Q345R | 1257 | 1060 | 847 | 633 | 0.1357 | 1.354 | 0.27 | 0.017 | 0.004 | 0.037 | 0.029 | 0.028 | 0.014 | 0.022 | 0.003 | 0.005 | 0.003 | 0.0203 | 0.0035 | 0.0003 | 0 | 0.0003 | 0 | 400 | 528 | 25
35010 | Q345R | 1245 | 1060 | 845 | 633 | 0.1357 | 1.354 | 0.27 | 0.017 | 0.004 | 0.037 | 0.029 | 0.028 | 0.014 | 0.022 | 0.003 | 0.005 | 0.003 | 0.0203 | 0.0035 | 0.0003 | 0 | 0.0003 | 0 | 394 | 521 | 25
35010 | Q345R | 1245 | 1060 | 845 | 633 | 0.1357 | 1.354 | 0.27 | 0.017 | 0.004 | 0.037 | 0.029 | 0.028 | 0.014 | 0.022 | 0.003 | 0.005 | 0.003 | 0.0203 | 0.0035 | 0.0003 | 0 | 0.0003 | 0 | 404 | 528 | 26
34870 | Q345R | 1251 | 1060 | 847 | 636 | 0.1357 | 1.354 | 0.27 | 0.017 | 0.004 | 0.037 | 0.029 | 0.028 | 0.014 | 0.022 | 0.003 | 0.005 | 0.003 | 0.0203 | 0.0035 | 0.0003 | 0 | 0.0003 | 0 | 424 | 556 | 27
34870 | Q345R | 1251 | 1060 | 847 | 636 | 0.1357 | 1.354 | 0.27 | 0.017 | 0.004 | 0.037 | 0.029 | 0.028 | 0.014 | 0.022 | 0.003 | 0.005 | 0.003 | 0.0203 | 0.0035 | 0.0003 | 0 | 0.0003 | 0 | 424 | 524 | 24
34970 | Q345R | 1257 | 1060 | 851 | 632 | 0.1444 | 1.357 | 0.295 | 0.017 | 0.007 | 0.04 | 0.036 | 0.035 | 0.017 | 0.029 | 0.003 | 0.005 | 0.003 | 0.0209 | 0 | 0.0004 | 0 | 0.0003 | 0 | 399 | 534 | 27
34970 | Q345R | 1257 | 1060 | 851 | 632 | 0.1444 | 1.357 | 0.295 | 0.017 | 0.007 | 0.04 | 0.036 | 0.035 | 0.017 | 0.029 | 0.003 | 0.005 | 0.003 | 0.0209 | 0 | 0.0004 | 0 | 0.0003 | 0 | 394 | 518 | 26
34830 | Q345R | 1245 | 1060 | 844 | 635 | 0.1444 | 1.357 | 0.295 | 0.017 | 0.007 | 0.04 | 0.036 | 0.035 | 0.017 | 0.029 | 0.003 | 0.005 | 0.003 | 0.0209 | 0 | 0.0004 | 0 | 0.0003 | 0 | 430 | 545 | 26
34830 | Q345R | 1245 | 1060 | 844 | 635 | 0.1444 | 1.357 | 0.295 | 0.017 | 0.007 | 0.04 | 0.036 | 0.035 | 0.017 | 0.029 | 0.003 | 0.005 | 0.003 | 0.0209 | 0 | 0.0004 | 0 | 0.0003 | 0 | 417 | 528 | 24
34920 | Q345R | 1251 | 1060 | 846 | 634 | 0.1444 | 1.357 | 0.295 | 0.017 | 0.007 | 0.04 | 0.036 | 0.035 | 0.017 | 0.029 | 0.003 | 0.005 | 0.003 | 0.0209 | 0 | 0.0004 | 0 | 0.0003 | 0 | 419 | 530 | 23
34920 | Q345R | 1251 | 1060 | 846 | 634 | 0.1444 | 1.357 | 0.295 | 0.017 | 0.007 | 0.04 | 0.036 | 0.035 | 0.017 | 0.029 | 0.003 | 0.005 | 0.003 | 0.0209 | 0 | 0.0004 | 0 | 0.0003 | 0 | 423 | 525 | 38
34820 | Q345R | 1257 | 1060 | 843 | 634 | 0.1444 | 1.357 | 0.295 | 0.017 | 0.007 | 0.04 | 0.036 | 0.035 | 0.017 | 0.029 | 0.003 | 0.005 | 0.003 | 0.0209 | 0 | 0.0004 | 0 | 0.0003 | 0 | 412 | 532 | 29
34820 | Q345R | 1257 | 1060 | 843 | 634 | 0.1444 | 1.357 | 0.295 | 0.017 | 0.007 | 0.04 | 0.036 | 0.035 | 0.017 | 0.029 | 0.003 | 0.005 | 0.003 | 0.0209 | 0 | 0.0004 | 0 | 0.0003 | 0 | 399 | 518 | 27
34930 | Q345R | 1245 | 1060 | 841 | 633 | 0.1444 | 1.357 | 0.295 | 0.017 | 0.007 | 0.04 | 0.036 | 0.035 | 0.017 | 0.029 | 0.003 | 0.005 | 0.003 | 0.0209 | 0 | 0.0004 | 0 | 0.0003 | 0 | 442 | 562 | 25
34930 | Q345R | 1245 | 1060 | 841 | 633 | 0.1444 | 1.357 | 0.295 | 0.017 | 0.007 | 0.04 | 0.036 | 0.035 | 0.017 | 0.029 | 0.003 | 0.005 | 0.003 | 0.0209 | 0 | 0.0004 | 0 | 0.0003 | 0 | 418 | 526 | 25
34820 | Q345R | 1251 | 1060 | 838 | 635 | 0.1444 | 1.357 | 0.295 | 0.017 | 0.007 | 0.04 | 0.036 | 0.035 | 0.017 | 0.029 | 0.003 | 0.005 | 0.003 | 0.0209 | 0 | 0.0004 | 0 | 0.0003 | 0 | 404 | 532 | 26
34820 | Q345R | 1251 | 1060 | 838 | 635 | 0.1444 | 1.357 | 0.295 | 0.017 | 0.007 | 0.04 | 0.036 | 0.035 | 0.017 | 0.029 | 0.003 | 0.005 | 0.003 | 0.0209 | 0 | 0.0004 | 0 | 0.0003 | 0 | 417 | 528 | 25
34950 | Q345R | 1257 | 1060 | 847 | 632 | 0.1425 | 1.359 | 0.268 | 0.011 | 0.003 | 0.043 | 0.031 | 0.031 | 0.016 | 0.023 | 0.003 | 0.005 | 0.003 | 0.02 | 0 | 0.0004 | 0 | 0.0003 | 0 | 413 | 533 | 26
34950 | Q345R | 1257 | 1060 | 847 | 632 | 0.1425 | 1.359 | 0.268 | 0.011 | 0.003 | 0.043 | 0.031 | 0.031 | 0.016 | 0.023 | 0.003 | 0.005 | 0.003 | 0.02 | 0 | 0.0004 | 0 | 0.0003 | 0 | 400 | 524 | 25
34840 | Q345R | 1245 | 1060 | 838 | 635 | 0.1425 | 1.359 | 0.268 | 0.011 | 0.003 | 0.043 | 0.031 | 0.031 | 0.016 | 0.023 | 0.003 | 0.005 | 0.003 | 0.02 | 0 | 0.0004 | 0 | 0.0003 | 0 | 426 | 534 | 26
34840 | Q345R | 1245 | 1060 | 838 | 635 | 0.1425 | 1.359 | 0.268 | 0.011 | 0.003 | 0.043 | 0.031 | 0.031 | 0.016 | 0.023 | 0.003 | 0.005 | 0.003 | 0.02 | 0 | 0.0004 | 0 | 0.0003 | 0 | 416 | 527 | 24
34920 | Q345R | 1251 | 1060 | 841 | 634 | 0.1425 | 1.359 | 0.268 | 0.011 | 0.003 | 0.043 | 0.031 | 0.031 | 0.016 | 0.023 | 0.003 | 0.005 | 0.003 | 0.02 | 0 | 0.0004 | 0 | 0.0003 | 0 | 447 | 549 | 25
34920 | Q345R | 1251 | 1060 | 841 | 634 | 0.1425 | 1.359 | 0.268 | 0.011 | 0.003 | 0.043 | 0.031 | 0.031 | 0.016 | 0.023 | 0.003 | 0.005 | 0.003 | 0.02 | 0 | 0.0004 | 0 | 0.0003 | 0 | 419 | 526 | 25
34890 | Q345R | 1257 | 1060 | 849 | 635 | 0.1425 | 1.359 | 0.268 | 0.011 | 0.003 | 0.043 | 0.031 | 0.031 | 0.016 | 0.023 | 0.003 | 0.005 | 0.003 | 0.02 | 0 | 0.0004 | 0 | 0.0003 | 0 | 476 | 558 | 22
34890 | Q345R | 1257 | 1060 | 849 | 635 | 0.1425 | 1.359 | 0.268 | 0.011 | 0.003 | 0.043 | 0.031 | 0.031 | 0.016 | 0.023 | 0.003 | 0.005 | 0.003 | 0.02 | 0 | 0.0004 | 0 | 0.0003 | 0 | 423 | 538 | 27
34890 | Q345R | 1257 | 1060 | 849 | 635 | 0.1425 | 1.359 | 0.268 | 0.011 | 0.003 | 0.043 | 0.031 | 0.031 | 0.016 | 0.023 | 0.003 | 0.005 | 0.003 | 0.02 | 0 | 0.0004 | 0 | 0.0003 | 0 | 0 | 0 | 0
34890 | Q345R | 1245 | 1060 | 844 | 634 | 0.1425 | 1.359 | 0.268 | 0.011 | 0.003 | 0.043 | 0.031 | 0.031 | 0.016 | 0.023 | 0.003 | 0.005 | 0.003 | 0.02 | 0 | 0.0004 | 0 | 0.0003 | 0 | 416 | 520 | 27
34890 | Q345R | 1245 | 1060 | 844 | 634 | 0.1425 | 1.359 | 0.268 | 0.011 | 0.003 | 0.043 | 0.031 | 0.031 | 0.016 | 0.023 | 0.003 | 0.005 | 0.003 | 0.02 | 0 | 0.0004 | 0 | 0.0003 | 0 | 443 | 547 | 24
34830 | Q345R | 1251 | 1060 | 841 | 634 | 0.1425 | 1.359 | 0.268 | 0.011 | 0.003 | 0.043 | 0.031 | 0.031 | 0.016 | 0.023 | 0.003 | 0.005 | 0.003 | 0.02 | 0 | 0.0004 | 0 | 0.0003 | 0 | 446 | 555 | 24
34830 | Q345R | 1251 | 1060 | 841 | 634 | 0.1425 | 1.359 | 0.268 | 0.011 | 0.003 | 0.043 | 0.031 | 0.031 | 0.016 | 0.023 | 0.003 | 0.005 | 0.003 | 0.02 | 0 | 0.0004 | 0 | 0.0003 | 0 | 412 | 520 | 24
35130 | Q345R | 1257 | 1060 | 853 | 633 | 0.136 | 1.339 | 0.274 | 0.016 | 0.005 | 0.04 | 0.03 | 0.028 | 0.014 | 0.024 | 0.003 | 0.005 | 0.003 | 0.0196 | 0 | 0.0006 | 0 | 0.0003 | 0 | 398 | 521 | 27
35130 | Q345R | 1257 | 1060 | 853 | 633 | 0.136 | 1.339 | 0.274 | 0.016 | 0.005 | 0.04 | 0.03 | 0.028 | 0.014 | 0.024 | 0.003 | 0.005 | 0.003 | 0.0196 | 0 | 0.0006 | 0 | 0.0003 | 0 | 408 | 527 | 23
35100 | Q345R | 1245 | 1060 | 840 | 634 | 0.136 | 1.339 | 0.274 | 0.016 | 0.005 | 0.04 | 0.03 | 0.028 | 0.014 | 0.024 | 0.003 | 0.005 | 0.003 | 0.0196 | 0 | 0.0006 | 0 | 0.0003 | 0 | 401 | 520 | 27
35100 | Q345R | 1245 | 1060 | 840 | 634 | 0.136 | 1.339 | 0.274 | 0.016 | 0.005 | 0.04 | 0.03 | 0.028 | 0.014 | 0.024 | 0.003 | 0.005 | 0.003 | 0.0196 | 0 | 0.0006 | 0 | 0.0003 | 0 | 390 | 514 | 25
35150 | Q345R | 1251 | 1060 | 843 | 632 | 0.136 | 1.339 | 0.274 | 0.016 | 0.005 | 0.04 | 0.03 | 0.028 | 0.014 | 0.024 | 0.003 | 0.005 | 0.003 | 0.0196 | 0 | 0.0006 | 0 | 0.0003 | 0 | 396 | 523 | 25
35150 | Q345R | 1251 | 1060 | 843 | 632 | 0.136 | 1.339 | 0.274 | 0.016 | 0.005 | 0.04 | 0.03 | 0.028 | 0.014 | 0.024 | 0.003 | 0.005 | 0.003 | 0.0196 | 0 | 0.0006 | 0 | 0.0003 | 0 | 407 | 531 | 28
35100 | Q345R | 1257 | 1060 | 844 | 634 | 0.136 | 1.339 | 0.274 | 0.016 | 0.005 | 0.04 | 0.03 | 0.028 | 0.014 | 0.024 | 0.003 | 0.005 | 0.003 | 0.0196 | 0 | 0.0006 | 0 | 0.0003 | 0 | 399 | 518 | 25
35100 | Q345R | 1257 | 1060 | 844 | 634 | 0.136 | 1.339 | 0.274 | 0.016 | 0.005 | 0.04 | 0.03 | 0.028 | 0.014 | 0.024 | 0.003 | 0.005 | 0.003 | 0.0196 | 0 | 0.0006 | 0 | 0.0003 | 0 | 390 | 518 | 28
34870 | Q345R | 1245 | 1060 | 844 | 632 | 0.136 | 1.339 | 0.274 | 0.016 | 0.005 | 0.04 | 0.03 | 0.028 | 0.014 | 0.024 | 0.003 | 0.005 | 0.003 | 0.0196 | 0 | 0.0006 | 0 | 0.0003 | 0 | 421 | 540 | 27
34870 | Q345R | 1245 | 1060 | 844 | 632 | 0.136 | 1.339 | 0.274 | 0.016 | 0.005 | 0.04 | 0.03 | 0.028 | 0.014 | 0.024 | 0.003 | 0.005 | 0.003 | 0.0196 | 0 | 0.0006 | 0 | 0.0003 | 0 | 403 | 530 | 24
35127 | Q345R | 1251 | 1060 | 0 | 0 | 0.136 | 1.339 | 0.274 | 0.016 | 0.005 | 0.04 | 0.03 | 0.028 | 0.014 | 0.024 | 0.003 | 0.005 | 0.003 | 0.0196 | 0 | 0.0006 | 0 | 0.0003 | 0 | 392 | 515 | 27
35127 | Q345R | 1251 | 1060 | 0 | 0 | 0.136 | 1.339 | 0.274 | 0.016 | 0.005 | 0.04 | 0.03 | 0.028 | 0.014 | 0.024 | 0.003 | 0.005 | 0.003 | 0.0196 | 0 | 0.0006 | 0 | 0.0003 | 0 | 391 | 519 | 23
35110 | Q345R | 1257 | 1060 | 847 | 634 | 0.1343 | 1.329 | 0.28 | 0.013 | 0.001 | 0.041 | 0.03 | 0.03 | 0.015 | 0.019 | 0.003 | 0.004 | 0.003 | 0.0202 | 0 | 0.0007 | 0 | 0.0003 | 0 | 394 | 525 | 25
35110 | Q345R | 1257 | 1060 | 847 | 634 | 0.1343 | 1.329 | 0.28 | 0.013 | 0.001 | 0.041 | 0.03 | 0.03 | 0.015 | 0.019 | 0.003 | 0.004 | 0.003 | 0.0202 | 0 | 0.0007 | 0 | 0.0003 | 0 | 398 | 526 | 28
35110 | Q345R | 1245 | 1060 | 841 | 634 | 0.1343 | 1.329 | 0.28 | 0.013 | 0.001 | 0.041 | 0.03 | 0.03 | 0.015 | 0.019 | 0.003 | 0.004 | 0.003 | 0.0202 | 0 | 0.0007 | 0 | 0.0003 | 0 | 403 | 526 | 25
35110 | Q345R | 1245 | 1060 | 841 | 634 | 0.1343 | 1.329 | 0.28 | 0.013 | 0.001 | 0.041 | 0.03 | 0.03 | 0.015 | 0.019 | 0.003 | 0.004 | 0.003 | 0.0202 | 0 | 0.0007 | 0 | 0.0003 | 0 | 395 | 519 | 25
35140 | Q345R | 1251 | 1060 | 840 | 632 | 0.1343 | 1.329 | 0.28 | 0.013 | 0.001 | 0.041 | 0.03 | 0.03 | 0.015 | 0.019 | 0.003 | 0.004 | 0.003 | 0.0202 | 0 | 0.0007 | 0 | 0.0003 | 0 | 402 | 529 | 26
35140 | Q345R | 1251 | 1060 | 840 | 632 | 0.1343 | 1.329 | 0.28 | 0.013 | 0.001 | 0.041 | 0.03 | 0.03 | 0.015 | 0.019 | 0.003 | 0.004 | 0.003 | 0.0202 | 0 | 0.0007 | 0 | 0.0003 | 0 | 394 | 521 | 25
35110 | Q345R | 1257 | 1060 | 844 | 635 | 0.1343 | 1.329 | 0.28 | 0.013 | 0.001 | 0.041 | 0.03 | 0.03 | 0.015 | 0.019 | 0.003 | 0.004 | 0.003 | 0.0202 | 0 | 0.0007 | 0 | 0.0003 | 0 | 390 | 522 | 26
35110 | Q345R | 1257 | 1060 | 844 | 635 | 0.1343 | 1.329 | 0.28 | 0.013 | 0.001 | 0.041 | 0.03 | 0.03 | 0.015 | 0.019 | 0.003 | 0.004 | 0.003 | 0.0202 | 0 | 0.0007 | 0 | 0.0003 | 0 | 402 | 538 | 28
35120 | Q345R | 1245 | 1060 | 848 | 631 | 0.1343 | 1.329 | 0.28 | 0.013 | 0.001 | 0.041 | 0.03 | 0.03 | 0.015 | 0.019 | 0.003 | 0.004 | 0.003 | 0.0202 | 0 | 0.0007 | 0 | 0.0003 | 0 | 398 | 529 | 27
35120 | Q345R | 1245 | 1060 | 848 | 631 | 0.1343 | 1.329 | 0.28 | 0.013 | 0.001 | 0.041 | 0.03 | 0.03 | 0.015 | 0.019 | 0.003 | 0.004 | 0.003 | 0.0202 | 0 | 0.0007 | 0 | 0.0003 | 0 | 411 | 534 | 23
35127 | Q345R | 1251 | 1060 | 0 | 0 | 0.1343 | 1.329 | 0.28 | 0.013 | 0.001 | 0.041 | 0.03 | 0.03 | 0.015 | 0.019 | 0.003 | 0.004 | 0.003 | 0.0202 | 0 | 0.0007 | 0 | 0.0003 | 0 | 391 | 526 | 26
35127 | Q345R | 1251 | 1060 | 0 | 0 | 0.1343 | 1.329 | 0.28 | 0.013 | 0.001 | 0.041 | 0.03 | 0.03 | 0.015 | 0.019 | 0.003 | 0.004 | 0.003 | 0.0202 | 0 | 0.0007 | 0 | 0.0003 | 0 | 394 | 522 | 28
34920 | Q345R | 1257 | 1060 | 850 | 634 | 0.1391 | 1.364 | 0.276 | 0.011 | 0.003 | 0.061 | 0.029 | 0.028 | 0.023 | 0.033 | 0.003 | 0.007 | 0.003 | 0.0205 | 0 | 0.0004 | 0 | 0.0003 | 0 | 444 | 569 | 24
34920 | Q345R | 1257 | 1060 | 850 | 634 | 0.1391 | 1.364 | 0.276 | 0.011 | 0.003 | 0.061 | 0.029 | 0.028 | 0.023 | 0.033 | 0.003 | 0.007 | 0.003 | 0.0205 | 0 | 0.0004 | 0 | 0.0003 | 0 | 414 | 539 | 27
34930 | Q345R | 1245 | 1060 | 840 | 633 | 0.1391 | 1.364 | 0.276 | 0.011 | 0.003 | 0.061 | 0.029 | 0.028 | 0.023 | 0.033 | 0.003 | 0.007 | 0.003 | 0.0205 | 0 | 0.0004 | 0 | 0.0003 | 0 | 455 | 564 | 26
34930 | Q345R | 1245 | 1060 | 840 | 633 | 0.1391 | 1.364 | 0.276 | 0.011 | 0.003 | 0.061 | 0.029 | 0.028 | 0.023 | 0.033 | 0.003 | 0.007 | 0.003 | 0.0205 | 0 | 0.0004 | 0 | 0.0003 | 0 | 443 | 555 | 24
34900 | Q345R | 1251 | 1060 | 837 | 634 | 0.1391 | 1.364 | 0.276 | 0.011 | 0.003 | 0.061 | 0.029 | 0.028 | 0.023 | 0.033 | 0.003 | 0.007 | 0.003 | 0.0205 | 0 | 0.0004 | 0 | 0.0003 | 0 | 425 | 536 | 25
34900 | Q345R | 1251 | 1060 | 837 | 634 | 0.1391 | 1.364 | 0.276 | 0.011 | 0.003 | 0.061 | 0.029 | 0.028 | 0.023 | 0.033 | 0.003 | 0.007 | 0.003 | 0.0205 | 0 | 0.0004 | 0 | 0.0003 | 0 | 442 | 559 | 24
34930 | Q345R | 1257 | 1060 | 845 | 633 | 0.1391 | 1.364 | 0.276 | 0.011 | 0.003 | 0.061 | 0.029 | 0.028 | 0.023 | 0.033 | 0.003 | 0.007 | 0.003 | 0.0205 | 0 | 0.0004 | 0 | 0.0003 | 0 | 450 | 566 | 26
34930 | Q345R | 1257 | 1060 | 845 | 633 | 0.1391 | 1.364 | 0.276 | 0.011 | 0.003 | 0.061 | 0.029 | 0.028 | 0.023 | 0.033 | 0.003 | 0.007 | 0.003 | 0.0205 | 0 | 0.0004 | 0 | 0.0003 | 0 | 442 | 557 | 23
34970 | Q345R | 1245 | 1060 | 845 | 632 | 0.1391 | 1.364 | 0.276 | 0.011 | 0.003 | 0.061 | 0.029 | 0.028 | 0.023 | 0.033 | 0.003 | 0.007 | 0.003 | 0.0205 | 0 | 0.0004 | 0 | 0.0003 | 0 | 448 | 564 | 23
34970 | Q345R | 1245 | 1060 | 845 | 632 | 0.1391 | 1.364 | 0.276 | 0.011 | 0.003 | 0.061 | 0.029 | 0.028 | 0.023 | 0.033 | 0.003 | 0.007 | 0.003 | 0.0205 | 0 | 0.0004 | 0 | 0.0003 | 0 | 442 | 549 | 24
34930 | Q345R | 1251 | 1060 | 837 | 634 | 0.1391 | 1.364 | 0.276 | 0.011 | 0.003 | 0.061 | 0.029 | 0.028 | 0.023 | 0.033 | 0.003 | 0.007 | 0.003 | 0.0205 | 0 | 0.0004 | 0 | 0.0003 | 0 | 451 | 571 | 23
34930 | Q345R | 1251 | 1060 | 837 | 634 | 0.1391 | 1.364 | 0.276 | 0.011 | 0.003 | 0.061 | 0.029 | 0.028 | 0.023 | 0.033 | 0.003 | 0.007 | 0.003 | 0.0205 | 0 | 0.0004 | 0 | 0.0003 | 0 | 441 | 544 | 27
34964 | Q345R | 1257 | 1060 | 0 | 0 | 0.1391 | 1.364 | 0.276 | 0.011 | 0.003 | 0.061 | 0.029 | 0.028 | 0.023 | 0.033 | 0.003 | 0.007 | 0.003 | 0.0205 | 0 | 0.0004 | 0 | 0.0003 | 0 | 441 | 554 | 26
34964 | Q345R | 1257 | 1060 | 0 | 0 | 0.1391 | 1.364 | 0.276 | 0.011 | 0.003 | 0.061 | 0.029 | 0.028 | 0.023 | 0.033 | 0.003 | 0.007 | 0.003 | 0.0205 | 0 | 0.0004 | 0 | 0.0003 | 0 | 412 | 532 | 24
34960 | Q345R | 1245 | 1060 | 847 | 630 | 0.1391 | 1.364 | 0.276 | 0.011 | 0.003 | 0.061 | 0.029 | 0.028 | 0.023 | 0.033 | 0.003 | 0.007 | 0.003 | 0.0205 | 0 | 0.0004 | 0 | 0.0003 | 0 | 447 | 563 | 24
34960 | Q345R | 1245 | 1060 | 847 | 630 | 0.1391 | 1.364 | 0.276 | 0.011 | 0.003 | 0.061 | 0.029 | 0.028 | 0.023 | 0.033 | 0.003 | 0.007 | 0.003 | 0.0205 | 0 | 0.0004 | 0 | 0.0003 | 0 | 435 | 547 | 25
31130 | Q345R | 1256 | 1060 | 847 | 635 | 0.1365 | 1.362 | 0.284 | 0.01 | 0.005 | 0.041 | 0.033 | 0.032 | 0.015 | 0.023 | 0.003 | 0.005 | 0.003 | 0.02 | 0 | 0.0005 | 0 | 0.0004 | 0 | 414 | 539 | 31
31130 | Q345R | 1256 | 1060 | 847 | 635 | 0.1365 | 1.362 | 0.284 | 0.01 | 0.005 | 0.041 | 0.033 | 0.032 | 0.015 | 0.023 | 0.003 | 0.005 | 0.003 | 0.02 | 0 | 0.0005 | 0 | 0.0004 | 0 | 403 | 512 | 27
31090 | Q345R | 1262 | 1060 | 848 | 632 | 0.1365 | 1.362 | 0.284 | 0.01 | 0.005 | 0.041 | 0.033 | 0.032 | 0.015 | 0.023 | 0.003 | 0.005 | 0.003 | 0.02 | 0 | 0.0005 | 0 | 0.0004 | 0 | 412 | 526 | 25
31090 | Q345R | 1262 | 1060 | 848 | 632 | 0.1365 | 1.362 | 0.284 | 0.01 | 0.005 | 0.041 | 0.033 | 0.032 | 0.015 | 0.023 | 0.003 | 0.005 | 0.003 | 0.02 | 0 | 0.0005 | 0 | 0.0004 | 0 | 412 | 530 | 26
31090 | Q345R | 1262 | 1060 | 848 | 632 | 0.1365 | 1.362 | 0.284 | 0.01 | 0.005 | 0.041 | 0.033 | 0.032 | 0.015 | 0.023 | 0.003 | 0.005 | 0.003 | 0.02 | 0 | 0.0005 | 0 | 0.0004 | 0 | 412 | 530 | 26
29640 | Q345R | 1262 | 1080 | 852 | 620 | 0.1365 | 1.362 | 0.284 | 0.01 | 0.005 | 0.041 | 0.033 | 0.032 | 0.015 | 0.023 | 0.003 | 0.005 | 0.003 | 0.02 | 0 | 0.0005 | 0 | 0.0004 | 0 | 404 | 517 | 23
28250 | Q235B | 1269 | 1060 | 883 | 630 | 0.1486 | 0.447 | 0.187 | 0.021 | 0.013 | 0.034 | 0.002 | 0.001 | 0.02 | 0.02 | 0.003 | 0.004 | 0.004 | 0.001 | 0.0028 | 0.0001 | 0 | 0.0003 | 0 | 326 | 462 | 35
28260 | Q235B | 1265 | 1060 | 888 | 632 | 0.1486 | 0.447 | 0.187 | 0.021 | 0.013 | 0.034 | 0.002 | 0.001 | 0.02 | 0.02 | 0.003 | 0.004 | 0.004 | 0.001 | 0.0028 | 0.0001 | 0 | 0.0003 | 0 | 352 | 476 | 28
28300 | Q235B | 1271 | 1060 | 887 | 633 | 0.1486 | 0.447 | 0.187 | 0.021 | 0.013 | 0.034 | 0.002 | 0.001 | 0.02 | 0.02 | 0.003 | 0.004 | 0.004 | 0.001 | 0.0028 | 0.0001 | 0 | 0.0003 | 0 | 332 | 462 | 32
28220 | Q235B | 1268 | 1080 | 897 | 630 | 0.1486 | 0.447 | 0.187 | 0.021 | 0.013 | 0.034 | 0.002 | 0.001 | 0.02 | 0.02 | 0.003 | 0.004 | 0.004 | 0.001 | 0.0028 | 0.0001 | 0 | 0.0003 | 0 | 330 | 461 | 30
28180 | Q235B | 1262 | 1060 | 888 | 632 | 0.15 | 0.486 | 0.208 | 0.018 | 0.014 | 0.058 | 0.007 | 0.005 | 0.017 | 0.028 | 0.001 | 0.007 | 0.001 | 0.001 | 0.0022 | 0.0001 | 0 | 0.0001 | 0 | 310 | 433 | 36
28340 | Q235B | 1258 | 1040 | 892 | 634 | 0.157 | 0.478 | 0.205 | 0.019 | 0.01 | 0.054 | 0.011 | 0.009 | 0.017 | 0.026 | 0.001 | 0.006 | 0.001 | 0.001 | 0.0026 | 0.0001 | 0 | 0.0001 | 0 | 329 | 452 | 32
28090 | Q235B | 1247 | 1040 | 864 | 628 | 0.142 | 0.486 | 0.201 | 0.024 | 0.013 | 0.052 | 0.009 | 0.007 | 0.014 | 0.024 | 0.001 | 0.006 | 0.001 | 0.001 | 0.0028 | 0.0002 | 0 | 0.0001 | 0 | 320 | 449 | 35
28160 | Q235B | 1246 | 1040 | 889 | 631 | 0.142 | 0.486 | 0.201 | 0.024 | 0.013 | 0.052 | 0.009 | 0.007 | 0.014 | 0.024 | 0.001 | 0.006 | 0.001 | 0.001 | 0.0028 | 0.0002 | 0 | 0.0001 | 0 | 318 | 451 | 40
28050 | Q235B | 1256 | 1040 | 888 | 631 | 0.1496 | 0.48 | 0.217 | 0.011 | 0.016 | 0.036 | 0.015 | 0.015 | 0.016 | 0.016 | 0.002 | 0.005 | 0.002 | 0.001 | 0.0048 | 0.0001 | 0 | 0.0003 | 0 | 315 | 443 | 34
22010 | Q345B | 1260 | 1040 | 857 | 558 | 0.1728 | 1.458 | 0.261 | 0.018 | 0.014 | 0.041 | 0.003 | 0.002 | 0.014 | 0.021 | 0.003 | 0.005 | 0.004 | 0.0011 | 0.0023 | 0.0002 | 0 | 0.0004 | 0 | 412 | 556 | 24
21850 | W610L | 1253 | 1060 | 865 | 566 | 0.1054 | 1.527 | 0.199 | 0.02 | 0.006 | 0.043 | 0.052 | 0.049 | 0.019 | 0.025 | 0.032 | 0.005 | 0.004 | 0.0355 | 0 | 0.0019 | 0 | 0.0003 | 0 | 538 | 625 | 24
21760 | W610L | 1253 | 1060 | 864 | 573 | 0.1054 | 1.527 | 0.199 | 0.02 | 0.006 | 0.043 | 0.052 | 0.049 | 0.019 | 0.025 | 0.032 | 0.005 | 0.004 | 0.0355 | 0 | 0.0019 | 0 | 0.0003 | 0 | 543 | 640 | 23
21820 | W610L | 1259 | 1060 | 866 | 576 | 0.1052 | 1.5 | 0.196 | 0.02 | 0.006 | 0.043 | 0.047 | 0.046 | 0.019 | 0.025 | 0.027 | 0.005 | 0.004 | 0.035 | 0 | 0.0017 | 0 | 0.0003 | 0 | 531 | 623 | 26
21790 | W610L | 1265 | 1060 | 868 | 572 | 0.1052 | 1.5 | 0.196 | 0.02 | 0.006 | 0.043 | 0.047 | 0.046 | 0.019 | 0.025 | 0.027 | 0.005 | 0.004 | 0.035 | 0 | 0.0017 | 0 | 0.0003 | 0 | 538 | 632 | 25
21890 | W610L | 1259 | 1060 | 863 | 549 | 0.1052 | 1.5 | 0.196 | 0.02 | 0.006 | 0.043 | 0.047 | 0.046 | 0.019 | 0.025 | 0.027 | 0.005 | 0.004 | 0.035 | 0 | 0.0017 | 0 | 0.0003 | 0 | 549 | 636 | 24
21170 | W610L | 1253 | 1060 | 0 | 0 | 0.1034 | 1.424 | 0.187 | 0.019 | 0.005 | 0.041 | 0.041 | 0.04 | 0.018 | 0.028 | 0.027 | 0.004 | 0.003 | 0.0347 | 0 | 0.0014 | 0 | 0.0002 | 0 | 513 | 605 | 26
21170 | W610L | 1253 | 1060 | 0 | 0 | 0.1034 | 1.424 | 0.187 | 0.019 | 0.005 | 0.041 | 0.041 | 0.04 | 0.018 | 0.028 | 0.027 | 0.004 | 0.003 | 0.0347 | 0 | 0.0014 | 0 | 0.0002 | 0 | 497 | 602 | 25
21170 | W610L | 1253 | 1060 | 0 | 0 | 0.1034 | 1.424 | 0.187 | 0.019 | 0.005 | 0.041 | 0.041 | 0.04 | 0.018 | 0.028 | 0.027 | 0.004 | 0.003 | 0.0347 | 0 | 0.0014 | 0 | 0.0002 | 0 | 509 | 605 | 26
21900 | W610L | 1265 | 1060 | 867 | 575 | 0.1034 | 1.424 | 0.187 | 0.019 | 0.005 | 0.041 | 0.041 | 0.04 | 0.018 | 0.028 | 0.027 | 0.004 | 0.003 | 0.0347 | 0 | 0.0014 | 0 | 0.0002 | 0 | 503 | 596 | 27
21200 | W610L | 1253 | 1060 | 857 | 580 | 0.1034 | 1.424 | 0.187 | 0.019 | 0.005 | 0.041 | 0.041 | 0.04 | 0.018 | 0.028 | 0.027 | 0.004 | 0.003 | 0.0347 | 0 | 0.0014 | 0 | 0.0002 | 0 | 523 | 612 | 26
21255 | Q235B | 1268 | 1060 | 0 | 0 | 0.1478 | 0.464 | 0.193 | 0.016 | 0.014 | 0.033 | 0.015 | 0.014 | 0.015 | 0.018 | 0.003 | 0.005 | 0.002 | 0.001 | 0.0038 | 0.0002 | 0 | 0.0002 | 0 | 309 | 433 | 32
26150 | X60 | 1247 | 1050 | 838 | 571 | 0.0713 | 1.461 | 0.192 | 0.008 | 0.0015 | 0.042 | 0.028 | 0.028 | 0.019 | 0.02 | 0.015 | 0.006 | 0.04 | 0.0418 | 0.0052 | 0.001 | 0 | 0.0003 | 0 | 477 | 550 | 44
26270 | X60 | 1247 | 1050 | 835 | 575 | 0.0756 | 1.436 | 0.208 | 0.011 | 0.0014 | 0.058 | 0.03 | 0.029 | 0.022 | 0.03 | 0.014 | 0.006 | 0.038 | 0.0384 | 0.0032 | 0.0015 | 0 | 0.0004 | 0 | 491 | 558 | 44
26110 | X60 | 1259 | 1050 | 834 | 575 | 0.0674 | 1.464 | 0.179 | 0.01 | 0.002 | 0.043 | 0.025 | 0.024 | 0.016 | 0.022 | 0.014 | 0.005 | 0.04 | 0.04 | 0.0045 | 0.0007 | 0 | 0.0002 | 0 | 504 | 545 | 44
26110 | X60 | 1259 | 1050 | 834 | 575 | 0.0674 | 1.464 | 0.179 | 0.01 | 0.002 | 0.043 | 0.025 | 0.024 | 0.016 | 0.022 | 0.014 | 0.005 | 0.04 | 0.04 | 0.0045 | 0.0007 | 0 | 0.0002 | 0 | 474 | 550 | 43
26110 | X60 | 1259 | 1050 | 834 | 575 | 0.0674 | 1.464 | 0.179 | 0.01 | 0.002 | 0.043 | 0.025 | 0.024 | 0.016 | 0.022 | 0.014 | 0.005 | 0.04 | 0.04 | 0.0045 | 0.0007 | 0 | 0.0002 | 0 | 494 | 545 | 47
26370 | X60 | 1247 | 1050 | 832 | 575 | 0.0701 | 1.463 | 0.197 | 0.007 | 0.0024 | 0.054 | 0.031 | 0.03 | 0.02 | 0.019 | 0.014 | 0.005 | 0.041 | 0.0393 | 0.0034 | 0.0013 | 0 | 0.0003 | 0 | 503 | 562 | 44
20430 | HJ58C | 1270 | 1090 | 864 | 646 | 0.119 | 0.843 | 0.362 | 0.006 | 0.001 | 0.191 | 0.034 | 0.033 | 0.159 | 0.607 | 0.016 | 0.176 | 0.002 | 0.023 | 0.0041 | 0.002 | 0 | 0.0001 | 0 | 584 | 691 | 28
18680 | HJ58C | 1270 | 1090 | 805 | 580 | 0.117 | 0.843 | 0.359 | 0.011 | 0.0009 | 0.175 | 0.033 | 0.032 | 0.143 | 0.604 | 0.014 | 0.186 | 0.003 | 0.027 | 0.0046 | 0.0023 | 0 | 0.0001 | 0 | 546 | 638 | 24
27930 | Q235B | 1260 | 1060 | 879 | 633 | 0.1417 | 0.495 | 0.193 | 0.017 | 0.013 | 0.037 | 0.022 | 0.021 | 0.014 | 0.024 | 0.002 | 0.005 | 0.002 | 0.001 | 0.005 | 0.0001 | 0 | 0.0003 | 0 | 312 | 443 | 38
24890 | Q235B | 1246 | 1040 | 881 | 634 | 0.1581 | 0.457 | 0.195 | 0.016 | 0.016 | 0.033 | 0.001 | 0.001 | 0.012 | 0.016 | 0.002 | 0.004 | 0.002 | 0.001 | 0.0033 | 0.0001 | 0 | 0.0003 | 0 | 311 | 444 | 33
28080 | Q235B | 1251 | 1040 | 854 | 635 | 0.1417 | 0.495 | 0.193 | 0.017 | 0.013 | 0.037 | 0.022 | 0.021 | 0.014 | 0.024 | 0.002 | 0.005 | 0.002 | 0.001 | 0.005 | 0.0001 | 0 | 0.0003 | 0 | 322 | 450 | 34
26910 | Q235B | 1256 | 1040 | 859 | 636 | 0.1496 | 0.48 | 0.217 | 0.011 | 0.016 | 0.036 | 0.015 | 0.015 | 0.016 | 0.016 | 0.002 | 0.005 | 0.002 | 0.001 | 0.0048 | 0.0001 | 0 | 0.0003 | 0 | 278 | 425 | 35
34740 | B | 1258 | 1060 | 847 | 575 | 0.1381 | 0.78 | 0.199 | 0.018 | 0.02 | 0.043 | 0.01 | 0.009 | 0.02 | 0.024 | 0.003 | 0.008 | 0.003 | 0.001 | 0 | 0.0002 | 0 | 0.0003 | 0 | 314 | 452 | 33
30120 | B | 1265 | 1060 | 849 | 591 | 0.1458 | 0.77 | 0.192 | 0.015 | 0.016 | 0.033 | 0.002 | 0.002 | 0.014 | 0.021 | 0.002 | 0.005 | 0.002 | 0.001 | 0 | 0.0001 | 0 | 0.0003 | 0 | 326 | 464 | 28
24820 | Q345R | 1274 | 1080 | 850 | 625 | 0.1397 | 1.427 | 0.302 | 0.016 | 0.002 | 0.029 | 0.035 | 0.035 | 0.012 | 0.016 | 0.004 | 0.005 | 0.003 | 0.022 | 0 | 0.0005 | 0 | 0.0004 | 0 | 386 | 537 | 25
24860 | Q345R | 1262 | 1080 | 848 | 619 | 0.1397 | 1.427 | 0.302 | 0.016 | 0.002 | 0.029 | 0.035 | 0.035 | 0.012 | 0.016 | 0.004 | 0.005 | 0.003 | 0.022 | 0 | 0.0005 | 0 | 0.0004 | 0 | 420 | 544 | 25
24890 | Q345R | 1268 | 1080 | 847 | 621 | 0.1397 | 1.427 | 0.302 | 0.016 | 0.002 | 0.029 | 0.035 | 0.035 | 0.012 | 0.016 | 0.004 | 0.005 | 0.003 | 0.022 | 0 | 0.0005 | 0 | 0.0004 | 0 | 410 | 543 | 25
27970 | Q345R | 1274 | 1080 | 846 | 623 | 0.1397 | 1.427 | 0.302 | 0.016 | 0.002 | 0.029 | 0.035 | 0.035 | 0.012 | 0.016 | 0.004 | 0.005 | 0.003 | 0.022 | 0 | 0.0005 | 0 | 0.0004 | 0 | 415 | 550 | 26
28050 | Q345R | 1262 | 1080 | 836 | 626 | 0.1397 | 1.427 | 0.302 | 0.016 | 0.002 | 0.029 | 0.035 | 0.035 | 0.012 | 0.016 | 0.004 | 0.005 | 0.003 | 0.022 | 0 | 0.0005 | 0 | 0.0004 | 0 | 415 | 540 | 25
27860 | Q345R | 1268 | 1080 | 850 | 620 | 0.1365 | 1.362 | 0.284 | 0.01 | 0.005 | 0.041 | 0.033 | 0.032 | 0.015 | 0.023 | 0.003 | 0.005 | 0.003 | 0.02 | 0 | 0.0005 | 0 | 0.0004 | 0 | 411 | 544 | 24
36990 | Q345B | 1264 | 1050 | 828 | 615 | 0.1637 | 1.36 | 0.285 | 0.016 | 0.013 | 0.037 | 0.003 | 0.002 | 0.016 | 0.027 | 0.012 | 0.005 | 0.003 | 0.0016 | 0.0047 | 0.0001 | 0 | 0.0004 | 0 | 361 | 505 | 25
36990 | Q345B | 1264 | 1050 | 828 | 615 | 0.1637 | 1.36 | 0.285 | 0.016 | 0.013 | 0.037 | 0.003 | 0.002 | 0.016 | 0.027 | 0.012 | 0.005 | 0.003 | 0.0016 | 0.0047 | 0.0001 | 0 | 0.0004 | 0 | 361 | 505 | 25
31190 | Q345R | 1250 | 1060 | 835 | 637 | 0.1365 | 1.362 | 0.284 | 0.01 | 0.005 | 0.041 | 0.033 | 0.032 | 0.015 | 0.023 | 0.003 | 0.005 | 0.003 | 0.02 | 0 | 0.0005 | 0 | 0.0004 | 0 | 405 | 523 | 26
31190 | Q345R | 1250 | 1060 | 835 | 637 | 0.1365 | 1.362 | 0.284 | 0.01 | 0.005 | 0.041 | 0.033 | 0.032 | 0.015 | 0.023 | 0.003 | 0.005 | 0.003 | 0.02 | 0 | 0.0005 | 0 | 0.0004 | 0 | 413 | 530 | 27
31090 | Q345R | 1256 | 1060 | 827 | 630 | 0.1365 | 1.362 | 0.284 | 0.01 | 0.005 | 0.041 | 0.033 | 0.032 | 0.015 | 0.023 | 0.003 | 0.005 | 0.003 | 0.02 | 0 | 0.0005 | 0 | 0.0004 | 0 | 408 | 527 | 25
31090 | Q345R | 1256 | 1060 | 827 | 630 | 0.1365 | 1.362 | 0.284 | 0.01 | 0.005 | 0.041 | 0.033 | 0.032 | 0.015 | 0.023 | 0.003 | 0.005 | 0.003 | 0.02 | 0 | 0.0005 | 0 | 0.0004 | 0 | 412 | 528 | 25
31060 | Q345R | 1262 | 1060 | 829 | 631 | 0.1415 | 1.347 | 0.289 | 0.011 | 0.003 | 0.042 | 0.028 | 0.027 | 0.017 | 0.022 | 0.003 | 0.005 | 0.003 | 0.0198 | 0 | 0.0005 | 0 | 0.0003 | 0 | 401 | 522 | 26
31060 | Q345R | 1262 | 1060 | 829 | 631 | 0.1415 | 1.347 | 0.289 | 0.011 | 0.003 | 0.042 | 0.028 | 0.027 | 0.017 | 0.022 | 0.003 | 0.005 | 0.003 | 0.0198 | 0 | 0.0005 | 0 | 0.0003 | 0 | 412 | 527 | 23
31410 | Q345R | 1262 | 1080 | 846 | 620 | 0.1394 | 1.358 | 0.282 | 0.015 | 0.004 | 0.036 | 0.032 | 0.032 | 0.013 | 0.02 | 0.003 | 0.005 | 0.003 | 0.02 | 0 | 0.0003 | 0 | 0.0003 | 0 | 402 | 522 | 23
31410 | Q345R | 1262 | 1080 | 846 | 620 | 0.1394 | 1.358 | 0.282 | 0.015 | 0.004 | 0.036 | 0.032 | 0.032 | 0.013 | 0.02 | 0.003 | 0.005 | 0.003 | 0.02 | 0 | 0.0003 | 0 | 0.0003 | 0 | 411 | 535 | 24
29890 | Q345R | 1268 | 1080 | 842 | 625 | 0.1451 | 1.337 | 0.275 | 0.02 | 0.001 | 0.055 | 0.029 | 0.028 | 0.021 | 0.027 | 0.003 | 0.006 | 0.003 | 0.0208 | 0 | 0.0003 | 0 | 0.0003 | 0 | 451 | 582 | 18
29890 | Q345R | 1268 | 1080 | 842 | 625 | 0.1451 | 1.337 | 0.275 | 0.02 | 0.001 | 0.055 | 0.029 | 0.028 | 0.021 | 0.027 | 0.003 | 0.006 | 0.003 | 0.0208 | 0 | 0.0003 | 0 | 0.0003 | 0 | 405 | 526 | 24
29890 | Q345R | 1268 | 1080 | 842 | 625 | 0.1451 | 1.337 | 0.275 | 0.02 | 0.001 | 0.055 | 0.029 | 0.028 | 0.021 | 0.027 | 0.003 | 0.006 | 0.003 | 0.0208 | 0 | 0.0003 | 0 | 0.0003 | 0 | 401 | 529 | 23
29390 | Q345R | 1274 | 1080 | 843 | 623 | 0.1397 | 1.427 | 0.302 | 0.016 | 0.002 | 0.029 | 0.035 | 0.035 | 0.012 | 0.016 | 0.004 | 0.005 | 0.003 | 0.022 | 0 | 0.0005 | 0 | 0.0004 | 0 | 412 | 538 | 26
34150 | Q345R | 1262 | 1080 | 844 | 623 | 0.1451 | 1.337 | 0.275 | 0.02 | 0.001 | 0.055 | 0.029 | 0.028 | 0.021 | 0.027 | 0.003 | 0.006 | 0.003 | 0.0208 | 0 | 0.0003 | 0 | 0.0003 | 0 | 439 | 562 | 27
34150 | Q345R | 1262 | 1080 | 844 | 623 | 0.1451 | 1.337 | 0.275 | 0.02 | 0.001 | 0.055 | 0.029 | 0.028 | 0.021 | 0.027 | 0.003 | 0.006 | 0.003 | 0.0208 | 0 | 0.0003 | 0 | 0.0003 | 0 | 425 | 564 | 26
35150 | Q345R | 1268 | 1080 | 847 | 622 | 0.1451 | 1.337 | 0.275 | 0.02 | 0.001 | 0.055 | 0.029 | 0.028 | 0.021 | 0.027 | 0.003 | 0.006 | 0.003 | 0.0208 | 0 | 0.0003 | 0 | 0.0003 | 0 | 402 | 540 | 26
35150 | Q345R | 1268 | 1080 | 847 | 622 | 0.1451 | 1.337 | 0.275 | 0.02 | 0.001 | 0.055 | 0.029 | 0.028 | 0.021 | 0.027 | 0.003 | 0.006 | 0.003 | 0.0208 | 0 | 0.0003 | 0 | 0.0003 | 0 | 418 | 541 | 29
34910 | Q345R | 1274 | 1080 | 845 | 622 | 0.1444 | 1.357 | 0.295 | 0.017 | 0.007 | 0.04 | 0.036 | 0.035 | 0.017 | 0.029 | 0.003 | 0.005 | 0.003 | 0.0209 | 0 | 0.0004 | 0 | 0.0003 | 0 | 412 | 545 | 26
34910 | Q345R | 1274 | 1080 | 845 | 622 | 0.1444 | 1.357 | 0.295 | 0.017 | 0.007 | 0.04 | 0.036 | 0.035 | 0.017 | 0.029 | 0.003 | 0.005 | 0.003 | 0.0209 | 0 | 0.0004 | 0 | 0.0003 | 0 | 404 | 536 | 24
34790 | Q345R | 1262 | 1080 | 838 | 621 | 0.1444 | 1.357 | 0.295 | 0.017 | 0.007 | 0.04 | 0.036 | 0.035 | 0.017 | 0.029 | 0.003 | 0.005 | 0.003 | 0.0209 | 0 | 0.0004 | 0 | 0.0003 | 0 | 407 | 525 | 25
34790 | Q345R | 1262 | 1080 | 838 | 621 | 0.1444 | 1.357 | 0.295 | 0.017 | 0.007 | 0.04 | 0.036 | 0.035 | 0.017 | 0.029 | 0.003 | 0.005 | 0.003 | 0.0209 | 0 | 0.0004 | 0 | 0.0003 | 0 | 412 | 532 | 26
34840 | Q345R | 1268 | 1080 | 838 | 622 | 0.1425 | 1.359 | 0.268 | 0.011 | 0.003 | 0.043 | 0.031 | 0.031 | 0.016 | 0.023 | 0.003 | 0.005 | 0.003 | 0.02 | 0 | 0.0004 | 0 | 0.0003 | 0 | 412 | 548 | 25
34840 | Q345R | 1268 | 1080 | 838 | 622 | 0.1425 | 1.359 | 0.268 | 0.011 | 0.003 | 0.043 | 0.031 | 0.031 | 0.016 | 0.023 | 0.003 | 0.005 | 0.003 | 0.02 | 0 | 0.0004 | 0 | 0.0003 | 0 | 419 | 546 | 26
34790 | Q345R | 1274 | 1080 | 840 | 620 | 0.1425 | 1.359 | 0.268 | 0.011 | 0.003 | 0.043 | 0.031 | 0.031 | 0.016 | 0.023 | 0.003 | 0.005 | 0.003 | 0.02 | 0 | 0.0004 | 0 | 0.0003 | 0 | 409 | 525 | 24
34790 | Q345R | 1274 | 1080 | 840 | 620 | 0.1425 | 1.359 | 0.268 | 0.011 | 0.003 | 0.043 | 0.031 | 0.031 | 0.016 | 0.023 | 0.003 | 0.005 | 0.003 | 0.02 | 0 | 0.0004 | 0 | 0.0003 | 0 | 416 | 524 | 26
35020 | Q345R | 1262 | 1080 | 841 | 0 | 0.1365 | 1.362 | 0.284 | 0.01 | 0.005 | 0.041 | 0.033 | 0.032 | 0.015 | 0.023 | 0.003 | 0.005 | 0.003 | 0.02 | 0 | 0.0005 | 0 | 0.0004 | 0 | 408 | 527 | 24
35020 | Q345R | 1262 | 1080 | 841 | 0 | 0.1365 | 1.362 | 0.284 | 0.01 | 0.005 | 0.041 | 0.033 | 0.032 | 0.015 | 0.023 | 0.003 | 0.005 | 0.003 | 0.02 | 0 | 0.0005 | 0 | 0.0004 | 0 | 402 | 528 | 27
34950 | Q345R | 1268 | 1080 | 837 | 622 | 0.1415 | 1.347 | 0.289 | 0.011 | 0.003 | 0.042 | 0.028 | 0.027 | 0.017 | 0.022 | 0.003 | 0.005 | 0.003 | 0.0198 | 0 | 0.0005 | 0 | 0.0003 | 0 | 403 | 517 | 28
34950 | Q345R | 1268 | 1080 | 837 | 622 | 0.1415 | 1.347 | 0.289 | 0.011 | 0.003 | 0.042 | 0.028 | 0.027 | 0.017 | 0.022 | 0.003 | 0.005 | 0.003 | 0.0198 | 0 | 0.0005 | 0 | 0.0003 | 0 | 404 | 520 | 27
34950 | Q345R | 1268 | 1080 | 837 | 622 | 0.1415 | 1.347 | 0.289 | 0.011 | 0.003 | 0.042 | 0.028 | 0.027 | 0.017 | 0.022 | 0.003 | 0.005 | 0.003 | 0.0198 | 0 | 0.0005 | 0 | 0.0003 | 0 | 404 | 520 | 27
35010 | Q345R | 1274 | 1080 | 846 | 0 | 0.1415 | 1.347 | 0.289 | 0.011 | 0.003 | 0.042 | 0.028 | 0.027 | 0.017 | 0.022 | 0.003 | 0.005 | 0.003 | 0.0198 | 0 | 0.0005 | 0 | 0.0003 | 0 | 379 | 538 | 26
35010 | Q345R | 1274 | 1080 | 846 | 0 | 0.1415 | 1.347 | 0.289 | 0.011 | 0.003 | 0.042 | 0.028 | 0.027 | 0.017 | 0.022 | 0.003 | 0.005 | 0.003 | 0.0198 | 0 | 0.0005 | 0 | 0.0003 | 0 | 405 | 546 | 24
34970 | Q345R | 1262 | 1080 | 839 | 0 | 0.1415 | 1.347 | 0.289 | 0.011 | 0.003 | 0.042 | 0.028 | 0.027 | 0.017 | 0.022 | 0.003 | 0.005 | 0.003 | 0.0198 | 0 | 0.0005 | 0 | 0.0003 | 0 | 408 | 523 | 27
34970 | Q345R | 1262 | 1080 | 839 | 0 | 0.1415 | 1.347 | 0.289 | 0.011 | 0.003 | 0.042 | 0.028 | 0.027 | 0.017 | 0.022 | 0.003 | 0.005 | 0.003 | 0.0198 | 0 | 0.0005 | 0 | 0.0003 | 0 | 416 | 536 | 23
34930 | Q345R | 1268 | 1080 | 836 | 0 | 0.1415 | 1.347 | 0.289 | 0.011 | 0.003 | 0.042 | 0.028 | 0.027 | 0.017 | 0.022 | 0.003 | 0.005 | 0.003 | 0.0198 | 0 | 0.0005 | 0 | 0.0003 | 0 | 411 | 532 | 29
34930 | Q345R | 1268 | 1080 | 836 | 0 | 0.1415 | 1.347 | 0.289 | 0.011 | 0.003 | 0.042 | 0.028 | 0.027 | 0.017 | 0.022 | 0.003 | 0.005 | 0.003 | 0.0198 | 0 | 0.0005 | 0 | 0.0003 | 0 | 415 | 531 | 27
35000 | Q345R | 1274 | 1080 | 846 | 620 | 0.1415 | 1.347 | 0.289 | 0.011 | 0.003 | 0.042 | 0.028 | 0.027 | 0.017 | 0.022 | 0.003 | 0.005 | 0.003 | 0.0198 | 0 | 0.0005 | 0 | 0.0003 | 0 | 416 | 529 | 25
35000 | Q345R | 1274 | 1080 | 846 | 620 | 0.1415 | 1.347 | 0.289 | 0.011 | 0.003 | 0.042 | 0.028 | 0.027 | 0.017 | 0.022 | 0.003 | 0.005 | 0.003 | 0.0198 | 0 | 0.0005 | 0 | 0.0003 | 0 | 418 | 537 | 26
34990 | Q345R | 1262 | 1080 | 841 | 0 | 0.1415 | 1.347 | 0.289 | 0.011 | 0.003 | 0.042 | 0.028 | 0.027 | 0.017 | 0.022 | 0.003 | 0.005 | 0.003 | 0.0198 | 0 | 0.0005 | 0 | 0.0003 | 0 | 425 | 535 | 24
34990 | Q345R | 1262 | 1080 | 841 | 0 | 0.1415 | 1.347 | 0.289 | 0.011 | 0.003 | 0.042 | 0.028 | 0.027 | 0.017 | 0.022 | 0.003 | 0.005 | 0.003 | 0.0198 | 0 | 0.0005 | 0 | 0.0003 | 0 | 416 | 532 | 26
34900 | Q345R | 1268 | 1080 | 842 | 620 | 0.1415 | 1.347 | 0.289 | 0.011 | 0.003 | 0.042 | 0.028 | 0.027 | 0.017 | 0.022 | 0.003 | 0.005 | 0.003 | 0.0198 | 0 | 0.0005 | 0 | 0.0003 | 0 | 392 | 528 | 26
34900 | Q345R | 1268 | 1080 | 842 | 620 | 0.1415 | 1.347 | 0.289 | 0.011 | 0.003 | 0.042 | 0.028 | 0.027 | 0.017 | 0.022 | 0.003 | 0.005 | 0.003 | 0.0198 | 0 | 0.0005 | 0 | 0.0003 | 0 | 413 | 539 | 26
35000 | Q345R | 1274 | 1080 | 843 | 621 | 0.1394 | 1.358 | 0.282 | 0.015 | 0.004 | 0.036 | 0.032 | 0.032 | 0.013 | 0.02 | 0.003 | 0.005 | 0.003 | 0.02 | 0 | 0.0003 | 0 | 0.0003 | 0 | 415 | 529 | 25
35000 | Q345R | 1274 | 1080 | 843 | 621 | 0.1394 | 1.358 | 0.282 | 0.015 | 0.004 | 0.036 | 0.032 | 0.032 | 0.013 | 0.02 | 0.003 | 0.005 | 0.003 | 0.02 | 0 | 0.0003 | 0 | 0.0003 | 0 | 412 | 536 | 27
34980 | Q345R | 1262 | 1080 | 836 | 0 | 0.1394 | 1.358 | 0.282 | 0.015 | 0.004 | 0.036 | 0.032 | 0.032 | 0.013 | 0.02 | 0.003 | 0.005 | 0.003 | 0.02 | 0 | 0.0003 | 0 | 0.0003 | 0 | 406 | 520 | 27
34980 | Q345R | 1262 | 1080 | 836 | 0 | 0.1394 | 1.358 | 0.282 | 0.015 | 0.004 | 0.036 | 0.032 | 0.032 | 0.013 | 0.02 | 0.003 | 0.005 | 0.003 | 0.02 | 0 | 0.0003 | 0 | 0.0003 | 0 | 379 | 520 | 31
34970 | Q345R | 1268 | 1080 | 839 | 0 | 0.1394 | 1.358 | 0.282 | 0.015 | 0.004 | 0.036 | 0.032 | 0.032 | 0.013 | 0.02 | 0.003 | 0.005 | 0.003 | 0.02 | 0 | 0.0003 | 0 | 0.0003 | 0 | 415 | 543 | 21
34970 | Q345R | 1268 | 1080 | 839 | 0 | 0.1394 | 1.358 | 0.282 | 0.015 | 0.004 | 0.036 | 0.032 | 0.032 | 0.013 | 0.02 | 0.003 | 0.005 | 0.003 | 0.02 | 0 | 0.0003 | 0 | 0.0003 | 0 | 404 | 529 | 26
34820 | Q345R | 1274 | 1080 | 845 | 0 | 0.1394 | 1.358 | 0.282 | 0.015 | 0.004 | 0.036 | 0.032 | 0.032 | 0.013 | 0.02 | 0.003 | 0.005 | 0.003 | 0.02 | 0 | 0.0003 | 0 | 0.0003 | 0 | 398 | 538 | 23
34820 | Q345R | 1274 | 1080 | 845 | 0 | 0.1394 | 1.358 | 0.282 | 0.015 | 0.004 | 0.036 | 0.032 | 0.032 | 0.013 | 0.02 | 0.003 | 0.005 | 0.003 | 0.02 | 0 | 0.0003 | 0 | 0.0003 | 0 | 427 | 550 | 17
34820 | Q345R | 1274 | 1080 | 845 | 0 | 0.1394 | 1.358 | 0.282 | 0.015 | 0.004 | 0.036 | 0.032 | 0.032 | 0.013 | 0.02 | 0.003 | 0.005 | 0.003 | 0.02 | 0 | 0.0003 | 0 | 0.0003 | 0 | 407 | 527 | 25
34820 | Q345R | 1274 | 1080 | 845 | 0 | 0.1394 | 1.358 | 0.282 | 0.015 | 0.004 | 0.036 | 0.032 | 0.032 | 0.013 | 0.02 | 0.003 | 0.005 | 0.003 | 0.02 | 0 | 0.0003 | 0 | 0.0003 | 0 | 404 | 528 | 25
35040 | Q345R | 1262 | 1080 | 838 | 0 | 0.1394 | 1.358 | 0.282 | 0.015 | 0.004 | 0.036 | 0.032 | 0.032 | 0.013 | 0.02 | 0.003 | 0.005 | 0.003 | 0.02 | 0 | 0.0003 | 0 | 0.0003 | 0 | 409 | 524 | 27
35040 | Q345R | 1262 | 1080 | 838 | 0 | 0.1394 | 1.358 | 0.282 | 0.015 | 0.004 | 0.036 | 0.032 | 0.032 | 0.013 | 0.02 | 0.003 | 0.005 | 0.003 | 0.02 | 0 | 0.0003 | 0 | 0.0003 | 0 | 413 | 532 | 26
34900 | Q345R | 1268 | 1080 | 837 | 621 | 0.1394 | 1.358 | 0.282 | 0.015 | 0.004 | 0.036 | 0.032 | 0.032 | 0.013 | 0.02 | 0.003 | 0.005 | 0.003 | 0.02 | 0 | 0.0003 | 0 | 0.0003 | 0 | 411 | 530 | 27
34900 | Q345R | 1268 | 1080 | 837 | 621 | 0.1394 | 1.358 | 0.282 | 0.015 | 0.004 | 0.036 | 0.032 | 0.032 | 0.013 | 0.02 | 0.003 | 0.005 | 0.003 | 0.02 | 0 | 0.0003 | 0 | 0.0003 | 0 | 420 | 538 | 28
34940 | Q345R | 1274 | 1080 | 845 | 621 | 0.1394 | 1.358 | 0.282 | 0.015 | 0.004 | 0.036 | 0.032 | 0.032 | 0.013 | 0.02 | 0.003 | 0.005 | 0.003 | 0.02 | 0 | 0.0003 | 0 | 0.0003 | 0 | 421 | 532 | 28
34940 | Q345R | 1274 | 1080 | 845 | 621 | 0.1394 | 1.358 | 0.282 | 0.015 | 0.004 | 0.036 | 0.032 | 0.032 | 0.013 | 0.02 | 0.003 | 0.005 | 0.003 | 0.02 | 0 | 0.0003 | 0 | 0.0003 | 0 | 424 | 539 | 26
34780 | Q345R | 1262 | 1080 | 842 | 621 | 0.1343 | 1.332 | 0.28 | 0.012 | 0.002 | 0.04 | 0.028 | 0.028 | 0.016 | 0.024 | 0.003 | 0.005 | 0.003 | 0.0194 | 0 | 0.0005 | 0 | 0.0003 | 0 | 413 | 526 | 24
34780 | Q345R | 1262 | 1080 | 842 | 621 | 0.1343 | 1.332 | 0.28 | 0.012 | 0.002 | 0.04 | 0.028 | 0.028 | 0.016 | 0.024 | 0.003 | 0.005 | 0.003 | 0.0194 | 0 | 0.0005 | 0 | 0.0003 | 0 | 411 | 527 | 23
34890 | Q345R | 1268 | 1080 | 839 | 620 | 0.1343 | 1.332 | 0.28 | 0.012 | 0.002 | 0.04 | 0.028 | 0.028 | 0.016 | 0.024 | 0.003 | 0.005 | 0.003 | 0.0194 | 0 | 0.0005 | 0 | 0.0003 | 0 | 416 | 539 | 26
34890 | Q345R | 1268 | 1080 | 839 | 620 | 0.1343 | 1.332 | 0.28 | 0.012 | 0.002 | 0.04 | 0.028 | 0.028 | 0.016 | 0.024 | 0.003 | 0.005 | 0.003 | 0.0194 | 0 | 0.0005 | 0 | 0.0003 | 0 | 424 | 539 | 25
34770 | Q345R | 1274 | 1080 | 845 | 618 | 0.1343 | 1.332 | 0.28 | 0.012 | 0.002 | 0.04 | 0.028 | 0.028 | 0.016 | 0.024 | 0.003 | 0.005 | 0.003 | 0.0194 | 0 | 0.0005 | 0 | 0.0003 | 0 | 411 | 524 | 29
34770 | Q345R | 1274 | 1080 | 845 | 618 | 0.1343 | 1.332 | 0.28 | 0.012 | 0.002 | 0.04 | 0.028 | 0.028 | 0.016 | 0.024 | 0.003 | 0.005 | 0.003 | 0.0194 | 0 | 0.0005 | 0 | 0.0003 | 0 | 424 | 535 | 27
34960 | Q345R | 1262 | 1080 | 848 | 620 | 0.1343 | 1.332 | 0.28 | 0.012 | 0.002 | 0.04 | 0.028 | 0.028 | 0.016 | 0.024 | 0.003 | 0.005 | 0.003 | 0.0194 | 0 | 0.0005 | 0 | 0.0003 | 0 | 413 | 524 | 26
34960 | Q345R | 1262 | 1080 | 848 | 620 | 0.1343 | 1.332 | 0.28 | 0.012 | 0.002 | 0.04 | 0.028 | 0.028 | 0.016 | 0.024 | 0.003 | 0.005 | 0.003 | 0.0194 | 0 | 0.0005 | 0 | 0.0003 | 0 | 414 | 527 | 27
34770 | Q345R | 1268 | 1080 | 843 | 613 | 0.1343 | 1.332 | 0.28 | 0.012 | 0.002 | 0.04 | 0.028 | 0.028 | 0.016 | 0.024 | 0.003 | 0.005 | 0.003 | 0.0194 | 0 | 0.0005 | 0 | 0.0003 | 0 | 414 | 528 | 27
34770 | Q345R | 1268 | 1080 | 843 | 613 | 0.1343 | 1.332 | 0.28 | 0.012 | 0.002 | 0.04 | 0.028 | 0.028 | 0.016 | 0.024 | 0.003 | 0.005 | 0.003 | 0.0194 | 0 | 0.0005 | 0 | 0.0003 | 0 | 415 | 534 | 25
34870 | Q345R | 1274 | 1080 | 848 | 620 | 0.1343 | 1.332 | 0.28 | 0.012 | 0.002 | 0.04 | 0.028 | 0.028 | 0.016 | 0.024 | 0.003 | 0.005 | 0.003 | 0.0194 | 0 | 0.0005 | 0 | 0.0003 | 0 | 407 | 530 | 26
34870 | Q345R | 1274 | 1080 | 848 | 620 | 0.1343 | 1.332 | 0.28 | 0.012 | 0.002 | 0.04 | 0.028 | 0.028 | 0.016 | 0.024 | 0.003 | 0.005 | 0.003 | 0.0194 | 0 | 0.0005 | 0 | 0.0003 | 0 | 414 | 536 | 25
28560 | ASTMA572GR65 | 1254 | 1050 | 819 | 579 | 0.083 | 1.349 | 0.014 | 0.017 | 0.011 | 0.059 | 0.034 | 0.033 | 0.02 | 0.036 | 0.001 | 0.003 | 0.037 | 0.0366 | 0 | 0.0002 | 0 | 0.0001 | 0 | 484 | 582 | 31
29500 | B | 1265 | 1060 | 842 | 575 | 0.1498 | 0.768 | 0.19 | 0.02 | 0.015 | 0.039 | 0.004 | 0.003 | 0.015 | 0.025 | 0.003 | 0.006 | 0.003 | 0.001 | 0 | 0.0001 | 0 | 0.0003 | 0 | 347 | 469 | 34
29490 | B | 1271 | 1060 | 836 | 590 | 0.1498 | 0.768 | 0.19 | 0.02 | 0.015 | 0.039 | 0.004 | 0.003 | 0.015 | 0.025 | 0.003 | 0.006 | 0.003 | 0.001 | 0 | 0.0001 | 0 | 0.0003 | 0 | 345 | 471 | 30
34850 | Q345R | 1262 | 1080 | 846 | 620 | 0.1343 | 1.332 | 0.28 | 0.012 | 0.002 | 0.04 | 0.028 | 0.028 | 0.016 | 0.024 | 0.003 | 0.005 | 0.003 | 0.0194 | 0 | 0.0005 | 0 | 0.0003 | 0 | 413 | 522 | 25
34850 | Q345R | 1262 | 1080 | 846 | 620 | 0.1343 | 1.332 | 0.28 | 0.012 | 0.002 | 0.04 | 0.028 | 0.028 | 0.016 | 0.024 | 0.003 | 0.005 | 0.003 | 0.0194 | 0 | 0.0005 | 0 | 0.0003 | 0 | 398 | 520 | 26
34970 | Q345R | 1268 | 1080 | 838 | 621 | 0.1406 | 1.348 | 0.283 | 0.017 | 0.002 | 0.039 | 0.033 | 0.033 | 0.019 | 0.028 | 0.003 | 0.005 | 0.003 | 0.0203 | 0.0032 | 0.0004 | 0 | 0.0003 | 0 | 416 | 549 | 28
34970 | Q345R | 1268 | 1080 | 838 | 621 | 0.1406 | 1.348 | 0.283 | 0.017 | 0.002 | 0.039 | 0.033 | 0.033 | 0.019 | 0.028 | 0.003 | 0.005 | 0.003 | 0.0203 | 0.0032 | 0.0004 | 0 | 0.0003 | 0 | 413 | 523 | 27
34890 | Q345R | 1274 | 1080 | 843 | 622 | 0.1406 | 1.348 | 0.283 | 0.017 | 0.002 | 0.039 | 0.033 | 0.033 | 0.019 | 0.028 | 0.003 | 0.005 | 0.003 | 0.0203 | 0.0032 | 0.0004 | 0 | 0.0003 | 0 | 423 | 537 | 29
34890 | Q345R | 1274 | 1080 | 843 | 622 | 0.1406 | 1.348 | 0.283 | 0.017 | 0.002 | 0.039 | 0.033 | 0.033 | 0.019 | 0.028 | 0.003 | 0.005 | 0.003 | 0.0203 | 0.0032 | 0.0004 | 0 | 0.0003 | 0 | 423 | 528 | 27
35120 | Q345R | 1262 | 1080 | 847 | 621 | 0.1406 | 1.348 | 0.283 | 0.017 | 0.002 | 0.039 | 0.033 | 0.033 | 0.019 | 0.028 | 0.003 | 0.005 | 0.003 | 0.0203 | 0.0032 | 0.0004 | 0 | 0.0003 | 0 | 423 | 531 | 26
35120 | Q345R | 1262 | 1080 | 847 | 621 | 0.1406 | 1.348 | 0.283 | 0.017 | 0.002 | 0.039 | 0.033 | 0.033 | 0.019 | 0.028 | 0.003 | 0.005 | 0.003 | 0.0203 | 0.0032 | 0.0004 | 0 | 0.0003 | 0 | 419 | 521 | 27
35127 | Q345R | 1268 | 1080 | 0 | 0 | 0.1406 | 1.348 | 0.283 | 0.017 | 0.002 | 0.039 | 0.033 | 0.033 | 0.019 | 0.028 | 0.003 | 0.005 | 0.003 | 0.0203 | 0.0032 | 0.0004 | 0 | 0.0003 | 0 | 412 | 525 | 27
35127 | Q345R | 1268 | 1080 | 0 | 0 | 0.1406 | 1.348 | 0.283 | 0.017 | 0.002 | 0.039 | 0.033 | 0.033 | 0.019 | 0.028 | 0.003 | 0.005 | 0.003 | 0.0203 | 0.0032 | 0.0004 | 0 | 0.0003 | 0 | 372 | 514 | 28
35090 | Q345R | 1274 | 1080 | 846 | 621 | 0.1406 | 1.348 | 0.283 | 0.017 | 0.002 | 0.039 | 0.033 | 0.033 | 0.019 | 0.028 | 0.003 | 0.005 | 0.003 | 0.0203 | 0.0032 | 0.0004 | 0 | 0.0003 | 0 | 423 | 534 | 27
35090 | Q345R | 1274 | 1080 | 846 | 621 | 0.1406 | 1.348 | 0.283 | 0.017 | 0.002 | 0.039 | 0.033 | 0.033 | 0.019 | 0.028 | 0.003 | 0.005 | 0.003 | 0.0203 | 0.0032 | 0.0004 | 0 | 0.0003 | 0 | 415 | 524 | 25
35050 | Q345R | 1262 | 1080 | 843 | 622 | 0.1406 | 1.348 | 0.283 | 0.017 | 0.002 | 0.039 | 0.033 | 0.033 | 0.019 | 0.028 | 0.003 | 0.005 | 0.003 | 0.0203 | 0.0032 | 0.0004 | 0 | 0.0003 | 0 | 412 | 525 | 23
35050 | Q345R | 1262 | 1080 | 843 | 622 | 0.1406 | 1.348 | 0.283 | 0.017 | 0.002 | 0.039 | 0.033 | 0.033 | 0.019 | 0.028 | 0.003 | 0.005 | 0.003 | 0.0203 | 0.0032 | 0.0004 | 0 | 0.0003 | 0 | 409 | 524 | 24
34960 | Q345R | 1268 | 1080 | 842 | 621 | 0.1406 | 1.348 | 0.283 | 0.017 | 0.002 | 0.039 | 0.033 | 0.033 | 0.019 | 0.028 | 0.003 | 0.005 | 0.003 | 0.0203 | 0.0032 | 0.0004 | 0 | 0.0003 | 0 | 405 | 520 | 24
34960 | Q345R | 1268 | 1080 | 842 | 621 | 0.1406 | 1.348 | 0.283 | 0.017 | 0.002 | 0.039 | 0.033 | 0.033 | 0.019 | 0.028 | 0.003 | 0.005 | 0.003 | 0.0203 | 0.0032 | 0.0004 | 0 | 0.0003 | 0 | 409 | 522 | 24
34880 | Q345R | 1274 | 1080 | 842 | 617 | 0.1406 | 1.348 | 0.283 | 0.017 | 0.002 | 0.039 | 0.033 | 0.033 | 0.019 | 0.028 | 0.003 | 0.005 | 0.003 | 0.0203 | 0.0032 | 0.0004 | 0 | 0.0003 | 0 | 411 | 529 | 23
34880 | Q345R | 1274 | 1080 | 842 | 617 | 0.1406 | 1.348 | 0.283 | 0.017 | 0.002 | 0.039 | 0.033 | 0.033 | 0.019 | 0.028 | 0.003 | 0.005 | 0.003 | 0.0203 | 0.0032 | 0.0004 | 0 | 0.0003 | 0 | 414 | 531 | 23
34950 | Q345R | 1262 | 1080 | 847 | 621 | 0.1406 | 1.348 | 0.283 | 0.017 | 0.002 | 0.039 | 0.033 | 0.033 | 0.019 | 0.028 | 0.003 | 0.005 | 0.003 | 0.0203 | 0.0032 | 0.0004 | 0 | 0.0003 | 0 | 405 | 520 | 27
34950 | Q345R | 1262 | 1080 | 847 | 621 | 0.1406 | 1.348 | 0.283 | 0.017 | 0.002 | 0.039 | 0.033 | 0.033 | 0.019 | 0.028 | 0.003 | 0.005 | 0.003 | 0.0203 | 0.0032 | 0.0004 | 0 | 0.0003 | 0 | 404 | 512 | 30
28890 | Q345B | 1252 | 1050 | 829 | 611 | 0.1601 | 1.375 | 0.276 | 0.016 | 0.015 | 0.047 | 0.005 | 0.005 | 0.02 | 0.03 | 0.017 | 0.006 | 0.003 | 0.0016 | 0.003 | 0.0001 | 0 | 0.0005 | 0 | 381 | 551 | 31
28900 | Q345B | 1246 | 1050 | 833 | 610 | 0.1601 | 1.375 | 0.276 | 0.016 | 0.015 | 0.047 | 0.005 | 0.005 | 0.02 | 0.03 | 0.017 | 0.006 | 0.003 | 0.0016 | 0.003 | 0.0001 | 0 | 0.0005 | 0 | 363 | 528 | 26
28860 | Q345B | 1263 | 1050 | 851 | 552 | 0.1546 | 1.473 | 0.257 | 0.025 | 0.012 | 0.035 | 0.022 | 0.02 | 0.013 | 0.029 | 0.003 | 0.005 | 0.003 | 0.0211 | 0.0033 | 0.0002 | 0 | 0.0003 | 0 | 468 | 614 | 22
28860 | Q345B | 1251 | 1050 | 850 | 545 | 0.1546 | 1.473 | 0.257 | 0.025 | 0.012 | 0.035 | 0.022 | 0.02 | 0.013 | 0.029 | 0.003 | 0.005 | 0.003 | 0.0211 | 0.0033 | 0.0002 | 0 | 0.0003 | 0 | 466 | 612 | 21
25230 | Q450NQR1 | 1261 | 1060 | 841 | 547 | 0.068 | 1.044 | 0.181 | 0.017 | 0.001 | 0.299 | 0.009 | 0.007 | 0.187 | 0.703 | 0.001 | 0.004 | 0.004 | 0.0356 | 0 | 0.0006 | 0 | 0.0001 | 0 | 512 | 607 | 22
28780 | Q345A | 1256 | 1050 | 826 | 680 | 0.1664 | 1.399 | 0.28 | 0.021 | 0.013 | 0.043 | 0.025 | 0.024 | 0.025 | 0.048 | 0.015 | 0.007 | 0.004 | 0.001 | 0.0024 | 0.0001 | 0 | 0.0002 | 0 | 368 | 526 | 28
30270 | Q345A | 1245 | 1040 | 850 | 579 | 0.046 | 0.897 | 0.236 | 0.007 | 0.0009 | 0.043 | 0.032 | 0.032 | 0.022 | 0.198 | 0.017 | 0.006 | 0.001 | 0.0365 | 0.0038 | 0.0011 | 0 | 0.0001 | 0 | 453 | 539 | 28
20360 | HJ58C | 1265 | 1020 | 835 | 550 | 0.05 | 1.642 | 0.253 | 0.017 | 0.001 | 0.04 | 0.03 | 0.028 | 0.013 | 0.305 | 0.014 | 0.136 | 0.048 | 0.0699 | 0.0035 | 0.002 | 0 | 0.0001 | 0 | 616 | 727 | 21
19100 | WQK510 | 1247 | 1060 | 837 | 506 | 0.1519 | 1.436 | 0.363 | 0.02 | 0.0043 | 0.046 | 0.0396 | 0.0377 | 0.009 | 0.027 | 0.015 | 0.004 | 0.001 | 0.001 | 0.0027 | 0.0001 | 0 | 0.0003 | 0 | 422 | 562 | 21
19100 | WQK510 | 1247 | 1060 | 837 | 506 | 0.1519 | 1.436 | 0.363 | 0.02 | 0.0043 | 0.046 | 0.0396 | 0.0377 | 0.009 | 0.027 | 0.015 | 0.004 | 0.001 | 0.001 | 0.0027 | 0.0001 | 0 | 0.0003 | 0 | 422 | 562 | 21
19100 | WQK510 | 1247 | 1060 | 837 | 506 | 0.1519 | 1.436 | 0.363 | 0.02 | 0.0043 | 0.046 | 0.0396 | 0.0377 | 0.009 | 0.027 | 0.015 | 0.004 | 0.001 | 0.001 | 0.0027 | 0.0001 | 0 | 0.0003 | 0 | 439 | 575 | 20
19100 | WQK510 | 1247 | 1060 | 837 | 506 | 0.1519 | 1.436 | 0.363 | 0.02 | 0.0043 | 0.046 | 0.0396 | 0.0377 | 0.009 | 0.027 | 0.015 | 0.004 | 0.001 | 0.001 | 0.0027 | 0.0001 | 0 | 0.0003 | 0 | 434 | 588 | 23
27120 | WL510H | 1248 | 1060 | 850 | 640 | 0.093 | 1.404 | 0.144 | 0.014 | 0.003 | 0.042 | 0.027 | 0.026 | 0.013 | 0.024 | 0.017 | 0.001 | 0.001 | 0.0217 | 0.0057 | 0.0004 | 0 | 0.0001 | 0 | 453 | 551 | 26
27260 | WL510H | 1254 | 1060 | 857 | 594 | 0.093 | 1.404 | 0.144 | 0.014 | 0.003 | 0.042 | 0.027 | 0.026 | 0.013 | 0.024 | 0.017 | 0.001 | 0.001 | 0.0217 | 0.0057 | 0.0004 | 0 | 0.0001 | 0 | 470 | 563 | 24
27240 | WL510H | 1260 | 1060 | 852 | 572 | 0.093 | 1.404 | 0.144 | 0.014 | 0.003 | 0.042 | 0.027 | 0.026 | 0.013 | 0.024 | 0.017 | 0.001 | 0.001 | 0.0217 | 0.0057 | 0.0004 | 0 | 0.0001 | 0 | 460 | 558 | 30
27100 | WL510H | 1248 | 1060 | 857 | 575 | 0.093 | 1.404 | 0.144 | 0.014 | 0.003 | 0.042 | 0.027 | 0.026 | 0.013 | 0.024 | 0.017 | 0.001 | 0.001 | 0.0217 | 0.0057 | 0.0004 | 0 | 0.0001 | 0 | 461 | 557 | 27
27260 | WL510H | 1260 | 1060 | 855 | 591 | 0.093 | 1.404 | 0.144 | 0.014 | 0.003 | 0.042 | 0.027 | 0.026 | 0.013 | 0.024 | 0.017 | 0.001 | 0.001 | 0.0217 | 0.0057 | 0.0004 | 0 | 0.0001 | 0 | 455 | 548 | 26
27380 | WL510H | 1248 | 1060 | 853 | 594 | 0.091 | 1.418 | 0.164 | 0.017 | 0.002 | 0.04 | 0.034 | 0.033 | 0.012 | 0.024 | 0.021 | 0.001 | 0.002 | 0.0229 | 0.0046 | 0.0011 | 0 | 0.0001 | 0 | 482 | 570 | 24
27510 | WL510H | 1254 | 1060 | 855 | 591 | 0.091 | 1.418 | 0.164 | 0.017 | 0.002 | 0.04 | 0.034 | 0.033 | 0.012 | 0.024 | 0.021 | 0.001 | 0.002 | 0.0229 | 0.0046 | 0.0011 | 0 | 0.0001 | 0 | 467 | 557 | 27
27280 | WL510H | 1260 | 1060 | 853 | 593 | 0.091 | 1.418 | 0.164 | 0.017 | 0.002 | 0.04 | 0.034 | 0.033 | 0.012 | 0.024 | 0.021 | 0.001 | 0.002 | 0.0229 | 0.0046 | 0.0011 | 0 | 0.0001 | 0 | 478 | 572 | 26
27120 | WL510H | 1248 | 1060 | 854 | 594 | 0.091 | 1.418 | 0.164 | 0.017 | 0.002 | 0.04 | 0.034 | 0.033 | 0.012 | 0.024 | 0.021 | 0.001 | 0.002 | 0.0229 | 0.0046 | 0.0011 | 0 | 0.0001 | 0 | 481 | 576 | 26
27270 | WL510H | 1254 | 1060 | 0 | 0 | 0.091 | 1.418 | 0.164 | 0.017 | 0.002 | 0.04 | 0.034 | 0.033 | 0.012 | 0.024 | 0.021 | 0.001 | 0.002 | 0.0229 | 0.0046 | 0.0011 | 0 | 0.0001 | 0 | 492 | 580 | 27
27300 | WL510H | 1260 | 1060 | 855 | 592 | 0.091 | 1.418 | 0.164 | 0.017 | 0.002 | 0.04 | 0.034 | 0.033 | 0.012 | 0.024 | 0.021 | 0.001 | 0.002 | 0.0229 | 0.0046 | 0.0011 | 0 | 0.0001 | 0 | 483 | 572 | 24
27110 | WL510H | 1248 | 1060 | 853 | 594 | 0.091 | 1.418 | 0.164 | 0.017 | 0.002 | 0.04 | 0.034 | 0.033 | 0.012 | 0.024 | 0.021 | 0.001 | 0.002 | 0.0229 | 0.0046 | 0.0011 | 0 | 0.0001 | 0 | 476 | 572 | 25
27090 | WL510H | 1254 | 1060 | 852 | 592 | 0.091 | 1.418 | 0.164 | 0.017 | 0.002 | 0.04 | 0.034 | 0.033 | 0.012 | 0.024 | 0.021 | 0.001 | 0.002 | 0.0229 | 0.0046 | 0.0011 | 0 | 0.0001 | 0 | 471 | 563 | 24
27430 | WL510H | 1260 | 1060 | 855 | 594 | 0.099 | 1.441 | 0.144 | 0.02 | 0.004 | 0.044 | 0.028 | 0.025 | 0.014 | 0.026 | 0.018 | 0.001 | 0.002 | 0.0239 | 0.0051 | 0.0005 | 0 | 0.0001 | 0 | 453 | 559 | 27
27240 | WL510H | 1248 | 1060 | 847 | 592 | 0.099 | 1.441 | 0.144 | 0.02 | 0.004 | 0.044 | 0.028 | 0.025 | 0.014 | 0.026 | 0.018 | 0.001 | 0.002 | 0.0239 | 0.0051 | 0.0005 | 0 | 0.0001 | 0 | 459 | 559 | 28
27170 | WL510H | 1254 | 1060 | 852 | 590 | 0.099 | 1.441 | 0.144 | 0.02 | 0.004 | 0.044 | 0.028 | 0.025 | 0.014 | 0.026 | 0.018 | 0.001 | 0.002 | 0.0239 | 0.0051 | 0.0005 | 0 | 0.0001 | 0 | 460 | 557 | 30
27430 | WL510H | 1260 | 1060 | 854 | 572 | 0.099 | 1.441 | 0.144 | 0.02 | 0.004 | 0.044 | 0.028 | 0.025 | 0.014 | 0.026 | 0.018 | 0.001 | 0.002 | 0.0239 | 0.0051 | 0.0005 | 0 | 0.0001 | 0 | 461 | 558 | 27
27490 | WL510H | 1248 | 1060 | 850 | 592 | 0.099 | 1.441 | 0.144 | 0.02 | 0.004 | 0.044 | 0.028 | 0.025 | 0.014 | 0.026 | 0.018 | 0.001 | 0.002 | 0.0239 | 0.0051 | 0.0005 | 0 | 0.0001 | 0 | 454 | 554 | 29
27190 | WL510H | 1254 | 1060 | 850 | 590 | 0.099 | 1.441 | 0.144 | 0.02 | 0.004 | 0.044 | 0.028 | 0.025 | 0.014 | 0.026 | 0.018 | 0.001 | 0.002 | 0.0239 | 0.0051 | 0.0005 | 0 | 0.0001 | 0 | 464 | 554 | 27
27370 | WL510H | 1260 | 1060 | 854 | 593 | 0.099 | 1.441 | 0.144 | 0.02 | 0.004 | 0.044 | 0.028 | 0.025 | 0.014 | 0.026 | 0.018 | 0.001 | 0.002 | 0.0239 | 0.0051 | 0.0005 | 0 | 0.0001 | 0 | 462 | 559 | 23
27300 | WL510H | 1248 | 1060 | 850 | 592 | 0.093 | 1.404 | 0.144 | 0.014 | 0.003 | 0.042 | 0.027 | 0.026 | 0.013 | 0.024 | 0.017 | 0.001 | 0.001 | 0.0217 | 0.0057 | 0.0004 | 0 | 0.0001 | 0 | 415 | 520 | 28
26700 | WL510H | 1254 | 1060 | 856 | 592 | 0.093 | 1.404 | 0.144 | 0.014 | 0.003 | 0.042 | 0.027 | 0.026 | 0.013 | 0.024 | 0.017 | 0.001 | 0.001 | 0.0217 | 0.0057 | 0.0004 | 0 | 0.0001 | 0 | 418 | 525 | 27
23720 | WL440 | 1258 | 1050 | 826 | 574 | 0.0744 | 1.386 | 0.144 | 0.014 | 0.0044 | 0.036 | 0.0509 | 0.0497 | 0.01 | 0.023 | 0.018 | 0.004 | 0.001 | 0.001 | 0.0022 | 0.0002 | 0 | 0.0002 | 0 | 433 | 528 | 29
23710 | WL440 | 1246 | 1050 | 818 | 561 | 0.0744 | 1.386 | 0.144 | 0.014 | 0.0044 | 0.036 | 0.0509 | 0.0497 | 0.01 | 0.023 | 0.018 | 0.004 | 0.001 | 0.001 | 0.0022 | 0.0002 | 0 | 0.0002 | 0 | 435 | 534 | 30
20860 | RCL540 | 1258 | 1060 | 844 | 561 | 0.0675 | 1.175 | 0.157 | 0.019 | 0.0033 | 0.045 | 0.0453 | 0.0447 | 0.016 | 0.032 | 0.0013 | 0.008 | 0.001 | 0.038 | 0.0027 | 0.0001 | 0 | 0.0002 | 0 | 506 | 579 | 29
19040 | WL440 | 1270 | 1070 | 850 | 591 | 0.0714 | 1.349 | 0.137 | 0.013 | 0.0039 | 0.036 | 0.0519 | 0.0513 | 0.008 | 0.019 | 0.0172 | 0.003 | 0.001 | 0.001 | 0.0065 | 0.0001 | 0 | 0.0002 | 0 | 367 | 465 | 31
19030 | WL440 | 1258 | 1070 | 850 | 581 | 0.0782 | 1.335 | 0.135 | 0.015 | 0.0044 | 0.033 | 0.0464 | 0.0454 | 0.008 | 0.023 | 0.0167 | 0.003 | 0.001 | 0.001 | 0.0019 | 0.0001 | 0 | 0.0002 | 0 | 402 | 496 | 34
18970 | WL440 | 1264 | 1070 | 846 | 582 | 0.0776 | 1.492 | 0.2 | 0.015 | 0.0046 | 0.043 | 0.0452 | 0.0433 | 0.013 | 0.024 | 0.0212 | 0.007 | 0.001 | 0.001 | 0.002 | 0.0001 | 0 | 0.0003 | 0 | 453 | 551 | 30
18970 | WL440 | 1264 | 1070 | 846 | 582 | 0.0776 | 1.492 | 0.2 | 0.015 | 0.0046 | 0.043 | 0.0452 | 0.0433 | 0.013 | 0.024 | 0.0212 | 0.007 | 0.001 | 0.001 | 0.002 | 0.0001 | 0 | 0.0003 | 0 | 449 | 551 | 27
18970 | WL440 | 1264 | 1070 | 846 | 582 | 0.0776 | 1.492 | 0.2 | 0.015 | 0.0046 | 0.043 | 0.0452 | 0.0433 | 0.013 | 0.024 | 0.0212 | 0.007 | 0.001 | 0.001 | 0.002 | 0.0001 | 0 | 0.0003 | 0 | 454 | 558 | 27
18970 | WL440 | 1264 | 1070 | 846 | 582 | 0.0776 | 1.492 | 0.2 | 0.015 | 0.0046 | 0.043 | 0.0452 | 0.0433 | 0.013 | 0.024 | 0.0212 | 0.007 | 0.001 | 0.001 | 0.002 | 0.0001 | 0 | 0.0003 | 0 | 453 | 551 | 30
19040 | WL440 | 1270 | 1070 | 850 | 581 | 0.0744 | 1.386 | 0.144 | 0.014 | 0.0044 | 0.036 | 0.0509 | 0.0497 | 0.01 | 0.023 | 0.018 | 0.004 | 0.001 | 0.001 | 0.0022 | 0.0002 | 0 | 0.0002 | 0 | 421 | 503 | 31
19050 | WL440 | 1258 | 1070 | 851 | 581 | 0.0744 | 1.386 | 0.144 | 0.014 | 0.0044 | 0.036 | 0.0509 | 0.0497 | 0.01 | 0.023 | 0.018 | 0.004 | 0.001 | 0.001 | 0.0022 | 0.0002 | 0 | 0.0002 | 0 | 416 | 511 | 35
18940 | WL440 | 1264 | 1070 | 847 | 581 | 0.0794 | 1.359 | 0.133 | 0.015 | 0.0048 | 0.034 | 0.0461 | 0.0445 | 0.008 | 0.023 | 0.0136 | 0.003 | 0.001 | 0.001 | 0.0017 | 0.0002 | 0 | 0.0002 | 0 | 400 | 499 | 34
22410 | A36 | 1243 | 1040 | 839 | 601 | 0.1679 | 0.481 | 0.19 | 0.014 | 0.0076 | 0.027 | 0.0073 | 0.0061 | 0.008 | 0.02 | 0.0006 | 0.002 | 0.001 | 0.001 | 0.003 | 0.0001 | 0 | 0.0002 | 0 | 411 | 501 | 35
22460 | A36 | 1249 | 1040 | 839 | 603 | 0.1659 | 0.469 | 0.201 | 0.013 | 0.007 | 0.027 | 0.0071 | 0.0056 | 0.008 | 0.02 | 0.0007 | 0.003 | 0.001 | 0.001 | 0.0024 | 0.0001 | 0 | 0.0002 | 0 | 326 | 451 | 32
28140 | Q235B | 1256 | 1060 | 884 | 633 | 0.15 | 0.486 | 0.208 | 0.018 | 0.014 | 0.058 | 0.007 | 0.005 | 0.017 | 0.028 | 0.001 | 0.007 | 0.001 | 0.001 | 0.0022 | 0.0001 | 0 | 0.0001 | 0 | 317 | 451 | 40
28150 | Q235B | 1268 | 1060 | 886 | 603 | 0.15 | 0.486 | 0.208 | 0.018 | 0.014 | 0.058 | 0.007 | 0.005 | 0.017 | 0.028 | 0.001 | 0.007 | 0.001 | 0.001 | 0.0022 | 0.0001 | 0 | 0.0001 | 0 | 298 | 433 | 33
28140 | Q235B | 1252 | 1040 | 877 | 630 | 0.154 | 0.473 | 0.19 | 0.018 | 0.013 | 0.044 | 0.005 | 0.003 | 0.014 | 0.018 | 0.001 | 0.007 | 0.001 | 0.001 | 0.0032 | 0.0002 | 0 | 0.0001 | 0 | 307 | 445 | 28
28140 | Q235B | 1269 | 1060 | 890 | 632 | 0.1435 | 0.47 | 0.18 | 0.024 | 0.011 | 0.038 | 0.007 | 0.006 | 0.016 | 0.025 | 0.003 | 0.005 | 0.003 | 0.001 | 0.0026 | 0.0001 | 0 | 0.0003 | 0 | 337 | 449 | 32
28100 | Q235B | 1252 | 1040 | 877 | 635 | 0.154 | 0.473 | 0.19 | 0.018 | 0.013 | 0.044 | 0.005 | 0.003 | 0.014 | 0.018 | 0.001 | 0.007 | 0.001 | 0.001 | 0.0032 | 0.0002 | 0 | 0.0001 | 0 | 304 | 447 | 31
28040 | Q235B | 1256 | 1060 | 879 | 634 | 0.15 | 0.486 | 0.208 | 0.018 | 0.014 | 0.058 | 0.007 | 0.005 | 0.017 | 0.028 | 0.001 | 0.007 | 0.001 | 0.001 | 0.0022 | 0.0001 | 0 | 0.0001 | 0 | 326 | 455 | 34
28100 | Q235B | 1271 | 1060 | 882 | 634 | 0.138 | 0.441 | 0.191 | 0.013 | 0.016 | 0.036 | 0.031 | 0.03 | 0.014 | 0.015 | 0.003 | 0.005 | 0.002 | 0.001 | 0.0042 | 0.0002 | 0 | 0.0002 | 0 | 322 | 445 | 33
23060 | Q235B | 1259 | 1060 | 879 | 634 | 0.1494 | 0.471 | 0.212 | 0.027 | 0.01 | 0.028 | 0.031 | 0.029 | 0.01 | 0.018 | 0.003 | 0.004 | 0.002 | 0.001 | 0.003 | 0.0003 | 0 | 0.0002 | 0 | 355 | 467 | 35
28140 | Q235B | 1271 | 1060 | 886 | 634 | 0.1469 | 0.456 | 0.2 | 0.012 | 0.013 | 0.03 | 0.009 | 0.008 | 0.01 | 0.016 | 0.003 | 0.005 | 0.002 | 0.001 | 0.0058 | 0.0001 | 0 | 0.0002 | 0 | 342 | 466 | 37
28800 | Q345B | 1266 | 1060 | 856 | 571 | 0.162 | 1.479 | 0.257 | 0.025 | 0.012 | 0.035 | 0.003 | 0.002 | 0.012 | 0.028 | 0.001 | 0.001 | 0.001 | 0.001 | 0.003 | 0.0003 | 0 | 0.0001 | 0 | 432 | 556 | 28
25310 | WL510-HB | 1280 | 1080 | 888 | 633 | 0.099 | 1.468 | 0.221 | 0.017 | 0.002 | 0.038 | 0.032 | 0.031 | 0.012 | 0.026 | 0.018 | 0.001 | 0.001 | 0.0239 | 0 | 0.0013 | 0 | 0.0002 | 0 | 452 | 544 | 29
21650 | WL510 | 1268 | 1080 | 884 | 631 | 0.099 | 1.468 | 0.221 | 0.017 | 0.002 | 0.038 | 0.032 | 0.031 | 0.012 | 0.026 | 0.018 | 0.001 | 0.001 | 0.0239 | 0 | 0.0013 | 0 | 0.0002 | 0 | 439 | 537 | 31
26800 | WL510 | 1276 | 1080 | 880 | 635 | 0.101 | 1.443 | 0.186 | 0.016 | 0.001 | 0.044 | 0.034 | 0.033 | 0.014 | 0.028 | 0.016 | 0.001 | 0.001 | 0.0242 | 0 | 0.0012 | 0 | 0.0002 | 0 | 459 | 557 | 26
27000 | WL510 | 1270 | 1080 | 879 | 630 | 0.101 | 1.443 | 0.186 | 0.016 | 0.001 | 0.044 | 0.034 | 0.033 | 0.014 | 0.028 | 0.016 | 0.001 | 0.001 | 0.0242 | 0 | 0.0012 | 0 | 0.0002 | 0 | 470 | 557 | 25
26860 | WL510 | 1282 | 1080 | 886 | 628 | 0.101 | 1.443 | 0.186 | 0.016 | 0.001 | 0.044 | 0.034 | 0.033 | 0.014 | 0.028 | 0.016 | 0.001 | 0.001 | 0.0242 | 0 | 0.0012 | 0 | 0.0002 | 0 | 480 | 574 | 28
26860 | WL510 | 1276 | 1080 | 0 | 0 | 0.101 | 1.443 | 0.186 | 0.016 | 0.001 | 0.044 | 0.034 | 0.033 | 0.014 | 0.028 | 0.016 | 0.001 | 0.001 | 0.0242 | 0 | 0.0012 | 0 | 0.0002 | 0 | 474 | 564 | 24
27060 | WL510 | 1270 | 1080 | 879 | 632 | 0.101 | 1.443 | 0.186 | 0.016 | 0.001 | 0.044 | 0.034 | 0.033 | 0.014 | 0.028 | 0.016 | 0.001 | 0.001 | 0.0242 | 0 | 0.0012 | 0 | 0.0002 | 0 | 460 | 550 | 27
26210 | WL510 | 1282 | 1080 | 885 | 632 | 0.099 | 1.468 | 0.221 | 0.017 | 0.002 | 0.038 | 0.032 | 0.031 | 0.012 | 0.026 | 0.018 | 0.001 | 0.001 | 0.0239 | 0 | 0.0013 | 0 | 0.0002 | 0 | 465 | 549 | 28
26820 | WL510 | 1270 | 1080 | 886 | 633 | 0.099 | 1.468 | 0.221 | 0.017 | 0.002 | 0.038 | 0.032 | 0.031 | 0.012 | 0.026 | 0.018 | 0.001 | 0.001 | 0.0239 | 0 | 0.0013 | 0 | 0.0002 | 0 | 464 | 561 | 29
27010 | WL510 | 1282 | 1080 | 887 | 633 | 0.099 | 1.468 | 0.221 | 0.017 | 0.002 | 0.038 | 0.032 | 0.031 | 0.012 | 0.026 | 0.018 | 0.001 | 0.001 | 0.0239 | 0 | 0.0013 | 0 | 0.0002 | 0 | 462 | 552 | 32
26870 | WL510 | 1276 | 1080 | 887 | 634 | 0.099 | 1.468 | 0.221 | 0.017 | 0.002 | 0.038 | 0.032 | 0.031 | 0.012 | 0.026 | 0.018 | 0.001 | 0.001 | 0.0239 | 0 | 0.0013 | 0 | 0.0002 | 0 | 456 | 553 | 29
26920 | WL510 | 1270 | 1080 | 883 | 633 | 0.099 | 1.468 | 0.221 | 0.017 | 0.002 | 0.038 | 0.032 | 0.031 | 0.012 | 0.026 | 0.018 | 0.001 | 0.001 | 0.0239 | 0 | 0.0013 | 0 | 0.0002 | 0 | 458 | 551 | 25
26940 | WL510 | 1282 | 1080 | 887 | 634 | 0.094 | 1.426 | 0.193 | 0.014 | 0.002 | 0.031 | 0.032 | 0.031 | 0.011 | 0.023 | 0.015 | 0.001 | 0.001 | 0.0234 | 0 | 0.001 | 0 | 0.0002 | 0 | 466 | 564 | 26
26760 | WL510 | 1276 | 1080 | 887 | 634 | 0.094 | 1.426 | 0.193 | 0.014 | 0.002 | 0.031 | 0.032 | 0.031 | 0.011 | 0.023 | 0.015 | 0.001 | 0.001 | 0.0234 | 0 | 0.001 | 0 | 0.0002 | 0 | 476 | 576 | 28
26970 | WL510 | 1282 | 1080 | 887 | 634 | 0.094 | 1.426 | 0.193 | 0.014 | 0.002 | 0.031 | 0.032 | 0.031 | 0.011 | 0.023 | 0.015 | 0.001 | 0.001 | 0.0234 | 0 | 0.001 | 0 | 0.0002 | 0 | 460 | 547 | 28
26730 | WL510 | 1276 | 1080 | 884 | 634 | 0.094 | 1.426 | 0.193 | 0.014 | 0.002 | 0.031 | 0.032 | 0.031 | 0.011 | 0.023 | 0.015 | 0.001 | 0.001 | 0.0234 | 0 | 0.001 | 0 | 0.0002 | 0 | 459 | 553 | 28
26970 | WL510 | 1282 | 1080 | 887 | 634 | 0.094 | 1.426 | 0.193 | 0.014 | 0.002 | 0.031 | 0.032 | 0.031 | 0.011 | 0.023 | 0.015 | 0.001 | 0.001 | 0.0234 | 0 | 0.001 | 0 | 0.0002 | 0 | 461 | 546 | 26
26820 | WL510 | 1270 | 1080 | 884 | 633 | 0.094 | 1.426 | 0.193 | 0.014 | 0.002 | 0.031 | 0.032 | 0.031 | 0.011 | 0.023 | 0.015 | 0.001 | 0.001 | 0.0234 | 0 | 0.001 | 0 | 0.0002 | 0 | 456 | 545 | 27
26870 | WL510 | 1282 | 1080 | 888 | 634 | 0.094 | 1.445 | 0.177 | 0.015 | 0.002 | 0.043 | 0.028 | 0.027 | 0.014 | 0.028 | 0.014 | 0.001 | 0.001 | 0.0244 | 0 | 0.0013 | 0 | 0.0002 | 0 | 468 | 554 | 31
27030 | WL510 | 1270 | 1080 | 888 | 634 | 0.094 | 1.445 | 0.177 | 0.015 | 0.002 | 0.043 | 0.028 | 0.027 | 0.014 | 0.028 | 0.014 | 0.001 | 0.001 | 0.0244 | 0 | 0.0013 | 0 | 0.0002 | 0 | 465 | 568 | 28
26910 | WL510 | 1276 | 1080 | 888 | 633 | 0.094 | 1.445 | 0.177 | 0.015 | 0.002 | 0.043 | 0.028 | 0.027 | 0.014 | 0.028 | 0.014 | 0.001 | 0.001 | 0.0244 | 0 | 0.0013 | 0 | 0.0002 | 0 | 463 | 551 | 30
26770 | WL510 | 1282 | 1080 | 888 | 633 | 0.094 | 1.445 | 0.177 | 0.015 | 0.002 | 0.043 | 0.028 | 0.027 | 0.014 | 0.028 | 0.014 | 0.001 | 0.001 | 0.0244 | 0 | 0.0013 | 0 | 0.0002 | 0 | 461 | 551 | 26
27020 | WL510 | 1270 | 1080 | 886 | 617 | 0.094 | 1.445 | 0.177 | 0.015 | 0.002 | 0.043 | 0.028 | 0.027 | 0.014 | 0.028 | 0.014 | 0.001 | 0.001 | 0.0244 | 0 | 0.0013 | 0 | 0.0002 | 0 | 467 | 550 | 26
25030 | WL510 | 1278 | 1080 | 888 | 634 | 0.098 | 1.432 | 0.185 | 0.018 | 0.003 | 0.035 | 0.038 | 0.036 | 0.013 | 0.027 | 0.016 | 0.006 | 0.003 | 0.0231 | 0 | 0.0011 | 0 | 0.0003 | 0 | 410 | 511 | 34
24300 | A414Gr.G | 1277 | 1110 | 877 | 546 | 0.148 | 1.222 | 0.192 | 0.018 | 0.004 | 0.045 | 0.0334 | 0.0325 | 0.016 | 0.051 | 0.0007 | 0.003 | 0.001 | 0.001 | 0.0031 | 0.0001 | 0 | 0.0003 | 0 | 426 | 558 | 24
24300 | A414Gr.G | 1277 | 1110 | 877 | 546 | 0.148 | 1.222 | 0.192 | 0.018 | 0.004 | 0.045 | 0.0334 | 0.0325 | 0.016 | 0.051 | 0.0007 | 0.003 | 0.001 | 0.001 | 0.0031 | 0.0001 | 0 | 0.0003 | 0 | 402 | 551 | 26
24300 | A414Gr.G | 1277 | 1110 | 877 | 546 | 0.148 | 1.222 | 0.192 | 0.018 | 0.004 | 0.045 | 0.0334 | 0.0325 | 0.016 | 0.051 | 0.0007 | 0.003 | 0.001 | 0.001 | 0.0031 | 0.0001 | 0 | 0.0003 | 0 | 376 | 533 | 31
19670 | A414Gr.G | 1283 | 1110 | 875 | 543 | 0.1554 | 1.274 | 0.201 | 0.016 | 0.0035 | 0.018 | 0.0385 | 0.0382 | 0.006 | 0.033 | 0.0006 | 0.001 | 0.001 | 0.001 | 0.0038 | 0.0001 | 0 | 0.0003 | 0 | 408 | 553 | 28
19670 | A414Gr.G | 1283 | 1110 | 875 | 543 | 0.1554 | 1.274 | 0.201 | 0.016 | 0.0035 | 0.018 | 0.0385 | 0.0382 | 0.006 | 0.033 | 0.0006 | 0.001 | 0.001 | 0.001 | 0.0038 | 0.0001 | 0 | 0.0003 | 0 | 376 | 537 | 27
19670 | A414Gr.G | 1283 | 1110 | 875 | 543 | 0.1554 | 1.274 | 0.201 | 0.016 | 0.0035 | 0.018 | 0.0385 | 0.0382 | 0.006 | 0.033 | 0.0006 | 0.001 | 0.001 | 0.001 | 0.0038 | 0.0001 | 0 | 0.0003 | 0 | 403 | 559 | 28
19820 | A414Gr.G | 1290 | 1110 | 877 | 542 | 0.1554 | 1.274 | 0.201 | 0.016 | 0.0035 | 0.018 | 0.0385 | 0.0382 | 0.006 | 0.033 | 0.0006 | 0.001 | 0.001 | 0.001 | 0.0038 | 0.0001 | 0 | 0.0003 | 0 | 412 | 549 | 30
19820 | A414Gr.G | 1290 | 1110 | 877 | 542 | 0.1554 | 1.274 | 0.201 | 0.016 | 0.0035 | 0.018 | 0.0385 | 0.0382 | 0.006 | 0.033 | 0.0006 | 0.001 | 0.001 | 0.001 | 0.0038 | 0.0001 | 0 | 0.0003 | 0 | 403 | 549 | 24
19820 | A414Gr.G | 1290 | 1110 | 877 | 542 | 0.1554 | 1.274 | 0.201 | 0.016 | 0.0035 | 0.018 | 0.0385 | 0.0382 | 0.006 | 0.033 | 0.0006 | 0.001 | 0.001 | 0.001 | 0.0038 | 0.0001 | 0 | 0.0003 | 0 | 414 | 568 | 25
21940 | RCL380 | 1270 | 1080 | 856 | 534 | 0.0752 | 0.81 | 0.008 | 0.016 | 0.0093 | 0.03 | 0.0366 | 0.0336 | 0.009 | 0.021 | 0.0005 | 0.003 | 0.001 | 0.0019 | 0 | 0.0002 | 0 | 0.0001 | 0 | 354 | 428 | 33
21210 | RCL380 | 1276 | 1080 | 858 | 534 | 0.0752 | 0.81 | 0.008 | 0.016 | 0.0093 | 0.03 | 0.0366 | 0.0336 | 0.009 | 0.021 | 0.0005 | 0.003 | 0.001 | 0.0019 | 0 | 0.0002 | 0 | 0.0001 | 0 | 352 | 429 | 35
20570 | RCL380 | 1277 | 1080 | 858 | 531 | 0.0706 | 0.836 | 0.01 | 0.013 | 0.0046 | 0.041 | 0.0517 | 0.0499 | 0.011 | 0.023 | 0.0005 | 0.004 | 0.001 | 0.001 | 0.0037 | 0.0001 | 0 | 0.0002 | 0 | 343 | 421 | 42
20520 | RCL380 | 1265 | 1080 | 856 | 532 | 0.0706 | 0.836 | 0.01 | 0.013 | 0.0046 | 0.041 | 0.0517 | 0.0499 | 0.011 | 0.023 | 0.0005 | 0.004 | 0.001 | 0.001 | 0.0037 | 0.0001 | 0 | 0.0002 | 0 | 368 | 427 | 39
20510 | RCL380 | 1271 | 1080 | 857 | 533 | 0.0706 | 0.836 | 0.01 | 0.013 | 0.0046 | 0.041 | 0.0517 | 0.0499 | 0.011 | 0.023 | 0.0005 | 0.004 | 0.001 | 0.001 | 0.0037 | 0.0001 | 0 | 0.0002 | 0 | 353 | 434 | 39
21080 | QStE380TM | 1286 | 1100 | 888 | 631 | 0.0739 | 0.86 | 0.013 | 0.018 | 0.003 | 0.041 | 0.038 | 0.0367 | 0.013 | 0.025 | 0.0008 | 0.004 | 0.001 | 0.021 | 0.0003 | 0.0001 | 0 | 0.0002 | 0 | 431 | 495 | 26
21160 | QStE380TM | 1274 | 1100 | 883 | 631 | 0.0739 | 0.86 | 0.013 | 0.018 | 0.003 | 0.041 | 0.038 | 0.0367 | 0.013 | 0.025 | 0.0008 | 0.004 | 0.001 | 0.021 | 0.0003 | 0.0001 | 0 | 0.0002 | 0 | 457 | 515 | 26
21040 | QStE380TM | 1281 | 1100 | 887 | 632 | 0.0688 | 0.878 | 0.017 | 0.017 | 0.0036 | 0.028 | 0.0431 | 0.0418 | 0.008 | 0.019 | 0.0008 | 0.002 | 0.001 | 0.025 | 0.0004 | 0.0001 | 0 | 0.0002 | 0 | 449 | 501 | 24
21270 | QStE380TM | 1286 | 1100 | 888 | 632 | 0.0688 | 0.878 | 0.017 | 0.017 | 0.0036 | 0.028 | 0.0431 | 0.0418 | 0.008 | 0.019 | 0.0008 | 0.002 | 0.001 | 0.025 | 0.0004 | 0.0001 | 0 | 0.0002 | 0 | 446 | 500 | 25
21040 | QStE380TM | 1274 | 1100 | 0 | 0 | 0.0688 | 0.878 | 0.017 | 0.017 | 0.0036 | 0.028 | 0.0431 | 0.0418 | 0.008 | 0.019 | 0.0008 | 0.002 | 0.001 | 0.025 | 0.0004 | 0.0001 | 0 | 0.0002 | 0 | 474 | 525 | 24
28740 | Q345B | 1269 | 1060 | 0 | 0 | 0.162 | 1.479 | 0.257 | 0.025 | 0.012 | 0.035 | 0.003 | 0.002 | 0.012 | 0.028 | 0.001 | 0.001 | 0.001 | 0.001 | 0.003 | 0.0003 | 0 | 0.0001 | 0 | 438 | 564 | 24
28810 | WL510 | 1259 | 1060 | 863 | 580 | 0.0973 | 1.418 | 0.208 | 0.02 | 0.002 | 0.048 | 0.038 | 0.038 | 0.02 | 0.026 | 0.014 | 0.006 | 0.003 | 0.0238 | 0 | 0.0005 | 0 | 0.0004 | 0 | 486 | 573 | 30
27180 | WL510-HB | 1264 | 1060 | 861 | 574 | 0.098 | 1.439 | 0.167 | 0.01 | 0.002 | 0.046 | 0.03 | 0.023 | 0.018 | 0.036 | 0.021 | 0.002 | 0.002 | 0.0235 | 0 | 0.0014 | 0 | 0.0001 | 0 | 468 | 562 | 28
27600 | WL510(FP) | 1256 | 1040 | 880 | 582 | 0.0958 | 1.417 | 0.035 | 0.019 | 0.002 | 0.035 | 0.042 | 0.041 | 0.011 | 0.024 | 0.016 | 0.004 | 0.003 | 0.027 | 0 | 0.0001 | 0 | 0.0003 | 0 | 455 | 543 | 31
27380 | WL510(FP) | 1268 | 1040 | 879 | 580 | 0.0958 | 1.417 | 0.035 | 0.019 | 0.002 | 0.035 | 0.042 | 0.041 | 0.011 | 0.024 | 0.016 | 0.004 | 0.003 | 0.027 | 0 | 0.0001 | 0 | 0.0003 | 0 | 455 | 542 | 28
27490 | WL510(FP) | 1262 | 1040 | 878 | 582 | 0.102 | 1.42 | 0.038 | 0.016 | 0.003 | 0.051 | 0.039 | 0.038 | 0.016 | 0.03 | 0.016 | 0.002 | 0.001 | 0.0253 | 0 | 0.0006 | 0 | 0.0001 | 0 | 429 | 527 | 30
27630 | WL510(FP) | 1256 | 1040 | 874 | 581 | 0.102 | 1.42 | 0.038 | 0.016 | 0.003 | 0.051 | 0.039 | 0.038 | 0.016 | 0.03 | 0.016 | 0.002 | 0.001 | 0.0253 | 0 | 0.0006 | 0 | 0.0001 | 0 | 450 | 535 | 32
27590 | WL510(FP) | 1262 | 1040 | 878 | 582 | 0.102 | 1.42 | 0.038 | 0.016 | 0.003 | 0.051 | 0.039 | 0.038 | 0.016 | 0.03 | 0.016 | 0.002 | 0.001 | 0.0253 | 0 | 0.0006 | 0 | 0.0001 | 0 | 461 | 536 | 30
31210 | WL510 | 1269 | 1060 | 855 | 586 | 0.0973 | 1.418 | 0.208 | 0.02 | 0.002 | 0.048 | 0.038 | 0.038 | 0.02 | 0.026 | 0.014 | 0.006 | 0.003 | 0.0238 | 0 | 0.0005 | 0 | 0.0004 | 0 | 468 | 559 | 26
28150 | Q235B | 1268 | 1060 | 887 | 632 | 0.1435 | 0.47 | 0.18 | 0.024 | 0.011 | 0.038 | 0.007 | 0.006 | 0.016 | 0.025 | 0.003 | 0.005 | 0.003 | 0.001 | 0.0026 | 0.0001 | 0 | 0.0003 | 0 | 309 | 443 | 39
28150 | Q235B | 1257 | 1060 | 887 | 633 | 0.1435 | 0.47 | 0.18 | 0.024 | 0.011 | 0.038 | 0.007 | 0.006 | 0.016 | 0.025 | 0.003 | 0.005 | 0.003 | 0.001 | 0.0026 | 0.0001 | 0 | 0.0003 | 0 | 293 | 445 | 36
28100 | Q235B | 1271 | 1060 | 887 | 632 | 0.138 | 0.441 | 0.191 | 0.013 | 0.016 | 0.036 | 0.031 | 0.03 | 0.014 | 0.015 | 0.003 | 0.005 | 0.002 | 0.001 | 0.0042 | 0.0002 | 0 | 0.0002 | 0 | 311 | 435 | 32
28180 | Q235B | 1265 | 1060 | 884 | 633 | 0.1398 | 0.451 | 0.178 | 0.02 | 0.014 | 0.048 | 0.002 | 0.001 | 0.023 | 0.027 | 0.003 | 0.005 | 0.003 | 0.001 | 0.0027 | 0.0001 | 0 | 0.0003 | 0 | 311 | 436 | 36
28150 | Q235B | 1259 | 1060 | 880 | 633 | 0.1435 | 0.47 | 0.18 | 0.024 | 0.011 | 0.038 | 0.007 | 0.006 | 0.016 | 0.025 | 0.003 | 0.005 | 0.003 | 0.001 | 0.0026 | 0.0001 | 0 | 0.0003 | 0 | 323 | 455 | 33
28850 | Q345B | 1266 | 1060 | 855 | 571 | 0.162 | 1.479 | 0.257 | 0.025 | 0.012 | 0.035 | 0.003 | 0.002 | 0.012 | 0.028 | 0.001 | 0.001 | 0.001 | 0.001 | 0.003 | 0.0003 | 0 | 0.0001 | 0 | 417 | 552 | 27
26770 | W610L | 1270 | 1060 | 866 | 554 | 0.1054 | 1.527 | 0.199 | 0.02 | 0.006 | 0.043 | 0.052 | 0.049 | 0.019 | 0.025 | 0.032 | 0.005 | 0.004 | 0.0355 | 0 | 0.0019 | 0 | 0.0003 | 0 | 548 | 640 | 28
26860 | W610L | 1264 | 1060 | 866 | 551 | 0.089 | 1.442 | 0.203 | 0.017 | 0.004 | 0.041 | 0.047 | 0.046 | 0.013 | 0.021 | 0.031 | 0.001 | 0.001 | 0.0367 | 0 | 0.001 | 0 | 0.0002 | 0 | 555 | 637 | 24
28990 | QStE500TM | 1279 | 1080 | 857 | 551 | 0.089 | 1.442 | 0.203 | 0.017 | 0.004 | 0.041 | 0.047 | 0.046 | 0.013 | 0.021 | 0.031 | 0.001 | 0.001 | 0.0367 | 0 | 0.001 | 0 | 0.0002 | 0 | 556 | 624 | 25
29040 | QStE500TM | 1267 | 1080 | 853 | 552 | 0.089 | 1.442 | 0.203 | 0.017 | 0.004 | 0.041 | 0.047 | 0.046 | 0.013 | 0.021 | 0.031 | 0.001 | 0.001 | 0.0367 | 0 | 0.001 | 0 | 0.0002 | 0 | 555 | 623 | 22
29020 | QStE500TM | 1273 | 1080 | 855 | 552 | 0.089 | 1.442 | 0.203 | 0.017 | 0.004 | 0.041 | 0.047 | 0.046 | 0.013 | 0.021 | 0.031 | 0.001 | 0.001 | 0.0367 | 0 | 0.001 | 0 | 0.0002 | 0 | 566 | 631 | 23
29130 | QStE500TM | 1279 | 1080 | 856 | 552 | 0.089 | 1.442 | 0.203 | 0.017 | 0.004 | 0.041 | 0.047 | 0.046 | 0.013 | 0.021 | 0.031 | 0.001 | 0.001 | 0.0367 | 0 | 0.001 | 0 | 0.0002 | 0 | 555 | 620 | 24
28910 | QStE500TM | 1267 | 1080 | 850 | 550 | 0.089 | 1.442 | 0.203 | 0.017 | 0.004 | 0.041 | 0.047 | 0.046 | 0.013 | 0.021 | 0.031 | 0.001 | 0.001 | 0.0367 | 0 | 0.001 | 0 | 0.0002 | 0 | 561 | 626 | 25
28890 | QStE500TM | 1273 | 1080 | 852 | 552 | 0.1054 | 1.527 | 0.199 | 0.02 | 0.006 | 0.043 | 0.052 | 0.049 | 0.019 | 0.025 | 0.032 | 0.005 | 0.004 | 0.0355 | 0 | 0.0019 | 0 | 0.0003 | 0 | 569 | 638 | 26
21920 | W610L | 1272 | 1060 | 866 | 552 | 0.1054 | 1.527 | 0.199 | 0.02 | 0.006 | 0.043 | 0.052 | 0.049 | 0.019 | 0.025 | 0.032 | 0.005 | 0.004 | 0.0355 | 0 | 0.0019 | 0 | 0.0003 | 0 | 563 | 634 | 24
22200 | W610L | 1260 | 1060 | 861 | 550 | 0.1 | 1.423 | 0.2 | 0.014 | 0.003 | 0.047 | 0.034 | 0.032 | 0.015 | 0.022 | 0.033 | 0.001 | 0.001 | 0.0382 | 0 | 0.0018 | 0 | 0.0002 | 0 | 538 | 615 | 26
27380 | W610L | 1266 | 1060 | 861 | 553 | 0.089 | 1.442 | 0.203 | 0.017 | 0.004 | 0.041 | 0.047 | 0.046 | 0.013 | 0.021 | 0.031 | 0.001 | 0.001 | 0.0367 | 0 | 0.001 | 0 | 0.0002 | 0 | 544 | 624 | 25
27330 | W610L | 1266 | 1060 | 866 | 552 | 0.1 | 1.423 | 0.2 | 0.014 | 0.003 | 0.047 | 0.034 | 0.032 | 0.015 | 0.022 | 0.033 | 0.001 | 0.001 | 0.0382 | 0 | 0.0018 | 0 | 0.0002 | 0 | 537 | 624 | 27
19560 | QStE420TM | 1264 | 1080 | 868 | 603 | 0.0821 | 1.149 | 0.155 | 0.015 | 0.0033 | 0.028 | 0.047 | 0.0466 | 0.007 | 0.021 | 0.0013 | 0.002 | 0.001 | 0.037 | 0.0002 | 0.0001 | 0 | 0.0002 | 0 | 524 | 595 | 27
22020 | QStE420TM | 1270 | 1080 | 0 | 0 | 0.0821 | 1.149 | 0.155 | 0.015 | 0.0033 | 0.028 | 0.047 | 0.0466 | 0.007 | 0.021 | 0.0013 | 0.002 | 0.001 | 0.037 | 0.0002 | 0.0001 | 0 | 0.0002 | 0 | 513 | 580 | 30
22310 | RCL590F | 1275 | 1080 | 791 | 7 | 0.0597 | 1.217 | 0.149 | 0.045 | 0.0067 | 0.064 | 0.0438 | 0.0433 | 0.025 | 0.609 | 0.0012 | 0.005 | 0.001 | 0.002 | 0.0038 | 0.0001 | 0 | 0.0003 | 0 | 426 | 597 | 27
22310 | RCL590F | 1275 | 1080 | 791 | 7 | 0.0597 | 1.217 | 0.149 | 0.045 | 0.0067 | 0.064 | 0.0438 | 0.0433 | 0.025 | 0.609 | 0.0012 | 0.005 | 0.001 | 0.002 | 0.0038 | 0.0001 | 0 | 0.0003 | 0 | 436 | 595 | 30
22310 | RCL590F | 1275 | 1080 | 791 | 7 | 0.0597 | 1.217 | 0.149 | 0.045 | 0.0067 | 0.064 | 0.0438 | 0.0433 | 0.025 | 0.609 | 0.0012 | 0.005 | 0.001 | 0.002 | 0.0038 | 0.0001 | 0 | 0.0003 | 0 | 415 | 577 | 31
17610 | RCL590F | 1263 | 1080 | 803 | 3 | 0.0663 | 1.223 | 0.143 | 0.043 | 0.0027 | 0.041 | 0.0353 | 0.0344 | 0.016 | 0.602 | 0.0008 | 0.003 | 0.001 | 0.002 | 0.0034 | 0.0001 | 0 | 0.0003 | 0 | 401 | 621 | 28
17590 | RCL590F | 1269 | 1080 | 802 | 0 | 0.0683 | 1.254 | 0.149 | 0.042 | 0.0059 | 0.043 | 0.044 | 0.0431 | 0.016 | 0.648 | 0.001 | 0.003 | 0.001 | 0.001 | 0.0025 | 0.0001 | 0 | 0.0002 | 0 | 416 | 645 | 27
17540 | RCL590F | 1275 | 1080 | 801 | 0 | 0.0683 | 1.254 | 0.149 | 0.042 | 0.0059 | 0.043 | 0.044 | 0.0431 | 0.016 | 0.648 | 0.001 | 0.003 | 0.001 | 0.001 | 0.0025 | 0.0001 | 0 | 0.0002 | 0 | 411 | 640 | 26
17700 | RCL590F | 1263 | 1080 | 802 | 1 | 0.0663 | 1.223 | 0.143 | 0.043 | 0.0027 | 0.041 | 0.0353 | 0.0344 | 0.016 | 0.602 | 0.0008 | 0.003 | 0.001 | 0.002 | 0.0034 | 0.0001 | 0 | 0.0003 | 0 | 412 | 633 | 27
18870 | RCL590F | 1269 | 1080 | 804 | 1 | 0.0663 | 1.223 | 0.143 | 0.043 | 0.0027 | 0.041 | 0.0353 | 0.0344 | 0.016 | 0.602 | 0.0008 | 0.003 | 0.001 | 0.002 | 0.0034 | 0.0001 | 0 | 0.0003 | 0 | 398 | 629 | 28
19090 | RCL590F | 1275 | 1080 | 798 | 19 | 0.0663 | 1.223 | 0.143 | 0.043 | 0.0027 | 0.041 | 0.0353 | 0.0344 | 0.016 | 0.602 | 0.0008 | 0.003 | 0.001 | 0.002 | 0.0034 | 0.0001 | 0 | 0.0003 | 0 | 406 | 611 | 26
18850 | RCL590F | 1263 | 1080 | 802 | 0 | 0.0663 | 1.223 | 0.143 | 0.043 | 0.0027 | 0.041 | 0.0353 | 0.0344 | 0.016 | 0.602 | 0.0008 | 0.003 | 0.001 | 0.002 | 0.0034 | 0.0001 | 0 | 0.0003 | 0 | 412 | 625 | 28
17600 | RCL590F | 1269 | 1080 | 807 | 0 | 0.0639 | 1.216 | 0.145 | 0.018 | 0.0044 | 0.049 | 0.0386 | 0.0367 | 0.02 | 0.647 | 0.0009 | 0.003 | 0.001 | 0.001 | 0.0039 | 0.0001 | 0 | 0.0003 | 0 | 430 | 616 | 26
17660 | RCL590F | 1275 | 1080 | 804 | 0 | 0.0639 | 1.216 | 0.145 | 0.018 | 0.0044 | 0.049 | 0.0386 | 0.0367 | 0.02 | 0.647 | 0.0009 | 0.003 | 0.001 | 0.001 | 0.0039 | 0.0001 | 0 | 0.0003 | 0 | 430 | 614 | 26
17830 | RCL590F | 1263 | 1080 | 804 | 0 | 0.0639 | 1.216 | 0.145 | 0.018 | 0.0044 | 0.049 | 0.0386 | 0.0367 | 0.02 | 0.647 | 0.0009 | 0.003 | 0.001 | 0.001 | 0.0039 | 0.0001 | 0 | 0.0003 | 0 | 451 | 629 | 24
17570 | RCL590F | 1269 | 1080 | 808 | 0 | 0.0683 | 1.254 | 0.149 | 0.042 | 0.0059 | 0.043 | 0.044 | 0.0431 | 0.016 | 0.648 | 0.001 | 0.003 | 0.001 | 0.001 | 0.0025 | 0.0001 | 0 | 0.0002 | 0 | 440 | 625 | 25
18860 | DP600 | 1278 | 1100 | 800 | 8 | 0.0619 | 1.239 | 0.125 | 0.039 | 0.0044 | 0.042 | 0.0387 | 0.0384 | 0.016 | 0.597 | 0.0007 | 0.003 | 0.001 | 0.001 | 0.0026 | 0.0001 | 0 | 0.0003 | 0 | 375 | 629 | 24
18910 | DP600 | 1284 | 1100 | 797 | 59 | 0.0619 | 1.239 | 0.125 | 0.039 | 0.0044 | 0.042 | 0.0387 | 0.0384 | 0.016 | 0.597 | 0.0007 | 0.003 | 0.001 | 0.001 | 0.0026 | 0.0001 | 0 | 0.0003 | 0 | 372 | 634 | 28
18870 | DP600 | 1272 | 1100 | 790 | 60 | 0.0619 | 1.239 | 0.125 | 0.039 | 0.0044 | 0.042 | 0.0387 | 0.0384 | 0.016 | 0.597 | 0.0007 | 0.003 | 0.001 | 0.001 | 0.0026 | 0.0001 | 0 | 0.0003 | 0 | 381 | 622 | 26
28160 | Q235B | 1269 | 1060 | 884 | 632 | 0.1435 | 0.47 | 0.18 | 0.024 | 0.011 | 0.038 | 0.007 | 0.006 | 0.016 | 0.025 | 0.003 | 0.005 | 0.003 | 0.001 | 0.0026 | 0.0001 | 0 | 0.0003 | 0 | 323 | 450 | 33
28280 | Q235B | 1268 | 1060 | 882 | 633 | 0.138 | 0.441 | 0.191 | 0.013 | 0.016 | 0.036 | 0.031 | 0.03 | 0.014 | 0.015 | 0.003 | 0.005 | 0.002 | 0.001 | 0.0042 | 0.0002 | 0 | 0.0002 | 0 | 318 | 447 | 39
28190 | Q235B | 1263 | 1060 | 883 | 633 | 0.1435 | 0.47 | 0.18 | 0.024 | 0.011 | 0.038 | 0.007 | 0.006 | 0.016 | 0.025 | 0.003 | 0.005 | 0.003 | 0.001 | 0.0026 | 0.0001 | 0 | 0.0003 | 0 | 310 | 444 | 36
28270 | Q235B | 1268 | 1060 | 878 | 632 | 0.1494 | 0.471 | 0.212 | 0.027 | 0.01 | 0.028 | 0.031 | 0.029 | 0.01 | 0.018 | 0.003 | 0.004 | 0.002 | 0.001 | 0.003 | 0.0003 | 0 | 0.0002 | 0 | 329 | 458 | 33
28170 | Q235B | 1252 | 1040 | 872 | 633 | 0.1494 | 0.471 | 0.212 | 0.027 | 0.01 | 0.028 | 0.031 | 0.029 | 0.01 | 0.018 | 0.003 | 0.004 | 0.002 | 0.001 | 0.003 | 0.0003 | 0 | 0.0002 | 0 | 327 | 466 | 34
25630 | Q235B | 1242 | 1040 | 859 | 634 | 0.1486 | 0.447 | 0.187 | 0.021 | 0.013 | 0.034 | 0.002 | 0.001 | 0.02 | 0.02 | 0.003 | 0.004 | 0.004 | 0.001 | 0.0028 | 0.0001 | 0 | 0.0003 | 0 | 309 | 460 | 33
27650 | Q235B | 1252 | 1040 | 881 | 633 | 0.1478 | 0.464 | 0.193 | 0.016 | 0.014 | 0.033 | 0.015 | 0.014 | 0.015 | 0.018 | 0.003 | 0.005 | 0.002 | 0.001 | 0.0038 | 0.0002 | 0 | 0.0002 | 0 | 299 | 450 | 30
29660 | Q235B | 1258 | 1060 | 887 | 632 | 0.1441 | 0.442 | 0.205 | 0.016 | 0.011 | 0.032 | 0.002 | 0.002 | 0.018 | 0.022 | 0.002 | 0.005 | 0.002 | 0.001 | 0.0019 | 0.0001 | 0 | 0.0002 | 0 | 288 | 424 | 39
23160 | Q235B | 1262 | 1060 | 872 | 630 | 0.152 | 0.461 | 0.177 | 0.014 | 0.014 | 0.04 | 0.003 | 0.001 | 0.015 | 0.027 | 0.001 | 0.006 | 0.001 | 0.001 | 0.0039 | 0.0001 | 0.002 | 0.0001 | 0 | 314 | 459 | 35
28260 | Q235B | 1268 | 1060 | 886 | 634 | 0.1478 | 0.464 | 0.193 | 0.016 | 0.014 | 0.033 | 0.015 | 0.014 | 0.015 | 0.018 | 0.003 | 0.005 | 0.002 | 0.001 | 0.0038 | 0.0002 | 0 | 0.0002 | 0 | 314 | 446 | 32
28260 | Q235B | 1271 | 1060 | 889 | 629 | 0.1478 | 0.464 | 0.193 | 0.016 | 0.014 | 0.033 | 0.015 | 0.014 | 0.015 | 0.018 | 0.003 | 0.005 | 0.002 | 0.001 | 0.0038 | 0.0002 | 0 | 0.0002 | 0 | 312 | 447 | 31
28260 | Q235B | 1259 | 1060 | 875 | 633 | 0.1488 | 0.472 | 0.17 | 0.022 | 0.009 | 0.036 | 0.002 | 0.001 | 0.02 | 0.02 | 0.003 | 0.005 | 0.003 | 0.001 | 0.0027 | 0.0001 | 0 | 0.0003 | 0 | 308 | 447 | 33
21520 | Q235B | 1258 | 1060 | 881 | 634 | 0.1494 | 0.471 | 0.212 | 0.027 | 0.01 | 0.028 | 0.031 | 0.029 | 0.01 | 0.018 | 0.003 | 0.004 | 0.002 | 0.001 | 0.003 | 0.0003 | 0 | 0.0002 | 0 | 298 | 447 | 39
26710 | SPHT1 | 1264 | 1060 | 842 | 602 | 0.0535 | 0.332 | 0.007 | 0.016 | 0.007 | 0.032 | 0.0404 | 0.0394 | 0.01 | 0.025 | 0.0003 | 0.002 | 0.001 | 0.001 | 0.0017 | 0.0001 | 0 | 0.0014 | 0 | 219 | 338 | 54
26690 | SPHT1 | 1270 | 1060 | 846 | 600 | 0.0519 | 0.302 | 0.007 | 0.013 | 0.0064 | 0.04 | 0.0455 | 0.044 | 0.013 | 0.019 | 0.0003 | 0.004 | 0.001 | 0.001 | 0.002 | 0.0002 | 0 | 0.0015 | 0 | 226 | 338 | 52
18240 | SPHT1 | 1280 | 1080 | 865 | 632 | 0.0589 | 0.347 | 0.013 | 0.014 | 0.0077 | 0.026 | 0.0446 | 0.0423 | 0.008 | 0.013 | 0.0004 | 0.001 | 0.001 | 0.001 | 0.0023 | 0.0001 | 0 | 0.0014 | 0 | 245 | 344 | 46
18760 | SPHT1 | 1268 | 1080 | 866 | 631 | 0.0589 | 0.347 | 0.013 | 0.014 | 0.0077 | 0.026 | 0.0446 | 0.0423 | 0.008 | 0.013 | 0.0004 | 0.001 | 0.001 | 0.001 | 0.0023 | 0.0001 | 0 | 0.0014 | 0 | 245 | 344 | 46
20210 | SPHT1 | 1280 | 1080 | 849 | 632 | 0.0557 | 0.316 | 0.008 | 0.014 | 0.0118 | 0.031 | 0.0479 | 0.0472 | 0.007 | 0.014 | 0.0003 | 0.002 | 0.001 | 0.001 | 0.0031 | 0.0001 | 0 | 0.0013 | 0 | 253 | 347 | 44
20770 | SPHT1 | 1274 | 1080 | 865 | 632 | 0.0566 | 0.285 | 0.007 | 0.016 | 0.0049 | 0.04 | 0.0406 | 0.0372 | 0.006 | 0.013 | 0.0005 | 0.002 | 0.001 | 0.001 | 0.0031 | 0.0001 | 0 | 0.0014 | 0 | 257 | 348 | 46
20890 | Q235B | 1279 | 1080 | 879 | 633 | 0.1546 | 0.486 | 0.217 | 0.021 | 0.0077 | 0.027 | 0.0031 | 0.003 | 0.011 | 0.025 | 0.0005 | 0.002 | 0.001 | 0.001 | 0.0011 | 0.0001 | 0 | 0.0002 | 0 | 351 | 463 | 26
21080 | Q235B | 1267 | 1080 | 886 | 631 | 0.1452 | 0.453 | 0.191 | 0.015 | 0.0073 | 0.03 | 0.0033 | 0.003 | 0.01 | 0.023 | 0.0003 | 0.002 | 0.001 | 0.001 | 0.0001 | 0.0001 | 0 | 0.0002 | 0 | 336 | 471 | 28
21020 | Q235B | 1273 | 1080 | 888 | 631 | 0.1452 | 0.453 | 0.191 | 0.015 | 0.0073 | 0.03 | 0.0033 | 0.003 | 0.01 | 0.023 | 0.0003 | 0.002 | 0.001 | 0.001 | 0.0001 | 0.0001 | 0 | 0.0002 | 0 | 336 | 460 | 29
20890 | Q235B | 1279 | 1080 | 886 | 631 | 0.1532 | 0.447 | 0.193 | 0.018 | 0.0112 | 0.044 | 0.0032 | 0.0029 | 0.014 | 0.023 | 0.0004 | 0.003 | 0.001 | 0.001 | 0.0012 | 0.0001 | 0 | 0.0002 | 0 | 390 | 508 | 33
21410 | Q235B | 1267 | 1080 | 888 | 630 | 0.1532 | 0.447 | 0.193 | 0.018 | 0.0112 | 0.044 | 0.0032 | 0.0029 | 0.014 | 0.023 | 0.0004 | 0.003 | 0.001 | 0.001 | 0.0012 | 0.0001 | 0 | 0.0002 | 0 | 333 | 453 | 38
21420 | Q235B | 1273 | 1080 | 888 | 631 | 0.1532 | 0.447 | 0.193 | 0.018 | 0.0112 | 0.044 | 0.0032 | 0.0029 | 0.014 | 0.023 | 0.0004 | 0.003 | 0.001 | 0.001 | 0.0012 | 0.0001 | 0 | 0.0002 | 0 | 329 | 454 | 41
21500 | Q235B | 1279 | 1080 | 886 | 630 | 0.1487 | 0.459 | 0.194 | 0.015 | 0.0092 | 0.041 | 0.0035 | 0.003 | 0.012 | 0.022 | 0.0005 | 0.002 | 0.001 | 0.002 | 0.001 | 0.0001 | 0 | 0.0002 | 0 | 342 | 461 | 28
21490 | Q235B | 1267 | 1080 | 886 | 630 | 0.1487 | 0.459 | 0.194 | 0.015 | 0.0092 | 0.041 | 0.0035 | 0.003 | 0.012 | 0.022 | 0.0005 | 0.002 | 0.001 | 0.002 | 0.001 | 0.0001 | 0 | 0.0002 | 0 | 330 | 440 | 25
21320 | Q235B | 1273 | 1080 | 888 | 631 | 0.1487 | 0.459 | 0.194 | 0.015 | 0.0092 | 0.041 | 0.0035 | 0.003 | 0.012 | 0.022 | 0.0005 | 0.002 | 0.001 | 0.002 | 0.001 | 0.0001 | 0 | 0.0002 | 0 | 337 | 459 | 34
20960 | Q235B | 1279 | 1080 | 883 | 631 | 0.144 | 0.495 | 0.191 | 0.019 | 0.0059 | 0.027 | 0.0033 | 0.0031 | 0.008 | 0.02 | 0.0004 | 0.002 | 0.001 | 0.001 | 0.0011 | 0.0001 | 0 | 0.0002 | 0 | 349 | 467 | 26
20910 | Q235B | 1267 | 1080 | 887 | 631 | 0.144 | 0.495 | 0.191 | 0.019 | 0.0059 | 0.027 | 0.0033 | 0.0031 | 0.008 | 0.02 | 0.0004 | 0.002 | 0.001 | 0.001 | 0.0011 | 0.0001 | 0 | 0.0002 | 0 | 325 | 453 | 33
20980 | Q235B | 1273 | 1080 | 887 | 631 | 0.144 | 0.495 | 0.191 | 0.019 | 0.0059 | 0.027 | 0.0033 | 0.0031 | 0.008 | 0.02 | 0.0004 | 0.002 | 0.001 | 0.001 | 0.0011 | 0.0001 | 0 | 0.0002 | 0 | 336 | 459 | 30
20880 | Q235B | 1279 | 1080 | 884 | 631 | 0.1546 | 0.486 | 0.217 | 0.021 | 0.0077 | 0.027 | 0.0031 | 0.003 | 0.011 | 0.025 | 0.0005 | 0.002 | 0.001 | 0.001 | 0.0011 | 0.0001 | 0 | 0.0002 | 0 | 356 | 472 | 28
20920 | SPHT1 | 1272 | 1080 | 870 | 631 | 0.0566 | 0.285 | 0.007 | 0.016 | 0.0049 | 0.04 | 0.0406 | 0.0372 | 0.006 | 0.013 | 0.0005 | 0.002 | 0.001 | 0.001 | 0.0031 | 0.0001 | 0 | 0.0014 | 0 | 244 | 351 | 42
20990 | SPHT1 | 1266 | 1080 | 866 | 632 | 0.0589 | 0.347 | 0.013 | 0.014 | 0.0077 | 0.026 | 0.0446 | 0.0423 | 0.008 | 0.013 | 0.0004 | 0.001 | 0.001 | 0.001 | 0.0023 | 0.0001 | 0 | 0.0014 | 0 | 245 | 355 | 42
20900 | SPHT1 | 1272 | 1080 | 864 | 632 | 0.0557 | 0.316 | 0.008 | 0.014 | 0.0118 | 0.031 | 0.0479 | 0.0472 | 0.007 | 0.014 | 0.0003 | 0.002 | 0.001 | 0.001 | 0.0031 | 0.0001 | 0 | 0.0013 | 0 | 246 | 348 | 41
16830 | SPHT3 | 1266 | 1080 | 871 | 621 | 0.1656 | 0.784 | 0.011 | 0.017 | 0.007 | 0.036 | 0.0488 | 0.0482 | 0.011 | 0.021 | 0.0005 | 0.003 | 0.001 | 0.001 | 0.0017 | 0.0001 | 0 | 0.0016 | 0 | 301 | 454 | 39
19170 | SPHT3 | 1260 | 1080 | 873 | 622 | 0.1654 | 0.752 | 0.012 | 0.018 | 0.006 | 0.039 | 0.0474 | 0.0453 | 0.008 | 0.021 | 0.0005 | 0.002 | 0.001 | 0.001 | 0.0029 | 0.0001 | 0 | 0.0014 | 0 | 279 | 440 | 35
16830 | SPHT3 | 1256 | 1060 | 862 | 608 | 0.1654 | 0.752 | 0.012 | 0.018 | 0.006 | 0.039 | 0.0474 | 0.0453 | 0.008 | 0.021 | 0.0005 | 0.002 | 0.001 | 0.001 | 0.0029 | 0.0001 | 0 | 0.0014 | 0 | 298 | 456 | 34
28310 | Q235B | 1246 | 1040 | 883 | 634 | 0.1488 | 0.472 | 0.17 | 0.022 | 0.009 | 0.036 | 0.002 | 0.001 | 0.02 | 0.02 | 0.003 | 0.005 | 0.003 | 0.001 | 0.0027 | 0.0001 | 0 | 0.0003 | 0 | 279 | 430 | 33
31370 | Q235B | 1254 | 1040 | 860 | 627 | 0.151 | 0.479 | 0.207 | 0.018 | 0.011 | 0.034 | 0.009 | 0.008 | 0.011 | 0.02 | 0.003 | 0.004 | 0.003 | 0.001 | 0.0045 | 0.0001 | 0 | 0.0003 | 0 | 292 | 436 | 34
28040 | Q235B | 1256 | 1060 | 887 | 633 | 0.152 | 0.461 | 0.177 | 0.014 | 0.014 | 0.04 | 0.003 | 0.001 | 0.015 | 0.027 | 0.001 | 0.006 | 0.001 | 0.001 | 0.0039 | 0.0001 | 0.002 | 0.0001 | 0 | 293 | 445 | 32
28060 | Q235B | 1269 | 1060 | 885 | 633 | 0.1514 | 0.438 | 0.195 | 0.009 | 0.018 | 0.041 | 0.025 | 0.024 | 0.02 | 0.022 | 0.003 | 0.005 | 0.001 | 0.001 | 0.0074 | 0.0001 | 0 | 0.0002 | 0 | 312 | 445 | 35
28220 | Q235B | 1257 | 1060 | 883 | 634 | 0.1441 | 0.442 | 0.205 | 0.016 | 0.011 | 0.032 | 0.002 | 0.002 | 0.018 | 0.022 | 0.002 | 0.005 | 0.002 | 0.001 | 0.0019 | 0.0001 | 0 | 0.0002 | 0 | 308 | 429 | 32
28060 | Q235B | 1269 | 1060 | 887 | 634 | 0.1443 | 0.451 | 0.203 | 0.018 | 0.015 | 0.04 | 0.021 | 0.02 | 0.019 | 0.029 | 0.003 | 0.005 | 0.002 | 0.001 | 0.0038 | 0.0001 | 0 | 0.0002 | 0 | 333 | 459 | 29
28000 | Q235B | 1257 | 1060 | 887 | 633 | 0.1443 | 0.451 | 0.203 | 0.018 | 0.015 | 0.04 | 0.021 | 0.02 | 0.019 | 0.029 | 0.003 | 0.005 | 0.002 | 0.001 | 0.0038 | 0.0001 | 0 | 0.0002 | 0 | 327 | 459 | 37
28180 | Q235B | 1256 | 1060 | 880 | 634 | 0.152 | 0.461 | 0.177 | 0.014 | 0.014 | 0.04 | 0.003 | 0.001 | 0.015 | 0.027 | 0.001 | 0.006 | 0.001 | 0.001 | 0.0039 | 0.0001 | 0.002 | 0.0001 | 0 | 294 | 435 | 31
28220 | Q235B | 1258 | 1040 | 885 | 635 | 0.1395 | 0.391 | 0.19 | 0.018 | 0.018 | 0.037 | 0.002 | 0.002 | 0.024 | 0.02 | 0.003 | 0.005 | 0.002 | 0.001 | 0.0037 | 0.0001 | 0 | 0.0002 | 0 | 287 | 426 | 34
21750 | WL510 | 1259 | 1060 | 865 | 589 | 0.102 | 1.395 | 0.205 | 0.015 | 0.003 | 0.05 | 0.032 | 0.031 | 0.017 | 0.025 | 0.017 | 0.002 | 0.001 | 0.023 | 0 | 0.0008 | 0 | 0.0001 | 0 | 458 | 555 | 28
21880 | WL510 | 1267 | 1060 | 863 | 589 | 0.1023 | 1.464 | 0.196 | 0.016 | 0.002 | 0.04 | 0.041 | 0.04 | 0.014 | 0.027 | 0.017 | 0.005 | 0.004 | 0.0244 | 0 | 0.0009 | 0 | 0.0003 | 0 | 482 | 569 | 29
26960 | WL510 | 1256 | 1060 | 865 | 580 | 0.092 | 1.432 | 0.215 | 0.018 | 0.004 | 0.041 | 0.046 | 0.044 | 0.015 | 0.028 | 0.018 | 0.002 | 0.001 | 0.0252 | 0 | 0.0034 | 0 | 0.0001 | 0 | 487 | 577 | 29
29080 | WL510-HB | 1259 | 1060 | 864 | 581 | 0.099 | 1.483 | 0.203 | 0.016 | 0.003 | 0.047 | 0.038 | 0.037 | 0.017 | 0.034 | 0.019 | 0.002 | 0.001 | 0.0251 | 0 | 0.0011 | 0 | 0.0001 | 0 | 500 | 598 | 26
26500 | WL510 | 1259 | 1060 | 864 | 586 | 0.096 | 1.427 | 0.226 | 0.015 | 0.002 | 0.051 | 0.041 | 0.039 | 0.017 | 0.032 | 0.018 | 0.004 | 0.002 | 0.0271 | 0 | 0.0024 | 0 | 0.0001 | 0 | 491 | 591 | 26
26660 | WL510 | 1265 | 1060 | 864 | 566 | 0.096 | 1.427 | 0.226 | 0.015 | 0.002 | 0.051 | 0.041 | 0.039 | 0.017 | 0.032 | 0.018 | 0.004 | 0.002 | 0.0271 | 0 | 0.0024 | 0 | 0.0001 | 0 | 478 | 574 | 28
26930 | WL510 | 1253 | 1060 | 864 | 566 | 0.096 | 1.427 | 0.226 | 0.015 | 0.002 | 0.051 | 0.041 | 0.039 | 0.017 | 0.032 | 0.018 | 0.004 | 0.002 | 0.0271 | 0 | 0.0024 | 0 | 0.0001 | 0 | 472 | 569 | 32
28220 | WL510 | 1265 | 1060 | 864 | 585 | 0.099 | 1.483 | 0.203 | 0.016 | 0.003 | 0.047 | 0.038 | 0.037 | 0.017 | 0.034 | 0.019 | 0.002 | 0.001 | 0.0251 | 0 | 0.0011 | 0 | 0.0001 | 0 | 503 | 592 | 27
29050 | WL510 | 1259 | 1060 | 864 | 586 | 0.096 | 1.427 | 0.226 | 0.015 | 0.002 | 0.051 | 0.041 | 0.039 | 0.017 | 0.032 | 0.018 | 0.004 | 0.002 | 0.0271 | 0 | 0.0024 | 0 | 0.0001 | 0 | 474 | 573 | 29
29200 | WL510 | 1253 | 1060 | 861 | 587 | 0.092 | 1.432 | 0.215 | 0.018 | 0.004 | 0.041 | 0.046 | 0.044 | 0.015 | 0.028 | 0.018 | 0.002 | 0.001 | 0.0252 | 0 | 0.0034 | 0 | 0.0001 | 0 | 490 | 581 | 27
29140 | WL510 | 1265 | 1060 | 864 | 586 | 0.092 | 1.432 | 0.215 | 0.018 | 0.004 | 0.041 | 0.046 | 0.044 | 0.015 | 0.028 | 0.018 | 0.002 | 0.001 | 0.0252 | 0 | 0.0034 | 0 | 0.0001 | 0 | 496 | 592 | 25
29280 | WL510 | 1259 | 1060 | 859 | 585 | 0.092 | 1.432 | 0.215 | 0.018 | 0.004 | 0.041 | 0.046 | 0.044 | 0.015 | 0.028 | 0.018 | 0.002 | 0.001 | 0.0252 | 0 | 0.0034 | 0 | 0.0001 | 0 | 500 | 593 | 27
21830 | WL510 | 1265 | 1060 | 866 | 586 | 0.102 | 1.474 | 0.206 | 0.014 | 0.003 | 0.046 | 0.036 | 0.035 | 0.016 | 0.029 | 0.02 | 0.001 | 0.001 | 0.0247 | 0 | 0.0017 | 0 | 0.0001 | 0 | 400 | 598 | 26
21750 | WL510 | 1253 | 1060 | 863 | 586 | 0.102 | 1.474 | 0.206 | 0.014 | 0.003 | 0.046 | 0.036 | 0.035 | 0.016 | 0.029 | 0.02 | 0.001 | 0.001 | 0.0247 | 0 | 0.0017 | 0 | 0.0001 | 0 | 508 | 602 | 27
21690 | WL510 | 1265 | 1060 | 867 | 586 | 0.102 | 1.474 | 0.206 | 0.014 | 0.003 | 0.046 | 0.036 | 0.035 | 0.016 | 0.029 | 0.02 | 0.001 | 0.001 | 0.0247 | 0 | 0.0017 | 0 | 0.0001 | 0 | 502 | 597 | 28
20990 | WL590 | 1249 | 1060 | 857 | 569 | 0.094 | 1.436 | 0.192 | 0.014 | 0.003 | 0.039 | 0.045 | 0.043 | 0.013 | 0.024 | 0.035 | 0.001 | 0.001 | 0.0379 | 0 | 0.0007 | 0 | 0.0001 | 0 | 523 | 607 | 24
20710 | WL590 | 1261 | 1060 | 854 | 574 | 0.096 | 1.459 | 0.205 | 0.012 | 0.002 | 0.034 | 0.046 | 0.043 | 0.013 | 0.026 | 0.031 | 0.001 | 0.001 | 0.0349 | 0 | 0.0013 | 0 | 0.0001 | 0 | 537 | 634 | 25
20750 | WL590 | 1255 | 1060 | 853 | 573 | 0.096 | 1.459 | 0.205 | 0.012 | 0.002 | 0.034 | 0.046 | 0.043 | 0.013 | 0.026 | 0.031 | 0.001 | 0.001 | 0.0349 | 0 | 0.0013 | 0 | 0.0001 | 0 | 558 | 637 | 26
21030 | WL590 | 1249 | 1060 | 857 | 574 | 0.096 | 1.432 | 0.214 | 0.013 | 0.002 | 0.042 | 0.042 | 0.041 | 0.014 | 0.028 | 0.029 | 0.003 | 0.001 | 0.0376 | 0 | 0.0008 | 0 | 0.0001 | 0 | 525 | 623 | 20
21030 | WL590 | 1249 | 1060 | 857 | 574 | 0.096 | 1.432 | 0.214 | 0.013 | 0.002 | 0.042 | 0.042 | 0.041 | 0.014 | 0.028 | 0.029 | 0.003 | 0.001 | 0.0376 | 0 | 0.0008 | 0 | 0.0001 | 0 | 500 | 587 | 25
21030 | WL590 | 1249 | 1060 | 857 | 574 | 0.096 | 1.432 | 0.214 | 0.013 | 0.002 | 0.042 | 0.042 | 0.041 | 0.014 | 0.028 | 0.029 | 0.003 | 0.001 | 0.0376 | 0 | 0.0008 | 0 | 0.0001 | 0 | 512 | 613 | 23
20850 | WL590 | 1255 | 1060 | 855 | 572 | 0.096 | 1.432 | 0.214 | 0.013 | 0.002 | 0.042 | 0.042 | 0.041 | 0.014 | 0.028 | 0.029 | 0.003 | 0.001 | 0.0376 | 0 | 0.0008 | 0 | 0.0001 | 0 | 542 | 625 | 22
20780 | WL590 | 1249 | 1060 | 856 | 572 | 0.096 | 1.432 | 0.214 | 0.013 | 0.002 | 0.042 | 0.042 | 0.041 | 0.014 | 0.028 | 0.029 | 0.003 | 0.001 | 0.0376 | 0 | 0.0008 | 0 | 0.0001 | 0 | 524 | 616 | 23
20870 | WL590 | 1261 | 1060 | 855 | 572 | 0.094 | 1.436 | 0.192 | 0.014 | 0.003 | 0.039 | 0.045 | 0.043 | 0.013 | 0.024 | 0.035 | 0.001 | 0.001 | 0.0379 | 0 | 0.0007 | 0 | 0.0001 | 0 | 528 | 614 | 25
20780 | WL590 | 1255 | 1060 | 856 | 571 | 0.094 | 1.436 | 0.192 | 0.014 | 0.003 | 0.039 | 0.045 | 0.043 | 0.013 | 0.024 | 0.035 | 0.001 | 0.001 | 0.0379 | 0 | 0.0007 | 0 | 0.0001 | 0 | 524 | 617 | 26
20980 | WL590 | 1249 | 1060 | 856 | 573 | 0.101 | 1.424 | 0.191 | 0.017 | 0.002 | 0.055 | 0.041 | 0.038 | 0.017 | 0.032 | 0.031 | 0.002 | 0.002 | 0.0373 | 0 | 0.0009 | 0 | 0.0001 | 0 | 530 | 628 | 26
20790 | WL590 | 1261 | 1060 | 857 | 573 | 0.101 | 1.424 | 0.191 | 0.017 | 0.002 | 0.055 | 0.041 | 0.038 | 0.017 | 0.032 | 0.031 | 0.002 | 0.002 | 0.0373 | 0 | 0.0009 | 0 | 0.0001 | 0 | 524 | 620 | 25
20850 | WL590 | 1249 | 1060 | 850 | 573 | 0.101 | 1.424 | 0.191 | 0.017 | 0.002 | 0.055 | 0.041 | 0.038 | 0.017 | 0.032 | 0.031 | 0.002 | 0.002 | 0.0373 | 0 | 0.0009 | 0 | 0.0001 | 0 | 550 | 634 | 22
21040 | WL590 | 1249 | 1060 | 857 | 572 | 0.1041 | 1.43 | 0.149 | 0.017 | 0.006 | 0.038 | 0.044 | 0.043 | 0.015 | 0.023 | 0.028 | 0.005 | 0.002 | 0.033 | 0 | 0.0005 | 0 | 0.0003 | 0 | 0 | 0 | 0
20780 | WL590 | 1255 | 1060 | 0 | 0 | 0.1041 | 1.43 | 0.149 | 0.017 | 0.006 | 0.038 | 0.044 | 0.043 | 0.015 | 0.023 | 0.028 | 0.005 | 0.002 | 0.033 | 0 | 0.0005 | 0 | 0.0003 | 0 | 542 | 627 | 25
21030 | WL590 | 1261 | 1060 | 853 | 573 | 0.1041 | 1.43 | 0.149 | 0.017 | 0.006 | 0.038 | 0.044 | 0.043 | 0.015 | 0.023 | 0.028 | 0.005 | 0.002 | 0.033 | 0 | 0.0005 | 0 | 0.0003 | 0 | 0 | 0 | 0
20920 | WL590 | 1249 | 1060 | 856 | 573 | 0.1041 | 1.43 | 0.149 | 0.017 | 0.006 | 0.038 | 0.044 | 0.043 | 0.015 | 0.023 | 0.028 | 0.005 | 0.002 | 0.033 | 0 | 0.0005 | 0 | 0.0003 | 0 | 537 | 630 | 23
20890 | WL590 | 1249 | 1060 | 858 | 571 | 0.1041 | 1.43 | 0.149 | 0.017 | 0.006 | 0.038 | 0.044 | 0.043 | 0.015 | 0.023 | 0.028 | 0.005 | 0.002 | 0.033 | 0 | 0.0005 | 0 | 0.0003 | 0 | 576 | 656 | 24
28200 | Q235B | 1258 | 1040 | 870 | 633 | 0.1395 | 0.391 | 0.19 | 0.018 | 0.018 | 0.037 | 0.002 | 0.002 | 0.024 | 0.02 | 0.003 | 0.005 | 0.002 | 0.001 | 0.0037 | 0.0001 | 0 | 0.0002 | 0 | 299 | 443 | 36
28210 | Q235B | 1252 | 1040 | 0 | 0 | 0.1395 | 0.391 | 0.19 | 0.018 | 0.018 | 0.037 | 0.002 | 0.002 | 0.024 | 0.02 | 0.003 | 0.005 | 0.002 | 0.001 | 0.0037 | 0.0001 | 0 | 0.0002 | 0 | 304 | 441 | 32
28270 | Q235B | 1258 | 1040 | 883 | 634 | 0.1395 | 0.391 | 0.19 | 0.018 | 0.018 | 0.037 | 0.002 | 0.002 | 0.024 | 0.02 | 0.003 | 0.005 | 0.002 | 0.001 | 0.0037 | 0.0001 | 0 | 0.0002 | 0 | 304 | 446 | 30
28140 | Q235B | 1246 | 1040 | 0 | 0 | 0.1478 | 0.464 | 0.193 | 0.016 | 0.014 | 0.033 | 0.015 | 0.014 | 0.015 | 0.018 | 0.003 | 0.005 | 0.002 | 0.001 | 0.0038 | 0.0002 | 0 | 0.0002 | 0 | 307 | 455 | 31
28000 | Q235B | 1269 | 1060 | 888 | 633 | 0.1443 | 0.451 | 0.203 | 0.018 | 0.015 | 0.04 | 0.021 | 0.02 | 0.019 | 0.029 | 0.003 | 0.005 | 0.002 | 0.001 | 0.0038 | 0.0001 | 0 | 0.0002 | 0 | 335 | 448 | 32
21350 | Q235B | 1254 | 1060 | 876 | 637 | 0.177 | 0.46 | 0.184 | 0.028 | 0.0119 | 0.043 | 0.0033 | 0.0031 | 0.014 | 0.032 | 0.0005 | 0.003 | 0.001 | 0.001 | 0.0035 | 0.0001 | 0 | 0.0002 | 0 | 312 | 465 | 35
28140 | Q235B | 1263 | 1060 | 882 | 633 | 0.1441 | 0.442 | 0.205 | 0.016 | 0.011 | 0.032 | 0.002 | 0.002 | 0.018 | 0.022 | 0.002 | 0.005 | 0.002 | 0.001 | 0.0019 | 0.0001 | 0 | 0.0002 | 0 | 302 | 437 | 35
27810 | Q235B | 1246 | 1040 | 878 | 634 | 0.1439 | 0.447 | 0.195 | 0.02 | 0.018 | 0.045 | 0.022 | 0.022 | 0.021 | 0.025 | 0.002 | 0.005 | 0.002 | 0.001 | 0.0037 | 0.0001 | 0 | 0.0002 | 0 | 319 | 448 | 30
29400 | B | 1271 | 1070 | 870 | 611 | 0.1422 | 0.784 | 0.191 | 0.016 | 0.014 | 0.048 | 0.002 | 0.002 | 0.02 | 0.029 | 0.002 | 0.006 | 0.002 | 0.001 | 0 | 0.0001 | 0 | 0.0003 | 0 | 322 | 458 | 28
29430 | B | 1277 | 1070 | 872 | 613 | 0.1422 | 0.784 | 0.191 | 0.016 | 0.014 | 0.048 | 0.002 | 0.002 | 0.02 | 0.029 | 0.002 | 0.006 | 0.002 | 0.001 | 0 | 0.0001 | 0 | 0.0003 | 0 | 307 | 456 | 29
29450 | B | 1268 | 1070 | 870 | 605 | 0.1422 | 0.784 | 0.191 | 0.016 | 0.014 | 0.048 | 0.002 | 0.002 | 0.02 | 0.029 | 0.002 | 0.006 | 0.002 | 0.001 | 0 | 0.0001 | 0 | 0.0003 | 0 | 326 | 458 | 27
29450 | B | 1274 | 1070 | 870 | 612 | 0.1422 | 0.784 | 0.191 | 0.016 | 0.014 | 0.048 | 0.002 | 0.002 | 0.02 | 0.029 | 0.002 | 0.006 | 0.002 | 0.001 | 0 | 0.0001 | 0 | 0.0003 | 0 | 321 | 458 | 28
29110 | Q345B | 1283 | 1080 | 855 | 560 | 0.165 | 1.436 | 0.259 | 0.017 | 0.017 | 0.04 | 0.006 | 0.005 | 0.018 | 0.039 | 0.002 | 0.001 | 0.001 | 0.0028 | 0.0035 | 0.0003 | 0 | 0.0001 | 0 | 423 | 544 | 29
34710 | Q345B | 1275 | 1080 | 851 | 603 | 0.1543 | 1.465 | 0.258 | 0.016 | 0.012 | 0.048 | 0.005 | 0.004 | 0.02 | 0.023 | 0.003 | 0.006 | 0.004 | 0.0015 | 0.0028 | 0.0001 | 0 | 0.0004 | 0 | 390 | 528 | 30
29180 | Q345B | 1287 | 1080 | 855 | 583 | 0.1637 | 1.36 | 0.285 | 0.016 | 0.013 | 0.037 | 0.003 | 0.002 | 0.016 | 0.027 | 0.012 | 0.005 | 0.003 | 0.001 | 0.0047 | 0.0001 | 0 | 0.0004 | 0 | 427 | 552 | 29
29170 | Q345B | 1260 | 1060 | 855 | 571 | 0.156 | 1.441 | 0.289 | 0.019 | 0.016 | 0.06 | 0.019 | 0.018 | 0.02 | 0.033 | 0.003 | 0.001 | 0.001 | 0.0025 | 0.0055 | 0.0001 | 0 | 0.0001 | 0 | 405 | 544 | 28
25770 | HG785E | 1284 | 1100 | 881 | 0 | 0.081 | 1.827 | 0.094 | 0.013 | 0.004 | 0.055 | 0.045 | 0.045 | 0.017 | 0.235 | 0.141 | 0.141 | 0.003 | 0.0584 | 0.005 | 0.0009 | 0 | 0.0001 | 0 | 811 | 863 | 18
33720 | HG70D | 1291 | 1100 | 886 | 571 | 0.062 | 1.833 | 0.094 | 0.013 | 0.002 | 0.026 | 0.037 | 0.036 | 0.007 | 0.018 | 0.129 | 0.001 | 0.002 | 0.0494 | 0.004 | 0.0012 | 0 | 0.0001 | 0 | 792 | 846 | 20
34140 | HG70D | 1279 | 1100 | 888 | 405 | 0.061 | 1.819 | 0.096 | 0.012 | 0.002 | 0.03 | 0.038 | 0.038 | 0.008 | 0.017 | 0.13 | 0.001 | 0.002 | 0.0514 | 0.0033 | 0.0016 | 0 | 0.0001 | 0 | 814 | 855 | 19
33440 | HG70D | 1285 | 1100 | 872 | 589 | 0.061 | 1.819 | 0.096 | 0.012 | 0.002 | 0.03 | 0.038 | 0.038 | 0.008 | 0.017 | 0.13 | 0.001 | 0.002 | 0.0514 | 0.0033 | 0.0016 | 0 | 0.0001 | 0 | 806 | 867 | 20
31250 | ASTMA572GR65 | 1268 | 1050 | 818 | 567 | 0.083 | 1.349 | 0.014 | 0.017 | 0.011 | 0.059 | 0.034 | 0.033 | 0.02 | 0.036 | 0.001 | 0.003 | 0.037 | 0.0366 | 0 | 0.0002 | 0 | 0.0001 | 0 | 521 | 611 | 30
34600 | Q345A | 1263 | 1080 | 861 | 582 | 0.1357 | 1.354 | 0.27 | 0.017 | 0.004 | 0.037 | 0.029 | 0.028 | 0.014 | 0.022 | 0.003 | 0.005 | 0.003 | 0.02 | 0.0035 | 0.0003 | 0 | 0.0003 | 0 | 471 | 599 | 23
34530 | Q345A | 1268 | 1080 | 858 | 593 | 0.1343 | 1.332 | 0.28 | 0.012 | 0.002 | 0.04 | 0.028 | 0.028 | 0.016 | 0.024 | 0.003 | 0.005 | 0.003 | 0.019 | 0 | 0.0005 | 0 | 0.0003 | 0 | 467 | 598 | 25
31420 | HG70D | 1267 | 1080 | 877 | 564 | 0.081 | 1.827 | 0.094 | 0.013 | 0.004 | 0.055 | 0.045 | 0.045 | 0.017 | 0.235 | 0.141 | 0.141 | 0.003 | 0.058 | 0.005 | 0.0009 | 0 | 0.0001 | 0 | 771 | 834 | 20
31220 | HG70D | 1273 | 1080 | 864 | 562 | 0.081 | 1.827 | 0.094 | 0.013 | 0.004 | 0.055 | 0.045 | 0.045 | 0.017 | 0.235 | 0.141 | 0.141 | 0.003 | 0.058 | 0.005 | 0.0009 | 0 | 0.0001 | 0 | 764 | 840 | 18
30100 | HG70D | 1279 | 1080 | 870 | 563 | 0.069 | 1.78 | 0.122 | 0.014 | 0.002 | 0.068 | 0.045 | 0.044 | 0.01 | 0.029 | 0.146 | 0.118 | 0.003 | 0.0499 | 0.0047 | 0.0015 | 0 | 0.0001 | 0 | 677 | 767 | 20
29630 | HG60C | 1263 | 1090 | 858 | 644 | 0.0814 | 1.213 | 0.139 | 0.013 | 0.004 | 0.072 | 0.061 | 0.061 | 0.023 | 0.036 | 0.113 | 0.01 | 0.005 | 0.024 | 0.0045 | 0.0013 | 0 | 0.0002 | 0 | 637 | 716 | 22
31160 | HG785D | 1280 | 1100 | 877 | 584 | 0.081 | 1.827 | 0.094 | 0.013 | 0.004 | 0.055 | 0.045 | 0.045 | 0.017 | 0.235 | 0.141 | 0.141 | 0.003 | 0.0584 | 0.005 | 0.0009 | 0 | 0.0001 | 0 | 780 | 845 | 18
31260 | HG785D | 1286 | 1100 | 883 | 580 | 0.081 | 1.827 | 0.094 | 0.013 | 0.004 | 0.055 | 0.045 | 0.045 | 0.017 | 0.235 | 0.141 | 0.141 | 0.003 | 0.0584 | 0.005 | 0.0009 | 0 | 0.0001 | 0 | 784 | 846 | 18
35120 | HG785E | 1278 | 1100 | 880 | 566 | 0.081 | 1.827 | 0.094 | 0.013 | 0.004 | 0.055 | 0.045 | 0.045 | 0.017 | 0.235 | 0.141 | 0.141 | 0.003 | 0.0584 | 0.005 | 0.0009 | 0 | 0.0001 | 0 | 786 | 840 | 16
27740 | HG785E | 1287 | 1110 | 856 | 576 | 0.081 | 1.827 | 0.094 | 0.013 | 0.004 | 0.055 | 0.045 | 0.045 | 0.017 | 0.235 | 0.141 | 0.141 | 0.003 | 0.0584 | 0.005 | 0.0009 | 0 | 0.0001 | 0 | 817 | 878 | 19
26300 | HJ58C | 1273 | 1080 | 899 | 618 | 0.1136 | 1.604 | 0.375 | 0.014 | 0.0049 | 0.038 | 0.0446 | 0.0442 | 0.008 | 0.028 | 0.107 | 0.003 | 0.001 | 0.046 | 0.0029 | 0.0036 | 0 | 0.0003 | 0 | 637 | 721 | 19
20610 | HJ58C | 1267 | 1080 | 902 | 623 | 0.115 | 1.596 | 0.334 | 0.017 | 0.0058 | 0.039 | 0.0496 | 0.0415 | 0.009 | 0.038 | 0.1043 | 0.003 | 0.001 | 0.046 | 0.0023 | 0.0031 | 0 | 0.0004 | 0 | 640 | 732 | 21
22270 | HJ58C | 1261 | 1080 | 905 | 622 | 0.1104 | 1.608 | 0.352 | 0.011 | 0.0065 | 0.034 | 0.0518 | 0.0513 | 0.008 | 0.028 | 0.109 | 0.003 | 0.001 | 0.045 | 0.0024 | 0.0029 | 0 | 0.0003 | 0 | 641 | 724 | 22
21630 | HG785D | 1279 | 1110 | 865 | 577 | 0.0823 | 1.884 | 0.059 | 0.011 | 0.0013 | 0.048 | 0.058 | 0.0574 | 0.013 | 0.277 | 0.1517 | 0.15 | 0.003 | 0.061 | 0.0036 | 0.0002 | 0 | 0.0002 | 0 | 854 | 906 | 18
21640 | HG785D | 1282 | 1100 | 889 | 568 | 0.0823 | 1.884 | 0.059 | 0.011 | 0.0013 | 0.048 | 0.058 | 0.0574 | 0.013 | 0.277 | 0.1517 | 0.15 | 0.003 | 0.061 | 0.0036 | 0.0002 | 0 | 0.0002 | 0 | 759 | 827 | 20
21760 | HG785D | 1270 | 1100 | 891 | 0 | 0.0823 | 1.884 | 0.059 | 0.011 | 0.0013 | 0.048 | 0.058 | 0.0574 | 0.013 | 0.277 | 0.1517 | 0.15 | 0.003 | 0.061 | 0.0036 | 0.0002 | 0 | 0.0002 | 0 | 755 | 820 | 20
28160 | Q345A | 1262 | 1060 | 887 | 656 | 0.0734 | 0.937 | 0.28 | 0.019 | 0.004 | 0.042 | 0.04 | 0.039 | 0.016 | 0.029 | 0.006 | 0.006 | 0.002 | 0.048 | 0.0032 | 0.0002 | 0 | 0.0001 | 0 | 460 | 537 | 25
22060 | Q345A | 1262 | 1060 | 889 | 653 | 0.0921 | 1.393 | 0.173 | 0.027 | 0.002 | 0.041 | 0.041 | 0.04 | 0.013 | 0.028 | 0.029 | 0.005 | 0.003 | 0.035 | 0 | 0.0002 | 0 | 0.0003 | 0 | 480 | 561 | 30
27440 | Q345A | 1278 | 1080 | 901 | 595 | 0.0921 | 1.393 | 0.173 | 0.027 | 0.002 | 0.041 | 0.041 | 0.04 | 0.013 | 0.028 | 0.029 | 0.005 | 0.003 | 0.035 | 0 | 0.0002 | 0 | 0.0003 | 0 | 542 | 617 | 22
29220 | WL510 | 1274 | 1080 | 887 | 633 | 0.092 | 1.432 | 0.215 | 0.018 | 0.004 | 0.041 | 0.046 | 0.044 | 0.015 | 0.028 | 0.018 | 0.002 | 0.001 | 0.0252 | 0 | 0.0034 | 0 | 0.0001 | 0 | 469 | 560 | 33
26980 | WL510-HB | 1280 | 1080 | 887 | 630 | 0.102 | 1.395 | 0.205 | 0.015 | 0.003 | 0.05 | 0.032 | 0.031 | 0.017 | 0.025 | 0.017 | 0.002 | 0.001 | 0.023 | 0 | 0.0008 | 0 | 0.0001 | 0 | 458 | 545 | 33
26250 | ASTMA572GR65 | 1259 | 1050 | 886 | 588 | 0.0804 | 1.362 | 0.02 | 0.016 | 0.0092 | 0.039 | 0.0467 | 0.046 | 0.014 | 0.027 | 0.0007 | 0.003 | 0.043 | 0.034 | 0.0025 | 0.0001 | 0 | 0.0002 | 0 | 552 | 616 | 26
26090 | ASTMA572GR65 | 1265 | 1050 | 877 | 578 | 0.0804 | 1.362 | 0.02 | 0.016 | 0.0092 | 0.039 | 0.0467 | 0.046 | 0.014 | 0.027 | 0.0007 | 0.003 | 0.043 | 0.034 | 0.0025 | 0.0001 | 0 | 0.0002 | 0 | 548 | 619 | 24
24670 | ASTMA572GR65 | 1271 | 1050 | 878 | 578 | 0.0837 | 1.342 | 0.018 | 0.017 | 0.0073 | 0.043 | 0.0431 | 0.0396 | 0.015 | 0.028 | 0.0007 | 0.005 | 0.044 | 0.032 | 0.0022 | 0.0001 | 0 | 0.0001 | 0 | 547 | 614 | 25
25880 | ASTMA572GR65 | 1259 | 1050 | 879 | 579 | 0.0834 | 1.355 | 0.022 | 0.016 | 0.0103 | 0.042 | 0.0437 | 0.0424 | 0.016 | 0.024 | 0.0007 | 0.003 | 0.044 | 0.034 | 0.003 | 0.0001 | 0 | 0.0002 | 0 | 547 | 624 | 26
26280 | ASTMA572GR65 | 1265 | 1050 | 878 | 580 | 0.0834 | 1.355 | 0.022 | 0.016 | 0.0103 | 0.042 | 0.0437 | 0.0424 | 0.016 | 0.024 | 0.0007 | 0.003 | 0.044 | 0.034 | 0.003 | 0.0001 | 0 | 0.0002 | 0 | 546 | 610 | 27
26270 | ASTMA572GR65 | 1271 | 1050 | 878 | 580 | 0.0834 | 1.355 | 0.022 | 0.016 | 0.0103 | 0.042 | 0.0437 | 0.0424 | 0.016 | 0.024 | 0.0007 | 0.003 | 0.044 | 0.034 | 0.003 | 0.0001 | 0 | 0.0002 | 0 | 551 | 605 | 28
26430 | ASTMA572GR65 | 1259 | 1050 | 877 | 580 | 0.0886 | 1.407 | 0.023 | 0.016 | 0.0113 | 0.043 | 0.0474 | 0.0458 | 0.015 | 0.026 | 0.0007 | 0.004 | 0.047 | 0.036 | 0.006 | 0.0001 | 0 | 0.0002 | 0 | 574 | 637 | 23
26570 | ASTMA572GR65 | 1265 | 1050 | 878 | 580 | 0.0886 | 1.407 | 0.023 | 0.016 | 0.0113 | 0.043 | 0.0474 | 0.0458 | 0.015 | 0.026 | 0.0007 | 0.004 | 0.047 | 0.036 | 0.006 | 0.0001 | 0 | 0.0002 | 0 | 577 | 635 | 24
19590 | Q345E | 1267 | 1080 | 898 | 653 | 0.078 | 1.314 | 0.162 | 0.018 | 0.0041 | 0.052 | 0.0321 | 0.031 | 0.026 | 0.056 | 0.0009 | 0.009 | 0.001 | 0.018 | 0.0023 | 0.0001 | 0 | 0.0002 | 0 | 406 | 507 | 22
19580 | Q345E | 1273 | 1080 | 908 | 651 | 0.0793 | 1.335 | 0.148 | 0.02 | 0.0036 | 0.049 | 0.033 | 0.0318 | 0.023 | 0.066 | 0.001 | 0.006 | 0.001 | 0.018 | 0.0023 | 0.0001 | 0 | 0.0002 | 0 | 399 | 506 | 31
19680 | Q345E | 1279 | 1080 | 898 | 651 | 0.0793 | 1.335 | 0.148 | 0.02 | 0.0036 | 0.049 | 0.033 | 0.0318 | 0.023 | 0.066 | 0.001 | 0.006 | 0.001 | 0.018 | 0.0023 | 0.0001 | 0 | 0.0002 | 0 | 431 | 507 | 27
21290 | QStE550TM | 1286 | 1130 | 909 | 631 | 0.0898 | 1.484 | 0.203 | 0.013 | 0.003 | 0.037 | 0.043 | 0.042 | 0.036 | 0.047 | 0.045 | 0.013 | 0.003 | 0.0375 | 0 | 0.0015 | 0 | 0.0001 | 0 | 609 | 686 | 27
21490 | QStE550TM | 1292 | 1130 | 909 | 609 | 0.0898 | 1.484 | 0.203 | 0.013 | 0.003 | 0.037 | 0.043 | 0.042 | 0.036 | 0.047 | 0.045 | 0.013 | 0.003 | 0.0375 | 0 | 0.0015 | 0 | 0.0001 | 0 | 622 | 686 | 25
28070 | Q235B | 1268 | 1060 | 881 | 632 | 0.1514 | 0.438 | 0.195 | 0.009 | 0.018 | 0.041 | 0.025 | 0.024 | 0.02 | 0.022 | 0.003 | 0.005 | 0.001 | 0.001 | 0.0074 | 0.0001 | 0 | 0.0002 | 0 | 326 | 454 | 28
27720 | Q235B | 1269 | 1060 | 885 | 633 | 0.1439 | 0.447 | 0.195 | 0.02 | 0.018 | 0.045 | 0.022 | 0.022 | 0.021 | 0.025 | 0.002 | 0.005 | 0.002 | 0.001 | 0.0037 | 0.0001 | 0 | 0.0002 | 0 | 345 | 457 | 31
28210 | Q235B | 1271 | 1060 | 878 | 634 | 0.1395 | 0.391 | 0.19 | 0.018 | 0.018 | 0.037 | 0.002 | 0.002 | 0.024 | 0.02 | 0.003 | 0.005 | 0.002 | 0.001 | 0.0037 | 0.0001 | 0 | 0.0002 | 0 | 325 | 454 | 37
27980 | Q235B | 1268 | 1080 | 890 | 633 | 0.1439 | 0.447 | 0.195 | 0.02 | 0.018 | 0.045 | 0.022 | 0.022 | 0.021 | 0.025 | 0.002 | 0.005 | 0.002 | 0.001 | 0.0037 | 0.0001 | 0 | 0.0002 | 0 | 328 | 445 | 30
27950 | Q235B | 1268 | 1060 | 889 | 633 | 0.1514 | 0.438 | 0.195 | 0.009 | 0.018 | 0.041 | 0.025 | 0.024 | 0.02 | 0.022 | 0.003 | 0.005 | 0.001 | 0.001 | 0.0074 | 0.0001 | 0 | 0.0002 | 0 | 321 | 448 | 32
28210 | Q235B | 1257 | 1060 | 882 | 639 | 0.1441 | 0.442 | 0.205 | 0.016 | 0.011 | 0.032 | 0.002 | 0.002 | 0.018 | 0.022 | 0.002 | 0.005 | 0.002 | 0.001 | 0.0019 | 0.0001 | 0 | 0.0002 | 0 | 316 | 450 | 34
28020 | Q235B | 1263 | 1060 | 0 | 0 | 0.1443 | 0.451 | 0.203 | 0.018 | 0.015 | 0.04 | 0.021 | 0.02 | 0.019 | 0.029 | 0.003 | 0.005 | 0.002 | 0.001 | 0.0038 | 0.0001 | 0 | 0.0002 | 0 | 352 | 457 | 31
27970 | Q235B | 1259 | 1060 | 882 | 629 | 0.1514 | 0.438 | 0.195 | 0.009 | 0.018 | 0.041 | 0.025 | 0.024 | 0.02 | 0.022 | 0.003 | 0.005 | 0.001 | 0.001 | 0.0074 | 0.0001 | 0 | 0.0002 | 0 | 337 | 458 | 39
27020 | WL510 | 1258 | 1060 | 867 | 581 | 0.1045 | 1.467 | 0.18 | 0.016 | 0.002 | 0.042 | 0.044 | 0.044 | 0.017 | 0.031 | 0.017 | 0.005 | 0.003 | 0.0239 | 0 | 0.0009 | 0 | 0.0003 | 0 | 493 | 573 | 28
29240 | WL510 | 1264 | 1060 | 867 | 584 | 0.1045 | 1.467 | 0.18 | 0.016 | 0.002 | 0.042 | 0.044 | 0.044 | 0.017 | 0.031 | 0.017 | 0.005 | 0.003 | 0.0239 | 0 | 0.0009 | 0 | 0.0003 | 0 | 502 | 585 | 29
21800 | WL510 | 1256 | 1060 | 866 | 581 | 0.1045 | 1.467 | 0.18 | 0.016 | 0.002 | 0.042 | 0.044 | 0.044 | 0.017 | 0.031 | 0.017 | 0.005 | 0.003 | 0.0239 | 0 | 0.0009 | 0 | 0.0003 | 0 | 502 | 591 | 28
27010 | WL510 | 1264 | 1060 | 865 | 582 | 0.1023 | 1.464 | 0.196 | 0.016 | 0.002 | 0.04 | 0.041 | 0.04 | 0.014 | 0.027 | 0.017 | 0.005 | 0.004 | 0.0244 | 0 | 0.0009 | 0 | 0.0003 | 0 | 510 | 588 | 30
27400 | W610L | 1258 | 1060 | 867 | 603 | 0.1 | 1.423 | 0.2 | 0.014 | 0.003 | 0.047 | 0.034 | 0.032 | 0.015 | 0.022 | 0.033 | 0.001 | 0.001 | 0.0382 | 0 | 0.0018 | 0 | 0.0002 | 0 | 539 | 604 | 27
26800 | WL510-HB | 1258 | 1060 | 0 | 0 | 0.1045 | 1.467 | 0.18 | 0.016 | 0.002 | 0.042 | 0.044 | 0.044 | 0.017 | 0.031 | 0.017 | 0.005 | 0.003 | 0.0239 | 0 | 0.0009 | 0 | 0.0003 | 0 | 518 | 596 | 28
26860 | WL510-HB | 1264 | 1060 | 864 | 582 | 0.1045 | 1.467 | 0.18 | 0.016 | 0.002 | 0.042 | 0.044 | 0.044 | 0.017 | 0.031 | 0.017 | 0.005 | 0.003 | 0.0239 | 0 | 0.0009 | 0 | 0.0003 | 0 | 513 | 591 | 28
26920 | WL510-HB | 1270 | 1060 | 868 | 582 | 0.1045 | 1.467 | 0.18 | 0.016 | 0.002 | 0.042 | 0.044 | 0.044 | 0.017 | 0.031 | 0.017 | 0.005 | 0.003 | 0.0239 | 0 | 0.0009 | 0 | 0.0003 | 0 | 518 | 581 | 31
26790 | WL510-HB | 1264 | 1060 | 862 | 583 | 0.102 | 1.474 | 0.206 | 0.014 | 0.003 | 0.046 | 0.036 | 0.035 | 0.016 | 0.029 | 0.02 | 0.001 | 0.001 | 0.0247 | 0 | 0.0017 | 0 | 0.0001 | 0 | 531 | 593 | 26
26830 | WL510 | 1258 | 1060 | 862 | 582 | 0.1023 | 1.464 | 0.196 | 0.016 | 0.002 | 0.04 | 0.041 | 0.04 | 0.014 | 0.027 | 0.017 | 0.005 | 0.004 | 0.0244 | 0 | 0.0009 | 0 | 0.0003 | 0 | 511 | 589 | 29
21870 | WL510 | 1270 | 1060 | 866 | 581 | 0.102 | 1.474 | 0.206 | 0.014 | 0.003 | 0.046 | 0.036 | 0.035 | 0.016 | 0.029 | 0.02 | 0.001 | 0.001 | 0.0247 | 0 | 0.0017 | 0 | 0.0001 | 0 | 516 | 604 | 25
21850 | WL510 | 1264 | 1060 | 861 | 583 | 0.099 | 1.483 | 0.203 | 0.016 | 0.003 | 0.047 | 0.038 | 0.037 | 0.017 | 0.034 | 0.019 | 0.002 | 0.001 | 0.0251 | 0 | 0.0011 | 0 | 0.0001 | 0 | 0 | 0 | 0
21780 | WL510 | 1270 | 1060 | 866 | 582 | 0.099 | 1.483 | 0.203 | 0.016 | 0.003 | 0.047 | 0.038 | 0.037 | 0.017 | 0.034 | 0.019 | 0.002 | 0.001 | 0.0251 | 0 | 0.0011 | 0 | 0.0001 | 0 | 514 | 600 | 26
21830 | WL510 | 1264 | 1060 | 862 | 584 | 0.099 | 1.483 | 0.203 | 0.016 | 0.003 | 0.047 | 0.038 | 0.037 | 0.017 | 0.034 | 0.019 | 0.002 | 0.001 | 0.0251 | 0 | 0.0011 | 0 | 0.0001 | 0 | 523 | 602 | 27
21800 | WL510 | 1270 | 1060 | 865 | 581 | 0.102 | 1.395 | 0.205 | 0.015 | 0.003 | 0.05 | 0.032 | 0.031 | 0.017 | 0.025 | 0.017 | 0.002 | 0.001 | 0.023 | 0 | 0.0008 | 0 | 0.0001 | 0 | 514 | 580 | 28
28010 | WL510-HB | 1260 | 1060 | 866 | 580 | 0.102 | 1.395 | 0.205 | 0.015 | 0.003 | 0.05 | 0.032 | 0.031 | 0.017 | 0.025 | 0.017 | 0.002 | 0.001 | 0.023 | 0 | 0.0008 | 0 | 0.0001 | 0 | 504 | 588 | 31
18330 | W330CL | 1268 | 1080 | 887 | 628 | 0.0556 | 0.256 | 0.007 | 0.018 | 0.0088 | 0.038 | 0.0494 | 0.0482 | 0.01 | 0.021 | 0.0003 | 0.004 | 0.001 | 0.001 | 0.0049 | 0.0001 | 0 | 0.0001 | 0 | 243 | 345 | 47
18400 | Q235B | 1279 | 1080 | 893 | 634 | 0.1475 | 0.476 | 0.182 | 0.022 | 0.005 | 0.016 | 0.0033 | 0.0031 | 0.006 | 0.023 | 0.0003 | 0.001 | 0.001 | 0.001 | 0.0016 | 0.0001 | 0 | 0.0002 | 0 | 317 | 444 | 38
19110 | Q235B | 1273 | 1080 | 889 | 631 | 0.1531 | 0.476 | 0.192 | 0.016 | 0.0091 | 0.027 | 0.0035 | 0.0032 | 0.011 | 0.021 | 0.0003 | 0.002 | 0.001 | 0.001 | 0.0029 | 0.0001 | 0 | 0.0002 | 0 | 311 | 458 | 26
19640 | Q235B | 1279 | 1080 | 0 | 0 | 0.1531 | 0.476 | 0.192 | 0.016 | 0.0091 | 0.027 | 0.0035 | 0.0032 | 0.011 | 0.021 | 0.0003 | 0.002 | 0.001 | 0.001 | 0.0029 | 0.0001 | 0 | 0.0002 | 0 | 352 | 464 | 28
20860 | Q235B | 1267 | 1080 | 885 | 630 | 0.1453 | 0.482 | 0.191 | 0.02 | 0.0056 | 0.028 | 0.004 | 0.0032 | 0.011 | 0.026 | 0.0003 | 0.002 | 0.001 | 0.001 | 0.0013 | 0.0001 | 0 | 0.0002 | 0 | 311 | 447 | 37
20890 | Q235B | 1273 | 1080 | 885 | 630 | 0.1453 | 0.482 | 0.191 | 0.02 | 0.0056 | 0.028 | 0.004 | 0.0032 | 0.011 | 0.026 | 0.0003 | 0.002 | 0.001 | 0.001 | 0.0013 | 0.0001 | 0 | 0.0002 | 0 | 340 | 463 | 31
20830 | Q235B | 1279 | 1080 | 886 | 630 | 0.1453 | 0.482 | 0.191 | 0.02 | 0.0056 | 0.028 | 0.004 | 0.0032 | 0.011 | 0.026 | 0.0003 | 0.002 | 0.001 | 0.001 | 0.0013 | 0.0001 | 0 | 0.0002 | 0 | 333 | 460 | 27
20860 | Q235B | 1267 | 1080 | 885 | 629 | 0.1453 | 0.482 | 0.191 | 0.02 | 0.0056 | 0.028 | 0.004 | 0.0032 | 0.011 | 0.026 | 0.0003 | 0.002 | 0.001 | 0.001 | 0.0013 | 0.0001 | 0 | 0.0002 | 0 | 321 | 451 | 30
21230 | Q235B | 1273 | 1080 | 886 | 630 | 0.1475 | 0.476 | 0.182 | 0.022 | 0.005 | 0.016 | 0.0033 | 0.0031 | 0.006 | 0.023 | 0.0003 | 0.001 | 0.001 | 0.001 | 0.0016 | 0.0001 | 0 | 0.0002 | 0 | 337 | 456 | 29
20940 | Q235B | 1279 | 1080 | 886 | 630 | 0.177 | 0.46 | 0.184 | 0.028 | 0.0119 | 0.043 | 0.0033 | 0.0031 | 0.014 | 0.032 | 0.0005 | 0.003 | 0.001 | 0.001 | 0.0035 | 0.0001 | 0 | 0.0002 | 0 | 355 | 488 | 29
21500 | Q235B | 1267 | 1080 | 887 | 629 | 0.1487 | 0.459 | 0.194 | 0.015 | 0.0092 | 0.041 | 0.0035 | 0.003 | 0.012 | 0.022 | 0.0005 | 0.002 | 0.001 | 0.002 | 0.001 | 0.0001 | 0 | 0.0002 | 0 | 337 | 454 | 32
20850 | Q235B | 1273 | 1080 | 886 | 630 | 0.1546 | 0.486 | 0.217 | 0.021 | 0.0077 | 0.027 | 0.0031 | 0.003 | 0.011 | 0.025 | 0.0005 | 0.002 | 0.001 | 0.001 | 0.0011 | 0.0001 | 0 | 0.0002 | 0 | 345 | 466 | 37
20940 | Q235B | 1279 | 1080 | 875 | 633 | 0.1452 | 0.453 | 0.191 | 0.015 | 0.0073 | 0.03 | 0.0033 | 0.003 | 0.01 | 0.023 | 0.0003 | 0.002 | 0.001 | 0.001 | 0.0001 | 0.0001 | 0 | 0.0002 | 0 | 332 | 445 | 33
21150 | Q235B | 1267 | 1080 | 0 | 0 | 0.1452 | 0.453 | 0.191 | 0.015 | 0.0073 | 0.03 | 0.0033 | 0.003 | 0.01 | 0.023 | 0.0003 | 0.002 | 0.001 | 0.001 | 0.0001 | 0.0001 | 0 | 0.0002 | 0 | 334 | 467 | 27
20730 | Q235B | 1273 | 1080 | 874 | 632 | 0.1546 | 0.486 | 0.217 | 0.021 | 0.0077 | 0.027 | 0.0031 | 0.003 | 0.011 | 0.025 | 0.0005 | 0.002 | 0.001 | 0.001 | 0.0011 | 0.0001 | 0 | 0.0002 | 0 | 335 | 454 | 31
19250 | 20 | 1279 | 1080 | 890 | 690 | 0.2055 | 0.456 | 0.249 | 0.015 | 0.0158 | 0.046 | 0.0048 | 0.0036 | 0.016 | 0.029 | 0.0008 | 0.003 | 0.001 | 0.001 | 0.0032 | 0.0001 | 0 | 0.0002 | 0 | 295 | 466 | 26
19160 | 20 | 1279 | 1080 | 0 | 0 | 0.2091 | 0.443 | 0.237 | 0.015 | 0.0109 | 0.044 | 0.0031 | 0.0028 | 0.014 | 0.021 | 0.0005 | 0.003 | 0.001 | 0.001 | 0.0018 | 0.0001 | 0 | 0.0002 | 0 | 308 | 454 | 29
19390 | 20 | 1267 | 1080 | 0 | 0 | 0.2091 | 0.443 | 0.237 | 0.015 | 0.0109 | 0.044 | 0.0031 | 0.0028 | 0.014 | 0.021 | 0.0005 | 0.003 | 0.001 | 0.001 | 0.0018 | 0.0001 | 0 | 0.0002 | 0 | 346 | 486 | 25
19670 | 20 | 1279 | 1080 | 0 | 0 | 0.1994 | 0.464 | 0.221 | 0.02 | 0.0063 | 0.026 | 0.0035 | 0.0032 | 0.01 | 0.028 | 0.0006 | 0.003 | 0.001 | 0.001 | 0.0018 | 0.0001 | 0 | 0.0002 | 0 | 314 | 444 | 26
19590 | 20 | 1267 | 1080 | 0 | 0 | 0.2055 | 0.456 | 0.249 | 0.015 | 0.0158 | 0.046 | 0.0048 | 0.0036 | 0.016 | 0.029 | 0.0008 | 0.003 | 0.001 | 0.001 | 0.0032 | 0.0001 | 0 | 0.0002 | 0 | 347 | 471 | 28
28090 | Q235B | 1269 | 1060 | 886 | 633 | 0.1443 | 0.451 | 0.203 | 0.018 | 0.015 | 0.04 | 0.021 | 0.02 | 0.019 | 0.029 | 0.003 | 0.005 | 0.002 | 0.001 | 0.0038 | 0.0001 | 0 | 0.0002 | 0 | 337 | 460 | 32
28260 | Q235B | 1252 | 1040 | 884 | 636 | 0.1474 | 0.469 | 0.192 | 0.017 | 0.008 | 0.035 | 0.008 | 0.007 | 0.015 | 0.017 | 0.003 | 0.005 | 0.003 | 0.001 | 0.0037 | 0.0002 | 0 | 0.0003 | 0 | 312 | 452 | 31
28450 | Q235B | 1258 | 1040 | 885 | 634 | 0.1501 | 0.475 | 0.217 | 0.011 | 0.014 | 0.038 | 0.008 | 0.007 | 0.019 | 0.022 | 0.002 | 0.005 | 0.002 | 0.001 | 0.0048 | 0.0001 | 0 | 0.0002 | 0 | 332 | 453 | 31
28310 | Q235B | 1247 | 1040 | 861 | 591 | 0.1425 | 0.512 | 0.221 | 0.011 | 0.009 | 0.028 | 0.026 | 0.024 | 0.011 | 0.011 | 0.002 | 0.005 | 0.002 | 0.001 | 0.0034 | 0.0001 | 0 | 0.0005 | 0 | 305 | 429 | 32
28340 | Q235B | 1244 | 1050 | 862 | 628 | 0.1425 | 0.512 | 0.221 | 0.011 | 0.009 | 0.028 | 0.026 | 0.024 | 0.011 | 0.011 | 0.002 | 0.005 | 0.002 | 0.001 | 0.0034 | 0.0001 | 0 | 0.0005 | 0 | 284 | 424 | 29
26670 | ASTMA572GR65 | 1253 | 1050 | 815 | 579 | 0.0736 | 1.361 | 0.016 | 0.017 | 0.0057 | 0.039 | 0.0428 | 0.0419 | 0.012 | 0.022 | 0.0007 | 0.002 | 0.044 | 0.034 | 0.0029 | 0.0001 | 0 | 0.0002 | 0 | 529 | 600 | 29
26460 | ASTMA572GR65 | 1259 | 1050 | 800 | 573 | 0.0736 | 1.361 | 0.016 | 0.017 | 0.0057 | 0.039 | 0.0428 | 0.0419 | 0.012 | 0.022 | 0.0007 | 0.002 | 0.044 | 0.034 | 0.0029 | 0.0001 | 0 | 0.0002 | 0 | 539 | 607 | 29
26650 | ASTMA572GR65 | 1257 | 1050 | 806 | 574 | 0.0736 | 1.361 | 0.016 | 0.017 | 0.0057 | 0.039 | 0.0428 | 0.0419 | 0.012 | 0.022 | 0.0007 | 0.002 | 0.044 | 0.034 | 0.0029 | 0.0001 | 0 | 0.0002 | 0 | 511 | 589 | 28
24170 | ASTMA572GR65 | 1245 | 1050 | 811 | 570 | 0.0837 | 1.342 | 0.018 | 0.017 | 0.0073 | 0.043 | 0.0431 | 0.0396 | 0.015 | 0.028 | 0.0007 | 0.005 | 0.044 | 0.032 | 0.0022 | 0.0001 | 0 | 0.0001 | 0 | 515 | 602 | 28
26570 | ASTMA572GR65 | 1255 | 1050 | 843 | 581 | 0.0886 | 1.407 | 0.023 | 0.016 | 0.0113 | 0.043 | 0.0474 | 0.0458 | 0.015 | 0.026 | 0.0007 | 0.004 | 0.047 | 0.036 | 0.006 | 0.0001 | 0 | 0.0002 | 0 | 534 | 612 | 26
26490 | ASTMA572GR65 | 1261 | 1050 | 842 | 582 | 0.0791 | 1.357 | 0.018 | 0.018 | 0.0117 | 0.039 | 0.0437 | 0.0425 | 0.014 | 0.026 | 0.0008 | 0.006 | 0.041 | 0.035 | 0.0029 | 0.0001 | 0 | 0.0002 | 0 | 528 | 606 | 26
26650 | ASTMA572GR65 | 1249 | 1050 | 847 | 582 | 0.0791 | 1.357 | 0.018 | 0.018 | 0.0117 | 0.039 | 0.0437 | 0.0425 | 0.014 | 0.026 | 0.0008 | 0.006 | 0.041 | 0.035 | 0.0029 | 0.0001 | 0 | 0.0002 | 0 | 528 | 605 | 28
26650 | ASTMA572GR65 | 1255 | 1050 | 839 | 582 | 0.0791 | 1.357 | 0.018 | 0.018 | 0.0117 | 0.039 | 0.0437 | 0.0425 | 0.014 | 0.026 | 0.0008 | 0.006 | 0.041 | 0.035 | 0.0029 | 0.0001 | 0 | 0.0002 | 0 | 550 | 626 | 28
26240 | WL510H | 1248 | 1060 | 858 | 592 | 0.093 | 1.404 | 0.144 | 0.014 | 0.003 | 0.042 | 0.027 | 0.026 | 0.013 | 0.024 | 0.017 | 0.001 | 0.001 | 0.0217 | 0.0057 | 0.0004 | 0 | 0.0001 | 0 | 461 | 561 | 26
20970 | WL590 | 1255 | 1060 | 851 | 575 | 0.1041 | 1.43 | 0.149 | 0.017 | 0.006 | 0.038 | 0.044 | 0.043 | 0.015 | 0.023 | 0.028 | 0.005 | 0.002 | 0.033 | 0 | 0.0005 | 0 | 0.0003 | 0 | 514 | 630 | 24
25310 | WL510 | 1261 | 1060 | 866 | 581 | 0.099 | 1.405 | 0.193 | 0.019 | 0.003 | 0.037 | 0.023 | 0.022 | 0.015 | 0.033 | 0.016 | 0.001 | 0.002 | 0.0234 | 0 | 0.0007 | 0 | 0.0005 | 0 | 485 | 584 | 27
26310 | WL510 | 1255 | 1060 | 861 | 585 | 0.1 | 1.44 | 0.174 | 0.02 | 0.004 | 0.054 | 0.032 | 0.03 | 0.02 | 0.035 | 0.016 | 0.002 | 0.001 | 0.0231 | 0 | 0.0001 | 0 | 0.0001 | 0 | 464 | 562 | 28
26330 | WL510 | 1249 | 1060 | 866 | 584 | 0.1 | 1.44 | 0.174 | 0.02 | 0.004 | 0.054 | 0.032 | 0.03 | 0.02 | 0.035 | 0.016 | 0.002 | 0.001 | 0.0231 | 0 | 0.0001 | 0 | 0.0001 | 0 | 486 | 576 | 25
26320 | WL510 | 1261 | 1060 | 862 | 585 | 0.1 | 1.44 | 0.174 | 0.02 | 0.004 | 0.054 | 0.032 | 0.03 | 0.02 | 0.035 | 0.016 | 0.002 | 0.001 | 0.0231 | 0 | 0.0001 | 0 | 0.0001 | 0 | 481 | 571 | 26
26430 | WL510 | 1255 | 1060 | 860 | 586 | 0.1 | 1.44 | 0.174 | 0.02 | 0.004 | 0.054 | 0.032 | 0.03 | 0.02 | 0.035 | 0.016 | 0.002 | 0.001 | 0.0231 | 0 | 0.0001 | 0 | 0.0001 | 0 | 490 | 572 | 27
26270 | WL510 | 1261 | 1060 | 865 | 588 | 0.1 | 1.44 | 0.174 | 0.02 | 0.004 | 0.054 | 0.032 | 0.03 | 0.02 | 0.035 | 0.016 | 0.002 | 0.001 | 0.0231 | 0 | 0.0001 | 0 | 0.0001 | 0 | 469 | 569 | 29
26060 | WL510 | 1255 | 1060 | 865 | 588 | 0.0985 | 1.426 | 0.216 | 0.016 | 0.001 | 0.045 | 0.039 | 0.038 | 0.016 | 0.024 | 0.014 | 0.005 | 0.003 | 0.0247 | 0 | 0.0007 | 0 | 0.0004 | 0 | 490 | 570 | 26
26230 | WL510 | 1261 | 1060 | 865 | 586 | 0.0985 | 1.426 | 0.216 | 0.016 | 0.001 | 0.045 | 0.039 | 0.038 | 0.016 | 0.024 | 0.014 | 0.005 | 0.003 | 0.0247 | 0 | 0.0007 | 0 | 0.0004 | 0 | 464 | 560 | 29
26090 | WL510 | 1249 | 1060 | 860 | 587 | 0.0985 | 1.426 | 0.216 | 0.016 | 0.001 | 0.045 | 0.039 | 0.038 | 0.016 | 0.024 | 0.014 | 0.005 | 0.003 | 0.0247 | 0 | 0.0007 | 0 | 0.0004 | 0 | 469 | 573 | 27
26010 | WL510 | 1249 | 1060 | 863 | 587 | 0.0985 | 1.426 | 0.216 | 0.016 | 0.001 | 0.045 | 0.039 | 0.038 | 0.016 | 0.024 | 0.014 | 0.005 | 0.003 | 0.0247 | 0 | 0.0007 | 0 | 0.0004 | 0 | 475 | 573 | 27
26310 | WL510 | 1255 | 1060 | 859 | 587 | 0.099 | 1.417 | 0.185 | 0.019 | 0.005 | 0.052 | 0.03 | 0.028 | 0.016 | 0.031 | 0.015 | 0.001 | 0.002 | 0.0237 | 0 | 0.0001 | 0 | 0.0001 | 0 | 473 | 570 | 26
26230 | WL510-HB | 1255 | 1060 | 865 | 585 | 0.099 | 1.417 | 0.185 | 0.019 | 0.005 | 0.052 | 0.03 | 0.028 | 0.016 | 0.031 | 0.015 | 0.001 | 0.002 | 0.0237 | 0 | 0.0001 | 0 | 0.0001 | 0 | 484 | 573 | 27
26100 | WL510-HB | 1261 | 1060 | 864 | 585 | 0.099 | 1.417 | 0.185 | 0.019 | 0.005 | 0.052 | 0.03 | 0.028 | 0.016 | 0.031 | 0.015 | 0.001 | 0.002 | 0.0237 | 0 | 0.0001 | 0 | 0.0001 | 0 | 473 | 564 | 24
20220 | WL510 | 1252 | 1060 | 859 | 581 | 0.099 | 1.405 | 0.193 | 0.019 | 0.003 | 0.037 | 0.023 | 0.022 | 0.015 | 0.033 | 0.016 | 0.001 | 0.002 | 0.0234 | 0 | 0.0007 | 0 | 0.0005 | 0 | 511 | 590 | 28
20290 | WL510 | 1258 | 1060 | 867 | 585 | 0.102 | 1.416 | 0.177 | 0.017 | 0.003 | 0.042 | 0.037 | 0.035 | 0.013 | 0.026 | 0.017 | 0.001 | 0.001 | 0.0255 | 0 | 0.0001 | 0 | 0.0001 | 0 | 492 | 577 | 27
26060 | WL510-HB | 1249 | 1060 | 856 | 584 | 0.099 | 1.417 | 0.185 | 0.019 | 0.005 | 0.052 | 0.03 | 0.028 | 0.016 | 0.031 | 0.015 | 0.001 | 0.002 | 0.0237 | 0 | 0.0001 | 0 | 0.0001 | 0 | 489 | 569 | 24
26300 | WL510-HB | 1261 | 1060 | 864 | 585 | 0.099 | 1.417 | 0.185 | 0.019 | 0.005 | 0.052 | 0.03 | 0.028 | 0.016 | 0.031 | 0.015 | 0.001 | 0.002 | 0.0237 | 0 | 0.0001 | 0 | 0.0001 | 0 | 484 | 577 | 25
26310 | WL510 | 1261 | 1060 | 866 | 585 | 0.102 | 1.436 | 0.184 | 0.014 | 0.002 | 0.051 | 0.028 | 0.026 | 0.016 | 0.03 | 0.016 | 0.002 | 0.001 | 0.023 | 0 | 0.0001 | 0 | 0.0006 | 0 | 482 | 579 | 27
26150 | WL510 | 1255 | 1060 | 867 | 584 | 0.1021 | 1.45 | 0.207 | 0.017 | 0.001 | 0.042 | 0.041 | 0.04 | 0.021 | 0.03 | 0.019 | 0.006 | 0.004 | 0.0249 | 0 | 0.0013 | 0 | 0.0003 | 0 | 470 | 579 | 28
26150 | WL510 | 1249 | 1060 | 863 | 584 | 0.1021 | 1.45 | 0.207 | 0.017 | 0.001 | 0.042 | 0.041 | 0.04 | 0.021 | 0.03 | 0.019 | 0.006 | 0.004 | 0.0249 | 0 | 0.0013 | 0 | 0.0003 | 0 | 473 | 566 | 29
26080 | WL510 | 1255 | 1060 | 867 | 582 | 0.099 | 1.423 | 0.204 | 0.014 | 0.002 | 0.041 | 0.032 | 0.031 | 0.015 | 0.027 | 0.016 | 0.002 | 0.001 | 0.0232 | 0 | 0.0007 | 0 | 0.0001 | 0 | 458 | 559 | 29
26330 | WL510 | 1255 | 1060 | 868 | 584 | 0.099 | 1.423 | 0.204 | 0.014 | 0.002 | 0.041 | 0.032 | 0.031 | 0.015 | 0.027 | 0.016 | 0.002 | 0.001 | 0.0232 | 0 | 0.0007 | 0 | 0.0001 | 0 | 487 | 576 | 30
26150 | WL510 | 1255 | 1060 | 868 | 585 | 0.099 | 1.423 | 0.204 | 0.014 | 0.002 | 0.041 | 0.032 | 0.031 | 0.015 | 0.027 | 0.016 | 0.002 | 0.001 | 0.0232 | 0 | 0.0007 | 0 | 0.0001 | 0 | 460 | 549 | 27
26390 | WL510 | 1261 | 1060 | 866 | 583 | 0.099 | 1.423 | 0.204 | 0.014 | 0.002 | 0.041 | 0.032 | 0.031 | 0.015 | 0.027 | 0.016 | 0.002 | 0.001 | 0.0232 | 0 | 0.0007 | 0 | 0.0001 | 0 | 460 | 557 | 28
26310 | WL510 | 1249 | 1060 | 866 | 585 | 0.099 | 1.423 | 0.204 | 0.014 | 0.002 | 0.041 | 0.032 | 0.031 | 0.015 | 0.027 | 0.016 | 0.002 | 0.001 | 0.0232 | 0 | 0.0007 | 0 | 0.0001 | 0 | 480 | 574 | 25
26410 | WL510 | 1261 | 1060 | 866 | 584 | 0.099 | 1.423 | 0.204 | 0.014 | 0.002 | 0.041 | 0.032 | 0.031 | 0.015 | 0.027 | 0.016 | 0.002 | 0.001 | 0.0232 | 0 | 0.0007 | 0 | 0.0001 | 0 | 469 | 559 | 30
26430 | WL510 | 1249 | 1060 | 867 | 583 | 0.099 | 1.395 | 0.17 | 0.012 | 0.005 | 0.033 | 0.04 | 0.039 | 0.01 | 0.021 | 0.015 | 0.001 | 0.001 | 0.0217 | 0 | 0.0001 | 0 | 0.0001 | 0 | 458 | 552 | 28
26350 | WL510 | 1255 | 1060 | 866 | 583 | 0.099 | 1.395 | 0.17 | 0.012 | 0.005 | 0.033 | 0.04 | 0.039 | 0.01 | 0.021 | 0.015 | 0.001 | 0.001 | 0.0217 | 0 | 0.0001 | 0 | 0.0001 | 0 | 463 | 549 | 29
26380 | WL510 | 1261 | 1060 | 868 | 580 | 0.099 | 1.395 | 0.17 | 0.012 | 0.005 | 0.033 | 0.04 | 0.039 | 0.01 | 0.021 | 0.015 | 0.001 | 0.001 | 0.0217 | 0 | 0.0001 | 0 | 0.0001 | 0 | 452 | 553 | 27
26380 | WL510 | 1261 | 1060 | 867 | 581 | 0.099 | 1.395 | 0.17 | 0.012 | 0.005 | 0.033 | 0.04 | 0.039 | 0.01 | 0.021 | 0.015 | 0.001 | 0.001 | 0.0217 | 0 | 0.0001 | 0 | 0.0001 | 0 | 0 | 0 | 0
26380 | WL510 | 1249 | 1060 | 865 | 587 | 0.099 | 1.395 | 0.17 | 0.012 | 0.005 | 0.033 | 0.04 | 0.039 | 0.01 | 0.021 | 0.015 | 0.001 | 0.001 | 0.0217 | 0 | 0.0001 | 0 | 0.0001 | 0 | 474 | 564 | 28
26310 | WL510-HB | 1261 | 1060 | 867 | 584 | 0.102 | 1.416 | 0.177 | 0.017 | 0.003 | 0.042 | 0.037 | 0.035 | 0.013 | 0.026 | 0.017 | 0.001 | 0.001 | 0.0255 | 0 | 0.0001 | 0 | 0.0001 | 0 | 492 | 578 | 26
20020 | WL510-HB | 1261 | 1060 | 867 | 584 | 0.102 | 1.416 | 0.177 | 0.017 | 0.003 | 0.042 | 0.037 | 0.035 | 0.013 | 0.026 | 0.017 | 0.001 | 0.001 | 0.0255 | 0 | 0.0001 | 0 | 0.0001 | 0 | 486 | 580 | 26
22140 | WL510 | 1258 | 1060 | 866 | 581 | 0.099 | 1.405 | 0.193 | 0.019 | 0.003 | 0.037 | 0.023 | 0.022 | 0.015 | 0.033 | 0.016 | 0.001 | 0.002 | 0.0234 | 0 | 0.0007 | 0 | 0.0005 | 0 | 492 | 578 | 30
20100 | WL510 | 1267 | 1060 | 867 | 577 | 0.096 | 1.378 | 0.193 | 0.019 | 0.003 | 0.044 | 0.033 | 0.03 | 0.015 | 0.025 | 0.016 | 0.002 | 0.001 | 0.0237 | 0 | 0.001 | 0 | 0.0001 | 0 | 444 | 537 | 29
20850 | WL510-HB | 1250 | 1060 | 867 | 582 | 0.101 | 1.423 | 0.177 | 0.011 | 0.004 | 0.034 | 0.035 | 0.033 | 0.013 | 0.028 | 0.015 | 0.001 | 0.001 | 0.0226 | 0 | 0.0001 | 0 | 0.0001 | 0 | 462 | 561 | 26
18730 | WL510 | 1261 | 1060 | 867 | 584 | 0.102 | 1.416 | 0.177 | 0.017 | 0.003 | 0.042 | 0.037 | 0.035 | 0.013 | 0.026 | 0.017 | 0.001 | 0.001 | 0.0255 | 0 | 0.0001 | 0 | 0.0001 | 0 | 485 | 582 | 28
20730 | WL510 | 1249 | 1060 | 866 | 583 | 0.096 | 1.417 | 0.175 | 0.021 | 0.0068 | 0.031 | 0.0422 | 0.0416 | 0.012 | 0.027 | 0.0169 | 0.002 | 0.001 | 0.021 | 0.0042 | 0.0001 | 0 | 0.0003 | 0 | 502 | 582 | 27
20890 | J55 | 1253 | 1080 | 867 | 633 | 0.182 | 1.085 | 0.217 | 0.012 | 0.001 | 0.036 | 0.03 | 0.03 | 0.013 | 0.023 | 0.016 | 0.004 | 0.001 | 0.0233 | 0.0038 | 0.0022 | 0 | 0.0001 | 0 | 431 | 560 | 37
28010 | Q235B | 1268 | 1060 | 884 | 610 | 0.1514 | 0.438 | 0.195 | 0.009 | 0.018 | 0.041 | 0.025 | 0.024 | 0.02 | 0.022 | 0.003 | 0.005 | 0.001 | 0.001 | 0.0074 | 0.0001 | 0 | 0.0002 | 0 | 345 | 467 | 35
28350 | Q235B | 1268 | 1060 | 886 | 634 | 0.1425 | 0.512 | 0.221 | 0.011 | 0.009 | 0.028 | 0.026 | 0.024 | 0.011 | 0.011 | 0.002 | 0.005 | 0.002 | 0.001 | 0.0034 | 0.0001 | 0 | 0.0005 | 0 | 317 | 444 | 32
27980 | Q235B | 1256 | 1060 | 882 | 632 | 0.1514 | 0.438 | 0.195 | 0.009 | 0.018 | 0.041 | 0.025 | 0.024 | 0.02 | 0.022 | 0.003 | 0.005 | 0.001 | 0.001 | 0.0074 | 0.0001 | 0 | 0.0002 | 0 | 315 | 447 | 33
28350 | Q235B | 1258 | 1040 | 883 | 634 | 0.1501 | 0.475 | 0.217 | 0.011 | 0.014 | 0.038 | 0.008 | 0.007 | 0.019 | 0.022 | 0.002 | 0.005 | 0.002 | 0.001 | 0.0048 | 0.0001 | 0 | 0.0002 | 0 | 312 | 453 | 32
23770 | 09CuPCrNi-A | 1261 | 1060 | 855 | 582 | 0.0881 | 0.419 | 0.351 | 0.089 | 0.0091 | 0.304 | 0.0372 | 0.0368 | 0.17 | 0.342 | 0.0032 | 0.004 | 0.001 | 0.001 | 0.0041 | 0.0001 | 0 | 0.0004 | 0 | 386 | 509 | 36
23600 | 09CuPCrNi-A | 1255 | 1060 | 859 | 583 | 0.0786 | 0.417 | 0.353 | 0.092 | 0.007 | 0.306 | 0.0379 | 0.0376 | 0.163 | 0.339 | 0.0035 | 0.003 | 0.001 | 0.002 | 0.0034 | 0.0001 | 0 | 0.0003 | 0 | 398 | 510 | 34
26820 | WL510 | 1262 | 1060 | 859 | 582 | 0.099 | 1.483 | 0.203 | 0.016 | 0.003 | 0.047 | 0.038 | 0.037 | 0.017 | 0.034 | 0.019 | 0.002 | 0.001 | 0.0251 | 0 | 0.0011 | 0 | 0.0001 | 0 | 512 | 595 | 26
26910 | WL510 | 1256 | 1060 | 863 | 582 | 0.099 | 1.483 | 0.203 | 0.016 | 0.003 | 0.047 | 0.038 | 0.037 | 0.017 | 0.034 | 0.019 | 0.002 | 0.001 | 0.0251 | 0 | 0.0011 | 0 | 0.0001 | 0 | 511 | 597 | 29
26980 | WL510 | 1268 | 1060 | 864 | 580 | 0.102 | 1.395 | 0.205 | 0.015 | 0.003 | 0.05 | 0.032 | 0.031 | 0.017 | 0.025 | 0.017 | 0.002 | 0.001 | 0.023 | 0 | 0.0008 | 0 | 0.0001 | 0 | 495 | 576 | 28
26890 | WL510 | 1256 | 1060 | 864 | 584 | 0.1023 | 1.464 | 0.196 | 0.016 | 0.002 | 0.04 | 0.041 | 0.04 | 0.014 | 0.027 | 0.017 | 0.005 | 0.004 | 0.0244 | 0 | 0.0009 | 0 | 0.0003 | 0 | 502 | 584 | 25
26770 | WL510 | 1268 | 1060 | 864 | 582 | 0.1023 | 1.464 | 0.196 | 0.016 | 0.002 | 0.04 | 0.041 | 0.04 | 0.014 | 0.027 | 0.017 | 0.005 | 0.004 | 0.0244 | 0 | 0.0009 | 0 | 0.0003 | 0 | 497 | 578 | 26
26360 | WL510 | 1267 | 1060 | 867 | 584 | 0.099 | 1.405 | 0.193 | 0.019 | 0.003 | 0.037 | 0.023 | 0.022 | 0.015 | 0.033 | 0.016 | 0.001 | 0.002 | 0.0234 | 0 | 0.0007 | 0 | 0.0005 | 0 | 522 | 587 | 28
26280 | WL510 | 1255 | 1060 | 867 | 585 | 0.099 | 1.405 | 0.193 | 0.019 | 0.003 | 0.037 | 0.023 | 0.022 | 0.015 | 0.033 | 0.016 | 0.001 | 0.002 | 0.0234 | 0 | 0.0007 | 0 | 0.0005 | 0 | 503 | 594 | 28
26340 | WL510 | 1261 | 1060 | 864 | 585 | 0.0985 | 1.426 | 0.216 | 0.016 | 0.001 | 0.045 | 0.039 | 0.038 | 0.016 | 0.024 | 0.014 | 0.005 | 0.003 | 0.0247 | 0 | 0.0007 | 0 | 0.0004 | 0 | 510 | 586 | 31
26220 | WL510 | 1267 | 1060 | 866 | 585 | 0.102 | 1.436 | 0.184 | 0.014 | 0.002 | 0.051 | 0.028 | 0.026 | 0.016 | 0.03 | 0.016 | 0.002 | 0.001 | 0.023 | 0 | 0.0001 | 0 | 0.0006 | 0 | 490 | 576 | 29
26090 | WL510 | 1255 | 1060 | 866 | 583 | 0.099 | 1.395 | 0.17 | 0.012 | 0.005 | 0.033 | 0.04 | 0.039 | 0.01 | 0.021 | 0.015 | 0.001 | 0.001 | 0.0217 | 0 | 0.0001 | 0 | 0.0001 | 0 | 477 | 564 | 29
26270 | WL510 | 1261 | 1060 | 861 | 585 | 0.101 | 1.424 | 0.189 | 0.025 | 0.003 | 0.041 | 0.035 | 0.034 | 0.014 | 0.045 | 0.018 | 0.002 | 0.001 | 0.0257 | 0 | 0.0001 | 0 | 0.0005 | 0 | 510 | 592 | 26
26270 | WL510 | 1267 | 1060 | 868 | 583 | 0.101 | 1.424 | 0.189 | 0.025 | 0.003 | 0.041 | 0.035 | 0.034 | 0.014 | 0.045 | 0.018 | 0.002 | 0.001 | 0.0257 | 0 | 0.0001 | 0 | 0.0005 | 0 | 502 | 570 | 29
26270 | WL510 | 1261 | 1060 | 867 | 583 | 0.101 | 1.424 | 0.189 | 0.025 | 0.003 | 0.041 | 0.035 | 0.034 | 0.014 | 0.045 | 0.018 | 0.002 | 0.001 | 0.0257 | 0 | 0.0001 | 0 | 0.0005 | 0 | 514 | 578 | 29
26210 | WL510 | 1255 | 1060 | 868 | 583 | 0.101 | 1.424 | 0.189 | 0.025 | 0.003 | 0.041 | 0.035 | 0.034 | 0.014 | 0.045 | 0.018 | 0.002 | 0.001 | 0.0257 | 0 | 0.0001 | 0 | 0.0005 | 0 | 511 | 575 | 28
20030 | WL510 | 1261 | 1060 | 868 | 583 | 0.101 | 1.408 | 0.207 | 0.016 | 0.003 | 0.045 | 0.039 | 0.039 | 0.016 | 0.03 | 0.017 | 0.003 | 0.001 | 0.0241 | 0 | 0.0001 | 0 | 0.0002 | 0 | 511 | 587 | 27
20110 | WL510 | 1267 | 1060 | 867 | 582 | 0.101 | 1.408 | 0.207 | 0.016 | 0.003 | 0.045 | 0.039 | 0.039 | 0.016 | 0.03 | 0.017 | 0.003 | 0.001 | 0.0241 | 0 | 0.0001 | 0 | 0.0002 | 0 | 510 | 570 | 27
26130 | WL510 | 1267 | 1060 | 867 | 583 | 0.101 | 1.408 | 0.207 | 0.016 | 0.003 | 0.045 | 0.039 | 0.039 | 0.016 | 0.03 | 0.017 | 0.003 | 0.001 | 0.0241 | 0 | 0.0001 | 0 | 0.0002 | 0 | 495 | 586 | 27
26200 | WL510 | 1267 | 1060 | 869 | 584 | 0.1066 | 1.444 | 0.211 | 0.015 | 0.001 | 0.052 | 0.035 | 0.033 | 0.022 | 0.034 | 0.017 | 0.007 | 0.003 | 0.0251 | 0 | 0.0005 | 0 | 0.0003 | 0 | 505 | 588 | 28
26240 | WL510 | 1255 | 1060 | 870 | 581 | 0.1066 | 1.444 | 0.211 | 0.015 | 0.001 | 0.052 | 0.035 | 0.033 | 0.022 | 0.034 | 0.017 | 0.007 | 0.003 | 0.0251 | 0 | 0.0005 | 0 | 0.0003 | 0 | 500 | 588 | 26
18740 | WL510 | 1262 | 1060 | 864 | 583 | 0.1021 | 1.45 | 0.207 | 0.017 | 0.001 | 0.042 | 0.041 | 0.04 | 0.021 | 0.03 | 0.019 | 0.006 | 0.004 | 0.0249 | 0 | 0.0013 | 0 | 0.0003 | 0 | 475 | 575 | 29
23860 | WL510 | 1255 | 1060 | 866 | 583 | 0.099 | 1.405 | 0.193 | 0.019 | 0.003 | 0.037 | 0.023 | 0.022 | 0.015 | 0.033 | 0.016 | 0.001 | 0.002 | 0.0234 | 0 | 0.0007 | 0 | 0.0005 | 0 | 495 | 583 | 26
26190 | WL510 | 1261 | 1060 | 869 | 583 | 0.101 | 1.424 | 0.189 | 0.025 | 0.003 | 0.041 | 0.035 | 0.034 | 0.014 | 0.045 | 0.018 | 0.002 | 0.001 | 0.0257 | 0 | 0.0001 | 0 | 0.0005 | 0 | 512 | 579 | 29
18730 | WL510-HB | 1267 | 1060 | 867 | 580 | 0.102 | 1.436 | 0.184 | 0.014 | 0.002 | 0.051 | 0.028 | 0.026 | 0.016 | 0.03 | 0.016 | 0.002 | 0.001 | 0.023 | 0 | 0.0001 | 0 | 0.0006 | 0 | 502 | 576 | 29
20860 | WL510 | 1262 | 1060 | 868 | 582 | 0.101 | 1.423 | 0.177 | 0.011 | 0.004 | 0.034 | 0.035 | 0.033 | 0.013 | 0.028 | 0.015 | 0.001 | 0.001 | 0.0226 | 0 | 0.0001 | 0 | 0.0001 | 0 | 489 | 570 | 30
19900 | WL510 | 1268 | 1060 | 866 | 582 | 0.102 | 1.436 | 0.184 | 0.014 | 0.002 | 0.051 | 0.028 | 0.026 | 0.016 | 0.03 | 0.016 | 0.002 | 0.001 | 0.023 | 0 | 0.0001 | 0 | 0.0006 | 0 | 494 | 569 | 32
19910 | WL510 | 1256 | 1060 | 865 | 582 | 0.102 | 1.436 | 0.184 | 0.014 | 0.002 | 0.051 | 0.028 | 0.026 | 0.016 | 0.03 | 0.016 | 0.002 | 0.001 | 0.023 | 0 | 0.0001 | 0 | 0.0006 | 0 | 499 | 579 | 28
20760 | WL510-HB | 1262 | 1060 | 867 | 583 | 0.101 | 1.423 | 0.177 | 0.011 | 0.004 | 0.034 | 0.035 | 0.033 | 0.013 | 0.028 | 0.015 | 0.001 | 0.001 | 0.0226 | 0 | 0.0001 | 0 | 0.0001 | 0 | 519 | 579 | 26
20130 | WL510-HB | 1268 | 1060 | 867 | 582 | 0.101 | 1.408 | 0.207 | 0.016 | 0.003 | 0.045 | 0.039 | 0.039 | 0.016 | 0.03 | 0.017 | 0.003 | 0.001 | 0.0241 | 0 | 0.0001 | 0 | 0.0002 | 0 | 506 | 575 | 27
19980 | WL510-HB | 1262 | 1060 | 868 | 582 | 0.102 | 1.436 | 0.184 | 0.014 | 0.002 | 0.051 | 0.028 | 0.026 | 0.016 | 0.03 | 0.016 | 0.002 | 0.001 | 0.023 | 0 | 0.0001 | 0 | 0.0006 | 0 | 519 | 588 | 26
20020 | WL510-HB | 1257 | 1060 | 0 | 0 | 0.101 | 1.408 | 0.207 | 0.016 | 0.003 | 0.045 | 0.039 | 0.039 | 0.016 | 0.03 | 0.017 | 0.003 | 0.001 | 0.0241 | 0 | 0.0001 | 0 | 0.0002 | 0 | 505 | 598 | 27
20120 | WL510-HB | 1263 | 1060 | 868 | 582 | 0.1066 | 1.444 | 0.211 | 0.015 | 0.001 | 0.052 | 0.035 | 0.033 | 0.022 | 0.034 | 0.017 | 0.007 | 0.003 | 0.0251 | 0 | 0.0005 | 0 | 0.0003 | 0 | 514 | 593 | 27
20140 | WL510-HB | 1266 | 1080 | 889 | 633 | 0.1066 | 1.444 | 0.211 | 0.015 | 0.001 | 0.052 | 0.035 | 0.033 | 0.022 | 0.034 | 0.017 | 0.007 | 0.003 | 0.0251 | 0 | 0.0005 | 0 | 0.0003 | 0 | 449 | 545 | 29
20230 | WL510-HB | 1278 | 1080 | 890 | 633 | 0.1021 | 1.45 | 0.207 | 0.017 | 0.001 | 0.042 | 0.041 | 0.04 | 0.021 | 0.03 | 0.019 | 0.006 | 0.004 | 0.0249 | 0 | 0.0013 | 0 | 0.0003 | 0 | 467 | 561 | 30
20060 | WL510-HB | 1278 | 1080 | 890 | 633 | 0.1021 | 1.45 | 0.207 | 0.017 | 0.001 | 0.042 | 0.041 | 0.04 | 0.021 | 0.03 | 0.019 | 0.006 | 0.004 | 0.0249 | 0 | 0.0013 | 0 | 0.0003 | 0 | 468 | 547 | 29
20150 | WL510-HB | 1278 | 1080 | 890 | 633 | 0.1066 | 1.444 | 0.211 | 0.015 | 0.001 | 0.052 | 0.035 | 0.033 | 0.022 | 0.034 | 0.017 | 0.007 | 0.003 | 0.0251 | 0 | 0.0005 | 0 | 0.0003 | 0 | 460 | 555 | 28
20700 | WL510 | 1269 | 1080 | 889 | 634 | 0.096 | 1.417 | 0.175 | 0.021 | 0.0068 | 0.031 | 0.0422 | 0.0416 | 0.012 | 0.027 | 0.0169 | 0.002 | 0.001 | 0.021 | 0.0042 | 0.0001 | 0 | 0.0003 | 0 | 461 | 536 | 26
20550 | WL510 | 1273 | 1080 | 890 | 633 | 0.096 | 1.417 | 0.175 | 0.021 | 0.0068 | 0.031 | 0.0422 | 0.0416 | 0.012 | 0.027 | 0.0169 | 0.002 | 0.001 | 0.021 | 0.0042 | 0.0001 | 0 | 0.0003 | 0 | 509 | 589 | 28
19860 | WL510 | 1265 | 1080 | 0 | 0 | 0.096 | 1.378 | 0.193 | 0.019 | 0.003 | 0.044 | 0.033 | 0.03 | 0.015 | 0.025 | 0.016 | 0.002 | 0.001 | 0.0237 | 0 | 0.001 | 0 | 0.0001 | 0 | 477 | 566 | 28
28300 | Q235B | 1268 | 1060 | 881 | 633 | 0.1501 | 0.475 | 0.217 | 0.011 | 0.014 | 0.038 | 0.008 | 0.007 | 0.019 | 0.022 | 0.002 | 0.005 | 0.002 | 0.001 | 0.0048 | 0.0001 | 0 | 0.0002 | 0 | 329 | 458 | 32
28250 | Q235B | 1258 | 1040 | 879 | 634 | 0.1474 | 0.469 | 0.192 | 0.017 | 0.008 | 0.035 | 0.008 | 0.007 | 0.015 | 0.017 | 0.003 | 0.005 | 0.003 | 0.001 | 0.0037 | 0.0002 | 0 | 0.0003 | 0 | 348 | 460 | 32
32940 | Q235B | 1266 | 1050 | 866 | 0 | 0.142 | 0.462 | 0.161 | 0.016 | 0.01 | 0.038 | 0.012 | 0.008 | 0.013 | 0.025 | 0.001 | 0.007 | 0.001 | 0.001 | 0.0037 | 0.0001 | 0 | 0.0001 | 0 | 285 | 426 | 31
33230 | Q235B | 1254 | 1050 | 856 | 637 | 0.142 | 0.462 | 0.161 | 0.016 | 0.01 | 0.038 | 0.012 | 0.008 | 0.013 | 0.025 | 0.001 | 0.007 | 0.001 | 0.001 | 0.0037 | 0.0001 | 0 | 0.0001 | 0 | 288 | 429 | 30
36690 | Q235B | 1249 | 1050 | 856 | 638 | 0.1374 | 0.457 | 0.19 | 0.024 | 0.007 | 0.049 | 0.007 | 0.006 | 0.028 | 0.033 | 0.003 | 0.006 | 0.002 | 0.001 | 0.0038 | 0.0003 | 0 | 0.0001 | 0 | 297 | 441 | 34
36790 | Q235B | 1255 | 1050 | 855 | 620 | 0.1583 | 0.454 | 0.201 | 0.015 | 0.01 | 0.036 | 0.031 | 0.029 | 0.026 | 0.023 | 0.003 | 0.006 | 0.001 | 0.001 | 0.0071 | 0.0001 | 0 | 0.0015 | 0 | 269 | 422 | 31
37303 | Q235B | 1268 | 1050 | 0 | 0 | 0.1445 | 0.46 | 0.19 | 0.016 | 0.015 | 0.038 | 0.012 | 0.011 | 0.019 | 0.031 | 0.003 | 0.004 | 0.002 | 0.001 | 0.0047 | 0.0001 | 0 | 0.0001 | 0 | 288 | 431 | 33
30750 | Q235B | 1256 | 1050 | 860 | 636 | 0.1376 | 0.487 | 0.195 | 0.01 | 0.01 | 0.037 | 0.01 | 0.009 | 0.02 | 0.028 | 0.003 | 0.005 | 0.002 | 0.001 | 0.0041 | 0.0001 | 0 | 0.0001 | 0 | 283 | 424 | 29
30690 | Q235B | 1271 | 1060 | 886 | 633 | 0.1541 | 0.475 | 0.203 | 0.016 | 0.009 | 0.038 | 0.01 | 0.01 | 0.019 | 0.027 | 0.003 | 0.005 | 0.002 | 0.001 | 0.0048 | 0.0001 | 0 | 0.0001 | 0 | 296 | 438 | 29
30950 | Q235B | 1280 | 1060 | 887 | 628 | 0.1541 | 0.475 | 0.203 | 0.016 | 0.009 | 0.038 | 0.01 | 0.01 | 0.019 | 0.027 | 0.003 | 0.005 | 0.002 | 0.001 | 0.0048 | 0.0001 | 0 | 0.0001 | 0 | 319 | 450 | 30
30680 | Q235B | 1274 | 1060 | 881 | 634 | 0.1445 | 0.46 | 0.19 | 0.016 | 0.015 | 0.038 | 0.012 | 0.011 | 0.019 | 0.031 | 0.003 | 0.004 | 0.002 | 0.001 | 0.0047 | 0.0001 | 0 | 0.0001 | 0 | 310 | 441 | 34
30760 | Q235B | 1265 | 1060 | 882 | 635 | 0.1376 | 0.487 | 0.195 | 0.01 | 0.01 | 0.037 | 0.01 | 0.009 | 0.02 | 0.028 | 0.003 | 0.005 | 0.002 | 0.001 | 0.0041 | 0.0001 | 0 | 0.0001 | 0 | 300 | 440 | 31
36910 | Q235B | 1262 | 1050 | 863 | 614 | 0.1541 | 0.475 | 0.203 | 0.016 | 0.009 | 0.038 | 0.01 | 0.01 | 0.019 | 0.027 | 0.003 | 0.005 | 0.002 | 0.001 | 0.0048 | 0.0001 | 0 | 0.0001 | 0 | 319 | 451 | 38
37120 | Q235B | 1268 | 1050 | 865 | 637 | 0.1541 | 0.475 | 0.203 | 0.016 | 0.009 | 0.038 | 0.01 | 0.01 | 0.019 | 0.027 | 0.003 | 0.005 | 0.002 | 0.001 | 0.0048 | 0.0001 | 0 | 0.0001 | 0 | 281 | 430 | 29
33300 | Q235B | 1245 | 1050 | 871 | 645 | 0.142 | 0.462 | 0.161 | 0.016 | 0.01 | 0.038 | 0.012 | 0.008 | 0.013 | 0.025 | 0.001 | 0.007 | 0.001 | 0.001 | 0.0037 | 0.0001 | 0 | 0.0001 | 0 | 285 | 414 | 28
32110 | Q235B | 1250 | 1050 | 870 | 635 | 0.144 | 0.441 | 0.18 | 0.015 | 0.017 | 0.044 | 0.002 | 0.002 | 0.027 | 0.028 | 0.003 | 0.005 | 0.002 | 0.001 | 0.0034 | 0.0001 | 0 | 0.0001 | 0 | 280 | 423 | 26
32210 | Q235B | 1256 | 1050 | 877 | 0 | 0.1374 | 0.457 | 0.19 | 0.024 | 0.007 | 0.049 | 0.007 | 0.006 | 0.028 | 0.033 | 0.003 | 0.006 | 0.002 | 0.001 | 0.0038 | 0.0003 | 0 | 0.0001 | 0 | 293 | 427 | 28
34320 | Q235B | 1251 | 1050 | 866 | 643 | 0.1374 | 0.457 | 0.19 | 0.024 | 0.007 | 0.049 | 0.007 | 0.006 | 0.028 | 0.033 | 0.003 | 0.006 | 0.002 | 0.001 | 0.0038 | 0.0003 | 0 | 0.0001 | 0 | 280 | 405 | 29
35530 | Q235B | 1244 | 1050 | 870 | 0 | 0.1583 | 0.454 | 0.201 | 0.015 | 0.01 | 0.036 | 0.031 | 0.029 | 0.026 | 0.023 | 0.003 | 0.006 | 0.001 | 0.001 | 0.0071 | 0.0001 | 0 | 0.0015 | 0 | 272 | 431 | 33
27010 | Q235B | 1257 | 1050 | 865 | 642 | 0.144 | 0.441 | 0.18 | 0.015 | 0.017 | 0.044 | 0.002 | 0.002 | 0.027 | 0.028 | 0.003 | 0.005 | 0.002 | 0.001 | 0.0034 | 0.0001 | 0 | 0.0001 | 0 | 273 | 421 | 28
27210 | Q235B | 1249 | 1050 | 868 | 643 | 0.144 | 0.441 | 0.18 | 0.015 | 0.017 | 0.044 | 0.002 | 0.002 | 0.027 | 0.028 | 0.003 | 0.005 | 0.002 | 0.001 | 0.0034 | 0.0001 | 0 | 0.0001 | 0 | 269 | 424 | 29
27230 | Q235B | 1266 | 1050 | 864 | 636 | 0.1583 | 0.454 | 0.201 | 0.015 | 0.01 | 0.036 | 0.031 | 0.029 | 0.026 | 0.023 | 0.003 | 0.006 | 0.001 | 0.001 | 0.0071 | 0.0001 | 0 | 0.0015 | 0 | 327 | 452 | 30
27330 | Q235B | 1255 | 1050 | 865 | 638 | 0.144 | 0.441 | 0.18 | 0.015 | 0.017 | 0.044 | 0.002 | 0.002 | 0.027 | 0.028 | 0.003 | 0.005 | 0.002 | 0.001 | 0.0034 | 0.0001 | 0 | 0.0001 | 0 | 284 | 436 | 30
27200 | Q235B | 1268 | 1060 | 881 | 635 | 0.1374 | 0.457 | 0.19 | 0.024 | 0.007 | 0.049 | 0.007 | 0.006 | 0.028 | 0.033 | 0.003 | 0.006 | 0.002 | 0.001 | 0.0038 | 0.0003 | 0 | 0.0001 | 0 | 298 | 440 | 31
28310 | Q235B | 1241 | 1040 | 856 | 632 | 0.1474 | 0.469 | 0.192 | 0.017 | 0.008 | 0.035 | 0.008 | 0.007 | 0.015 | 0.017 | 0.003 | 0.005 | 0.003 | 0.001 | 0.0037 | 0.0002 | 0 | 0.0003 | 0 | 306 | 450 | 35
28220 | Q235B | 1244 | 1050 | 857 | 638 | 0.1425 | 0.512 | 0.221 | 0.011 | 0.009 | 0.028 | 0.026 | 0.024 | 0.011 | 0.011 | 0.002 | 0.005 | 0.002 | 0.001 | 0.0034 | 0.0001 | 0 | 0.0005 | 0 | 307 | 441 | 31
28330 | Q235B | 1252 | 1040 | 877 | 633 | 0.1396 | 0.451 | 0.17 | 0.017 | 0.011 | 0.04 | 0.001 | 0.001 | 0.021 | 0.025 | 0.002 | 0.006 | 0.002 | 0.001 | 0.0034 | 0.0001 | 0 | 0.0002 | 0 | 284 | 427 | 29
28400 | Q235B | 1256 | 1060 | 877 | 634 | 0.1474 | 0.469 | 0.192 | 0.017 | 0.008 | 0.035 | 0.008 | 0.007 | 0.015 | 0.017 | 0.003 | 0.005 | 0.003 | 0.001 | 0.0037 | 0.0002 | 0 | 0.0003 | 0 | 332 | 454 | 32
28310 | Q235B | 1271 | 1060 | 884 | 633 | 0.1474 | 0.469 | 0.192 | 0.017 | 0.008 | 0.035 | 0.008 | 0.007 | 0.015 | 0.017 | 0.003 | 0.005 | 0.003 | 0.001 | 0.0037 | 0.0002 | 0 | 0.0003 | 0 | 333 | 462 | 36
28070 | Q235B | 1256 | 1060 | 876 | 634 | 0.1469 | 0.456 | 0.2 | 0.012 | 0.013 | 0.03 | 0.009 | 0.008 | 0.01 | 0.016 | 0.003 | 0.005 | 0.002 | 0.001 | 0.0058 | 0.0001 | 0 | 0.0002 | 0 | 336 | 460 | 31
27730 | Q235B | 1262 | 1060 | 879 | 634 | 0.146 | 0.484 | 0.206 | 0.012 | 0.01 | 0.048 | 0.001 | 0.001 | 0.018 | 0.026 | 0.001 | 0.008 | 0.001 | 0.001 | 0.0028 | 0.0001 | 0 | 0.0001 | 0 | 319 | 456 | 36
28000 | Q235B | 1256 | 1060 | 881 | 634 | 0.1637 | 0.471 | 0.151 | 0.012 | 0.012 | 0.037 | 0.001 | 0.001 | 0.019 | 0.022 | 0.002 | 0.005 | 0.002 | 0.001 | 0.0034 | 0.0001 | 0 | 0.0001 | 0 | 302 | 446 | 31
28790 | WL510-HB | 1266 | 1060 | 867 | 579 | 0.0959 | 1.421 | 0.204 | 0.012 | 0.001 | 0.031 | 0.038 | 0.036 | 0.013 | 0.023 | 0.015 | 0.005 | 0.003 | 0.0227 | 0 | 0.0006 | 0 | 0.0001 | 0 | 464 | 555 | 27
27000 | WL510-HB | 1254 | 1060 | 861 | 583 | 0.099 | 1.392 | 0.215 | 0.012 | 0.003 | 0.056 | 0.034 | 0.033 | 0.017 | 0.028 | 0.016 | 0.002 | 0.001 | 0.0252 | 0 | 0.0012 | 0 | 0.0001 | 0 | 493 | 587 | 27
22110 | WL510 | 1269 | 1060 | 867 | 583 | 0.096 | 1.403 | 0.204 | 0.012 | 0.004 | 0.063 | 0.031 | 0.029 | 0.019 | 0.031 | 0.014 | 0.001 | 0.001 | 0.0246 | 0 | 0.0008 | 0 | 0.0001 | 0 | 469 | 564 | 25
22190 | WL510 | 1257 | 1060 | 866 | 577 | 0.096 | 1.403 | 0.204 | 0.012 | 0.004 | 0.063 | 0.031 | 0.029 | 0.019 | 0.031 | 0.014 | 0.001 | 0.001 | 0.0246 | 0 | 0.0008 | 0 | 0.0001 | 0 | 481 | 572 | 26
22180 | WL510 | 1257 | 1060 | 866 | 580 | 0.096 | 1.403 | 0.204 | 0.012 | 0.004 | 0.063 | 0.031 | 0.029 | 0.019 | 0.031 | 0.014 | 0.001 | 0.001 | 0.0246 | 0 | 0.0008 | 0 | 0.0001 | 0 | 486 | 573 | 24
22180 | WL510 | 1269 | 1060 | 870 | 584 | 0.1022 | 1.438 | 0.199 | 0.011 | 0.003 | 0.038 | 0.039 | 0.039 | 0.015 | 0.028 | 0.018 | 0.006 | 0.003 | 0.0243 | 0 | 0.0013 | 0 | 0.0001 | 0 | 480 | 563 | 29
28590 | WL510 | 1263 | 1060 | 869 | 582 | 0.103 | 1.411 | 0.214 | 0.017 | 0.002 | 0.037 | 0.031 | 0.03 | 0.012 | 0.023 | 0.018 | 0.001 | 0.001 | 0.0253 | 0 | 0.001 | 0 | 0.0001 | 0 | 495 | 581 | 29
28610 | WL510 | 1263 | 1060 | 869 | 583 | 0.096 | 1.403 | 0.204 | 0.012 | 0.004 | 0.063 | 0.031 | 0.029 | 0.019 | 0.031 | 0.014 | 0.001 | 0.001 | 0.0246 | 0 | 0.0008 | 0 | 0.0001 | 0 | 479 | 570 | 30
27350 | WL510 | 1269 | 1060 | 869 | 580 | 0.103 | 1.411 | 0.214 | 0.017 | 0.002 | 0.037 | 0.031 | 0.03 | 0.012 | 0.023 | 0.018 | 0.001 | 0.001 | 0.0253 | 0 | 0.001 | 0 | 0.0001 | 0 | 493 | 580 | 30
27370 | WL510 | 1257 | 1060 | 869 | 581 | 0.096 | 1.403 | 0.204 | 0.012 | 0.004 | 0.063 | 0.031 | 0.029 | 0.019 | 0.031 | 0.014 | 0.001 | 0.001 | 0.0246 | 0 | 0.0008 | 0 | 0.0001 | 0 | 488 | 577 | 29
26830 | WL510-HB | 1263 | 1060 | 0 | 0 | 0.103 | 1.411 | 0.214 | 0.017 | 0.002 | 0.037 | 0.031 | 0.03 | 0.012 | 0.023 | 0.018 | 0.001 | 0.001 | 0.0253 | 0 | 0.001 | 0 | 0.0001 | 0 | 519 | 588 | 30
21660 | WL510 | 1257 | 1060 | 867 | 579 | 0.103 | 1.411 | 0.214 | 0.017 | 0.002 | 0.037 | 0.031 | 0.03 | 0.012 | 0.023 | 0.018 | 0.001 | 0.001 | 0.0253 | 0 | 0.001 | 0 | 0.0001 | 0 | 485 | 574 | 28
21770 | WL510 | 1263 | 1060 | 867 | 580 | 0.099 | 1.392 | 0.215 | 0.012 | 0.003 | 0.056 | 0.034 | 0.033 | 0.017 | 0.028 | 0.016 | 0.002 | 0.001 | 0.0252 | 0 | 0.0012 | 0 | 0.0001 | 0 | 509 | 590 | 30
21580 | WL510 | 1257 | 1060 | 865 | 583 | 0.103 | 1.411 | 0.214 | 0.017 | 0.002 | 0.037 | 0.031 | 0.03 | 0.012 | 0.023 | 0.018 | 0.001 | 0.001 | 0.0253 | 0 | 0.001 | 0 | 0.0001 | 0 | 494 | 582 | 29
21650 | WL510 | 1269 | 1060 | 868 | 582 | 0.099 | 1.392 | 0.215 | 0.012 | 0.003 | 0.056 | 0.034 | 0.033 | 0.017 | 0.028 | 0.016 | 0.002 | 0.001 | 0.0252 | 0 | 0.0012 | 0 | 0.0001 | 0 | 496 | 586 | 30
23970 | WL510 | 1262 | 1060 | 866 | 584 | 0.1023 | 1.464 | 0.196 | 0.016 | 0.002 | 0.04 | 0.041 | 0.04 | 0.014 | 0.027 | 0.017 | 0.005 | 0.004 | 0.0244 | 0 | 0.0009 | 0 | 0.0003 | 0 | 518 | 599 | 26
26870 | WL510 | 1269 | 1060 | 868 | 583 | 0.099 | 1.392 | 0.215 | 0.012 | 0.003 | 0.056 | 0.034 | 0.033 | 0.017 | 0.028 | 0.016 | 0.002 | 0.001 | 0.0252 | 0 | 0.0012 | 0 | 0.0001 | 0 | 499 | 592 | 29
27030 | WL510 | 1257 | 1060 | 866 | 581 | 0.099 | 1.392 | 0.215 | 0.012 | 0.003 | 0.056 | 0.034 | 0.033 | 0.017 | 0.028 | 0.016 | 0.002 | 0.001 | 0.0252 | 0 | 0.0012 | 0 | 0.0001 | 0 | 503 | 591 | 27
26310 | WL510 | 1256 | 1060 | 867 | 582 | 0.099 | 1.392 | 0.215 | 0.012 | 0.003 | 0.056 | 0.034 | 0.033 | 0.017 | 0.028 | 0.016 | 0.002 | 0.001 | 0.0252 | 0 | 0.0012 | 0 | 0.0001 | 0 | 467 | 555 | 30
27560 | WL510-HB | 1254 | 1060 | 865 | 583 | 0.1022 | 1.438 | 0.199 | 0.011 | 0.003 | 0.038 | 0.039 | 0.039 | 0.015 | 0.028 | 0.018 | 0.006 | 0.003 | 0.0243 | 0 | 0.0013 | 0 | 0.0001 | 0 | 465 | 567 | 27
27630 | WL510-HB | 1260 | 1060 | 865 | 584 | 0.1022 | 1.438 | 0.199 | 0.011 | 0.003 | 0.038 | 0.039 | 0.039 | 0.015 | 0.028 | 0.018 | 0.006 | 0.003 | 0.0243 | 0 | 0.0013 | 0 | 0.0001 | 0 | 469 | 572 | 24
27520 | WL510-HB | 1266 | 1060 | 867 | 585 | 0.1022 | 1.438 | 0.199 | 0.011 | 0.003 | 0.038 | 0.039 | 0.039 | 0.015 | 0.028 | 0.018 | 0.006 | 0.003 | 0.0243 | 0 | 0.0013 | 0 | 0.0001 | 0 | 464 | 568 | 27
27500 | WL510-HB | 1260 | 1060 | 867 | 590 | 0.102 | 1.41 | 0.224 | 0.012 | 0.002 | 0.057 | 0.04 | 0.038 | 0.018 | 0.031 | 0.018 | 0.002 | 0.001 | 0.026 | 0 | 0.0012 | 0 | 0.0002 | 0 | 485 | 585 | 26
27650 | WL510-HB | 1266 | 1060 | 868 | 587 | 0.102 | 1.41 | 0.224 | 0.012 | 0.002 | 0.057 | 0.04 | 0.038 | 0.018 | 0.031 | 0.018 | 0.002 | 0.001 | 0.026 | 0 | 0.0012 | 0 | 0.0002 | 0 | 476 | 571 | 25
27720 | WL510 | 1254 | 1060 | 863 | 588 | 0.103 | 1.411 | 0.214 | 0.017 | 0.002 | 0.037 | 0.031 | 0.03 | 0.012 | 0.023 | 0.018 | 0.001 | 0.001 | 0.0253 | 0 | 0.001 | 0 | 0.0001 | 0 | 474 | 570 | 28
28850 | WL510-HB | 1260 | 1060 | 868 | 582 | 0.0959 | 1.421 | 0.204 | 0.012 | 0.001 | 0.031 | 0.038 | 0.036 | 0.013 | 0.023 | 0.015 | 0.005 | 0.003 | 0.0227 | 0 | 0.0006 | 0 | 0.0001 | 0 | 454 | 554 | 29
28990 | WL510-HB | 1266 | 1060 | 868 | 581 | 0.0959 | 1.421 | 0.204 | 0.012 | 0.001 | 0.031 | 0.038 | 0.036 | 0.013 | 0.023 | 0.015 | 0.005 | 0.003 | 0.0227 | 0 | 0.0006 | 0 | 0.0001 | 0 | 465 | 565 | 27
28000 | WL510-HB | 1260 | 1060 | 865 | 578 | 0.0959 | 1.421 | 0.204 | 0.012 | 0.001 | 0.031 | 0.038 | 0.036 | 0.013 | 0.023 | 0.015 | 0.005 | 0.003 | 0.0227 | 0 | 0.0006 | 0 | 0.0001 | 0 | 460 | 558 | 25
27710 | WL510-HB | 1254 | 1060 | 866 | 582 | 0.0992 | 1.443 | 0.222 | 0.015 | 0.003 | 0.051 | 0.045 | 0.042 | 0.021 | 0.031 | 0.019 | 0.005 | 0.003 | 0.0245 | 0 | 0.0014 | 0 | 0.0001 | 0 | 481 | 572 | 26
27480 | WL510 | 1254 | 1060 | 867 | 577 | 0.0992 | 1.443 | 0.222 | 0.015 | 0.003 | 0.051 | 0.045 | 0.042 | 0.021 | 0.031 | 0.019 | 0.005 | 0.003 | 0.0245 | 0 | 0.0014 | 0 | 0.0001 | 0 | 477 | 579 | 28
27470 | WL510 | 1260 | 1060 | 866 | 583 | 0.0992 | 1.443 | 0.222 | 0.015 | 0.003 | 0.051 | 0.045 | 0.042 | 0.021 | 0.031 | 0.019 | 0.005 | 0.003 | 0.0245 | 0 | 0.0014 | 0 | 0.0001 | 0 | 496 | 581 | 27
27720 | WL510-HB | 1266 | 1060 | 868 | 580 | 0.0992 | 1.443 | 0.222 | 0.015 | 0.003 | 0.051 | 0.045 | 0.042 | 0.021 | 0.031 | 0.019 | 0.005 | 0.003 | 0.0245 | 0 | 0.0014 | 0 | 0.0001 | 0 | 482 | 582 | 26
27710 | WL510-HB | 1260 | 1060 | 863 | 581 | 0.0959 | 1.421 | 0.204 | 0.012 | 0.001 | 0.031 | 0.038 | 0.036 | 0.013 | 0.023 | 0.015 | 0.005 | 0.003 | 0.0227 | 0 | 0.0006 | 0 | 0.0001 | 0 | 482 | 575 | 27
27570 | WL510-HB | 1254 | 1060 | 865 | 578 | 0.102 | 1.41 | 0.224 | 0.012 | 0.002 | 0.057 | 0.04 | 0.038 | 0.018 | 0.031 | 0.018 | 0.002 | 0.001 | 0.026 | 0 | 0.0012 | 0 | 0.0002 | 0 | 485 | 585 | 29
22430 | WL510-HB | 1266 | 1060 | 865 | 579 | 0.102 | 1.41 | 0.224 | 0.012 | 0.002 | 0.057 | 0.04 | 0.038 | 0.018 | 0.031 | 0.018 | 0.002 | 0.001 | 0.026 | 0 | 0.0012 | 0 | 0.0002 | 0 | 488 | 586 | 25
28970 | WL510 | 1253 | 1060 | 867 | 582 | 0.092 | 1.432 | 0.215 | 0.018 | 0.004 | 0.041 | 0.046 | 0.044 | 0.015 | 0.028 | 0.018 | 0.002 | 0.001 | 0.0252 | 0 | 0.0034 | 0 | 0.0001 | 0 | 493 | 583 | 26
20810 | WL510 | 1250 | 1060 | 865 | 586 | 0.101 | 1.423 | 0.177 | 0.011 | 0.004 | 0.034 | 0.035 | 0.033 | 0.013 | 0.028 | 0.015 | 0.001 | 0.001 | 0.0226 | 0 | 0.0001 | 0 | 0.0001 | 0 | 463 | 558 | 27
20850 | WL510 | 1256 | 1060 | 863 | 584 | 0.101 | 1.423 | 0.177 | 0.011 | 0.004 | 0.034 | 0.035 | 0.033 | 0.013 | 0.028 | 0.015 | 0.001 | 0.001 | 0.0226 | 0 | 0.0001 | 0 | 0.0001 | 0 | 459 | 550 | 27
20800 | WL510 | 1250 | 1060 | 867 | 586 | 0.101 | 1.423 | 0.177 | 0.011 | 0.004 | 0.034 | 0.035 | 0.033 | 0.013 | 0.028 | 0.015 | 0.001 | 0.001 | 0.0226 | 0 | 0.0001 | 0 | 0.0001 | 0 | 461 | 556 | 29
20710 | WL510 | 1250 | 1060 | 868 | 584 | 0.099 | 1.395 | 0.17 | 0.012 | 0.005 | 0.033 | 0.04 | 0.039 | 0.01 | 0.021 | 0.015 | 0.001 | 0.001 | 0.0217 | 0 | 0.0001 | 0 | 0.0001 | 0 | 458 | 558 | 28
25900 | WL510 | 1259 | 1060 | 858 | 584 | 0.1 | 1.44 | 0.174 | 0.02 | 0.004 | 0.054 | 0.032 | 0.03 | 0.02 | 0.035 | 0.016 | 0.002 | 0.001 | 0.0231 | 0 | 0.0001 | 0 | 0.0001 | 0 | 468 | 564 | 27
28220 | Q235B | 1262 | 1060 | 0 | 0 | 0.1519 | 0.447 | 0.188 | 0.013 | 0.011 | 0.049 | 0.002 | 0.002 | 0.021 | 0.028 | 0.002 | 0.005 | 0.002 | 0.001 | 0.0033 | 0.0001 | 0 | 0.0001 | 0 | 311 | 449 | 31
28430 | Q235B | 1256 | 1060 | 876 | 633 | 0.1501 | 0.475 | 0.217 | 0.011 | 0.014 | 0.038 | 0.008 | 0.007 | 0.019 | 0.022 | 0.002 | 0.005 | 0.002 | 0.001 | 0.0048 | 0.0001 | 0 | 0.0002 | 0 | 316 | 450 | 34
27370 | Q235B | 1252 | 1040 | 880 | 637 | 0.138 | 0.441 | 0.191 | 0.013 | 0.016 | 0.036 | 0.031 | 0.03 | 0.014 | 0.015 | 0.003 | 0.005 | 0.002 | 0.001 | 0.0042 | 0.0002 | 0 | 0.0002 | 0 | 307 | 444 | 33
26070 | Q235B | 1258 | 1040 | 885 | 632 | 0.1494 | 0.471 | 0.212 | 0.027 | 0.01 | 0.028 | 0.031 | 0.029 | 0.01 | 0.018 | 0.003 | 0.004 | 0.002 | 0.001 | 0.003 | 0.0003 | 0 | 0.0002 | 0 | 335 | 467 | 33
26090 | Q235B | 1246 | 1040 | 883 | 632 | 0.1478 | 0.464 | 0.193 | 0.016 | 0.014 | 0.033 | 0.015 | 0.014 | 0.015 | 0.018 | 0.003 | 0.005 | 0.002 | 0.001 | 0.0038 | 0.0002 | 0 | 0.0002 | 0 | 300 | 441 | 32
26830 | Q235B | 1252 | 1040 | 883 | 636 | 0.1501 | 0.475 | 0.217 | 0.011 | 0.014 | 0.038 | 0.008 | 0.007 | 0.019 | 0.022 | 0.002 | 0.005 | 0.002 | 0.001 | 0.0048 | 0.0001 | 0 | 0.0002 | 0 | 302 | 441 | 33
25330 | Q235B | 1269 | 1060 | 886 | 633 | 0.161 | 0.5 | 0.195 | 0.016 | 0.01 | 0.03 | 0.033 | 0.031 | 0.011 | 0.018 | 0.001 | 0.007 | 0.001 | 0.001 | 0.004 | 0.0004 | 0 | 0.0001 | 0 | 327 | 461 | 37
28270 | Q235B | 1258 | 1040 | 885 | 634 | 0.1396 | 0.451 | 0.17 | 0.017 | 0.011 | 0.04 | 0.001 | 0.001 | 0.021 | 0.025 | 0.002 | 0.006 | 0.002 | 0.001 | 0.0034 | 0.0001 | 0 | 0.0002 | 0 | 312 | 442 | 33
28400 | Q235B | 1241 | 1040 | 858 | 635 | 0.1474 | 0.469 | 0.192 | 0.017 | 0.008 | 0.035 | 0.008 | 0.007 | 0.015 | 0.017 | 0.003 | 0.005 | 0.003 | 0.001 | 0.0037 | 0.0002 | 0 | 0.0003 | 0 | 317 | 453 | 31
24720 | Q235B | 1247 | 1040 | 859 | 611 | 0.1494 | 0.471 | 0.212 | 0.027 | 0.01 | 0.028 | 0.031 | 0.029 | 0.01 | 0.018 | 0.003 | 0.004 | 0.002 | 0.001 | 0.003 | 0.0003 | 0 | 0.0002 | 0 | 322 | 457 | 33
28100 | Q235B | 1256 | 1050 | 861 | 630 | 0.1547 | 0.462 | 0.174 | 0.011 | 0.015 | 0.058 | 0.002 | 0.002 | 0.021 | 0.026 | 0.003 | 0.004 | 0.002 | 0.001 | 0.0046 | 0.0001 | 0 | 0.0001 | 0 | 299 | 451 | 31
30540 | X46MS | 1237 | 1010 | 839 | 417 | 0.046 | 0.889 | 0.208 | 0.008 | 0.0013 | 0.037 | 0.027 | 0.024 | 0.013 | 0.196 | 0.015 | 0.005 | 0.001 | 0.0403 | 0.004 | 0.0013 | 0 | 0.0001 | 0 | 418 | 498 | 48
30440 | X46MS | 1225 | 1010 | 839 | 450 | 0.046 | 0.889 | 0.208 | 0.008 | 0.0013 | 0.037 | 0.027 | 0.024 | 0.013 | 0.196 | 0.015 | 0.005 | 0.001 | 0.0403 | 0.004 | 0.0013 | 0 | 0.0001 | 0 | 409 | 505 | 48
30580 | X46MS | 1231 | 1010 | 827 | 475 | 0.046 | 0.889 | 0.208 | 0.008 | 0.0013 | 0.037 | 0.027 | 0.024 | 0.013 | 0.196 | 0.015 | 0.005 | 0.001 | 0.0403 | 0.004 | 0.0013 | 0 | 0.0001 | 0 | 424 | 514 | 48
30550 | X46MS | 1237 | 1010 | 845 | 479 | 0.046 | 0.889 | 0.208 | 0.008 | 0.0013 | 0.037 | 0.027 | 0.024 | 0.013 | 0.196 | 0.015 | 0.005 | 0.001 | 0.0403 | 0.004 | 0.0013 | 0 | 0.0001 | 0 | 409 | 493 | 46
27170 | X70M | 1238 | 1010 | 833 | 395 | 0.05 | 1.642 | 0.253 | 0.017 | 0.001 | 0.04 | 0.03 | 0.028 | 0.013 | 0.305 | 0.014 | 0.136 | 0.048 | 0.0699 | 0.0035 | 0.002 | 0 | 0.0001 | 0 | 525 | 630 | 37
30610 | X46MS | 1225 | 1010 | 828 | 480 | 0.049 | 0.898 | 0.198 | 0.006 | 0.0013 | 0.033 | 0.029 | 0.027 | 0.011 | 0.195 | 0.015 | 0.005 | 0.001 | 0.0359 | 0.0036 | 0.0007 | 0 | 0.0001 | 0 | 379 | 502 | 48
30510 | X46MS | 1231 | 1010 | 822 | 481 | 0.049 | 0.898 | 0.198 | 0.006 | 0.0013 | 0.033 | 0.029 | 0.027 | 0.011 | 0.195 | 0.015 | 0.005 | 0.001 | 0.0359 | 0.0036 | 0.0007 | 0 | 0.0001 | 0 | 385 | 479 | 50
30620 | X46MS | 1225 | 1010 | 831 | 474 | 0.049 | 0.898 | 0.198 | 0.006 | 0.0013 | 0.033 | 0.029 | 0.027 | 0.011 | 0.195 | 0.015 | 0.005 | 0.001 | 0.0359 | 0.0036 | 0.0007 | 0 | 0.0001 | 0 | 340 | 497 | 48
30600 | X46MS | 1231 | 1010 | 810 | 488 | 0.049 | 0.898 | 0.198 | 0.006 | 0.0013 | 0.033 | 0.029 | 0.027 | 0.011 | 0.195 | 0.015 | 0.005 | 0.001 | 0.0359 | 0.0036 | 0.0007 | 0 | 0.0001 | 0 | 340 | 497 | 48
30470 | X46MS | 1237 | 1010 | 825 | 693 | 0.049 | 0.898 | 0.198 | 0.006 | 0.0013 | 0.033 | 0.029 | 0.027 | 0.011 | 0.195 | 0.015 | 0.005 | 0.001 | 0.0359 | 0.0036 | 0.0007 | 0 | 0.0001 | 0 | 385 | 460 | 46
30570 | X46MS | 1225 | 1010 | 827 | 477 | 0.046 | 0.887 | 0.2 | 0.007 | 0.0014 | 0.033 | 0.031 | 0.031 | 0.011 | 0.2 | 0.013 | 0.005 | 0.001 | 0.0327 | 0.0035 | 0.0008 | 0 | 0.0001 | 0 | 386 | 477 | 48
30590 | X46MS | 1237 | 1010 | 830 | 478 | 0.046 | 0.887 | 0.2 | 0.007 | 0.0014 | 0.033 | 0.031 | 0.031 | 0.011 | 0.2 | 0.013 | 0.005 | 0.001 | 0.0327 | 0.0035 | 0.0008 | 0 | 0.0001 | 0 | 386 | 481 | 46
30470 | X46MS | 1225 | 1010 | 826 | 474 | 0.046 | 0.887 | 0.2 | 0.007 | 0.0014 | 0.033 | 0.031 | 0.031 | 0.011 | 0.2 | 0.013 | 0.005 | 0.001 | 0.0327 | 0.0035 | 0.0008 | 0 | 0.0001 | 0 | 376 | 463 | 50
30580 | X46MS | 1231 | 1010 | 821 | 482 | 0.046 | 0.887 | 0.2 | 0.007 | 0.0014 | 0.033 | 0.031 | 0.031 | 0.011 | 0.2 | 0.013 | 0.005 | 0.001 | 0.0327 | 0.0035 | 0.0008 | 0 | 0.0001 | 0 | 409 | 494 | 48
30610 | X46MS | 1237 | 1010 | 836 | 0 | 0.046 | 0.887 | 0.2 | 0.007 | 0.0014 | 0.033 | 0.031 | 0.031 | 0.011 | 0.2 | 0.013 | 0.005 | 0.001 | 0.0327 | 0.0035 | 0.0008 | 0 | 0.0001 | 0 | 393 | 490 | 48
30440 | X46MS | 1231 | 1010 | 820 | 479 | 0.046 | 0.889 | 0.204 | 0.012 | 0.0015 | 0.046 | 0.029 | 0.028 | 0.014 | 0.198 | 0.013 | 0.005 | 0.001 | 0.0349 | 0.0034 | 0.0027 | 0 | 0.0001 | 0 | 400 | 501 | 48
30570 | X46MS | 1231 | 1010 | 825 | 480 | 0.046 | 0.889 | 0.204 | 0.012 | 0.0015 | 0.046 | 0.029 | 0.028 | 0.014 | 0.198 | 0.013 | 0.005 | 0.001 | 0.0349 | 0.0034 | 0.0027 | 0 | 0.0001 | 0 | 398 | 499 | 46
30480 | X46MS | 1231 | 1010 | 831 | 0 | 0.046 | 0.889 | 0.204 | 0.012 | 0.0015 | 0.046 | 0.029 | 0.028 | 0.014 | 0.198 | 0.013 | 0.005 | 0.001 | 0.0349 | 0.0034 | 0.0027 | 0 | 0.0001 | 0 | 392 | 480 | 49
30550 | X46MS | 1237 | 1010 | 837 | 476 | 0.046 | 0.889 | 0.204 | 0.012 | 0.0015 | 0.046 | 0.029 | 0.028 | 0.014 | 0.198 | 0.013 | 0.005 | 0.001 | 0.0349 | 0.0034 | 0.0027 | 0 | 0.0001 | 0 | 383 | 476 | 50
30460 | X46MS | 1225 | 1010 | 824 | 465 | 0.047 | 0.89 | 0.223 | 0.007 | 0.0013 | 0.039 | 0.03 | 0.03 | 0.014 | 0.199 | 0.014 | 0.006 | 0.001 | 0.0375 | 0.004 | 0.0022 | 0 | 0.0002 | 0 | 412 | 514 | 48
30520 | X46MS | 1231 | 1010 | 828 | 472 | 0.047 | 0.89 | 0.223 | 0.007 | 0.0013 | 0.039 | 0.03 | 0.03 | 0.014 | 0.199 | 0.014 | 0.006 | 0.001 | 0.0375 | 0.004 | 0.0022 | 0 | 0.0002 | 0 | 410 | 514 | 47
30430 | X46MS | 1231 | 1010 | 828 | 475 | 0.047 | 0.89 | 0.223 | 0.007 | 0.0013 | 0.039 | 0.03 | 0.03 | 0.014 | 0.199 | 0.014 | 0.006 | 0.001 | 0.0375 | 0.004 | 0.0022 | 0 | 0.0002 | 0 | 368 | 510 | 46
30550 | X46MS | 1231 | 1010 | 822 | 480 | 0.047 | 0.89 | 0.223 | 0.007 | 0.0013 | 0.039 | 0.03 | 0.03 | 0.014 | 0.199 | 0.014 | 0.006 | 0.001 | 0.0375 | 0.004 | 0.0022 | 0 | 0.0002 | 0 | 394 | 489 | 49
30500 | X46MS | 1225 | 1010 | 827 | 473 | 0.046 | 0.894 | 0.2 | 0.006 | 0.001 | 0.033 | 0.03 | 0.03 | 0.01 | 0.195 | 0.013 | 0.005 | 0.001 | 0.0322 | 0.0034 | 0.0024 | 0 | 0.0001 | 0 | 378 | 471 | 50
30530 | X46MS | 1231 | 1010 | 820 | 478 | 0.046 | 0.894 | 0.2 | 0.006 | 0.001 | 0.033 | 0.03 | 0.03 | 0.01 | 0.195 | 0.013 | 0.005 | 0.001 | 0.0322 | 0.0034 | 0.0024 | 0 | 0.0001 | 0 | 406 | 489 | 46
30430 | X46MS | 1225 | 1010 | 823 | 475 | 0.046 | 0.894 | 0.2 | 0.006 | 0.001 | 0.033 | 0.03 | 0.03 | 0.01 | 0.195 | 0.013 | 0.005 | 0.001 | 0.0322 | 0.0034 | 0.0024 | 0 | 0.0001 | 0 | 391 | 482 | 46
30550 | X46MS | 1231 | 1010 | 823 | 469 | 0.046 | 0.894 | 0.2 | 0.006 | 0.001 | 0.033 | 0.03 | 0.03 | 0.01 | 0.195 | 0.013 | 0.005 | 0.001 | 0.0322 | 0.0034 | 0.0024 | 0 | 0.0001 | 0 | 390 | 483 | 44
30460 | X46MS | 1237 | 1010 | 835 | 477 | 0.046 | 0.894 | 0.2 | 0.006 | 0.001 | 0.033 | 0.03 | 0.03 | 0.01 | 0.195 | 0.013 | 0.005 | 0.001 | 0.0322 | 0.0034 | 0.0024 | 0 | 0.0001 | 0 | 381 | 478 | 48
30570 | X46MS | 1237 | 1010 | 836 | 488 | 0.047 | 0.89 | 0.223 | 0.007 | 0.0013 | 0.039 | 0.03 | 0.03 | 0.014 | 0.199 | 0.014 | 0.006 | 0.001 | 0.0375 | 0.004 | 0.0022 | 0 | 0.0002 | 0 | 384 | 486 | 44
30650 | X46MS | 1225 | 1010 | 823 | 469 | 0.046 | 0.884 | 0.203 | 0.007 | 0.001 | 0.041 | 0.03 | 0.03 | 0.014 | 0.194 | 0.014 | 0.005 | 0.001 | 0.035 | 0.0045 | 0.0023 | 0 | 0.0001 | 0 | 414 | 499 | 46
30650 | X46MS | 1231 | 1010 | 830 | 471 | 0.046 | 0.884 | 0.203 | 0.007 | 0.001 | 0.041 | 0.03 | 0.03 | 0.014 | 0.194 | 0.014 | 0.005 | 0.001 | 0.035 | 0.0045 | 0.0023 | 0 | 0.0001 | 0 | 390 | 486 | 48
30410 | X46MS | 1237 | 1010 | 845 | 460 | 0.046 | 0.884 | 0.203 | 0.007 | 0.001 | 0.041 | 0.03 | 0.03 | 0.014 | 0.194 | 0.014 | 0.005 | 0.001 | 0.035 | 0.0045 | 0.0023 | 0 | 0.0001 | 0 | 389 | 478 | 48
30470 | X46MS | 1237 | 1010 | 839 | 478 | 0.046 | 0.884 | 0.203 | 0.007 | 0.001 | 0.041 | 0.03 | 0.03 | 0.014 | 0.194 | 0.014 | 0.005 | 0.001 | 0.035 | 0.0045 | 0.0023 | 0 | 0.0001 | 0 | 402 | 487 | 52
27320 | Q235B | 1247 | 1040 | 866 | 637 | 0.161 | 0.5 | 0.195 | 0.016 | 0.01 | 0.03 | 0.033 | 0.031 | 0.011 | 0.018 | 0.001 | 0.007 | 0.001 | 0.001 | 0.004 | 0.0004 | 0 | 0.0001 | 0 | 359 | 457 | 29
25260 | Q235B | 1257 | 1040 | 892 | 632 | 0.161 | 0.5 | 0.195 | 0.016 | 0.01 | 0.03 | 0.033 | 0.031 | 0.011 | 0.018 | 0.001 | 0.007 | 0.001 | 0.001 | 0.004 | 0.0004 | 0 | 0.0001 | 0 | 317 | 452 | 30
25260 | Q235B | 1245 | 1040 | 0 | 0 | 0.161 | 0.5 | 0.195 | 0.016 | 0.01 | 0.03 | 0.033 | 0.031 | 0.011 | 0.018 | 0.001 | 0.007 | 0.001 | 0.001 | 0.004 | 0.0004 | 0 | 0.0001 | 0 | 327 | 461 | 30
26510 | Q345B | 1225 | 1050 | 835 | 607 | 0.1616 | 1.444 | 0.298 | 0.011 | 0.011 | 0.047 | 0.02 | 0.02 | 0.024 | 0.039 | 0.018 | 0.006 | 0.003 | 0.0013 | 0.0031 | 0.0001 | 0 | 0.0002 | 0 | 446 | 585 | 15
26510 | Q345B | 1225 | 1050 | 835 | 607 | 0.1616 | 1.444 | 0.298 | 0.011 | 0.011 | 0.047 | 0.02 | 0.02 | 0.024 | 0.039 | 0.018 | 0.006 | 0.003 | 0.0013 | 0.0031 | 0.0001 | 0 | 0.0002 | 0 | 429 | 572 | 19
26510 | Q345B | 1225 | 1050 | 835 | 607 | 0.1616 | 1.444 | 0.298 | 0.011 | 0.011 | 0.047 | 0.02 | 0.02 | 0.024 | 0.039 | 0.018 | 0.006 | 0.003 | 0.0013 | 0.0031 | 0.0001 | 0 | 0.0002 | 0 | 414 | 557 | 19
25360 | Q235B | 1252 | 1040 | 882 | 633 | 0.149 | 0.452 | 0.215 | 0.017 | 0.006 | 0.029 | 0.023 | 0.022 | 0.01 | 0.02 | 0.001 | 0.007 | 0.001 | 0.001 | 0.005 | 0.0002 | 0 | 0.0001 | 0 | 299 | 444 | 37
27750 | Q235B | 1247 | 1040 | 878 | 633 | 0.1514 | 0.438 | 0.195 | 0.009 | 0.018 | 0.041 | 0.025 | 0.024 | 0.02 | 0.022 | 0.003 | 0.005 | 0.001 | 0.001 | 0.0074 | 0.0001 | 0 | 0.0002 | 0 | 314 | 456 | 33
28380 | Q235B | 1262 | 1060 | 877 | 632 | 0.146 | 0.484 | 0.206 | 0.012 | 0.01 | 0.048 | 0.001 | 0.001 | 0.018 | 0.026 | 0.001 | 0.008 | 0.001 | 0.001 | 0.0028 | 0.0001 | 0 | 0.0001 | 0 | 299 | 437 | 36
28150 | Q235B | 1259 | 1060 | 884 | 634 | 0.132 | 0.437 | 0.193 | 0.017 | 0.01 | 0.039 | 0.001 | 0.001 | 0.012 | 0.043 | 0.001 | 0.008 | 0.001 | 0.001 | 0.0021 | 0.0001 | 0 | 0.0001 | 0 | 287 | 428 | 38
28390 | Q235B | 1265 | 1060 | 0 | 0 | 0.132 | 0.437 | 0.193 | 0.017 | 0.01 | 0.039 | 0.001 | 0.001 | 0.012 | 0.043 | 0.001 | 0.008 | 0.001 | 0.001 | 0.0021 | 0.0001 | 0 | 0.0001 | 0 | 305 | 434 | 33
29130 | Q345B | 1271 | 1060 | 849 | 574 | 0.165 | 1.413 | 0.311 | 0.016 | 0.012 | 0.046 | 0.012 | 0.011 | 0.021 | 0.052 | 0.017 | 0.007 | 0.004 | 0.001 | 0.0038 | 0.0001 | 0 | 0.0002 | 0 | 428 | 555 | 28
28230 | Q235B | 1262 | 1060 | 879 | 634 | 0.146 | 0.484 | 0.206 | 0.012 | 0.01 | 0.048 | 0.001 | 0.001 | 0.018 | 0.026 | 0.001 | 0.008 | 0.001 | 0.001 | 0.0028 | 0.0001 | 0 | 0.0001 | 0 | 318 | 452 | 39
28230 | Q235B | 1256 | 1060 | 875 | 634 | 0.1637 | 0.471 | 0.151 | 0.012 | 0.012 | 0.037 | 0.001 | 0.001 | 0.019 | 0.022 | 0.002 | 0.005 | 0.002 | 0.001 | 0.0034 | 0.0001 | 0 | 0.0001 | 0 | 290 | 439 | 33
28180 | Q235B | 1259 | 1060 | 881 | 634 | 0.132 | 0.437 | 0.193 | 0.017 | 0.01 | 0.039 | 0.001 | 0.001 | 0.012 | 0.043 | 0.001 | 0.008 | 0.001 | 0.001 | 0.0021 | 0.0001 | 0 | 0.0001 | 0 | 289 | 428 | 37
28350 | Q235B | 1256 | 1060 | 884 | 633 | 0.1637 | 0.471 | 0.151 | 0.012 | 0.012 | 0.037 | 0.001 | 0.001 | 0.019 | 0.022 | 0.002 | 0.005 | 0.002 | 0.001 | 0.0034 | 0.0001 | 0 | 0.0001 | 0 | 295 | 441 | 36
28030 | Q235B | 1262 | 1060 | 879 | 634 | 0.1529 | 0.45 | 0.175 | 0.012 | 0.013 | 0.045 | 0.002 | 0.001 | 0.022 | 0.033 | 0.002 | 0.006 | 0.002 | 0.001 | 0.0031 | 0.0001 | 0 | 0.0001 | 0 | 318 | 454 | 33
25190 | Q235B | 1257 | 1060 | 883 | 635 | 0.161 | 0.5 | 0.195 | 0.016 | 0.01 | 0.03 | 0.033 | 0.031 | 0.011 | 0.018 | 0.001 | 0.007 | 0.001 | 0.001 | 0.004 | 0.0004 | 0 | 0.0001 | 0 | 326 | 467 | 33
28280 | Q235B | 1262 | 1060 | 879 | 633 | 0.1474 | 0.469 | 0.192 | 0.017 | 0.008 | 0.035 | 0.008 | 0.007 | 0.015 | 0.017 | 0.003 | 0.005 | 0.003 | 0.001 | 0.0037 | 0.0002 | 0 | 0.0003 | 0 | 323 | 444 | 35
25320 | Q235B | 1256 | 1060 | 878 | 633 | 0.161 | 0.5 | 0.195 | 0.016 | 0.01 | 0.03 | 0.033 | 0.031 | 0.011 | 0.018 | 0.001 | 0.007 | 0.001 | 0.001 | 0.004 | 0.0004 | 0 | 0.0001 | 0 | 330 | 461 | 36
28290 | Q235B | 1271 | 1060 | 885 | 633 | 0.132 | 0.437 | 0.193 | 0.017 | 0.01 | 0.039 | 0.001 | 0.001 | 0.012 | 0.043 | 0.001 | 0.008 | 0.001 | 0.001 | 0.0021 | 0.0001 | 0 | 0.0001 | 0 | 332 | 436 | 34
25200 | Q235B | 1252 | 1040 | 879 | 632 | 0.149 | 0.452 | 0.215 | 0.017 | 0.006 | 0.029 | 0.023 | 0.022 | 0.01 | 0.02 | 0.001 | 0.007 | 0.001 | 0.001 | 0.005 | 0.0002 | 0 | 0.0001 | 0 | 320 | 457 | 36
28250 | Q235B | 1256 | 1060 | 879 | 632 | 0.1519 | 0.447 | 0.188 | 0.013 | 0.011 | 0.049 | 0.002 | 0.002 | 0.021 | 0.028 | 0.002 | 0.005 | 0.002 | 0.001 | 0.0033 | 0.0001 | 0 | 0.0001 | 0 | 290 | 434 | 37
27510 | Q235B | 1246 | 1040 | 883 | 634 | 0.149 | 0.452 | 0.215 | 0.017 | 0.006 | 0.029 | 0.023 | 0.022 | 0.01 | 0.02 | 0.001 | 0.007 | 0.001 | 0.001 | 0.005 | 0.0002 | 0 | 0.0001 | 0 | 312 | 441 | 28
28410 | Q235B | 1246 | 1040 | 881 | 635 | 0.1396 | 0.451 | 0.17 | 0.017 | 0.011 | 0.04 | 0.001 | 0.001 | 0.021 | 0.025 | 0.002 | 0.006 | 0.002 | 0.001 | 0.0034 | 0.0001 | 0 | 0.0002 | 0 | 273 | 427 | 35
27020 | Q235B | 1256 | 1040 | 874 | 632 | 0.1496 | 0.48 | 0.217 | 0.011 | 0.016 | 0.036 | 0.015 | 0.015 | 0.016 | 0.016 | 0.002 | 0.005 | 0.002 | 0.001 | 0.0048 | 0.0001 | 0 | 0.0003 | 0 | 299 | 431 | 29
25390 | Q235B | 1257 | 1040 | 887 | 634 | 0.149 | 0.452 | 0.215 | 0.017 | 0.006 | 0.029 | 0.023 | 0.022 | 0.01 | 0.02 | 0.001 | 0.007 | 0.001 | 0.001 | 0.005 | 0.0002 | 0 | 0.0001 | 0 | 288 | 442 | 25
27330 | Q235B | 1263 | 1060 | 887 | 634 | 0.144 | 0.441 | 0.18 | 0.015 | 0.017 | 0.044 | 0.002 | 0.002 | 0.027 | 0.028 | 0.003 | 0.005 | 0.002 | 0.001 | 0.0034 | 0.0001 | 0 | 0.0001 | 0 | 277 | 432 | 34
27160 | Q235B | 1268 | 1060 | 878 | 635 | 0.144 | 0.441 | 0.18 | 0.015 | 0.017 | 0.044 | 0.002 | 0.002 | 0.027 | 0.028 | 0.003 | 0.005 | 0.002 | 0.001 | 0.0034 | 0.0001 | 0 | 0.0001 | 0 | 275 | 440 | 36
34310 | Q235B | 1264 | 1060 | 884 | 634 | 0.1374 | 0.457 | 0.19 | 0.024 | 0.007 | 0.049 | 0.007 | 0.006 | 0.028 | 0.033 | 0.003 | 0.006 | 0.002 | 0.001 | 0.0038 | 0.0003 | 0 | 0.0001 | 0 | 298 | 440 | 31
37310 | A36 | 1268 | 1040 | 831 | 563 | 0.172 | 0.462 | 0.187 | 0.016 | 0.009 | 0.029 | 0.005 | 0.004 | 0.011 | 0.023 | 0.001 | 0.007 | 0.001 | 0.001 | 0 | 0.0001 | 0 | 0.0001 | 0 | 323 | 469 | 32
37303 | A36 | 1262 | 1040 | 0 | 0 | 0.172 | 0.462 | 0.187 | 0.016 | 0.009 | 0.029 | 0.005 | 0.004 | 0.011 | 0.023 | 0.001 | 0.007 | 0.001 | 0.001 | 0 | 0.0001 | 0 | 0.0001 | 0 | 344 | 475 | 37
37310 | A36 | 1268 | 1040 | 835 | 564 | 0.172 | 0.462 | 0.187 | 0.016 | 0.009 | 0.029 | 0.005 | 0.004 | 0.011 | 0.023 | 0.001 | 0.007 | 0.001 | 0.001 | 0 | 0.0001 | 0 | 0.0001 | 0 | 344 | 477 | 36
37050 | A36 | 1256 | 1040 | 833 | 579 | 0.172 | 0.462 | 0.187 | 0.016 | 0.009 | 0.029 | 0.005 | 0.004 | 0.011 | 0.023 | 0.001 | 0.007 | 0.001 | 0.001 | 0 | 0.0001 | 0 | 0.0001 | 0 | 317 | 469 | 32
37300 | A36 | 1262 | 1040 | 829 | 579 | 0.172 | 0.462 | 0.187 | 0.016 | 0.009 | 0.029 | 0.005 | 0.004 | 0.011 | 0.023 | 0.001 | 0.007 | 0.001 | 0.001 | 0 | 0.0001 | 0 | 0.0001 | 0 | 327 | 468 | 36
28130 | Q235B | 1247 | 1040 | 878 | 633 | 0.132 | 0.437 | 0.193 | 0.017 | 0.01 | 0.039 | 0.001 | 0.001 | 0.012 | 0.043 | 0.001 | 0.008 | 0.001 | 0.001 | 0.0021 | 0.0001 | 0 | 0.0001 | 0 | 273 | 420 | 33
28090 | Q235B | 1259 | 1040 | 886 | 634 | 0.1453 | 0.471 | 0.204 | 0.011 | 0.009 | 0.043 | 0.007 | 0.006 | 0.02 | 0.038 | 0.003 | 0.006 | 0.002 | 0.001 | 0.0048 | 0.0001 | 0 | 0.0001 | 0 | 322 | 454 | 36
25690 | WL510 | 1259 | 1060 | 863 | 584 | 0.093 | 1.404 | 0.144 | 0.014 | 0.003 | 0.042 | 0.027 | 0.026 | 0.013 | 0.024 | 0.017 | 0.001 | 0.001 | 0.0217 | 0.0057 | 0.0004 | 0 | 0.0001 | 0 | 460 | 556 | 27
27460 | WL510 | 1265 | 1060 | 858 | 587 | 0.099 | 1.441 | 0.144 | 0.02 | 0.004 | 0.044 | 0.028 | 0.025 | 0.014 | 0.026 | 0.018 | 0.001 | 0.002 | 0.0239 | 0.0051 | 0.0005 | 0 | 0.0001 | 0 | 446 | 541 | 28
27260 | WL510 | 1259 | 1060 | 853 | 588 | 0.091 | 1.418 | 0.164 | 0.017 | 0.002 | 0.04 | 0.034 | 0.033 | 0.012 | 0.024 | 0.021 | 0.001 | 0.002 | 0.0229 | 0.0046 | 0.0011 | 0 | 0.0001 | 0 | 479 | 569 | 29
27230 | WL510 | 1265 | 1060 | 864 | 587 | 0.093 | 1.404 | 0.144 | 0.014 | 0.003 | 0.042 | 0.027 | 0.026 | 0.013 | 0.024 | 0.017 | 0.001 | 0.001 | 0.0217 | 0.0057 | 0.0004 | 0 | 0.0001 | 0 | 471 | 561 | 29
28280 | L415 | 1250 | 1030 | 828 | 582 | 0.09 | 1.418 | 0.21 | 0.011 | 0.0019 | 0.046 | 0.031 | 0.03 | 0.015 | 0.024 | 0.014 | 0.003 | 0.001 | 0.0445 | 0.0041 | 0.0015 | 0 | 0.0001 | 0 | 477 | 567 | 44
27920 | L415 | 1250 | 1030 | 825 | 584 | 0.088 | 1.401 | 0.213 | 0.01 | 0.0015 | 0.041 | 0.036 | 0.035 | 0.014 | 0.024 | 0.014 | 0.003 | 0.001 | 0.0436 | 0.0045 | 0.002 | 0 | 0.0002 | 0 | 492 | 568 | 43
28130 | L415 | 1254 | 1030 | 825 | 582 | 0.085 | 1.405 | 0.206 | 0.015 | 0.0015 | 0.049 | 0.034 | 0.033 | 0.015 | 0.03 | 0.015 | 0.003 | 0.001 | 0.0464 | 0.0053 | 0.001 | 0 | 0.0001 | 0 | 518 | 568 | 40
28190 | L415 | 1248 | 1030 | 827 | 582 | 0.081 | 1.401 | 0.214 | 0.01 | 0.0013 | 0.053 | 0.036 | 0.032 | 0.018 | 0.039 | 0.014 | 0.005 | 0.001 | 0.0456 | 0.0043 | 0.0013 | 0 | 0.0001 | 0 | 519 | 565 | 40
28160 | L415 | 1254 | 1030 | 831 | 585 | 0.082 | 1.411 | 0.201 | 0.01 | 0.003 | 0.037 | 0.04 | 0.033 | 0.013 | 0.027 | 0.015 | 0.003 | 0.001 | 0.0446 | 0.0032 | 0.0018 | 0 | 0.0001 | 0 | 512 | 578 | 42
28210 | L415 | 1260 | 1030 | 831 | 584 | 0.078 | 1.394 | 0.209 | 0.013 | 0.0012 | 0.039 | 0.038 | 0.035 | 0.013 | 0.023 | 0.013 | 0.002 | 0.001 | 0.0433 | 0.0034 | 0.0019 | 0 | 0.0001 | 0 | 523 | 560 | 41
28250 | L415 | 1260 | 1030 | 832 | 584 | 0.088 | 1.401 | 0.213 | 0.01 | 0.0015 | 0.041 | 0.036 | 0.035 | 0.014 | 0.024 | 0.014 | 0.003 | 0.001 | 0.0436 | 0.0045 | 0.002 | 0 | 0.0002 | 0 | 0 | 0 | 0
28110 | L415 | 1254 | 1030 | 827 | 584 | 0.088 | 1.401 | 0.213 | 0.01 | 0.0015 | 0.041 | 0.036 | 0.035 | 0.014 | 0.024 | 0.014 | 0.003 | 0.001 | 0.0436 | 0.0045 | 0.002 | 0 | 0.0002 | 0 | 488 | 557 | 42
28130 | L415 | 1248 | 1030 | 834 | 581 | 0.081 | 1.377 | 0.203 | 0.009 | 0.0015 | 0.035 | 0.034 | 0.033 | 0.012 | 0.024 | 0.014 | 0.002 | 0.001 | 0.041 | 0.004 | 0.0025 | 0 | 0.0001 | 0 | 494 | 567 | 42
28140 | Q235B | 1256 | 1060 | 879 | 632 | 0.143 | 0.446 | 0.197 | 0.011 | 0.01 | 0.045 | 0.001 | 0 | 0.014 | 0.025 | 0.001 | 0.008 | 0.001 | 0.001 | 0.0028 | 0.0001 | 0 | 0.0001 | 0 | 291 | 429 | 30
31240 | Q235B | 1269 | 1060 | 879 | 631 | 0.147 | 0.522 | 0.19 | 0.017 | 0.004 | 0.031 | 0.038 | 0.037 | 0.011 | 0.02 | 0.001 | 0.007 | 0.001 | 0.001 | 0 | 0.0004 | 0 | 0.0001 | 0 | 338 | 459 | 30
18300 | Q235B | 1273 | 1080 | 890 | 632 | 0.1475 | 0.476 | 0.182 | 0.022 | 0.005 | 0.016 | 0.0033 | 0.0031 | 0.006 | 0.023 | 0.0003 | 0.001 | 0.001 | 0.001 | 0.0016 | 0.0001 | 0 | 0.0002 | 0 | 326 | 458 | 25
20940 | Q235B | 1278 | 1080 | 888 | 631 | 0.1494 | 0.458 | 0.171 | 0.021 | 0.0164 | 0.016 | 0.0033 | 0.003 | 0.007 | 0.018 | 0.0003 | 0.001 | 0.001 | 0.001 | 0.0026 | 0.0001 | 0 | 0.0002 | 0 | 320 | 449 | 40
21040 | Q235B | 1266 | 1080 | 886 | 631 | 0.1472 | 0.434 | 0.177 | 0.017 | 0.0115 | 0.024 | 0.0035 | 0.003 | 0.009 | 0.022 | 0.0003 | 0.002 | 0.001 | 0.001 | 0.0026 | 0.0001 | 0 | 0.0002 | 0 | 302 | 427 | 34
21010 | Q235B | 1272 | 1080 | 887 | 631 | 0.1472 | 0.434 | 0.177 | 0.017 | 0.0115 | 0.024 | 0.0035 | 0.003 | 0.009 | 0.022 | 0.0003 | 0.002 | 0.001 | 0.001 | 0.0026 | 0.0001 | 0 | 0.0002 | 0 | 315 | 445 | 28
20970 | Q235B | 1278 | 1080 | 887 | 632 | 0.1494 | 0.458 | 0.171 | 0.021 | 0.0164 | 0.016 | 0.0033 | 0.003 | 0.007 | 0.018 | 0.0003 | 0.001 | 0.001 | 0.001 | 0.0026 | 0.0001 | 0 | 0.0002 | 0 | 301 | 427 | 34
21000 | Q235B | 1266 | 1080 | 887 | 631 | 0.1494 | 0.458 | 0.171 | 0.021 | 0.0164 | 0.016 | 0.0033 | 0.003 | 0.007 | 0.018 | 0.0003 | 0.001 | 0.001 | 0.001 | 0.0026 | 0.0001 | 0 | 0.0002 | 0 | 314 | 442 | 33
19860 | Q235B | 1272 | 1080 | 887 | 631 | 0.1432 | 0.472 | 0.191 | 0.018 | 0.0044 | 0.038 | 0.0152 | 0.0121 | 0.013 | 0.029 | 0.0006 | 0.003 | 0.001 | 0.001 | 0.0018 | 0.0001 | 0 | 0.0003 | 0 | 317 | 458 | 39
20680 | Q235B | 1279 | 1080 | 885 | 630 | 0.1485 | 0.47 | 0.177 | 0.018 | 0.0092 | 0.04 | 0.0348 | 0.0342 | 0.015 | 0.036 | 0.0006 | 0.004 | 0.001 | 0.001 | 0.002 | 0.0001 | 0 | 0.0003 | 0 | 330 | 451 | 34
20850 | Q235B | 1267 | 1080 | 887 | 631 | 0.1472 | 0.434 | 0.177 | 0.017 | 0.0115 | 0.024 | 0.0035 | 0.003 | 0.009 | 0.022 | 0.0003 | 0.002 | 0.001 | 0.001 | 0.0026 | 0.0001 | 0 | 0.0002 | 0 | 327 | 457 | 34
20670 | Q235B | 1273 | 1080 | 887 | 630 | 0.1551 | 0.524 | 0.166 | 0.022 | 0.0075 | 0.033 | 0.0039 | 0.0032 | 0.012 | 0.027 | 0.0003 | 0.003 | 0.001 | 0.001 | 0.0014 | 0.0001 | 0 | 0.0003 | 0 | 324 | 450 | 32
21420 | Q235B | 1262 | 1060 | 887 | 630 | 0.1476 | 0.441 | 0.177 | 0.018 | 0.0151 | 0.023 | 0.0032 | 0.003 | 0.008 | 0.022 | 0.0003 | 0.002 | 0.001 | 0.001 | 0.0026 | 0.0001 | 0 | 0.0002 | 0 | 292 | 427 | 32
21255 | Q235B | 1268 | 1060 | 0 | 0 | 0.1494 | 0.458 | 0.171 | 0.021 | 0.0164 | 0.016 | 0.0033 | 0.003 | 0.007 | 0.018 | 0.0003 | 0.001 | 0.001 | 0.001 | 0.0026 | 0.0001 | 0 | 0.0002 | 0 | 304 | 438 | 30
27970 | Q235B | 1253 | 1040 | 877 | 632 | 0.1453 | 0.471 | 0.204 | 0.011 | 0.009 | 0.043 | 0.007 | 0.006 | 0.02 | 0.038 | 0.003 | 0.006 | 0.002 | 0.001 | 0.0048 | 0.0001 | 0 | 0.0001 | 0 | 294 | 437 | 30
28070 | Q235B | 1268 | 1060 | 0 | 0 | 0.143 | 0.446 | 0.197 | 0.011 | 0.01 | 0.045 | 0.001 | 0 | 0.014 | 0.025 | 0.001 | 0.008 | 0.001 | 0.001 | 0.0028 | 0.0001 | 0 | 0.0001 | 0 | 315 | 439 | 37
20890 | Q235B | 1278 | 1080 | 887 | 630 | 0.1472 | 0.434 | 0.177 | 0.017 | 0.0115 | 0.024 | 0.0035 | 0.003 | 0.009 | 0.022 | 0.0003 | 0.002 | 0.001 | 0.001 | 0.0026 | 0.0001 | 0 | 0.0002 | 0 | 307 | 436 | 35
20980 | Q235B | 1266 | 1080 | 889 | 631 | 0.1551 | 0.524 | 0.166 | 0.022 | 0.0075 | 0.033 | 0.0039 | 0.0032 | 0.012 | 0.027 | 0.0003 | 0.003 | 0.001 | 0.001 | 0.0014 | 0.0001 | 0 | 0.0003 | 0 | 273 | 430 | 37
20400 | Q235B | 1273 | 1080 | 0 | 0 | 0.1551 | 0.524 | 0.166 | 0.022 | 0.0075 | 0.033 | 0.0039 | 0.0032 | 0.012 | 0.027 | 0.0003 | 0.003 | 0.001 | 0.001 | 0.0014 | 0.0001 | 0 | 0.0003 | 0 | 331 | 453 | 35
19380 | Q235B | 1279 | 1080 | 888 | 631 | 0.1551 | 0.524 | 0.166 | 0.022 | 0.0075 | 0.033 | 0.0039 | 0.0032 | 0.012 | 0.027 | 0.0003 | 0.003 | 0.001 | 0.001 | 0.0014 | 0.0001 | 0 | 0.0003 | 0 | 268 | 412 | 31
20870 | Q235B | 1267 | 1080 | 886 | 631 | 0.1432 | 0.472 | 0.191 | 0.018 | 0.0044 | 0.038 | 0.0152 | 0.0121 | 0.013 | 0.029 | 0.0006 | 0.003 | 0.001 | 0.001 | 0.0018 | 0.0001 | 0 | 0.0003 | 0 | 317 | 443 | 29
19480 | Q235B | 1273 | 1080 | 890 | 631 | 0.1485 | 0.47 | 0.177 | 0.018 | 0.0092 | 0.04 | 0.0348 | 0.0342 | 0.015 | 0.036 | 0.0006 | 0.004 | 0.001 | 0.001 | 0.002 | 0.0001 | 0 | 0.0003 | 0 | 319 | 433 | 31
20720 | Q235B | 1279 | 1080 | 888 | 631 | 0.1485 | 0.47 | 0.177 | 0.018 | 0.0092 | 0.04 | 0.0348 | 0.0342 | 0.015 | 0.036 | 0.0006 | 0.004 | 0.001 | 0.001 | 0.002 | 0.0001 | 0 | 0.0003 | 0 | 333 | 457 | 30
21240 | Q235B | 1267 | 1080 | 0 | 0 | 0.1514 | 0.439 | 0.196 | 0.017 | 0.011 | 0.017 | 0.0034 | 0.0032 | 0.007 | 0.02 | 0.0003 | 0.001 | 0.001 | 0.001 | 0.0051 | 0.0001 | 0 | 0.0002 | 0 | 309 | 434 | 31
21290 | Q235B | 1279 | 1080 | 888 | 631 | 0.1514 | 0.439 | 0.196 | 0.017 | 0.011 | 0.017 | 0.0034 | 0.0032 | 0.007 | 0.02 | 0.0003 | 0.001 | 0.001 | 0.001 | 0.0051 | 0.0001 | 0 | 0.0002 | 0 | 279 | 435 | 37
21330 | Q235B | 1267 | 1080 | 888 | 630 | 0.1514 | 0.439 | 0.196 | 0.017 | 0.011 | 0.017 | 0.0034 | 0.0032 | 0.007 | 0.02 | 0.0003 | 0.001 | 0.001 | 0.001 | 0.0051 | 0.0001 | 0 | 0.0002 | 0 | 311 | 437 | 42
19780 | Q235B | 1273 | 1080 | 895 | 631 | 0.1432 | 0.472 | 0.191 | 0.018 | 0.0044 | 0.038 | 0.0152 | 0.0121 | 0.013 | 0.029 | 0.0006 | 0.003 | 0.001 | 0.001 | 0.0018 | 0.0001 | 0 | 0.0003 | 0 | 339 | 460 | 30
22520 | A414Gr.G | 1290 | 1110 | 878 | 541 | 0.1431 | 1.214 | 0.19 | 0.016 | 0.0078 | 0.045 | 0.0332 | 0.0324 | 0.012 | 0.046 | 0.0009 | 0.004 | 0.001 | 0.001 | 0.0017 | 0.0001 | 0 | 0.0003 | 0 | 399 | 549 | 22
22520 | A414Gr.G | 1290 | 1110 | 878 | 541 | 0.1431 | 1.214 | 0.19 | 0.016 | 0.0078 | 0.045 | 0.0332 | 0.0324 | 0.012 | 0.046 | 0.0009 | 0.004 | 0.001 | 0.001 | 0.0017 | 0.0001 | 0 | 0.0003 | 0 | 452 | 570 | 24
22520 | A414Gr.G | 1290 | 1110 | 878 | 541 | 0.1431 | 1.214 | 0.19 | 0.016 | 0.0078 | 0.045 | 0.0332 | 0.0324 | 0.012 | 0.046 | 0.0009 | 0.004 | 0.001 | 0.001 | 0.0017 | 0.0001 | 0 | 0.0003 | 0 | 408 | 551 | 30
22520 | A414Gr.G | 1278 | 1110 | 873 | 543 | 0.15 | 1.276 | 0.185 | 0.017 | 0.0061 | 0.045 | 0.037 | 0.0356 | 0.011 | 0.044 | 0.0013 | 0.004 | 0.001 | 0.001 | 0.003 | 0.0001 | 0 | 0.0003 | 0 | 437 | 563 | 27
22520 | A414Gr.G | 1278 | 1110 | 873 | 543 | 0.15 | 1.276 | 0.185 | 0.017 | 0.0061 | 0.045 | 0.037 | 0.0356 | 0.011 | 0.044 | 0.0013 | 0.004 | 0.001 | 0.001 | 0.003 | 0.0001 | 0 | 0.0003 | 0 | 390 | 543 | 30
22520 | A414Gr.G | 1278 | 1110 | 873 | 543 | 0.15 | 1.276 | 0.185 | 0.017 | 0.0061 | 0.045 | 0.037 | 0.0356 | 0.011 | 0.044 | 0.0013 | 0.004 | 0.001 | 0.001 | 0.003 | 0.0001 | 0 | 0.0003 | 0 | 398 | 550 | 33
22530 | A414Gr.G | 1284 | 1110 | 878 | 543 | 0.15 | 1.276 | 0.185 | 0.017 | 0.0061 | 0.045 | 0.037 | 0.0356 | 0.011 | 0.044 | 0.0013 | 0.004 | 0.001 | 0.001 | 0.003 | 0.0001 | 0 | 0.0003 | 0 | 446 | 568 | 25
22530 | A414Gr.G | 1284 | 1110 | 878 | 543 | 0.15 | 1.276 | 0.185 | 0.017 | 0.0061 | 0.045 | 0.037 | 0.0356 | 0.011 | 0.044 | 0.0013 | 0.004 | 0.001 | 0.001 | 0.003 | 0.0001 | 0 | 0.0003 | 0 | 418 | 568 | 27
22530 | A414Gr.G | 1284 | 1110 | 878 | 543 | 0.15 | 1.276 | 0.185 | 0.017 | 0.0061 | 0.045 | 0.037 | 0.0356 | 0.011 | 0.044 | 0.0013 | 0.004 | 0.001 | 0.001 | 0.003 | 0.0001 | 0 | 0.0003 | 0 | 404 | 556 | 26
22540 | A414Gr.G | 1290 | 1110 | 878 | 544 | 0.1471 | 1.238 | 0.194 | 0.017 | 0.0062 | 0.038 | 0.0435 | 0.0403 | 0.012 | 0.042 | 0.0007 | 0.003 | 0.001 | 0.001 | 0.0014 | 0.0003 | 0 | 0.0003 | 0 | 401 | 541 | 23
22540 | A414Gr.G | 1290 | 1110 | 878 | 544 | 0.1471 | 1.238 | 0.194 | 0.017 | 0.0062 | 0.038 | 0.0435 | 0.0403 | 0.012 | 0.042 | 0.0007 | 0.003 | 0.001 | 0.001 | 0.0014 | 0.0003 | 0 | 0.0003 | 0 | 390 | 534 | 27
22540 | A414Gr.G | 1290 | 1110 | 878 | 544 | 0.1471 | 1.238 | 0.194 | 0.017 | 0.0062 | 0.038 | 0.0435 | 0.0403 | 0.012 | 0.042 | 0.0007 | 0.003 | 0.001 | 0.001 | 0.0014 | 0.0003 | 0 | 0.0003 | 0 | 435 | 555 | 29
22510 | A414Gr.G | 1278 | 1110 | 875 | 543 | 0.1431 | 1.214 | 0.19 | 0.016 | 0.0078 | 0.045 | 0.0332 | 0.0324 | 0.012 | 0.046 | 0.0009 | 0.004 | 0.001 | 0.001 | 0.0017 | 0.0001 | 0 | 0.0003 | 0 | 393 | 539 | 25
22510 | A414Gr.G | 1278 | 1110 | 875 | 543 | 0.1431 | 1.214 | 0.19 | 0.016 | 0.0078 | 0.045 | 0.0332 | 0.0324 | 0.012 | 0.046 | 0.0009 | 0.004 | 0.001 | 0.001 | 0.0017 | 0.0001 | 0 | 0.0003 | 0 | 389 | 542 | 29
22510 | A414Gr.G | 1278 | 1110 | 875 | 543 | 0.1431 | 1.214 | 0.19 | 0.016 | 0.0078 | 0.045 | 0.0332 | 0.0324 | 0.012 | 0.046 | 0.0009 | 0.004 | 0.001 | 0.001 | 0.0017 | 0.0001 | 0 | 0.0003 | 0 | 425 | 554 | 24
22510 | A414Gr.G | 1284 | 1110 | 877 | 544 | 0.1431 | 1.214 | 0.19 | 0.016 | 0.0078 | 0.045 | 0.0332 | 0.0324 | 0.012 | 0.046 | 0.0009 | 0.004 | 0.001 | 0.001 | 0.0017 | 0.0001 | 0 | 0.0003 | 0 | 421 | 537 | 19
22510 | A414Gr.G | 1284 | 1110 | 877 | 544 | 0.1431 | 1.214 | 0.19 | 0.016 | 0.0078 | 0.045 | 0.0332 | 0.0324 | 0.012 | 0.046 | 0.0009 | 0.004 | 0.001 | 0.001 | 0.0017 | 0.0001 | 0 | 0.0003 | 0 | 476 | 535 | 26
22510 | A414Gr.G | 1284 | 1110 | 877 | 544 | 0.1431 | 1.214 | 0.19 | 0.016 | 0.0078 | 0.045 | 0.0332 | 0.0324 | 0.012 | 0.046 | 0.0009 | 0.004 | 0.001 | 0.001 | 0.0017 | 0.0001 | 0 | 0.0003 | 0 | 400 | 518 | 23
22510 | A414Gr.G | 1290 | 1110 | 878 | 544 | 0.1471 | 1.238 | 0.194 | 0.017 | 0.0062 | 0.038 | 0.0435 | 0.0403 | 0.012 | 0.042 | 0.0007 | 0.003 | 0.001 | 0.001 | 0.0014 | 0.0003 | 0 | 0.0003 | 0 | 424 | 584 | 22
22510 | A414Gr.G | 1290 | 1110 | 878 | 544 | 0.1471 | 1.238 | 0.194 | 0.017 | 0.0062 | 0.038 | 0.0435 | 0.0403 | 0.012 | 0.042 | 0.0007 | 0.003 | 0.001 | 0.001 | 0.0014 | 0.0003 | 0 | 0.0003 | 0 | 409 | 536 | 21
22510 | A414Gr.G | 1290 | 1110 | 878 | 544 | 0.1471 | 1.238 | 0.194 | 0.017 | 0.0062 | 0.038 | 0.0435 | 0.0403 | 0.012 | 0.042 | 0.0007 | 0.003 | 0.001 | 0.001 | 0.0014 | 0.0003 | 0 | 0.0003 | 0 | 399 | 537 | 25
22550 | A414Gr.G | 1278 | 1110 | 877 | 544 | 0.1471 | 1.238 | 0.194 | 0.017 | 0.0062 | 0.038 | 0.0435 | 0.0403 | 0.012 | 0.042 | 0.0007 | 0.003 | 0.001 | 0.001 | 0.0014 | 0.0003 | 0 | 0.0003 | 0 | 444 | 561 | 22
22550 | A414Gr.G | 1278 | 1110 | 877 | 544 | 0.1471 | 1.238 | 0.194 | 0.017 | 0.0062 | 0.038 | 0.0435 | 0.0403 | 0.012 | 0.042 | 0.0007 | 0.003 | 0.001 | 0.001 | 0.0014 | 0.0003 | 0 | 0.0003 | 0 | 382 | 542 | 29
22550 | A414Gr.G | 1278 | 1110 | 877 | 544 | 0.1471 | 1.238 | 0.194 | 0.017 | 0.0062 | 0.038 | 0.0435 | 0.0403 | 0.012 | 0.042 | 0.0007 | 0.003 | 0.001 | 0.001 | 0.0014 | 0.0003 | 0 | 0.0003 | 0 | 384 | 538 | 28
22510 | A414Gr.G | 1284 | 1110 | 878 | 545 | 0.1471 | 1.238 | 0.194 | 0.017 | 0.0062 | 0.038 | 0.0435 | 0.0403 | 0.012 | 0.042 | 0.0007 | 0.003 | 0.001 | 0.001 | 0.0014 | 0.0003 | 0 | 0.0003 | 0 | 401 | 535 | 19
22510 | A414Gr.G | 1284 | 1110 | 878 | 545 | 0.1471 | 1.238 | 0.194 | 0.017 | 0.0062 | 0.038 | 0.0435 | 0.0403 | 0.012 | 0.042 | 0.0007 | 0.003 | 0.001 | 0.001 | 0.0014 | 0.0003 | 0 | 0.0003 | 0 | 424 | 541 | 23
22510 | A414Gr.G | 1284 | 1110 | 878 | 545 | 0.1471 | 1.238 | 0.194 | 0.017 | 0.0062 | 0.038 | 0.0435 | 0.0403 | 0.012 | 0.042 | 0.0007 | 0.003 | 0.001 | 0.001 | 0.0014 | 0.0003 | 0 | 0.0003 | 0 | 432 | 524 | 24
22450 | A414Gr.G | 1290 | 1110 | 879 | 545 | 0.1443 | 1.215 | 0.181 | 0.02 | 0.0058 | 0.037 | 0.0381 | 0.037 | 0.012 | 0.05 | 0.0007 | 0.004 | 0.001 | 0.001 | 0.002 | 0.0001 | 0 | 0.0003 | 0 | 413 | 590 | 23
22450 | A414Gr.G | 1290 | 1110 | 879 | 545 | 0.1443 | 1.215 | 0.181 | 0.02 | 0.0058 | 0.037 | 0.0381 | 0.037 | 0.012 | 0.05 | 0.0007 | 0.004 | 0.001 | 0.001 | 0.002 | 0.0001 | 0 | 0.0003 | 0 | 418 | 526 | 27
22450 | A414Gr.G | 1290 | 1110 | 879 | 545 | 0.1443 | 1.215 | 0.181 | 0.02 | 0.0058 | 0.037 | 0.0381 | 0.037 | 0.012 | 0.05 | 0.0007 | 0.004 | 0.001 | 0.001 | 0.002 | 0.0001 | 0 | 0.0003 | 0 | 421 | 561 | 26
22480 | A414Gr.G | 1278 | 1110 | 876 | 543 | 0.1443 | 1.215 | 0.181 | 0.02 | 0.0058 | 0.037 | 0.0381 | 0.037 | 0.012 | 0.05 | 0.0007 | 0.004 | 0.001 | 0.001 | 0.002 | 0.0001 | 0 | 0.0003 | 0 | 396 | 528 | 26
22480 | A414Gr.G | 1278 | 1110 | 876 | 543 | 0.1443 | 1.215 | 0.181 | 0.02 | 0.0058 | 0.037 | 0.0381 | 0.037 | 0.012 | 0.05 | 0.0007 | 0.004 | 0.001 | 0.001 | 0.002 | 0.0001 | 0 | 0.0003 | 0 | 398 | 516 | 19
22480 | A414Gr.G | 1278 | 1110 | 876 | 543 | 0.1443 | 1.215 | 0.181 | 0.02 | 0.0058 | 0.037 | 0.0381 | 0.037 | 0.012 | 0.05 | 0.0007 | 0.004 | 0.001 | 0.001 | 0.002 | 0.0001 | 0 | 0.0003 | 0 | 424 | 550 | 23
22470 | A414Gr.G | 1284 | 1110 | 877 | 544 | 0.1443 | 1.215 | 0.181 | 0.02 | 0.0058 | 0.037 | 0.0381 | 0.037 | 0.012 | 0.05 | 0.0007 | 0.004 | 0.001 | 0.001 | 0.002 | 0.0001 | 0 | 0.0003 | 0 | 408 | 553 | 26
22470 | A414Gr.G | 1284 | 1110 | 877 | 544 | 0.1443 | 1.215 | 0.181 | 0.02 | 0.0058 | 0.037 | 0.0381 | 0.037 | 0.012 | 0.05 | 0.0007 | 0.004 | 0.001 | 0.001 | 0.002 | 0.0001 | 0 | 0.0003 | 0 | 419 | 528 | 23
22470 | A414Gr.G | 1284 | 1110 | 877 | 544 | 0.1443 | 1.215 | 0.181 | 0.02 | 0.0058 | 0.037 | 0.0381 | 0.037 | 0.012 | 0.05 | 0.0007 | 0.004 | 0.001 | 0.001 | 0.002 | 0.0001 | 0 | 0.0003 | 0 | 382 | 529 | 23
28130 | Q235B | 1268 | 1060 | 881 | 630 | 0.1547 | 0.462 | 0.174 | 0.011 | 0.015 | 0.058 | 0.002 | 0.002 | 0.021 | 0.026 | 0.003 | 0.004 | 0.002 | 0.001 | 0.0046 | 0.0001 | 0 | 0.0001 | 0 | 323 | 457 | 31
29590 | Q235B | 1262 | 1060 | 873 | 634 | 0.146 | 0.484 | 0.206 | 0.012 | 0.01 | 0.048 | 0.001 | 0.001 | 0.018 | 0.026 | 0.001 | 0.008 | 0.001 | 0.001 | 0.0028 | 0.0001 | 0 | 0.0001 | 0 | 311 | 446 | 32
28260 | Q235B | 1256 | 1060 | 884 | 631 | 0.1547 | 0.462 | 0.174 | 0.011 | 0.015 | 0.058 | 0.002 | 0.002 | 0.021 | 0.026 | 0.003 | 0.004 | 0.002 | 0.001 | 0.0046 | 0.0001 | 0 | 0.0001 | 0 | 297 | 444 | 28
28120 | Q235B | 1252 | 1040 | 871 | 634 | 0.15 | 0.511 | 0.191 | 0.015 | 0.013 | 0.043 | 0.001 | 0.001 | 0.013 | 0.028 | 0.001 | 0.007 | 0.001 | 0.001 | 0.003 | 0.0001 | 0 | 0.0001 | 0 | 325 | 451 | 34
26020 | Q235B | 1242 | 1040 | 856 | 635 | 0.1503 | 0.468 | 0.206 | 0.016 | 0.007 | 0.051 | 0.01 | 0.009 | 0.021 | 0.036 | 0.003 | 0.005 | 0.002 | 0.001 | 0.0046 | 0.0001 | 0 | 0.0001 | 0 | 331 | 462 | 31
25340 | Q235B | 1247 | 1040 | 857 | 632 | 0.1503 | 0.468 | 0.206 | 0.016 | 0.007 | 0.051 | 0.01 | 0.009 | 0.021 | 0.036 | 0.003 | 0.005 | 0.002 | 0.001 | 0.0046 | 0.0001 | 0 | 0.0001 | 0 | 324 | 458 | 32
28220 | Q235B | 1257 | 1050 | 854 | 613 | 0.1529 | 0.45 | 0.175 | 0.012 | 0.013 | 0.045 | 0.002 | 0.001 | 0.022 | 0.033 | 0.002 | 0.006 | 0.002 | 0.001 | 0.0031 | 0.0001 | 0 | 0.0001 | 0 | 264 | 420 | 30
28130 | Q235B | 1245 | 1050 | 854 | 636 | 0.1453 | 0.471 | 0.204 | 0.011 | 0.009 | 0.043 | 0.007 | 0.006 | 0.02 | 0.038 | 0.003 | 0.006 | 0.002 | 0.001 | 0.0048 | 0.0001 | 0 | 0.0001 | 0 | 284 | 432 | 28
23660 | Q450NQR1 | 1260 | 1060 | 839 | 574 | 0.0594 | 1.038 | 0.186 | 0.02 | 0.0051 | 0.303 | 0.0298 | 0.0276 | 0.169 | 0.768 | 0.001 | 0.005 | 0.001 | 0.028 | 0.0025 | 0.0007 | 0 | 0.0002 | 0 | 469 | 606 | 21
23570 | Q450NQR1 | 1248 | 1060 | 844 | 580 | 0.0609 | 1.001 | 0.174 | 0.016 | 0.0044 | 0.305 | 0.0105 | 0.0091 | 0.169 | 0.745 | 0.0009 | 0.005 | 0.001 | 0.03 | 0.0041 | 0.0008 | 0 | 0.0002 | 0 | 515 | 604 | 21
23350 | Q450NQR1 | 1260 | 1060 | 842 | 561 | 0.0609 | 1.001 | 0.174 | 0.016 | 0.0044 | 0.305 | 0.0105 | 0.0091 | 0.169 | 0.745 | 0.0009 | 0.005 | 0.001 | 0.03 | 0.0041 | 0.0008 | 0 | 0.0002 | 0 | 519 | 602 | 20
25290 | Q345B | 1236 | 1040 | 836 | 608 | 0.1628 | 1.363 | 0.32 | 0.012 | 0.012 | 0.058 | 0.012 | 0.011 | 0.049 | 0.038 | 0.021 | 0.006 | 0.004 | 0.0018 | 0.005 | 0.0001 | 0 | 0.0002 | 0 | 430 | 578 | 22
26240 | Q345B | 1247 | 1050 | 835 | 607 | 0.1628 | 1.363 | 0.32 | 0.012 | 0.012 | 0.058 | 0.012 | 0.011 | 0.049 | 0.038 | 0.021 | 0.006 | 0.004 | 0.0018 | 0.005 | 0.0001 | 0 | 0.0002 | 0 | 393 | 545 | 25
27940 | Q345B | 1237 | 1050 | 838 | 613 | 0.1782 | 1.476 | 0.308 | 0.022 | 0.016 | 0.036 | 0.024 | 0.023 | 0.016 | 0.031 | 0.02 | 0.005 | 0.005 | 0.0015 | 0.0037 | 0.0001 | 0 | 0.0003 | 0 | 429 | 585 | 21
27940 | Q345B | 1237 | 1050 | 838 | 613 | 0.1782 | 1.476 | 0.308 | 0.022 | 0.016 | 0.036 | 0.024 | 0.023 | 0.016 | 0.031 | 0.02 | 0.005 | 0.005 | 0.0015 | 0.0037 | 0.0001 | 0 | 0.0003 | 0 | 464 | 621 | 16
27940 | Q345B | 1237 | 1050 | 838 | 613 | 0.1782 | 1.476 | 0.308 | 0.022 | 0.016 | 0.036 | 0.024 | 0.023 | 0.016 | 0.031 | 0.02 | 0.005 | 0.005 | 0.0015 | 0.0037 | 0.0001 | 0 | 0.0003 | 0 | 428 | 592 | 20
27880 | Q345B | 1231 | 1050 | 826 | 619 | 0.1782 | 1.476 | 0.308 | 0.022 | 0.016 | 0.036 | 0.024 | 0.023 | 0.016 | 0.031 | 0.02 | 0.005 | 0.005 | 0.0015 | 0.0037 | 0.0001 | 0 | 0.0003 | 0 | 453 | 579 | 19
27880 | Q345B | 1231 | 1050 | 826 | 619 | 0.1782 | 1.476 | 0.308 | 0.022 | 0.016 | 0.036 | 0.024 | 0.023 | 0.016 | 0.031 | 0.02 | 0.005 | 0.005 | 0.0015 | 0.0037 | 0.0001 | 0 | 0.0003 | 0 | 397 | 549 | 22
27880 | Q345B | 1231 | 1050 | 826 | 619 | 0.1782 | 1.476 | 0.308 | 0.022 | 0.016 | 0.036 | 0.024 | 0.023 | 0.016 | 0.031 | 0.02 | 0.005 | 0.005 | 0.0015 | 0.0037 | 0.0001 | 0 | 0.0003 | 0 | 401 | 565 | 21
28940 | Q345B | 1237 | 1050 | 839 | 614 | 0.1589 | 1.359 | 0.307 | 0.012 | 0.004 | 0.043 | 0.018 | 0.017 | 0.017 | 0.036 | 0.018 | 0.005 | 0.003 | 0.0013 | 0.0046 | 0.0002 | 0 | 0.0002 | 0 | 420 | 554 | 21
28930 | Q345B | 1225 | 1050 | 840 | 610 | 0.1589 | 1.359 | 0.307 | 0.012 | 0.004 | 0.043 | 0.018 | 0.017 | 0.017 | 0.036 | 0.018 | 0.005 | 0.003 | 0.0013 | 0.0046 | 0.0002 | 0 | 0.0002 | 0 | 433 | 584 | 24
28980 | Q345B | 1237 | 1050 | 830 | 615 | 0.1589 | 1.359 | 0.307 | 0.012 | 0.004 | 0.043 | 0.018 | 0.017 | 0.017 | 0.036 | 0.018 | 0.005 | 0.003 | 0.0013 | 0.0046 | 0.0002 | 0 | 0.0002 | 0 | 409 | 564 | 22
26940 | Q345B | 1225 | 1050 | 837 | 606 | 0.1792 | 1.377 | 0.307 | 0.017 | 0.01 | 0.034 | 0.017 | 0.016 | 0.014 | 0.029 | 0.022 | 0.005 | 0.003 | 0.0014 | 0.0048 | 0.0001 | 0 | 0.0003 | 0 | 397 | 594 | 21
26940 | Q345B | 1225 | 1050 | 837 | 606 | 0.1792 | 1.377 | 0.307 | 0.017 | 0.01 | 0.034 | 0.017 | 0.016 | 0.014 | 0.029 | 0.022 | 0.005 | 0.003 | 0.0014 | 0.0048 | 0.0001 | 0 | 0.0003 | 0 | 383 | 543 | 22
26940 | Q345B | 1225 | 1050 | 837 | 606 | 0.1792 | 1.377 | 0.307 | 0.017 | 0.01 | 0.034 | 0.017 | 0.016 | 0.014 | 0.029 | 0.022 | 0.005 | 0.003 | 0.0014 | 0.0048 | 0.0001 | 0 | 0.0003 | 0 | 474 | 605 | 15
28020 | Q345B | 1237 | 1050 | 833 | 610 | 0.1792 | 1.377 | 0.307 | 0.017 | 0.01 | 0.034 | 0.017 | 0.016 | 0.014 | 0.029 | 0.022 | 0.005 | 0.003 | 0.0014 | 0.0048 | 0.0001 | 0 | 0.0003 | 0 | 417 | 571 | 20
28020 | Q345B | 1237 | 1050 | 833 | 610 | 0.1792 | 1.377 | 0.307 | 0.017 | 0.01 | 0.034 | 0.017 | 0.016 | 0.014 | 0.029 | 0.022 | 0.005 | 0.003 | 0.0014 | 0.0048 | 0.0001 | 0 | 0.0003 | 0 | 396 | 556 | 23
28020 | Q345B | 1237 | 1050 | 833 | 610 | 0.1792 | 1.377 | 0.307 | 0.017 | 0.01 | 0.034 | 0.017 | 0.016 | 0.014 | 0.029 | 0.022 | 0.005 | 0.003 | 0.0014 | 0.0048 | 0.0001 | 0 | 0.0003 | 0 | 453 | 597 | 16
28830 | Q345B | 1231 | 1050 | 828 | 615 | 0.1616 | 1.444 | 0.298 | 0.011 | 0.011 | 0.047 | 0.02 | 0.02 | 0.024 | 0.039 | 0.018 | 0.006 | 0.003 | 0.0013 | 0.0031 | 0.0001 | 0 | 0.0002 | 0 | 436 | 576 | 21
28140 | Q345B | 1237 | 1050 | 835 | 609 | 0.1616 | 1.444 | 0.298 | 0.011 | 0.011 | 0.047 | 0.02 | 0.02 | 0.024 | 0.039 | 0.018 | 0.006 | 0.003 | 0.0013 | 0.0031 | 0.0001 | 0 | 0.0002 | 0 | 410 | 556 | 22
28140 | Q345B | 1237 | 1050 | 835 | 609 | 0.1616 | 1.444 | 0.298 | 0.011 | 0.011 | 0.047 | 0.02 | 0.02 | 0.024 | 0.039 | 0.018 | 0.006 | 0.003 | 0.0013 | 0.0031 | 0.0001 | 0 | 0.0002 | 0 | 398 | 550 | 21
28140 | Q345B | 1237 | 1050 | 835 | 609 | 0.1616 | 1.444 | 0.298 | 0.011 | 0.011 | 0.047 | 0.02 | 0.02 | 0.024 | 0.039 | 0.018 | 0.006 | 0.003 | 0.0013 | 0.0031 | 0.0001 | 0 | 0.0002 | 0 | 449 | 587 | 19
28910 | Q345B | 1231 | 1050 | 831 | 614 | 0.1792 | 1.377 | 0.307 | 0.017 | 0.01 | 0.034 | 0.017 | 0.016 | 0.014 | 0.029 | 0.022 | 0.005 | 0.003 | 0.0014 | 0.0048 | 0.0001 | 0 | 0.0003 | 0 | 431 | 577 | 20
28220 | L415 | 1248 | 1030 | 827 | 585 | 0.09 | 1.418 | 0.21 | 0.011 | 0.0019 | 0.046 | 0.031 | 0.03 | 0.015 | 0.024 | 0.014 | 0.003 | 0.001 | 0.0445 | 0.0041 | 0.0015 | 0 | 0.0001 | 0 | 481 | 552 | 43
21040 | J55 | 1247 | 1040 | 845 | 546 | 0.1793 | 1.097 | 0.194 | 0.016 | 0.0017 | 0.035 | 0.032 | 0.031 | 0.018 | 0.024 | 0.014 | 0.006 | 0.003 | 0.0235 | 0.0035 | 0.0015 | 0 | 0.0003 | 0 | 456 | 577 | 36
20830 | J55 | 1235 | 1040 | 846 | 542 | 0.1824 | 1.088 | 0.184 | 0.017 | 0.0013 | 0.039 | 0.029 | 0.026 | 0.02 | 0.031 | 0.015 | 0.006 | 0.002 | 0.0248 | 0.0042 | 0.0006 | 0 | 0.0004 | 0 | 468 | 599 | 36
20780 | J55 | 1247 | 1040 | 844 | 545 | 0.1845 | 1.119 | 0.231 | 0.019 | 0.0016 | 0.037 | 0.036 | 0.036 | 0.017 | 0.029 | 0.015 | 0.006 | 0.003 | 0.0245 | 0.0033 | 0.0015 | 0 | 0.0003 | 0 | 444 | 595 | 29
28170 | Q345B | 1234 | 1050 | 835 | 624 | 0.172 | 1.391 | 0.315 | 0.024 | 0.007 | 0.038 | 0.016 | 0.015 | 0.013 | 0.028 | 0.02 | 0.002 | 0.002 | 0.0011 | 0.0034 | 0.0006 | 0 | 0.0001 | 0 | 375 | 532 | 21
28170 | Q345B | 1234 | 1050 | 835 | 624 | 0.172 | 1.391 | 0.315 | 0.024 | 0.007 | 0.038 | 0.016 | 0.015 | 0.013 | 0.028 | 0.02 | 0.002 | 0.002 | 0.0011 | 0.0034 | 0.0006 | 0 | 0.0001 | 0 | 410 | 550 | 19
28170 | Q345B | 1234 | 1050 | 835 | 624 | 0.172 | 1.391 | 0.315 | 0.024 | 0.007 | 0.038 | 0.016 | 0.015 | 0.013 | 0.028 | 0.02 | 0.002 | 0.002 | 0.0011 | 0.0034 | 0.0006 | 0 | 0.0001 | 0 | 385 | 545 | 22
29050 | Q345B | 1240 | 1050 | 847 | 591 | 0.1627 | 1.358 | 0.299 | 0.019 | 0.012 | 0.042 | 0.029 | 0.028 | 0.02 | 0.029 | 0.021 | 0.006 | 0.004 | 0.0014 | 0.0052 | 0.0001 | 0 | 0.0004 | 0 | 394 | 544 | 21
28830 | Q345B | 1228 | 1050 | 831 | 627 | 0.1627 | 1.358 | 0.299 | 0.019 | 0.012 | 0.042 | 0.029 | 0.028 | 0.02 | 0.029 | 0.021 | 0.006 | 0.004 | 0.0014 | 0.0052 | 0.0001 | 0 | 0.0004 | 0 | 403 | 558 | 23
28430 | Q235B | 1246 | 1050 | 859 | 637 | 0.138 | 0.51 | 0.211 | 0.021 | 0.014 | 0.047 | 0.014 | 0.013 | 0.016 | 0.032 | 0.001 | 0.008 | 0.001 | 0.001 | 0.0034 | 0.0001 | 0 | 0.0001 | 0 | 297 | 433 | 30
28070 | Q235B | 1249 | 1040 | 855 | 637 | 0.156 | 0.454 | 0.193 | 0.013 | 0.016 | 0.042 | 0.023 | 0.021 | 0.014 | 0.023 | 0.001 | 0.008 | 0.001 | 0.001 | 0.0042 | 0.0001 | 0 | 0.0001 | 0 | 284 | 433 | 31
28080 | Q235B | 1260 | 1040 | 888 | 634 | 0.156 | 0.454 | 0.193 | 0.013 | 0.016 | 0.042 | 0.023 | 0.021 | 0.014 | 0.023 | 0.001 | 0.008 | 0.001 | 0.001 | 0.0042 | 0.0001 | 0 | 0.0001 | 0 | 304 | 447 | 30
28000 | Q235B | 1256 | 1060 | 878 | 631 | 0.1519 | 0.447 | 0.188 | 0.013 | 0.011 | 0.049 | 0.002 | 0.002 | 0.021 | 0.028 | 0.002 | 0.005 | 0.002 | 0.001 | 0.0033 | 0.0001 | 0 | 0.0001 | 0 | 335 | 449 | 32
27890 | Q235B | 1258 | 1040 | 883 | 620 | 0.1519 | 0.447 | 0.188 | 0.013 | 0.011 | 0.049 | 0.002 | 0.002 | 0.021 | 0.028 | 0.002 | 0.005 | 0.002 | 0.001 | 0.0033 | 0.0001 | 0 | 0.0001 | 0 | 326 | 449 | 35
27810 | Q235B | 1246 | 1040 | 885 | 631 | 0.15 | 0.511 | 0.191 | 0.015 | 0.013 | 0.043 | 0.001 | 0.001 | 0.013 | 0.028 | 0.001 | 0.007 | 0.001 | 0.001 | 0.003 | 0.0001 | 0 | 0.0001 | 0 | 303 | 447 | 36
26120 | Q345B | 1246 | 1040 | 850 | 568 | 0.165 | 1.496 | 0.259 | 0.014 | 0.017 | 0.041 | 0.006 | 0.006 | 0.015 | 0.027 | 0.001 | 0.001 | 0.001 | 0.001 | 0.0039 | 0.0001 | 0 | 0.0002 | 0 | 436 | 556 | 22
26120 | Q345B | 1258 | 1040 | 0 | 0 | 0.165 | 1.496 | 0.259 | 0.014 | 0.017 | 0.041 | 0.006 | 0.006 | 0.015 | 0.027 | 0.001 | 0.001 | 0.001 | 0.001 | 0.0039 | 0.0001 | 0 | 0.0002 | 0 | 419 | 555 | 24
26160 | Q345B | 1246 | 1040 | 850 | 575 | 0.165 | 1.496 | 0.259 | 0.014 | 0.017 | 0.041 | 0.006 | 0.006 | 0.015 | 0.027 | 0.001 | 0.001 | 0.001 | 0.001 | 0.0039 | 0.0001 | 0 | 0.0002 | 0 | 517 | 600 | 23
22040 | Q345A | 1265 | 1060 | 870 | 585 | 0.0921 | 1.393 | 0.173 | 0.027 | 0.002 | 0.041 | 0.041 | 0.04 | 0.013 | 0.028 | 0.029 | 0.005 | 0.003 | 0.035 | 0 | 0.0002 | 0 | 0.0003 | 0 | 522 | 598 | 25
21930 | Q345A | 1253 | 1060 | 0 | 0 | 0.0921 | 1.393 | 0.173 | 0.027 | 0.002 | 0.041 | 0.041 | 0.04 | 0.013 | 0.028 | 0.029 | 0.005 | 0.003 | 0.035 | 0 | 0.0002 | 0 | 0.0003 | 0 | 407 | 543 | 23
21940 | Q345A | 1268 | 1060 | 876 | 614 | 0.0921 | 1.393 | 0.173 | 0.027 | 0.002 | 0.041 | 0.041 | 0.04 | 0.013 | 0.028 | 0.029 | 0.005 | 0.003 | 0.035 | 0 | 0.0002 | 0 | 0.0003 | 0 | 548 | 605 | 21
21790 | Q345A | 1262 | 1060 | 0 | 0 | 0.1034 | 1.424 | 0.187 | 0.019 | 0.005 | 0.041 | 0.041 | 0.04 | 0.018 | 0.028 | 0.027 | 0.004 | 0.003 | 0.034 | 0 | 0.0014 | 0 | 0.0002 | 0 | 551 | 601 | 26
21930 | Q345A | 1268 | 1060 | 878 | 615 | 0.0921 | 1.393 | 0.173 | 0.027 | 0.002 | 0.041 | 0.041 | 0.04 | 0.013 | 0.028 | 0.029 | 0.005 | 0.003 | 0.035 | 0 | 0.0002 | 0 | 0.0003 | 0 | 538 | 593 | 25
27470 | Q345A | 1258 | 1060 | 878 | 523 | 0.092 | 1.216 | 0.009 | 0.026 | 0.008 | 0.035 | 0.031 | 0.027 | 0.014 | 0.028 | 0.001 | 0.007 | 0.001 | 0.001 | 0 | 0.0003 | 0 | 0.0001 | 0 | 500 | 576 | 26
27750 | Q235B | 1253 | 1040 | 881 | 634 | 0.1503 | 0.459 | 0.194 | 0.012 | 0.005 | 0.046 | 0.004 | 0.004 | 0.021 | 0.023 | 0.003 | 0.006 | 0.002 | 0.001 | 0.0067 | 0.0001 | 0 | 0.0003 | 0 | 299 | 422 | 31
27770 | Q235B | 1252 | 1050 | 856 | 635 | 0.1464 | 0.473 | 0.191 | 0.017 | 0.009 | 0.036 | 0.01 | 0.009 | 0.017 | 0.029 | 0.003 | 0.006 | 0.003 | 0.001 | 0.0049 | 0.0001 | 0 | 0.0003 | 0 | 306 | 444 | 35
27940 | Q235B | 1249 | 1040 | 859 | 633 | 0.138 | 0.51 | 0.211 | 0.021 | 0.014 | 0.047 | 0.014 | 0.013 | 0.016 | 0.032 | 0.001 | 0.008 | 0.001 | 0.001 | 0.0034 | 0.0001 | 0 | 0.0001 | 0 | 327 | 450 | 35
27890 | Q235B | 1255 | 1040 | 860 | 633 | 0.146 | 0.45 | 0.2 | 0.019 | 0.01 | 0.052 | 0.026 | 0.022 | 0.018 | 0.032 | 0.001 | 0.008 | 0.001 | 0.001 | 0.0046 | 0.0002 | 0 | 0.0001 | 0 | 327 | 451 | 35
28050 | Q235B | 1253 | 1040 | 879 | 631 | 0.146 | 0.45 | 0.2 | 0.019 | 0.01 | 0.052 | 0.026 | 0.022 | 0.018 | 0.032 | 0.001 | 0.008 | 0.001 | 0.001 | 0.0046 | 0.0002 | 0 | 0.0001 | 0 | 328 | 448 | 32
27160 | WL510 | 1252 | 1060 | 860 | 577 | 0.097 | 1.412 | 0.204 | 0.018 | 0.005 | 0.046 | 0.039 | 0.037 | 0.013 | 0.037 | 0.017 | 0.002 | 0.001 | 0.0251 | 0 | 0.0007 | 0 | 0.0001 | 0 | 495 | 587 | 27
27190 | WL510 | 1261 | 1060 | 856 | 582 | 0.095 | 1.435 | 0.214 | 0.017 | 0.001 | 0.047 | 0.052 | 0.051 | 0.021 | 0.036 | 0.021 | 0.006 | 0.003 | 0.0242 | 0 | 0.0006 | 0 | 0.0004 | 0 | 517 | 597 | 29
27070 | WL510 | 1267 | 1060 | 862 | 578 | 0.095 | 1.435 | 0.214 | 0.017 | 0.001 | 0.047 | 0.052 | 0.051 | 0.021 | 0.036 | 0.021 | 0.006 | 0.003 | 0.0242 | 0 | 0.0006 | 0 | 0.0004 | 0 | 488 | 574 | 30
27070 | WL510 | 1267 | 1060 | 862 | 578 | 0.095 | 1.435 | 0.214 | 0.017 | 0.001 | 0.047 | 0.052 | 0.051 | 0.021 | 0.036 | 0.021 | 0.006 | 0.003 | 0.0242 | 0 | 0.0006 | 0 | 0.0004 | 0 | 496 | 571 | 29
27070 | WL510 | 1267 | 1060 | 862 | 578 | 0.095 | 1.435 | 0.214 | 0.017 | 0.001 | 0.047 | 0.052 | 0.051 | 0.021 | 0.036 | 0.021 | 0.006 | 0.003 | 0.0242 | 0 | 0.0006 | 0 | 0.0004 | 0 | 0 | 0 | 0
24110 | WL510 | 1261 | 1060 | 861 | 580 | 0.095 | 1.435 | 0.214 | 0.017 | 0.001 | 0.047 | 0.052 | 0.051 | 0.021 | 0.036 | 0.021 | 0.006 | 0.003 | 0.0242 | 0 | 0.0006 | 0 | 0.0004 | 0 | 496 | 571 | 29
24110 | WL510 | 1261 | 1060 | 861 | 580 | 0.095 | 1.435 | 0.214 | 0.017 | 0.001 | 0.047 | 0.052 | 0.051 | 0.021 | 0.036 | 0.021 | 0.006 | 0.003 | 0.0242 | 0 | 0.0006 | 0 | 0.0004 | 0 | 488 | 574 | 30
24110 | WL510 | 1261 | 1060 | 861 | 580 | 0.095 | 1.435 | 0.214 | 0.017 | 0.001 | 0.047 | 0.052 | 0.051 | 0.021 | 0.036 | 0.021 | 0.006 | 0.003 | 0.0242 | 0 | 0.0006 | 0 | 0.0004 | 0 | 542 | 631 | 26
24300 | WL510 | 1267 | 1060 | 864 | 579 | 0.095 | 1.435 | 0.214 | 0.017 | 0.001 | 0.047 | 0.052 | 0.051 | 0.021 | 0.036 | 0.021 | 0.006 | 0.003 | 0.0242 | 0 | 0.0006 | 0 | 0.0004 | 0 | 516 | 606 | 28
27180 | WL510 | 1261 | 1060 | 858 | 583 | 0.095 | 1.435 | 0.214 | 0.017 | 0.001 | 0.047 | 0.052 | 0.051 | 0.021 | 0.036 | 0.021 | 0.006 | 0.003 | 0.0242 | 0 | 0.0006 | 0 | 0.0004 | 0 | 519 | 610 | 29
27050 | WL510 | 1255 | 1060 | 860 | 584 | 0.1014 | 1.454 | 0.216 | 0.018 | 0.001 | 0.046 | 0.033 | 0.032 | 0.026 | 0.03 | 0.017 | 0.006 | 0.004 | 0.0247 | 0 | 0.0013 | 0 | 0.0004 | 0 | 502 | 601 | 28
27150 | WL510 | 1261 | 1060 | 857 | 585 | 0.1014 | 1.454 | 0.216 | 0.018 | 0.001 | 0.046 | 0.033 | 0.032 | 0.026 | 0.03 | 0.017 | 0.006 | 0.004 | 0.0247 | 0 | 0.0013 | 0 | 0.0004 | 0 | 508 | 598 | 28
27280 | WL510 | 1261 | 1060 | 856 | 582 | 0.1014 | 1.454 | 0.216 | 0.018 | 0.001 | 0.046 | 0.033 | 0.032 | 0.026 | 0.03 | 0.017 | 0.006 | 0.004 | 0.0247 | 0 | 0.0013 | 0 | 0.0004 | 0 | 507 | 593 | 28
27310 | WL510 | 1255 | 1060 | 859 | 596 | 0.1014 | 1.454 | 0.216 | 0.018 | 0.001 | 0.046 | 0.033 | 0.032 | 0.026 | 0.03 | 0.017 | 0.006 | 0.004 | 0.0247 | 0 | 0.0013 | 0 | 0.0004 | 0 | 504 | 599 | 27
24180 | WL510 | 1266 | 1060 | 862 | 578 | 0.097 | 1.412 | 0.204 | 0.018 | 0.005 | 0.046 | 0.039 | 0.037 | 0.013 | 0.037 | 0.017 | 0.002 | 0.001 | 0.0251 | 0 | 0.0007 | 0 | 0.0001 | 0 | 507 | 583 | 27
24270 | WL510 | 1254 | 1060 | 860 | 581 | 0.097 | 1.412 | 0.204 | 0.018 | 0.005 | 0.046 | 0.039 | 0.037 | 0.013 | 0.037 | 0.017 | 0.002 | 0.001 | 0.0251 | 0 | 0.0007 | 0 | 0.0001 | 0 | 490 | 578 | 28
24190 | WL510 | 1260 | 1060 | 855 | 578 | 0.1014 | 1.454 | 0.216 | 0.018 | 0.001 | 0.046 | 0.033 | 0.032 | 0.026 | 0.03 | 0.017 | 0.006 | 0.004 | 0.0247 | 0 | 0.0013 | 0 | 0.0004 | 0 | 482 | 579 | 27
27050 | WL510 | 1258 | 1060 | 856 | 588 | 0.1009 | 1.437 | 0.181 | 0.019 | 0.002 | 0.045 | 0.037 | 0.037 | 0.019 | 0.027 | 0.016 | 0.005 | 0.003 | 0.0239 | 0 | 0.0007 | 0 | 0.0004 | 0 | 508 | 607 | 31
27330 | WL510 | 1252 | 1060 | 856 | 585 | 0.1009 | 1.437 | 0.181 | 0.019 | 0.002 | 0.045 | 0.037 | 0.037 | 0.019 | 0.027 | 0.016 | 0.005 | 0.003 | 0.0239 | 0 | 0.0007 | 0 | 0.0004 | 0 | 499 | 597 | 25
27300 | WL510 | 1258 | 1060 | 0 | 0 | 0.1009 | 1.437 | 0.181 | 0.019 | 0.002 | 0.045 | 0.037 | 0.037 | 0.019 | 0.027 | 0.016 | 0.005 | 0.003 | 0.0239 | 0 | 0.0007 | 0 | 0.0004 | 0 | 511 | 596 | 25
27360 | WL510 | 1264 | 1060 | 860 | 584 | 0.1009 | 1.437 | 0.181 | 0.019 | 0.002 | 0.045 | 0.037 | 0.037 | 0.019 | 0.027 | 0.016 | 0.005 | 0.003 | 0.0239 | 0 | 0.0007 | 0 | 0.0004 | 0 | 483 | 582 | 27
27300 | WL510 | 1258 | 1060 | 856 | 587 | 0.1009 | 1.437 | 0.181 | 0.019 | 0.002 | 0.045 | 0.037 | 0.037 | 0.019 | 0.027 | 0.016 | 0.005 | 0.003 | 0.0239 | 0 | 0.0007 | 0 | 0.0004 | 0 | 491 | 589 | 26
27390 | WL510 | 1252 | 1060 | 861 | 584 | 0.1 | 1.453 | 0.22 | 0.016 | 0.001 | 0.046 | 0.03 | 0.029 | 0.024 | 0.032 | 0.015 | 0.006 | 0.003 | 0.0249 | 0 | 0.0004 | 0 | 0.0004 | 0 | 484 | 578 | 27
27410 | WL510 | 1264 | 1060 | 861 | 582 | 0.1 | 1.453 | 0.22 | 0.016 | 0.001 | 0.046 | 0.03 | 0.029 | 0.024 | 0.032 | 0.015 | 0.006 | 0.003 | 0.0249 | 0 | 0.0004 | 0 | 0.0004 | 0 | 492 | 589 | 24
27230 | WL510 | 1252 | 1060 | 857 | 582 | 0.1 | 1.453 | 0.22 | 0.016 | 0.001 | 0.046 | 0.03 | 0.029 | 0.024 | 0.032 | 0.015 | 0.006 | 0.003 | 0.0249 | 0 | 0.0004 | 0 | 0.0004 | 0 | 485 | 587 | 25
27440 | Q235B | 1256 | 1060 | 887 | 633 | 0.149 | 0.452 | 0.215 | 0.017 | 0.006 | 0.029 | 0.023 | 0.022 | 0.01 | 0.02 | 0.001 | 0.007 | 0.001 | 0.001 | 0.005 | 0.0002 | 0 | 0.0001 | 0 | 327 | 455 | 37
28190 | Q235B | 1265 | 1060 | 875 | 633 | 0.132 | 0.437 | 0.193 | 0.017 | 0.01 | 0.039 | 0.001 | 0.001 | 0.012 | 0.043 | 0.001 | 0.008 | 0.001 | 0.001 | 0.0021 | 0.0001 | 0 | 0.0001 | 0 | 302 | 439 | 32
27430 | Q235B | 1262 | 1060 | 880 | 633 | 0.149 | 0.452 | 0.215 | 0.017 | 0.006 | 0.029 | 0.023 | 0.022 | 0.01 | 0.02 | 0.001 | 0.007 | 0.001 | 0.001 | 0.005 | 0.0002 | 0 | 0.0001 | 0 | 339 | 456 | 30
28170 | Q235B | 1246 | 1040 | 884 | 632 | 0.15 | 0.511 | 0.191 | 0.015 | 0.013 | 0.043 | 0.001 | 0.001 | 0.013 | 0.028 | 0.001 | 0.007 | 0.001 | 0.001 | 0.003 | 0.0001 | 0 | 0.0001 | 0 | 317 | 440 | 25
27790 | Q235B | 1269 | 1060 | 879 | 634 | 0.1392 | 0.47 | 0.202 | 0.011 | 0.016 | 0.039 | 0.001 | 0.001 | 0.02 | 0.022 | 0.003 | 0.005 | 0.002 | 0.001 | 0.0035 | 0.0001 | 0 | 0.0003 | 0 | 273 | 416 | 34
27750 | Q235B | 1266 | 1060 | 886 | 634 | 0.1392 | 0.47 | 0.202 | 0.011 | 0.016 | 0.039 | 0.001 | 0.001 | 0.02 | 0.022 | 0.003 | 0.005 | 0.002 | 0.001 | 0.0035 | 0.0001 | 0 | 0.0003 | 0 | 286 | 437 | 35
27540 | Q235B | 1275 | 1060 | 885 | 634 | 0.1392 | 0.47 | 0.202 | 0.011 | 0.016 | 0.039 | 0.001 | 0.001 | 0.02 | 0.022 | 0.003 | 0.005 | 0.002 | 0.001 | 0.0035 | 0.0001 | 0 | 0.0003 | 0 | 296 | 431 | 32
35700 | Q235B | 1281 | 1060 | 886 | 631 | 0.1668 | 0.46 | 0.203 | 0.01 | 0.016 | 0.038 | 0.003 | 0.002 | 0.019 | 0.022 | 0.004 | 0.005 | 0.002 | 0.001 | 0.004 | 0.0001 | 0 | 0.0004 | 0 | 294 | 427 | 40
27540 | Q235B | 1278 | 1080 | 898 | 632 | 0.1392 | 0.47 | 0.202 | 0.011 | 0.016 | 0.039 | 0.001 | 0.001 | 0.02 | 0.022 | 0.003 | 0.005 | 0.002 | 0.001 | 0.0035 | 0.0001 | 0 | 0.0003 | 0 | 312 | 439 | 38
27510 | Q235B | 1279 | 1080 | 897 | 633 | 0.1392 | 0.47 | 0.202 | 0.011 | 0.016 | 0.039 | 0.001 | 0.001 | 0.02 | 0.022 | 0.003 | 0.005 | 0.002 | 0.001 | 0.0035 | 0.0001 | 0 | 0.0003 | 0 | 279 | 420 | 28
27530 | Q235B | 1291 | 1080 | 898 | 638 | 0.1504 | 0.491 | 0.195 | 0.009 | 0.005 | 0.033 | 0.021 | 0.02 | 0.015 | 0.021 | 0.004 | 0.005 | 0.002 | 0.001 | 0.0042 | 0.0001 | 0 | 0.0003 | 0 | 263 | 402 | 37
17490 | Q235B | 1260 | 1060 | 887 | 637 | 0.1637 | 0.471 | 0.225 | 0.016 | 0.0153 | 0.015 | 0.0031 | 0.0028 | 0.006 | 0.018 | 0.0003 | 0.001 | 0.001 | 0.001 | 0.0023 | 0.0001 | 0 | 0.0002 | 0 | 290 | 442 | 34
24280 | Q345A | 1265 | 1060 | 0 | 0 | 0.071 | 0.802 | 0.058 | 0.022 | 0.001 | 0.04 | 0.036 | 0.036 | 0.015 | 0.026 | 0.003 | 0.006 | 0.002 | 0.023 | 0.0042 | 0.0001 | 0 | 0.0003 | 0 | 459 | 511 | 26
20830 | Q345A | 1271 | 1060 | 887 | 653 | 0.075 | 0.966 | 0.316 | 0.017 | 0.002 | 0.038 | 0.034 | 0.032 | 0.015 | 0.019 | 0.002 | 0.006 | 0.001 | 0.047 | 0.0028 | 0.0006 | 0 | 0.0001 | 0 | 465 | 519 | 22
22440 | A414Gr.G | 1278 | 1110 | 877 | 546 | 0.1402 | 1.182 | 0.21 | 0.015 | 0.0067 | 0.042 | 0.0317 | 0.0305 | 0.012 | 0.034 | 0.0011 | 0.004 | 0.001 | 0.002 | 0.0023 | 0.0001 | 0 | 0.0002 | 0 | 379 | 532 | 28
22440 | A414Gr.G | 1278 | 1110 | 877 | 546 | 0.1402 | 1.182 | 0.21 | 0.015 | 0.0067 | 0.042 | 0.0317 | 0.0305 | 0.012 | 0.034 | 0.0011 | 0.004 | 0.001 | 0.002 | 0.0023 | 0.0001 | 0 | 0.0002 | 0 | 379 | 529 | 22
22440 | A414Gr.G | 1278 | 1110 | 877 | 546 | 0.1402 | 1.182 | 0.21 | 0.015 | 0.0067 | 0.042 | 0.0317 | 0.0305 | 0.012 | 0.034 | 0.0011 | 0.004 | 0.001 | 0.002 | 0.0023 | 0.0001 | 0 | 0.0002 | 0 | 421 | 541 | 26
22460 | A414Gr.G | 1284 | 1110 | 877 | 543 | 0.1404 | 1.216 | 0.193 | 0.019 | 0.0041 | 0.037 | 0.0337 | 0.0327 | 0.012 | 0.038 | 0.0006 | 0.003 | 0.001 | 0.001 | 0.0019 | 0.0001 | 0 | 0.0003 | 0 | 425 | 541 | 27
22460 | A414Gr.G | 1284 | 1110 | 877 | 543 | 0.1404 | 1.216 | 0.193 | 0.019 | 0.0041 | 0.037 | 0.0337 | 0.0327 | 0.012 | 0.038 | 0.0006 | 0.003 | 0.001 | 0.001 | 0.0019 | 0.0001 | 0 | 0.0003 | 0 | 400 | 540 | 25
22460 | A414Gr.G | 1284 | 1110 | 877 | 543 | 0.1404 | 1.216 | 0.193 | 0.019 | 0.0041 | 0.037 | 0.0337 | 0.0327 | 0.012 | 0.038 | 0.0006 | 0.003 | 0.001 | 0.001 | 0.0019 | 0.0001 | 0 | 0.0003 | 0 | 381 | 527 | 28
22450 | A414Gr.G | 1290 | 1110 | 877 | 543 | 0.1404 | 1.216 | 0.193 | 0.019 | 0.0041 | 0.037 | 0.0337 | 0.0327 | 0.012 | 0.038 | 0.0006 | 0.003 | 0.001 | 0.001 | 0.0019 | 0.0001 | 0 | 0.0003 | 0 | 404 | 550 | 25
22450 | A414Gr.G | 1290 | 1110 | 877 | 543 | 0.1404 | 1.216 | 0.193 | 0.019 | 0.0041 | 0.037 | 0.0337 | 0.0327 | 0.012 | 0.038 | 0.0006 | 0.003 | 0.001 | 0.001 | 0.0019 | 0.0001 | 0 | 0.0003 | 0 | 396 | 542 | 24
22450 | A414Gr.G | 1290 | 1110 | 877 | 543 | 0.1404 | 1.216 | 0.193 | 0.019 | 0.0041 | 0.037 | 0.0337 | 0.0327 | 0.012 | 0.038 | 0.0006 | 0.003 | 0.001 | 0.001 | 0.0019 | 0.0001 | 0 | 0.0003 | 0 | 418 | 541 | 28
22510 | A414Gr.G | 1278 | 1110 | 877 | 542 | 0.1404 | 1.216 | 0.193 | 0.019 | 0.0041 | 0.037 | 0.0337 | 0.0327 | 0.012 | 0.038 | 0.0006 | 0.003 | 0.001 | 0.001 | 0.0019 | 0.0001 | 0 | 0.0003 | 0 | 398 | 540 | 25
22510 | A414Gr.G | 1278 | 1110 | 877 | 542 | 0.1404 | 1.216 | 0.193 | 0.019 | 0.0041 | 0.037 | 0.0337 | 0.0327 | 0.012 | 0.038 | 0.0006 | 0.003 | 0.001 | 0.001 | 0.0019 | 0.0001 | 0 | 0.0003 | 0 | 396 | 539 | 28
22510 | A414Gr.G | 1278 | 1110 | 877 | 542 | 0.1404 | 1.216 | 0.193 | 0.019 | 0.0041 | 0.037 | 0.0337 | 0.0327 | 0.012 | 0.038 | 0.0006 | 0.003 | 0.001 | 0.001 | 0.0019 | 0.0001 | 0 | 0.0003 | 0 | 435 | 550 | 23
22440 | A414Gr.G | 1284 | 1110 | 877 | 543 | 0.1404 | 1.216 | 0.193 | 0.019 | 0.0041 | 0.037 | 0.0337 | 0.0327 | 0.012 | 0.038 | 0.0006 | 0.003 | 0.001 | 0.001 | 0.0019 | 0.0001 | 0 | 0.0003 | 0 | 405 | 546 | 26
22440 | A414Gr.G | 1284 | 1110 | 877 | 543 | 0.1404 | 1.216 | 0.193 | 0.019 | 0.0041 | 0.037 | 0.0337 | 0.0327 | 0.012 | 0.038 | 0.0006 | 0.003 | 0.001 | 0.001 | 0.0019 | 0.0001 | 0 | 0.0003 | 0 | 393 | 538 | 21
22440 | A414Gr.G | 1284 | 1110 | 877 | 543 | 0.1404 | 1.216 | 0.193 | 0.019 | 0.0041 | 0.037 | 0.0337 | 0.0327 | 0.012 | 0.038 | 0.0006 | 0.003 | 0.001 | 0.001 | 0.0019 | 0.0001 | 0 | 0.0003 | 0 | 437 | 546 | 24
22480 | A414Gr.G | 1290 | 1110 | 877 | 542 | 0.1402 | 1.182 | 0.21 | 0.015 | 0.0067 | 0.042 | 0.0317 | 0.0305 | 0.012 | 0.034 | 0.0011 | 0.004 | 0.001 | 0.002 | 0.0023 | 0.0001 | 0 | 0.0002 | 0 | 436 | 549 | 25
22480 | A414Gr.G | 1290 | 1110 | 877 | 542 | 0.1402 | 1.182 | 0.21 | 0.015 | 0.0067 | 0.042 | 0.0317 | 0.0305 | 0.012 | 0.034 | 0.0011 | 0.004 | 0.001 | 0.002 | 0.0023 | 0.0001 | 0 | 0.0002 | 0 | 408 | 545 | 27
22480 | A414Gr.G | 1290 | 1110 | 877 | 542 | 0.1402 | 1.182 | 0.21 | 0.015 | 0.0067 | 0.042 | 0.0317 | 0.0305 | 0.012 | 0.034 | 0.0011 | 0.004 | 0.001 | 0.002 | 0.0023 | 0.0001 | 0 | 0.0002 | 0 | 393 | 537 | 26
28360 | Q235B | 1246 | 1040 | 881 | 634 | 0.1605 | 0.518 | 0.21 | 0.021 | 0.01 | 0.026 | 0.003 | 0.002 | 0.01 | 0.017 | 0.002 | 0.006 | 0.002 | 0.001 | 0.005 | 0.0004 | 0 | 0.0003 | 0 | 316 | 461 | 33
28090 | Q235B | 1263 | 1060 | 876 | 635 | 0.1464 | 0.473 | 0.191 | 0.017 | 0.009 | 0.036 | 0.01 | 0.009 | 0.017 | 0.029 | 0.003 | 0.006 | 0.003 | 0.001 | 0.0049 | 0.0001 | 0 | 0.0003 | 0 | 341 | 453 | 32
28090 | Q235B | 1260 | 1040 | 886 | 634 | 0.156 | 0.454 | 0.193 | 0.013 | 0.016 | 0.042 | 0.023 | 0.021 | 0.014 | 0.023 | 0.001 | 0.008 | 0.001 | 0.001 | 0.0042 | 0.0001 | 0 | 0.0001 | 0 | 325 | 453 | 32
23690 | Q235B | 1242 | 1040 | 862 | 637 | 0.1441 | 0.442 | 0.205 | 0.016 | 0.011 | 0.032 | 0.002 | 0.002 | 0.018 | 0.022 | 0.002 | 0.005 | 0.002 | 0.001 | 0.0019 | 0.0001 | 0 | 0.0002 | 0 | 281 | 429 | 35
28020 | Q235B | 1252 | 1050 | 860 | 636 | 0.1503 | 0.459 | 0.194 | 0.012 | 0.005 | 0.046 | 0.004 | 0.004 | 0.021 | 0.023 | 0.003 | 0.006 | 0.002 | 0.001 | 0.0067 | 0.0001 | 0 | 0.0003 | 0 | 317 | 453 | 31
28010 | Q235B | 1258 | 1050 | 862 | 619 | 0.147 | 0.498 | 0.194 | 0.019 | 0.013 | 0.036 | 0.002 | 0.002 | 0.014 | 0.028 | 0.001 | 0.008 | 0.001 | 0.001 | 0.0025 | 0.0001 | 0 | 0.0001 | 0 | 301 | 441 | 32
30540 | X46MS | 1225 | 1010 | 824 | 497 | 0.046 | 0.889 | 0.208 | 0.008 | 0.0013 | 0.037 | 0.027 | 0.024 | 0.013 | 0.196 | 0.015 | 0.005 | 0.001 | 0.0403 | 0.004 | 0.0013 | 0 | 0.0001 | 0 | 400 | 484 | 46
30530 | X46MS | 1225 | 1010 | 830 | 482 | 0.0502 | 0.9 | 0.205 | 0.011 | 0.0014 | 0.027 | 0.03 | 0.03 | 0.02 | 0.191 | 0.014 | 0.006 | 0.001 | 0.0328 | 0.0043 | 0.0016 | 0 | 0.0003 | 0 | 387 | 489 | 44
30650 | X46MS | 1231 | 1010 | 824 | 488 | 0.0502 | 0.9 | 0.205 | 0.011 | 0.0014 | 0.027 | 0.03 | 0.03 | 0.02 | 0.191 | 0.014 | 0.006 | 0.001 | 0.0328 | 0.0043 | 0.0016 | 0 | 0.0003 | 0 | 393 | 489 | 46
30620 | X46MS | 1225 | 1010 | 829 | 484 | 0.0502 | 0.9 | 0.205 | 0.011 | 0.0014 | 0.027 | 0.03 | 0.03 | 0.02 | 0.191 | 0.014 | 0.006 | 0.001 | 0.0328 | 0.0043 | 0.0016 | 0 | 0.0003 | 0 | 392 | 491 | 44
30590 | X46MS | 1231 | 1010 | 822 | 478 | 0.041 | 0.908 | 0.205 | 0.009 | 0.0008 | 0.043 | 0.032 | 0.031 | 0.016 | 0.185 | 0.013 | 0.006 | 0.001 | 0.037 | 0.0047 | 0.0009 | 0 | 0.0001 | 0 | 389 | 486 | 46
30600 | X46MS | 1237 | 1010 | 828 | 487 | 0.041 | 0.908 | 0.205 | 0.009 | 0.0008 | 0.043 | 0.032 | 0.031 | 0.016 | 0.185 | 0.013 | 0.006 | 0.001 | 0.037 | 0.0047 | 0.0009 | 0 | 0.0001 | 0 | 399 | 473 | 44
30590 | X46MS | 1225 | 1010 | 830 | 487 | 0.041 | 0.908 | 0.205 | 0.009 | 0.0008 | 0.043 | 0.032 | 0.031 | 0.016 | 0.185 | 0.013 | 0.006 | 0.001 | 0.037 | 0.0047 | 0.0009 | 0 | 0.0001 | 0 | 421 | 497 | 47
30750 | X46MS | 1237 | 1010 | 836 | 495 | 0.041 | 0.908 | 0.205 | 0.009 | 0.0008 | 0.043 | 0.032 | 0.031 | 0.016 | 0.185 | 0.013 | 0.006 | 0.001 | 0.037 | 0.0047 | 0.0009 | 0 | 0.0001 | 0 | 391 | 483 | 44
30380 | X46MS | 1225 | 1010 | 0 | 0 | 0.041 | 0.908 | 0.205 | 0.009 | 0.0008 | 0.043 | 0.032 | 0.031 | 0.016 | 0.185 | 0.013 | 0.006 | 0.001 | 0.037 | 0.0047 | 0.0009 | 0 | 0.0001 | 0 | 395 | 490 | 44
30670 | X46MS | 1231 | 1010 | 828 | 483 | 0.0361 | 0.95 | 0.206 | 0.013 | 0.001 | 0.028 | 0.033 | 0.033 | 0.013 | 0.189 | 0.014 | 0.005 | 0.002 | 0.0335 | 0.0027 | 0.0018 | 0 | 0.0003 | 0 | 414 | 484 | 44
30610 | X46MS | 1237 | 1010 | 829 | 490 | 0.0361 | 0.95 | 0.206 | 0.013 | 0.001 | 0.028 | 0.033 | 0.033 | 0.013 | 0.189 | 0.014 | 0.005 | 0.002 | 0.0335 | 0.0027 | 0.0018 | 0 | 0.0003 | 0 | 399 | 492 | 46
30830 | X46MS | 1225 | 1010 | 824 | 484 | 0.0361 | 0.95 | 0.206 | 0.013 | 0.001 | 0.028 | 0.033 | 0.033 | 0.013 | 0.189 | 0.014 | 0.005 | 0.002 | 0.0335 | 0.0027 | 0.0018 | 0 | 0.0003 | 0 | 397 | 466 | 46
30550 | X46MS | 1237 | 1010 | 831 | 483 | 0.0361 | 0.95 | 0.206 | 0.013 | 0.001 | 0.028 | 0.033 | 0.033 | 0.013 | 0.189 | 0.014 | 0.005 | 0.002 | 0.0335 | 0.0027 | 0.0018 | 0 | 0.0003 | 0 | 411 | 480 | 42
30670 | X46MS | 1231 | 1010 | 820 | 491 | 0.049 | 0.872 | 0.206 | 0.008 | 0.0011 | 0.047 | 0.032 | 0.032 | 0.015 | 0.199 | 0.014 | 0.007 | 0.001 | 0.0349 | 0.0038 | 0.0009 | 0 | 0.0001 | 0 | 426 | 501 | 45
30640 | X46MS | 1225 | 1010 | 830 | 478 | 0.049 | 0.872 | 0.206 | 0.008 | 0.0011 | 0.047 | 0.032 | 0.032 | 0.015 | 0.199 | 0.014 | 0.007 | 0.001 | 0.0349 | 0.0038 | 0.0009 | 0 | 0.0001 | 0 | 411 | 495 | 43
30600 | X46MS | 1237 | 1010 | 833 | 477 | 0.049 | 0.872 | 0.206 | 0.008 | 0.0011 | 0.047 | 0.032 | 0.032 | 0.015 | 0.199 | 0.014 | 0.007 | 0.001 | 0.0349 | 0.0038 | 0.0009 | 0 | 0.0001 | 0 | 400 | 486 | 44
30660 | X46MS | 1231 | 1010 | 818 | 483 | 0.04 | 0.887 | 0.195 | 0.011 | 0.0013 | 0.043 | 0.027 | 0.026 | 0.017 | 0.191 | 0.013 | 0.006 | 0.001 | 0.0362 | 0.0048 | 0.0009 | 0 | 0.0001 | 0 | 419 | 488 | 45
30640 | X46MS | 1237 | 1010 | 834 | 483 | 0.04 | 0.887 | 0.195 | 0.011 | 0.0013 | 0.043 | 0.027 | 0.026 | 0.017 | 0.191 | 0.013 | 0.006 | 0.001 | 0.0362 | 0.0048 | 0.0009 | 0 | 0.0001 | 0 | 397 | 473 | 46
30630 | X46MS | 1231 | 1010 | 823 | 488 | 0.04 | 0.887 | 0.195 | 0.011 | 0.0013 | 0.043 | 0.027 | 0.026 | 0.017 | 0.191 | 0.013 | 0.006 | 0.001 | 0.0362 | 0.0048 | 0.0009 | 0 | 0.0001 | 0 | 397 | 476 | 44
30600 | X46MS | 1225 | 1010 | 828 | 488 | 0.04 | 0.887 | 0.195 | 0.011 | 0.0013 | 0.043 | 0.027 | 0.026 | 0.017 | 0.191 | 0.013 | 0.006 | 0.001 | 0.0362 | 0.0048 | 0.0009 | 0 | 0.0001 | 0 | 333 | 483 | 44
30590 | X46MS | 1237 | 1010 | 830 | 491 | 0.054 | 0.868 | 0.194 | 0.009 | 0.0013 | 0.04 | 0.026 | 0.026 | 0.014 | 0.181 | 0.013 | 0.005 | 0.001 | 0.0349 | 0.0041 | 0.0006 | 0 | 0.0001 | 0 | 403 | 498 | 48
30540 | X46MS | 1231 | 1010 | 822 | 488 | 0.054 | 0.868 | 0.194 | 0.009 | 0.0013 | 0.04 | 0.026 | 0.026 | 0.014 | 0.181 | 0.013 | 0.005 | 0.001 | 0.0349 | 0.0041 | 0.0006 | 0 | 0.0001 | 0 | 424 | 501 | 43
30630 | X46MS | 1237 | 1010 | 828 | 484 | 0.054 | 0.868 | 0.194 | 0.009 | 0.0013 | 0.04 | 0.026 | 0.026 | 0.014 | 0.181 | 0.013 | 0.005 | 0.001 | 0.0349 | 0.0041 | 0.0006 | 0 | 0.0001 | 0 | 414 | 493 | 46
30630 | X46MS | 1231 | 1010 | 822 | 483 | 0.054 | 0.868 | 0.194 | 0.009 | 0.0013 | 0.04 | 0.026 | 0.026 | 0.014 | 0.181 | 0.013 | 0.005 | 0.001 | 0.0349 | 0.0041 | 0.0006 | 0 | 0.0001 | 0 | 414 | 498 | 44
30610 | X46MS | 1225 | 1010 | 829 | 482 | 0.054 | 0.868 | 0.194 | 0.009 | 0.0013 | 0.04 | 0.026 | 0.026 | 0.014 | 0.181 | 0.013 | 0.005 | 0.001 | 0.0349 | 0.0041 | 0.0006 | 0 | 0.0001 | 0 | 395 | 477 | 43
30730 | X46MS | 1225 | 1010 | 831 | 0 | 0.0379 | 0.931 | 0.187 | 0.007 | 0.0009 | 0.029 | 0.031 | 0.03 | 0.014 | 0.19 | 0.015 | 0.006 | 0.002 | 0.033 | 0.0036 | 0.001 | 0 | 0.0003 | 0 | 391 | 475 | 52
30660 | X46MS | 1231 | 1010 | 828 | 0 | 0.0379 | 0.931 | 0.187 | 0.007 | 0.0009 | 0.029 | 0.031 | 0.03 | 0.014 | 0.19 | 0.015 | 0.006 | 0.002 | 0.033 | 0.0036 | 0.001 | 0 | 0.0003 | 0 | 401 | 486 | 48
30620 | X46MS | 1225 | 1010 | 829 | 480 | 0.0379 | 0.931 | 0.187 | 0.007 | 0.0009 | 0.029 | 0.031 | 0.03 | 0.014 | 0.19 | 0.015 | 0.006 | 0.002 | 0.033 | 0.0036 | 0.001 | 0 | 0.0003 | 0 | 396 | 468 | 44
30670 | X46MS | 1231 | 1010 | 827 | 483 | 0.0379 | 0.931 | 0.187 | 0.007 | 0.0009 | 0.029 | 0.031 | 0.03 | 0.014 | 0.19 | 0.015 | 0.006 | 0.002 | 0.033 | 0.0036 | 0.001 | 0 | 0.0003 | 0 | 397 | 481 | 51
30670 | X46MS | 1231 | 1010 | 827 | 483 | 0.0379 | 0.931 | 0.187 | 0.007 | 0.0009 | 0.029 | 0.031 | 0.03 | 0.014 | 0.19 | 0.015 | 0.006 | 0.002 | 0.033 | 0.0036 | 0.001 | 0 | 0.0003 | 0 | 395 | 478 | 50
28280 | Q235B | 1252 | 1040 | 880 | 634 | 0.1605 | 0.518 | 0.21 | 0.021 | 0.01 | 0.026 | 0.003 | 0.002 | 0.01 | 0.017 | 0.002 | 0.006 | 0.002 | 0.001 | 0.005 | 0.0004 | 0 | 0.0003 | 0 | 313 | 460 | 31
27990 | Q235B | 1260 | 1040 | 883 | 633 | 0.156 | 0.454 | 0.193 | 0.013 | 0.016 | 0.042 | 0.023 | 0.021 | 0.014 | 0.023 | 0.001 | 0.008 | 0.001 | 0.001 | 0.0042 | 0.0001 | 0 | 0.0001 | 0 | 332 | 451 | 32
27680 | WL510-HB | 1260 | 1060 | 859 | 582 | 0.0958 | 1.417 | 0.035 | 0.019 | 0.002 | 0.035 | 0.042 | 0.041 | 0.011 | 0.024 | 0.016 | 0.004 | 0.003 | 0.027 | 0 | 0.0001 | 0 | 0.0003 | 0 | 464 | 554 | 27
27990 | WL510-HB | 1275 | 1060 | 867 | 581 | 0.102 | 1.42 | 0.038 | 0.016 | 0.003 | 0.051 | 0.039 | 0.038 | 0.016 | 0.03 | 0.016 | 0.002 | 0.001 | 0.0253 | 0 | 0.0006 | 0 | 0.0001 | 0 | 506 | 585 | 28
27510 | WL510(FP) | 1262 | 1040 | 872 | 580 | 0.102 | 1.42 | 0.038 | 0.016 | 0.003 | 0.051 | 0.039 | 0.038 | 0.016 | 0.03 | 0.016 | 0.002 | 0.001 | 0.0253 | 0 | 0.0006 | 0 | 0.0001 | 0 | 506 | 560 | 31
27780 | WL510(FP) | 1256 | 1040 | 876 | 580 | 0.0901 | 1.433 | 0.036 | 0.016 | 0.001 | 0.042 | 0.041 | 0.04 | 0.015 | 0.027 | 0.016 | 0.005 | 0.003 | 0.0232 | 0 | 0.0003 | 0 | 0.0002 | 0 | 480 | 553 | 30
27740 | WL510(FP) | 1268 | 1040 | 878 | 581 | 0.0901 | 1.433 | 0.036 | 0.016 | 0.001 | 0.042 | 0.041 | 0.04 | 0.015 | 0.027 | 0.016 | 0.005 | 0.003 | 0.0232 | 0 | 0.0003 | 0 | 0.0002 | 0 | 477 | 536 | 30
27770 | WL510(FP) | 1262 | 1040 | 876 | 580 | 0.0901 | 1.433 | 0.036 | 0.016 | 0.001 | 0.042 | 0.041 | 0.04 | 0.015 | 0.027 | 0.016 | 0.005 | 0.003 | 0.0232 | 0 | 0.0003 | 0 | 0.0002 | 0 | 479 | 548 | 33
27510 | WL510(FP) | 1256 | 1040 | 877 | 581 | 0.0901 | 1.433 | 0.036 | 0.016 | 0.001 | 0.042 | 0.041 | 0.04 | 0.015 | 0.027 | 0.016 | 0.005 | 0.003 | 0.0232 | 0 | 0.0003 | 0 | 0.0002 | 0 | 477 | 548 | 31
28170 | Q235B | 1263 | 1060 | 885 | 635 | 0.1503 | 0.459 | 0.194 | 0.012 | 0.005 | 0.046 | 0.004 | 0.004 | 0.021 | 0.023 | 0.003 | 0.006 | 0.002 | 0.001 | 0.0067 | 0.0001 | 0 | 0.0003 | 0 | 324 | 452 | 33
28100 | Q235B | 1257 | 1060 | 886 | 633 | 0.1464 | 0.473 | 0.191 | 0.017 | 0.009 | 0.036 | 0.01 | 0.009 | 0.017 | 0.029 | 0.003 | 0.006 | 0.003 | 0.001 | 0.0049 | 0.0001 | 0 | 0.0003 | 0 | 320 | 453 | 30
28200 | Q235B | 1265 | 1060 | 885 | 634 | 0.1547 | 0.462 | 0.174 | 0.011 | 0.015 | 0.058 | 0.002 | 0.002 | 0.021 | 0.026 | 0.003 | 0.004 | 0.002 | 0.001 | 0.0046 | 0.0001 | 0 | 0.0001 | 0 | 318 | 439 | 26
28280 | Q235B | 1271 | 1060 | 886 | 634 | 0.143 | 0.446 | 0.197 | 0.011 | 0.01 | 0.045 | 0.001 | 0 | 0.014 | 0.025 | 0.001 | 0.008 | 0.001 | 0.001 | 0.0028 | 0.0001 | 0 | 0.0001 | 0 | 300 | 435 | 38
28100 | Q235B | 1252 | 1040 | 882 | 635 | 0.15 | 0.511 | 0.191 | 0.015 | 0.013 | 0.043 | 0.001 | 0.001 | 0.013 | 0.028 | 0.001 | 0.007 | 0.001 | 0.001 | 0.003 | 0.0001 | 0 | 0.0001 | 0 | 294 | 436 | 31
28050 | Q235B | 1260 | 1040 | 886 | 634 | 0.1538 | 0.488 | 0.146 | 0.019 | 0.008 | 0.037 | 0.008 | 0.007 | 0.02 | 0.031 | 0.003 | 0.006 | 0.003 | 0.001 | 0.0046 | 0.0001 | 0 | 0.0003 | 0 | 317 | 453 | 31
26930 | WL510-HB | 1266 | 1060 | 867 | 586 | 0.0959 | 1.421 | 0.204 | 0.012 | 0.001 | 0.031 | 0.038 | 0.036 | 0.013 | 0.023 | 0.015 | 0.005 | 0.003 | 0.0227 | 0 | 0.0006 | 0 | 0.0001 | 0 | 454 | 551 | 26
29100 | WL510-HB | 1255 | 1060 | 863 | 584 | 0.102 | 1.475 | 0.233 | 0.023 | 0.003 | 0.05 | 0.035 | 0.034 | 0.015 | 0.039 | 0.017 | 0.002 | 0.002 | 0.0258 | 0 | 0.0006 | 0 | 0.0001 | 0 | 493 | 587 | 24
28810 | WL510-HB | 1255 | 1060 | 861 | 586 | 0.102 | 1.475 | 0.233 | 0.023 | 0.003 | 0.05 | 0.035 | 0.034 | 0.015 | 0.039 | 0.017 | 0.002 | 0.002 | 0.0258 | 0 | 0.0006 | 0 | 0.0001 | 0 | 506 | 584 | 24
28760 | WL510-HB | 1261 | 1060 | 864 | 362 | 0.102 | 1.475 | 0.233 | 0.023 | 0.003 | 0.05 | 0.035 | 0.034 | 0.015 | 0.039 | 0.017 | 0.002 | 0.002 | 0.0258 | 0 | 0.0006 | 0 | 0.0001 | 0 | 493 | 587 | 24
27800 | WL510-HB | 1267 | 1060 | 861 | 584 | 0.1026 | 1.454 | 0.213 | 0.015 | 0.001 | 0.045 | 0.038 | 0.037 | 0.02 | 0.029 | 0.018 | 0.006 | 0.003 | 0.0237 | 0 | 0.0011 | 0 | 0.0004 | 0 | 465 | 572 | 26
26020 | WL510-HB | 1260 | 1060 | 859 | 585 | 0.102 | 1.41 | 0.224 | 0.012 | 0.002 | 0.057 | 0.04 | 0.038 | 0.018 | 0.031 | 0.018 | 0.002 | 0.001 | 0.026 | 0 | 0.0012 | 0 | 0.0002 | 0 | 487 | 581 | 27
29160 | WL510-HB | 1267 | 1060 | 862 | 584 | 0.0985 | 1.448 | 0.236 | 0.017 | 0.001 | 0.043 | 0.034 | 0.033 | 0.02 | 0.028 | 0.015 | 0.006 | 0.003 | 0.0244 | 0 | 0.0003 | 0 | 0.0003 | 0 | 464 | 566 | 26
26660 | WL510 | 1261 | 1060 | 859 | 584 | 0.102 | 1.475 | 0.233 | 0.023 | 0.003 | 0.05 | 0.035 | 0.034 | 0.015 | 0.039 | 0.017 | 0.002 | 0.002 | 0.0258 | 0 | 0.0006 | 0 | 0.0001 | 0 | 496 | 584 | 26
27150 | WL510 | 1267 | 1060 | 0 | 0 | 0.102 | 1.475 | 0.233 | 0.023 | 0.003 | 0.05 | 0.035 | 0.034 | 0.015 | 0.039 | 0.017 | 0.002 | 0.002 | 0.0258 | 0 | 0.0006 | 0 | 0.0001 | 0 | 494 | 586 | 26
27160 | WL510 | 1255 | 1060 | 863 | 585 | 0.101 | 1.424 | 0.187 | 0.017 | 0.003 | 0.045 | 0.036 | 0.034 | 0.014 | 0.032 | 0.017 | 0.002 | 0.001 | 0.0244 | 0 | 0.0011 | 0 | 0.0001 | 0 | 486 | 579 | 26
26890 | WL510 | 1261 | 1060 | 859 | 584 | 0.101 | 1.424 | 0.187 | 0.017 | 0.003 | 0.045 | 0.036 | 0.034 | 0.014 | 0.032 | 0.017 | 0.002 | 0.001 | 0.0244 | 0 | 0.0011 | 0 | 0.0001 | 0 | 494 | 591 | 26
27160 | WL510 | 1265 | 1060 | 859 | 581 | 0.101 | 1.424 | 0.187 | 0.017 | 0.003 | 0.045 | 0.036 | 0.034 | 0.014 | 0.032 | 0.017 | 0.002 | 0.001 | 0.0244 | 0 | 0.0011 | 0 | 0.0001 | 0 | 500 | 576 | 26
27300 | WL510 | 1258 | 1060 | 864 | 580 | 0.1026 | 1.454 | 0.213 | 0.015 | 0.001 | 0.045 | 0.038 | 0.037 | 0.02 | 0.029 | 0.018 | 0.006 | 0.003 | 0.0237 | 0 | 0.0011 | 0 | 0.0004 | 0 | 466 | 555 | 27
27040 | WL510-HB | 1270 | 1060 | 866 | 582 | 0.1026 | 1.454 | 0.213 | 0.015 | 0.001 | 0.045 | 0.038 | 0.037 | 0.02 | 0.029 | 0.018 | 0.006 | 0.003 | 0.0237 | 0 | 0.0011 | 0 | 0.0004 | 0 | 477 | 566 | 29
27350 | WL510-HB | 1258 | 1060 | 866 | 583 | 0.1026 | 1.454 | 0.213 | 0.015 | 0.001 | 0.045 | 0.038 | 0.037 | 0.02 | 0.029 | 0.018 | 0.006 | 0.003 | 0.0237 | 0 | 0.0011 | 0 | 0.0004 | 0 | 478 | 571 | 29
27430 | WL510 | 1270 | 1060 | 0 | 0 | 0.101 | 1.424 | 0.187 | 0.017 | 0.003 | 0.045 | 0.036 | 0.034 | 0.014 | 0.032 | 0.017 | 0.002 | 0.001 | 0.0244 | 0 | 0.0011 | 0 | 0.0001 | 0 | 532 | 596 | 29
27310 | WL510 | 1264 | 1060 | 864 | 585 | 0.101 | 1.424 | 0.187 | 0.017 | 0.003 | 0.045 | 0.036 | 0.034 | 0.014 | 0.032 | 0.017 | 0.002 | 0.001 | 0.0244 | 0 | 0.0011 | 0 | 0.0001 | 0 | 511 | 608 | 27
26960 | RCL540 | 1255 | 1060 | 847 | 563 | 0.074 | 1.174 | 0.144 | 0.016 | 0.0047 | 0.021 | 0.0487 | 0.0475 | 0.007 | 0.026 | 0.0014 | 0.002 | 0.001 | 0.039 | 0.0034 | 0.0001 | 0 | 0.0002 | 0 | 499 | 575 | 26
26750 | RCL540 | 1261 | 1060 | 846 | 561 | 0.0665 | 1.141 | 0.148 | 0.02 | 0.0047 | 0.025 | 0.0395 | 0.0391 | 0.008 | 0.031 | 0.001 | 0.002 | 0.001 | 0.038 | 0.0036 | 0.0001 | 0 | 0.0002 | 0 | 510 | 588 | 27
26840 | RCL540 | 1267 | 1060 | 849 | 563 | 0.0665 | 1.141 | 0.148 | 0.02 | 0.0047 | 0.025 | 0.0395 | 0.0391 | 0.008 | 0.031 | 0.001 | 0.002 | 0.001 | 0.038 | 0.0036 | 0.0001 | 0 | 0.0002 | 0 | 491 | 566 | 28
27560 | Q345A | 1254 | 1060 | 868 | 653 | 0.092 | 1.216 | 0.009 | 0.026 | 0.008 | 0.035 | 0.031 | 0.027 | 0.014 | 0.028 | 0.001 | 0.007 | 0.001 | 0.001 | 0 | 0.0003 | 0 | 0.0001 | 0 | 479 | 547 | 23
22740 | Q345A | 1258 | 1060 | 883 | 657 | 0.074 | 0.984 | 0.307 | 0.02 | 0.003 | 0.049 | 0.033 | 0.031 | 0.02 | 0.031 | 0.003 | 0.006 | 0.002 | 0.046 | 0.004 | 0.0003 | 0 | 0.0003 | 0 | 432 | 505 | 31
22100 | W610L | 1265 | 1060 | 867 | 575 | 0.1 | 1.423 | 0.2 | 0.014 | 0.003 | 0.047 | 0.034 | 0.032 | 0.015 | 0.022 | 0.033 | 0.001 | 0.001 | 0.0382 | 0 | 0.0018 | 0 | 0.0002 | 0 | 514 | 604 | 24
21150 | WL590 | 1249 | 1060 | 855 | 576 | 0.096 | 1.459 | 0.205 | 0.012 | 0.002 | 0.034 | 0.046 | 0.043 | 0.013 | 0.026 | 0.031 | 0.001 | 0.001 | 0.0349 | 0 | 0.0013 | 0 | 0.0001 | 0 | 550 | 629 | 24
26300 | WL510 | 1259 | 1060 | 865 | 582 | 0.099 | 1.405 | 0.193 | 0.019 | 0.003 | 0.037 | 0.023 | 0.022 | 0.015 | 0.033 | 0.016 | 0.001 | 0.002 | 0.0234 | 0 | 0.0007 | 0 | 0.0005 | 0 | 509 | 593 | 25
26900 | WL510 | 1268 | 1060 | 865 | 580 | 0.096 | 1.427 | 0.226 | 0.015 | 0.002 | 0.051 | 0.041 | 0.039 | 0.017 | 0.032 | 0.018 | 0.004 | 0.002 | 0.0271 | 0 | 0.0024 | 0 | 0.0001 | 0 | 483 | 573 | 27
22840 | Q345A | 1255 | 1060 | 866 | 654 | 0.074 | 0.984 | 0.307 | 0.02 | 0.003 | 0.049 | 0.033 | 0.031 | 0.02 | 0.031 | 0.003 | 0.006 | 0.002 | 0.046 | 0.004 | 0.0003 | 0 | 0.0003 | 0 | 438 | 504 | 35
19620 | WL510 | 1261 | 1060 | 866 | 584 | 0.102 | 1.416 | 0.177 | 0.017 | 0.003 | 0.042 | 0.037 | 0.035 | 0.013 | 0.026 | 0.017 | 0.001 | 0.001 | 0.0255 | 0 | 0.0001 | 0 | 0.0001 | 0 | 521 | 592 | 29
22080 | W610L | 1254 | 1060 | 865 | 553 | 0.0981 | 1.416 | 0.167 | 0.011 | 0.003 | 0.064 | 0.046 | 0.046 | 0.025 | 0.03 | 0.028 | 0.006 | 0.003 | 0.0351 | 0 | 0.0008 | 0 | 0.0001 | 0 | 504 | 610 | 24
20990 | W610L | 1249 | 1060 | 866 | 555 | 0.096 | 1.459 | 0.205 | 0.012 | 0.002 | 0.034 | 0.046 | 0.043 | 0.013 | 0.026 | 0.031 | 0.001 | 0.001 | 0.0349 | 0 | 0.0013 | 0 | 0.0001 | 0 | 534 | 628 | 23
21250 | Q345A | 1258 | 1060 | 848 | 637 | 0.0776 | 1.105 | 0.391 | 0.018 | 0.003 | 0.037 | 0.043 | 0.043 | 0.014 | 0.027 | 0.005 | 0.011 | 0.002 | 0.047 | 0.0036 | 0.0003 | 0 | 0.0005 | 0 | 476 | 560 | 27
20900 | Q345A | 1250 | 1060 | 863 | 657 | 0.0776 | 1.105 | 0.391 | 0.018 | 0.003 | 0.037 | 0.043 | 0.043 | 0.014 | 0.027 | 0.005 | 0.011 | 0.002 | 0.047 | 0.0036 | 0.0003 | 0 | 0.0005 | 0 | 468 | 545 | 23
20410 | Q345A | 1251 | 1060 | 863 | 656 | 0.07 | 0.947 | 0.297 | 0.02 | 0.002 | 0.065 | 0.034 | 0.033 | 0.024 | 0.042 | 0.003 | 0.006 | 0.001 | 0.048 | 0.0043 | 0.0006 | 0 | 0.0001 | 0 | 424 | 497 | 25
21520 | X46MS | 1225 | 1010 | 822 | 462 | 0.049 | 0.872 | 0.206 | 0.008 | 0.0011 | 0.047 | 0.032 | 0.032 | 0.015 | 0.199 | 0.014 | 0.007 | 0.001 | 0.0349 | 0.0038 | 0.0009 | 0 | 0.0001 | 0 | 423 | 505 | 46
28060 | Q235B | 1252 | 1050 | 863 | 636 | 0.147 | 0.498 | 0.194 | 0.019 | 0.013 | 0.036 | 0.002 | 0.002 | 0.014 | 0.028 | 0.001 | 0.008 | 0.001 | 0.001 | 0.0025 | 0.0001 | 0 | 0.0001 | 0 | 274 | 420 | 34
28310 | Q235B | 1246 | 1040 | 886 | 634 | 0.1503 | 0.468 | 0.206 | 0.016 | 0.007 | 0.051 | 0.01 | 0.009 | 0.021 | 0.036 | 0.003 | 0.005 | 0.002 | 0.001 | 0.0046 | 0.0001 | 0 | 0.0001 | 0 | 327 | 455 | 36
28700 | WL510 | 1263 | 1060 | 865 | 581 | 0.092 | 1.417 | 0.194 | 0.018 | 0.003 | 0.047 | 0.031 | 0.029 | 0.016 | 0.035 | 0.017 | 0.003 | 0.001 | 0.0256 | 0 | 0.0005 | 0 | 0.0001 | 0 | 472 | 555 | 28
29110 | WL510 | 1257 | 1060 | 866 | 582 | 0.092 | 1.417 | 0.194 | 0.018 | 0.003 | 0.047 | 0.031 | 0.029 | 0.016 | 0.035 | 0.017 | 0.003 | 0.001 | 0.0256 | 0 | 0.0005 | 0 | 0.0001 | 0 | 484 | 575 | 28
29110 | WL510 | 1269 | 1060 | 868 | 582 | 0.092 | 1.417 | 0.194 | 0.018 | 0.003 | 0.047 | 0.031 | 0.029 | 0.016 | 0.035 | 0.017 | 0.003 | 0.001 | 0.0256 | 0 | 0.0005 | 0 | 0.0001 | 0 | 482 | 576 | 27
29050 | WL510 | 1263 | 1060 | 859 | 585 | 0.092 | 1.417 | 0.194 | 0.018 | 0.003 | 0.047 | 0.031 | 0.029 | 0.016 | 0.035 | 0.017 | 0.003 | 0.001 | 0.0256 | 0 | 0.0005 | 0 | 0.0001 | 0 | 494 | 578 | 27
28950 | WL510 | 1269 | 1060 | 866 | 585 | 0.093 | 1.424 | 0.199 | 0.014 | 0.003 | 0.044 | 0.041 | 0.04 | 0.02 | 0.026 | 0.018 | 0.006 | 0.003 | 0.0235 | 0 | 0.0007 | 0 | 0.0004 | 0 | 482 | 572 | 28
28970 | WL510 | 1263 | 1060 | 864 | 585 | 0.093 | 1.424 | 0.199 | 0.014 | 0.003 | 0.044 | 0.041 | 0.04 | 0.02 | 0.026 | 0.018 | 0.006 | 0.003 | 0.0235 | 0 | 0.0007 | 0 | 0.0004 | 0 | 475 | 565 | 28
27850 | WL510 | 1264 | 1060 | 862 | 584 | 0.094 | 1.448 | 0.21 | 0.019 | 0.003 | 0.055 | 0.04 | 0.038 | 0.016 | 0.038 | 0.016 | 0.002 | 0.002 | 0.0254 | 0 | 0.0013 | 0 | 0.0001 | 0 | 491 | 574 | 31
27660 | WL510 | 1270 | 1060 | 865 | 583 | 0.094 | 1.448 | 0.21 | 0.019 | 0.003 | 0.055 | 0.04 | 0.038 | 0.016 | 0.038 | 0.016 | 0.002 | 0.002 | 0.0254 | 0 | 0.0013 | 0 | 0.0001 | 0 | 509 | 589 | 32
28190 | WL510 | 1258 | 1060 | 0 | 0 | 0.093 | 1.424 | 0.199 | 0.014 | 0.003 | 0.044 | 0.041 | 0.04 | 0.02 | 0.026 | 0.018 | 0.006 | 0.003 | 0.0235 | 0 | 0.0007 | 0 | 0.0004 | 0 | 484 | 572 | 28
28090 | WL510 | 1264 | 1060 | 864 | 583 | 0.093 | 1.424 | 0.199 | 0.014 | 0.003 | 0.044 | 0.041 | 0.04 | 0.02 | 0.026 | 0.018 | 0.006 | 0.003 | 0.0235 | 0 | 0.0007 | 0 | 0.0004 | 0 | 489 | 568 | 29
27380 | WL510 | 1264 | 1060 | 863 | 579 | 0.1 | 1.453 | 0.22 | 0.016 | 0.001 | 0.046 | 0.03 | 0.029 | 0.024 | 0.032 | 0.015 | 0.006 | 0.003 | 0.0249 | 0 | 0.0004 | 0 | 0.0004 | 0 | 490 | 576 | 26
27160 | WL510 | 1258 | 1060 | 856 | 586 | 0.1 | 1.453 | 0.22 | 0.016 | 0.001 | 0.046 | 0.03 | 0.029 | 0.024 | 0.032 | 0.015 | 0.006 | 0.003 | 0.0249 | 0 | 0.0004 | 0 | 0.0004 | 0 | 493 | 575 | 28
27210 | WL510 | 1264 | 1060 | 860 | 588 | 0.106 | 1.44 | 0.188 | 0.016 | 0.002 | 0.047 | 0.03 | 0.029 | 0.015 | 0.03 | 0.016 | 0.001 | 0.002 | 0.0268 | 0 | 0.0013 | 0 | 0.0001 | 0 | 478 | 568 | 28
27080 | WL510 | 1252 | 1060 | 864 | 586 | 0.106 | 1.44 | 0.188 | 0.016 | 0.002 | 0.047 | 0.03 | 0.029 | 0.015 | 0.03 | 0.016 | 0.001 | 0.002 | 0.0268 | 0 | 0.0013 | 0 | 0.0001 | 0 | 490 | 576 | 27
27110 | WL510 | 1252 | 1060 | 863 | 586 | 0.106 | 1.44 | 0.188 | 0.016 | 0.002 | 0.047 | 0.03 | 0.029 | 0.015 | 0.03 | 0.016 | 0.001 | 0.002 | 0.0268 | 0 | 0.0013 | 0 | 0.0001 | 0 | 502 | 595 | 25
27370 | WL510 | 1252 | 1060 | 864 | 587 | 0.106 | 1.44 | 0.188 | 0.016 | 0.002 | 0.047 | 0.03 | 0.029 | 0.015 | 0.03 | 0.016 | 0.001 | 0.002 | 0.0268 | 0 | 0.0013 | 0 | 0.0001 | 0 | 509 | 603 | 27
27160 | WL510 | 1258 | 1060 | 858 | 587 | 0.106 | 1.44 | 0.188 | 0.016 | 0.002 | 0.047 | 0.03 | 0.029 | 0.015 | 0.03 | 0.016 | 0.001 | 0.002 | 0.0268 | 0 | 0.0013 | 0 | 0.0001 | 0 | 506 | 596 | 26
27210 | WL510 | 1258 | 1060 | 856 | 586 | 0.0978 | 1.415 | 0.191 | 0.018 | 0.003 | 0.044 | 0.034 | 0.034 | 0.02 | 0.028 | 0.016 | 0.006 | 0.003 | 0.0248 | 0 | 0.0006 | 0 | 0.0004 | 0 | 481 | 571 | 26
27300 | WL510 | 1264 | 1060 | 859 | 585 | 0.0978 | 1.415 | 0.191 | 0.018 | 0.003 | 0.044 | 0.034 | 0.034 | 0.02 | 0.028 | 0.016 | 0.006 | 0.003 | 0.0248 | 0 | 0.0006 | 0 | 0.0004 | 0 | 478 | 568 | 26
27290 | WL510 | 1258 | 1060 | 855 | 588 | 0.0978 | 1.415 | 0.191 | 0.018 | 0.003 | 0.044 | 0.034 | 0.034 | 0.02 | 0.028 | 0.016 | 0.006 | 0.003 | 0.0248 | 0 | 0.0006 | 0 | 0.0004 | 0 | 485 | 575 | 26
27200 | WL510 | 1264 | 1060 | 862 | 587 | 0.0978 | 1.415 | 0.191 | 0.018 | 0.003 | 0.044 | 0.034 | 0.034 | 0.02 | 0.028 | 0.016 | 0.006 | 0.003 | 0.0248 | 0 | 0.0006 | 0 | 0.0004 | 0 | 459 | 562 | 29
27150 | WL510 | 1258 | 1060 | 856 | 587 | 0.0978 | 1.415 | 0.191 | 0.018 | 0.003 | 0.044 | 0.034 | 0.034 | 0.02 | 0.028 | 0.016 | 0.006 | 0.003 | 0.0248 | 0 | 0.0006 | 0 | 0.0004 | 0 | 476 | 564 | 30
27350 | WL510 | 1252 | 1060 | 863 | 586 | 0.097 | 1.412 | 0.204 | 0.018 | 0.005 | 0.046 | 0.039 | 0.037 | 0.013 | 0.037 | 0.017 | 0.002 | 0.001 | 0.0251 | 0 | 0.0007 | 0 | 0.0001 | 0 | 482 | 577 | 28
27110 | WL510 | 1258 | 1060 | 862 | 587 | 0.097 | 1.412 | 0.204 | 0.018 | 0.005 | 0.046 | 0.039 | 0.037 | 0.013 | 0.037 | 0.017 | 0.002 | 0.001 | 0.0251 | 0 | 0.0007 | 0 | 0.0001 | 0 | 488 | 586 | 28
27160 | WL510 | 1258 | 1060 | 859 | 586 | 0.097 | 1.412 | 0.204 | 0.018 | 0.005 | 0.046 | 0.039 | 0.037 | 0.013 | 0.037 | 0.017 | 0.002 | 0.001 | 0.0251 | 0 | 0.0007 | 0 | 0.0001 | 0 | 481 | 576 | 28
27420 | WL510 | 1252 | 1060 | 864 | 587 | 0.1 | 1.453 | 0.22 | 0.016 | 0.001 | 0.046 | 0.03 | 0.029 | 0.024 | 0.032 | 0.015 | 0.006 | 0.003 | 0.0249 | 0 | 0.0004 | 0 | 0.0004 | 0 | 459 | 566 | 28
29200 | WL510 | 1266 | 1060 | 859 | 584 | 0.0985 | 1.448 | 0.236 | 0.017 | 0.001 | 0.043 | 0.034 | 0.033 | 0.02 | 0.028 | 0.015 | 0.006 | 0.003 | 0.0244 | 0 | 0.0003 | 0 | 0.0003 | 0 | 518 | 586 | 29
29080 | WL510 | 1260 | 1060 | 868 | 584 | 0.0985 | 1.448 | 0.236 | 0.017 | 0.001 | 0.043 | 0.034 | 0.033 | 0.02 | 0.028 | 0.015 | 0.006 | 0.003 | 0.0244 | 0 | 0.0003 | 0 | 0.0003 | 0 | 505 | 592 | 28
28960 | WL510 | 1266 | 1060 | 866 | 584 | 0.0985 | 1.448 | 0.236 | 0.017 | 0.001 | 0.043 | 0.034 | 0.033 | 0.02 | 0.028 | 0.015 | 0.006 | 0.003 | 0.0244 | 0 | 0.0003 | 0 | 0.0003 | 0 | 509 | 583 | 31
29010 | WL510 | 1260 | 1060 | 0 | 0 | 0.0985 | 1.448 | 0.236 | 0.017 | 0.001 | 0.043 | 0.034 | 0.033 | 0.02 | 0.028 | 0.015 | 0.006 | 0.003 | 0.0244 | 0 | 0.0003 | 0 | 0.0003 | 0 | 503 | 584 | 32
27770 | WL510 | 1271 | 1060 | 865 | 584 | 0.0992 | 1.443 | 0.222 | 0.015 | 0.003 | 0.051 | 0.045 | 0.042 | 0.021 | 0.031 | 0.019 | 0.005 | 0.003 | 0.0245 | 0 | 0.0014 | 0 | 0.0001 | 0 | 535 | 617 | 28
29060 | WL510 | 1260 | 1060 | 868 | 583 | 0.094 | 1.448 | 0.21 | 0.019 | 0.003 | 0.055 | 0.04 | 0.038 | 0.016 | 0.038 | 0.016 | 0.002 | 0.002 | 0.0254 | 0 | 0.0013 | 0 | 0.0001 | 0 | 539 | 621 | 26
27350 | WL510 | 1266 | 1060 | 0 | 0 | 0.1026 | 1.454 | 0.213 | 0.015 | 0.001 | 0.045 | 0.038 | 0.037 | 0.02 | 0.029 | 0.018 | 0.006 | 0.003 | 0.0237 | 0 | 0.0011 | 0 | 0.0004 | 0 | 536 | 611 | 28
27280 | Q235B | 1256 | 1060 | 0 | 0 | 0.161 | 0.5 | 0.195 | 0.016 | 0.01 | 0.03 | 0.033 | 0.031 | 0.011 | 0.018 | 0.001 | 0.007 | 0.001 | 0.001 | 0.004 | 0.0004 | 0 | 0.0001 | 0 | 346 | 474 | 31
28150 | Q235B | 1271 | 1060 | 887 | 631 | 0.1453 | 0.471 | 0.204 | 0.011 | 0.009 | 0.043 | 0.007 | 0.006 | 0.02 | 0.038 | 0.003 | 0.006 | 0.002 | 0.001 | 0.0048 | 0.0001 | 0 | 0.0001 | 0 | 343 | 467 | 33
28110 | Q235B | 1264 | 1060 | 884 | 635 | 0.147 | 0.498 | 0.194 | 0.019 | 0.013 | 0.036 | 0.002 | 0.002 | 0.014 | 0.028 | 0.001 | 0.008 | 0.001 | 0.001 | 0.0025 | 0.0001 | 0 | 0.0001 | 0 | 306 | 441 | 36
28190 | Q235B | 1258 | 1040 | 893 | 633 | 0.1529 | 0.45 | 0.175 | 0.012 | 0.013 | 0.045 | 0.002 | 0.001 | 0.022 | 0.033 | 0.002 | 0.006 | 0.002 | 0.001 | 0.0031 | 0.0001 | 0 | 0.0001 | 0 | 277 | 430 | 34
35910 | B | 1275 | 1060 | 846 | 592 | 0.1435 | 0.793 | 0.214 | 0.017 | 0.008 | 0.043 | 0.009 | 0.008 | 0.019 | 0.022 | 0.004 | 0.005 | 0.002 | 0.001 | 0 | 0.0001 | 0 | 0.0001 | 0 | 319 | 466 | 32
35850 | B | 1263 | 1060 | 838 | 593 | 0.1435 | 0.793 | 0.214 | 0.017 | 0.008 | 0.043 | 0.009 | 0.008 | 0.019 | 0.022 | 0.004 | 0.005 | 0.002 | 0.001 | 0 | 0.0001 | 0 | 0.0001 | 0 | 316 | 467 | 34
35930 | B | 1269 | 1060 | 834 | 596 | 0.1435 | 0.793 | 0.214 | 0.017 | 0.008 | 0.043 | 0.009 | 0.008 | 0.019 | 0.022 | 0.004 | 0.005 | 0.002 | 0.001 | 0 | 0.0001 | 0 | 0.0001 | 0 | 320 | 461 | 38
29120 | Q345B | 1264 | 1050 | 844 | 548 | 0.1515 | 1.49 | 0.284 | 0.018 | 0.008 | 0.041 | 0.004 | 0.003 | 0.017 | 0.027 | 0.004 | 0.005 | 0.004 | 0.0014 | 0.0039 | 0.0001 | 0 | 0.0002 | 0 | 417 | 560 | 25
27720 | Q345B | 1257 | 1050 | 833 | 564 | 0.155 | 1.483 | 0.262 | 0.02 | 0.007 | 0.03 | 0.023 | 0.022 | 0.011 | 0.019 | 0.005 | 0.005 | 0.004 | 0.0014 | 0.0028 | 0.0001 | 0 | 0.0002 | 0 | 437 | 578 | 22
29010 | Q345B | 1247 | 1050 | 828 | 618 | 0.1675 | 1.406 | 0.303 | 0.019 | 0.007 | 0.048 | 0.013 | 0.013 | 0.021 | 0.028 | 0.019 | 0.006 | 0.005 | 0.0025 | 0.0036 | 0.0004 | 0 | 0.0002 | 0 | 401 | 547 | 22
29230 | Q345B | 1249 | 1050 | 834 | 615 | 0.1675 | 1.406 | 0.303 | 0.019 | 0.007 | 0.048 | 0.013 | 0.013 | 0.021 | 0.028 | 0.019 | 0.006 | 0.005 | 0.0025 | 0.0036 | 0.0004 | 0 | 0.0002 | 0 | 397 | 554 | 23
28820 | Q345B | 1243 | 1050 | 843 | 617 | 0.1675 | 1.406 | 0.303 | 0.019 | 0.007 | 0.048 | 0.013 | 0.013 | 0.021 | 0.028 | 0.019 | 0.006 | 0.005 | 0.0025 | 0.0036 | 0.0004 | 0 | 0.0002 | 0 | 410 | 568 | 24
28940 | Q345B | 1255 | 1050 | 845 | 621 | 0.1576 | 1.466 | 0.315 | 0.019 | 0.007 | 0.046 | 0.016 | 0.015 | 0.021 | 0.031 | 0.019 | 0.005 | 0.005 | 0.0018 | 0.0052 | 0.0003 | 0 | 0.0002 | 0 | 397 | 542 | 23
29130 | Q345B | 1249 | 1050 | 828 | 617 | 0.1576 | 1.466 | 0.315 | 0.019 | 0.007 | 0.046 | 0.016 | 0.015 | 0.021 | 0.031 | 0.019 | 0.005 | 0.005 | 0.0018 | 0.0052 | 0.0003 | 0 | 0.0002 | 0 | 384 | 529 | 26
29170 | Q345B | 1243 | 1050 | 842 | 617 | 0.1714 | 1.421 | 0.306 | 0.015 | 0.009 | 0.041 | 0.015 | 0.013 | 0.016 | 0.022 | 0.022 | 0.005 | 0.004 | 0.0016 | 0.0047 | 0.0001 | 0 | 0.0002 | 0 | 396 | 537 | 23
29270 | Q345B | 1255 | 1050 | 846 | 614 | 0.1714 | 1.421 | 0.306 | 0.015 | 0.009 | 0.041 | 0.015 | 0.013 | 0.016 | 0.022 | 0.022 | 0.005 | 0.004 | 0.0016 | 0.0047 | 0.0001 | 0 | 0.0002 | 0 | 410 | 551 | 23
29240 | Q345B | 1247 | 1050 | 831 | 618 | 0.1675 | 1.406 | 0.303 | 0.019 | 0.007 | 0.048 | 0.013 | 0.013 | 0.021 | 0.028 | 0.019 | 0.006 | 0.005 | 0.0025 | 0.0036 | 0.0004 | 0 | 0.0002 | 0 | 398 | 553 | 27
28980 | Q345B | 1259 | 1050 | 837 | 616 | 0.1714 | 1.421 | 0.306 | 0.015 | 0.009 | 0.041 | 0.015 | 0.013 | 0.016 | 0.022 | 0.022 | 0.005 | 0.004 | 0.0016 | 0.0047 | 0.0001 | 0 | 0.0002 | 0 | 422 | 556 | 23
29260 | Q345B | 1247 | 1050 | 839 | 615 | 0.1714 | 1.421 | 0.306 | 0.015 | 0.009 | 0.041 | 0.015 | 0.013 | 0.016 | 0.022 | 0.022 | 0.005 | 0.004 | 0.0016 | 0.0047 | 0.0001 | 0 | 0.0002 | 0 | 383 | 552 | 28
27630 | Q345B | 1263 | 1050 | 852 | 557 | 0.1606 | 1.497 | 0.277 | 0.02 | 0.018 | 0.045 | 0.003 | 0.002 | 0.021 | 0.026 | 0.003 | 0.006 | 0.004 | 0.0015 | 0.0047 | 0.0001 | 0 | 0.0003 | 0 | 407 | 570 | 24
27700 | Q345B | 1251 | 1050 | 844 | 566 | 0.155 | 1.483 | 0.262 | 0.02 | 0.007 | 0.03 | 0.023 | 0.022 | 0.011 | 0.019 | 0.005 | 0.005 | 0.004 | 0.0014 | 0.0028 | 0.0001 | 0 | 0.0002 | 0 | 394 | 557 | 22
27720 | Q345B | 1264 | 1050 | 847 | 543 | 0.1606 | 1.497 | 0.277 | 0.02 | 0.018 | 0.045 | 0.003 | 0.002 | 0.021 | 0.026 | 0.003 | 0.006 | 0.004 | 0.0015 | 0.0047 | 0.0001 | 0 | 0.0003 | 0 | 407 | 555 | 23
27730 | Q345B | 1258 | 1050 | 835 | 562 | 0.1606 | 1.497 | 0.277 | 0.02 | 0.018 | 0.045 | 0.003 | 0.002 | 0.021 | 0.026 | 0.003 | 0.006 | 0.004 | 0.0015 | 0.0047 | 0.0001 | 0 | 0.0003 | 0 | 397 | 560 | 27
29170 | Q345B | 1264 | 1050 | 846 | 557 | 0.1576 | 1.466 | 0.315 | 0.019 | 0.007 | 0.046 | 0.016 | 0.015 | 0.021 | 0.031 | 0.019 | 0.005 | 0.005 | 0.001 | 0.0052 | 0.0003 | 0 | 0.0002 | 0 | 427 | 571 | 23
29130 | Q345B | 1260 | 1060 | 856 | 572 | 0.1515 | 1.49 | 0.284 | 0.018 | 0.008 | 0.041 | 0.004 | 0.003 | 0.017 | 0.027 | 0.004 | 0.005 | 0.004 | 0.0014 | 0.0039 | 0.0001 | 0 | 0.0002 | 0 | 399 | 558 | 26
27780 | Q345B | 1266 | 1060 | 855 | 575 | 0.155 | 1.483 | 0.262 | 0.02 | 0.007 | 0.03 | 0.023 | 0.022 | 0.011 | 0.019 | 0.005 | 0.005 | 0.004 | 0.0014 | 0.0028 | 0.0001 | 0 | 0.0002 | 0 | 414 | 552 | 32
28140 | Q235B | 1270 | 1060 | 884 | 611 | 0.147 | 0.498 | 0.194 | 0.019 | 0.013 | 0.036 | 0.002 | 0.002 | 0.014 | 0.028 | 0.001 | 0.008 | 0.001 | 0.001 | 0.0025 | 0.0001 | 0 | 0.0001 | 0 | 325 | 457 | 38
28090 | Q235B | 1258 | 1060 | 875 | 634 | 0.1503 | 0.459 | 0.194 | 0.012 | 0.005 | 0.046 | 0.004 | 0.004 | 0.021 | 0.023 | 0.003 | 0.006 | 0.002 | 0.001 | 0.0067 | 0.0001 | 0 | 0.0003 | 0 | 350 | 459 | 36
28020 | Q235B | 1254 | 1040 | 877 | 634 | 0.1538 | 0.488 | 0.146 | 0.019 | 0.008 | 0.037 | 0.008 | 0.007 | 0.02 | 0.031 | 0.003 | 0.006 | 0.003 | 0.001 | 0.0046 | 0.0001 | 0 | 0.0003 | 0 | 323 | 453 | 26
35880 | B | 1275 | 1070 | 868 | 615 | 0.1367 | 0.745 | 0.193 | 0.018 | 0.017 | 0.052 | 0.041 | 0.04 | 0.02 | 0.028 | 0.003 | 0.005 | 0.002 | 0.001 | 0 | 0.0001 | 0 | 0.0001 | 0 | 318 | 458 | 31
35700 | B | 1281 | 1070 | 872 | 615 | 0.1367 | 0.745 | 0.193 | 0.018 | 0.017 | 0.052 | 0.041 | 0.04 | 0.02 | 0.028 | 0.003 | 0.005 | 0.002 | 0.001 | 0 | 0.0001 | 0 | 0.0001 | 0 | 303 | 442 | 33
35840 | B | 1269 | 1070 | 869 | 614 | 0.1367 | 0.745 | 0.193 | 0.018 | 0.017 | 0.052 | 0.041 | 0.04 | 0.02 | 0.028 | 0.003 | 0.005 | 0.002 | 0.001 | 0 | 0.0001 | 0 | 0.0001 | 0 | 307 | 447 | 31
35610 | B | 1269 | 1060 | 832 | 592 | 0.1435 | 0.793 | 0.214 | 0.017 | 0.008 | 0.043 | 0.009 | 0.008 | 0.019 | 0.022 | 0.004 | 0.005 | 0.002 | 0.001 | 0 | 0.0001 | 0 | 0.0001 | 0 | 361 | 485 | 35
36280 | B | 1274 | 1060 | 840 | 592 | 0.1507 | 0.753 | 0.193 | 0.014 | 0.012 | 0.039 | 0.002 | 0.002 | 0.016 | 0.021 | 0.003 | 0.005 | 0.002 | 0.001 | 0 | 0.0001 | 0 | 0.0001 | 0 | 325 | 476 | 33
36240 | B | 1262 | 1060 | 836 | 597 | 0.1507 | 0.753 | 0.193 | 0.014 | 0.012 | 0.039 | 0.002 | 0.002 | 0.016 | 0.021 | 0.003 | 0.005 | 0.002 | 0.001 | 0 | 0.0001 | 0 | 0.0001 | 0 | 303 | 469 | 30
35020 | Q235B | 1262 | 1050 | 852 | 641 | 0.142 | 0.462 | 0.161 | 0.016 | 0.01 | 0.038 | 0.012 | 0.008 | 0.013 | 0.025 | 0.001 | 0.007 | 0.001 | 0.001 | 0.0037 | 0.0001 | 0 | 0.0001 | 0 | 298 | 444 | 34
37110 | Q235B | 1255 | 1050 | 857 | 638 | 0.1445 | 0.46 | 0.19 | 0.016 | 0.015 | 0.038 | 0.012 | 0.011 | 0.019 | 0.031 | 0.003 | 0.004 | 0.002 | 0.001 | 0.0047 | 0.0001 | 0 | 0.0001 | 0 | 290 | 438 | 31
28450 | S355JR+AR | 1273 | 1080 | 867 | 538 | 0.165 | 0.499 | 0.021 | 0.015 | 0.008 | 0.03 | 0.038 | 0.034 | 0.013 | 0.022 | 0.043 | 0.008 | 0.001 | 0.001 | 0.0021 | 0.0001 | 0 | 0.0016 | 0 | 446 | 579 | 23
29010 | S355JR+AR | 1280 | 1080 | 871 | 540 | 0.159 | 0.518 | 0.019 | 0.013 | 0.008 | 0.032 | 0.037 | 0.032 | 0.012 | 0.018 | 0.043 | 0.007 | 0.001 | 0.001 | 0.0025 | 0.0001 | 0 | 0.0017 | 0 | 464 | 602 | 23
28930 | S355JR+AR | 1268 | 1080 | 863 | 561 | 0.159 | 0.518 | 0.019 | 0.013 | 0.008 | 0.032 | 0.037 | 0.032 | 0.012 | 0.018 | 0.043 | 0.007 | 0.001 | 0.001 | 0.0025 | 0.0001 | 0 | 0.0017 | 0 | 450 | 590 | 24
29050 | S355JR+AR | 1274 | 1080 | 863 | 565 | 0.159 | 0.518 | 0.019 | 0.013 | 0.008 | 0.032 | 0.037 | 0.032 | 0.012 | 0.018 | 0.043 | 0.007 | 0.001 | 0.001 | 0.0025 | 0.0001 | 0 | 0.0017 | 0 | 451 | 593 | 24
28950 | S355JR+AR | 1280 | 1080 | 868 | 561 | 0.159 | 0.518 | 0.019 | 0.013 | 0.008 | 0.032 | 0.037 | 0.032 | 0.012 | 0.018 | 0.043 | 0.007 | 0.001 | 0.001 | 0.0025 | 0.0001 | 0 | 0.0017 | 0 | 451 | 590 | 22
29050 | S355JR+AR | 1268 | 1080 | 865 | 564 | 0.159 | 0.518 | 0.019 | 0.013 | 0.008 | 0.032 | 0.037 | 0.032 | 0.012 | 0.018 | 0.043 | 0.007 | 0.001 | 0.001 | 0.0025 | 0.0001 | 0 | 0.0017 | 0 | 452 | 590 | 21
28910 | S355JR+AR | 1278 | 1080 | 866 | 555 | 0.159 | 0.518 | 0.019 | 0.013 | 0.008 | 0.032 | 0.037 | 0.032 | 0.012 | 0.018 | 0.043 | 0.007 | 0.001 | 0.001 | 0.0025 | 0.0001 | 0 | 0.0017 | 0 | 475 | 592 | 22
35850 | B | 1281 | 1070 | 877 | 615 | 0.1435 | 0.793 | 0.214 | 0.017 | 0.008 | 0.043 | 0.009 | 0.008 | 0.019 | 0.022 | 0.004 | 0.005 | 0.002 | 0.001 | 0 | 0.0001 | 0 | 0.0001 | 0 | 338 | 467 | 29
35580 | B | 1269 | 1070 | 874 | 614 | 0.1435 | 0.793 | 0.214 | 0.017 | 0.008 | 0.043 | 0.009 | 0.008 | 0.019 | 0.022 | 0.004 | 0.005 | 0.002 | 0.001 | 0 | 0.0001 | 0 | 0.0001 | 0 | 301 | 442 | 28
36000 | B | 1275 | 1070 | 874 | 597 | 0.1435 | 0.793 | 0.214 | 0.017 | 0.008 | 0.043 | 0.009 | 0.008 | 0.019 | 0.022 | 0.004 | 0.005 | 0.002 | 0.001 | 0 | 0.0001 | 0 | 0.0001 | 0 | 322 | 453 | 28
35680 | B | 1281 | 1070 | 877 | 614 | 0.1435 | 0.793 | 0.214 | 0.017 | 0.008 | 0.043 | 0.009 | 0.008 | 0.019 | 0.022 | 0.004 | 0.005 | 0.002 | 0.001 | 0 | 0.0001 | 0 | 0.0001 | 0 | 334 | 463 | 29
31080 | HP345 | 1265 | 1080 | 865 | 634 | 0.147 | 1.244 | 0.201 | 0.014 | 0.003 | 0.048 | 0.038 | 0.035 | 0.015 | 0.028 | 0.002 | 0.003 | 0.001 | 0.0151 | 0 | 0.0004 | 0 | 0.0001 | 0 | 393 | 509 | 28
31080 | HP345 | 1265 | 1080 | 865 | 634 | 0.147 | 1.244 | 0.201 | 0.014 | 0.003 | 0.048 | 0.038 | 0.035 | 0.015 | 0.028 | 0.002 | 0.003 | 0.001 | 0.0151 | 0 | 0.0004 | 0 | 0.0001 | 0 | 383 | 498 | 31
31080 | HP345 | 1265 | 1080 | 865 | 634 | 0.147 | 1.244 | 0.201 | 0.014 | 0.003 | 0.048 | 0.038 | 0.035 | 0.015 | 0.028 | 0.002 | 0.003 | 0.001 | 0.0151 | 0 | 0.0004 | 0 | 0.0001 | 0 | 393 | 509 | 28
31080 | HP345 | 1265 | 1080 | 865 | 634 | 0.147 | 1.244 | 0.201 | 0.014 | 0.003 | 0.048 | 0.038 | 0.035 | 0.015 | 0.028 | 0.002 | 0.003 | 0.001 | 0.0151 | 0 | 0.0004 | 0 | 0.0001 | 0 | 391 | 498 | 32
31080 | HP345 | 1265 | 1080 | 865 | 634 | 0.147 | 1.244 | 0.201 | 0.014 | 0.003 | 0.048 | 0.038 | 0.035 | 0.015 | 0.028 | 0.002 | 0.003 | 0.001 | 0.0151 | 0 | 0.0004 | 0 | 0.0001 | 0 | 404 | 497 | 27
31080 | HP345 | 1265 | 1080 | 865 | 634 | 0.147 | 1.244 | 0.201 | 0.014 | 0.003 | 0.048 | 0.038 | 0.035 | 0.015 | 0.028 | 0.002 | 0.003 | 0.001 | 0.0151 | 0 | 0.0004 | 0 | 0.0001 | 0 | 371 | 497 | 32
31080 | HP345 | 1265 | 1080 | 865 | 634 | 0.147 | 1.244 | 0.201 | 0.014 | 0.003 | 0.048 | 0.038 | 0.035 | 0.015 | 0.028 | 0.002 | 0.003 | 0.001 | 0.0151 | 0 | 0.0004 | 0 | 0.0001 | 0 | 387 | 492 | 34
31290 | HP345 | 1271 | 1080 | 865 | 630 | 0.147 | 1.244 | 0.201 | 0.014 | 0.003 | 0.048 | 0.038 | 0.035 | 0.015 | 0.028 | 0.002 | 0.003 | 0.001 | 0.0151 | 0 | 0.0004 | 0 | 0.0001 | 0 | 414 | 528 | 27
31290 | HP345 | 1271 | 1080 | 865 | 630 | 0.147 | 1.244 | 0.201 | 0.014 | 0.003 | 0.048 | 0.038 | 0.035 | 0.015 | 0.028 | 0.002 | 0.003 | 0.001 | 0.0151 | 0 | 0.0004 | 0 | 0.0001 | 0 | 405 | 523 | 29
31290 | HP345 | 1271 | 1080 | 865 | 630 | 0.147 | 1.244 | 0.201 | 0.014 | 0.003 | 0.048 | 0.038 | 0.035 | 0.015 | 0.028 | 0.002 | 0.003 | 0.001 | 0.0151 | 0 | 0.0004 | 0 | 0.0001 | 0 | 394 | 514 | 30
31290 | HP345 | 1271 | 1080 | 865 | 630 | 0.147 | 1.244 | 0.201 | 0.014 | 0.003 | 0.048 | 0.038 | 0.035 | 0.015 | 0.028 | 0.002 | 0.003 | 0.001 | 0.0151 | 0 | 0.0004 | 0 | 0.0001 | 0 | 414 | 528 | 27
31290 | HP345 | 1271 | 1080 | 865 | 630 | 0.147 | 1.244 | 0.201 | 0.014 | 0.003 | 0.048 | 0.038 | 0.035 | 0.015 | 0.028 | 0.002 | 0.003 | 0.001 | 0.0151 | 0 | 0.0004 | 0 | 0.0001 | 0 | 386 | 505 | 26
31130 | HP345 | 1277 | 1080 | 867 | 630 | 0.147 | 1.244 | 0.201 | 0.014 | 0.003 | 0.048 | 0.038 | 0.035 | 0.015 | 0.028 | 0.002 | 0.003 | 0.001 | 0.0151 | 0 | 0.0004 | 0 | 0.0001 | 0 | 384 | 520 | 27
31130 | HP345 | 1277 | 1080 | 867 | 630 | 0.147 | 1.244 | 0.201 | 0.014 | 0.003 | 0.048 | 0.038 | 0.035 | 0.015 | 0.028 | 0.002 | 0.003 | 0.001 | 0.0151 | 0 | 0.0004 | 0 | 0.0001 | 0 | 384 | 520 | 27
31130 | HP345 | 1277 | 1080 | 867 | 630 | 0.147 | 1.244 | 0.201 | 0.014 | 0.003 | 0.048 | 0.038 | 0.035 | 0.015 | 0.028 | 0.002 | 0.003 | 0.001 | 0.0151 | 0 | 0.0004 | 0 | 0.0001 | 0 | 387 | 507 | 29
31130 | HP345 | 1277 | 1080 | 867 | 630 | 0.147 | 1.244 | 0.201 | 0.014 | 0.003 | 0.048 | 0.038 | 0.035 | 0.015 | 0.028 | 0.002 | 0.003 | 0.001 | 0.0151 | 0 | 0.0004 | 0 | 0.0001 | 0 | 399 | 520 | 34
31130 | HP345 | 1277 | 1080 | 867 | 630 | 0.147 | 1.244 | 0.201 | 0.014 | 0.003 | 0.048 | 0.038 | 0.035 | 0.015 | 0.028 | 0.002 | 0.003 | 0.001 | 0.0151 | 0 | 0.0004 | 0 | 0.0001 | 0 | 387 | 507 | 30
29070 | HP345 | 1266 | 1080 | 858 | 631 | 0.147 | 1.244 | 0.201 | 0.014 | 0.003 | 0.048 | 0.038 | 0.035 | 0.015 | 0.028 | 0.002 | 0.003 | 0.001 | 0.0151 | 0 | 0.0004 | 0 | 0.0001 | 0 | 379 | 522 | 28
29070 | HP345 | 1266 | 1080 | 858 | 631 | 0.147 | 1.244 | 0.201 | 0.014 | 0.003 | 0.048 | 0.038 | 0.035 | 0.015 | 0.028 | 0.002 | 0.003 | 0.001 | 0.0151 | 0 | 0.0004 | 0 | 0.0001 | 0 | 379 | 522 | 28
23930 | HP345 | 1281 | 1100 | 883 | 656 | 0.149 | 1.297 | 0.209 | 0.015 | 0.002 | 0.046 | 0.037 | 0.036 | 0.014 | 0.027 | 0.003 | 0.002 | 0.001 | 0.0165 | 0 | 0.0001 | 0 | 0.0001 | 0 | 391 | 512 | 33
23930 | HP345 | 1281 | 1100 | 883 | 656 | 0.149 | 1.297 | 0.209 | 0.015 | 0.002 | 0.046 | 0.037 | 0.036 | 0.014 | 0.027 | 0.003 | 0.002 | 0.001 | 0.0165 | 0 | 0.0001 | 0 | 0.0001 | 0 | 388 | 504 | 32
23930 | HP345 | 1281 | 1100 | 883 | 656 | 0.149 | 1.297 | 0.209 | 0.015 | 0.002 | 0.046 | 0.037 | 0.036 | 0.014 | 0.027 | 0.003 | 0.002 | 0.001 | 0.0165 | 0 | 0.0001 | 0 | 0.0001 | 0 | 388 | 504 | 32
23930 | HP345 | 1281 | 1100 | 883 | 656 | 0.149 | 1.297 | 0.209 | 0.015 | 0.002 | 0.046 | 0.037 | 0.036 | 0.014 | 0.027 | 0.003 | 0.002 | 0.001 | 0.0165 | 0 | 0.0001 | 0 | 0.0001 | 0 | 386 | 506 | 35
23910 | HP345 | 1287 | 1100 | 0 | 0 | 0.149 | 1.297 | 0.209 | 0.015 | 0.002 | 0.046 | 0.037 | 0.036 | 0.014 | 0.027 | 0.003 | 0.002 | 0.001 | 0.0165 | 0 | 0.0001 | 0 | 0.0001 | 0 | 395 | 523 | 31
23960 | HP345 | 1277 | 1100 | 878 | 655 | 0.149 | 1.297 | 0.209 | 0.015 | 0.002 | 0.046 | 0.037 | 0.036 | 0.014 | 0.027 | 0.003 | 0.002 | 0.001 | 0.0165 | 0 | 0.0001 | 0 | 0.0001 | 0 | 396 | 511 | 36
23960 | HP345 | 1277 | 1100 | 878 | 655 | 0.149 | 1.297 | 0.209 | 0.015 | 0.002 | 0.046 | 0.037 | 0.036 | 0.014 | 0.027 | 0.003 | 0.002 | 0.001 | 0.0165 | 0 | 0.0001 | 0 | 0.0001 | 0 | 394 | 509 | 34
23960 | HP345 | 1277 | 1100 | 878 | 655 | 0.149 | 1.297 | 0.209 | 0.015 | 0.002 | 0.046 | 0.037 | 0.036 | 0.014 | 0.027 | 0.003 | 0.002 | 0.001 | 0.0165 | 0 | 0.0001 | 0 | 0.0001 | 0 | 411 | 509 | 36
23960 | HP345 | 1277 | 1100 | 878 | 655 | 0.149 | 1.297 | 0.209 | 0.015 | 0.002 | 0.046 | 0.037 | 0.036 | 0.014 | 0.027 | 0.003 | 0.002 | 0.001 | 0.0165 | 0 | 0.0001 | 0 | 0.0001 | 0 | 394 | 509 | 34
23800 | HP345 | 1283 | 1100 | 887 | 653 | 0.149 | 1.297 | 0.209 | 0.015 | 0.002 | 0.046 | 0.037 | 0.036 | 0.014 | 0.027 | 0.003 | 0.002 | 0.001 | 0.0165 | 0 | 0.0001 | 0 | 0.0001 | 0 | 383 | 503 | 33
23800 | HP345 | 1283 | 1100 | 887 | 653 | 0.149 | 1.297 | 0.209 | 0.015 | 0.002 | 0.046 | 0.037 | 0.036 | 0.014 | 0.027 | 0.003 | 0.002 | 0.001 | 0.0165 | 0 | 0.0001 | 0 | 0.0001 | 0 | 407 | 503 | 32
23800 | HP345 | 1283 | 1100 | 887 | 653 | 0.149 | 1.297 | 0.209 | 0.015 | 0.002 | 0.046 | 0.037 | 0.036 | 0.014 | 0.027 | 0.003 | 0.002 | 0.001 | 0.0165 | 0 | 0.0001 | 0 | 0.0001 | 0 | 385 | 510 | 34
23800 | HP345 | 1283 | 1100 | 887 | 653 | 0.149 | 1.297 | 0.209 | 0.015 | 0.002 | 0.046 | 0.037 | 0.036 | 0.014 | 0.027 | 0.003 | 0.002 | 0.001 | 0.0165 | 0 | 0.0001 | 0 | 0.0001 | 0 | 383 | 503 | 33
23790 | HP345 | 1290 | 1100 | 889 | 653 | 0.149 | 1.297 | 0.209 | 0.015 | 0.002 | 0.046 | 0.037 | 0.036 | 0.014 | 0.027 | 0.003 | 0.002 | 0.001 | 0.0165 | 0 | 0.0001 | 0 | 0.0001 | 0 | 380 | 497 | 32
23790 | HP345 | 1290 | 1100 | 889 | 653 | 0.149 | 1.297 | 0.209 | 0.015 | 0.002 | 0.046 | 0.037 | 0.036 | 0.014 | 0.027 | 0.003 | 0.002 | 0.001 | 0.0165 | 0 | 0.0001 | 0 | 0.0001 | 0 | 380 | 497 | 32
23790 | HP345 | 1290 | 1100 | 889 | 653 | 0.149 | 1.297 | 0.209 | 0.015 | 0.002 | 0.046 | 0.037 | 0.036 | 0.014 | 0.027 | 0.003 | 0.002 | 0.001 | 0.0165 | 0 | 0.0001 | 0 | 0.0001 | 0 | 369 | 493 | 35
23790 | HP345 | 1290 | 1100 | 889 | 653 | 0.149 | 1.297 | 0.209 | 0.015 | 0.002 | 0.046 | 0.037 | 0.036 | 0.014 | 0.027 | 0.003 | 0.002 | 0.001 | 0.0165 | 0 | 0.0001 | 0 | 0.0001 | 0 | 372 | 493 | 34
23950 | HP345 | 1278 | 1100 | 887 | 652 | 0.149 | 1.297 | 0.209 | 0.015 | 0.002 | 0.046 | 0.037 | 0.036 | 0.014 | 0.027 | 0.003 | 0.002 | 0.001 | 0.0165 | 0 | 0.0001 | 0 | 0.0001 | 0 | 358 | 480 | 31
26220 | HP345 | 1272 | 1080 | 0 | 0 | 0.147 | 1.244 | 0.201 | 0.014 | 0.003 | 0.048 | 0.038 | 0.035 | 0.015 | 0.028 | 0.002 | 0.003 | 0.001 | 0.0151 | 0 | 0.0004 | 0 | 0.0001 | 0 | 452 | 568 | 31
26900 | HP345 | 1279 | 1080 | 867 | 628 | 0.147 | 1.244 | 0.201 | 0.014 | 0.003 | 0.048 | 0.038 | 0.035 | 0.015 | 0.028 | 0.002 | 0.003 | 0.001 | 0.0151 | 0 | 0.0004 | 0 | 0.0001 | 0 | 444 | 566 | 28
28480 | HP345 | 1266 | 1080 | 868 | 629 | 0.147 | 1.244 | 0.201 | 0.014 | 0.003 | 0.048 | 0.038 | 0.035 | 0.015 | 0.028 | 0.002 | 0.003 | 0.001 | 0.0151 | 0 | 0.0004 | 0 | 0.0001 | 0 | 453 | 571 | 30
28650 | HP345 | 1272 | 1080 | 861 | 630 | 0.147 | 1.244 | 0.201 | 0.014 | 0.003 | 0.048 | 0.038 | 0.035 | 0.015 | 0.028 | 0.002 | 0.003 | 0.001 | 0.0151 | 0 | 0.0004 | 0 | 0.0001 | 0 | 428 | 565 | 33
26410 | Q345B | 1258 | 1040 | 859 | 575 | 0.165 | 1.496 | 0.259 | 0.014 | 0.017 | 0.041 | 0.006 | 0.006 | 0.015 | 0.027 | 0.001 | 0.001 | 0.001 | 0.001 | 0.0039 | 0.0001 | 0 | 0.0002 | 0 | 410 | 549 | 24
23250 | S355JR+AR | 1278 | 1100 | 888 | 556 | 0.1538 | 0.465 | 0.013 | 0.016 | 0.01 | 0.023 | 0.04 | 0.039 | 0.019 | 0.017 | 0.043 | 0.005 | 0.002 | 0.001 | 0.0031 | 0.0001 | 0 | 0.0017 | 0 | 446 | 548 | 27
28620 | S355JR+AR | 1284 | 1100 | 890 | 549 | 0.1538 | 0.465 | 0.013 | 0.016 | 0.01 | 0.023 | 0.04 | 0.039 | 0.019 | 0.017 | 0.043 | 0.005 | 0.002 | 0.001 | 0.0031 | 0.0001 | 0 | 0.0017 | 0 | 452 | 558 | 25
25840 | S355JR+AR | 1274 | 1100 | 888 | 555 | 0.1609 | 0.471 | 0.016 | 0.02 | 0.01 | 0.025 | 0.032 | 0.03 | 0.011 | 0.014 | 0.043 | 0.005 | 0.002 | 0.001 | 0.0027 | 0.0001 | 0 | 0.0016 | 0 | 476 | 580 | 25
25910 | S355JR+AR | 1280 | 1100 | 889 | 550 | 0.1609 | 0.471 | 0.016 | 0.02 | 0.01 | 0.025 | 0.032 | 0.03 | 0.011 | 0.014 | 0.043 | 0.005 | 0.002 | 0.001 | 0.0027 | 0.0001 | 0 | 0.0016 | 0 | 477 | 585 | 26
25830 | S355JR+AR | 1289 | 1100 | 891 | 555 | 0.1609 | 0.471 | 0.016 | 0.02 | 0.01 | 0.025 | 0.032 | 0.03 | 0.011 | 0.014 | 0.043 | 0.005 | 0.002 | 0.001 | 0.0027 | 0.0001 | 0 | 0.0016 | 0 | 482 | 586 | 26
25970 | S355JR+AR | 1277 | 1100 | 889 | 552 | 0.1609 | 0.471 | 0.016 | 0.02 | 0.01 | 0.025 | 0.032 | 0.03 | 0.011 | 0.014 | 0.043 | 0.005 | 0.002 | 0.001 | 0.0027 | 0.0001 | 0 | 0.0016 | 0 | 491 | 594 | 27
20230 | Q235B | 1255 | 1060 | 891 | 646 | 0.1583 | 0.454 | 0.201 | 0.015 | 0.01 | 0.036 | 0.031 | 0.029 | 0.026 | 0.023 | 0.003 | 0.006 | 0.001 | 0.001 | 0.0071 | 0.0001 | 0 | 0.0015 | 0 | 217 | 326 | 38
20670 | Q235B | 1261 | 1060 | 891 | 635 | 0.1583 | 0.454 | 0.201 | 0.015 | 0.01 | 0.036 | 0.031 | 0.029 | 0.026 | 0.023 | 0.003 | 0.006 | 0.001 | 0.001 | 0.0071 | 0.0001 | 0 | 0.0015 | 0 | 225 | 330 | 55
22570 | Q235B | 1268 | 1060 | 897 | 632 | 0.1637 | 0.471 | 0.225 | 0.016 | 0.0153 | 0.015 | 0.0031 | 0.0028 | 0.006 | 0.018 | 0.0003 | 0.001 | 0.001 | 0.001 | 0.0023 | 0.0001 | 0 | 0.0002 | 0 | 300 | 445 | 29
21700 | B | 1270 | 1080 | 846 | 583 | 0.094 | 0.842 | 0.203 | 0.021 | 0.011 | 0.045 | 0.001 | 0.001 | 0.015 | 0.024 | 0.001 | 0.005 | 0.001 | 0.001 | 0 | 0.0001 | 0 | 0.0001 | 0 | 329 | 446 | 30
22380 | B | 1276 | 1080 | 846 | 583 | 0.094 | 0.842 | 0.203 | 0.021 | 0.011 | 0.045 | 0.001 | 0.001 | 0.015 | 0.024 | 0.001 | 0.005 | 0.001 | 0.001 | 0 | 0.0001 | 0 | 0.0001 | 0 | 338 | 451 | 38
26710 | B | 1282 | 1080 | 846 | 583 | 0.094 | 0.842 | 0.203 | 0.021 | 0.011 | 0.045 | 0.001 | 0.001 | 0.015 | 0.024 | 0.001 | 0.005 | 0.001 | 0.001 | 0 | 0.0001 | 0 | 0.0001 | 0 | 343 | 453 | 32
26830 | B | 1270 | 1080 | 842 | 582 | 0.094 | 0.842 | 0.203 | 0.021 | 0.011 | 0.045 | 0.001 | 0.001 | 0.015 | 0.024 | 0.001 | 0.005 | 0.001 | 0.001 | 0 | 0.0001 | 0 | 0.0001 | 0 | 340 | 452 | 34
26706 | B | 1276 | 1080 | 0 | 0 | 0.094 | 0.842 | 0.203 | 0.021 | 0.011 | 0.045 | 0.001 | 0.001 | 0.015 | 0.024 | 0.001 | 0.005 | 0.001 | 0.001 | 0 | 0.0001 | 0 | 0.0001 | 0 | 349 | 459 | 32
26600 | B | 1282 | 1080 | 848 | 582 | 0.094 | 0.842 | 0.203 | 0.021 | 0.011 | 0.045 | 0.001 | 0.001 | 0.015 | 0.024 | 0.001 | 0.005 | 0.001 | 0.001 | 0 | 0.0001 | 0 | 0.0001 | 0 | 348 | 458 | 33
28040 | Q235B | 1252 | 1040 | 877 | 634 | 0.1529 | 0.45 | 0.175 | 0.012 | 0.013 | 0.045 | 0.002 | 0.001 | 0.022 | 0.033 | 0.002 | 0.006 | 0.002 | 0.001 | 0.0031 | 0.0001 | 0 | 0.0001 | 0 | 301 | 439 | 34
28140 | Q235B | 1252 | 1040 | 872 | 633 | 0.1503 | 0.468 | 0.206 | 0.016 | 0.007 | 0.051 | 0.01 | 0.009 | 0.021 | 0.036 | 0.003 | 0.005 | 0.002 | 0.001 | 0.0046 | 0.0001 | 0 | 0.0001 | 0 | 357 | 471 | 32
28160 | Q235B | 1269 | 1060 | 884 | 634 | 0.1503 | 0.459 | 0.194 | 0.012 | 0.005 | 0.046 | 0.004 | 0.004 | 0.021 | 0.023 | 0.003 | 0.006 | 0.002 | 0.001 | 0.0067 | 0.0001 | 0 | 0.0003 | 0 | 349 | 472 | 36
23950 | Q235B | 1257 | 1060 | 881 | 634 | 0.1538 | 0.488 | 0.146 | 0.019 | 0.008 | 0.037 | 0.008 | 0.007 | 0.02 | 0.031 | 0.003 | 0.006 | 0.003 | 0.001 | 0.0046 | 0.0001 | 0 | 0.0003 | 0 | 332 | 462 | 33
28150 | Q235B | 1264 | 1060 | 0 | 0 | 0.1503 | 0.459 | 0.194 | 0.012 | 0.005 | 0.046 | 0.004 | 0.004 | 0.021 | 0.023 | 0.003 | 0.006 | 0.002 | 0.001 | 0.0067 | 0.0001 | 0 | 0.0003 | 0 | 365 | 481 | 32
28300 | Q235B | 1265 | 1060 | 877 | 635 | 0.146 | 0.45 | 0.2 | 0.019 | 0.01 | 0.052 | 0.026 | 0.022 | 0.018 | 0.032 | 0.001 | 0.008 | 0.001 | 0.001 | 0.0046 | 0.0002 | 0 | 0.0001 | 0 | 339 | 453 | 33
28120 | Q235B | 1271 | 1060 | 883 | 616 | 0.1538 | 0.488 | 0.146 | 0.019 | 0.008 | 0.037 | 0.008 | 0.007 | 0.02 | 0.031 | 0.003 | 0.006 | 0.003 | 0.001 | 0.0046 | 0.0001 | 0 | 0.0003 | 0 | 341 | 463 | 36
28250 | Q235B | 1260 | 1040 | 883 | 634 | 0.138 | 0.51 | 0.211 | 0.021 | 0.014 | 0.047 | 0.014 | 0.013 | 0.016 | 0.032 | 0.001 | 0.008 | 0.001 | 0.001 | 0.0034 | 0.0001 | 0 | 0.0001 | 0 | 315 | 455 | 33
27710 | Q235B | 1248 | 1040 | 878 | 633 | 0.1538 | 0.488 | 0.146 | 0.019 | 0.008 | 0.037 | 0.008 | 0.007 | 0.02 | 0.031 | 0.003 | 0.006 | 0.003 | 0.001 | 0.0046 | 0.0001 | 0 | 0.0003 | 0 | 315 | 449 | 31
28160 | Q235B | 1260 | 1040 | 880 | 634 | 0.146 | 0.45 | 0.2 | 0.019 | 0.01 | 0.052 | 0.026 | 0.022 | 0.018 | 0.032 | 0.001 | 0.008 | 0.001 | 0.001 | 0.0046 | 0.0002 | 0 | 0.0001 | 0 | 338 | 459 | 30
35240 | B | 1259 | 1060 | 840 | 590 | 0.144 | 0.758 | 0.19 | 0.019 | 0.016 | 0.053 | 0.001 | 0 | 0.018 | 0.025 | 0.001 | 0.005 | 0.001 | 0.001 | 0 | 0.0002 | 0 | 0.0001 | 0 | 313 | 461 | 32
35420 | B | 1265 | 1060 | 839 | 574 | 0.144 | 0.758 | 0.19 | 0.019 | 0.016 | 0.053 | 0.001 | 0 | 0.018 | 0.025 | 0.001 | 0.005 | 0.001 | 0.001 | 0 | 0.0002 | 0 | 0.0001 | 0 | 306 | 452 | 31
34940 | B | 1271 | 1060 | 841 | 576 | 0.144 | 0.758 | 0.19 | 0.019 | 0.016 | 0.053 | 0.001 | 0 | 0.018 | 0.025 | 0.001 | 0.005 | 0.001 | 0.001 | 0 | 0.0002 | 0 | 0.0001 | 0 | 306 | 448 | 31
35120 | B | 1259 | 1060 | 840 | 593 | 0.14 | 0.758 | 0.194 | 0.019 | 0.002 | 0.034 | 0.005 | 0.004 | 0.012 | 0.018 | 0.001 | 0.005 | 0.001 | 0.001 | 0.0039 | 0.0007 | 0 | 0.0001 | 0 | 306 | 468 | 30
34840 | B | 1265 | 1060 | 837 | 594 | 0.14 | 0.758 | 0.194 | 0.019 | 0.002 | 0.034 | 0.005 | 0.004 | 0.012 | 0.018 | 0.001 | 0.005 | 0.001 | 0.001 | 0.0039 | 0.0007 | 0 | 0.0001 | 0 | 313 | 458 | 38
35580 | B | 1268 | 1060 | 842 | 586 | 0.14 | 0.805 | 0.192 | 0.012 | 0.014 | 0.049 | 0.019 | 0.017 | 0.017 | 0.03 | 0.001 | 0.006 | 0.001 | 0.001 | 0 | 0.0003 | 0 | 0.0001 | 0 | 307 | 463 | 26
26490 | B | 1252 | 1060 | 840 | 599 | 0.14 | 0.805 | 0.192 | 0.012 | 0.014 | 0.049 | 0.019 | 0.017 | 0.017 | 0.03 | 0.001 | 0.006 | 0.001 | 0.001 | 0 | 0.0003 | 0 | 0.0001 | 0 | 322 | 461 | 31
35950 | B | 1265 | 1060 | 839 | 585 | 0.147 | 0.723 | 0.185 | 0.02 | 0.018 | 0.041 | 0.007 | 0.007 | 0.018 | 0.029 | 0.001 | 0.006 | 0.001 | 0.001 | 0 | 0.0004 | 0 | 0.0001 | 0 | 366 | 465 | 24
35960 | B | 1271 | 1060 | 837 | 591 | 0.14 | 0.758 | 0.183 | 0.018 | 0.014 | 0.036 | 0.006 | 0.004 | 0.012 | 0.023 | 0.001 | 0.005 | 0.001 | 0.001 | 0 | 0.0002 | 0 | 0.0001 | 0 | 306 | 452 | 32
35640 | B | 1259 | 1060 | 843 | 588 | 0.14 | 0.758 | 0.183 | 0.018 | 0.014 | 0.036 | 0.006 | 0.004 | 0.012 | 0.023 | 0.001 | 0.005 | 0.001 | 0.001 | 0 | 0.0002 | 0 | 0.0001 | 0 | 344 | 463 | 27
35880 | B | 1265 | 1060 | 841 | 587 | 0.14 | 0.758 | 0.183 | 0.018 | 0.014 | 0.036 | 0.006 | 0.004 | 0.012 | 0.023 | 0.001 | 0.005 | 0.001 | 0.001 | 0 | 0.0002 | 0 | 0.0001 | 0 | 343 | 458 | 31
35620 | B | 1271 | 1060 | 842 | 588 | 0.14 | 0.758 | 0.183 | 0.018 | 0.014 | 0.036 | 0.006 | 0.004 | 0.012 | 0.023 | 0.001 | 0.005 | 0.001 | 0.001 | 0 | 0.0002 | 0 | 0.0001 | 0 | 347 | 456 | 29
35790 | B | 1259 | 1060 | 842 | 589 | 0.14 | 0.758 | 0.183 | 0.018 | 0.014 | 0.036 | 0.006 | 0.004 | 0.012 | 0.023 | 0.001 | 0.005 | 0.001 | 0.001 | 0 | 0.0002 | 0 | 0.0001 | 0 | 324 | 456 | 27
35640 | B | 1265 | 1060 | 843 | 582 | 0.147 | 0.723 | 0.185 | 0.02 | 0.018 | 0.041 | 0.007 | 0.007 | 0.018 | 0.029 | 0.001 | 0.006 | 0.001 | 0.001 | 0 | 0.0004 | 0 | 0.0001 | 0 | 336 | 455 | 26
35840 | B | 1271 | 1060 | 843 | 590 | 0.147 | 0.723 | 0.185 | 0.02 | 0.018 | 0.041 | 0.007 | 0.007 | 0.018 | 0.029 | 0.001 | 0.006 | 0.001 | 0.001 | 0 | 0.0004 | 0 | 0.0001 | 0 | 344 | 466 | 27
35670 | B | 1263 | 1060 | 840 | 597 | 0.14 | 0.758 | 0.183 | 0.018 | 0.014 | 0.036 | 0.006 | 0.004 | 0.012 | 0.023 | 0.001 | 0.005 | 0.001 | 0.001 | 0 | 0.0002 | 0 | 0.0001 | 0 | 335 | 453 | 33
35680 | B | 1269 | 1060 | 841 | 579 | 0.14 | 0.758 | 0.183 | 0.018 | 0.014 | 0.036 | 0.006 | 0.004 | 0.012 | 0.023 | 0.001 | 0.005 | 0.001 | 0.001 | 0 | 0.0002 | 0 | 0.0001 | 0 | 334 | 452 | 31
35861 | B | 1275 | 1060 | 0 | 0 | 0.1341 | 0.784 | 0.186 | 0.01 | 0.015 | 0.04 | 0.002 | 0.001 | 0.023 | 0.026 | 0.003 | 0.005 | 0.002 | 0.001 | 0 | 0.0001 | 0 | 0.0004 | 0 | 331 | 454 | 29
35850 | B | 1263 | 1060 | 841 | 577 | 0.1341 | 0.784 | 0.186 | 0.01 | 0.015 | 0.04 | 0.002 | 0.001 | 0.023 | 0.026 | 0.003 | 0.005 | 0.002 | 0.001 | 0 | 0.0001 | 0 | 0.0004 | 0 | 342 | 459 | 30
35980 | B | 1269 | 1060 | 840 | 573 | 0.1341 | 0.784 | 0.186 | 0.01 | 0.015 | 0.04 | 0.002 | 0.001 | 0.023 | 0.026 | 0.003 | 0.005 | 0.002 | 0.001 | 0 | 0.0001 | 0 | 0.0004 | 0 | 312 | 454 | 31
35910 | B | 1275 | 1060 | 842 | 574 | 0.1341 | 0.784 | 0.186 | 0.01 | 0.015 | 0.04 | 0.002 | 0.001 | 0.023 | 0.026 | 0.003 | 0.005 | 0.002 | 0.001 | 0 | 0.0001 | 0 | 0.0004 | 0 | 310 | 464 | 23
35580 | B | 1263 | 1060 | 842 | 590 | 0.147 | 0.723 | 0.185 | 0.02 | 0.018 | 0.041 | 0.007 | 0.007 | 0.018 | 0.029 | 0.001 | 0.006 | 0.001 | 0.001 | 0 | 0.0004 | 0 | 0.0001 | 0 | 302 | 454 | 33
35890 | B | 1269 | 1060 | 842 | 577 | 0.147 | 0.723 | 0.185 | 0.02 | 0.018 | 0.041 | 0.007 | 0.007 | 0.018 | 0.029 | 0.001 | 0.006 | 0.001 | 0.001 | 0 | 0.0004 | 0 | 0.0001 | 0 | 315 | 459 | 29
35700 | B | 1275 | 1060 | 842 | 591 | 0.147 | 0.723 | 0.185 | 0.02 | 0.018 | 0.041 | 0.007 | 0.007 | 0.018 | 0.029 | 0.001 | 0.006 | 0.001 | 0.001 | 0 | 0.0004 | 0 | 0.0001 | 0 | 306 | 455 | 31
35750 | B | 1263 | 1060 | 843 | 593 | 0.141 | 0.75 | 0.205 | 0.02 | 0.014 | 0.04 | 0.007 | 0.004 | 0.014 | 0.026 | 0.001 | 0.006 | 0.001 | 0.001 | 0 | 0.0002 | 0 | 0.0001 | 0 | 311 | 464 | 35
35650 | B | 1269 | 1060 | 840 | 590 | 0.141 | 0.75 | 0.205 | 0.02 | 0.014 | 0.04 | 0.007 | 0.004 | 0.014 | 0.026 | 0.001 | 0.006 | 0.001 | 0.001 | 0 | 0.0002 | 0 | 0.0001 | 0 | 307 | 450 | 32
35910 | B | 1274 | 1060 | 845 | 595 | 0.147 | 0.723 | 0.185 | 0.02 | 0.018 | 0.041 | 0.007 | 0.007 | 0.018 | 0.029 | 0.001 | 0.006 | 0.001 | 0.001 | 0 | 0.0004 | 0 | 0.0001 | 0 | 314 | 460 | 31
35660 | B | 1262 | 1060 | 843 | 589 | 0.147 | 0.723 | 0.185 | 0.02 | 0.018 | 0.041 | 0.007 | 0.007 | 0.018 | 0.029 | 0.001 | 0.006 | 0.001 | 0.001 | 0 | 0.0004 | 0 | 0.0001 | 0 | 311 | 459 | 30
35700 | A | 1268 | 1060 | 842 | 618 | 0.141 | 0.75 | 0.205 | 0.02 | 0.014 | 0.04 | 0.007 | 0.004 | 0.014 | 0.026 | 0.001 | 0.006 | 0.001 | 0.001 | 0 | 0.0002 | 0 | 0.0001 | 0 | 333 | 461 | 30
35980 | A | 1274 | 1060 | 843 | 614 | 0.141 | 0.75 | 0.205 | 0.02 | 0.014 | 0.04 | 0.007 | 0.004 | 0.014 | 0.026 | 0.001 | 0.006 | 0.001 | 0.001 | 0 | 0.0002 | 0 | 0.0001 | 0 | 312 | 446 | 29
35700 | B | 1264 | 1060 | 841 | 595 | 0.141 | 0.75 | 0.205 | 0.02 | 0.014 | 0.04 | 0.007 | 0.004 | 0.014 | 0.026 | 0.001 | 0.006 | 0.001 | 0.001 | 0 | 0.0002 | 0 | 0.0001 | 0 | 315 | 454 | 33
36010 | B | 1270 | 1060 | 841 | 592 | 0.141 | 0.75 | 0.205 | 0.02 | 0.014 | 0.04 | 0.007 | 0.004 | 0.014 | 0.026 | 0.001 | 0.006 | 0.001 | 0.001 | 0 | 0.0002 | 0 | 0.0001 | 0 | 317 | 451 | 31
35680 | B | 1276 | 1060 | 842 | 593 | 0.141 | 0.75 | 0.205 | 0.02 | 0.014 | 0.04 | 0.007 | 0.004 | 0.014 | 0.026 | 0.001 | 0.006 | 0.001 | 0.001 | 0 | 0.0002 | 0 | 0.0001 | 0 | 323 | 460 | 28
35940 | B | 1264 | 1060 | 842 | 592 | 0.1495 | 0.708 | 0.2 | 0.023 | 0.014 | 0.038 | 0.001 | 0.001 | 0.019 | 0.03 | 0.003 | 0.005 | 0.002 | 0.001 | 0 | 0.0001 | 0 | 0.0003 | 0 | 320 | 460 | 34
35630 | B | 1270 | 1060 | 843 | 591 | 0.1495 | 0.708 | 0.2 | 0.023 | 0.014 | 0.038 | 0.001 | 0.001 | 0.019 | 0.03 | 0.003 | 0.005 | 0.002 | 0.001 | 0 | 0.0001 | 0 | 0.0003 | 0 | 332 | 469 | 33
35910 | B | 1276 | 1060 | 843 | 593 | 0.1495 | 0.708 | 0.2 | 0.023 | 0.014 | 0.038 | 0.001 | 0.001 | 0.019 | 0.03 | 0.003 | 0.005 | 0.002 | 0.001 | 0 | 0.0001 | 0 | 0.0003 | 0 | 315 | 468 | 34
35700 | B | 1264 | 1060 | 842 | 593 | 0.1495 | 0.708 | 0.2 | 0.023 | 0.014 | 0.038 | 0.001 | 0.001 | 0.019 | 0.03 | 0.003 | 0.005 | 0.002 | 0.001 | 0 | 0.0001 | 0 | 0.0003 | 0 | 315 | 470 | 31
35920 | B | 1270 | 1060 | 841 | 575 | 0.1495 | 0.708 | 0.2 | 0.023 | 0.014 | 0.038 | 0.001 | 0.001 | 0.019 | 0.03 | 0.003 | 0.005 | 0.002 | 0.001 | 0 | 0.0001 | 0 | 0.0003 | 0 | 332 | 471 | 29
35740 | B | 1276 | 1060 | 842 | 592 | 0.1495 | 0.708 | 0.2 | 0.023 | 0.014 | 0.038 | 0.001 | 0.001 | 0.019 | 0.03 | 0.003 | 0.005 | 0.002 | 0.001 | 0 | 0.0001 | 0 | 0.0003 | 0 | 346 | 480 | 27
35960 | B | 1264 | 1060 | 841 | 593 | 0.15 | 0.753 | 0.192 | 0.018 | 0.016 | 0.04 | 0.006 | 0.004 | 0.014 | 0.028 | 0.001 | 0.006 | 0.001 | 0.001 | 0 | 0.0001 | 0 | 0.0001 | 0 | 324 | 469 | 31
35990 | B | 1270 | 1060 | 841 | 591 | 0.15 | 0.753 | 0.192 | 0.018 | 0.016 | 0.04 | 0.006 | 0.004 | 0.014 | 0.028 | 0.001 | 0.006 | 0.001 | 0.001 | 0 | 0.0001 | 0 | 0.0001 | 0 | 331 | 471 | 26
35810 | B | 1276 | 1060 | 842 | 591 | 0.15 | 0.753 | 0.192 | 0.018 | 0.016 | 0.04 | 0.006 | 0.004 | 0.014 | 0.028 | 0.001 | 0.006 | 0.001 | 0.001 | 0 | 0.0001 | 0 | 0.0001 | 0 | 335 | 472 | 30
36000 | B | 1264 | 1060 | 842 | 590 | 0.15 | 0.753 | 0.192 | 0.018 | 0.016 | 0.04 | 0.006 | 0.004 | 0.014 | 0.028 | 0.001 | 0.006 | 0.001 | 0.001 | 0 | 0.0001 | 0 | 0.0001 | 0 | 328 | 483 | 32
35770 | B | 1270 | 1060 | 841 | 590 | 0.15 | 0.753 | 0.192 | 0.018 | 0.016 | 0.04 | 0.006 | 0.004 | 0.014 | 0.028 | 0.001 | 0.006 | 0.001 | 0.001 | 0 | 0.0001 | 0 | 0.0001 | 0 | 311 | 474 | 24
36010 | B | 1276 | 1060 | 844 | 591 | 0.15 | 0.753 | 0.192 | 0.018 | 0.016 | 0.04 | 0.006 | 0.004 | 0.014 | 0.028 | 0.001 | 0.006 | 0.001 | 0.001 | 0 | 0.0001 | 0 | 0.0001 | 0 | 327 | 472 | 27
35770 | B | 1264 | 1060 | 843 | 591 | 0.15 | 0.753 | 0.192 | 0.018 | 0.016 | 0.04 | 0.006 | 0.004 | 0.014 | 0.028 | 0.001 | 0.006 | 0.001 | 0.001 | 0 | 0.0001 | 0 | 0.0001 | 0 | 319 | 478 | 28
36010 | B | 1270 | 1060 | 843 | 575 | 0.15 | 0.753 | 0.192 | 0.018 | 0.016 | 0.04 | 0.006 | 0.004 | 0.014 | 0.028 | 0.001 | 0.006 | 0.001 | 0.001 | 0 | 0.0001 | 0 | 0.0001 | 0 | 330 | 477 | 24
36110 | B | 1276 | 1060 | 842 | 591 | 0.153 | 0.775 | 0.196 | 0.02 | 0.015 | 0.04 | 0.005 | 0.004 | 0.014 | 0.027 | 0.001 | 0.006 | 0.001 | 0.001 | 0 | 0.0001 | 0 | 0.0001 | 0 | 337 | 462 | 32
35970 | B | 1264 | 1060 | 843 | 408 | 0.153 | 0.775 | 0.196 | 0.02 | 0.015 | 0.04 | 0.005 | 0.004 | 0.014 | 0.027 | 0.001 | 0.006 | 0.001 | 0.001 | 0 | 0.0001 | 0 | 0.0001 | 0 | 317 | 461 | 33
36080 | B | 1270 | 1060 | 844 | 600 | 0.153 | 0.775 | 0.196 | 0.02 | 0.015 | 0.04 | 0.005 | 0.004 | 0.014 | 0.027 | 0.001 | 0.006 | 0.001 | 0.001 | 0 | 0.0001 | 0 | 0.0001 | 0 | 321 | 461 | 31
36000 | B | 1276 | 1060 | 844 | 595 | 0.153 | 0.775 | 0.196 | 0.02 | 0.015 | 0.04 | 0.005 | 0.004 | 0.014 | 0.027 | 0.001 | 0.006 | 0.001 | 0.001 | 0 | 0.0001 | 0 | 0.0001 | 0 | 314 | 465 | 32
36130 | B | 1264 | 1060 | 843 | 602 | 0.153 | 0.775 | 0.196 | 0.02 | 0.015 | 0.04 | 0.005 | 0.004 | 0.014 | 0.027 | 0.001 | 0.006 | 0.001 | 0.001 | 0 | 0.0001 | 0 | 0.0001 | 0 | 316 | 459 | 30
35940 | B | 1270 | 1060 | 842 | 592 | 0.153 | 0.775 | 0.196 | 0.02 | 0.015 | 0.04 | 0.005 | 0.004 | 0.014 | 0.027 | 0.001 | 0.006 | 0.001 | 0.001 | 0 | 0.0001 | 0 | 0.0001 | 0 | 323 | 464 | 35
36010 | B | 1276 | 1060 | 844 | 594 | 0.153 | 0.775 | 0.196 | 0.02 | 0.015 | 0.04 | 0.005 | 0.004 | 0.014 | 0.027 | 0.001 | 0.006 | 0.001 | 0.001 | 0 | 0.0001 | 0 | 0.0001 | 0 | 314 | 460 | 29
35861 | B | 1263 | 1060 | 0 | 0 | 0.1341 | 0.784 | 0.186 | 0.01 | 0.015 | 0.04 | 0.002 | 0.001 | 0.023 | 0.026 | 0.003 | 0.005 | 0.002 | 0.001 | 0 | 0.0001 | 0 | 0.0004 | 0 | 317 | 461 | 29
35880 | B | 1269 | 1060 | 839 | 576 | 0.1341 | 0.784 | 0.186 | 0.01 | 0.015 | 0.04 | 0.002 | 0.001 | 0.023 | 0.026 | 0.003 | 0.005 | 0.002 | 0.001 | 0 | 0.0001 | 0 | 0.0004 | 0 | 317 | 460 | 29
35640 | B | 1275 | 1060 | 844 | 577 | 0.1341 | 0.784 | 0.186 | 0.01 | 0.015 | 0.04 | 0.002 | 0.001 | 0.023 | 0.026 | 0.003 | 0.005 | 0.002 | 0.001 | 0 | 0.0001 | 0 | 0.0004 | 0 | 322 | 461 | 23
35960 | B | 1263 | 1060 | 844 | 592 | 0.153 | 0.775 | 0.196 | 0.02 | 0.015 | 0.04 | 0.005 | 0.004 | 0.014 | 0.027 | 0.001 | 0.006 | 0.001 | 0.001 | 0 | 0.0001 | 0 | 0.0001 | 0 | 314 | 466 | 35
35660 | B | 1268 | 1060 | 843 | 593 | 0.143 | 0.735 | 0.171 | 0.01 | 0.011 | 0.039 | 0.002 | 0.002 | 0.02 | 0.024 | 0.003 | 0.005 | 0.002 | 0.001 | 0 | 0.0001 | 0 | 0.0004 | 0 | 333 | 463 | 28
35690 | B | 1274 | 1060 | 843 | 594 | 0.143 | 0.735 | 0.171 | 0.01 | 0.011 | 0.039 | 0.002 | 0.002 | 0.02 | 0.024 | 0.003 | 0.005 | 0.002 | 0.001 | 0 | 0.0001 | 0 | 0.0004 | 0 | 312 | 457 | 31
35560 | B | 1262 | 1060 | 844 | 594 | 0.143 | 0.735 | 0.171 | 0.01 | 0.011 | 0.039 | 0.002 | 0.002 | 0.02 | 0.024 | 0.003 | 0.005 | 0.002 | 0.001 | 0 | 0.0001 | 0 | 0.0004 | 0 | 325 | 453 | 31
35700 | B | 1268 | 1060 | 839 | 581 | 0.143 | 0.735 | 0.171 | 0.01 | 0.011 | 0.039 | 0.002 | 0.002 | 0.02 | 0.024 | 0.003 | 0.005 | 0.002 | 0.001 | 0 | 0.0001 | 0 | 0.0004 | 0 | 334 | 459 | 31
35580 | B | 1274 | 1060 | 844 | 582 | 0.143 | 0.735 | 0.171 | 0.01 | 0.011 | 0.039 | 0.002 | 0.002 | 0.02 | 0.024 | 0.003 | 0.005 | 0.002 | 0.001 | 0 | 0.0001 | 0 | 0.0004 | 0 | 326 | 455 | 30
36430 | B | 1268 | 1070 | 872 | 614 | 0.14 | 0.805 | 0.192 | 0.012 | 0.014 | 0.049 | 0.019 | 0.017 | 0.017 | 0.03 | 0.001 | 0.006 | 0.001 | 0.001 | 0 | 0.0003 | 0 | 0.0001 | 0 | 295 | 442 | 35
35860 | B | 1276 | 1070 | 868 | 613 | 0.14 | 0.805 | 0.192 | 0.012 | 0.014 | 0.049 | 0.019 | 0.017 | 0.017 | 0.03 | 0.001 | 0.006 | 0.001 | 0.001 | 0 | 0.0003 | 0 | 0.0001 | 0 | 341 | 465 | 31
21960 | Q235B | 1257 | 1060 | 877 | 632 | 0.1535 | 0.472 | 0.197 | 0.019 | 0.018 | 0.038 | 0.003 | 0.002 | 0.021 | 0.026 | 0.003 | 0.006 | 0.002 | 0.001 | 0.0023 | 0.0002 | 0 | 0.0003 | 0 | 321 | 456 | 31
28140 | Q235B | 1258 | 1040 | 874 | 636 | 0.1637 | 0.471 | 0.151 | 0.012 | 0.012 | 0.037 | 0.001 | 0.001 | 0.019 | 0.022 | 0.002 | 0.005 | 0.002 | 0.001 | 0.0034 | 0.0001 | 0 | 0.0001 | 0 | 303 | 440 | 33
28250 | Q235B | 1242 | 1040 | 861 | 632 | 0.1503 | 0.468 | 0.206 | 0.016 | 0.007 | 0.051 | 0.01 | 0.009 | 0.021 | 0.036 | 0.003 | 0.005 | 0.002 | 0.001 | 0.0046 | 0.0001 | 0 | 0.0001 | 0 | 333 | 466 | 31
21950 | Q235B | 1248 | 1040 | 861 | 634 | 0.1535 | 0.472 | 0.197 | 0.019 | 0.018 | 0.038 | 0.003 | 0.002 | 0.021 | 0.026 | 0.003 | 0.006 | 0.002 | 0.001 | 0.0023 | 0.0002 | 0 | 0.0003 | 0 | 314 | 448 | 37
35127 | B | 1271 | 1060 | 0 | 0 | 0.14 | 0.758 | 0.194 | 0.019 | 0.002 | 0.034 | 0.005 | 0.004 | 0.012 | 0.018 | 0.001 | 0.005 | 0.001 | 0.001 | 0.0039 | 0.0007 | 0 | 0.0001 | 0 | 311 | 459 | 29
35270 | B | 1259 | 1060 | 843 | 587 | 0.14 | 0.758 | 0.194 | 0.019 | 0.002 | 0.034 | 0.005 | 0.004 | 0.012 | 0.018 | 0.001 | 0.005 | 0.001 | 0.001 | 0.0039 | 0.0007 | 0 | 0.0001 | 0 | 317 | 460 | 27
34970 | B | 1265 | 1060 | 833 | 593 | 0.14 | 0.758 | 0.194 | 0.019 | 0.002 | 0.034 | 0.005 | 0.004 | 0.012 | 0.018 | 0.001 | 0.005 | 0.001 | 0.001 | 0.0039 | 0.0007 | 0 | 0.0001 | 0 | 317 | 458 | 33
36160 | B | 1274 | 1060 | 838 | 592 | 0.152 | 0.814 | 0.178 | 0.013 | 0.009 | 0.047 | 0.001 | 0.001 | 0.017 | 0.028 | 0.001 | 0.005 | 0.001 | 0.001 | 0 | 0.0001 | 0 | 0.0001 | 0 | 325 | 482 | 34
36030 | B | 1262 | 1060 | 839 | 594 | 0.147 | 0.755 | 0.197 | 0.013 | 0.002 | 0.028 | 0.003 | 0.002 | 0.012 | 0.018 | 0.02 | 0.005 | 0.001 | 0.001 | 0 | 0.0003 | 0 | 0.0001 | 0 | 329 | 487 | 30
36150 | B | 1268 | 1060 | 834 | 592 | 0.147 | 0.755 | 0.197 | 0.013 | 0.002 | 0.028 | 0.003 | 0.002 | 0.012 | 0.018 | 0.02 | 0.005 | 0.001 | 0.001 | 0 | 0.0003 | 0 | 0.0001 | 0 | 323 | 461 | 26
35180 | X70M | 1250 | 1030 | 810 | 475 | 0.046 | 1.499 | 0.236 | 0.015 | 0.0015 | 0.041 | 0.036 | 0.032 | 0.015 | 0.245 | 0.014 | 0.003 | 0.051 | 0.0581 | 0.0025 | 0.0015 | 0 | 0.0001 | 0 | 534 | 613 | 37
35520 | X70M | 1244 | 1030 | 809 | 479 | 0.056 | 1.51 | 0.245 | 0.008 | 0.001 | 0.035 | 0.042 | 0.041 | 0.015 | 0.243 | 0.014 | 0.003 | 0.052 | 0.0617 | 0.0042 | 0.0019 | 0 | 0.0001 | 0 | 556 | 627 | 41
35460 | X70M | 1250 | 1030 | 807 | 478 | 0.053 | 1.516 | 0.243 | 0.013 | 0.001 | 0.039 | 0.035 | 0.03 | 0.019 | 0.246 | 0.015 | 0.003 | 0.053 | 0.057 | 0.0036 | 0.0019 | 0 | 0.0002 | 0 | 585 | 649 | 37
35090 | X70M | 1244 | 1030 | 808 | 474 | 0.054 | 1.525 | 0.243 | 0.009 | 0.0009 | 0.041 | 0.024 | 0.024 | 0.014 | 0.25 | 0.013 | 0.001 | 0.052 | 0.0614 | 0.0033 | 0.0018 | 0 | 0.0001 | 0 | 580 | 642 | 37
35410 | X70M | 1238 | 1030 | 809 | 471 | 0.044 | 1.502 | 0.247 | 0.011 | 0.0015 | 0.039 | 0.041 | 0.041 | 0.015 | 0.244 | 0.014 | 0.002 | 0.051 | 0.0581 | 0.0034 | 0.0015 | 0 | 0.0001 | 0 | 545 | 614 | 38
28100 | Q235B | 1270 | 1060 | 886 | 634 | 0.158 | 0.471 | 0.181 | 0.016 | 0.025 | 0.044 | 0.024 | 0.022 | 0.021 | 0.028 | 0.003 | 0.005 | 0.002 | 0.001 | 0.0046 | 0.0001 | 0 | 0.0002 | 0 | 324 | 462 | 36
28030 | Q235B | 1259 | 1060 | 885 | 635 | 0.158 | 0.471 | 0.181 | 0.016 | 0.025 | 0.044 | 0.024 | 0.022 | 0.021 | 0.028 | 0.003 | 0.005 | 0.002 | 0.001 | 0.0046 | 0.0001 | 0 | 0.0002 | 0 | 319 | 455 | 36
27970 | Q235B | 1262 | 1060 | 874 | 635 | 0.158 | 0.471 | 0.181 | 0.016 | 0.025 | 0.044 | 0.024 | 0.022 | 0.021 | 0.028 | 0.003 | 0.005 | 0.002 | 0.001 | 0.0046 | 0.0001 | 0 | 0.0002 | 0 | 334 | 461 | 28
27960 | Q235B | 1246 | 1040 | 876 | 613 | 0.158 | 0.471 | 0.181 | 0.016 | 0.025 | 0.044 | 0.024 | 0.022 | 0.021 | 0.028 | 0.003 | 0.005 | 0.002 | 0.001 | 0.0046 | 0.0001 | 0 | 0.0002 | 0 | 302 | 443 | 29
28210 | Q235B | 1246 | 1040 | 879 | 0 | 0.1637 | 0.471 | 0.151 | 0.012 | 0.012 | 0.037 | 0.001 | 0.001 | 0.019 | 0.022 | 0.002 | 0.005 | 0.002 | 0.001 | 0.0034 | 0.0001 | 0 | 0.0001 | 0 | 296 | 427 | 30
35127 | B | 1265 | 1060 | 0 | 0 | 0.136 | 0.743 | 0.2 | 0.016 | 0.009 | 0.035 | 0.001 | 0.001 | 0.013 | 0.021 | 0.001 | 0.005 | 0.001 | 0.001 | 0 | 0.0001 | 0 | 0.0001 | 0 | 333 | 452 | 34
35120 | B | 1271 | 1060 | 845 | 590 | 0.136 | 0.743 | 0.2 | 0.016 | 0.009 | 0.035 | 0.001 | 0.001 | 0.013 | 0.021 | 0.001 | 0.005 | 0.001 | 0.001 | 0 | 0.0001 | 0 | 0.0001 | 0 | 332 | 459 | 31
34890 | B | 1259 | 1060 | 836 | 588 | 0.136 | 0.743 | 0.2 | 0.016 | 0.009 | 0.035 | 0.001 | 0.001 | 0.013 | 0.021 | 0.001 | 0.005 | 0.001 | 0.001 | 0 | 0.0001 | 0 | 0.0001 | 0 | 349 | 473 | 30
27460 | Q235B | 1272 | 1060 | 875 | 632 | 0.146 | 0.505 | 0.235 | 0.022 | 0.014 | 0.057 | 0.001 | 0.001 | 0.019 | 0.03 | 0.001 | 0.007 | 0.001 | 0.001 | 0.003 | 0.0002 | 0 | 0.0001 | 0 | 309 | 442 | 29
28060 | Q235B | 1268 | 1060 | 882 | 635 | 0.1701 | 0.492 | 0.171 | 0.019 | 0.02 | 0.037 | 0.001 | 0.001 | 0.02 | 0.023 | 0.003 | 0.005 | 0.003 | 0.001 | 0.0031 | 0.0001 | 0 | 0.0003 | 0 | 331 | 464 | 33
27990 | Q235B | 1252 | 1040 | 877 | 634 | 0.1701 | 0.492 | 0.171 | 0.019 | 0.02 | 0.037 | 0.001 | 0.001 | 0.02 | 0.023 | 0.003 | 0.005 | 0.003 | 0.001 | 0.0031 | 0.0001 | 0 | 0.0003 | 0 | 310 | 458 | 32
35127 | B | 1265 | 1060 | 0 | 0 | 0.1475 | 0.786 | 0.191 | 0.014 | 0.016 | 0.03 | 0.006 | 0.006 | 0.013 | 0.019 | 0.003 | 0.005 | 0.002 | 0.001 | 0 | 0.0001 | 0 | 0.0003 | 0 | 330 | 473 | 31
35127 | B | 1271 | 1060 | 0 | 0 | 0.1475 | 0.786 | 0.191 | 0.014 | 0.016 | 0.03 | 0.006 | 0.006 | 0.013 | 0.019 | 0.003 | 0.005 | 0.002 | 0.001 | 0 | 0.0001 | 0 | 0.0003 | 0 | 332 | 484 | 23
35270 | B | 1259 | 1060 | 841 | 593 | 0.14 | 0.758 | 0.194 | 0.019 | 0.002 | 0.034 | 0.005 | 0.004 | 0.012 | 0.018 | 0.001 | 0.005 | 0.001 | 0.001 | 0.0039 | 0.0007 | 0 | 0.0001 | 0 | 332 | 470 | 29
35127 | B | 1265 | 1060 | 0 | 0 | 0.14 | 0.758 | 0.194 | 0.019 | 0.002 | 0.034 | 0.005 | 0.004 | 0.012 | 0.018 | 0.001 | 0.005 | 0.001 | 0.001 | 0.0039 | 0.0007 | 0 | 0.0001 | 0 | 328 | 472 | 29
35870 | B | 1275 | 1060 | 839 | 592 | 0.1367 | 0.745 | 0.193 | 0.018 | 0.017 | 0.052 | 0.041 | 0.04 | 0.02 | 0.028 | 0.003 | 0.005 | 0.002 | 0.001 | 0 | 0.0001 | 0 | 0.0001 | 0 | 323 | 473 | 34
36050 | B | 1263 | 1060 | 839 | 595 | 0.1367 | 0.745 | 0.193 | 0.018 | 0.017 | 0.052 | 0.041 | 0.04 | 0.02 | 0.028 | 0.003 | 0.005 | 0.002 | 0.001 | 0 | 0.0001 | 0 | 0.0001 | 0 | 323 | 472 | 31
36041 | B | 1269 | 1060 | 0 | 0 | 0.1477 | 0.777 | 0.199 | 0.018 | 0.006 | 0.042 | 0.007 | 0.007 | 0.015 | 0.024 | 0.003 | 0.005 | 0.002 | 0.001 | 0 | 0.0004 | 0 | 0.0001 | 0 | 335 | 484 | 32
36120 | B | 1275 | 1060 | 840 | 579 | 0.1477 | 0.777 | 0.199 | 0.018 | 0.006 | 0.042 | 0.007 | 0.007 | 0.015 | 0.024 | 0.003 | 0.005 | 0.002 | 0.001 | 0 | 0.0004 | 0 | 0.0001 | 0 | 345 | 479 | 27
36170 | B | 1263 | 1060 | 839 | 596 | 0.1477 | 0.777 | 0.199 | 0.018 | 0.006 | 0.042 | 0.007 | 0.007 | 0.015 | 0.024 | 0.003 | 0.005 | 0.002 | 0.001 | 0 | 0.0004 | 0 | 0.0001 | 0 | 339 | 480 | 30
36050 | B | 1269 | 1060 | 840 | 594 | 0.1477 | 0.777 | 0.199 | 0.018 | 0.006 | 0.042 | 0.007 | 0.007 | 0.015 | 0.024 | 0.003 | 0.005 | 0.002 | 0.001 | 0 | 0.0004 | 0 | 0.0001 | 0 | 339 | 487 | 32
35880 | B | 1274 | 1060 | 842 | 588 | 0.1367 | 0.745 | 0.193 | 0.018 | 0.017 | 0.052 | 0.041 | 0.04 | 0.02 | 0.028 | 0.003 | 0.005 | 0.002 | 0.001 | 0 | 0.0001 | 0 | 0.0001 | 0 | 311 | 451 | 30
36070 | B | 1262 | 1060 | 840 | 589 | 0.1367 | 0.745 | 0.193 | 0.018 | 0.017 | 0.052 | 0.041 | 0.04 | 0.02 | 0.028 | 0.003 | 0.005 | 0.002 | 0.001 | 0 | 0.0001 | 0 | 0.0001 | 0 | 314 | 455 | 31
35850 | B | 1268 | 1060 | 840 | 573 | 0.1367 | 0.745 | 0.193 | 0.018 | 0.017 | 0.052 | 0.041 | 0.04 | 0.02 | 0.028 | 0.003 | 0.005 | 0.002 | 0.001 | 0 | 0.0001 | 0 | 0.0001 | 0 | 317 | 453 | 27
36090 | B | 1274 | 1060 | 840 | 592 | 0.1507 | 0.753 | 0.193 | 0.014 | 0.012 | 0.039 | 0.002 | 0.002 | 0.016 | 0.021 | 0.003 | 0.005 | 0.002 | 0.001 | 0 | 0.0001 | 0 | 0.0001 | 0 | 328 | 466 | 27
36190 | B | 1262 | 1060 | 841 | 589 | 0.1477 | 0.777 | 0.199 | 0.018 | 0.006 | 0.042 | 0.007 | 0.007 | 0.015 | 0.024 | 0.003 | 0.005 | 0.002 | 0.001 | 0 | 0.0004 | 0 | 0.0001 | 0 | 322 | 462 | 27
36070 | B | 1268 | 1060 | 840 | 581 | 0.1477 | 0.777 | 0.199 | 0.018 | 0.006 | 0.042 | 0.007 | 0.007 | 0.015 | 0.024 | 0.003 | 0.005 | 0.002 | 0.001 | 0 | 0.0004 | 0 | 0.0001 | 0 | 329 | 468 | 30
36000 | B | 1274 | 1060 | 839 | 597 | 0.1477 | 0.777 | 0.199 | 0.018 | 0.006 | 0.042 | 0.007 | 0.007 | 0.015 | 0.024 | 0.003 | 0.005 | 0.002 | 0.001 | 0 | 0.0004 | 0 | 0.0001 | 0 | 331 | 464 | 30
35490 | B | 1259 | 1060 | 840 | 595 | 0.144 | 0.758 | 0.19 | 0.019 | 0.016 | 0.053 | 0.001 | 0 | 0.018 | 0.025 | 0.001 | 0.005 | 0.001 | 0.001 | 0 | 0.0002 | 0 | 0.0001 | 0 | 304 | 451 | 33
35260 | B | 1265 | 1060 | 837 | 593 | 0.144 | 0.758 | 0.19 | 0.019 | 0.016 | 0.053 | 0.001 | 0 | 0.018 | 0.025 | 0.001 | 0.005 | 0.001 | 0.001 | 0 | 0.0002 | 0 | 0.0001 | 0 | 299 | 449 | 34
35350 | B | 1271 | 1060 | 841 | 595 | 0.144 | 0.758 | 0.19 | 0.019 | 0.016 | 0.053 | 0.001 | 0 | 0.018 | 0.025 | 0.001 | 0.005 | 0.001 | 0.001 | 0 | 0.0002 | 0 | 0.0001 | 0 | 285 | 450 | 37
35190 | B | 1259 | 1060 | 838 | 595 | 0.144 | 0.758 | 0.19 | 0.019 | 0.016 | 0.053 | 0.001 | 0 | 0.018 | 0.025 | 0.001 | 0.005 | 0.001 | 0.001 | 0 | 0.0002 | 0 | 0.0001 | 0 | 322 | 448 | 32
35127 | B | 1265 | 1060 | 0 | 0 | 0.144 | 0.758 | 0.19 | 0.019 | 0.016 | 0.053 | 0.001 | 0 | 0.018 | 0.025 | 0.001 | 0.005 | 0.001 | 0.001 | 0 | 0.0002 | 0 | 0.0001 | 0 | 297 | 453 | 32
30140 | B | 1274 | 1060 | 840 | 594 | 0.1507 | 0.753 | 0.193 | 0.014 | 0.012 | 0.039 | 0.002 | 0.002 | 0.016 | 0.021 | 0.003 | 0.005 | 0.002 | 0.001 | 0 | 0.0001 | 0 | 0.0001 | 0 | 344 | 471 | 32
32300 | B | 1262 | 1060 | 839 | 593 | 0.1507 | 0.753 | 0.193 | 0.014 | 0.012 | 0.039 | 0.002 | 0.002 | 0.016 | 0.021 | 0.003 | 0.005 | 0.002 | 0.001 | 0 | 0.0001 | 0 | 0.0001 | 0 | 335 | 469 | 33
35250 | B | 1269 | 1060 | 837 | 594 | 0.143 | 0.735 | 0.171 | 0.01 | 0.011 | 0.039 | 0.002 | 0.002 | 0.02 | 0.024 | 0.003 | 0.005 | 0.002 | 0.001 | 0 | 0.0001 | 0 | 0.0004 | 0 | 328 | 462 | 29
35000 | B | 1275 | 1060 | 844 | 591 | 0.143 | 0.735 | 0.171 | 0.01 | 0.011 | 0.039 | 0.002 | 0.002 | 0.02 | 0.024 | 0.003 | 0.005 | 0.002 | 0.001 | 0 | 0.0001 | 0 | 0.0004 | 0 | 346 | 472 | 31
35170 | B | 1261 | 1060 | 839 | 577 | 0.14 | 0.805 | 0.192 | 0.012 | 0.014 | 0.049 | 0.019 | 0.017 | 0.017 | 0.03 | 0.001 | 0.006 | 0.001 | 0.001 | 0 | 0.0003 | 0 | 0.0001 | 0 | 296 | 457 | 35
31690 | B | 1267 | 1060 | 839 | 577 | 0.14 | 0.805 | 0.192 | 0.012 | 0.014 | 0.049 | 0.019 | 0.017 | 0.017 | 0.03 | 0.001 | 0.006 | 0.001 | 0.001 | 0 | 0.0003 | 0 | 0.0001 | 0 | 343 | 461 | 31
36100 | B | 1274 | 1060 | 842 | 595 | 0.13 | 0.721 | 0.165 | 0.017 | 0.012 | 0.053 | 0.001 | 0.001 | 0.019 | 0.026 | 0.001 | 0.006 | 0.001 | 0.001 | 0 | 0.0002 | 0 | 0.0001 | 0 | 333 | 468 | 33
35220 | B | 1259 | 1060 | 843 | 597 | 0.1475 | 0.786 | 0.191 | 0.014 | 0.016 | 0.03 | 0.006 | 0.006 | 0.013 | 0.019 | 0.003 | 0.005 | 0.002 | 0.001 | 0 | 0.0001 | 0 | 0.0003 | 0 | 313 | 469 | 32
35010 | B | 1265 | 1060 | 837 | 596 | 0.1475 | 0.786 | 0.191 | 0.014 | 0.016 | 0.03 | 0.006 | 0.006 | 0.013 | 0.019 | 0.003 | 0.005 | 0.002 | 0.001 | 0 | 0.0001 | 0 | 0.0003 | 0 | 308 | 475 | 33
35260 | B | 1271 | 1060 | 843 | 584 | 0.1475 | 0.786 | 0.191 | 0.014 | 0.016 | 0.03 | 0.006 | 0.006 | 0.013 | 0.019 | 0.003 | 0.005 | 0.002 | 0.001 | 0 | 0.0001 | 0 | 0.0003 | 0 | 346 | 475 | 31
35010 | B | 1259 | 1060 | 844 | 595 | 0.1475 | 0.786 | 0.191 | 0.014 | 0.016 | 0.03 | 0.006 | 0.006 | 0.013 | 0.019 | 0.003 | 0.005 | 0.002 | 0.001 | 0 | 0.0001 | 0 | 0.0003 | 0 | 310 | 477 | 30
35260 | B | 1265 | 1060 | 837 | 598 | 0.1475 | 0.786 | 0.191 | 0.014 | 0.016 | 0.03 | 0.006 | 0.006 | 0.013 | 0.019 | 0.003 | 0.005 | 0.002 | 0.001 | 0 | 0.0001 | 0 | 0.0003 | 0 | 337 | 466 | 31
29270 | B | 1270 | 1060 | 844 | 588 | 0.1507 | 0.753 | 0.193 | 0.014 | 0.012 | 0.039 | 0.002 | 0.002 | 0.016 | 0.021 | 0.003 | 0.005 | 0.002 | 0.001 | 0 | 0.0001 | 0 | 0.0001 | 0 | 351 | 463 | 28
27300 | B | 1258 | 1060 | 843 | 597 | 0.1507 | 0.753 | 0.193 | 0.014 | 0.012 | 0.039 | 0.002 | 0.002 | 0.016 | 0.021 | 0.003 | 0.005 | 0.002 | 0.001 | 0 | 0.0001 | 0 | 0.0001 | 0 | 332 | 460 | 31
35300 | B | 1265 | 1060 | 843 | 0 | 0.136 | 0.743 | 0.2 | 0.016 | 0.009 | 0.035 | 0.001 | 0.001 | 0.013 | 0.021 | 0.001 | 0.005 | 0.001 | 0.001 | 0 | 0.0001 | 0 | 0.0001 | 0 | 344 | 451 | 32
35030 | B | 1271 | 1060 | 843 | 597 | 0.136 | 0.743 | 0.2 | 0.016 | 0.009 | 0.035 | 0.001 | 0.001 | 0.013 | 0.021 | 0.001 | 0.005 | 0.001 | 0.001 | 0 | 0.0001 | 0 | 0.0001 | 0 | 311 | 462 | 33
35280 | B | 1259 | 1060 | 846 | 577 | 0.136 | 0.743 | 0.2 | 0.016 | 0.009 | 0.035 | 0.001 | 0.001 | 0.013 | 0.021 | 0.001 | 0.005 | 0.001 | 0.001 | 0 | 0.0001 | 0 | 0.0001 | 0 | 308 | 457 | 30
34990 | B | 1265 | 1060 | 836 | 597 | 0.136 | 0.743 | 0.2 | 0.016 | 0.009 | 0.035 | 0.001 | 0.001 | 0.013 | 0.021 | 0.001 | 0.005 | 0.001 | 0.001 | 0 | 0.0001 | 0 | 0.0001 | 0 | 281 | 454 | 35
35270 | B | 1271 | 1060 | 844 | 597 | 0.136 | 0.743 | 0.2 | 0.016 | 0.009 | 0.035 | 0.001 | 0.001 | 0.013 | 0.021 | 0.001 | 0.005 | 0.001 | 0.001 | 0 | 0.0001 | 0 | 0.0001 | 0 | 294 | 455 | 37
35240 | B | 1259 | 1060 | 843 | 596 | 0.145 | 0.865 | 0.186 | 0.021 | 0.005 | 0.048 | 0.001 | 0.001 | 0.017 | 0.025 | 0.001 | 0.005 | 0.001 | 0.001 | 0 | 0.0001 | 0 | 0.0001 | 0 | 334 | 465 | 34
34970 | B | 1265 | 1060 | 835 | 597 | 0.145 | 0.865 | 0.186 | 0.021 | 0.005 | 0.048 | 0.001 | 0.001 | 0.017 | 0.025 | 0.001 | 0.005 | 0.001 | 0.001 | 0 | 0.0001 | 0 | 0.0001 | 0 | 360 | 485 | 29
35230 | B | 1271 | 1060 | 844 | 584 | 0.145 | 0.865 | 0.186 | 0.021 | 0.005 | 0.048 | 0.001 | 0.001 | 0.017 | 0.025 | 0.001 | 0.005 | 0.001 | 0.001 | 0 | 0.0001 | 0 | 0.0001 | 0 | 342 | 488 | 29
34990 | B | 1259 | 1060 | 843 | 596 | 0.145 | 0.865 | 0.186 | 0.021 | 0.005 | 0.048 | 0.001 | 0.001 | 0.017 | 0.025 | 0.001 | 0.005 | 0.001 | 0.001 | 0 | 0.0001 | 0 | 0.0001 | 0 | 356 | 497 | 31
35260 | B | 1265 | 1060 | 840 | 616 | 0.145 | 0.865 | 0.186 | 0.021 | 0.005 | 0.048 | 0.001 | 0.001 | 0.017 | 0.025 | 0.001 | 0.005 | 0.001 | 0.001 | 0 | 0.0001 | 0 | 0.0001 | 0 | 345 | 483 | 29
28980 | WL510 | 1257 | 1060 | 863 | 578 | 0.092 | 1.417 | 0.194 | 0.018 | 0.003 | 0.047 | 0.031 | 0.029 | 0.016 | 0.035 | 0.017 | 0.003 | 0.001 | 0.0256 | 0 | 0.0005 | 0 | 0.0001 | 0 | 489 | 586 | 27
28820 | WL510 | 1263 | 1060 | 855 | 584 | 0.092 | 1.417 | 0.194 | 0.018 | 0.003 | 0.047 | 0.031 | 0.029 | 0.016 | 0.035 | 0.017 | 0.003 | 0.001 | 0.0256 | 0 | 0.0005 | 0 | 0.0001 | 0 | 496 | 591 | 28
29020 | WL510 | 1269 | 1060 | 861 | 585 | 0.093 | 1.424 | 0.199 | 0.014 | 0.003 | 0.044 | 0.041 | 0.04 | 0.02 | 0.026 | 0.018 | 0.006 | 0.003 | 0.0235 | 0 | 0.0007 | 0 | 0.0004 | 0 | 476 | 564 | 29
29070 | WL510 | 1257 | 1060 | 860 | 581 | 0.0985 | 1.448 | 0.236 | 0.017 | 0.001 | 0.043 | 0.034 | 0.033 | 0.02 | 0.028 | 0.015 | 0.006 | 0.003 | 0.0244 | 0 | 0.0003 | 0 | 0.0003 | 0 | 487 | 573 | 30
27330 | Q345B | 1243 | 1040 | 838 | 568 | 0.144 | 1.468 | 0.302 | 0.021 | 0.006 | 0.043 | 0.018 | 0.017 | 0.015 | 0.028 | 0.002 | 0.001 | 0.001 | 0.001 | 0.0036 | 0.0003 | 0 | 0.0001 | 0 | 425 | 561 | 26
26240 | Q345B | 1246 | 1040 | 830 | 564 | 0.156 | 1.46 | 0.296 | 0.02 | 0.016 | 0.042 | 0.016 | 0.015 | 0.015 | 0.035 | 0.002 | 0.002 | 0.001 | 0.001 | 0.0037 | 0.0003 | 0 | 0.0002 | 0 | 417 | 560 | 23
27930 | Q345B | 1243 | 1040 | 839 | 568 | 0.1597 | 1.484 | 0.288 | 0.016 | 0.012 | 0.047 | 0.006 | 0.006 | 0.02 | 0.024 | 0.005 | 0.005 | 0.004 | 0.0011 | 0.0062 | 0.0001 | 0 | 0.0004 | 0 | 514 | 637 | 13
27930 | Q345B | 1243 | 1040 | 839 | 568 | 0.1597 | 1.484 | 0.288 | 0.016 | 0.012 | 0.047 | 0.006 | 0.006 | 0.02 | 0.024 | 0.005 | 0.005 | 0.004 | 0.0011 | 0.0062 | 0.0001 | 0 | 0.0004 | 0 | 508 | 626 | 15
27930 | Q345B | 1243 | 1040 | 839 | 568 | 0.1597 | 1.484 | 0.288 | 0.016 | 0.012 | 0.047 | 0.006 | 0.006 | 0.02 | 0.024 | 0.005 | 0.005 | 0.004 | 0.0011 | 0.0062 | 0.0001 | 0 | 0.0004 | 0 | 479 | 622 | 19
28490 | Q345B | 1249 | 1040 | 834 | 568 | 0.1597 | 1.484 | 0.288 | 0.016 | 0.012 | 0.047 | 0.006 | 0.006 | 0.02 | 0.024 | 0.005 | 0.005 | 0.004 | 0.0011 | 0.0062 | 0.0001 | 0 | 0.0004 | 0 | 424 | 564 | 25
28600 | Q345B | 1255 | 1040 | 838 | 567 | 0.1597 | 1.484 | 0.288 | 0.016 | 0.012 | 0.047 | 0.006 | 0.006 | 0.02 | 0.024 | 0.005 | 0.005 | 0.004 | 0.0011 | 0.0062 | 0.0001 | 0 | 0.0004 | 0 | 447 | 583 | 22
28440 | Q345B | 1243 | 1040 | 840 | 570 | 0.1597 | 1.484 | 0.288 | 0.016 | 0.012 | 0.047 | 0.006 | 0.006 | 0.02 | 0.024 | 0.005 | 0.005 | 0.004 | 0.0011 | 0.0062 | 0.0001 | 0 | 0.0004 | 0 | 432 | 591 | 22
26370 | Q345B | 1253 | 1040 | 838 | 567 | 0.165 | 1.496 | 0.259 | 0.014 | 0.017 | 0.041 | 0.006 | 0.006 | 0.015 | 0.027 | 0.001 | 0.001 | 0.001 | 0.001 | 0.0039 | 0.0001 | 0 | 0.0002 | 0 | 444 | 577 | 24
24880 | Q345B | 1249 | 1040 | 831 | 569 | 0.144 | 1.468 | 0.302 | 0.021 | 0.006 | 0.043 | 0.018 | 0.017 | 0.015 | 0.028 | 0.002 | 0.001 | 0.001 | 0.001 | 0.0036 | 0.0003 | 0 | 0.0001 | 0 | 414 | 563 | 25
26230 | Q345B | 1241 | 1040 | 844 | 567 | 0.156 | 1.46 | 0.296 | 0.02 | 0.016 | 0.042 | 0.016 | 0.015 | 0.015 | 0.035 | 0.002 | 0.002 | 0.001 | 0.001 | 0.0037 | 0.0003 | 0 | 0.0002 | 0 | 446 | 592 | 21
26350 | Q345B | 1247 | 1040 | 842 | 563 | 0.156 | 1.46 | 0.296 | 0.02 | 0.016 | 0.042 | 0.016 | 0.015 | 0.015 | 0.035 | 0.002 | 0.002 | 0.001 | 0.001 | 0.0037 | 0.0003 | 0 | 0.0002 | 0 | 429 | 568 | 24
28470 | Q345B | 1254 | 1040 | 852 | 574 | 0.1597 | 1.484 | 0.288 | 0.016 | 0.012 | 0.047 | 0.006 | 0.006 | 0.02 | 0.024 | 0.005 | 0.005 | 0.004 | 0.0011 | 0.0062 | 0.0001 | 0 | 0.0004 | 0 | 445 | 575 | 23
28500 | Q345B | 1248 | 1040 | 851 | 572 | 0.1597 | 1.484 | 0.288 | 0.016 | 0.012 | 0.047 | 0.006 | 0.006 | 0.02 | 0.024 | 0.005 | 0.005 | 0.004 | 0.0011 | 0.0062 | 0.0001 | 0 | 0.0004 | 0 | 417 | 563 | 25
27500 | Q345B | 1254 | 1040 | 845 | 572 | 0.144 | 1.468 | 0.302 | 0.021 | 0.006 | 0.043 | 0.018 | 0.017 | 0.015 | 0.028 | 0.002 | 0.001 | 0.001 | 0.001 | 0.0036 | 0.0003 | 0 | 0.0001 | 0 | 399 | 547 | 29
28730 | Q345B | 1248 | 1040 | 855 | 574 | 0.144 | 1.468 | 0.302 | 0.021 | 0.006 | 0.043 | 0.018 | 0.017 | 0.015 | 0.028 | 0.002 | 0.001 | 0.001 | 0.001 | 0.0036 | 0.0003 | 0 | 0.0001 | 0 | 428 | 568 | 26
29330 | Q345B | 1254 | 1040 | 841 | 578 | 0.17 | 1.372 | 0.317 | 0.018 | 0.014 | 0.05 | 0.014 | 0.013 | 0.016 | 0.031 | 0.019 | 0.002 | 0.001 | 0.001 | 0.0046 | 0.0003 | 0 | 0.0001 | 0 | 404 | 551 | 26
28720 | Q345B | 1270 | 1060 | 853 | 576 | 0.144 | 1.468 | 0.302 | 0.021 | 0.006 | 0.043 | 0.018 | 0.017 | 0.015 | 0.028 | 0.002 | 0.001 | 0.001 | 0.001 | 0.0036 | 0.0003 | 0 | 0.0001 | 0 | 458 | 559 | 30
27490 | WL510 | 1256 | 1060 | 866 | 583 | 0.099 | 1.441 | 0.144 | 0.02 | 0.004 | 0.044 | 0.028 | 0.025 | 0.014 | 0.026 | 0.018 | 0.001 | 0.002 | 0.0239 | 0.0051 | 0.0005 | 0 | 0.0001 | 0 | 462 | 551 | 26
27100 | WL510 | 1267 | 1060 | 868 | 585 | 0.1014 | 1.454 | 0.216 | 0.018 | 0.001 | 0.046 | 0.033 | 0.032 | 0.026 | 0.03 | 0.017 | 0.006 | 0.004 | 0.0247 | 0 | 0.0013 | 0 | 0.0004 | 0 | 505 | 598 | 30
22760 | 1E0860 | 1257 | 1050 | 863 | 537 | 0.1627 | 1.097 | 0.026 | 0.016 | 0.004 | 0.032 | 0.0348 | 0.0326 | 0.012 | 0.031 | 0.0113 | 0.002 | 0.001 | 0.001 | 0.0022 | 0.0001 | 0 | 0.0002 | 0 | 385 | 549 | 33
23250 | 1E0860 | 1251 | 1050 | 860 | 531 | 0.1685 | 1.067 | 0.017 | 0.016 | 0.0056 | 0.033 | 0.0355 | 0.0334 | 0.013 | 0.031 | 0.0111 | 0.002 | 0.001 | 0.001 | 0.0022 | 0.0001 | 0 | 0.0002 | 0 | 397 | 539 | 34
17500 | SPA-H | 1259 | 1050 | 876 | 603 | 0.078 | 0.48 | 0.362 | 0.085 | 0.0094 | 0.25 | 0.0313 | 0.0304 | 0.064 | 0.323 | 0.0016 | 0.002 | 0.001 | 0.001 | 0.0034 | 0.0001 | 0 | 0.0002 | 0 | 413 | 520 | 37
17710 | SPA-H | 1265 | 1050 | 876 | 604 | 0.085 | 0.472 | 0.36 | 0.086 | 0.0056 | 0.268 | 0.028 | 0.027 | 0.064 | 0.337 | 0.0018 | 0.002 | 0.001 | 0.001 | 0.0034 | 0.0001 | 0 | 0.0003 | 0 | 408 | 522 | 37
27540 | Q345B | 1260 | 1060 | 854 | 572 | 0.155 | 1.483 | 0.262 | 0.02 | 0.007 | 0.03 | 0.023 | 0.022 | 0.011 | 0.019 | 0.005 | 0.005 | 0.004 | 0.0014 | 0.0028 | 0.0001 | 0 | 0.0002 | 0 | 410 | 550 | 25
27600 | Q345B | 1258 | 1050 | 845 | 552 | 0.155 | 1.483 | 0.262 | 0.02 | 0.007 | 0.03 | 0.023 | 0.022 | 0.011 | 0.019 | 0.005 | 0.005 | 0.004 | 0.0014 | 0.0028 | 0.0001 | 0 | 0.0002 | 0 | 416 | 556 | 28
27570 | Q345B | 1263 | 1050 | 844 | 562 | 0.155 | 1.483 | 0.262 | 0.02 | 0.007 | 0.03 | 0.023 | 0.022 | 0.011 | 0.019 | 0.005 | 0.005 | 0.004 | 0.0014 | 0.0028 | 0.0001 | 0 | 0.0002 | 0 | 405 | 554 | 27
28990 | Q345B | 1253 | 1050 | 838 | 619 | 0.1714 | 1.421 | 0.306 | 0.015 | 0.009 | 0.041 | 0.015 | 0.013 | 0.016 | 0.022 | 0.022 | 0.005 | 0.004 | 0.0016 | 0.0047 | 0.0001 | 0 | 0.0002 | 0 | 372 | 532 | 27
29080 | Q345B | 1247 | 1050 | 836 | 615 | 0.1714 | 1.421 | 0.306 | 0.015 | 0.009 | 0.041 | 0.015 | 0.013 | 0.016 | 0.022 | 0.022 | 0.005 | 0.004 | 0.0016 | 0.0047 | 0.0001 | 0 | 0.0002 | 0 | 364 | 524 | 27
28890 | Q345B | 1253 | 1050 | 833 | 613 | 0.1576 | 1.466 | 0.315 | 0.019 | 0.007 | 0.046 | 0.016 | 0.015 | 0.021 | 0.031 | 0.019 | 0.005 | 0.005 | 0.0018 | 0.0052 | 0.0003 | 0 | 0.0002 | 0 | 377 | 521 | 26
37240 | Q345B | 1259 | 1050 | 833 | 619 | 0.1637 | 1.36 | 0.285 | 0.016 | 0.013 | 0.037 | 0.003 | 0.002 | 0.016 | 0.027 | 0.012 | 0.005 | 0.003 | 0.0016 | 0.0047 | 0.0001 | 0 | 0.0004 | 0 | 349 | 514 | 30
31480 | Q345R | 1241 | 1050 | 825 | 652 | 0.1376 | 1.449 | 0.257 | 0.017 | 0.003 | 0.039 | 0.031 | 0.031 | 0.016 | 0.025 | 0.004 | 0.005 | 0.003 | 0.0177 | 0 | 0.0001 | 0 | 0.0002 | 0 | 374 | 506 | 30
31480 | Q345R | 1241 | 1050 | 825 | 652 | 0.1376 | 1.449 | 0.257 | 0.017 | 0.003 | 0.039 | 0.031 | 0.031 | 0.016 | 0.025 | 0.004 | 0.005 | 0.003 | 0.0177 | 0 | 0.0001 | 0 | 0.0002 | 0 | 385 | 524 | 28
37640 | ASTMA572GR65 | 1253 | 1040 | 820 | 578 | 0.0812 | 1.34 | 0.019 | 0.018 | 0.01 | 0.041 | 0.038 | 0.037 | 0.015 | 0.025 | 0.003 | 0.006 | 0.036 | 0.0329 | 0 | 0.0001 | 0 | 0.0002 | 0 | 459 | 555 | 36
37640 | ASTMA572GR65 | 1253 | 1040 | 820 | 578 | 0.0812 | 1.34 | 0.019 | 0.018 | 0.01 | 0.041 | 0.038 | 0.037 | 0.015 | 0.025 | 0.003 | 0.006 | 0.036 | 0.0329 | 0 | 0.0001 | 0 | 0.0002 | 0 | 461 | 555 | 36
37640 | ASTMA572GR65 | 1253 | 1040 | 820 | 578 | 0.0812 | 1.34 | 0.019 | 0.018 | 0.01 | 0.041 | 0.038 | 0.037 | 0.015 | 0.025 | 0.003 | 0.006 | 0.036 | 0.0329 | 0 | 0.0001 | 0 | 0.0002 | 0 | 470 | 549 | 39
34190 | ASTMA572GR65 | 1270 | 1050 | 810 | 571 | 0.0773 | 1.351 | 0.02 | 0.018 | 0.009 | 0.043 | 0.037 | 0.037 | 0.016 | 0.026 | 0.003 | 0.006 | 0.038 | 0.0342 | 0 | 0.0001 | 0 | 0.0002 | 0 | 498 | 577 | 34
35060 | Q345R | 1245 | 1060 | 837 | 636 | 0.138 | 1.318 | 0.271 | 0.016 | 0.008 | 0.035 | 0.034 | 0.033 | 0.014 | 0.022 | 0.002 | 0.003 | 0.001 | 0.0178 | 0 | 0.0002 | 0 | 0.0001 | 0 | 382 | 521 | 28
35060 | Q345R | 1245 | 1060 | 837 | 636 | 0.138 | 1.318 | 0.271 | 0.016 | 0.008 | 0.035 | 0.034 | 0.033 | 0.014 | 0.022 | 0.002 | 0.003 | 0.001 | 0.0178 | 0 | 0.0002 | 0 | 0.0001 | 0 | 387 | 489 | 29
35060 | Q345R | 1245 | 1060 | 837 | 636 | 0.138 | 1.318 | 0.271 | 0.016 | 0.008 | 0.035 | 0.034 | 0.033 | 0.014 | 0.022 | 0.002 | 0.003 | 0.001 | 0.0178 | 0 | 0.0002 | 0 | 0.0001 | 0 | 390 | 495 | 26
35060 | Q345R | 1245 | 1060 | 837 | 636 | 0.138 | 1.318 | 0.271 | 0.016 | 0.008 | 0.035 | 0.034 | 0.033 | 0.014 | 0.022 | 0.002 | 0.003 | 0.001 | 0.0178 | 0 | 0.0002 | 0 | 0.0001 | 0 | 390 | 495 | 26
35060 | Q345R | 1245 | 1060 | 837 | 636 | 0.138 | 1.318 | 0.271 | 0.016 | 0.008 | 0.035 | 0.034 | 0.033 | 0.014 | 0.022 | 0.002 | 0.003 | 0.001 | 0.0178 | 0 | 0.0002 | 0 | 0.0001 | 0 | 384 | 501 | 31
35060 | Q345R | 1245 | 1060 | 837 | 636 | 0.138 | 1.318 | 0.271 | 0.016 | 0.008 | 0.035 | 0.034 | 0.033 | 0.014 | 0.022 | 0.002 | 0.003 | 0.001 | 0.0178 | 0 | 0.0002 | 0 | 0.0001 | 0 | 390 | 495 | 26
35060 | Q345R | 1245 | 1060 | 837 | 636 | 0.138 | 1.318 | 0.271 | 0.016 | 0.008 | 0.035 | 0.034 | 0.033 | 0.014 | 0.022 | 0.002 | 0.003 | 0.001 | 0.0178 | 0 | 0.0002 | 0 | 0.0001 | 0 | 384 | 501 | 31
34990 | Q345R | 1251 | 1060 | 846 | 635 | 0.138 | 1.318 | 0.271 | 0.016 | 0.008 | 0.035 | 0.034 | 0.033 | 0.014 | 0.022 | 0.002 | 0.003 | 0.001 | 0.0178 | 0 | 0.0002 | 0 | 0.0001 | 0 | 383 | 502 | 30
34990 | Q345R | 1251 | 1060 | 846 | 635 | 0.138 | 1.318 | 0.271 | 0.016 | 0.008 | 0.035 | 0.034 | 0.033 | 0.014 | 0.022 | 0.002 | 0.003 | 0.001 | 0.0178 | 0 | 0.0002 | 0 | 0.0001 | 0 | 383 | 502 | 30
34990 | Q345R | 1251 | 1060 | 846 | 635 | 0.138 | 1.318 | 0.271 | 0.016 | 0.008 | 0.035 | 0.034 | 0.033 | 0.014 | 0.022 | 0.002 | 0.003 | 0.001 | 0.0178 | 0 | 0.0002 | 0 | 0.0001 | 0 | 383 | 502 | 30
34990 | Q345R | 1251 | 1060 | 846 | 635 | 0.138 | 1.318 | 0.271 | 0.016 | 0.008 | 0.035 | 0.034 | 0.033 | 0.014 | 0.022 | 0.002 | 0.003 | 0.001 | 0.0178 | 0 | 0.0002 | 0 | 0.0001 | 0 | 395 | 495 | 28
34990 | Q345R | 1251 | 1060 | 846 | 635 | 0.138 | 1.318 | 0.271 | 0.016 | 0.008 | 0.035 | 0.034 | 0.033 | 0.014 | 0.022 | 0.002 | 0.003 | 0.001 | 0.0178 | 0 | 0.0002 | 0 | 0.0001 | 0 | 391 | 511 | 30
34990 | Q345R | 1251 | 1060 | 846 | 635 | 0.138 | 1.318 | 0.271 | 0.016 | 0.008 | 0.035 | 0.034 | 0.033 | 0.014 | 0.022 | 0.002 | 0.003 | 0.001 | 0.0178 | 0 | 0.0002 | 0 | 0.0001 | 0 | 383 | 502 | 30
34990 | Q345R | 1251 | 1060 | 846 | 635 | 0.138 | 1.318 | 0.271 | 0.016 | 0.008 | 0.035 | 0.034 | 0.033 | 0.014 | 0.022 | 0.002 | 0.003 | 0.001 | 0.0178 | 0 | 0.0002 | 0 | 0.0001 | 0 | 377 | 489 | 31
35280 | Q345R | 1257 | 1060 | 846 | 635 | 0.1376 | 1.449 | 0.257 | 0.017 | 0.003 | 0.039 | 0.031 | 0.031 | 0.016 | 0.025 | 0.004 | 0.005 | 0.003 | 0.0177 | 0 | 0.0001 | 0 | 0.0002 | 0 | 417 | 539 | 30
35280 | Q345R | 1257 | 1060 | 846 | 635 | 0.1376 | 1.449 | 0.257 | 0.017 | 0.003 | 0.039 | 0.031 | 0.031 | 0.016 | 0.025 | 0.004 | 0.005 | 0.003 | 0.0177 | 0 | 0.0001 | 0 | 0.0002 | 0 | 389 | 512 | 29
34960 | Q345R | 1245 | 1060 | 839 | 633 | 0.1376 | 1.449 | 0.257 | 0.017 | 0.003 | 0.039 | 0.031 | 0.031 | 0.016 | 0.025 | 0.004 | 0.005 | 0.003 | 0.0177 | 0 | 0.0001 | 0 | 0.0002 | 0 | 410 | 537 | 29
34960 | Q345R | 1245 | 1060 | 839 | 633 | 0.1376 | 1.449 | 0.257 | 0.017 | 0.003 | 0.039 | 0.031 | 0.031 | 0.016 | 0.025 | 0.004 | 0.005 | 0.003 | 0.0177 | 0 | 0.0001 | 0 | 0.0002 | 0 | 386 | 513 | 29
35140 | Q345R | 1268 | 1080 | 846 | 0 | 0.138 | 1.318 | 0.271 | 0.016 | 0.008 | 0.035 | 0.034 | 0.033 | 0.014 | 0.022 | 0.002 | 0.003 | 0.001 | 0.0178 | 0 | 0.0002 | 0 | 0.0001 | 0 | 401 | 509 | 28
35140 | Q345R | 1268 | 1080 | 846 | 0 | 0.138 | 1.318 | 0.271 | 0.016 | 0.008 | 0.035 | 0.034 | 0.033 | 0.014 | 0.022 | 0.002 | 0.003 | 0.001 | 0.0178 | 0 | 0.0002 | 0 | 0.0001 | 0 | 401 | 509 | 28
35140 | Q345R | 1268 | 1080 | 846 | 0 | 0.138 | 1.318 | 0.271 | 0.016 | 0.008 | 0.035 | 0.034 | 0.033 | 0.014 | 0.022 | 0.002 | 0.003 | 0.001 | 0.0178 | 0 | 0.0002 | 0 | 0.0001 | 0 | 401 | 509 | 28
35140 | Q345R | 1268 | 1080 | 846 | 0 | 0.138 | 1.318 | 0.271 | 0.016 | 0.008 | 0.035 | 0.034 | 0.033 | 0.014 | 0.022 | 0.002 | 0.003 | 0.001 | 0.0178 | 0 | 0.0002 | 0 | 0.0001 | 0 | 401 | 506 | 26
35140 | Q345R | 1268 | 1080 | 846 | 0 | 0.138 | 1.318 | 0.271 | 0.016 | 0.008 | 0.035 | 0.034 | 0.033 | 0.014 | 0.022 | 0.002 | 0.003 | 0.001 | 0.0178 | 0 | 0.0002 | 0 | 0.0001 | 0 | 402 | 505 | 26
35140 | Q345R | 1268 | 1080 | 846 | 0 | 0.138 | 1.318 | 0.271 | 0.016 | 0.008 | 0.035 | 0.034 | 0.033 | 0.014 | 0.022 | 0.002 | 0.003 | 0.001 | 0.0178 | 0 | 0.0002 | 0 | 0.0001 | 0 | 404 | 512 | 25
35140 | Q345R | 1268 | 1080 | 846 | 0 | 0.138 | 1.318 | 0.271 | 0.016 | 0.008 | 0.035 | 0.034 | 0.033 | 0.014 | 0.022 | 0.002 | 0.003 | 0.001 | 0.0178 | 0 | 0.0002 | 0 | 0.0001 | 0 | 401 | 509 | 28
35130 | Q345R | 1274 | 1080 | 848 | 625 | 0.138 | 1.318 | 0.271 | 0.016 | 0.008 | 0.035 | 0.034 | 0.033 | 0.014 | 0.022 | 0.002 | 0.003 | 0.001 | 0.0178 | 0 | 0.0002 | 0 | 0.0001 | 0 | 382 | 497 | 27
35130 | Q345R | 1274 | 1080 | 848 | 625 | 0.138 | 1.318 | 0.271 | 0.016 | 0.008 | 0.035 | 0.034 | 0.033 | 0.014 | 0.022 | 0.002 | 0.003 | 0.001 | 0.0178 | 0 | 0.0002 | 0 | 0.0001 | 0 | 388 | 509 | 27
35130 | Q345R | 1274 | 1080 | 848 | 625 | 0.138 | 1.318 | 0.271 | 0.016 | 0.008 | 0.035 | 0.034 | 0.033 | 0.014 | 0.022 | 0.002 | 0.003 | 0.001 | 0.0178 | 0 | 0.0002 | 0 | 0.0001 | 0 | 397 | 512 | 27
35130 | Q345R | 1274 | 1080 | 848 | 625 | 0.138 | 1.318 | 0.271 | 0.016 | 0.008 | 0.035 | 0.034 | 0.033 | 0.014 | 0.022 | 0.002 | 0.003 | 0.001 | 0.0178 | 0 | 0.0002 | 0 | 0.0001 | 0 | 388 | 509 | 27
35130 | Q345R | 1274 | 1080 | 848 | 625 | 0.138 | 1.318 | 0.271 | 0.016 | 0.008 | 0.035 | 0.034 | 0.033 | 0.014 | 0.022 | 0.002 | 0.003 | 0.001 | 0.0178 | 0 | 0.0002 | 0 | 0.0001 | 0 | 385 | 508 | 27
35130 | Q345R | 1274 | 1080 | 848 | 625 | 0.138 | 1.318 | 0.271 | 0.016 | 0.008 | 0.035 | 0.034 | 0.033 | 0.014 | 0.022 | 0.002 | 0.003 | 0.001 | 0.0178 | 0 | 0.0002 | 0 | 0.0001 | 0 | 388 | 509 | 27
35130 | Q345R | 1274 | 1080 | 848 | 625 | 0.138 | 1.318 | 0.271 | 0.016 | 0.008 | 0.035 | 0.034 | 0.033 | 0.014 | 0.022 | 0.002 | 0.003 | 0.001 | 0.0178 | 0 | 0.0002 | 0 | 0.0001 | 0 | 388 | 509 | 27
35020 | Q345R | 1262 | 1080 | 850 | 624 | 0.1438 | 1.35 | 0.255 | 0.016 | 0.008 | 0.031 | 0.045 | 0.044 | 0.016 | 0.026 | 0.006 | 0.005 | 0.003 | 0.0205 | 0 | 0.0001 | 0 | 0.0002 | 0 | 382 | 513 | 28
35020 | Q345R | 1262 | 1080 | 850 | 624 | 0.1438 | 1.35 | 0.255 | 0.016 | 0.008 | 0.031 | 0.045 | 0.044 | 0.016 | 0.026 | 0.006 | 0.005 | 0.003 | 0.0205 | 0 | 0.0001 | 0 | 0.0002 | 0 | 386 | 520 | 27
35050 | Q345R | 1268 | 1080 | 850 | 624 | 0.1438 | 1.35 | 0.255 | 0.016 | 0.008 | 0.031 | 0.045 | 0.044 | 0.016 | 0.026 | 0.006 | 0.005 | 0.003 | 0.0205 | 0 | 0.0001 | 0 | 0.0002 | 0 | 382 | 502 | 30
35050 | Q345R | 1268 | 1080 | 850 | 624 | 0.1438 | 1.35 | 0.255 | 0.016 | 0.008 | 0.031 | 0.045 | 0.044 | 0.016 | 0.026 | 0.006 | 0.005 | 0.003 | 0.0205 | 0 | 0.0001 | 0 | 0.0002 | 0 | 389 | 513 | 30
35050 | Q345R | 1268 | 1080 | 850 | 624 | 0.1438 | 1.35 | 0.255 | 0.016 | 0.008 | 0.031 | 0.045 | 0.044 | 0.016 | 0.026 | 0.006 | 0.005 | 0.003 | 0.0205 | 0 | 0.0001 | 0 | 0.0002 | 0 | 381 | 507 | 29
35050 | Q345R | 1268 | 1080 | 850 | 624 | 0.1438 | 1.35 | 0.255 | 0.016 | 0.008 | 0.031 | 0.045 | 0.044 | 0.016 | 0.026 | 0.006 | 0.005 | 0.003 | 0.0205 | 0 | 0.0001 | 0 | 0.0002 | 0 | 381 | 507 | 29
35050 | Q345R | 1268 | 1080 | 850 | 624 | 0.1438 | 1.35 | 0.255 | 0.016 | 0.008 | 0.031 | 0.045 | 0.044 | 0.016 | 0.026 | 0.006 | 0.005 | 0.003 | 0.0205 | 0 | 0.0001 | 0 | 0.0002 | 0 | 381 | 507 | 29
35050 | Q345R | 1268 | 1080 | 850 | 624 | 0.1438 | 1.35 | 0.255 | 0.016 | 0.008 | 0.031 | 0.045 | 0.044 | 0.016 | 0.026 | 0.006 | 0.005 | 0.003 | 0.0205 | 0 | 0.0001 | 0 | 0.0002 | 0 | 381 | 507 | 29
35050 | Q345R | 1268 | 1080 | 850 | 624 | 0.1438 | 1.35 | 0.255 | 0.016 | 0.008 | 0.031 | 0.045 | 0.044 | 0.016 | 0.026 | 0.006 | 0.005 | 0.003 | 0.0205 | 0 | 0.0001 | 0 | 0.0002 | 0 | 380 | 509 | 25
35090 | Q345R | 1274 | 1080 | 853 | 620 | 0.1438 | 1.35 | 0.255 | 0.016 | 0.008 | 0.031 | 0.045 | 0.044 | 0.016 | 0.026 | 0.006 | 0.005 | 0.003 | 0.0205 | 0 | 0.0001 | 0 | 0.0002 | 0 | 386 | 519 | 25
35090 | Q345R | 1274 | 1080 | 853 | 620 | 0.1438 | 1.35 | 0.255 | 0.016 | 0.008 | 0.031 | 0.045 | 0.044 | 0.016 | 0.026 | 0.006 | 0.005 | 0.003 | 0.0205 | 0 | 0.0001 | 0 | 0.0002 | 0 | 383 | 520 | 27
29310 | Q345R | 1262 | 1080 | 850 | 619 | 0.1376 | 1.449 | 0.257 | 0.017 | 0.003 | 0.039 | 0.031 | 0.031 | 0.016 | 0.025 | 0.004 | 0.005 | 0.003 | 0.0177 | 0 | 0.0001 | 0 | 0.0002 | 0 | 391 | 522 | 28
31190 | Q345R | 1268 | 1080 | 849 | 625 | 0.1376 | 1.449 | 0.257 | 0.017 | 0.003 | 0.039 | 0.031 | 0.031 | 0.016 | 0.025 | 0.004 | 0.005 | 0.003 | 0.0177 | 0 | 0.0001 | 0 | 0.0002 | 0 | 384 | 515 | 29
31190 | Q345R | 1268 | 1080 | 849 | 625 | 0.1376 | 1.449 | 0.257 | 0.017 | 0.003 | 0.039 | 0.031 | 0.031 | 0.016 | 0.025 | 0.004 | 0.005 | 0.003 | 0.0177 | 0 | 0.0001 | 0 | 0.0002 | 0 | 387 | 517 | 28
31190 | Q345R | 1268 | 1080 | 849 | 625 | 0.1376 | 1.449 | 0.257 | 0.017 | 0.003 | 0.039 | 0.031 | 0.031 | 0.016 | 0.025 | 0.004 | 0.005 | 0.003 | 0.0177 | 0 | 0.0001 | 0 | 0.0002 | 0 | 384 | 515 | 29
24770 | Q345R | 1274 | 1080 | 853 | 616 | 0.1438 | 1.35 | 0.255 | 0.016 | 0.008 | 0.031 | 0.045 | 0.044 | 0.016 | 0.026 | 0.006 | 0.005 | 0.003 | 0.0205 | 0 | 0.0001 | 0 | 0.0002 | 0 | 396 | 523 | 25
35250 | Q345R | 1262 | 1080 | 851 | 623 | 0.1376 | 1.449 | 0.257 | 0.017 | 0.003 | 0.039 | 0.031 | 0.031 | 0.016 | 0.025 | 0.004 | 0.005 | 0.003 | 0.0177 | 0 | 0.0001 | 0 | 0.0002 | 0 | 389 | 517 | 29
35250 | Q345R | 1262 | 1080 | 851 | 623 | 0.1376 | 1.449 | 0.257 | 0.017 | 0.003 | 0.039 | 0.031 | 0.031 | 0.016 | 0.025 | 0.004 | 0.005 | 0.003 | 0.0177 | 0 | 0.0001 | 0 | 0.0002 | 0 | 392 | 527 | 28
35240 | Q345R | 1268 | 1080 | 846 | 625 | 0.1376 | 1.449 | 0.257 | 0.017 | 0.003 | 0.039 | 0.031 | 0.031 | 0.016 | 0.025 | 0.004 | 0.005 | 0.003 | 0.0177 | 0 | 0.0001 | 0 | 0.0002 | 0 | 391 | 500 | 28
35240 | Q345R | 1268 | 1080 | 846 | 625 | 0.1376 | 1.449 | 0.257 | 0.017 | 0.003 | 0.039 | 0.031 | 0.031 | 0.016 | 0.025 | 0.004 | 0.005 | 0.003 | 0.0177 | 0 | 0.0001 | 0 | 0.0002 | 0 | 380 | 506 | 28
35240 | Q345R | 1268 | 1080 | 846 | 625 | 0.1376 | 1.449 | 0.257 | 0.017 | 0.003 | 0.039 | 0.031 | 0.031 | 0.016 | 0.025 | 0.004 | 0.005 | 0.003 | 0.0177 | 0 | 0.0001 | 0 | 0.0002 | 0 | 380 | 506 | 28
35240 | Q345R | 1268 | 1080 | 846 | 625 | 0.1376 | 1.449 | 0.257 | 0.017 | 0.003 | 0.039 | 0.031 | 0.031 | 0.016 | 0.025 | 0.004 | 0.005 | 0.003 | 0.0177 | 0 | 0.0001 | 0 | 0.0002 | 0 | 380 | 506 | 28
35240 | Q345R | 1268 | 1080 | 846 | 625 | 0.1376 | 1.449 | 0.257 | 0.017 | 0.003 | 0.039 | 0.031 | 0.031 | 0.016 | 0.025 | 0.004 | 0.005 | 0.003 | 0.0177 | 0 | 0.0001 | 0 | 0.0002 | 0 | 393 | 510 | 29
35240 | Q345R | 1268 | 1080 | 846 | 625 | 0.1376 | 1.449 | 0.257 | 0.017 | 0.003 | 0.039 | 0.031 | 0.031 | 0.016 | 0.025 | 0.004 | 0.005 | 0.003 | 0.0177 | 0 | 0.0001 | 0 | 0.0002 | 0 | 386 | 503 | 30
35240 | Q345R | 1268 | 1080 | 846 | 625 | 0.1376 | 1.449 | 0.257 | 0.017 | 0.003 | 0.039 | 0.031 | 0.031 | 0.016 | 0.025 | 0.004 | 0.005 | 0.003 | 0.0177 | 0 | 0.0001 | 0 | 0.0002 | 0 | 386 | 503 | 30
35240 | Q345R | 1268 | 1080 | 846 | 625 | 0.1376 | 1.449 | 0.257 | 0.017 | 0.003 | 0.039 | 0.031 | 0.031 | 0.016 | 0.025 | 0.004 | 0.005 | 0.003 | 0.0177 | 0 | 0.0001 | 0 | 0.0002 | 0 | 386 | 503 | 30
35240 | Q345R | 1268 | 1080 | 846 | 625 | 0.1376 | 1.449 | 0.257 | 0.017 | 0.003 | 0.039 | 0.031 | 0.031 | 0.016 | 0.025 | 0.004 | 0.005 | 0.003 | 0.0177 | 0 | 0.0001 | 0 | 0.0002 | 0 | 386 | 503 | 30
35240 | Q345R | 1268 | 1080 | 846 | 625 | 0.1376 | 1.449 | 0.257 | 0.017 | 0.003 | 0.039 | 0.031 | 0.031 | 0.016 | 0.025 | 0.004 | 0.005 | 0.003 | 0.0177 | 0 | 0.0001 | 0 | 0.0002 | 0 | 389 | 511 | 28
35240 | Q345R | 1268 | 1080 | 846 | 625 | 0.1376 | 1.449 | 0.257 | 0.017 | 0.003 | 0.039 | 0.031 | 0.031 | 0.016 | 0.025 | 0.004 | 0.005 | 0.003 | 0.0177 | 0 | 0.0001 | 0 | 0.0002 | 0 | 380 | 506 | 28
35240 | Q345R | 1268 | 1080 | 846 | 625 | 0.1376 | 1.449 | 0.257 | 0.017 | 0.003 | 0.039 | 0.031 | 0.031 | 0.016 | 0.025 | 0.004 | 0.005 | 0.003 | 0.0177 | 0 | 0.0001 | 0 | 0.0002 | 0 | 381 | 498 | 27
28260 | WL510-HB | 1255 | 1060 | 867 | 579 | 0.093 | 1.424 | 0.199 | 0.014 | 0.003 | 0.044 | 0.041 | 0.04 | 0.02 | 0.026 | 0.018 | 0.006 | 0.003 | 0.0235 | 0 | 0.0007 | 0 | 0.0004 | 0 | 475 | 574 | 28
20690 | J55 | 1241 | 1040 | 844 | 538 | 0.1793 | 1.097 | 0.194 | 0.016 | 0.0017 | 0.035 | 0.032 | 0.031 | 0.018 | 0.024 | 0.014 | 0.006 | 0.003 | 0.0235 | 0.0035 | 0.0015 | 0 | 0.0003 | 0 | 448 | 598 | 27
20550 | J55 | 1241 | 1040 | 847 | 550 | 0.1824 | 1.088 | 0.184 | 0.017 | 0.0013 | 0.039 | 0.029 | 0.026 | 0.02 | 0.031 | 0.015 | 0.006 | 0.002 | 0.0248 | 0.0042 | 0.0006 | 0 | 0.0004 | 0 | 476 | 619 | 26
28280 | Q235B | 1252 | 1040 | 0 | 0 | 0.1535 | 0.472 | 0.197 | 0.019 | 0.018 | 0.038 | 0.003 | 0.002 | 0.021 | 0.026 | 0.003 | 0.006 | 0.002 | 0.001 | 0.0023 | 0.0002 | 0 | 0.0003 | 0 | 301 | 443 | 34
28080 | Q235B | 1258 | 1040 | 880 | 633 | 0.1636 | 0.468 | 0.177 | 0.019 | 0.014 | 0.041 | 0.003 | 0.002 | 0.022 | 0.027 | 0.003 | 0.008 | 0.002 | 0.001 | 0.003 | 0.0001 | 0 | 0.0004 | 0 | 304 | 447 | 33
28070 | Q235B | 1262 | 1060 | 876 | 634 | 0.157 | 0.472 | 0.198 | 0.018 | 0.016 | 0.036 | 0.01 | 0.007 | 0.013 | 0.025 | 0.001 | 0.007 | 0.001 | 0.001 | 0.0032 | 0.0001 | 0 | 0.0001 | 0 | 358 | 476 | 31
34990 | B | 1260 | 1060 | 842 | 583 | 0.1475 | 0.786 | 0.191 | 0.014 | 0.016 | 0.03 | 0.006 | 0.006 | 0.013 | 0.019 | 0.003 | 0.005 | 0.002 | 0.001 | 0 | 0.0001 | 0 | 0.0003 | 0 | 336 | 470 | 25
35370 | B | 1266 | 1060 | 840 | 582 | 0.1501 | 0.779 | 0.205 | 0.02 | 0.013 | 0.053 | 0.002 | 0.002 | 0.021 | 0.043 | 0.003 | 0.007 | 0.002 | 0.001 | 0 | 0.0001 | 0 | 0.0003 | 0 | 326 | 457 | 28
35100 | B | 1254 | 1060 | 835 | 600 | 0.1501 | 0.779 | 0.205 | 0.02 | 0.013 | 0.053 | 0.002 | 0.002 | 0.021 | 0.043 | 0.003 | 0.007 | 0.002 | 0.001 | 0 | 0.0001 | 0 | 0.0003 | 0 | 337 | 474 | 31
35390 | B | 1260 | 1060 | 837 | 587 | 0.1501 | 0.779 | 0.205 | 0.02 | 0.013 | 0.053 | 0.002 | 0.002 | 0.021 | 0.043 | 0.003 | 0.007 | 0.002 | 0.001 | 0 | 0.0001 | 0 | 0.0003 | 0 | 327 | 462 | 30
35190 | B | 1269 | 1060 | 841 | 595 | 0.1466 | 0.772 | 0.18 | 0.012 | 0.01 | 0.038 | 0.003 | 0.003 | 0.015 | 0.023 | 0.003 | 0.005 | 0.002 | 0.001 | 0 | 0.0001 | 0 | 0.0001 | 0 | 338 | 466 | 30
35370 | B | 1257 | 1060 | 835 | 593 | 0.1466 | 0.772 | 0.18 | 0.012 | 0.01 | 0.038 | 0.003 | 0.003 | 0.015 | 0.023 | 0.003 | 0.005 | 0.002 | 0.001 | 0 | 0.0001 | 0 | 0.0001 | 0 | 340 | 465 | 29
35127 | B | 1271 | 1070 | 0 | 0 | 0.1399 | 0.767 | 0.175 | 0.015 | 0.014 | 0.048 | 0.002 | 0.001 | 0.021 | 0.025 | 0.003 | 0.006 | 0.002 | 0.001 | 0 | 0.0001 | 0 | 0.0001 | 0 | 333 | 468 | 31
35310 | B | 1277 | 1070 | 877 | 613 | 0.1399 | 0.767 | 0.175 | 0.015 | 0.014 | 0.048 | 0.002 | 0.001 | 0.021 | 0.025 | 0.003 | 0.006 | 0.002 | 0.001 | 0 | 0.0001 | 0 | 0.0001 | 0 | 327 | 456 | 34
35210 | B | 1263 | 1060 | 836 | 593 | 0.1466 | 0.772 | 0.18 | 0.012 | 0.01 | 0.038 | 0.003 | 0.003 | 0.015 | 0.023 | 0.003 | 0.005 | 0.002 | 0.001 | 0 | 0.0001 | 0 | 0.0001 | 0 | 353 | 485 | 30
35340 | B | 1269 | 1060 | 837 | 596 | 0.1466 | 0.772 | 0.18 | 0.012 | 0.01 | 0.038 | 0.003 | 0.003 | 0.015 | 0.023 | 0.003 | 0.005 | 0.002 | 0.001 | 0 | 0.0001 | 0 | 0.0001 | 0 | 357 | 485 | 30
35370 | B | 1259 | 1060 | 846 | 592 | 0.1466 | 0.772 | 0.18 | 0.012 | 0.01 | 0.038 | 0.003 | 0.003 | 0.015 | 0.023 | 0.003 | 0.005 | 0.002 | 0.001 | 0 | 0.0001 | 0 | 0.0001 | 0 | 315 | 454 | 29
35480 | B | 1265 | 1060 | 836 | 594 | 0.151 | 0.77 | 0.188 | 0.016 | 0.016 | 0.04 | 0.006 | 0.005 | 0.016 | 0.029 | 0.001 | 0.005 | 0.001 | 0.001 | 0 | 0.0002 | 0 | 0.0001 | 0 | 319 | 462 | 27
35460 | B | 1271 | 1060 | 839 | 591 | 0.151 | 0.77 | 0.188 | 0.016 | 0.016 | 0.04 | 0.006 | 0.005 | 0.016 | 0.029 | 0.001 | 0.005 | 0.001 | 0.001 | 0 | 0.0002 | 0 | 0.0001 | 0 | 311 | 452 | 25
35240 | B | 1259 | 1060 | 840 | 578 | 0.151 | 0.77 | 0.188 | 0.016 | 0.016 | 0.04 | 0.006 | 0.005 | 0.016 | 0.029 | 0.001 | 0.005 | 0.001 | 0.001 | 0 | 0.0002 | 0 | 0.0001 | 0 | 316 | 459 | 28
28070 | B | 1265 | 1060 | 842 | 593 | 0.1501 | 0.779 | 0.205 | 0.02 | 0.013 | 0.053 | 0.002 | 0.002 | 0.021 | 0.043 | 0.003 | 0.007 | 0.002 | 0.001 | 0 | 0.0001 | 0 | 0.0003 | 0 | 324 | 469 | 29
33240 | B | 1271 | 1060 | 839 | 593 | 0.151 | 0.77 | 0.188 | 0.016 | 0.016 | 0.04 | 0.006 | 0.005 | 0.016 | 0.029 | 0.001 | 0.005 | 0.001 | 0.001 | 0 | 0.0002 | 0 | 0.0001 | 0 | 290 | 466 | 29
35130 | B | 1259 | 1060 | 840 | 593 | 0.1501 | 0.779 | 0.205 | 0.02 | 0.013 | 0.053 | 0.002 | 0.002 | 0.021 | 0.043 | 0.003 | 0.007 | 0.002 | 0.001 | 0 | 0.0001 | 0 | 0.0003 | 0 | 357 | 482 | 28
35120 | B | 1263 | 1060 | 837 | 595 | 0.1466 | 0.772 | 0.18 | 0.012 | 0.01 | 0.038 | 0.003 | 0.003 | 0.015 | 0.023 | 0.003 | 0.005 | 0.002 | 0.001 | 0 | 0.0001 | 0 | 0.0001 | 0 | 349 | 481 | 34
35450 | B | 1271 | 1060 | 842 | 593 | 0.1399 | 0.767 | 0.175 | 0.015 | 0.014 | 0.048 | 0.002 | 0.001 | 0.021 | 0.025 | 0.003 | 0.006 | 0.002 | 0.001 | 0 | 0.0001 | 0 | 0.0001 | 0 | 306 | 452 | 36
35500 | B | 1259 | 1060 | 833 | 593 | 0.1496 | 0.762 | 0.173 | 0.017 | 0.012 | 0.045 | 0.002 | 0.002 | 0.02 | 0.024 | 0.003 | 0.005 | 0.003 | 0.001 | 0 | 0.0001 | 0 | 0.0001 | 0 | 323 | 468 | 34
35240 | B | 1265 | 1060 | 845 | 592 | 0.1496 | 0.762 | 0.173 | 0.017 | 0.012 | 0.045 | 0.002 | 0.002 | 0.02 | 0.024 | 0.003 | 0.005 | 0.003 | 0.001 | 0 | 0.0001 | 0 | 0.0001 | 0 | 338 | 472 | 31
35460 | B | 1271 | 1060 | 843 | 594 | 0.1496 | 0.762 | 0.173 | 0.017 | 0.012 | 0.045 | 0.002 | 0.002 | 0.02 | 0.024 | 0.003 | 0.005 | 0.003 | 0.001 | 0 | 0.0001 | 0 | 0.0001 | 0 | 352 | 471 | 30
35210 | B | 1259 | 1060 | 838 | 577 | 0.1466 | 0.772 | 0.18 | 0.012 | 0.01 | 0.038 | 0.003 | 0.003 | 0.015 | 0.023 | 0.003 | 0.005 | 0.002 | 0.001 | 0 | 0.0001 | 0 | 0.0001 | 0 | 342 | 481 | 30
35260 | B | 1265 | 1060 | 839 | 578 | 0.1466 | 0.772 | 0.18 | 0.012 | 0.01 | 0.038 | 0.003 | 0.003 | 0.015 | 0.023 | 0.003 | 0.005 | 0.002 | 0.001 | 0 | 0.0001 | 0 | 0.0001 | 0 | 335 | 475 | 34
35140 | B | 1277 | 1070 | 868 | 612 | 0.1399 | 0.767 | 0.175 | 0.015 | 0.014 | 0.048 | 0.002 | 0.001 | 0.021 | 0.025 | 0.003 | 0.006 | 0.002 | 0.001 | 0 | 0.0001 | 0 | 0.0001 | 0 | 292 | 445 | 32
35100 | B | 1265 | 1070 | 874 | 612 | 0.1399 | 0.767 | 0.175 | 0.015 | 0.014 | 0.048 | 0.002 | 0.001 | 0.021 | 0.025 | 0.003 | 0.006 | 0.002 | 0.001 | 0 | 0.0001 | 0 | 0.0001 | 0 | 328 | 453 | 34
35320 | B | 1271 | 1070 | 874 | 611 | 0.1399 | 0.767 | 0.175 | 0.015 | 0.014 | 0.048 | 0.002 | 0.001 | 0.021 | 0.025 | 0.003 | 0.006 | 0.002 | 0.001 | 0 | 0.0001 | 0 | 0.0001 | 0 | 302 | 448 | 35
35130 | B | 1277 | 1070 | 878 | 612 | 0.1496 | 0.762 | 0.173 | 0.017 | 0.012 | 0.045 | 0.002 | 0.002 | 0.02 | 0.024 | 0.003 | 0.005 | 0.003 | 0.001 | 0 | 0.0001 | 0 | 0.0001 | 0 | 339 | 466 | 33
35360 | B | 1265 | 1070 | 875 | 612 | 0.1496 | 0.762 | 0.173 | 0.017 | 0.012 | 0.045 | 0.002 | 0.002 | 0.02 | 0.024 | 0.003 | 0.005 | 0.003 | 0.001 | 0 | 0.0001 | 0 | 0.0001 | 0 | 331 | 455 | 31
35160 | B | 1271 | 1070 | 873 | 613 | 0.1496 | 0.762 | 0.173 | 0.017 | 0.012 | 0.045 | 0.002 | 0.002 | 0.02 | 0.024 | 0.003 | 0.005 | 0.003 | 0.001 | 0 | 0.0001 | 0 | 0.0001 | 0 | 327 | 457 | 30
35360 | B | 1277 | 1070 | 876 | 613 | 0.1496 | 0.762 | 0.173 | 0.017 | 0.012 | 0.045 | 0.002 | 0.002 | 0.02 | 0.024 | 0.003 | 0.005 | 0.003 | 0.001 | 0 | 0.0001 | 0 | 0.0001 | 0 | 328 | 461 | 31
35110 | B | 1265 | 1070 | 875 | 612 | 0.1496 | 0.762 | 0.173 | 0.017 | 0.012 | 0.045 | 0.002 | 0.002 | 0.02 | 0.024 | 0.003 | 0.005 | 0.003 | 0.001 | 0 | 0.0001 | 0 | 0.0001 | 0 | 322 | 457 | 29
35150 | B | 1274 | 1070 | 878 | 612 | 0.1399 | 0.767 | 0.175 | 0.015 | 0.014 | 0.048 | 0.002 | 0.001 | 0.021 | 0.025 | 0.003 | 0.006 | 0.002 | 0.001 | 0 | 0.0001 | 0 | 0.0001 | 0 | 349 | 467 | 33
35380 | B | 1280 | 1070 | 878 | 613 | 0.1399 | 0.767 | 0.175 | 0.015 | 0.014 | 0.048 | 0.002 | 0.001 | 0.021 | 0.025 | 0.003 | 0.006 | 0.002 | 0.001 | 0 | 0.0001 | 0 | 0.0001 | 0 | 354 | 475 | 31
28170 | B | 1268 | 1070 | 879 | 612 | 0.1501 | 0.779 | 0.205 | 0.02 | 0.013 | 0.053 | 0.002 | 0.002 | 0.021 | 0.043 | 0.003 | 0.007 | 0.002 | 0.001 | 0 | 0.0001 | 0 | 0.0003 | 0 | 340 | 467 | 32
31750 | Q235B | 1271 | 1060 | 883 | 633 | 0.1451 | 0.476 | 0.185 | 0.02 | 0.011 | 0.032 | 0.003 | 0.003 | 0.013 | 0.02 | 0.003 | 0.005 | 0.003 | 0.001 | 0.003 | 0.0001 | 0 | 0.0001 | 0 | 311 | 446 | 33
34680 | Q235B | 1277 | 1060 | 875 | 633 | 0.146 | 0.494 | 0.201 | 0.013 | 0.014 | 0.045 | 0.028 | 0.027 | 0.019 | 0.025 | 0.001 | 0.008 | 0.001 | 0.001 | 0.0033 | 0.0001 | 0 | 0.0001 | 0 | 304 | 436 | 32
35020 | Q235B | 1271 | 1060 | 876 | 632 | 0.145 | 0.485 | 0.198 | 0.016 | 0.016 | 0.047 | 0.006 | 0.004 | 0.016 | 0.03 | 0.001 | 0.007 | 0.001 | 0.001 | 0.0035 | 0.0001 | 0 | 0.0001 | 0 | 304 | 441 | 32
27930 | Q235B | 1268 | 1060 | 885 | 634 | 0.157 | 0.472 | 0.198 | 0.018 | 0.016 | 0.036 | 0.01 | 0.007 | 0.013 | 0.025 | 0.001 | 0.007 | 0.001 | 0.001 | 0.0032 | 0.0001 | 0 | 0.0001 | 0 | 327 | 455 | 36
28280 | Q235B | 1270 | 1060 | 888 | 634 | 0.1636 | 0.468 | 0.177 | 0.019 | 0.014 | 0.041 | 0.003 | 0.002 | 0.022 | 0.027 | 0.003 | 0.008 | 0.002 | 0.001 | 0.003 | 0.0001 | 0 | 0.0004 | 0 | 308 | 443 | 34
26210 | DH36 | 1271 | 1070 | 878 | 604 | 0.1176 | 1.424 | 0.194 | 0.019 | 0.003 | 0.032 | 0.037 | 0.035 | 0.131 | 0.031 | 0.017 | 0.005 | 0.003 | 0.025 | 0 | 0.0008 | 0 | 0.0004 | 0 | 446 | 545 | 26
26220 | DH36 | 1259 | 1070 | 875 | 598 | 0.1176 | 1.424 | 0.194 | 0.019 | 0.003 | 0.032 | 0.037 | 0.035 | 0.131 | 0.031 | 0.017 | 0.005 | 0.003 | 0.025 | 0 | 0.0008 | 0 | 0.0004 | 0 | 445 | 553 | 25
26200 | DH36 | 1265 | 1070 | 872 | 601 | 0.1052 | 1.397 | 0.181 | 0.017 | 0.002 | 0.041 | 0.043 | 0.041 | 0.125 | 0.039 | 0.014 | 0.006 | 0.003 | 0.0234 | 0 | 0.0008 | 0 | 0.0004 | 0 | 445 | 545 | 30
26110 | DH36 | 1271 | 1070 | 878 | 603 | 0.1052 | 1.397 | 0.181 | 0.017 | 0.002 | 0.041 | 0.043 | 0.041 | 0.125 | 0.039 | 0.014 | 0.006 | 0.003 | 0.0234 | 0 | 0.0008 | 0 | 0.0004 | 0 | 452 | 550 | 27
26240 | DH36 | 1259 | 1070 | 874 | 600 | 0.1052 | 1.397 | 0.181 | 0.017 | 0.002 | 0.041 | 0.043 | 0.041 | 0.125 | 0.039 | 0.014 | 0.006 | 0.003 | 0.0234 | 0 | 0.0008 | 0 | 0.0004 | 0 | 444 | 550 | 28
26210 | DH36 | 1265 | 1070 | 875 | 601 | 0.1052 | 1.397 | 0.181 | 0.017 | 0.002 | 0.041 | 0.043 | 0.041 | 0.125 | 0.039 | 0.014 | 0.006 | 0.003 | 0.0234 | 0 | 0.0008 | 0 | 0.0004 | 0 | 472 | 558 | 28
26200 | DH36 | 1271 | 1070 | 875 | 600 | 0.1052 | 1.397 | 0.181 | 0.017 | 0.002 | 0.041 | 0.043 | 0.041 | 0.125 | 0.039 | 0.014 | 0.006 | 0.003 | 0.0234 | 0 | 0.0008 | 0 | 0.0004 | 0 | 465 | 564 | 29
26900 | DH36 | 1261 | 1070 | 875 | 601 | 0.1176 | 1.424 | 0.194 | 0.019 | 0.003 | 0.032 | 0.037 | 0.035 | 0.131 | 0.031 | 0.017 | 0.005 | 0.003 | 0.025 | 0 | 0.0008 | 0 | 0.0004 | 0 | 458 | 555 | 31
26930 | DH36 | 1267 | 1070 | 873 | 599 | 0.1176 | 1.424 | 0.194 | 0.019 | 0.003 | 0.032 | 0.037 | 0.035 | 0.131 | 0.031 | 0.017 | 0.005 | 0.003 | 0.025 | 0 | 0.0008 | 0 | 0.0004 | 0 | 457 | 559 | 23
26970 | DH36 | 1273 | 1070 | 878 | 600 | 0.1176 | 1.424 | 0.194 | 0.019 | 0.003 | 0.032 | 0.037 | 0.035 | 0.131 | 0.031 | 0.017 | 0.005 | 0.003 | 0.025 | 0 | 0.0008 | 0 | 0.0004 | 0 | 476 | 574 | 23
26960 | DH36 | 1261 | 1070 | 875 | 600 | 0.1176 | 1.424 | 0.194 | 0.019 | 0.003 | 0.032 | 0.037 | 0.035 | 0.131 | 0.031 | 0.017 | 0.005 | 0.003 | 0.025 | 0 | 0.0008 | 0 | 0.0004 | 0 | 467 | 562 | 30
27300 | DH36 | 1268 | 1070 | 878 | 602 | 0.1176 | 1.424 | 0.194 | 0.019 | 0.003 | 0.032 | 0.037 | 0.035 | 0.131 | 0.031 | 0.017 | 0.005 | 0.003 | 0.025 | 0 | 0.0008 | 0 | 0.0004 | 0 | 457 | 556 | 27
27330 | DH36 | 1274 | 1070 | 880 | 599 | 0.1176 | 1.424 | 0.194 | 0.019 | 0.003 | 0.032 | 0.037 | 0.035 | 0.131 | 0.031 | 0.017 | 0.005 | 0.003 | 0.025 | 0 | 0.0008 | 0 | 0.0004 | 0 | 477 | 564 | 25
26170 | DH36 | 1262 | 1070 | 872 | 600 | 0.1052 | 1.397 | 0.181 | 0.017 | 0.002 | 0.041 | 0.043 | 0.041 | 0.125 | 0.039 | 0.014 | 0.006 | 0.003 | 0.0234 | 0 | 0.0008 | 0 | 0.0004 | 0 | 451 | 538 | 31
27290 | DH36 | 1268 | 1070 | 871 | 602 | 0.1199 | 1.42 | 0.168 | 0.013 | 0.005 | 0.041 | 0.044 | 0.041 | 0.135 | 0.028 | 0.016 | 0.007 | 0.003 | 0.0241 | 0 | 0.0009 | 0 | 0.0004 | 0 | 475 | 561 | 29
27240 | DH36 | 1274 | 1070 | 878 | 599 | 0.1199 | 1.42 | 0.168 | 0.013 | 0.005 | 0.041 | 0.044 | 0.041 | 0.135 | 0.028 | 0.016 | 0.007 | 0.003 | 0.0241 | 0 | 0.0009 | 0 | 0.0004 | 0 | 460 | 554 | 33
27220 | DH36 | 1262 | 1070 | 874 | 601 | 0.1199 | 1.42 | 0.168 | 0.013 | 0.005 | 0.041 | 0.044 | 0.041 | 0.135 | 0.028 | 0.016 | 0.007 | 0.003 | 0.0241 | 0 | 0.0009 | 0 | 0.0004 | 0 | 463 | 560 | 30
27270 | DH36 | 1268 | 1070 | 872 | 600 | 0.1199 | 1.42 | 0.168 | 0.013 | 0.005 | 0.041 | 0.044 | 0.041 | 0.135 | 0.028 | 0.016 | 0.007 | 0.003 | 0.0241 | 0 | 0.0009 | 0 | 0.0004 | 0 | 470 | 569 | 28
27170 | DH36 | 1274 | 1070 | 877 | 601 | 0.1199 | 1.42 | 0.168 | 0.013 | 0.005 | 0.041 | 0.044 | 0.041 | 0.135 | 0.028 | 0.016 | 0.007 | 0.003 | 0.0241 | 0 | 0.0009 | 0 | 0.0004 | 0 | 475 | 575 | 26
27250 | DH36 | 1262 | 1070 | 874 | 601 | 0.1199 | 1.42 | 0.168 | 0.013 | 0.005 | 0.041 | 0.044 | 0.041 | 0.135 | 0.028 | 0.016 | 0.007 | 0.003 | 0.0241 | 0 | 0.0009 | 0 | 0.0004 | 0 | 439 | 535 | 28
26470 | DH36 | 1274 | 1080 | 885 | 642 | 0.1199 | 1.42 | 0.168 | 0.013 | 0.005 | 0.041 | 0.044 | 0.041 | 0.135 | 0.028 | 0.016 | 0.007 | 0.003 | 0.0241 | 0 | 0.0009 | 0 | 0.0004 | 0 | 434 | 530 | 23
26440 | DH36 | 1280 | 1080 | 885 | 642 | 0.1199 | 1.42 | 0.168 | 0.013 | 0.005 | 0.041 | 0.044 | 0.041 | 0.135 | 0.028 | 0.016 | 0.007 | 0.003 | 0.0241 | 0 | 0.0009 | 0 | 0.0004 | 0 | 431 | 534 | 25
26160 | DH36 | 1268 | 1080 | 888 | 643 | 0.1052 | 1.397 | 0.181 | 0.017 | 0.002 | 0.041 | 0.043 | 0.041 | 0.125 | 0.039 | 0.014 | 0.006 | 0.003 | 0.0234 | 0 | 0.0008 | 0 | 0.0004 | 0 | 425 | 521 | 23
33290 | B | 1259 | 1060 | 843 | 590 | 0.139 | 0.769 | 0.189 | 0.015 | 0.014 | 0.048 | 0.005 | 0.004 | 0.015 | 0.033 | 0.001 | 0.005 | 0.001 | 0.001 | 0 | 0.0001 | 0 | 0.0001 | 0 | 322 | 446 | 31
33000 | B | 1265 | 1060 | 835 | 576 | 0.139 | 0.769 | 0.189 | 0.015 | 0.014 | 0.048 | 0.005 | 0.004 | 0.015 | 0.033 | 0.001 | 0.005 | 0.001 | 0.001 | 0 | 0.0001 | 0 | 0.0001 | 0 | 369 | 479 | 31
33010 | B | 1271 | 1060 | 836 | 590 | 0.139 | 0.769 | 0.189 | 0.015 | 0.014 | 0.048 | 0.005 | 0.004 | 0.015 | 0.033 | 0.001 | 0.005 | 0.001 | 0.001 | 0 | 0.0001 | 0 | 0.0001 | 0 | 311 | 455 | 31
33240 | B | 1259 | 1060 | 843 | 576 | 0.139 | 0.769 | 0.189 | 0.015 | 0.014 | 0.048 | 0.005 | 0.004 | 0.015 | 0.033 | 0.001 | 0.005 | 0.001 | 0.001 | 0 | 0.0001 | 0 | 0.0001 | 0 | 310 | 453 | 31
33040 | B | 1265 | 1060 | 835 | 591 | 0.139 | 0.769 | 0.189 | 0.015 | 0.014 | 0.048 | 0.005 | 0.004 | 0.015 | 0.033 | 0.001 | 0.005 | 0.001 | 0.001 | 0 | 0.0001 | 0 | 0.0001 | 0 | 315 | 455 | 32
33280 | B | 1271 | 1060 | 839 | 593 | 0.139 | 0.769 | 0.189 | 0.015 | 0.014 | 0.048 | 0.005 | 0.004 | 0.015 | 0.033 | 0.001 | 0.005 | 0.001 | 0.001 | 0 | 0.0001 | 0 | 0.0001 | 0 | 311 | 451 | 31
33110 | B | 1259 | 1060 | 839 | 572 | 0.151 | 0.77 | 0.188 | 0.016 | 0.016 | 0.04 | 0.006 | 0.005 | 0.016 | 0.029 | 0.001 | 0.005 | 0.001 | 0.001 | 0 | 0.0002 | 0 | 0.0001 | 0 | 319 | 460 | 30
33350 | B | 1265 | 1060 | 835 | 575 | 0.151 | 0.77 | 0.188 | 0.016 | 0.016 | 0.04 | 0.006 | 0.005 | 0.016 | 0.029 | 0.001 | 0.005 | 0.001 | 0.001 | 0 | 0.0002 | 0 | 0.0001 | 0 | 317 | 457 | 31
33460 | B | 1271 | 1060 | 842 | 593 | 0.151 | 0.77 | 0.188 | 0.016 | 0.016 | 0.04 | 0.006 | 0.005 | 0.016 | 0.029 | 0.001 | 0.005 | 0.001 | 0.001 | 0 | 0.0002 | 0 | 0.0001 | 0 | 331 | 462 | 29
33190 | B | 1259 | 1060 | 844 | 595 | 0.151 | 0.77 | 0.188 | 0.016 | 0.016 | 0.04 | 0.006 | 0.005 | 0.016 | 0.029 | 0.001 | 0.005 | 0.001 | 0.001 | 0 | 0.0002 | 0 | 0.0001 | 0 | 320 | 464 | 25
29770 | B | 1271 | 1060 | 845 | 579 | 0.144 | 0.759 | 0.216 | 0.019 | 0.014 | 0.044 | 0.005 | 0.004 | 0.016 | 0.032 | 0.001 | 0.006 | 0.001 | 0.001 | 0 | 0.0001 | 0 | 0.0001 | 0 | 311 | 457 | 33
29750 | B | 1259 | 1060 | 836 | 597 | 0.144 | 0.759 | 0.216 | 0.019 | 0.014 | 0.044 | 0.005 | 0.004 | 0.016 | 0.032 | 0.001 | 0.006 | 0.001 | 0.001 | 0 | 0.0001 | 0 | 0.0001 | 0 | 341 | 475 | 29
33510 | B | 1265 | 1060 | 838 | 598 | 0.144 | 0.759 | 0.216 | 0.019 | 0.014 | 0.044 | 0.005 | 0.004 | 0.016 | 0.032 | 0.001 | 0.006 | 0.001 | 0.001 | 0 | 0.0001 | 0 | 0.0001 | 0 | 324 | 463 | 36
33470 | B | 1271 | 1060 | 838 | 596 | 0.144 | 0.759 | 0.216 | 0.019 | 0.014 | 0.044 | 0.005 | 0.004 | 0.016 | 0.032 | 0.001 | 0.006 | 0.001 | 0.001 | 0 | 0.0001 | 0 | 0.0001 | 0 | 313 | 462 | 33
33470 | B | 1259 | 1060 | 844 | 597 | 0.144 | 0.759 | 0.216 | 0.019 | 0.014 | 0.044 | 0.005 | 0.004 | 0.016 | 0.032 | 0.001 | 0.006 | 0.001 | 0.001 | 0 | 0.0001 | 0 | 0.0001 | 0 | 293 | 453 | 37
33500 | B | 1265 | 1060 | 835 | 597 | 0.144 | 0.759 | 0.216 | 0.019 | 0.014 | 0.044 | 0.005 | 0.004 | 0.016 | 0.032 | 0.001 | 0.006 | 0.001 | 0.001 | 0 | 0.0001 | 0 | 0.0001 | 0 | 311 | 459 | 33
33260 | B | 1271 | 1060 | 837 | 597 | 0.144 | 0.759 | 0.216 | 0.019 | 0.014 | 0.044 | 0.005 | 0.004 | 0.016 | 0.032 | 0.001 | 0.006 | 0.001 | 0.001 | 0 | 0.0001 | 0 | 0.0001 | 0 | 296 | 457 | 33
28200 | B | 1259 | 1060 | 842 | 570 | 0.142 | 0.769 | 0.177 | 0.016 | 0.007 | 0.037 | 0.003 | 0.002 | 0.012 | 0.029 | 0.001 | 0.005 | 0.001 | 0.001 | 0 | 0.0001 | 0 | 0.0001 | 0 | 337 | 457 | 33
28430 | B | 1265 | 1060 | 835 | 597 | 0.142 | 0.769 | 0.177 | 0.016 | 0.007 | 0.037 | 0.003 | 0.002 | 0.012 | 0.029 | 0.001 | 0.005 | 0.001 | 0.001 | 0 | 0.0001 | 0 | 0.0001 | 0 | 346 | 459 | 31
29540 | B | 1280 | 1070 | 874 | 613 | 0.142 | 0.769 | 0.177 | 0.016 | 0.007 | 0.037 | 0.003 | 0.002 | 0.012 | 0.029 | 0.001 | 0.005 | 0.001 | 0.001 | 0 | 0.0001 | 0 | 0.0001 | 0 | 322 | 454 | 33
29760 | B | 1268 | 1070 | 873 | 613 | 0.142 | 0.769 | 0.177 | 0.016 | 0.007 | 0.037 | 0.003 | 0.002 | 0.012 | 0.029 | 0.001 | 0.005 | 0.001 | 0.001 | 0 | 0.0001 | 0 | 0.0001 | 0 | 293 | 444 | 34
29790 | B | 1274 | 1070 | 876 | 613 | 0.142 | 0.769 | 0.177 | 0.016 | 0.007 | 0.037 | 0.003 | 0.002 | 0.012 | 0.029 | 0.001 | 0.005 | 0.001 | 0.001 | 0 | 0.0001 | 0 | 0.0001 | 0 | 330 | 452 | 34
29650 | B | 1280 | 1070 | 875 | 612 | 0.1435 | 0.77 | 0.194 | 0.018 | 0.007 | 0.044 | 0.002 | 0.002 | 0.019 | 0.031 | 0.003 | 0.005 | 0.002 | 0.001 | 0 | 0.0001 | 0 | 0.0001 | 0 | 334 | 459 | 33
29610 | B | 1268 | 1070 | 875 | 612 | 0.1435 | 0.77 | 0.194 | 0.018 | 0.007 | 0.044 | 0.002 | 0.002 | 0.019 | 0.031 | 0.003 | 0.005 | 0.002 | 0.001 | 0 | 0.0001 | 0 | 0.0001 | 0 | 317 | 458 | 34
29800 | B | 1274 | 1070 | 876 | 589 | 0.1435 | 0.77 | 0.194 | 0.018 | 0.007 | 0.044 | 0.002 | 0.002 | 0.019 | 0.031 | 0.003 | 0.005 | 0.002 | 0.001 | 0 | 0.0001 | 0 | 0.0001 | 0 | 329 | 457 | 30
28170 | Q235B | 1268 | 1060 | 885 | 635 | 0.157 | 0.472 | 0.198 | 0.018 | 0.016 | 0.036 | 0.01 | 0.007 | 0.013 | 0.025 | 0.001 | 0.007 | 0.001 | 0.001 | 0.0032 | 0.0001 | 0 | 0.0001 | 0 | 351 | 460 | 33
28110 | Q235B | 1258 | 1040 | 882 | 634 | 0.158 | 0.471 | 0.181 | 0.016 | 0.025 | 0.044 | 0.024 | 0.022 | 0.021 | 0.028 | 0.003 | 0.005 | 0.002 | 0.001 | 0.0046 | 0.0001 | 0 | 0.0002 | 0 | 319 | 456 | 35
27990 | Q235B | 1252 | 1040 | 879 | 633 | 0.1701 | 0.492 | 0.171 | 0.019 | 0.02 | 0.037 | 0.001 | 0.001 | 0.02 | 0.023 | 0.003 | 0.005 | 0.003 | 0.001 | 0.0031 | 0.0001 | 0 | 0.0003 | 0 | 312 | 465 | 29
28020 | Q235B | 1256 | 1060 | 879 | 634 | 0.157 | 0.472 | 0.198 | 0.018 | 0.016 | 0.036 | 0.01 | 0.007 | 0.013 | 0.025 | 0.001 | 0.007 | 0.001 | 0.001 | 0.0032 | 0.0001 | 0 | 0.0001 | 0 | 339 | 466 | 29
28060 | Q235B | 1256 | 1060 | 878 | 613 | 0.1503 | 0.468 | 0.206 | 0.016 | 0.007 | 0.051 | 0.01 | 0.009 | 0.021 | 0.036 | 0.003 | 0.005 | 0.002 | 0.001 | 0.0046 | 0.0001 | 0 | 0.0001 | 0 | 356 | 468 | 35
28040 | Q235B | 1256 | 1060 | 876 | 631 | 0.1464 | 0.479 | 0.202 | 0.013 | 0.013 | 0.039 | 0.002 | 0.001 | 0.019 | 0.024 | 0.003 | 0.005 | 0.002 | 0.001 | 0.004 | 0.0001 | 0 | 0.0004 | 0 | 309 | 446 | 30
27930 | Q235B | 1256 | 1060 | 885 | 632 | 0.1464 | 0.479 | 0.202 | 0.013 | 0.013 | 0.039 | 0.002 | 0.001 | 0.019 | 0.024 | 0.003 | 0.005 | 0.002 | 0.001 | 0.004 | 0.0001 | 0 | 0.0004 | 0 | 314 | 453 | 33
28170 | Q235B | 1256 | 1060 | 884 | 634 | 0.1396 | 0.451 | 0.17 | 0.017 | 0.011 | 0.04 | 0.001 | 0.001 | 0.021 | 0.025 | 0.002 | 0.006 | 0.002 | 0.001 | 0.0034 | 0.0001 | 0 | 0.0002 | 0 | 303 | 437 | 29
28020 | Q235B | 1262 | 1060 | 886 | 634 | 0.1441 | 0.442 | 0.205 | 0.016 | 0.011 | 0.032 | 0.002 | 0.002 | 0.018 | 0.022 | 0.002 | 0.005 | 0.002 | 0.001 | 0.0019 | 0.0001 | 0 | 0.0002 | 0 | 298 | 439 | 32
28160 | Q235B | 1256 | 1060 | 880 | 610 | 0.158 | 0.473 | 0.185 | 0.01 | 0.014 | 0.045 | 0.005 | 0.004 | 0.016 | 0.024 | 0.001 | 0.007 | 0.001 | 0.001 | 0.0032 | 0.0001 | 0 | 0.0001 | 0 | 308 | 443 | 37
28160 | Q235B | 1246 | 1040 | 882 | 633 | 0.1636 | 0.468 | 0.177 | 0.019 | 0.014 | 0.041 | 0.003 | 0.002 | 0.022 | 0.027 | 0.003 | 0.008 | 0.002 | 0.001 | 0.003 | 0.0001 | 0 | 0.0004 | 0 | 297 | 442 | 33
25320 | HP295 | 1272 | 1060 | 844 | 601 | 0.1747 | 0.925 | 0.031 | 0.018 | 0.0099 | 0.031 | 0.0271 | 0.0245 | 0.009 | 0.039 | 0.0004 | 0.003 | 0.001 | 0.001 | 0.0033 | 0.0001 | 0 | 0.0002 | 0 | 351 | 489 | 35
26870 | HP295 | 1260 | 1060 | 843 | 601 | 0.1598 | 0.87 | 0.019 | 0.015 | 0.0055 | 0.043 | 0.0381 | 0.0365 | 0.014 | 0.029 | 0.0006 | 0.004 | 0.001 | 0.001 | 0.0023 | 0.0001 | 0 | 0.0002 | 0 | 320 | 460 | 41
25290 | HP295 | 1272 | 1060 | 847 | 603 | 0.1598 | 0.87 | 0.019 | 0.015 | 0.0055 | 0.043 | 0.0381 | 0.0365 | 0.014 | 0.029 | 0.0006 | 0.004 | 0.001 | 0.001 | 0.0023 | 0.0001 | 0 | 0.0002 | 0 | 352 | 498 | 36
27340 | WL510-HB | 1269 | 1080 | 885 | 634 | 0.102 | 1.41 | 0.224 | 0.012 | 0.002 | 0.057 | 0.04 | 0.038 | 0.018 | 0.031 | 0.018 | 0.002 | 0.001 | 0.026 | 0 | 0.0012 | 0 | 0.0002 | 0 | 506 | 592 | 23
26520 | WL510-HB | 1274 | 1080 | 885 | 633 | 0.1023 | 1.464 | 0.196 | 0.016 | 0.002 | 0.04 | 0.041 | 0.04 | 0.014 | 0.027 | 0.017 | 0.005 | 0.004 | 0.0244 | 0 | 0.0009 | 0 | 0.0003 | 0 | 506 | 593 | 32
22920 | Q235B | 1259 | 1060 | 0 | 0 | 0.1503 | 0.468 | 0.206 | 0.016 | 0.007 | 0.051 | 0.01 | 0.009 | 0.021 | 0.036 | 0.003 | 0.005 | 0.002 | 0.001 | 0.0046 | 0.0001 | 0 | 0.0001 | 0 | 363 | 489 | 33
27960 | Q235B | 1258 | 1040 | 882 | 631 | 0.148 | 0.47 | 0.193 | 0.023 | 0.017 | 0.043 | 0.006 | 0.005 | 0.015 | 0.031 | 0.001 | 0.007 | 0.001 | 0.001 | 0.0021 | 0.0001 | 0 | 0.0001 | 0 | 313 | 451 | 29
23510 | 1.00E+170 | 1254 | 1020 | 811 | 534 | 0.159 | 1.094 | 0.018 | 0.012 | 0.013 | 0.039 | 0.043 | 0.04 | 0.015 | 0.023 | 0.002 | 0.006 | 0.003 | 0.0014 | 0 | 0.0001 | 0 | 0.0002 | 0 | 377 | 507 | 37
29950 | B | 1259 | 1060 | 842 | 588 | 0.1435 | 0.77 | 0.194 | 0.018 | 0.007 | 0.044 | 0.002 | 0.002 | 0.019 | 0.031 | 0.003 | 0.005 | 0.002 | 0.001 | 0 | 0.0001 | 0 | 0.0001 | 0 | 347 | 471 | 33
29730 | B | 1265 | 1060 | 837 | 592 | 0.144 | 0.759 | 0.216 | 0.019 | 0.014 | 0.044 | 0.005 | 0.004 | 0.016 | 0.032 | 0.001 | 0.006 | 0.001 | 0.001 | 0 | 0.0001 | 0 | 0.0001 | 0 | 347 | 466 | 33
28360 | B | 1271 | 1060 | 840 | 592 | 0.1435 | 0.77 | 0.194 | 0.018 | 0.007 | 0.044 | 0.002 | 0.002 | 0.019 | 0.031 | 0.003 | 0.005 | 0.002 | 0.001 | 0 | 0.0001 | 0 | 0.0001 | 0 | 361 | 476 | 30
29990 | B | 1259 | 1060 | 844 | 568 | 0.145 | 0.865 | 0.186 | 0.021 | 0.005 | 0.048 | 0.001 | 0.001 | 0.017 | 0.025 | 0.001 | 0.005 | 0.001 | 0.001 | 0 | 0.0001 | 0 | 0.0001 | 0 | 361 | 490 | 31
35410 | X70M | 1250 | 1030 | 812 | 468 | 0.054 | 1.525 | 0.243 | 0.009 | 0.0009 | 0.041 | 0.024 | 0.024 | 0.014 | 0.25 | 0.013 | 0.001 | 0.052 | 0.0614 | 0.0033 | 0.0018 | 0 | 0.0001 | 0 | 534 | 617 | 37
35410 | X70M | 1250 | 1030 | 806 | 479 | 0.06 | 1.528 | 0.244 | 0.011 | 0.0016 | 0.042 | 0.038 | 0.036 | 0.024 | 0.246 | 0.014 | 0.002 | 0.051 | 0.0602 | 0.0046 | 0.0014 | 0 | 0.0001 | 0 | 533 | 606 | 40
35920 | X70M | 1250 | 1030 | 816 | 473 | 0.059 | 1.505 | 0.241 | 0.011 | 0.0008 | 0.044 | 0.029 | 0.029 | 0.016 | 0.25 | 0.014 | 0.004 | 0.052 | 0.0589 | 0.0028 | 0.0017 | 0 | 0.0001 | 0 | 538 | 614 | 38
34860 | B | 1265 | 1060 | 842 | 596 | 0.142 | 0.769 | 0.177 | 0.016 | 0.007 | 0.037 | 0.003 | 0.002 | 0.012 | 0.029 | 0.001 | 0.005 | 0.001 | 0.001 | 0 | 0.0001 | 0 | 0.0001 | 0 | 286 | 456 | 28
25190 | B | 1271 | 1060 | 837 | 595 | 0.1435 | 0.77 | 0.194 | 0.018 | 0.007 | 0.044 | 0.002 | 0.002 | 0.019 | 0.031 | 0.003 | 0.005 | 0.002 | 0.001 | 0 | 0.0001 | 0 | 0.0001 | 0 | 317 | 461 | 36
28040 | B | 1259 | 1060 | 839 | 592 | 0.1435 | 0.77 | 0.194 | 0.018 | 0.007 | 0.044 | 0.002 | 0.002 | 0.019 | 0.031 | 0.003 | 0.005 | 0.002 | 0.001 | 0 | 0.0001 | 0 | 0.0001 | 0 | 368 | 473 | 31
29960 | B | 1265 | 1060 | 834 | 594 | 0.1435 | 0.77 | 0.194 | 0.018 | 0.007 | 0.044 | 0.002 | 0.002 | 0.019 | 0.031 | 0.003 | 0.005 | 0.002 | 0.001 | 0 | 0.0001 | 0 | 0.0001 | 0 | 357 | 470 | 30
28240 | B | 1271 | 1060 | 837 | 595 | 0.142 | 0.769 | 0.177 | 0.016 | 0.007 | 0.037 | 0.003 | 0.002 | 0.012 | 0.029 | 0.001 | 0.005 | 0.001 | 0.001 | 0 | 0.0001 | 0 | 0.0001 | 0 | 338 | 461 | 31
35310 | B | 1259 | 1060 | 847 | 592 | 0.1381 | 0.78 | 0.199 | 0.018 | 0.02 | 0.043 | 0.01 | 0.009 | 0.02 | 0.024 | 0.003 | 0.008 | 0.003 | 0.001 | 0 | 0.0002 | 0 | 0.0003 | 0 | 331 | 461 | 31
34900 | B | 1265 | 1060 | 837 | 592 | 0.1381 | 0.78 | 0.199 | 0.018 | 0.02 | 0.043 | 0.01 | 0.009 | 0.02 | 0.024 | 0.003 | 0.008 | 0.003 | 0.001 | 0 | 0.0002 | 0 | 0.0003 | 0 | 367 | 482 | 31
36270 | B | 1275 | 1060 | 844 | 592 | 0.1507 | 0.753 | 0.193 | 0.014 | 0.012 | 0.039 | 0.002 | 0.002 | 0.016 | 0.021 | 0.003 | 0.005 | 0.002 | 0.001 | 0 | 0.0001 | 0 | 0.0001 | 0 | 300 | 445 | 28
28190 | DH36 | 1259 | 1060 | 858 | 590 | 0.1011 | 1.39 | 0.159 | 0.016 | 0.006 | 0.054 | 0.029 | 0.029 | 0.132 | 0.024 | 0.017 | 0.005 | 0.003 | 0.0236 | 0 | 0.0012 | 0 | 0.0001 | 0 | 397 | 526 | 27
28060 | DH36 | 1265 | 1060 | 851 | 584 | 0.1011 | 1.39 | 0.159 | 0.016 | 0.006 | 0.054 | 0.029 | 0.029 | 0.132 | 0.024 | 0.017 | 0.005 | 0.003 | 0.0236 | 0 | 0.0012 | 0 | 0.0001 | 0 | 322 | 503 | 27
28060 | DH36 | 1265 | 1060 | 851 | 584 | 0.1011 | 1.39 | 0.159 | 0.016 | 0.006 | 0.054 | 0.029 | 0.029 | 0.132 | 0.024 | 0.017 | 0.005 | 0.003 | 0.0236 | 0 | 0.0012 | 0 | 0.0001 | 0 | 392 | 503 | 27
28170 | DH36 | 1271 | 1060 | 858 | 598 | 0.1011 | 1.39 | 0.159 | 0.016 | 0.006 | 0.054 | 0.029 | 0.029 | 0.132 | 0.024 | 0.017 | 0.005 | 0.003 | 0.0236 | 0 | 0.0012 | 0 | 0.0001 | 0 | 396 | 514 | 27
25340 | DH36 | 1260 | 1060 | 843 | 592 | 0.1066 | 1.398 | 0.175 | 0.017 | 0.003 | 0.045 | 0.028 | 0.026 | 0.135 | 0.033 | 0.014 | 0.006 | 0.003 | 0.0229 | 0 | 0.0006 | 0 | 0.0001 | 0 | 371 | 534 | 26
34890 | Q345R | 1274 | 1080 | 848 | 623 | 0.1438 | 1.35 | 0.255 | 0.016 | 0.008 | 0.031 | 0.045 | 0.044 | 0.016 | 0.026 | 0.006 | 0.005 | 0.003 | 0.0205 | 0 | 0.0001 | 0 | 0.0002 | 0 | 380 | 507 | 28
34890 | Q345R | 1274 | 1080 | 848 | 623 | 0.1438 | 1.35 | 0.255 | 0.016 | 0.008 | 0.031 | 0.045 | 0.044 | 0.016 | 0.026 | 0.006 | 0.005 | 0.003 | 0.0205 | 0 | 0.0001 | 0 | 0.0002 | 0 | 378 | 512 | 28
34890 | Q345R | 1274 | 1080 | 848 | 623 | 0.1438 | 1.35 | 0.255 | 0.016 | 0.008 | 0.031 | 0.045 | 0.044 | 0.016 | 0.026 | 0.006 | 0.005 | 0.003 | 0.0205 | 0 | 0.0001 | 0 | 0.0002 | 0 | 380 | 507 | 28
34890 | Q345R | 1274 | 1080 | 848 | 623 | 0.1438 | 1.35 | 0.255 | 0.016 | 0.008 | 0.031 | 0.045 | 0.044 | 0.016 | 0.026 | 0.006 | 0.005 | 0.003 | 0.0205 | 0 | 0.0001 | 0 | 0.0002 | 0 | 384 | 505 | 27
34890 | Q345R | 1274 | 1080 | 848 | 623 | 0.1438 | 1.35 | 0.255 | 0.016 | 0.008 | 0.031 | 0.045 | 0.044 | 0.016 | 0.026 | 0.006 | 0.005 | 0.003 | 0.0205 | 0 | 0.0001 | 0 | 0.0002 | 0 | 384 | 509 | 28
34890 | Q345R | 1274 | 1080 | 848 | 623 | 0.1438 | 1.35 | 0.255 | 0.016 | 0.008 | 0.031 | 0.045 | 0.044 | 0.016 | 0.026 | 0.006 | 0.005 | 0.003 | 0.0205 | 0 | 0.0001 | 0 | 0.0002 | 0 | 380 | 507 | 28
34890 | Q345R | 1274 | 1080 | 848 | 623 | 0.1438 | 1.35 | 0.255 | 0.016 | 0.008 | 0.031 | 0.045 | 0.044 | 0.016 | 0.026 | 0.006 | 0.005 | 0.003 | 0.0205 | 0 | 0.0001 | 0 | 0.0002 | 0 | 380 | 507 | 28
34810 | Q345R | 1262 | 1080 | 842 | 619 | 0.1438 | 1.35 | 0.255 | 0.016 | 0.008 | 0.031 | 0.045 | 0.044 | 0.016 | 0.026 | 0.006 | 0.005 | 0.003 | 0.0205 | 0 | 0.0001 | 0 | 0.0002 | 0 | 405 | 535 | 27
34810 | Q345R | 1262 | 1080 | 842 | 619 | 0.1438 | 1.35 | 0.255 | 0.016 | 0.008 | 0.031 | 0.045 | 0.044 | 0.016 | 0.026 | 0.006 | 0.005 | 0.003 | 0.0205 | 0 | 0.0001 | 0 | 0.0002 | 0 | 399 | 532 | 25
34810 | Q345R | 1262 | 1080 | 842 | 619 | 0.1438 | 1.35 | 0.255 | 0.016 | 0.008 | 0.031 | 0.045 | 0.044 | 0.016 | 0.026 | 0.006 | 0.005 | 0.003 | 0.0205 | 0 | 0.0001 | 0 | 0.0002 | 0 | 386 | 509 | 28
34810 | Q345R | 1262 | 1080 | 842 | 619 | 0.1438 | 1.35 | 0.255 | 0.016 | 0.008 | 0.031 | 0.045 | 0.044 | 0.016 | 0.026 | 0.006 | 0.005 | 0.003 | 0.0205 | 0 | 0.0001 | 0 | 0.0002 | 0 | 396 | 522 | 25
34820 | Q345R | 1268 | 1080 | 839 | 622 | 0.1438 | 1.35 | 0.255 | 0.016 | 0.008 | 0.031 | 0.045 | 0.044 | 0.016 | 0.026 | 0.006 | 0.005 | 0.003 | 0.0205 | 0 | 0.0001 | 0 | 0.0002 | 0 | 391 | 512 | 29
34820 | Q345R | 1268 | 1080 | 839 | 622 | 0.1438 | 1.35 | 0.255 | 0.016 | 0.008 | 0.031 | 0.045 | 0.044 | 0.016 | 0.026 | 0.006 | 0.005 | 0.003 | 0.0205 | 0 | 0.0001 | 0 | 0.0002 | 0 | 391 | 512 | 25
28110 | DH36 | 1269 | 1060 | 859 | 592 | 0.1066 | 1.398 | 0.175 | 0.017 | 0.003 | 0.045 | 0.028 | 0.026 | 0.135 | 0.033 | 0.014 | 0.006 | 0.003 | 0.0229 | 0 | 0.0006 | 0 | 0.0001 | 0 | 432 | 540 | 27
28010 | DH36 | 1257 | 1060 | 850 | 574 | 0.1011 | 1.39 | 0.159 | 0.016 | 0.006 | 0.054 | 0.029 | 0.029 | 0.132 | 0.024 | 0.017 | 0.005 | 0.003 | 0.0236 | 0 | 0.0012 | 0 | 0.0001 | 0 | 432 | 528 | 27
28160 | DH36 | 1263 | 1060 | 843 | 0 | 0.1011 | 1.39 | 0.159 | 0.016 | 0.006 | 0.054 | 0.029 | 0.029 | 0.132 | 0.024 | 0.017 | 0.005 | 0.003 | 0.0236 | 0 | 0.0012 | 0 | 0.0001 | 0 | 423 | 526 | 26
32250 | DH36 | 1271 | 1060 | 858 | 574 | 0.1066 | 1.398 | 0.175 | 0.017 | 0.003 | 0.045 | 0.028 | 0.026 | 0.135 | 0.033 | 0.014 | 0.006 | 0.003 | 0.0229 | 0 | 0.0006 | 0 | 0.0001 | 0 | 421 | 528 | 26
31540 | DH36 | 1259 | 1060 | 852 | 572 | 0.1066 | 1.398 | 0.175 | 0.017 | 0.003 | 0.045 | 0.028 | 0.026 | 0.135 | 0.033 | 0.014 | 0.006 | 0.003 | 0.0229 | 0 | 0.0006 | 0 | 0.0001 | 0 | 436 | 540 | 25
34200 | DH36 | 1265 | 1060 | 850 | 588 | 0.1011 | 1.39 | 0.159 | 0.016 | 0.006 | 0.054 | 0.029 | 0.029 | 0.132 | 0.024 | 0.017 | 0.005 | 0.003 | 0.0236 | 0 | 0.0012 | 0 | 0.0001 | 0 | 448 | 539 | 25
34390 | DH36 | 1271 | 1060 | 859 | 592 | 0.1011 | 1.39 | 0.159 | 0.016 | 0.006 | 0.054 | 0.029 | 0.029 | 0.132 | 0.024 | 0.017 | 0.005 | 0.003 | 0.0236 | 0 | 0.0012 | 0 | 0.0001 | 0 | 433 | 525 | 26
28070 | Q235B | 1246 | 1040 | 887 | 609 | 0.148 | 0.47 | 0.193 | 0.023 | 0.017 | 0.043 | 0.006 | 0.005 | 0.015 | 0.031 | 0.001 | 0.007 | 0.001 | 0.001 | 0.0021 | 0.0001 | 0 | 0.0001 | 0 | 295 | 445 | 36
25230 | Q235B | 1251 | 1040 | 877 | 633 | 0.1535 | 0.472 | 0.197 | 0.019 | 0.018 | 0.038 | 0.003 | 0.002 | 0.021 | 0.026 | 0.003 | 0.006 | 0.002 | 0.001 | 0.0023 | 0.0002 | 0 | 0.0003 | 0 | 341 | 474 | 30
29780 | Q235B | 1256 | 1050 | 862 | 638 | 0.1441 | 0.442 | 0.205 | 0.016 | 0.011 | 0.032 | 0.002 | 0.002 | 0.018 | 0.022 | 0.002 | 0.005 | 0.002 | 0.001 | 0.0019 | 0.0001 | 0 | 0.0002 | 0 | 271 | 428 | 32
28050 | Q235B | 1237 | 1050 | 865 | 635 | 0.147 | 0.498 | 0.194 | 0.019 | 0.013 | 0.036 | 0.002 | 0.002 | 0.014 | 0.028 | 0.001 | 0.008 | 0.001 | 0.001 | 0.0025 | 0.0001 | 0 | 0.0001 | 0 | 272 | 427 | 32
26400 | Q345B | 1241 | 1050 | 829 | 617 | 0.1628 | 1.363 | 0.32 | 0.012 | 0.012 | 0.058 | 0.012 | 0.011 | 0.049 | 0.038 | 0.021 | 0.006 | 0.004 | 0.0018 | 0.005 | 0.0001 | 0 | 0.0002 | 0 | 387 | 542 | 28
26380 | Q345B | 1235 | 1050 | 837 | 618 | 0.1628 | 1.363 | 0.32 | 0.012 | 0.012 | 0.058 | 0.012 | 0.011 | 0.049 | 0.038 | 0.021 | 0.006 | 0.004 | 0.0018 | 0.005 | 0.0001 | 0 | 0.0002 | 0 | 367 | 552 | 21
26730 | Q345B-LW | 1247 | 1040 | 844 | 573 | 0.1541 | 1.472 | 0.209 | 0.015 | 0.0148 | 0.039 | 0.0075 | 0.0059 | 0.011 | 0.022 | 0.0007 | 0.003 | 0.001 | 0.001 | 0.0019 | 0.0001 | 0 | 0.0003 | 0 | 346 | 512 | 28
26450 | Q345B-LW | 1241 | 1040 | 847 | 602 | 0.1546 | 1.444 | 0.2 | 0.019 | 0.0142 | 0.039 | 0.0043 | 0.0034 | 0.012 | 0.029 | 0.0006 | 0.004 | 0.001 | 0.001 | 0.002 | 0.0004 | 0 | 0.0003 | 0 | 347 | 510 | 26
26450 | Q345B-LW | 1241 | 1040 | 847 | 602 | 0.1546 | 1.444 | 0.2 | 0.019 | 0.0142 | 0.039 | 0.0043 | 0.0034 | 0.012 | 0.029 | 0.0006 | 0.004 | 0.001 | 0.001 | 0.002 | 0.0004 | 0 | 0.0003 | 0 | 339 | 501 | 27
26450 | Q345B-LW | 1241 | 1040 | 847 | 602 | 0.1546 | 1.444 | 0.2 | 0.019 | 0.0142 | 0.039 | 0.0043 | 0.0034 | 0.012 | 0.029 | 0.0006 | 0.004 | 0.001 | 0.001 | 0.002 | 0.0004 | 0 | 0.0003 | 0 | 339 | 501 | 27
26450 | Q345B-LW | 1241 | 1040 | 847 | 602 | 0.1546 | 1.444 | 0.2 | 0.019 | 0.0142 | 0.039 | 0.0043 | 0.0034 | 0.012 | 0.029 | 0.0006 | 0.004 | 0.001 | 0.001 | 0.002 | 0.0004 | 0 | 0.0003 | 0 | 337 | 505 | 24
26830 | Q345B | 1252 | 1040 | 858 | 608 | 0.1546 | 1.444 | 0.2 | 0.019 | 0.0142 | 0.039 | 0.0043 | 0.0034 | 0.012 | 0.029 | 0.0006 | 0.004 | 0.001 | 0.001 | 0.002 | 0.0004 | 0 | 0.0003 | 0 | 336 | 507 | 25
26830 | Q345B | 1252 | 1040 | 858 | 608 | 0.1546 | 1.444 | 0.2 | 0.019 | 0.0142 | 0.039 | 0.0043 | 0.0034 | 0.012 | 0.029 | 0.0006 | 0.004 | 0.001 | 0.001 | 0.002 | 0.0004 | 0 | 0.0003 | 0 | 336 | 507 | 25
26920 | Q345B | 1258 | 1040 | 859 | 604 | 0.1442 | 1.462 | 0.193 | 0.02 | 0.0082 | 0.036 | 0.0041 | 0.0031 | 0.011 | 0.027 | 0.0006 | 0.003 | 0.001 | 0.001 | 0.0026 | 0.0002 | 0 | 0.0003 | 0 | 337 | 500 | 24
25610 | Q345B | 1248 | 1040 | 857 | 570 | 0.144 | 1.468 | 0.302 | 0.021 | 0.006 | 0.043 | 0.018 | 0.017 | 0.015 | 0.028 | 0.002 | 0.001 | 0.001 | 0.001 | 0.0036 | 0.0003 | 0 | 0.0001 | 0 | 413 | 556 | 28
24030 | Q345B | 1258 | 1040 | 859 | 573 | 0.156 | 1.46 | 0.296 | 0.02 | 0.016 | 0.042 | 0.016 | 0.015 | 0.015 | 0.035 | 0.002 | 0.002 | 0.001 | 0.001 | 0.0037 | 0.0003 | 0 | 0.0002 | 0 | 410 | 561 | 26
28950 | Q345B | 1242 | 1040 | 847 | 561 | 0.162 | 1.479 | 0.257 | 0.025 | 0.012 | 0.035 | 0.003 | 0.002 | 0.012 | 0.028 | 0.001 | 0.001 | 0.001 | 0.001 | 0.003 | 0.0003 | 0 | 0.0001 | 0 | 407 | 582 | 21
26370 | Q345B | 1253 | 1040 | 848 | 561 | 0.156 | 1.46 | 0.296 | 0.02 | 0.016 | 0.042 | 0.016 | 0.015 | 0.015 | 0.035 | 0.002 | 0.002 | 0.001 | 0.001 | 0.0037 | 0.0003 | 0 | 0.0002 | 0 | 408 | 559 | 24
26400 | Q345B | 1241 | 1040 | 844 | 565 | 0.156 | 1.46 | 0.296 | 0.02 | 0.016 | 0.042 | 0.016 | 0.015 | 0.015 | 0.035 | 0.002 | 0.002 | 0.001 | 0.001 | 0.0037 | 0.0003 | 0 | 0.0002 | 0 | 396 | 555 | 28
21420 | Q345B | 1253 | 1040 | 849 | 562 | 0.165 | 1.496 | 0.259 | 0.014 | 0.017 | 0.041 | 0.006 | 0.006 | 0.015 | 0.027 | 0.001 | 0.001 | 0.001 | 0.001 | 0.0039 | 0.0001 | 0 | 0.0002 | 0 | 418 | 574 | 23
26170 | Q345B-LW | 1240 | 1040 | 846 | 610 | 0.1541 | 1.472 | 0.209 | 0.015 | 0.0148 | 0.039 | 0.0075 | 0.0059 | 0.011 | 0.022 | 0.0007 | 0.003 | 0.001 | 0.001 | 0.0019 | 0.0001 | 0 | 0.0003 | 0 | 344 | 506 | 33
26170 | Q345B-LW | 1240 | 1040 | 846 | 610 | 0.1541 | 1.472 | 0.209 | 0.015 | 0.0148 | 0.039 | 0.0075 | 0.0059 | 0.011 | 0.022 | 0.0007 | 0.003 | 0.001 | 0.001 | 0.0019 | 0.0001 | 0 | 0.0003 | 0 | 354 | 510 | 34
26170 | Q345B-LW | 1240 | 1040 | 846 | 610 | 0.1541 | 1.472 | 0.209 | 0.015 | 0.0148 | 0.039 | 0.0075 | 0.0059 | 0.011 | 0.022 | 0.0007 | 0.003 | 0.001 | 0.001 | 0.0019 | 0.0001 | 0 | 0.0003 | 0 | 327 | 507 | 29
26170 | Q345B-LW | 1240 | 1040 | 846 | 610 | 0.1541 | 1.472 | 0.209 | 0.015 | 0.0148 | 0.039 | 0.0075 | 0.0059 | 0.011 | 0.022 | 0.0007 | 0.003 | 0.001 | 0.001 | 0.0019 | 0.0001 | 0 | 0.0003 | 0 | 327 | 507 | 29
26680 | Q345B-LW | 1246 | 1040 | 835 | 585 | 0.1546 | 1.444 | 0.2 | 0.019 | 0.0142 | 0.039 | 0.0043 | 0.0034 | 0.012 | 0.029 | 0.0006 | 0.004 | 0.001 | 0.001 | 0.002 | 0.0004 | 0 | 0.0003 | 0 | 354 | 516 | 29
26230 | Q345B-LW | 1240 | 1040 | 844 | 588 | 0.1442 | 1.462 | 0.193 | 0.02 | 0.0082 | 0.036 | 0.0041 | 0.0031 | 0.011 | 0.027 | 0.0006 | 0.003 | 0.001 | 0.001 | 0.0026 | 0.0002 | 0 | 0.0003 | 0 | 348 | 515 | 26
26230 | Q345B-LW | 1240 | 1040 | 844 | 588 | 0.1442 | 1.462 | 0.193 | 0.02 | 0.0082 | 0.036 | 0.0041 | 0.0031 | 0.011 | 0.027 | 0.0006 | 0.003 | 0.001 | 0.001 | 0.0026 | 0.0002 | 0 | 0.0003 | 0 | 337 | 505 | 31
26230 | Q345B-LW | 1240 | 1040 | 844 | 588 | 0.1442 | 1.462 | 0.193 | 0.02 | 0.0082 | 0.036 | 0.0041 | 0.0031 | 0.011 | 0.027 | 0.0006 | 0.003 | 0.001 | 0.001 | 0.0026 | 0.0002 | 0 | 0.0003 | 0 | 360 | 516 | 25
19250 | 1.00E+170 | 1230 | 1020 | 804 | 564 | 0.1755 | 1.116 | 0.017 | 0.018 | 0.0092 | 0.033 | 0.0403 | 0.0398 | 0.012 | 0.021 | 0.0006 | 0.002 | 0.001 | 0.001 | 0.0044 | 0.0001 | 0 | 0.0002 | 0 | 310 | 494 | 45
19250 | 1.00E+170 | 1230 | 1020 | 804 | 564 | 0.1755 | 1.116 | 0.017 | 0.018 | 0.0092 | 0.033 | 0.0403 | 0.0398 | 0.012 | 0.021 | 0.0006 | 0.002 | 0.001 | 0.001 | 0.0044 | 0.0001 | 0 | 0.0002 | 0 | 310 | 494 | 45
27950 | L415 | 1244 | 1030 | 835 | 583 | 0.09 | 1.418 | 0.21 | 0.011 | 0.0019 | 0.046 | 0.031 | 0.03 | 0.015 | 0.024 | 0.014 | 0.003 | 0.001 | 0.0445 | 0.0041 | 0.0015 | 0 | 0.0001 | 0 | 460 | 559 | 36
28180 | L415 | 1260 | 1030 | 836 | 583 | 0.078 | 1.394 | 0.209 | 0.013 | 0.0012 | 0.039 | 0.038 | 0.035 | 0.013 | 0.023 | 0.013 | 0.002 | 0.001 | 0.0433 | 0.0034 | 0.0019 | 0 | 0.0001 | 0 | 488 | 566 | 36
26280 | L415 | 1246 | 1030 | 830 | 584 | 0.0756 | 1.436 | 0.208 | 0.011 | 0.0014 | 0.058 | 0.03 | 0.029 | 0.022 | 0.03 | 0.014 | 0.006 | 0.038 | 0.0384 | 0.0032 | 0.0015 | 0 | 0.0004 | 0 | 476 | 567 | 37
26420 | L415 | 1252 | 1030 | 828 | 583 | 0.0701 | 1.463 | 0.197 | 0.007 | 0.0024 | 0.054 | 0.031 | 0.03 | 0.02 | 0.019 | 0.014 | 0.005 | 0.041 | 0.0393 | 0.0034 | 0.0013 | 0 | 0.0003 | 0 | 485 | 564 | 38
26180 | L415 | 1252 | 1030 | 825 | 584 | 0.0713 | 1.461 | 0.192 | 0.008 | 0.0015 | 0.042 | 0.028 | 0.028 | 0.019 | 0.02 | 0.015 | 0.006 | 0.04 | 0.0418 | 0.0052 | 0.001 | 0 | 0.0003 | 0 | 478 | 550 | 34
20850 | J55 | 1235 | 1040 | 844 | 555 | 0.1845 | 1.119 | 0.231 | 0.019 | 0.0016 | 0.037 | 0.036 | 0.036 | 0.017 | 0.029 | 0.015 | 0.006 | 0.003 | 0.0245 | 0.0033 | 0.0015 | 0 | 0.0003 | 0 | 455 | 594 | 37
20850 | J55 | 1235 | 1040 | 844 | 555 | 0.1845 | 1.119 | 0.231 | 0.019 | 0.0016 | 0.037 | 0.036 | 0.036 | 0.017 | 0.029 | 0.015 | 0.006 | 0.003 | 0.0245 | 0.0033 | 0.0015 | 0 | 0.0003 | 0 | 457 | 592 | 36
21020 | J55 | 1235 | 1040 | 846 | 546 | 0.1824 | 1.088 | 0.184 | 0.017 | 0.0013 | 0.039 | 0.029 | 0.026 | 0.02 | 0.031 | 0.015 | 0.006 | 0.002 | 0.0248 | 0.0042 | 0.0006 | 0 | 0.0004 | 0 | 480 | 599 | 32
21020 | J55 | 1235 | 1040 | 846 | 546 | 0.1824 | 1.088 | 0.184 | 0.017 | 0.0013 | 0.039 | 0.029 | 0.026 | 0.02 | 0.031 | 0.015 | 0.006 | 0.002 | 0.0248 | 0.0042 | 0.0006 | 0 | 0.0004 | 0 | 446 | 588 | 34
28130 | Q235B | 1246 | 1040 | 886 | 633 | 0.158 | 0.473 | 0.185 | 0.01 | 0.014 | 0.045 | 0.005 | 0.004 | 0.016 | 0.024 | 0.001 | 0.007 | 0.001 | 0.001 | 0.0032 | 0.0001 | 0 | 0.0001 | 0 | 292 | 442 | 33
28130 | Q235B | 1256 | 1060 | 888 | 633 | 0.1464 | 0.479 | 0.202 | 0.013 | 0.013 | 0.039 | 0.002 | 0.001 | 0.019 | 0.024 | 0.003 | 0.005 | 0.002 | 0.001 | 0.004 | 0.0001 | 0 | 0.0004 | 0 | 311 | 445 | 35
25230 | Q235B | 1275 | 1060 | 883 | 633 | 0.1451 | 0.476 | 0.185 | 0.02 | 0.011 | 0.032 | 0.003 | 0.003 | 0.013 | 0.02 | 0.003 | 0.005 | 0.003 | 0.001 | 0.003 | 0.0001 | 0 | 0.0001 | 0 | 287 | 431 | 37
35900 | Q235B | 1272 | 1060 | 881 | 634 | 0.139 | 0.678 | 0.197 | 0.028 | 0.014 | 0.055 | 0.006 | 0.005 | 0.017 | 0.032 | 0.001 | 0.006 | 0.001 | 0.001 | 0.0035 | 0.0003 | 0 | 0.0001 | 0 | 322 | 462 | 29
25210 | Q235B | 1276 | 1060 | 886 | 632 | 0.1451 | 0.476 | 0.185 | 0.02 | 0.011 | 0.032 | 0.003 | 0.003 | 0.013 | 0.02 | 0.003 | 0.005 | 0.003 | 0.001 | 0.003 | 0.0001 | 0 | 0.0001 | 0 | 288 | 434 | 31
34940 | Q235B | 1271 | 1060 | 885 | 632 | 0.1458 | 0.504 | 0.198 | 0.018 | 0.012 | 0.031 | 0.002 | 0.002 | 0.014 | 0.022 | 0.003 | 0.004 | 0.002 | 0.001 | 0.0037 | 0.0001 | 0 | 0.0001 | 0 | 304 | 434 | 36
34930 | Q235B | 1271 | 1060 | 882 | 633 | 0.145 | 0.449 | 0.197 | 0.015 | 0.012 | 0.04 | 0.007 | 0.006 | 0.013 | 0.025 | 0.001 | 0.007 | 0.001 | 0.001 | 0.0024 | 0.0001 | 0 | 0.0001 | 0 | 279 | 417 | 33
34640 | Q235B | 1265 | 1060 | 883 | 632 | 0.146 | 0.494 | 0.201 | 0.013 | 0.014 | 0.045 | 0.028 | 0.027 | 0.019 | 0.025 | 0.001 | 0.008 | 0.001 | 0.001 | 0.0033 | 0.0001 | 0 | 0.0001 | 0 | 304 | 438 | 33
34900 | Q235B | 1271 | 1060 | 880 | 632 | 0.1517 | 0.478 | 0.229 | 0.02 | 0.011 | 0.034 | 0.012 | 0.012 | 0.015 | 0.021 | 0.003 | 0.005 | 0.002 | 0.001 | 0.0038 | 0.0001 | 0 | 0.0001 | 0 | 313 | 449 | 31
29620 | A | 1284 | 1080 | 839 | 585 | 0.144 | 0.759 | 0.216 | 0.019 | 0.014 | 0.044 | 0.005 | 0.004 | 0.016 | 0.032 | 0.001 | 0.006 | 0.001 | 0.001 | 0 | 0.0001 | 0 | 0.0001 | 0 | 341 | 474 | 34
34910 | A | 1272 | 1080 | 846 | 585 | 0.145 | 0.865 | 0.186 | 0.021 | 0.005 | 0.048 | 0.001 | 0.001 | 0.017 | 0.025 | 0.001 | 0.005 | 0.001 | 0.001 | 0 | 0.0001 | 0 | 0.0001 | 0 | 390 | 502 | 31
27810 | A | 1280 | 1080 | 839 | 584 | 0.142 | 0.769 | 0.177 | 0.016 | 0.007 | 0.037 | 0.003 | 0.002 | 0.012 | 0.029 | 0.001 | 0.005 | 0.001 | 0.001 | 0 | 0.0001 | 0 | 0.0001 | 0 | 337 | 466 | 34
33280 | A | 1286 | 1080 | 846 | 582 | 0.139 | 0.769 | 0.189 | 0.015 | 0.014 | 0.048 | 0.005 | 0.004 | 0.015 | 0.033 | 0.001 | 0.005 | 0.001 | 0.001 | 0 | 0.0001 | 0 | 0.0001 | 0 | 346 | 472 | 34
32920 | A | 1274 | 1080 | 843 | 582 | 0.139 | 0.769 | 0.189 | 0.015 | 0.014 | 0.048 | 0.005 | 0.004 | 0.015 | 0.033 | 0.001 | 0.005 | 0.001 | 0.001 | 0 | 0.0001 | 0 | 0.0001 | 0 | 338 | 471 | 36
27430 | Q345B | 1281 | 1080 | 877 | 573 | 0.1641 | 1.423 | 0.275 | 0.017 | 0.016 | 0.048 | 0.016 | 0.015 | 0.021 | 0.029 | 0.004 | 0.005 | 0.003 | 0.0015 | 0.0058 | 0.0001 | 0 | 0.0003 | 0 | 442 | 574 | 32
27420 | Q345B | 1287 | 1080 | 0 | 0 | 0.1641 | 1.423 | 0.275 | 0.017 | 0.016 | 0.048 | 0.016 | 0.015 | 0.021 | 0.029 | 0.004 | 0.005 | 0.003 | 0.0015 | 0.0058 | 0.0001 | 0 | 0.0003 | 0 | 452 | 576 | 24
33560 | Q345B | 1279 | 1080 | 853 | 575 | 0.1515 | 1.49 | 0.284 | 0.018 | 0.008 | 0.041 | 0.004 | 0.003 | 0.017 | 0.027 | 0.004 | 0.005 | 0.004 | 0.0014 | 0.0039 | 0.0001 | 0 | 0.0002 | 0 | 423 | 558 | 29
28240 | HJ58C | 1286 | 1100 | 868 | 645 | 0.0762 | 0.925 | 0.055 | 0.017 | 0.005 | 0.037 | 0.048 | 0.045 | 0.014 | 0.025 | 0.114 | 0.006 | 0.004 | 0.0018 | 0 | 0.0007 | 0 | 0.0003 | 0 | 607 | 667 | 20
28050 | HJ58C | 1286 | 1100 | 866 | 643 | 0.0762 | 0.925 | 0.055 | 0.017 | 0.005 | 0.037 | 0.048 | 0.045 | 0.014 | 0.025 | 0.114 | 0.006 | 0.004 | 0.0018 | 0 | 0.0007 | 0 | 0.0003 | 0 | 622 | 679 | 18
28190 | HJ58C | 1274 | 1100 | 863 | 643 | 0.0762 | 0.925 | 0.055 | 0.017 | 0.005 | 0.037 | 0.048 | 0.045 | 0.014 | 0.025 | 0.114 | 0.006 | 0.004 | 0.0018 | 0 | 0.0007 | 0 | 0.0003 | 0 | 617 | 672 | 19
26770 | WL510-HB | 1270 | 1060 | 867 | 565 | 0.102 | 1.474 | 0.206 | 0.014 | 0.003 | 0.046 | 0.036 | 0.035 | 0.016 | 0.029 | 0.02 | 0.001 | 0.001 | 0.0247 | 0 | 0.0017 | 0 | 0.0001 | 0 | 516 | 593 | 30
21800 | WL510 | 1258 | 1060 | 868 | 582 | 0.102 | 1.395 | 0.205 | 0.015 | 0.003 | 0.05 | 0.032 | 0.031 | 0.017 | 0.025 | 0.017 | 0.002 | 0.001 | 0.023 | 0 | 0.0008 | 0 | 0.0001 | 0 | 503 | 596 | 28
28810 | WL510 | 1276 | 1080 | 887 | 633 | 0.102 | 1.475 | 0.233 | 0.023 | 0.003 | 0.05 | 0.035 | 0.034 | 0.015 | 0.039 | 0.017 | 0.002 | 0.002 | 0.0258 | 0 | 0.0006 | 0 | 0.0001 | 0 | 473 | 567 | 28
29120 | WL510 | 1276 | 1080 | 886 | 634 | 0.094 | 1.448 | 0.21 | 0.019 | 0.003 | 0.055 | 0.04 | 0.038 | 0.016 | 0.038 | 0.016 | 0.002 | 0.002 | 0.0254 | 0 | 0.0013 | 0 | 0.0001 | 0 | 485 | 580 | 34
28740 | WL510 | 1282 | 1080 | 887 | 632 | 0.094 | 1.448 | 0.21 | 0.019 | 0.003 | 0.055 | 0.04 | 0.038 | 0.016 | 0.038 | 0.016 | 0.002 | 0.002 | 0.0254 | 0 | 0.0013 | 0 | 0.0001 | 0 | 500 | 576 | 32
20200 | WL510 | 1269 | 1080 | 0 | 0 | 0.1009 | 1.437 | 0.181 | 0.019 | 0.002 | 0.045 | 0.037 | 0.037 | 0.019 | 0.027 | 0.016 | 0.005 | 0.003 | 0.0239 | 0 | 0.0007 | 0 | 0.0004 | 0 | 496 | 595 | 34
26910 | WL510 | 1276 | 1080 | 888 | 635 | 0.096 | 1.427 | 0.226 | 0.015 | 0.002 | 0.051 | 0.041 | 0.039 | 0.017 | 0.032 | 0.018 | 0.004 | 0.002 | 0.0271 | 0 | 0.0024 | 0 | 0.0001 | 0 | 505 | 589 | 35
20970 | WL510 | 1278 | 1080 | 888 | 634 | 0.101 | 1.423 | 0.177 | 0.011 | 0.004 | 0.034 | 0.035 | 0.033 | 0.013 | 0.028 | 0.015 | 0.001 | 0.001 | 0.0226 | 0 | 0.0001 | 0 | 0.0001 | 0 | 419 | 526 | 27
18952 | WL440 | 1274 | 1100 | 0 | 0 | 0.0776 | 1.492 | 0.2 | 0.015 | 0.0046 | 0.043 | 0.0452 | 0.0433 | 0.013 | 0.024 | 0.0212 | 0.007 | 0.001 | 0.001 | 0.002 | 0.0001 | 0 | 0.0003 | 0 | 489 | 584 | 29
18952 | WL440 | 1274 | 1100 | 0 | 0 | 0.0776 | 1.492 | 0.2 | 0.015 | 0.0046 | 0.043 | 0.0452 | 0.0433 | 0.013 | 0.024 | 0.0212 | 0.007 | 0.001 | 0.001 | 0.002 | 0.0001 | 0 | 0.0003 | 0 | 423 | 527 | 31
18952 | WL440 | 1274 | 1100 | 0 | 0 | 0.0776 | 1.492 | 0.2 | 0.015 | 0.0046 | 0.043 | 0.0452 | 0.0433 | 0.013 | 0.024 | 0.0212 | 0.007 | 0.001 | 0.001 | 0.002 | 0.0001 | 0 | 0.0003 | 0 | 429 | 533 | 30
18940 | WL440 | 1280 | 1100 | 877 | 603 | 0.0776 | 1.492 | 0.2 | 0.015 | 0.0046 | 0.043 | 0.0452 | 0.0433 | 0.013 | 0.024 | 0.0212 | 0.007 | 0.001 | 0.001 | 0.002 | 0.0001 | 0 | 0.0003 | 0 | 490 | 586 | 29
18940 | WL440 | 1280 | 1100 | 877 | 603 | 0.0776 | 1.492 | 0.2 | 0.015 | 0.0046 | 0.043 | 0.0452 | 0.0433 | 0.013 | 0.024 | 0.0212 | 0.007 | 0.001 | 0.001 | 0.002 | 0.0001 | 0 | 0.0003 | 0 | 460 | 559 | 29
18940 | WL440 | 1280 | 1100 | 877 | 603 | 0.0776 | 1.492 | 0.2 | 0.015 | 0.0046 | 0.043 | 0.0452 | 0.0433 | 0.013 | 0.024 | 0.0212 | 0.007 | 0.001 | 0.001 | 0.002 | 0.0001 | 0 | 0.0003 | 0 | 461 | 556 | 26
18940 | WL440 | 1280 | 1100 | 877 | 603 | 0.0776 | 1.492 | 0.2 | 0.015 | 0.0046 | 0.043 | 0.0452 | 0.0433 | 0.013 | 0.024 | 0.0212 | 0.007 | 0.001 | 0.001 | 0.002 | 0.0001 | 0 | 0.0003 | 0 | 490 | 586 | 29
18840 | WL440 | 1286 | 1100 | 877 | 602 | 0.0776 | 1.492 | 0.2 | 0.015 | 0.0046 | 0.043 | 0.0452 | 0.0433 | 0.013 | 0.024 | 0.0212 | 0.007 | 0.001 | 0.001 | 0.002 | 0.0001 | 0 | 0.0003 | 0 | 441 | 537 | 24
18840 | WL440 | 1286 | 1100 | 877 | 602 | 0.0776 | 1.492 | 0.2 | 0.015 | 0.0046 | 0.043 | 0.0452 | 0.0433 | 0.013 | 0.024 | 0.0212 | 0.007 | 0.001 | 0.001 | 0.002 | 0.0001 | 0 | 0.0003 | 0 | 462 | 555 | 29
18840 | WL440 | 1286 | 1100 | 877 | 602 | 0.0776 | 1.492 | 0.2 | 0.015 | 0.0046 | 0.043 | 0.0452 | 0.0433 | 0.013 | 0.024 | 0.0212 | 0.007 | 0.001 | 0.001 | 0.002 | 0.0001 | 0 | 0.0003 | 0 | 447 | 546 | 27
18840 | WL440 | 1286 | 1100 | 877 | 602 | 0.0776 | 1.492 | 0.2 | 0.015 | 0.0046 | 0.043 | 0.0452 | 0.0433 | 0.013 | 0.024 | 0.0212 | 0.007 | 0.001 | 0.001 | 0.002 | 0.0001 | 0 | 0.0003 | 0 | 462 | 555 | 29
20760 | RCL380 | 1265 | 1080 | 857 | 536 | 0.0697 | 0.858 | 0.016 | 0.017 | 0.005 | 0.023 | 0.0433 | 0.0403 | 0.008 | 0.02 | 0.0005 | 0.001 | 0.001 | 0.001 | 0.0046 | 0.0003 | 0 | 0.0001 | 0 | 306 | 393 | 45
20820 | RCL380 | 1271 | 1080 | 857 | 535 | 0.0697 | 0.858 | 0.016 | 0.017 | 0.005 | 0.023 | 0.0433 | 0.0403 | 0.008 | 0.02 | 0.0005 | 0.001 | 0.001 | 0.001 | 0.0046 | 0.0003 | 0 | 0.0001 | 0 | 348 | 415 | 43
20690 | RCL380 | 1277 | 1080 | 857 | 534 | 0.0739 | 0.846 | 0.012 | 0.02 | 0.005 | 0.024 | 0.0411 | 0.0387 | 0.008 | 0.02 | 0.0005 | 0.001 | 0.001 | 0.001 | 0.0047 | 0.0001 | 0 | 0.0001 | 0 | 335 | 423 | 40
20780 | RCL380 | 1265 | 1080 | 857 | 534 | 0.0739 | 0.846 | 0.012 | 0.02 | 0.005 | 0.024 | 0.0411 | 0.0387 | 0.008 | 0.02 | 0.0005 | 0.001 | 0.001 | 0.001 | 0.0047 | 0.0001 | 0 | 0.0001 | 0 | 330 | 418 | 32
20940 | RCL380 | 1271 | 1080 | 857 | 534 | 0.0739 | 0.846 | 0.012 | 0.02 | 0.005 | 0.024 | 0.0411 | 0.0387 | 0.008 | 0.02 | 0.0005 | 0.001 | 0.001 | 0.001 | 0.0047 | 0.0001 | 0 | 0.0001 | 0 | 340 | 427 | 32
20910 | RCL380 | 1277 | 1080 | 858 | 533 | 0.0739 | 0.846 | 0.012 | 0.02 | 0.005 | 0.024 | 0.0411 | 0.0387 | 0.008 | 0.02 | 0.0005 | 0.001 | 0.001 | 0.001 | 0.0047 | 0.0001 | 0 | 0.0001 | 0 | 363 | 427 | 37
22630 | 09CuPCrNi-A | 1272 | 1080 | 877 | 603 | 0.0883 | 0.388 | 0.367 | 0.091 | 0.0046 | 0.307 | 0.0408 | 0.0398 | 0.175 | 0.344 | 0.0041 | 0.005 | 0.001 | 0.001 | 0.0039 | 0.0001 | 0 | 0.0002 | 0 | 437 | 535 | 26
21360 | 09CuPCrNi-A | 1278 | 1080 | 878 | 604 | 0.0885 | 0.401 | 0.407 | 0.087 | 0.0053 | 0.299 | 0.037 | 0.0347 | 0.157 | 0.34 | 0.0032 | 0.003 | 0.001 | 0.001 | 0.0035 | 0.0003 | 0 | 0.0002 | 0 | 425 | 570 | 35
21450 | 09CuPCrNi-A | 1266 | 1080 | 878 | 603 | 0.0883 | 0.388 | 0.367 | 0.091 | 0.0046 | 0.307 | 0.0408 | 0.0398 | 0.175 | 0.344 | 0.0041 | 0.005 | 0.001 | 0.001 | 0.0039 | 0.0001 | 0 | 0.0002 | 0 | 421 | 568 | 33
21400 | 09CuPCrNi-A | 1278 | 1080 | 878 | 603 | 0.0902 | 0.389 | 0.356 | 0.081 | 0.0096 | 0.298 | 0.0321 | 0.0299 | 0.157 | 0.34 | 0.0031 | 0.003 | 0.001 | 0.001 | 0.0038 | 0.0001 | 0 | 0.0002 | 0 | 418 | 531 | 25
21380 | 09CuPCrNi-A | 1272 | 1080 | 876 | 603 | 0.0885 | 0.401 | 0.407 | 0.087 | 0.0053 | 0.299 | 0.037 | 0.0347 | 0.157 | 0.34 | 0.0032 | 0.003 | 0.001 | 0.001 | 0.0035 | 0.0003 | 0 | 0.0002 | 0 | 418 | 531 | 26
16780 | WL510-CL | 1265 | 1080 | 889 | 615 | 0.1027 | 1.076 | 0.205 | 0.019 | 0.0062 | 0.041 | 0.0256 | 0.0243 | 0.009 | 0.035 | 0.016 | 0.003 | 0.001 | 0.018 | 0.0024 | 0.0001 | 0 | 0.0003 | 0 | 448 | 570 | 30
20750 | WL510 | 1270 | 1080 | 888 | 611 | 0.097 | 0.986 | 0.192 | 0.015 | 0.0051 | 0.034 | 0.0358 | 0.0344 | 0.009 | 0.03 | 0.0165 | 0.003 | 0.001 | 0.019 | 0.0027 | 0.0001 | 0 | 0.0002 | 0 | 532 | 602 | 31
20240 | WL510 | 1264 | 1080 | 887 | 611 | 0.1002 | 0.991 | 0.2 | 0.018 | 0.0074 | 0.038 | 0.0374 | 0.0358 | 0.009 | 0.03 | 0.0181 | 0.003 | 0.001 | 0.019 | 0.0033 | 0.0001 | 0 | 0.0003 | 0 | 547 | 593 | 27
20680 | WL510 | 1276 | 1080 | 0 | 0 | 0.1027 | 1.076 | 0.205 | 0.019 | 0.0062 | 0.041 | 0.0256 | 0.0243 | 0.009 | 0.035 | 0.016 | 0.003 | 0.001 | 0.018 | 0.0024 | 0.0001 | 0 | 0.0003 | 0 | 483 | 566 | 30
20600 | WL510 | 1264 | 1080 | 884 | 610 | 0.1002 | 0.991 | 0.2 | 0.018 | 0.0074 | 0.038 | 0.0374 | 0.0358 | 0.009 | 0.03 | 0.0181 | 0.003 | 0.001 | 0.019 | 0.0033 | 0.0001 | 0 | 0.0003 | 0 | 514 | 580 | 26
19930 | WL510 | 1276 | 1080 | 889 | 611 | 0.097 | 0.986 | 0.192 | 0.015 | 0.0051 | 0.034 | 0.0358 | 0.0344 | 0.009 | 0.03 | 0.0165 | 0.003 | 0.001 | 0.019 | 0.0027 | 0.0001 | 0 | 0.0002 | 0 | 518 | 590 | 26
28000 | Q235B | 1269 | 1060 | 882 | 633 | 0.158 | 0.473 | 0.185 | 0.01 | 0.014 | 0.045 | 0.005 | 0.004 | 0.016 | 0.024 | 0.001 | 0.007 | 0.001 | 0.001 | 0.0032 | 0.0001 | 0 | 0.0001 | 0 | 294 | 436 | 31
27930 | Q235B | 1257 | 1060 | 884 | 631 | 0.1614 | 0.471 | 0.188 | 0.012 | 0.015 | 0.045 | 0.003 | 0.002 | 0.022 | 0.027 | 0.003 | 0.005 | 0.002 | 0.001 | 0.0034 | 0.0001 | 0 | 0.0003 | 0 | 321 | 448 | 33
28110 | Q235B | 1263 | 1060 | 880 | 632 | 0.1614 | 0.471 | 0.188 | 0.012 | 0.015 | 0.045 | 0.003 | 0.002 | 0.022 | 0.027 | 0.003 | 0.005 | 0.002 | 0.001 | 0.0034 | 0.0001 | 0 | 0.0003 | 0 | 323 | 462 | 37
28030 | Q235B | 1257 | 1060 | 886 | 635 | 0.148 | 0.47 | 0.193 | 0.023 | 0.017 | 0.043 | 0.006 | 0.005 | 0.015 | 0.031 | 0.001 | 0.007 | 0.001 | 0.001 | 0.0021 | 0.0001 | 0 | 0.0001 | 0 | 329 | 455 | 32
28140 | Q235B | 1263 | 1060 | 884 | 634 | 0.1614 | 0.471 | 0.188 | 0.012 | 0.015 | 0.045 | 0.003 | 0.002 | 0.022 | 0.027 | 0.003 | 0.005 | 0.002 | 0.001 | 0.0034 | 0.0001 | 0 | 0.0003 | 0 | 316 | 463 | 32
28120 | Q235B | 1257 | 1060 | 884 | 636 | 0.1481 | 0.451 | 0.202 | 0.013 | 0.012 | 0.043 | 0.006 | 0.005 | 0.02 | 0.023 | 0.002 | 0.005 | 0.002 | 0.001 | 0.003 | 0.0001 | 0 | 0.0002 | 0 | 308 | 435 | 32
28170 | Q235B | 1252 | 1040 | 876 | 635 | 0.145 | 0.514 | 0.197 | 0.021 | 0.009 | 0.032 | 0.012 | 0.005 | 0.013 | 0.026 | 0.001 | 0.006 | 0.001 | 0.001 | 0.0025 | 0.0001 | 0 | 0.0001 | 0 | 353 | 462 | 31
35790 | B | 1271 | 1060 | 840 | 592 | 0.1442 | 0.754 | 0.196 | 0.012 | 0.007 | 0.047 | 0.003 | 0.002 | 0.019 | 0.025 | 0.003 | 0.006 | 0.002 | 0.001 | 0.0036 | 0.0003 | 0 | 0.0003 | 0 | 346 | 478 | 28
35127 | B | 1259 | 1060 | 0 | 0 | 0.1442 | 0.754 | 0.196 | 0.012 | 0.007 | 0.047 | 0.003 | 0.002 | 0.019 | 0.025 | 0.003 | 0.006 | 0.002 | 0.001 | 0.0036 | 0.0003 | 0 | 0.0003 | 0 | 352 | 479 | 30
34700 | B | 1265 | 1060 | 843 | 601 | 0.1509 | 0.764 | 0.175 | 0.013 | 0.014 | 0.041 | 0.001 | 0.001 | 0.016 | 0.019 | 0.002 | 0.004 | 0.002 | 0.001 | 0.004 | 0.0001 | 0 | 0.0003 | 0 | 356 | 469 | 28
35690 | B | 1266 | 1060 | 844 | 597 | 0.1509 | 0.764 | 0.175 | 0.013 | 0.014 | 0.041 | 0.001 | 0.001 | 0.016 | 0.019 | 0.002 | 0.004 | 0.002 | 0.001 | 0.004 | 0.0001 | 0 | 0.0003 | 0 | 333 | 477 | 31
35170 | Q235B | 1257 | 1050 | 853 | 638 | 0.1668 | 0.46 | 0.203 | 0.01 | 0.016 | 0.038 | 0.003 | 0.002 | 0.019 | 0.022 | 0.004 | 0.005 | 0.002 | 0.001 | 0.004 | 0.0001 | 0 | 0.0004 | 0 | 288 | 434 | 26
33040 | Q345A | 1254 | 1050 | 839 | 653 | 0.1567 | 1.405 | 0.283 | 0.029 | 0.016 | 0.05 | 0.004 | 0.003 | 0.021 | 0.037 | 0.011 | 0.006 | 0.004 | 0.0015 | 0.0037 | 0.0001 | 0 | 0.0004 | 0 | 327 | 492 | 30
33040 | Q345A | 1254 | 1050 | 839 | 653 | 0.1567 | 1.405 | 0.283 | 0.029 | 0.016 | 0.05 | 0.004 | 0.003 | 0.021 | 0.037 | 0.011 | 0.006 | 0.004 | 0.0015 | 0.0037 | 0.0001 | 0 | 0.0004 | 0 | 322 | 488 | 30
33040 | Q345A | 1254 | 1050 | 839 | 653 | 0.1567 | 1.405 | 0.283 | 0.029 | 0.016 | 0.05 | 0.004 | 0.003 | 0.021 | 0.037 | 0.011 | 0.006 | 0.004 | 0.0015 | 0.0037 | 0.0001 | 0 | 0.0004 | 0 | 325 | 493 | 30
33040 | Q345A | 1254 | 1050 | 839 | 653 | 0.1567 | 1.405 | 0.283 | 0.029 | 0.016 | 0.05 | 0.004 | 0.003 | 0.021 | 0.037 | 0.011 | 0.006 | 0.004 | 0.0015 | 0.0037 | 0.0001 | 0 | 0.0004 | 0 | 325 | 493 | 30
32980 | Q345A | 1242 | 1050 | 827 | 654 | 0.1567 | 1.405 | 0.283 | 0.029 | 0.016 | 0.05 | 0.004 | 0.003 | 0.021 | 0.037 | 0.011 | 0.006 | 0.004 | 0.0015 | 0.0037 | 0.0001 | 0 | 0.0004 | 0 | 484 | 490 | 29
28960 | Q345B | 1252 | 1050 | 832 | 620 | 0.1675 | 1.406 | 0.303 | 0.019 | 0.007 | 0.048 | 0.013 | 0.013 | 0.021 | 0.028 | 0.019 | 0.006 | 0.005 | 0.0025 | 0.0036 | 0.0004 | 0 | 0.0002 | 0 | 384 | 563 | 25
27890 | Q235B | 1246 | 1040 | 883 | 633 | 0.1701 | 0.492 | 0.171 | 0.019 | 0.02 | 0.037 | 0.001 | 0.001 | 0.02 | 0.023 | 0.003 | 0.005 | 0.003 | 0.001 | 0.0031 | 0.0001 | 0 | 0.0003 | 0 | 314 | 448 | 30
28170 | Q235B | 1258 | 1040 | 879 | 610 | 0.1481 | 0.451 | 0.202 | 0.013 | 0.012 | 0.043 | 0.006 | 0.005 | 0.02 | 0.023 | 0.002 | 0.005 | 0.002 | 0.001 | 0.003 | 0.0001 | 0 | 0.0002 | 0 | 293 | 430 | 31
28160 | Q235B | 1263 | 1060 | 882 | 635 | 0.1481 | 0.451 | 0.202 | 0.013 | 0.012 | 0.043 | 0.006 | 0.005 | 0.02 | 0.023 | 0.002 | 0.005 | 0.002 | 0.001 | 0.003 | 0.0001 | 0 | 0.0002 | 0 | 359 | 470 | 37
26350 | WL510-HB | 1252 | 1060 | 862 | 581 | 0.1021 | 1.45 | 0.207 | 0.017 | 0.001 | 0.042 | 0.041 | 0.04 | 0.021 | 0.03 | 0.019 | 0.006 | 0.004 | 0.0249 | 0 | 0.0013 | 0 | 0.0003 | 0 | 494 | 581 | 28
18730 | WL510 | 1260 | 1060 | 864 | 587 | 0.1021 | 1.45 | 0.207 | 0.017 | 0.001 | 0.042 | 0.041 | 0.04 | 0.021 | 0.03 | 0.019 | 0.006 | 0.004 | 0.0249 | 0 | 0.0013 | 0 | 0.0003 | 0 | 476 | 565 | 28
20500 | WL510(FP) | 1249 | 1040 | 874 | 583 | 0.1057 | 1.5 | 0.026 | 0.018 | 0.004 | 0.05 | 0.03 | 0.028 | 0.018 | 0.034 | 0.014 | 0.006 | 0.004 | 0.0211 | 0.0032 | 0.0006 | 0 | 0.0002 | 0 | 486 | 562 | 30
20100 | WL510 | 1254 | 1060 | 859 | 580 | 0.102 | 1.436 | 0.184 | 0.014 | 0.002 | 0.051 | 0.028 | 0.026 | 0.016 | 0.03 | 0.016 | 0.002 | 0.001 | 0.023 | 0 | 0.0001 | 0 | 0.0006 | 0 | 482 | 574 | 28
26160 | WL510-HB | 1258 | 1060 | 865 | 581 | 0.0985 | 1.426 | 0.216 | 0.016 | 0.001 | 0.045 | 0.039 | 0.038 | 0.016 | 0.024 | 0.014 | 0.005 | 0.003 | 0.0247 | 0 | 0.0007 | 0 | 0.0004 | 0 | 488 | 580 | 28
23490 | WL510 | 1264 | 1060 | 861 | 584 | 0.095 | 1.435 | 0.214 | 0.017 | 0.001 | 0.047 | 0.052 | 0.051 | 0.021 | 0.036 | 0.021 | 0.006 | 0.003 | 0.0242 | 0 | 0.0006 | 0 | 0.0004 | 0 | 490 | 578 | 24
26370 | WL510 | 1257 | 1060 | 859 | 587 | 0.1022 | 1.438 | 0.199 | 0.011 | 0.003 | 0.038 | 0.039 | 0.039 | 0.015 | 0.028 | 0.018 | 0.006 | 0.003 | 0.0243 | 0 | 0.0013 | 0 | 0.0001 | 0 | 468 | 563 | 29
27930 | Q235B | 1255 | 1040 | 862 | 634 | 0.146 | 0.45 | 0.2 | 0.019 | 0.01 | 0.052 | 0.026 | 0.022 | 0.018 | 0.032 | 0.001 | 0.008 | 0.001 | 0.001 | 0.0046 | 0.0002 | 0 | 0.0001 | 0 | 343 | 460 | 30
28540 | Q235B | 1245 | 1050 | 862 | 636 | 0.138 | 0.51 | 0.211 | 0.021 | 0.014 | 0.047 | 0.014 | 0.013 | 0.016 | 0.032 | 0.001 | 0.008 | 0.001 | 0.001 | 0.0034 | 0.0001 | 0 | 0.0001 | 0 | 271 | 430 | 31
28190 | Q235B | 1250 | 1050 | 860 | 629 | 0.1614 | 0.471 | 0.188 | 0.012 | 0.015 | 0.045 | 0.003 | 0.002 | 0.022 | 0.027 | 0.003 | 0.005 | 0.002 | 0.001 | 0.0034 | 0.0001 | 0 | 0.0003 | 0 | 298 | 452 | 29
29220 | X70M | 1250 | 1010 | 808 | 470 | 0.047 | 1.585 | 0.25 | 0.017 | 0.001 | 0.052 | 0.029 | 0.027 | 0.016 | 0.285 | 0.014 | 0.141 | 0.047 | 0.0681 | 0.0046 | 0.0014 | 0 | 0.0001 | 0 | 572 | 631 | 44
28640 | X70M | 1250 | 1010 | 825 | 439 | 0.054 | 1.594 | 0.267 | 0.014 | 0.001 | 0.055 | 0.028 | 0.027 | 0.016 | 0.297 | 0.015 | 0.148 | 0.047 | 0.0702 | 0.0046 | 0.0022 | 0 | 0.0002 | 0 | 547 | 674 | 43
28660 | X70M | 1244 | 1010 | 837 | 415 | 0.057 | 1.589 | 0.279 | 0.013 | 0.0012 | 0.049 | 0.028 | 0.025 | 0.014 | 0.295 | 0.012 | 0.144 | 0.049 | 0.0728 | 0.0044 | 0.0004 | 0 | 0.0001 | 0 | 554 | 689 | 42
28410 | Q345B | 1248 | 1050 | 844 | 0 | 0.1782 | 1.476 | 0.308 | 0.022 | 0.016 | 0.036 | 0.024 | 0.023 | 0.016 | 0.031 | 0.02 | 0.005 | 0.005 | 0.0015 | 0.0037 | 0.0001 | 0 | 0.0003 | 0 | 357 | 552 | 23
28410 | Q345B | 1248 | 1050 | 844 | 0 | 0.1782 | 1.476 | 0.308 | 0.022 | 0.016 | 0.036 | 0.024 | 0.023 | 0.016 | 0.031 | 0.02 | 0.005 | 0.005 | 0.0015 | 0.0037 | 0.0001 | 0 | 0.0003 | 0 | 362 | 551 | 25
28410 | Q345B | 1248 | 1050 | 844 | 0 | 0.1782 | 1.476 | 0.308 | 0.022 | 0.016 | 0.036 | 0.024 | 0.023 | 0.016 | 0.031 | 0.02 | 0.005 | 0.005 | 0.0015 | 0.0037 | 0.0001 | 0 | 0.0003 | 0 | 377 | 566 | 19
28180 | Q235B | 1251 | 1050 | 863 | 632 | 0.146 | 0.45 | 0.2 | 0.019 | 0.01 | 0.052 | 0.026 | 0.022 | 0.018 | 0.032 | 0.001 | 0.008 | 0.001 | 0.001 | 0.0046 | 0.0002 | 0 | 0.0001 | 0 | 287 | 431 | 30
28220 | Q235B | 1246 | 1040 | 887 | 632 | 0.145 | 0.514 | 0.197 | 0.021 | 0.009 | 0.032 | 0.012 | 0.005 | 0.013 | 0.026 | 0.001 | 0.006 | 0.001 | 0.001 | 0.0025 | 0.0001 | 0 | 0.0001 | 0 | 324 | 443 | 31
28960 | L360M | 1254 | 1040 | 844 | 573 | 0.081 | 1.268 | 0.197 | 0.02 | 0.003 | 0.047 | 0.029 | 0.027 | 0.024 | 0.038 | 0.011 | 0.008 | 0.001 | 0.0246 | 0.0043 | 0.0022 | 0 | 0.0001 | 0 | 470 | 528 | 41
29170 | L360M | 1254 | 1040 | 844 | 574 | 0.0832 | 1.327 | 0.2 | 0.011 | 0.001 | 0.041 | 0.035 | 0.033 | 0.019 | 0.023 | 0.012 | 0.005 | 0.003 | 0.0241 | 0.004 | 0.0011 | 0 | 0.0001 | 0 | 463 | 530 | 42
29230 | L360M | 1259 | 1060 | 856 | 593 | 0.0832 | 1.327 | 0.2 | 0.011 | 0.001 | 0.041 | 0.035 | 0.033 | 0.019 | 0.023 | 0.012 | 0.005 | 0.003 | 0.0241 | 0.004 | 0.0011 | 0 | 0.0001 | 0 | 458 | 528 | 40
29320 | L360M | 1253 | 1060 | 857 | 594 | 0.0885 | 1.303 | 0.199 | 0.006 | 0.001 | 0.043 | 0.031 | 0.03 | 0.019 | 0.017 | 0.012 | 0.005 | 0.002 | 0.0255 | 0.0037 | 0.0013 | 0 | 0.0001 | 0 | 456 | 525 | 37
29230 | L360M | 1261 | 1060 | 855 | 592 | 0.08 | 1.282 | 0.199 | 0.011 | 0.003 | 0.049 | 0.034 | 0.033 | 0.014 | 0.047 | 0.011 | 0.004 | 0.001 | 0.0245 | 0.0053 | 0.0017 | 0 | 0.0001 | 0 | 470 | 526 | 37
29100 | L360M | 1255 | 1060 | 857 | 592 | 0.0885 | 1.303 | 0.199 | 0.006 | 0.001 | 0.043 | 0.031 | 0.03 | 0.019 | 0.017 | 0.012 | 0.005 | 0.002 | 0.0255 | 0.0037 | 0.0013 | 0 | 0.0001 | 0 | 469 | 531 | 36
29260 | L360M | 1261 | 1060 | 852 | 574 | 0.085 | 1.278 | 0.192 | 0.012 | 0.006 | 0.038 | 0.029 | 0.028 | 0.012 | 0.03 | 0.01 | 0.003 | 0.001 | 0.0249 | 0.0048 | 0.0012 | 0 | 0.0001 | 0 | 459 | 526 | 38
29120 | Q235B | 1247 | 1050 | 860 | 638 | 0.153 | 0.511 | 0.178 | 0.022 | 0.014 | 0.041 | 0.027 | 0.024 | 0.015 | 0.038 | 0.001 | 0.002 | 0.001 | 0.001 | 0.0033 | 0.0001 | 0 | 0.0001 | 0 | 281 | 428 | 32
27120 | Q235B | 1254 | 1050 | 864 | 633 | 0.153 | 0.511 | 0.178 | 0.022 | 0.014 | 0.041 | 0.027 | 0.024 | 0.015 | 0.038 | 0.001 | 0.002 | 0.001 | 0.001 | 0.0033 | 0.0001 | 0 | 0.0001 | 0 | 291 | 447 | 34
26690 | Q235B | 1242 | 1050 | 874 | 653 | 0.145 | 0.455 | 0.194 | 0.023 | 0.014 | 0.043 | 0.005 | 0.003 | 0.015 | 0.029 | 0.001 | 0.002 | 0.001 | 0.001 | 0.0035 | 0.0001 | 0 | 0.0001 | 0 | 274 | 424 | 34
32570 | Q235B | 1253 | 1050 | 863 | 636 | 0.16 | 0.519 | 0.201 | 0.019 | 0.015 | 0.036 | 0.015 | 0.013 | 0.014 | 0.033 | 0.001 | 0.001 | 0.001 | 0.001 | 0.0035 | 0.0003 | 0 | 0.0001 | 0 | 285 | 436 | 30
32430 | Q235B | 1259 | 1050 | 867 | 634 | 0.16 | 0.519 | 0.201 | 0.019 | 0.015 | 0.036 | 0.015 | 0.013 | 0.014 | 0.033 | 0.001 | 0.001 | 0.001 | 0.001 | 0.0035 | 0.0003 | 0 | 0.0001 | 0 | 285 | 436 | 30
34150 | Q235B | 1247 | 1050 | 865 | 633 | 0.154 | 0.528 | 0.176 | 0.021 | 0.012 | 0.039 | 0.008 | 0.006 | 0.016 | 0.038 | 0.001 | 0.001 | 0.001 | 0.001 | 0.0028 | 0.0004 | 0 | 0.0001 | 0 | 286 | 438 | 26
34150 | Q235B | 1247 | 1050 | 865 | 633 | 0.154 | 0.528 | 0.176 | 0.021 | 0.012 | 0.039 | 0.008 | 0.006 | 0.016 | 0.038 | 0.001 | 0.001 | 0.001 | 0.001 | 0.0028 | 0.0004 | 0 | 0.0001 | 0 | 286 | 438 | 26
34230 | Q235B | 1259 | 1050 | 867 | 643 | 0.145 | 0.454 | 0.182 | 0.017 | 0.014 | 0.046 | 0.008 | 0.005 | 0.014 | 0.026 | 0.001 | 0.001 | 0.001 | 0.001 | 0.0036 | 0.0001 | 0 | 0.0001 | 0 | 273 | 428 | 33
34230 | Q235B | 1259 | 1050 | 867 | 643 | 0.145 | 0.454 | 0.182 | 0.017 | 0.014 | 0.046 | 0.008 | 0.005 | 0.014 | 0.026 | 0.001 | 0.001 | 0.001 | 0.001 | 0.0036 | 0.0001 | 0 | 0.0001 | 0 | 273 | 428 | 33
34030 | Q235B | 1247 | 1050 | 865 | 0 | 0.145 | 0.454 | 0.182 | 0.017 | 0.014 | 0.046 | 0.008 | 0.005 | 0.014 | 0.026 | 0.001 | 0.001 | 0.001 | 0.001 | 0.0036 | 0.0001 | 0 | 0.0001 | 0 | 271 | 426 | 33
34220 | Q235B | 1251 | 1050 | 865 | 635 | 0.154 | 0.528 | 0.176 | 0.021 | 0.012 | 0.039 | 0.008 | 0.006 | 0.016 | 0.038 | 0.001 | 0.001 | 0.001 | 0.001 | 0.0028 | 0.0004 | 0 | 0.0001 | 0 | 292 | 446 | 36
27130 | Q235B | 1257 | 1050 | 862 | 635 | 0.153 | 0.511 | 0.178 | 0.022 | 0.014 | 0.041 | 0.027 | 0.024 | 0.015 | 0.038 | 0.001 | 0.002 | 0.001 | 0.001 | 0.0033 | 0.0001 | 0 | 0.0001 | 0 | 323 | 458 | 28
29200 | Q235B | 1263 | 1050 | 864 | 634 | 0.144 | 0.48 | 0.199 | 0.013 | 0.012 | 0.043 | 0.004 | 0.003 | 0.014 | 0.03 | 0.001 | 0.003 | 0.001 | 0.001 | 0.0048 | 0.0002 | 0 | 0.0001 | 0 | 279 | 426 | 34
29330 | Q235B | 1252 | 1050 | 858 | 643 | 0.145 | 0.454 | 0.182 | 0.017 | 0.014 | 0.046 | 0.008 | 0.005 | 0.014 | 0.026 | 0.001 | 0.001 | 0.001 | 0.001 | 0.0036 | 0.0001 | 0 | 0.0001 | 0 | 270 | 424 | 31
27200 | Q235B | 1258 | 1050 | 864 | 634 | 0.153 | 0.511 | 0.178 | 0.022 | 0.014 | 0.041 | 0.027 | 0.024 | 0.015 | 0.038 | 0.001 | 0.002 | 0.001 | 0.001 | 0.0033 | 0.0001 | 0 | 0.0001 | 0 | 298 | 437 | 34
28940 | Q235B | 1264 | 1050 | 861 | 637 | 0.145 | 0.454 | 0.182 | 0.017 | 0.014 | 0.046 | 0.008 | 0.005 | 0.014 | 0.026 | 0.001 | 0.001 | 0.001 | 0.001 | 0.0036 | 0.0001 | 0 | 0.0001 | 0 | 306 | 448 | 31
29170 | Q235B | 1273 | 1060 | 882 | 636 | 0.145 | 0.454 | 0.182 | 0.017 | 0.014 | 0.046 | 0.008 | 0.005 | 0.014 | 0.026 | 0.001 | 0.001 | 0.001 | 0.001 | 0.0036 | 0.0001 | 0 | 0.0001 | 0 | 305 | 444 | 32
29160 | Q235B | 1258 | 1050 | 864 | 633 | 0.144 | 0.48 | 0.199 | 0.013 | 0.012 | 0.043 | 0.004 | 0.003 | 0.014 | 0.03 | 0.001 | 0.003 | 0.001 | 0.001 | 0.0048 | 0.0002 | 0 | 0.0001 | 0 | 284 | 439 | 30
29170 | Q235B | 1258 | 1050 | 866 | 634 | 0.144 | 0.48 | 0.199 | 0.013 | 0.012 | 0.043 | 0.004 | 0.003 | 0.014 | 0.03 | 0.001 | 0.003 | 0.001 | 0.001 | 0.0048 | 0.0002 | 0 | 0.0001 | 0 | 299 | 439 | 30
29050 | Q235B | 1252 | 1050 | 864 | 634 | 0.145 | 0.455 | 0.194 | 0.023 | 0.014 | 0.043 | 0.005 | 0.003 | 0.015 | 0.029 | 0.001 | 0.002 | 0.001 | 0.001 | 0.0035 | 0.0001 | 0 | 0.0001 | 0 | 339 | 462 | 33
29210 | Q235B | 1264 | 1050 | 862 | 634 | 0.145 | 0.483 | 0.204 | 0.018 | 0.012 | 0.039 | 0.005 | 0.004 | 0.013 | 0.028 | 0.001 | 0.003 | 0.001 | 0.001 | 0.0032 | 0.0001 | 0 | 0.0001 | 0 | 297 | 438 | 31
29170 | Q235B | 1273 | 1060 | 879 | 630 | 0.153 | 0.511 | 0.178 | 0.022 | 0.014 | 0.041 | 0.027 | 0.024 | 0.015 | 0.038 | 0.001 | 0.002 | 0.001 | 0.001 | 0.0033 | 0.0001 | 0 | 0.0001 | 0 | 313 | 445 | 31
29200 | Q235B | 1261 | 1060 | 883 | 630 | 0.143 | 0.509 | 0.194 | 0.023 | 0.013 | 0.044 | 0.006 | 0.004 | 0.014 | 0.027 | 0.001 | 0.002 | 0.001 | 0.001 | 0.0034 | 0.0002 | 0 | 0.0001 | 0 | 286 | 439 | 32
25080 | Q235B | 1270 | 1060 | 885 | 637 | 0.154 | 0.528 | 0.176 | 0.021 | 0.012 | 0.039 | 0.008 | 0.006 | 0.016 | 0.038 | 0.001 | 0.001 | 0.001 | 0.001 | 0.0028 | 0.0004 | 0 | 0.0001 | 0 | 302 | 447 | 31
29160 | Q235B | 1269 | 1060 | 886 | 633 | 0.143 | 0.509 | 0.194 | 0.023 | 0.013 | 0.044 | 0.006 | 0.004 | 0.014 | 0.027 | 0.001 | 0.002 | 0.001 | 0.001 | 0.0034 | 0.0002 | 0 | 0.0001 | 0 | 332 | 450 | 34
34060 | Q235B | 1265 | 1060 | 883 | 633 | 0.16 | 0.519 | 0.201 | 0.019 | 0.015 | 0.036 | 0.015 | 0.013 | 0.014 | 0.033 | 0.001 | 0.001 | 0.001 | 0.001 | 0.0035 | 0.0003 | 0 | 0.0001 | 0 | 333 | 466 | 30
33950 | Q235B | 1277 | 1060 | 882 | 633 | 0.161 | 0.505 | 0.187 | 0.016 | 0.011 | 0.038 | 0.008 | 0.006 | 0.012 | 0.031 | 0.001 | 0.001 | 0.001 | 0.001 | 0.0024 | 0.0001 | 0 | 0.0001 | 0 | 312 | 451 | 34
24970 | Q235B | 1275 | 1060 | 883 | 633 | 0.153 | 0.511 | 0.178 | 0.022 | 0.014 | 0.041 | 0.027 | 0.024 | 0.015 | 0.038 | 0.001 | 0.002 | 0.001 | 0.001 | 0.0033 | 0.0001 | 0 | 0.0001 | 0 | 312 | 448 | 34
28030 | Q235B | 1257 | 1060 | 884 | 632 | 0.1481 | 0.451 | 0.202 | 0.013 | 0.012 | 0.043 | 0.006 | 0.005 | 0.02 | 0.023 | 0.002 | 0.005 | 0.002 | 0.001 | 0.003 | 0.0001 | 0 | 0.0002 | 0 | 312 | 436 | 33
28150 | Q235B | 1258 | 1040 | 878 | 632 | 0.145 | 0.514 | 0.197 | 0.021 | 0.009 | 0.032 | 0.012 | 0.005 | 0.013 | 0.026 | 0.001 | 0.006 | 0.001 | 0.001 | 0.0025 | 0.0001 | 0 | 0.0001 | 0 | 317 | 454 | 32
35090 | B | 1259 | 1060 | 844 | 591 | 0.1681 | 0.815 | 0.176 | 0.011 | 0.019 | 0.055 | 0.015 | 0.014 | 0.022 | 0.022 | 0.002 | 0.005 | 0.003 | 0.001 | 0 | 0.0001 | 0 | 0.0003 | 0 | 342 | 501 | 26
35660 | B | 1265 | 1060 | 839 | 576 | 0.1681 | 0.815 | 0.176 | 0.011 | 0.019 | 0.055 | 0.015 | 0.014 | 0.022 | 0.022 | 0.002 | 0.005 | 0.003 | 0.001 | 0 | 0.0001 | 0 | 0.0003 | 0 | 352 | 503 | 27
34802 | Q235B | 1264 | 1050 | 0 | 0 | 0.1538 | 0.443 | 0.185 | 0.019 | 0.016 | 0.04 | 0.001 | 0.001 | 0.02 | 0.028 | 0.003 | 0.006 | 0.002 | 0.001 | 0.0028 | 0.0001 | 0 | 0.0004 | 0 | 280 | 433 | 34
34790 | Q235B | 1252 | 1050 | 864 | 631 | 0.141 | 0.48 | 0.212 | 0.016 | 0.017 | 0.046 | 0.007 | 0.005 | 0.015 | 0.03 | 0.001 | 0.007 | 0.001 | 0.001 | 0.0038 | 0.0001 | 0 | 0.0001 | 0 | 286 | 436 | 31
34802 | Q235B | 1264 | 1050 | 0 | 0 | 0.145 | 0.449 | 0.197 | 0.015 | 0.012 | 0.04 | 0.007 | 0.006 | 0.013 | 0.025 | 0.001 | 0.007 | 0.001 | 0.001 | 0.0024 | 0.0001 | 0 | 0.0001 | 0 | 289 | 436 | 32
28470 | S355JR+AR | 1267 | 1080 | 864 | 566 | 0.165 | 0.499 | 0.021 | 0.015 | 0.008 | 0.03 | 0.038 | 0.034 | 0.013 | 0.022 | 0.043 | 0.008 | 0.001 | 0.001 | 0.0021 | 0.0001 | 0 | 0.0016 | 0 | 492 | 596 | 25
28320 | S355JR+AR | 1273 | 1080 | 853 | 565 | 0.165 | 0.499 | 0.021 | 0.015 | 0.008 | 0.03 | 0.038 | 0.034 | 0.013 | 0.022 | 0.043 | 0.008 | 0.001 | 0.001 | 0.0021 | 0.0001 | 0 | 0.0016 | 0 | 468 | 601 | 27
28360 | S355JR+AR | 1279 | 1080 | 859 | 567 | 0.165 | 0.499 | 0.021 | 0.015 | 0.008 | 0.03 | 0.038 | 0.034 | 0.013 | 0.022 | 0.043 | 0.008 | 0.001 | 0.001 | 0.0021 | 0.0001 | 0 | 0.0016 | 0 | 495 | 605 | 25
28600 | S355JR+AR | 1267 | 1080 | 867 | 561 | 0.165 | 0.499 | 0.021 | 0.015 | 0.008 | 0.03 | 0.038 | 0.034 | 0.013 | 0.022 | 0.043 | 0.008 | 0.001 | 0.001 | 0.0021 | 0.0001 | 0 | 0.0016 | 0 | 480 | 618 | 25
27320 | S355JR+AR | 1274 | 1080 | 858 | 0 | 0.165 | 0.499 | 0.021 | 0.015 | 0.008 | 0.03 | 0.038 | 0.034 | 0.013 | 0.022 | 0.043 | 0.008 | 0.001 | 0.001 | 0.0021 | 0.0001 | 0 | 0.0016 | 0 | 453 | 615 | 16
27320 | S355JR+AR | 1274 | 1080 | 858 | 0 | 0.165 | 0.499 | 0.021 | 0.015 | 0.008 | 0.03 | 0.038 | 0.034 | 0.013 | 0.022 | 0.043 | 0.008 | 0.001 | 0.001 | 0.0021 | 0.0001 | 0 | 0.0016 | 0 | 489 | 620 | 17
27320 | S355JR+AR | 1274 | 1080 | 858 | 0 | 0.165 | 0.499 | 0.021 | 0.015 | 0.008 | 0.03 | 0.038 | 0.034 | 0.013 | 0.022 | 0.043 | 0.008 | 0.001 | 0.001 | 0.0021 | 0.0001 | 0 | 0.0016 | 0 | 461 | 626 | 18
26760 | S355JR+AR | 1280 | 1080 | 859 | 554 | 0.165 | 0.499 | 0.021 | 0.015 | 0.008 | 0.03 | 0.038 | 0.034 | 0.013 | 0.022 | 0.043 | 0.008 | 0.001 | 0.001 | 0.0021 | 0.0001 | 0 | 0.0016 | 0 | 456 | 585 | 20
26760 | S355JR+AR | 1280 | 1080 | 859 | 554 | 0.165 | 0.499 | 0.021 | 0.015 | 0.008 | 0.03 | 0.038 | 0.034 | 0.013 | 0.022 | 0.043 | 0.008 | 0.001 | 0.001 | 0.0021 | 0.0001 | 0 | 0.0016 | 0 | 468 | 595 | 19
26760 | S355JR+AR | 1280 | 1080 | 859 | 554 | 0.165 | 0.499 | 0.021 | 0.015 | 0.008 | 0.03 | 0.038 | 0.034 | 0.013 | 0.022 | 0.043 | 0.008 | 0.001 | 0.001 | 0.0021 | 0.0001 | 0 | 0.0016 | 0 | 454 | 582 | 20
27360 | S355JR+AR | 1272 | 1080 | 868 | 565 | 0.159 | 0.518 | 0.019 | 0.013 | 0.008 | 0.032 | 0.037 | 0.032 | 0.012 | 0.018 | 0.043 | 0.007 | 0.001 | 0.001 | 0.0025 | 0.0001 | 0 | 0.0017 | 0 | 459 | 604 | 14
27360 | S355JR+AR | 1272 | 1080 | 868 | 565 | 0.159 | 0.518 | 0.019 | 0.013 | 0.008 | 0.032 | 0.037 | 0.032 | 0.012 | 0.018 | 0.043 | 0.007 | 0.001 | 0.001 | 0.0025 | 0.0001 | 0 | 0.0017 | 0 | 466 | 586 | 15
27360 | S355JR+AR | 1272 | 1080 | 868 | 565 | 0.159 | 0.518 | 0.019 | 0.013 | 0.008 | 0.032 | 0.037 | 0.032 | 0.012 | 0.018 | 0.043 | 0.007 | 0.001 | 0.001 | 0.0025 | 0.0001 | 0 | 0.0017 | 0 | 471 | 588 | 16
28550 | S355JR+AR | 1278 | 1080 | 866 | 561 | 0.159 | 0.518 | 0.019 | 0.013 | 0.008 | 0.032 | 0.037 | 0.032 | 0.012 | 0.018 | 0.043 | 0.007 | 0.001 | 0.001 | 0.0025 | 0.0001 | 0 | 0.0017 | 0 | 477 | 603 | 18
28550 | S355JR+AR | 1278 | 1080 | 866 | 561 | 0.159 | 0.518 | 0.019 | 0.013 | 0.008 | 0.032 | 0.037 | 0.032 | 0.012 | 0.018 | 0.043 | 0.007 | 0.001 | 0.001 | 0.0025 | 0.0001 | 0 | 0.0017 | 0 | 455 | 578 | 19
28550 | S355JR+AR | 1278 | 1080 | 866 | 561 | 0.159 | 0.518 | 0.019 | 0.013 | 0.008 | 0.032 | 0.037 | 0.032 | 0.012 | 0.018 | 0.043 | 0.007 | 0.001 | 0.001 | 0.0025 | 0.0001 | 0 | 0.0017 | 0 | 456 | 575 | 17
28140 | S355JR+AR | 1284 | 1080 | 866 | 564 | 0.159 | 0.518 | 0.019 | 0.013 | 0.008 | 0.032 | 0.037 | 0.032 | 0.012 | 0.018 | 0.043 | 0.007 | 0.001 | 0.001 | 0.0025 | 0.0001 | 0 | 0.0017 | 0 | 442 | 592 | 12
28140 | S355JR+AR | 1284 | 1080 | 866 | 564 | 0.159 | 0.518 | 0.019 | 0.013 | 0.008 | 0.032 | 0.037 | 0.032 | 0.012 | 0.018 | 0.043 | 0.007 | 0.001 | 0.001 | 0.0025 | 0.0001 | 0 | 0.0017 | 0 | 470 | 584 | 21
28140 | S355JR+AR | 1284 | 1080 | 866 | 564 | 0.159 | 0.518 | 0.019 | 0.013 | 0.008 | 0.032 | 0.037 | 0.032 | 0.012 | 0.018 | 0.043 | 0.007 | 0.001 | 0.001 | 0.0025 | 0.0001 | 0 | 0.0017 | 0 | 458 | 578 | 23
27950 | S355JR+AR | 1272 | 1080 | 870 | 568 | 0.159 | 0.518 | 0.019 | 0.013 | 0.008 | 0.032 | 0.037 | 0.032 | 0.012 | 0.018 | 0.043 | 0.007 | 0.001 | 0.001 | 0.0025 | 0.0001 | 0 | 0.0017 | 0 | 468 | 591 | 23
27950 | S355JR+AR | 1272 | 1080 | 870 | 568 | 0.159 | 0.518 | 0.019 | 0.013 | 0.008 | 0.032 | 0.037 | 0.032 | 0.012 | 0.018 | 0.043 | 0.007 | 0.001 | 0.001 | 0.0025 | 0.0001 | 0 | 0.0017 | 0 | 455 | 596 | 18
27950 | S355JR+AR | 1272 | 1080 | 870 | 568 | 0.159 | 0.518 | 0.019 | 0.013 | 0.008 | 0.032 | 0.037 | 0.032 | 0.012 | 0.018 | 0.043 | 0.007 | 0.001 | 0.001 | 0.0025 | 0.0001 | 0 | 0.0017 | 0 | 466 | 590 | 24
32810 | SS400-JX | 1273 | 1060 | 869 | 621 | 0.1537 | 0.512 | 0.198 | 0.013 | 0.002 | 0.039 | 0.034 | 0.033 | 0.016 | 0.017 | 0.003 | 0.007 | 0.002 | 0.001 | 0 | 0.0001 | 0 | 0.0004 | 0 | 295 | 442 | 32
30910 | Q235B | 1277 | 1060 | 887 | 564 | 0.1445 | 0.46 | 0.19 | 0.016 | 0.015 | 0.038 | 0.012 | 0.011 | 0.019 | 0.031 | 0.003 | 0.004 | 0.002 | 0.001 | 0.0047 | 0.0001 | 0 | 0.0001 | 0 | 294 | 474 | 30
30995 | Q235B | 1265 | 1060 | 0 | 0 | 0.1445 | 0.46 | 0.19 | 0.016 | 0.015 | 0.038 | 0.012 | 0.011 | 0.019 | 0.031 | 0.003 | 0.004 | 0.002 | 0.001 | 0.0047 | 0.0001 | 0 | 0.0001 | 0 | 285 | 451 | 30
30910 | Q235B | 1274 | 1060 | 880 | 633 | 0.1445 | 0.46 | 0.19 | 0.016 | 0.015 | 0.038 | 0.012 | 0.011 | 0.019 | 0.031 | 0.003 | 0.004 | 0.002 | 0.001 | 0.0047 | 0.0001 | 0 | 0.0001 | 0 | 310 | 446 | 34
33440 | WL510-HB | 1267 | 1060 | 866 | 591 | 0.0989 | 1.443 | 0.193 | 0.018 | 0.002 | 0.032 | 0.041 | 0.04 | 0.012 | 0.021 | 0.017 | 0.004 | 0.003 | 0.0231 | 0 | 0.0006 | 0 | 0.0001 | 0 | 468 | 566 | 27
33860 | WL510-HB | 1279 | 1060 | 863 | 582 | 0.0981 | 1.458 | 0.204 | 0.021 | 0.001 | 0.03 | 0.04 | 0.038 | 0.012 | 0.022 | 0.017 | 0.005 | 0.003 | 0.0246 | 0 | 0.0007 | 0 | 0.0001 | 0 | 500 | 595 | 26
29680 | B | 1274 | 1070 | 875 | 612 | 0.14 | 0.805 | 0.192 | 0.012 | 0.014 | 0.049 | 0.019 | 0.017 | 0.017 | 0.03 | 0.001 | 0.006 | 0.001 | 0.001 | 0 | 0.0003 | 0 | 0.0001 | 0 | 370 | 468 | 35
28430 | B | 1280 | 1070 | 870 | 612 | 0.1501 | 0.779 | 0.205 | 0.02 | 0.013 | 0.053 | 0.002 | 0.002 | 0.021 | 0.043 | 0.003 | 0.007 | 0.002 | 0.001 | 0 | 0.0001 | 0 | 0.0003 | 0 | 359 | 481 | 31
26800 | DH36 | 1261 | 1070 | 875 | 599 | 0.1052 | 1.397 | 0.181 | 0.017 | 0.002 | 0.041 | 0.043 | 0.041 | 0.125 | 0.039 | 0.014 | 0.006 | 0.003 | 0.0234 | 0 | 0.0008 | 0 | 0.0004 | 0 | 444 | 541 | 25
27130 | DH36 | 1267 | 1070 | 875 | 595 | 0.1052 | 1.397 | 0.181 | 0.017 | 0.002 | 0.041 | 0.043 | 0.041 | 0.125 | 0.039 | 0.014 | 0.006 | 0.003 | 0.0234 | 0 | 0.0008 | 0 | 0.0004 | 0 | 462 | 554 | 23
29290 | Q235B | 1263 | 1060 | 885 | 634 | 0.154 | 0.487 | 0.185 | 0.02 | 0.014 | 0.04 | 0.013 | 0.005 | 0.013 | 0.029 | 0.001 | 0.002 | 0.001 | 0.001 | 0.0028 | 0.0008 | 0 | 0.0002 | 0 | 302 | 442 | 33
28250 | Q345B | 1268 | 1060 | 858 | 575 | 0.167 | 1.458 | 0.236 | 0.021 | 0.014 | 0.047 | 0.009 | 0.008 | 0.015 | 0.029 | 0.001 | 0.001 | 0.001 | 0.001 | 0.0041 | 0.0001 | 0 | 0.0001 | 0 | 416 | 554 | 28
29300 | Q345B | 1264 | 1060 | 857 | 574 | 0.167 | 1.458 | 0.236 | 0.021 | 0.014 | 0.047 | 0.009 | 0.008 | 0.015 | 0.029 | 0.001 | 0.001 | 0.001 | 0.001 | 0.0041 | 0.0001 | 0 | 0.0001 | 0 | 414 | 552 | 23
27290 | Q345B | 1268 | 1080 | 880 | 577 | 0.143 | 1.346 | 0.263 | 0.023 | 0.01 | 0.047 | 0.015 | 0.013 | 0.014 | 0.03 | 0.002 | 0.001 | 0.002 | 0.001 | 0.0042 | 0.0004 | 0 | 0.0001 | 0 | 412 | 546 | 27
27250 | Q345B | 1268 | 1080 | 879 | 571 | 0.143 | 1.346 | 0.263 | 0.023 | 0.01 | 0.047 | 0.015 | 0.013 | 0.014 | 0.03 | 0.002 | 0.001 | 0.002 | 0.001 | 0.0042 | 0.0004 | 0 | 0.0001 | 0 | 440 | 550 | 28
27290 | Q345B | 1276 | 1080 | 874 | 575 | 0.143 | 1.346 | 0.263 | 0.023 | 0.01 | 0.047 | 0.015 | 0.013 | 0.014 | 0.03 | 0.002 | 0.001 | 0.002 | 0.001 | 0.0042 | 0.0004 | 0 | 0.0001 | 0 | 410 | 541 | 31
27540 | Q345B | 1282 | 1080 | 876 | 573 | 0.143 | 1.346 | 0.263 | 0.023 | 0.01 | 0.047 | 0.015 | 0.013 | 0.014 | 0.03 | 0.002 | 0.001 | 0.002 | 0.001 | 0.0042 | 0.0004 | 0 | 0.0001 | 0 | 401 | 538 | 32
29430 | Q345D | 1279 | 1080 | 886 | 632 | 0.0908 | 1.401 | 0.192 | 0.013 | 0.001 | 0.031 | 0.02 | 0.019 | 0.015 | 0.029 | 0.004 | 0.005 | 0.003 | 0.0226 | 0.005 | 0.0003 | 0 | 0.0001 | 0 | 397 | 486 | 33
25750 | S355JR+AR | 1289 | 1100 | 887 | 553 | 0.1609 | 0.471 | 0.016 | 0.02 | 0.01 | 0.025 | 0.032 | 0.03 | 0.011 | 0.014 | 0.043 | 0.005 | 0.002 | 0.001 | 0.0027 | 0.0001 | 0 | 0.0016 | 0 | 480 | 585 | 25
25850 | S355JR+AR | 1277 | 1100 | 881 | 550 | 0.1609 | 0.471 | 0.016 | 0.02 | 0.01 | 0.025 | 0.032 | 0.03 | 0.011 | 0.014 | 0.043 | 0.005 | 0.002 | 0.001 | 0.0027 | 0.0001 | 0 | 0.0016 | 0 | 492 | 592 | 27
24810 | S315MC | 1281 | 1100 | 896 | 640 | 0.0589 | 0.293 | 0.024 | 0.02 | 0.008 | 0.034 | 0.0324 | 0.0278 | 0.011 | 0.027 | 0.0643 | 0.002 | 0.001 | 0.001 | 0.0014 | 0.0001 | 0 | 0.0001 | 0 | 471 | 562 | 27
24780 | S315MC | 1287 | 1100 | 895 | 642 | 0.0561 | 0.304 | 0.02 | 0.014 | 0.0075 | 0.025 | 0.046 | 0.0433 | 0.007 | 0.021 | 0.0719 | 0.001 | 0.001 | 0.001 | 0.0034 | 0.0001 | 0 | 0.0001 | 0 | 484 | 573 | 31
24900 | S315MC | 1275 | 1100 | 896 | 643 | 0.0561 | 0.304 | 0.02 | 0.014 | 0.0075 | 0.025 | 0.046 | 0.0433 | 0.007 | 0.021 | 0.0719 | 0.001 | 0.001 | 0.001 | 0.0034 | 0.0001 | 0 | 0.0001 | 0 | 458 | 551 | 27
29050 | S355JR+AR | 1284 | 1100 | 886 | 553 | 0.1609 | 0.471 | 0.016 | 0.02 | 0.01 | 0.025 | 0.032 | 0.03 | 0.011 | 0.014 | 0.043 | 0.005 | 0.002 | 0.001 | 0.0027 | 0.0001 | 0 | 0.0016 | 0 | 463 | 573 | 27
28890 | S355JR+AR | 1272 | 1100 | 883 | 550 | 0.1609 | 0.471 | 0.016 | 0.02 | 0.01 | 0.025 | 0.032 | 0.03 | 0.011 | 0.014 | 0.043 | 0.005 | 0.002 | 0.001 | 0.0027 | 0.0001 | 0 | 0.0016 | 0 | 468 | 581 | 24
21140 | HG60D | 1276 | 1090 | 868 | 646 | 0.0694 | 1.178 | 0.035 | 0.022 | 0.0071 | 0.04 | 0.0461 | 0.0449 | 0.01 | 0.028 | 0.1113 | 0.004 | 0.001 | 0.028 | 0.0136 | 0.0001 | 0 | 0.0002 | 0 | 598 | 667 | 21
25880 | S355JR+AR | 1268 | 1080 | 869 | 573 | 0.1538 | 0.465 | 0.013 | 0.016 | 0.01 | 0.023 | 0.04 | 0.039 | 0.019 | 0.017 | 0.043 | 0.005 | 0.002 | 0.001 | 0.0031 | 0.0001 | 0 | 0.0017 | 0 | 461 | 598 | 24
25970 | S355JR+AR | 1274 | 1080 | 869 | 576 | 0.1538 | 0.465 | 0.013 | 0.016 | 0.01 | 0.023 | 0.04 | 0.039 | 0.019 | 0.017 | 0.043 | 0.005 | 0.002 | 0.001 | 0.0031 | 0.0001 | 0 | 0.0017 | 0 | 444 | 583 | 24
25850 | S355JR+AR | 1257 | 1080 | 860 | 571 | 0.1538 | 0.465 | 0.013 | 0.016 | 0.01 | 0.023 | 0.04 | 0.039 | 0.019 | 0.017 | 0.043 | 0.005 | 0.002 | 0.001 | 0.0031 | 0.0001 | 0 | 0.0017 | 0 | 400 | 559 | 25
25610 | S355JR+AR | 1263 | 1080 | 867 | 575 | 0.1538 | 0.465 | 0.013 | 0.016 | 0.01 | 0.023 | 0.04 | 0.039 | 0.019 | 0.017 | 0.043 | 0.005 | 0.002 | 0.001 | 0.0031 | 0.0001 | 0 | 0.0017 | 0 | 397 | 594 | 25
25690 | S355JR+AR | 1268 | 1080 | 868 | 572 | 0.1538 | 0.465 | 0.013 | 0.016 | 0.01 | 0.023 | 0.04 | 0.039 | 0.019 | 0.017 | 0.043 | 0.005 | 0.002 | 0.001 | 0.0031 | 0.0001 | 0 | 0.0017 | 0 | 460 | 561 | 23
25680 | S355JR+AR | 1256 | 1080 | 866 | 568 | 0.1538 | 0.465 | 0.013 | 0.016 | 0.01 | 0.023 | 0.04 | 0.039 | 0.019 | 0.017 | 0.043 | 0.005 | 0.002 | 0.001 | 0.0031 | 0.0001 | 0 | 0.0017 | 0 | 423 | 567 | 21
22220 | 1E1247 | 1253 | 1060 | 872 | 576 | 0.1136 | 1.604 | 0.375 | 0.014 | 0.0049 | 0.038 | 0.0446 | 0.0442 | 0.008 | 0.028 | 0.107 | 0.003 | 0.001 | 0.046 | 0.0029 | 0.0036 | 0 | 0.0003 | 0 | 616 | 724 | 31
22300 | 1E1247 | 1259 | 1060 | 867 | 566 | 0.1104 | 1.608 | 0.352 | 0.011 | 0.0065 | 0.034 | 0.0518 | 0.0513 | 0.008 | 0.028 | 0.109 | 0.003 | 0.001 | 0.045 | 0.0024 | 0.0029 | 0 | 0.0003 | 0 | 642 | 745 | 29
21560 | HG785D | 1266 | 1100 | 889 | 566 | 0.0797 | 1.878 | 0.08 | 0.017 | 0.0048 | 0.04 | 0.0452 | 0.042 | 0.013 | 0.255 | 0.1173 | 0.15 | 0.003 | 0.057 | 0.0036 | 0.003 | 0 | 0.0002 | 0 | 776 | 834 | 20
21620 | HG785D | 1274 | 1110 | 871 | 577 | 0.0797 | 1.878 | 0.08 | 0.017 | 0.0048 | 0.04 | 0.0452 | 0.042 | 0.013 | 0.255 | 0.1173 | 0.15 | 0.003 | 0.057 | 0.0036 | 0.003 | 0 | 0.0002 | 0 | 815 | 874 | 20
22400 | 1E1247 | 1274 | 1100 | 889 | 579 | 0.1121 | 1.604 | 0.363 | 0.014 | 0.0037 | 0.042 | 0.0461 | 0.0455 | 0.013 | 0.038 | 0.101 | 0.003 | 0.001 | 0.049 | 0.0026 | 0.0033 | 0 | 0.0004 | 0 | 636 | 743 | 30
22510 | 1E1247 | 1262 | 1100 | 887 | 577 | 0.1126 | 1.609 | 0.363 | 0.015 | 0.0042 | 0.042 | 0.0512 | 0.0506 | 0.013 | 0.036 | 0.0983 | 0.004 | 0.001 | 0.05 | 0.0027 | 0.003 | 0 | 0.0003 | 0 | 634 | 744 | 28
22360 | 1E1247 | 1268 | 1100 | 889 | 581 | 0.1121 | 1.604 | 0.363 | 0.014 | 0.0037 | 0.042 | 0.0461 | 0.0455 | 0.013 | 0.038 | 0.101 | 0.003 | 0.001 | 0.049 | 0.0026 | 0.0033 | 0 | 0.0004 | 0 | 688 | 794 | 28
22400 | 1E1247 | 1274 | 1100 | 890 | 580 | 0.1121 | 1.604 | 0.363 | 0.014 | 0.0037 | 0.042 | 0.0461 | 0.0455 | 0.013 | 0.038 | 0.101 | 0.003 | 0.001 | 0.049 | 0.0026 | 0.0033 | 0 | 0.0004 | 0 | 622 | 723 | 21
29520 | X70M | 1244 | 1010 | 826 | 429 | 0.054 | 1.594 | 0.283 | 0.012 | 0.001 | 0.053 | 0.031 | 0.026 | 0.016 | 0.294 | 0.013 | 0.144 | 0.048 | 0.0738 | 0.0038 | 0.0006 | 0 | 0.0002 | 0 | 530 | 648 | 43
28170 | Q235B | 1257 | 1060 | 877 | 633 | 0.1442 | 0.471 | 0.197 | 0.017 | 0.012 | 0.039 | 0.005 | 0.003 | 0.016 | 0.03 | 0.002 | 0.003 | 0.002 | 0.001 | 0.0027 | 0.0001 | 0 | 0.0003 | 0 | 332 | 457 | 33
28070 | Q235B | 1252 | 1040 | 873 | 633 | 0.1442 | 0.471 | 0.197 | 0.017 | 0.012 | 0.039 | 0.005 | 0.003 | 0.016 | 0.03 | 0.002 | 0.003 | 0.002 | 0.001 | 0.0027 | 0.0001 | 0 | 0.0003 | 0 | 316 | 450 | 31
28200 | Q235B | 1242 | 1040 | 854 | 622 | 0.151 | 0.47 | 0.171 | 0.014 | 0.015 | 0.046 | 0.005 | 0.004 | 0.015 | 0.029 | 0.001 | 0.002 | 0.001 | 0.001 | 0.0035 | 0.0001 | 0 | 0.0001 | 0 | 308 | 447 | 30
28000 | Q235B | 1256 | 1060 | 881 | 632 | 0.138 | 0.529 | 0.214 | 0.015 | 0.011 | 0.052 | 0.004 | 0.003 | 0.016 | 0.026 | 0.001 | 0.007 | 0.001 | 0.001 | 0.004 | 0.0002 | 0 | 0.0001 | 0 | 315 | 447 | 32
30850 | Q235B | 1249 | 1040 | 881 | 633 | 0.1419 | 0.494 | 0.21 | 0.023 | 0.007 | 0.035 | 0.008 | 0.007 | 0.013 | 0.019 | 0.003 | 0.003 | 0.004 | 0.001 | 0.0021 | 0.0001 | 0 | 0.0001 | 0 | 309 | 450 | 34
30030 | Q235B | 1267 | 1060 | 878 | 631 | 0.1538 | 0.443 | 0.185 | 0.019 | 0.016 | 0.04 | 0.001 | 0.001 | 0.02 | 0.028 | 0.003 | 0.006 | 0.002 | 0.001 | 0.0028 | 0.0001 | 0 | 0.0004 | 0 | 293 | 450 | 32
29210 | Q235B | 1273 | 1060 | 882 | 628 | 0.154 | 0.487 | 0.185 | 0.02 | 0.014 | 0.04 | 0.013 | 0.005 | 0.013 | 0.029 | 0.001 | 0.002 | 0.001 | 0.001 | 0.0028 | 0.0008 | 0 | 0.0002 | 0 | 300 | 449 | 28
29120 | Q235B | 1261 | 1060 | 881 | 633 | 0.156 | 0.474 | 0.189 | 0.021 | 0.014 | 0.061 | 0.006 | 0.004 | 0.018 | 0.039 | 0.001 | 0.005 | 0.001 | 0.001 | 0.0024 | 0.0001 | 0 | 0.0001 | 0 | 315 | 456 | 29
29200 | Q235B | 1267 | 1060 | 876 | 632 | 0.142 | 0.46 | 0.198 | 0.016 | 0.01 | 0.044 | 0.007 | 0.005 | 0.014 | 0.032 | 0.001 | 0.003 | 0.001 | 0.001 | 0.0031 | 0.0001 | 0 | 0.0001 | 0 | 310 | 439 | 33
28730 | Q345B-LW | 1260 | 1060 | 835 | 583 | 0.1466 | 1.458 | 0.258 | 0.019 | 0.012 | 0.055 | 0.002 | 0.002 | 0.02 | 0.038 | 0.003 | 0.004 | 0.004 | 0.0014 | 0.0038 | 0.0001 | 0 | 0.0004 | 0 | 374 | 531 | 26
28970 | Q345B | 1278 | 1080 | 852 | 578 | 0.1466 | 1.458 | 0.258 | 0.019 | 0.012 | 0.055 | 0.002 | 0.002 | 0.02 | 0.038 | 0.003 | 0.004 | 0.004 | 0.0014 | 0.0038 | 0.0001 | 0 | 0.0004 | 0 | 395 | 545 | 25
28120 | Q345B | 1284 | 1080 | 851 | 584 | 0.1592 | 1.444 | 0.266 | 0.022 | 0.012 | 0.056 | 0.006 | 0.006 | 0.021 | 0.037 | 0.003 | 0.004 | 0.004 | 0.0016 | 0.0026 | 0.0001 | 0 | 0.0004 | 0 | 411 | 573 | 24
27980 | Q345B | 1263 | 1050 | 832 | 573 | 0.1592 | 1.444 | 0.266 | 0.022 | 0.012 | 0.056 | 0.006 | 0.006 | 0.021 | 0.037 | 0.003 | 0.004 | 0.004 | 0.0016 | 0.0026 | 0.0001 | 0 | 0.0004 | 0 | 426 | 574 | 26
28210 | Q345B | 1269 | 1050 | 846 | 555 | 0.1592 | 1.444 | 0.266 | 0.022 | 0.012 | 0.056 | 0.006 | 0.006 | 0.021 | 0.037 | 0.003 | 0.004 | 0.004 | 0.0016 | 0.0026 | 0.0001 | 0 | 0.0004 | 0 | 411 | 562 | 27
27980 | Q345B | 1262 | 1050 | 840 | 562 | 0.1592 | 1.444 | 0.266 | 0.022 | 0.012 | 0.056 | 0.006 | 0.006 | 0.021 | 0.037 | 0.003 | 0.004 | 0.004 | 0.0016 | 0.0026 | 0.0001 | 0 | 0.0004 | 0 | 430 | 582 | 20
28820 | Q345B | 1263 | 1050 | 844 | 584 | 0.1466 | 1.458 | 0.258 | 0.019 | 0.012 | 0.055 | 0.002 | 0.002 | 0.02 | 0.038 | 0.003 | 0.004 | 0.004 | 0.0014 | 0.0038 | 0.0001 | 0 | 0.0004 | 0 | 401 | 544 | 21
29020 | Q345B | 1263 | 1050 | 849 | 596 | 0.1466 | 1.458 | 0.258 | 0.019 | 0.012 | 0.055 | 0.002 | 0.002 | 0.02 | 0.038 | 0.003 | 0.004 | 0.004 | 0.0014 | 0.0038 | 0.0001 | 0 | 0.0004 | 0 | 385 | 549 | 25
29020 | Q345B | 1263 | 1050 | 849 | 596 | 0.1466 | 1.458 | 0.258 | 0.019 | 0.012 | 0.055 | 0.002 | 0.002 | 0.02 | 0.038 | 0.003 | 0.004 | 0.004 | 0.0014 | 0.0038 | 0.0001 | 0 | 0.0004 | 0 | 436 | 553 | 19
29020 | Q345B | 1263 | 1050 | 849 | 596 | 0.1466 | 1.458 | 0.258 | 0.019 | 0.012 | 0.055 | 0.002 | 0.002 | 0.02 | 0.038 | 0.003 | 0.004 | 0.004 | 0.0014 | 0.0038 | 0.0001 | 0 | 0.0004 | 0 | 371 | 525 | 26
28690 | Q345B | 1245 | 1050 | 829 | 601 | 0.168 | 1.359 | 0.315 | 0.019 | 0.014 | 0.061 | 0.012 | 0.009 | 0.015 | 0.031 | 0.012 | 0.002 | 0.001 | 0.001 | 0.0043 | 0.0002 | 0 | 0.0001 | 0 | 352 | 533 | 25
28700 | Q345B | 1257 | 1050 | 829 | 604 | 0.168 | 1.359 | 0.315 | 0.019 | 0.014 | 0.061 | 0.012 | 0.009 | 0.015 | 0.031 | 0.012 | 0.002 | 0.001 | 0.001 | 0.0043 | 0.0002 | 0 | 0.0001 | 0 | 362 | 549 | 29
28740 | Q345B | 1255 | 1050 | 836 | 617 | 0.168 | 1.359 | 0.315 | 0.019 | 0.014 | 0.061 | 0.012 | 0.009 | 0.015 | 0.031 | 0.012 | 0.002 | 0.001 | 0.001 | 0.0043 | 0.0002 | 0 | 0.0001 | 0 | 376 | 543 | 25
28220 | Q235B | 1257 | 1060 | 0 | 0 | 0.1507 | 0.464 | 0.179 | 0.017 | 0.009 | 0.049 | 0.002 | 0.002 | 0.02 | 0.03 | 0.002 | 0.004 | 0.002 | 0.001 | 0.003 | 0.0001 | 0 | 0.0003 | 0 | 304 | 443 | 37
22340 | Q345A | 1262 | 1060 | 893 | 600 | 0.0921 | 1.393 | 0.173 | 0.027 | 0.002 | 0.041 | 0.041 | 0.04 | 0.013 | 0.028 | 0.029 | 0.005 | 0.003 | 0.035 | 0 | 0.0002 | 0 | 0.0003 | 0 | 479 | 562 | 29
29010 | Q345A | 1271 | 1060 | 843 | 576 | 0.1734 | 1.369 | 0.277 | 0.019 | 0.017 | 0.04 | 0.013 | 0.012 | 0.02 | 0.032 | 0.016 | 0.006 | 0.004 | 0.002 | 0.0047 | 0.0001 | 0 | 0.0004 | 0 | 438 | 555 | 28
28890 | Q345A | 1259 | 1060 | 870 | 617 | 0.147 | 1.244 | 0.201 | 0.014 | 0.003 | 0.048 | 0.038 | 0.035 | 0.015 | 0.028 | 0.002 | 0.003 | 0.001 | 0.015 | 0 | 0.0004 | 0 | 0.0001 | 0 | 394 | 535 | 29
26330 | WL510-HB | 1264 | 1060 | 863 | 580 | 0.0981 | 1.44 | 0.2 | 0.017 | 0.003 | 0.042 | 0.034 | 0.033 | 0.019 | 0.026 | 0.016 | 0.004 | 0.003 | 0.0237 | 0 | 0.0011 | 0 | 0.0001 | 0 | 507 | 592 | 30
23420 | HG60D | 1273 | 1100 | 867 | 641 | 0.0682 | 0.883 | 0.03 | 0.017 | 0.0045 | 0.039 | 0.0439 | 0.0434 | 0.01 | 0.041 | 0.1103 | 0.004 | 0.001 | 0.001 | 0.0133 | 0.0001 | 0 | 0.0002 | 0 | 553 | 633 | 22
25870 | HG60D | 1281 | 1100 | 857 | 642 | 0.0682 | 0.883 | 0.03 | 0.017 | 0.0045 | 0.039 | 0.0439 | 0.0434 | 0.01 | 0.041 | 0.1103 | 0.004 | 0.001 | 0.001 | 0.0133 | 0.0001 | 0 | 0.0002 | 0 | 533 | 609 | 24
29210 | Q345B | 1280 | 1080 | 875 | 573 | 0.143 | 1.346 | 0.263 | 0.023 | 0.01 | 0.047 | 0.015 | 0.013 | 0.014 | 0.03 | 0.002 | 0.001 | 0.002 | 0.001 | 0.0042 | 0.0004 | 0 | 0.0001 | 0 | 409 | 540 | 29
23520 | 09CuPCrNi-A | 1276 | 1080 | 869 | 604 | 0.0786 | 0.417 | 0.353 | 0.092 | 0.007 | 0.306 | 0.0379 | 0.0376 | 0.163 | 0.339 | 0.0035 | 0.003 | 0.001 | 0.002 | 0.0034 | 0.0001 | 0 | 0.0003 | 0 | 435 | 574 | 31
21060 | Q345C | 1276 | 1080 | 868 | 632 | 0.0921 | 1.393 | 0.187 | 0.018 | 0.0044 | 0.05 | 0.0341 | 0.0319 | 0.014 | 0.041 | 0.001 | 0.008 | 0.001 | 0.026 | 0.0017 | 0.0001 | 0 | 0.0003 | 0 | 469 | 554 | 34
18950 | 45 | 1278 | 1080 | 898 | 652 | 0.4333 | 0.632 | 0.217 | 0.02 | 0.01 | 0.031 | 0.0156 | 0.0139 | 0.008 | 0.018 | 0.0005 | 0.002 | 0.001 | 0.001 | 0.002 | 0.0002 | 0 | 0.0002 | 0 | 434 | 680 | 19
19030 | 45 | 1272 | 1080 | 888 | 643 | 0.4323 | 0.5871 | 0.2351 | 0.02 | 0.0066 | 0.0219 | 0.0105 | 0.0088 | 0.0085 | 0.0248 | 0.0007 | 0.0025 | 0.0013 | 0.001 | -0.0244 | 0.0003 | 0 | 0.0001 | 0 | 482 | 751 | 23
19270 | 45 | 1273 | 1080 | 0 | 0 | 0.4222 | 0.609 | 0.221 | 0.023 | 0.0141 | 0.022 | 0.0126 | 0.0117 | 0.008 | 0.023 | 0.0005 | 0.002 | 0.001 | 0.001 | 0.0023 | 0.0006 | 0 | 0.0002 | 0 | 419 | 679 | 14
19640 | 45 | 1279 | 1080 | 0 | 0 | 0.4323 | 0.5871 | 0.2351 | 0.02 | 0.0066 | 0.0219 | 0.0105 | 0.0088 | 0.0085 | 0.0248 | 0.0007 | 0.0025 | 0.0013 | 0.001 | -0.0244 | 0.0003 | 0 | 0.0001 | 0 | 446 | 708 | 19
19350 | 45 | 1279 | 1080 | 897 | 651 | 0.4222 | 0.609 | 0.221 | 0.023 | 0.0141 | 0.022 | 0.0126 | 0.0117 | 0.008 | 0.023 | 0.0005 | 0.002 | 0.001 | 0.001 | 0.0023 | 0.0006 | 0 | 0.0002 | 0 | 460 | 716 | 19
19850 | 45 | 1267 | 1080 | 0 | 0 | 0.4346 | 0.606 | 0.232 | 0.02 | 0.0088 | 0.035 | 0.0106 | 0.0091 | 0.012 | 0.021 | 0.0004 | 0.005 | 0.001 | 0.001 | 0.0055 | 0.0001 | 0 | 0.0002 | 0 | 479 | 730 | 14
28030 | Q235B | 1269 | 1060 | 883 | 633 | 0.1507 | 0.464 | 0.179 | 0.017 | 0.009 | 0.049 | 0.002 | 0.002 | 0.02 | 0.03 | 0.002 | 0.004 | 0.002 | 0.001 | 0.003 | 0.0001 | 0 | 0.0003 | 0 | 316 | 452 | 36
27970 | Q235B | 1263 | 1060 | 881 | 634 | 0.15 | 0.462 | 0.193 | 0.017 | 0.01 | 0.042 | 0.002 | 0.001 | 0.017 | 0.028 | 0.002 | 0.005 | 0.002 | 0.001 | 0.0032 | 0.0001 | 0 | 0.0003 | 0 | 319 | 457 | 38
28150 | Q235B | 1257 | 1060 | 882 | 633 | 0.15 | 0.462 | 0.193 | 0.017 | 0.01 | 0.042 | 0.002 | 0.001 | 0.017 | 0.028 | 0.002 | 0.005 | 0.002 | 0.001 | 0.0032 | 0.0001 | 0 | 0.0003 | 0 | 323 | 444 | 36
27930 | Q235B | 1258 | 1040 | 878 | 633 | 0.1701 | 0.492 | 0.171 | 0.019 | 0.02 | 0.037 | 0.001 | 0.001 | 0.02 | 0.023 | 0.003 | 0.005 | 0.003 | 0.001 | 0.0031 | 0.0001 | 0 | 0.0003 | 0 | 302 | 468 | 31
28010 | Q235B | 1252 | 1040 | 877 | 635 | 0.165 | 0.493 | 0.197 | 0.016 | 0.014 | 0.054 | 0.01 | 0.007 | 0.017 | 0.03 | 0.001 | 0.007 | 0.001 | 0.001 | 0.0037 | 0.0001 | 0 | 0.0001 | 0 | 326 | 472 | 32
29240 | Q345B | 1258 | 1040 | 853 | 570 | 0.162 | 1.484 | 0.263 | 0.018 | 0.01 | 0.037 | 0.016 | 0.015 | 0.013 | 0.027 | 0.001 | 0.001 | 0.001 | 0.001 | 0.004 | 0.0002 | 0 | 0.0001 | 0 | 408 | 565 | 28
28210 | Q235B | 1263 | 1060 | 886 | 633 | 0.151 | 0.47 | 0.171 | 0.014 | 0.015 | 0.046 | 0.005 | 0.004 | 0.015 | 0.029 | 0.001 | 0.002 | 0.001 | 0.001 | 0.0035 | 0.0001 | 0 | 0.0001 | 0 | 304 | 428 | 38
27800 | Q235B | 1246 | 1040 | 879 | 634 | 0.165 | 0.493 | 0.197 | 0.016 | 0.014 | 0.054 | 0.01 | 0.007 | 0.017 | 0.03 | 0.001 | 0.007 | 0.001 | 0.001 | 0.0037 | 0.0001 | 0 | 0.0001 | 0 | 322 | 456 | 31
29160 | Q235B | 1267 | 1060 | 875 | 632 | 0.156 | 0.474 | 0.189 | 0.021 | 0.014 | 0.061 | 0.006 | 0.004 | 0.018 | 0.039 | 0.001 | 0.005 | 0.001 | 0.001 | 0.0024 | 0.0001 | 0 | 0.0001 | 0 | 311 | 452 | 34
29250 | Q235B | 1273 | 1060 | 880 | 632 | 0.1342 | 0.449 | 0.187 | 0.019 | 0.012 | 0.045 | 0.003 | 0.002 | 0.019 | 0.028 | 0.003 | 0.004 | 0.002 | 0.001 | 0.0025 | 0.0003 | 0 | 0.0001 | 0 | 320 | 446 | 31
28960 | Q235B | 1252 | 1050 | 857 | 608 | 0.157 | 0.483 | 0.202 | 0.02 | 0.012 | 0.048 | 0.016 | 0.007 | 0.014 | 0.034 | 0.001 | 0.003 | 0.001 | 0.001 | 0.0032 | 0.0001 | 0 | 0.0001 | 0 | 317 | 458 | 30
28780 | Q345B | 1254 | 1050 | 831 | 554 | 0.168 | 1.359 | 0.315 | 0.019 | 0.014 | 0.061 | 0.012 | 0.009 | 0.015 | 0.031 | 0.012 | 0.002 | 0.001 | 0.001 | 0.0043 | 0.0002 | 0 | 0.0001 | 0 | 433 | 580 | 23
34870 | Q345A | 1257 | 1050 | 839 | 594 | 0.1343 | 1.329 | 0.28 | 0.013 | 0.001 | 0.041 | 0.03 | 0.03 | 0.015 | 0.019 | 0.003 | 0.004 | 0.003 | 0.02 | 0 | 0.0007 | 0 | 0.0003 | 0 | 448 | 577 | 26
34780 | Q345A | 1258 | 1050 | 834 | 613 | 0.126 | 1.369 | 0.281 | 0.022 | 0.002 | 0.037 | 0.03 | 0.028 | 0.011 | 0.026 | 0.002 | 0.003 | 0.002 | 0.018 | 0 | 0.0002 | 0 | 0.0001 | 0 | 457 | 575 | 29
34770 | Q345A | 1264 | 1050 | 836 | 611 | 0.126 | 1.369 | 0.281 | 0.022 | 0.002 | 0.037 | 0.03 | 0.028 | 0.011 | 0.026 | 0.002 | 0.003 | 0.002 | 0.018 | 0 | 0.0002 | 0 | 0.0001 | 0 | 488 | 608 | 26
34580 | Q345A | 1260 | 1060 | 874 | 573 | 0.1357 | 1.354 | 0.27 | 0.017 | 0.004 | 0.037 | 0.029 | 0.028 | 0.014 | 0.022 | 0.003 | 0.005 | 0.003 | 0.02 | 0.0035 | 0.0003 | 0 | 0.0003 | 0 | 503 | 628 | 25
34890 | Q345A | 1272 | 1060 | 873 | 575 | 0.126 | 1.369 | 0.281 | 0.022 | 0.002 | 0.037 | 0.03 | 0.028 | 0.011 | 0.026 | 0.002 | 0.003 | 0.002 | 0.018 | 0 | 0.0002 | 0 | 0.0001 | 0 | 497 | 609 | 27
34970 | Q345A | 1260 | 1060 | 868 | 573 | 0.126 | 1.369 | 0.281 | 0.022 | 0.002 | 0.037 | 0.03 | 0.028 | 0.011 | 0.026 | 0.002 | 0.003 | 0.002 | 0.018 | 0 | 0.0002 | 0 | 0.0001 | 0 | 465 | 575 | 25
33440 | Q345A | 1269 | 1060 | 880 | 574 | 0.1438 | 1.35 | 0.255 | 0.016 | 0.008 | 0.031 | 0.045 | 0.044 | 0.016 | 0.026 | 0.006 | 0.005 | 0.003 | 0.02 | 0 | 0.0001 | 0 | 0.0002 | 0 | 491 | 582 | 27
34810 | Q345A | 1275 | 1060 | 883 | 571 | 0.126 | 1.369 | 0.281 | 0.022 | 0.002 | 0.037 | 0.03 | 0.028 | 0.011 | 0.026 | 0.002 | 0.003 | 0.002 | 0.018 | 0 | 0.0002 | 0 | 0.0001 | 0 | 494 | 590 | 27
34870 | Q235B | 1265 | 1060 | 883 | 632 | 0.145 | 0.455 | 0.194 | 0.023 | 0.014 | 0.043 | 0.005 | 0.003 | 0.015 | 0.029 | 0.001 | 0.002 | 0.001 | 0.001 | 0.0035 | 0.0001 | 0 | 0.0001 | 0 | 327 | 450 | 33
29250 | WL510 | 1253 | 1060 | 865 | 571 | 0.0993 | 1.435 | 0.21 | 0.017 | 0.002 | 0.048 | 0.037 | 0.036 | 0.02 | 0.028 | 0.017 | 0.004 | 0.003 | 0.0245 | 0 | 0.0015 | 0 | 0.0001 | 0 | 455 | 542 | 29
27160 | WL510 | 1259 | 1060 | 852 | 590 | 0.0993 | 1.435 | 0.21 | 0.017 | 0.002 | 0.048 | 0.037 | 0.036 | 0.02 | 0.028 | 0.017 | 0.004 | 0.003 | 0.0245 | 0 | 0.0015 | 0 | 0.0001 | 0 | 404 | 577 | 29
28080 | Q235B | 1269 | 1060 | 886 | 626 | 0.1535 | 0.472 | 0.197 | 0.019 | 0.018 | 0.038 | 0.003 | 0.002 | 0.021 | 0.026 | 0.003 | 0.006 | 0.002 | 0.001 | 0.0023 | 0.0002 | 0 | 0.0003 | 0 | 324 | 449 | 29
27840 | Q235B | 1257 | 1060 | 886 | 633 | 0.15 | 0.462 | 0.193 | 0.017 | 0.01 | 0.042 | 0.002 | 0.001 | 0.017 | 0.028 | 0.002 | 0.005 | 0.002 | 0.001 | 0.0032 | 0.0001 | 0 | 0.0003 | 0 | 297 | 439 | 38
27940 | Q235B | 1269 | 1060 | 882 | 634 | 0.138 | 0.529 | 0.214 | 0.015 | 0.011 | 0.052 | 0.004 | 0.003 | 0.016 | 0.026 | 0.001 | 0.007 | 0.001 | 0.001 | 0.004 | 0.0002 | 0 | 0.0001 | 0 | 298 | 448 | 35
28000 | Q235B | 1263 | 1060 | 883 | 634 | 0.142 | 0.464 | 0.199 | 0.016 | 0.011 | 0.043 | 0.004 | 0.002 | 0.013 | 0.022 | 0.001 | 0.007 | 0.001 | 0.001 | 0.0032 | 0.0001 | 0 | 0.0001 | 0 | 306 | 436 | 33
27880 | Q235B | 1263 | 1060 | 880 | 633 | 0.15 | 0.462 | 0.193 | 0.017 | 0.01 | 0.042 | 0.002 | 0.001 | 0.017 | 0.028 | 0.002 | 0.005 | 0.002 | 0.001 | 0.0032 | 0.0001 | 0 | 0.0003 | 0 | 312 | 451 | 37
27880 | Q235B | 1263 | 1060 | 880 | 634 | 0.1507 | 0.464 | 0.179 | 0.017 | 0.009 | 0.049 | 0.002 | 0.002 | 0.02 | 0.03 | 0.002 | 0.004 | 0.002 | 0.001 | 0.003 | 0.0001 | 0 | 0.0003 | 0 | 318 | 450 | 31
28190 | Q235B | 1256 | 1060 | 882 | 633 | 0.1481 | 0.451 | 0.202 | 0.013 | 0.012 | 0.043 | 0.006 | 0.005 | 0.02 | 0.023 | 0.002 | 0.005 | 0.002 | 0.001 | 0.003 | 0.0001 | 0 | 0.0002 | 0 | 291 | 425 | 30
27960 | Q235B | 1269 | 1060 | 889 | 634 | 0.142 | 0.464 | 0.199 | 0.016 | 0.011 | 0.043 | 0.004 | 0.002 | 0.013 | 0.022 | 0.001 | 0.007 | 0.001 | 0.001 | 0.0032 | 0.0001 | 0 | 0.0001 | 0 | 309 | 434 | 33
22970 | Q235B | 1264 | 1060 | 884 | 634 | 0.142 | 0.464 | 0.199 | 0.016 | 0.011 | 0.043 | 0.004 | 0.002 | 0.013 | 0.022 | 0.001 | 0.007 | 0.001 | 0.001 | 0.0032 | 0.0001 | 0 | 0.0001 | 0 | 306 | 440 | 30
27960 | Q235B | 1257 | 1060 | 887 | 613 | 0.142 | 0.464 | 0.199 | 0.016 | 0.011 | 0.043 | 0.004 | 0.002 | 0.013 | 0.022 | 0.001 | 0.007 | 0.001 | 0.001 | 0.0032 | 0.0001 | 0 | 0.0001 | 0 | 330 | 453 | 38
27900 | Q235B | 1269 | 1060 | 887 | 634 | 0.15 | 0.462 | 0.193 | 0.017 | 0.01 | 0.042 | 0.002 | 0.001 | 0.017 | 0.028 | 0.002 | 0.005 | 0.002 | 0.001 | 0.0032 | 0.0001 | 0 | 0.0003 | 0 | 306 | 449 | 37
27830 | Q235B | 1257 | 1060 | 886 | 634 | 0.1569 | 0.462 | 0.213 | 0.021 | 0.017 | 0.059 | 0.006 | 0.005 | 0.021 | 0.042 | 0.003 | 0.004 | 0.002 | 0.001 | 0.0032 | 0.0001 | 0 | 0.0003 | 0 | 315 | 444 | 40
27820 | Q235B | 1269 | 1060 | 881 | 635 | 0.1569 | 0.462 | 0.213 | 0.021 | 0.017 | 0.059 | 0.006 | 0.005 | 0.021 | 0.042 | 0.003 | 0.004 | 0.002 | 0.001 | 0.0032 | 0.0001 | 0 | 0.0003 | 0 | 356 | 478 | 30
27720 | Q235B | 1263 | 1060 | 881 | 635 | 0.1442 | 0.471 | 0.197 | 0.017 | 0.012 | 0.039 | 0.005 | 0.003 | 0.016 | 0.03 | 0.002 | 0.003 | 0.002 | 0.001 | 0.0027 | 0.0001 | 0 | 0.0003 | 0 | 306 | 447 | 37
28150 | Q235B | 1246 | 1040 | 877 | 632 | 0.138 | 0.529 | 0.214 | 0.015 | 0.011 | 0.052 | 0.004 | 0.003 | 0.016 | 0.026 | 0.001 | 0.007 | 0.001 | 0.001 | 0.004 | 0.0002 | 0 | 0.0001 | 0 | 292 | 449 | 33
27780 | Q235B | 1253 | 1040 | 856 | 637 | 0.151 | 0.515 | 0.218 | 0.016 | 0.02 | 0.059 | 0.004 | 0.002 | 0.017 | 0.03 | 0.001 | 0.007 | 0.001 | 0.001 | 0.0031 | 0.0001 | 0 | 0.0001 | 0 | 298 | 443 | 32
27620 | Q235B | 1256 | 1050 | 863 | 635 | 0.1507 | 0.464 | 0.179 | 0.017 | 0.009 | 0.049 | 0.002 | 0.002 | 0.02 | 0.03 | 0.002 | 0.004 | 0.002 | 0.001 | 0.003 | 0.0001 | 0 | 0.0003 | 0 | 291 | 444 | 31
21270 | Q450NQR1 | 1248 | 1060 | 840 | 575 | 0.0609 | 1.001 | 0.174 | 0.016 | 0.0044 | 0.305 | 0.0105 | 0.0091 | 0.169 | 0.745 | 0.0009 | 0.005 | 0.001 | 0.03 | 0.0041 | 0.0008 | 0 | 0.0002 | 0 | 509 | 601 | 26
27980 | Q345B | 1248 | 1050 | 828 | 601 | 0.165 | 1.413 | 0.311 | 0.016 | 0.012 | 0.046 | 0.012 | 0.011 | 0.021 | 0.052 | 0.017 | 0.007 | 0.004 | 0.0014 | 0.0038 | 0.0001 | 0 | 0.0002 | 0 | 360 | 533 | 25
29000 | Q345C | 1220 | 1020 | 839 | 652 | 0.1365 | 1.314 | 0.286 | 0.016 | 0.007 | 0.047 | 0.027 | 0.026 | 0.02 | 0.027 | 0.003 | 0.003 | 0.019 | 0.0155 | 0.0045 | 0.001 | 0 | 0.0001 | 0 | 409 | 540 | 23
29050 | Q345C | 1214 | 1020 | 841 | 657 | 0.145 | 1.322 | 0.277 | 0.014 | 0.006 | 0.068 | 0.026 | 0.025 | 0.019 | 0.036 | 0.002 | 0.001 | 0.017 | 0.0153 | 0.0056 | 0.0012 | 0 | 0.0001 | 0 | 407 | 544 | 25
29210 | Q345C | 1214 | 1020 | 841 | 659 | 0.145 | 1.322 | 0.277 | 0.014 | 0.006 | 0.068 | 0.026 | 0.025 | 0.019 | 0.036 | 0.002 | 0.001 | 0.017 | 0.0153 | 0.0056 | 0.0012 | 0 | 0.0001 | 0 | 429 | 557 | 24
29150 | Q345C | 1220 | 1020 | 0 | 0 | 0.1365 | 1.314 | 0.286 | 0.016 | 0.007 | 0.047 | 0.027 | 0.026 | 0.02 | 0.027 | 0.003 | 0.003 | 0.019 | 0.0155 | 0.0045 | 0.001 | 0 | 0.0001 | 0 | 420 | 552 | 23
28990 | Q345C | 1226 | 1020 | 837 | 660 | 0.1365 | 1.314 | 0.286 | 0.016 | 0.007 | 0.047 | 0.027 | 0.026 | 0.02 | 0.027 | 0.003 | 0.003 | 0.019 | 0.0155 | 0.0045 | 0.001 | 0 | 0.0001 | 0 | 408 | 540 | 23
29130 | Q345C | 1226 | 1020 | 843 | 657 | 0.145 | 1.322 | 0.277 | 0.014 | 0.006 | 0.068 | 0.026 | 0.025 | 0.019 | 0.036 | 0.002 | 0.001 | 0.017 | 0.0153 | 0.0056 | 0.0012 | 0 | 0.0001 | 0 | 416 | 561 | 25
29120 | Q345C | 1214 | 1020 | 831 | 656 | 0.145 | 1.322 | 0.277 | 0.014 | 0.006 | 0.068 | 0.026 | 0.025 | 0.019 | 0.036 | 0.002 | 0.001 | 0.017 | 0.0153 | 0.0056 | 0.0012 | 0 | 0.0001 | 0 | 423 | 553 | 23
29140 | Q345C | 1220 | 1020 | 839 | 657 | 0.145 | 1.322 | 0.277 | 0.014 | 0.006 | 0.068 | 0.026 | 0.025 | 0.019 | 0.036 | 0.002 | 0.001 | 0.017 | 0.0153 | 0.0056 | 0.0012 | 0 | 0.0001 | 0 | 424 | 557 | 24
29210 | Q345C | 1220 | 1020 | 829 | 656 | 0.136 | 1.313 | 0.277 | 0.015 | 0.006 | 0.048 | 0.031 | 0.03 | 0.013 | 0.032 | 0.002 | 0.001 | 0.016 | 0.0146 | 0.004 | 0.0018 | 0 | 0.0001 | 0 | 423 | 553 | 26
29020 | Q345C | 1214 | 1020 | 847 | 653 | 0.136 | 1.313 | 0.277 | 0.015 | 0.006 | 0.048 | 0.031 | 0.03 | 0.013 | 0.032 | 0.002 | 0.001 | 0.016 | 0.0146 | 0.004 | 0.0018 | 0 | 0.0001 | 0 | 445 | 561 | 21
29080 | Q345C | 1220 | 1020 | 829 | 655 | 0.136 | 1.313 | 0.277 | 0.015 | 0.006 | 0.048 | 0.031 | 0.03 | 0.013 | 0.032 | 0.002 | 0.001 | 0.016 | 0.0146 | 0.004 | 0.0018 | 0 | 0.0001 | 0 | 433 | 563 | 24
29150 | Q345C | 1226 | 1020 | 836 | 657 | 0.1365 | 1.314 | 0.286 | 0.016 | 0.007 | 0.047 | 0.027 | 0.026 | 0.02 | 0.027 | 0.003 | 0.003 | 0.019 | 0.0155 | 0.0045 | 0.001 | 0 | 0.0001 | 0 | 415 | 550 | 24
29060 | Q345C | 1214 | 1020 | 828 | 653 | 0.1407 | 1.337 | 0.269 | 0.016 | 0.007 | 0.052 | 0.024 | 0.022 | 0.021 | 0.026 | 0.003 | 0.004 | 0.019 | 0.0152 | 0.0034 | 0.0014 | 0 | 0.0001 | 0 | 423 | 553 | 22
29110 | Q345C | 1226 | 1020 | 845 | 655 | 0.1407 | 1.337 | 0.269 | 0.016 | 0.007 | 0.052 | 0.024 | 0.022 | 0.021 | 0.026 | 0.003 | 0.004 | 0.019 | 0.0152 | 0.0034 | 0.0014 | 0 | 0.0001 | 0 | 425 | 552 | 23
29150 | Q345C | 1220 | 1020 | 833 | 654 | 0.1365 | 1.314 | 0.286 | 0.016 | 0.007 | 0.047 | 0.027 | 0.026 | 0.02 | 0.027 | 0.003 | 0.003 | 0.019 | 0.0155 | 0.0045 | 0.001 | 0 | 0.0001 | 0 | 451 | 568 | 23
27850 | Q235B | 1256 | 1050 | 0 | 0 | 0.1442 | 0.471 | 0.197 | 0.017 | 0.012 | 0.039 | 0.005 | 0.003 | 0.016 | 0.03 | 0.002 | 0.003 | 0.002 | 0.001 | 0.0027 | 0.0001 | 0 | 0.0003 | 0 | 288 | 428 | 30
27930 | Q235B | 1244 | 1050 | 862 | 639 | 0.151 | 0.515 | 0.218 | 0.016 | 0.02 | 0.059 | 0.004 | 0.002 | 0.017 | 0.03 | 0.001 | 0.007 | 0.001 | 0.001 | 0.0031 | 0.0001 | 0 | 0.0001 | 0 | 284 | 440 | 31
28020 | Q235B | 1252 | 1040 | 881 | 634 | 0.151 | 0.515 | 0.218 | 0.016 | 0.02 | 0.059 | 0.004 | 0.002 | 0.017 | 0.03 | 0.001 | 0.007 | 0.001 | 0.001 | 0.0031 | 0.0001 | 0 | 0.0001 | 0 | 316 | 453 | 31
29130 | WL590 | 1263 | 1080 | 863 | 592 | 0.089 | 1.442 | 0.203 | 0.017 | 0.004 | 0.041 | 0.047 | 0.046 | 0.013 | 0.021 | 0.031 | 0.001 | 0.001 | 0.0367 | 0 | 0.001 | 0 | 0.0002 | 0 | 494 | 597 | 26
19100 | HP345 | 1266 | 1080 | 864 | 628 | 0.1446 | 1.255 | 0.219 | 0.013 | 0.0068 | 0.031 | 0.0372 | 0.0356 | 0.008 | 0.034 | 0.0006 | 0.003 | 0.001 | 0.015 | 0.003 | 0.0001 | 0 | 0.0002 | 0 | 432 | 531 | 30
26710 | RCL540 | 1255 | 1060 | 855 | 560 | 0.074 | 1.174 | 0.144 | 0.016 | 0.0047 | 0.021 | 0.0487 | 0.0475 | 0.007 | 0.026 | 0.0014 | 0.002 | 0.001 | 0.039 | 0.0034 | 0.0001 | 0 | 0.0002 | 0 | 493 | 579 | 26
22340 | RCL540 | 1258 | 1060 | 846 | 584 | 0.0754 | 1.167 | 0.166 | 0.019 | 0.0042 | 0.039 | 0.0452 | 0.0448 | 0.014 | 0.038 | 0.0015 | 0.007 | 0.001 | 0.037 | 0.0038 | 0.0003 | 0 | 0.0003 | 0 | 507 | 587 | 26
22540 | RCL540 | 1264 | 1060 | 844 | 562 | 0.0675 | 1.175 | 0.157 | 0.019 | 0.0033 | 0.045 | 0.0453 | 0.0447 | 0.016 | 0.032 | 0.0013 | 0.008 | 0.001 | 0.038 | 0.0027 | 0.0001 | 0 | 0.0002 | 0 | 516 | 580 | 27
22330 | RCL540 | 1252 | 1060 | 843 | 564 | 0.0675 | 1.175 | 0.157 | 0.019 | 0.0033 | 0.045 | 0.0453 | 0.0447 | 0.016 | 0.032 | 0.0013 | 0.008 | 0.001 | 0.038 | 0.0027 | 0.0001 | 0 | 0.0002 | 0 | 516 | 587 | 27
18760 | HP345 | 1258 | 1080 | 867 | 637 | 0.144 | 1.254 | 0.232 | 0.012 | 0.0076 | 0.031 | 0.0328 | 0.0312 | 0.011 | 0.038 | 0.0006 | 0.006 | 0.001 | 0.014 | 0.0025 | 0.0001 | 0 | 0.0002 | 0 | 411 | 558 | 26
18720 | HP345 | 1264 | 1080 | 875 | 629 | 0.1446 | 1.255 | 0.219 | 0.013 | 0.0068 | 0.031 | 0.0372 | 0.0356 | 0.008 | 0.034 | 0.0006 | 0.003 | 0.001 | 0.015 | 0.003 | 0.0001 | 0 | 0.0002 | 0 | 417 | 553 | 26
18720 | HP345 | 1252 | 1080 | 874 | 630 | 0.144 | 1.254 | 0.232 | 0.012 | 0.0076 | 0.031 | 0.0328 | 0.0312 | 0.011 | 0.038 | 0.0006 | 0.006 | 0.001 | 0.014 | 0.0025 | 0.0001 | 0 | 0.0002 | 0 | 424 | 564 | 26
19730 | Q345B | 1240 | 1040 | 832 | 613 | 0.1736 | 1.392 | 0.333 | 0.013 | 0.0074 | 0.036 | 0.0218 | 0.0205 | 0.019 | 0.024 | 0.0166 | 0.01 | 0.001 | 0.001 | 0.0019 | 0.0001 | 0 | 0.0003 | 0 | 429 | 579 | 24
18340 | Q345B | 1233 | 1040 | 831 | 619 | 0.1571 | 1.353 | 0.29 | 0.022 | 0.0056 | 0.043 | 0.0449 | 0.0418 | 0.012 | 0.045 | 0.0205 | 0.004 | 0.001 | 0.001 | 0.0016 | 0.0001 | 0 | 0.0008 | 0 | 458 | 619 | 22
18290 | Q345B | 1239 | 1040 | 828 | 616 | 0.1736 | 1.392 | 0.333 | 0.013 | 0.0074 | 0.036 | 0.0218 | 0.0205 | 0.019 | 0.024 | 0.0166 | 0.01 | 0.001 | 0.001 | 0.0019 | 0.0001 | 0 | 0.0003 | 0 | 444 | 602 | 24
18550 | SS400 | 1249 | 1040 | 869 | 627 | 0.1445 | 0.45 | 0.171 | 0.015 | 0.0079 | 0.058 | 0.0331 | 0.0315 | 0.012 | 0.026 | 0.0003 | 0.004 | 0.001 | 0.001 | 0.0047 | 0.0001 | 0 | 0.0002 | 0 | 290 | 434 | 29
17570 | SPHT3 | 1252 | 1060 | 856 | 603 | 0.1659 | 0.752 | 0.015 | 0.016 | 0.0063 | 0.037 | 0.0448 | 0.0416 | 0.01 | 0.021 | 0.0003 | 0.003 | 0.001 | 0.001 | 0.002 | 0.0006 | 0 | 0.0014 | 0 | 322 | 472 | 37
17360 | SPHT3 | 1258 | 1060 | 856 | 606 | 0.162 | 0.775 | 0.023 | 0.016 | 0.0048 | 0.043 | 0.0404 | 0.0363 | 0.013 | 0.033 | 0.0006 | 0.004 | 0.001 | 0.001 | 0.0018 | 0.0007 | 0 | 0.0011 | 0 | 347 | 496 | 36
17430 | SPHT3 | 1263 | 1080 | 867 | 622 | 0.1659 | 0.752 | 0.015 | 0.016 | 0.0063 | 0.037 | 0.0448 | 0.0416 | 0.01 | 0.021 | 0.0003 | 0.003 | 0.001 | 0.001 | 0.002 | 0.0006 | 0 | 0.0014 | 0 | 321 | 471 | 40
17330 | SPHT3 | 1269 | 1080 | 864 | 624 | 0.162 | 0.775 | 0.023 | 0.016 | 0.0048 | 0.043 | 0.0404 | 0.0363 | 0.013 | 0.033 | 0.0006 | 0.004 | 0.001 | 0.001 | 0.0018 | 0.0007 | 0 | 0.0011 | 0 | 320 | 460 | 38
17680 | SPHT3 | 1275 | 1080 | 866 | 623 | 0.162 | 0.775 | 0.023 | 0.016 | 0.0048 | 0.043 | 0.0404 | 0.0363 | 0.013 | 0.033 | 0.0006 | 0.004 | 0.001 | 0.001 | 0.0018 | 0.0007 | 0 | 0.0011 | 0 | 351 | 485 | 35
28190 | Q235B | 1257 | 1060 | 879 | 633 | 0.1569 | 0.462 | 0.213 | 0.021 | 0.017 | 0.059 | 0.006 | 0.005 | 0.021 | 0.042 | 0.003 | 0.004 | 0.002 | 0.001 | 0.0032 | 0.0001 | 0 | 0.0003 | 0 | 328 | 463 | 32
27790 | Q235B | 1258 | 1040 | 0 | 0 | 0.138 | 0.529 | 0.214 | 0.015 | 0.011 | 0.052 | 0.004 | 0.003 | 0.016 | 0.026 | 0.001 | 0.007 | 0.001 | 0.001 | 0.004 | 0.0002 | 0 | 0.0001 | 0 | 325 | 459 | 34
28150 | Q235B | 1253 | 1040 | 860 | 616 | 0.138 | 0.529 | 0.214 | 0.015 | 0.011 | 0.052 | 0.004 | 0.003 | 0.016 | 0.026 | 0.001 | 0.007 | 0.001 | 0.001 | 0.004 | 0.0002 | 0 | 0.0001 | 0 | 296 | 454 | 31
26490 | Q235B | 1263 | 1060 | 886 | 634 | 0.142 | 0.464 | 0.199 | 0.016 | 0.011 | 0.043 | 0.004 | 0.002 | 0.013 | 0.022 | 0.001 | 0.007 | 0.001 | 0.001 | 0.0032 | 0.0001 | 0 | 0.0001 | 0 | 304 | 447 | 30
28070 | Q235B | 1252 | 1040 | 885 | 631 | 0.151 | 0.515 | 0.218 | 0.016 | 0.02 | 0.059 | 0.004 | 0.002 | 0.017 | 0.03 | 0.001 | 0.007 | 0.001 | 0.001 | 0.0031 | 0.0001 | 0 | 0.0001 | 0 | 312 | 453 | 32
28080 | Q235B | 1253 | 1040 | 861 | 634 | 0.1569 | 0.462 | 0.213 | 0.021 | 0.017 | 0.059 | 0.006 | 0.005 | 0.021 | 0.042 | 0.003 | 0.004 | 0.002 | 0.001 | 0.0032 | 0.0001 | 0 | 0.0003 | 0 | 318 | 458 | 31
28970 | Q345C | 1214 | 1020 | 829 | 655 | 0.136 | 1.313 | 0.277 | 0.015 | 0.006 | 0.048 | 0.031 | 0.03 | 0.013 | 0.032 | 0.002 | 0.001 | 0.016 | 0.0146 | 0.004 | 0.0018 | 0 | 0.0001 | 0 | 426 | 556 | 23
28720 | Q345C | 1220 | 1020 | 825 | 655 | 0.1407 | 1.337 | 0.269 | 0.016 | 0.007 | 0.052 | 0.024 | 0.022 | 0.021 | 0.026 | 0.003 | 0.004 | 0.019 | 0.0152 | 0.0034 | 0.0014 | 0 | 0.0001 | 0 | 422 | 558 | 25
29210 | Q345C | 1214 | 1020 | 834 | 656 | 0.1407 | 1.337 | 0.269 | 0.016 | 0.007 | 0.052 | 0.024 | 0.022 | 0.021 | 0.026 | 0.003 | 0.004 | 0.019 | 0.0152 | 0.0034 | 0.0014 | 0 | 0.0001 | 0 | 440 | 562 | 23
29050 | Q345C | 1220 | 1020 | 835 | 655 | 0.1365 | 1.314 | 0.286 | 0.016 | 0.007 | 0.047 | 0.027 | 0.026 | 0.02 | 0.027 | 0.003 | 0.003 | 0.019 | 0.0155 | 0.0045 | 0.001 | 0 | 0.0001 | 0 | 421 | 545 | 25
29050 | Q345C | 1214 | 1020 | 844 | 655 | 0.136 | 1.313 | 0.277 | 0.015 | 0.006 | 0.048 | 0.031 | 0.03 | 0.013 | 0.032 | 0.002 | 0.001 | 0.016 | 0.0146 | 0.004 | 0.0018 | 0 | 0.0001 | 0 | 427 | 556 | 25
19780 | A414Gr.G | 1284 | 1110 | 874 | 542 | 0.1554 | 1.274 | 0.201 | 0.016 | 0.0035 | 0.018 | 0.0385 | 0.0382 | 0.006 | 0.033 | 0.0006 | 0.001 | 0.001 | 0.001 | 0.0038 | 0.0001 | 0 | 0.0003 | 0 | 412 | 550 | 26
19780 | A414Gr.G | 1284 | 1110 | 874 | 542 | 0.1554 | 1.274 | 0.201 | 0.016 | 0.0035 | 0.018 | 0.0385 | 0.0382 | 0.006 | 0.033 | 0.0006 | 0.001 | 0.001 | 0.001 | 0.0038 | 0.0001 | 0 | 0.0003 | 0 | 401 | 560 | 21
19780 | A414Gr.G | 1284 | 1110 | 874 | 542 | 0.1554 | 1.274 | 0.201 | 0.016 | 0.0035 | 0.018 | 0.0385 | 0.0382 | 0.006 | 0.033 | 0.0006 | 0.001 | 0.001 | 0.001 | 0.0038 | 0.0001 | 0 | 0.0003 | 0 | 387 | 547 | 26
17850 | W330CL | 1279 | 1080 | 886 | 623 | 0.0556 | 0.256 | 0.007 | 0.018 | 0.0088 | 0.038 | 0.0494 | 0.0482 | 0.01 | 0.021 | 0.0003 | 0.004 | 0.001 | 0.001 | 0.0049 | 0.0001 | 0 | 0.0001 | 0 | 270 | 358 | 36
22090 | WL440 | 1274 | 1100 | 876 | 604 | 0.0644 | 1.411 | 0.147 | 0.016 | 0.004 | 0.048 | 0.0514 | 0.0506 | 0.014 | 0.024 | 0.0138 | 0.004 | 0.001 | 0.002 | 0.0021 | 0.0002 | 0 | 0.0003 | 0 | 365 | 477 | 35
22090 | WL440 | 1280 | 1100 | 883 | 601 | 0.0644 | 1.411 | 0.147 | 0.016 | 0.004 | 0.048 | 0.0514 | 0.0506 | 0.014 | 0.024 | 0.0138 | 0.004 | 0.001 | 0.002 | 0.0021 | 0.0002 | 0 | 0.0003 | 0 | 392 | 499 | 29
22040 | WL440 | 1286 | 1100 | 882 | 602 | 0.0644 | 1.411 | 0.147 | 0.016 | 0.004 | 0.048 | 0.0514 | 0.0506 | 0.014 | 0.024 | 0.0138 | 0.004 | 0.001 | 0.002 | 0.0021 | 0.0002 | 0 | 0.0003 | 0 | 418 | 517 | 30
21070 | SAPH370 | 1282 | 1100 | 871 | 600 | 0.0761 | 0.451 | 0.009 | 0.02 | 0.005 | 0.043 | 0.045 | 0.0426 | 0.013 | 0.036 | 0.0004 | 0.003 | 0.001 | 0.001 | 0.0023 | 0.0001 | 0 | 0.0002 | 0 | 268 | 390 | 38
24330 | SAPH370 | 1288 | 1100 | 872 | 601 | 0.0865 | 0.448 | 0.01 | 0.017 | 0.01 | 0.023 | 0.0334 | 0.0309 | 0.007 | 0.018 | 0.0005 | 0.002 | 0.001 | 0.001 | 0.002 | 0.0001 | 0 | 0.0002 | 0 | 268 | 390 | 38
21168 | RST330 | 1277 | 1100 | 0 | 0 | 0.0406 | 0.423 | 0.017 | 0.022 | 0.0047 | 0.041 | 0.0453 | 0.0444 | 0.013 | 0.024 | 0.0498 | 0.004 | 0.001 | 0.001 | 0.0149 | 0.0001 | 0 | 0.0002 | 0 | 360 | 409 | 32
16690 | RCL380 | 1265 | 1080 | 874 | 530 | 0.0695 | 0.828 | 0.007 | 0.018 | 0.0045 | 0.045 | 0.0331 | 0.0311 | 0.012 | 0.026 | 0.0001 | 0.003 | 0.001 | 0.001 | 0.0037 | 0.0001 | 0 | 0.0002 | 0 | 337 | 419 | 33
16320 | RCL380 | 1271 | 1080 | 872 | 530 | 0.0695 | 0.828 | 0.007 | 0.018 | 0.0045 | 0.045 | 0.0331 | 0.0311 | 0.012 | 0.026 | 0.0001 | 0.003 | 0.001 | 0.001 | 0.0037 | 0.0001 | 0 | 0.0002 | 0 | 324 | 418 | 34
16570 | RCL380 | 1277 | 1080 | 869 | 532 | 0.0695 | 0.828 | 0.007 | 0.018 | 0.0045 | 0.045 | 0.0331 | 0.0311 | 0.012 | 0.026 | 0.0001 | 0.003 | 0.001 | 0.001 | 0.0037 | 0.0001 | 0 | 0.0002 | 0 | 319 | 413 | 45
16570 | RCL380 | 1265 | 1080 | 869 | 532 | 0.0695 | 0.828 | 0.007 | 0.018 | 0.0045 | 0.045 | 0.0331 | 0.0311 | 0.012 | 0.026 | 0.0001 | 0.003 | 0.001 | 0.001 | 0.0037 | 0.0001 | 0 | 0.0002 | 0 | 328 | 415 | 32
16560 | RCL380 | 1271 | 1080 | 869 | 532 | 0.0695 | 0.828 | 0.007 | 0.018 | 0.0045 | 0.045 | 0.0331 | 0.0311 | 0.012 | 0.026 | 0.0001 | 0.003 | 0.001 | 0.001 | 0.0037 | 0.0001 | 0 | 0.0002 | 0 | 349 | 420 | 34
18270 | RCL380 | 1280 | 1080 | 0 | 0 | 0.0739 | 0.846 | 0.012 | 0.02 | 0.005 | 0.024 | 0.0411 | 0.0387 | 0.008 | 0.02 | 0.0005 | 0.001 | 0.001 | 0.001 | 0.0047 | 0.0001 | 0 | 0.0001 | 0 | 375 | 467 | 39
16590 | RCL380 | 1265 | 1080 | 867 | 533 | 0.071 | 0.975 | 0.01 | 0.018 | 0.0033 | 0.066 | 0.0467 | 0.0461 | 0.015 | 0.026 | 0.0005 | 0.003 | 0.001 | 0.001 | 0.0043 | 0.0001 | 0 | 0.0002 | 0 | 372 | 467 | 40
16520 | RCL380 | 1277 | 1080 | 869 | 533 | 0.0703 | 0.891 | 0.008 | 0.019 | 0.0029 | 0.058 | 0.0385 | 0.037 | 0.011 | 0.026 | 0.0002 | 0.003 | 0.001 | 0.001 | 0.002 | 0.0001 | 0 | 0.0002 | 0 | 331 | 417 | 37
16690 | RCL380 | 1265 | 1080 | 867 | 534 | 0.0703 | 0.891 | 0.008 | 0.019 | 0.0029 | 0.058 | 0.0385 | 0.037 | 0.011 | 0.026 | 0.0002 | 0.003 | 0.001 | 0.001 | 0.002 | 0.0001 | 0 | 0.0002 | 0 | 328 | 423 | 38
16590 | RCL380 | 1271 | 1080 | 862 | 533 | 0.0703 | 0.891 | 0.008 | 0.019 | 0.0029 | 0.058 | 0.0385 | 0.037 | 0.011 | 0.026 | 0.0002 | 0.003 | 0.001 | 0.001 | 0.002 | 0.0001 | 0 | 0.0002 | 0 | 347 | 427 | 32
15790 | RCL380 | 1277 | 1080 | 865 | 531 | 0.071 | 0.975 | 0.01 | 0.018 | 0.0033 | 0.066 | 0.0467 | 0.0461 | 0.015 | 0.026 | 0.0005 | 0.003 | 0.001 | 0.001 | 0.0043 | 0.0001 | 0 | 0.0002 | 0 | 351 | 435 | 33
15820 | RCL380 | 1265 | 1080 | 866 | 532 | 0.071 | 0.975 | 0.01 | 0.018 | 0.0033 | 0.066 | 0.0467 | 0.0461 | 0.015 | 0.026 | 0.0005 | 0.003 | 0.001 | 0.001 | 0.0043 | 0.0001 | 0 | 0.0002 | 0 | 338 | 431 | 43
16570 | RCL380 | 1271 | 1080 | 860 | 532 | 0.071 | 0.975 | 0.01 | 0.018 | 0.0033 | 0.066 | 0.0467 | 0.0461 | 0.015 | 0.026 | 0.0005 | 0.003 | 0.001 | 0.001 | 0.0043 | 0.0001 | 0 | 0.0002 | 0 | 348 | 431 | 38
15800 | RCL380 | 1277 | 1080 | 0 | 0 | 0.0703 | 0.891 | 0.008 | 0.019 | 0.0029 | 0.058 | 0.0385 | 0.037 | 0.011 | 0.026 | 0.0002 | 0.003 | 0.001 | 0.001 | 0.002 | 0.0001 | 0 | 0.0002 | 0 | 343 | 431 | 34
15920 | RCL380 | 1265 | 1080 | 869 | 532 | 0.0676 | 0.83 | 0.005 | 0.02 | 0.0035 | 0.047 | 0.0326 | 0.0315 | 0.014 | 0.027 | 0.0001 | 0.003 | 0.001 | 0.001 | 0.0022 | 0.0001 | 0 | 0.0002 | 0 | 342 | 421 | 42
16530 | RCL380 | 1271 | 1080 | 859 | 532 | 0.0676 | 0.83 | 0.005 | 0.02 | 0.0035 | 0.047 | 0.0326 | 0.0315 | 0.014 | 0.027 | 0.0001 | 0.003 | 0.001 | 0.001 | 0.0022 | 0.0001 | 0 | 0.0002 | 0 | 335 | 422 | 42
16350 | RCL380 | 1277 | 1080 | 864 | 530 | 0.0676 | 0.83 | 0.005 | 0.02 | 0.0035 | 0.047 | 0.0326 | 0.0315 | 0.014 | 0.027 | 0.0001 | 0.003 | 0.001 | 0.001 | 0.0022 | 0.0001 | 0 | 0.0002 | 0 | 324 | 420 | 39
16370 | RCL380 | 1265 | 1080 | 868 | 532 | 0.0677 | 0.84 | 0.007 | 0.019 | 0.0077 | 0.048 | 0.0337 | 0.0285 | 0.013 | 0.031 | 0.0001 | 0.003 | 0.001 | 0.001 | 0.002 | 0.0001 | 0 | 0.0002 | 0 | 328 | 428 | 44
16120 | RCL380 | 1271 | 1080 | 869 | 532 | 0.0677 | 0.84 | 0.007 | 0.019 | 0.0077 | 0.048 | 0.0337 | 0.0285 | 0.013 | 0.031 | 0.0001 | 0.003 | 0.001 | 0.001 | 0.002 | 0.0001 | 0 | 0.0002 | 0 | 337 | 423 | 47
16550 | RCL380 | 1277 | 1080 | 859 | 531 | 0.0676 | 0.83 | 0.005 | 0.02 | 0.0035 | 0.047 | 0.0326 | 0.0315 | 0.014 | 0.027 | 0.0001 | 0.003 | 0.001 | 0.001 | 0.0022 | 0.0001 | 0 | 0.0002 | 0 | 334 | 419 | 32
16560 | RCL380 | 1265 | 1080 | 0 | 0 | 0.0676 | 0.83 | 0.005 | 0.02 | 0.0035 | 0.047 | 0.0326 | 0.0315 | 0.014 | 0.027 | 0.0001 | 0.003 | 0.001 | 0.001 | 0.0022 | 0.0001 | 0 | 0.0002 | 0 | 329 | 419 | 37
16580 | RCL380 | 1271 | 1080 | 0 | 0 | 0.0677 | 0.84 | 0.007 | 0.019 | 0.0077 | 0.048 | 0.0337 | 0.0285 | 0.013 | 0.031 | 0.0001 | 0.003 | 0.001 | 0.001 | 0.002 | 0.0001 | 0 | 0.0002 | 0 | 342 | 433 | 44
29300 | Q235B | 1254 | 1040 | 859 | 634 | 0.1419 | 0.494 | 0.21 | 0.023 | 0.007 | 0.035 | 0.008 | 0.007 | 0.013 | 0.019 | 0.003 | 0.003 | 0.004 | 0.001 | 0.0021 | 0.0001 | 0 | 0.0001 | 0 | 304 | 449 | 31
23930 | Q235B | 1273 | 1060 | 887 | 632 | 0.1386 | 0.465 | 0.211 | 0.015 | 0.016 | 0.035 | 0.026 | 0.025 | 0.015 | 0.022 | 0.002 | 0.004 | 0.002 | 0.001 | 0.0054 | 0.0001 | 0 | 0.0003 | 0 | 279 | 436 | 30
27830 | Q235B | 1261 | 1060 | 887 | 632 | 0.151 | 0.454 | 0.173 | 0.014 | 0.008 | 0.02 | 0.001 | 0.001 | 0.012 | 0.025 | 0.001 | 0.007 | 0.001 | 0.001 | 0.0027 | 0.0002 | 0 | 0.0001 | 0 | 274 | 454 | 33
27900 | Q235B | 1269 | 1060 | 887 | 633 | 0.1465 | 0.457 | 0.178 | 0.013 | 0.013 | 0.033 | 0.002 | 0.002 | 0.012 | 0.022 | 0.003 | 0.004 | 0.002 | 0.001 | 0.0037 | 0.0001 | 0 | 0.0002 | 0 | 333 | 449 | 34
27530 | Q235B | 1275 | 1060 | 0 | 0 | 0.1465 | 0.457 | 0.178 | 0.013 | 0.013 | 0.033 | 0.002 | 0.002 | 0.012 | 0.022 | 0.003 | 0.004 | 0.002 | 0.001 | 0.0037 | 0.0001 | 0 | 0.0002 | 0 | 298 | 440 | 37
27480 | Q235B | 1271 | 1060 | 889 | 628 | 0.1386 | 0.465 | 0.211 | 0.015 | 0.016 | 0.035 | 0.026 | 0.025 | 0.015 | 0.022 | 0.002 | 0.004 | 0.002 | 0.001 | 0.0054 | 0.0001 | 0 | 0.0003 | 0 | 313 | 444 | 29
27610 | Q235B | 1290 | 1080 | 900 | 632 | 0.1504 | 0.491 | 0.195 | 0.009 | 0.005 | 0.033 | 0.021 | 0.02 | 0.015 | 0.021 | 0.004 | 0.005 | 0.002 | 0.001 | 0.0042 | 0.0001 | 0 | 0.0003 | 0 | 343 | 462 | 27
19620 | RCL380 | 1271 | 1080 | 868 | 531 | 0.071 | 0.975 | 0.01 | 0.018 | 0.0033 | 0.066 | 0.0467 | 0.0461 | 0.015 | 0.026 | 0.0005 | 0.003 | 0.001 | 0.001 | 0.0043 | 0.0001 | 0 | 0.0002 | 0 | 396 | 483 | 38
19620 | RCL380 | 1271 | 1080 | 868 | 531 | 0.071 | 0.975 | 0.01 | 0.018 | 0.0033 | 0.066 | 0.0467 | 0.0461 | 0.015 | 0.026 | 0.0005 | 0.003 | 0.001 | 0.001 | 0.0043 | 0.0001 | 0 | 0.0002 | 0 | 396 | 483 | 38
19620 | RCL380 | 1271 | 1080 | 868 | 531 | 0.071 | 0.975 | 0.01 | 0.018 | 0.0033 | 0.066 | 0.0467 | 0.0461 | 0.015 | 0.026 | 0.0005 | 0.003 | 0.001 | 0.001 | 0.0043 | 0.0001 | 0 | 0.0002 | 0 | 372 | 470 | 39
19620 | RCL380 | 1271 | 1080 | 868 | 531 | 0.071 | 0.975 | 0.01 | 0.018 | 0.0033 | 0.066 | 0.0467 | 0.0461 | 0.015 | 0.026 | 0.0005 | 0.003 | 0.001 | 0.001 | 0.0043 | 0.0001 | 0 | 0.0002 | 0 | 387 | 487 | 29
19620 | RCL380 | 1271 | 1080 | 868 | 531 | 0.071 | 0.975 | 0.01 | 0.018 | 0.0033 | 0.066 | 0.0467 | 0.0461 | 0.015 | 0.026 | 0.0005 | 0.003 | 0.001 | 0.001 | 0.0043 | 0.0001 | 0 | 0.0002 | 0 | 396 | 483 | 38
27910 | Q235B | 1269 | 1060 | 880 | 611 | 0.1442 | 0.471 | 0.197 | 0.017 | 0.012 | 0.039 | 0.005 | 0.003 | 0.016 | 0.03 | 0.002 | 0.003 | 0.002 | 0.001 | 0.0027 | 0.0001 | 0 | 0.0003 | 0 | 322 | 467 | 33
27920 | Q235B | 1263 | 1060 | 878 | 635 | 0.151 | 0.47 | 0.171 | 0.014 | 0.015 | 0.046 | 0.005 | 0.004 | 0.015 | 0.029 | 0.001 | 0.002 | 0.001 | 0.001 | 0.0035 | 0.0001 | 0 | 0.0001 | 0 | 323 | 464 | 39
28110 | Q235B | 1257 | 1060 | 886 | 634 | 0.151 | 0.47 | 0.171 | 0.014 | 0.015 | 0.046 | 0.005 | 0.004 | 0.015 | 0.029 | 0.001 | 0.002 | 0.001 | 0.001 | 0.0035 | 0.0001 | 0 | 0.0001 | 0 | 289 | 442 | 39
28170 | Q235B | 1258 | 1040 | 872 | 633 | 0.1482 | 0.457 | 0.185 | 0.019 | 0.009 | 0.03 | 0.024 | 0.022 | 0.019 | 0.023 | 0.004 | 0.006 | 0.001 | 0.001 | 0.0036 | 0.0001 | 0 | 0.0002 | 0 | 317 | 448 | 31
28300 | Q235B | 1246 | 1040 | 883 | 633 | 0.1482 | 0.457 | 0.185 | 0.019 | 0.009 | 0.03 | 0.024 | 0.022 | 0.019 | 0.023 | 0.004 | 0.006 | 0.001 | 0.001 | 0.0036 | 0.0001 | 0 | 0.0002 | 0 | 287 | 429 | 33
27950 | Q235B | 1247 | 1040 | 855 | 634 | 0.1567 | 0.451 | 0.2 | 0.012 | 0.014 | 0.04 | 0.02 | 0.02 | 0.02 | 0.019 | 0.002 | 0.005 | 0.002 | 0.001 | 0.0032 | 0.0001 | 0 | 0.0002 | 0 | 345 | 464 | 31
27430 | Q235B | 1258 | 1050 | 859 | 632 | 0.1465 | 0.457 | 0.178 | 0.013 | 0.013 | 0.033 | 0.002 | 0.002 | 0.012 | 0.022 | 0.003 | 0.004 | 0.002 | 0.001 | 0.0037 | 0.0001 | 0 | 0.0002 | 0 | 297 | 441 | 31
28950 | Q235B | 1263 | 1050 | 860 | 638 | 0.145 | 0.454 | 0.182 | 0.017 | 0.014 | 0.046 | 0.008 | 0.005 | 0.014 | 0.026 | 0.001 | 0.001 | 0.001 | 0.001 | 0.0036 | 0.0001 | 0 | 0.0001 | 0 | 296 | 427 | 31
35340 | X70M | 1250 | 1030 | 815 | 469 | 0.047 | 1.481 | 0.247 | 0.014 | 0.001 | 0.054 | 0.03 | 0.03 | 0.016 | 0.25 | 0.014 | 0.001 | 0.053 | 0.0596 | 0.0035 | 0.0025 | 0 | 0.0001 | 0 | 564 | 629 | 40
35290 | X70M | 1244 | 1030 | 812 | 486 | 0.059 | 1.505 | 0.241 | 0.011 | 0.0008 | 0.044 | 0.029 | 0.029 | 0.016 | 0.25 | 0.014 | 0.004 | 0.052 | 0.0589 | 0.0028 | 0.0017 | 0 | 0.0001 | 0 | 569 | 646 | 34
35830 | X70M | 1250 | 1030 | 804 | 478 | 0.053 | 1.516 | 0.243 | 0.013 | 0.001 | 0.039 | 0.035 | 0.03 | 0.019 | 0.246 | 0.015 | 0.003 | 0.053 | 0.057 | 0.0036 | 0.0019 | 0 | 0.0002 | 0 | 0 | 0 | 0
35220 | X70M | 1244 | 1030 | 815 | 469 | 0.053 | 1.516 | 0.243 | 0.013 | 0.001 | 0.039 | 0.035 | 0.03 | 0.019 | 0.246 | 0.015 | 0.003 | 0.053 | 0.057 | 0.0036 | 0.0019 | 0 | 0.0002 | 0 | 571 | 662 | 34
35580 | X70M | 1250 | 1030 | 809 | 474 | 0.056 | 1.51 | 0.245 | 0.008 | 0.001 | 0.035 | 0.042 | 0.041 | 0.015 | 0.243 | 0.014 | 0.003 | 0.052 | 0.0617 | 0.0042 | 0.0019 | 0 | 0.0001 | 0 | 570 | 639 | 39
35260 | X70M | 1250 | 1030 | 811 | 469 | 0.046 | 1.499 | 0.236 | 0.015 | 0.0015 | 0.041 | 0.036 | 0.032 | 0.015 | 0.245 | 0.014 | 0.003 | 0.051 | 0.0581 | 0.0025 | 0.0015 | 0 | 0.0001 | 0 | 566 | 636 | 38
35180 | X70M | 1244 | 1030 | 812 | 477 | 0.054 | 1.525 | 0.243 | 0.009 | 0.0009 | 0.041 | 0.024 | 0.024 | 0.014 | 0.25 | 0.013 | 0.001 | 0.052 | 0.0614 | 0.0033 | 0.0018 | 0 | 0.0001 | 0 | 562 | 650 | 36
21520 | X65M | 1240 | 1020 | 813 | 544 | 0.078 | 1.539 | 0.247 | 0.013 | 0.001 | 0.194 | 0.038 | 0.036 | 0.016 | 0.024 | 0.015 | 0.001 | 0.043 | 0.0477 | 0.003 | 0.0027 | 0 | 0.0001 | 0 | 503 | 584 | 36
21520 | X65M | 1240 | 1020 | 813 | 544 | 0.078 | 1.539 | 0.247 | 0.013 | 0.001 | 0.194 | 0.038 | 0.036 | 0.016 | 0.024 | 0.015 | 0.001 | 0.043 | 0.0477 | 0.003 | 0.0027 | 0 | 0.0001 | 0 | 482 | 562 | 39
21390 | X65M | 1231 | 1020 | 803 | 550 | 0.082 | 1.581 | 0.242 | 0.016 | 0.0013 | 0.189 | 0.029 | 0.028 | 0.017 | 0.029 | 0.016 | 0.001 | 0.043 | 0.0499 | 0.0033 | 0.0016 | 0 | 0.0001 | 0 | 574 | 646 | 37
21390 | X65M | 1231 | 1020 | 803 | 550 | 0.082 | 1.581 | 0.242 | 0.016 | 0.0013 | 0.189 | 0.029 | 0.028 | 0.017 | 0.029 | 0.016 | 0.001 | 0.043 | 0.0499 | 0.0033 | 0.0016 | 0 | 0.0001 | 0 | 483 | 597 | 39
21470 | X65M | 1237 | 1020 | 811 | 535 | 0.08 | 1.538 | 0.242 | 0.013 | 0.0011 | 0.192 | 0.034 | 0.033 | 0.017 | 0.032 | 0.014 | 0.001 | 0.042 | 0.0487 | 0.0035 | 0.002 | 0 | 0.0001 | 0 | 491 | 600 | 39
21470 | X65M | 1237 | 1020 | 811 | 535 | 0.08 | 1.538 | 0.242 | 0.013 | 0.0011 | 0.192 | 0.034 | 0.033 | 0.017 | 0.032 | 0.014 | 0.001 | 0.042 | 0.0487 | 0.0035 | 0.002 | 0 | 0.0001 | 0 | 480 | 585 | 42
21100 | X65M | 1225 | 1020 | 818 | 547 | 0.08 | 1.56 | 0.253 | 0.016 | 0.0017 | 0.182 | 0.037 | 0.036 | 0.015 | 0.027 | 0.014 | 0.001 | 0.042 | 0.0478 | 0.0041 | 0.0013 | 0 | 0.0001 | 0 | 488 | 608 | 40
21100 | X65M | 1225 | 1020 | 818 | 547 | 0.08 | 1.56 | 0.253 | 0.016 | 0.0017 | 0.182 | 0.037 | 0.036 | 0.015 | 0.027 | 0.014 | 0.001 | 0.042 | 0.0478 | 0.0041 | 0.0013 | 0 | 0.0001 | 0 | 473 | 593 | 42
21230 | X65M | 1231 | 1020 | 804 | 548 | 0.08 | 1.538 | 0.242 | 0.013 | 0.0011 | 0.192 | 0.034 | 0.033 | 0.017 | 0.032 | 0.014 | 0.001 | 0.042 | 0.0487 | 0.0035 | 0.002 | 0 | 0.0001 | 0 | 487 | 597 | 44
21230 | X65M | 1231 | 1020 | 804 | 548 | 0.08 | 1.538 | 0.242 | 0.013 | 0.0011 | 0.192 | 0.034 | 0.033 | 0.017 | 0.032 | 0.014 | 0.001 | 0.042 | 0.0487 | 0.0035 | 0.002 | 0 | 0.0001 | 0 | 502 | 615 | 43
21210 | X65M | 1237 | 1020 | 812 | 549 | 0.084 | 1.564 | 0.269 | 0.013 | 0.0011 | 0.17 | 0.035 | 0.035 | 0.013 | 0.024 | 0.015 | 0.001 | 0.041 | 0.0475 | 0.0035 | 0.0009 | 0 | 0.0001 | 0 | 483 | 581 | 34
21210 | X65M | 1237 | 1020 | 812 | 549 | 0.084 | 1.564 | 0.269 | 0.013 | 0.0011 | 0.17 | 0.035 | 0.035 | 0.013 | 0.024 | 0.015 | 0.001 | 0.041 | 0.0475 | 0.0035 | 0.0009 | 0 | 0.0001 | 0 | 486 | 595 | 30
21160 | X65M | 1237 | 1020 | 808 | 548 | 0.082 | 1.556 | 0.24 | 0.01 | 0.001 | 0.173 | 0.036 | 0.031 | 0.014 | 0.024 | 0.015 | 0.001 | 0.041 | 0.0484 | 0.0041 | 0.0011 | 0 | 0.0001 | 0 | 470 | 593 | 42
21160 | X65M | 1237 | 1020 | 808 | 548 | 0.082 | 1.556 | 0.24 | 0.01 | 0.001 | 0.173 | 0.036 | 0.031 | 0.014 | 0.024 | 0.015 | 0.001 | 0.041 | 0.0484 | 0.0041 | 0.0011 | 0 | 0.0001 | 0 | 477 | 574 | 44
21200 | X65M | 1225 | 1020 | 811 | 545 | 0.081 | 1.557 | 0.252 | 0.017 | 0.0018 | 0.182 | 0.039 | 0.039 | 0.015 | 0.027 | 0.014 | 0.001 | 0.042 | 0.0482 | 0.0042 | 0.0014 | 0 | 0.0001 | 0 | 492 | 598 | 44
21200 | X65M | 1225 | 1020 | 811 | 545 | 0.081 | 1.557 | 0.252 | 0.017 | 0.0018 | 0.182 | 0.039 | 0.039 | 0.015 | 0.027 | 0.014 | 0.001 | 0.042 | 0.0482 | 0.0042 | 0.0014 | 0 | 0.0001 | 0 | 502 | 617 | 39
21190 | X65M | 1237 | 1020 | 813 | 546 | 0.082 | 1.581 | 0.242 | 0.016 | 0.0013 | 0.189 | 0.029 | 0.028 | 0.017 | 0.029 | 0.016 | 0.001 | 0.043 | 0.0499 | 0.0033 | 0.0016 | 0 | 0.0001 | 0 | 508 | 593 | 36
21190 | X65M | 1237 | 1020 | 813 | 546 | 0.082 | 1.581 | 0.242 | 0.016 | 0.0013 | 0.189 | 0.029 | 0.028 | 0.017 | 0.029 | 0.016 | 0.001 | 0.043 | 0.0499 | 0.0033 | 0.0016 | 0 | 0.0001 | 0 | 519 | 610 | 35
20720 | X65M | 1227 | 1020 | 814 | 532 | 0.082 | 1.581 | 0.242 | 0.016 | 0.0013 | 0.189 | 0.029 | 0.028 | 0.017 | 0.029 | 0.016 | 0.001 | 0.043 | 0.0499 | 0.0033 | 0.0016 | 0 | 0.0001 | 0 | 537 | 631 | 36
20720 | X65M | 1227 | 1020 | 814 | 532 | 0.082 | 1.581 | 0.242 | 0.016 | 0.0013 | 0.189 | 0.029 | 0.028 | 0.017 | 0.029 | 0.016 | 0.001 | 0.043 | 0.0499 | 0.0033 | 0.0016 | 0 | 0.0001 | 0 | 519 | 610 | 36
21480 | X65M | 1234 | 1020 | 812 | 543 | 0.078 | 1.539 | 0.247 | 0.013 | 0.001 | 0.194 | 0.038 | 0.036 | 0.016 | 0.024 | 0.015 | 0.001 | 0.043 | 0.0477 | 0.003 | 0.0027 | 0 | 0.0001 | 0 | 525 | 620 | 33
21480 | X65M | 1234 | 1020 | 812 | 543 | 0.078 | 1.539 | 0.247 | 0.013 | 0.001 | 0.194 | 0.038 | 0.036 | 0.016 | 0.024 | 0.015 | 0.001 | 0.043 | 0.0477 | 0.003 | 0.0027 | 0 | 0.0001 | 0 | 504 | 595 | 35
21430 | X65M | 1228 | 1020 | 810 | 540 | 0.08 | 1.56 | 0.253 | 0.016 | 0.0017 | 0.182 | 0.037 | 0.036 | 0.015 | 0.027 | 0.014 | 0.001 | 0.042 | 0.0478 | 0.0041 | 0.0013 | 0 | 0.0001 | 0 | 536 | 623 | 33
21430 | X65M | 1228 | 1020 | 810 | 540 | 0.08 | 1.56 | 0.253 | 0.016 | 0.0017 | 0.182 | 0.037 | 0.036 | 0.015 | 0.027 | 0.014 | 0.001 | 0.042 | 0.0478 | 0.0041 | 0.0013 | 0 | 0.0001 | 0 | 499 | 603 | 34
21260 | X65M | 1234 | 1020 | 807 | 546 | 0.082 | 1.581 | 0.242 | 0.016 | 0.0013 | 0.189 | 0.029 | 0.028 | 0.017 | 0.029 | 0.016 | 0.001 | 0.043 | 0.0499 | 0.0033 | 0.0016 | 0 | 0.0001 | 0 | 495 | 607 | 40
21260 | X65M | 1234 | 1020 | 807 | 546 | 0.082 | 1.581 | 0.242 | 0.016 | 0.0013 | 0.189 | 0.029 | 0.028 | 0.017 | 0.029 | 0.016 | 0.001 | 0.043 | 0.0499 | 0.0033 | 0.0016 | 0 | 0.0001 | 0 | 534 | 627 | 39
21450 | X65M | 1234 | 1020 | 809 | 541 | 0.082 | 1.576 | 0.263 | 0.009 | 0.001 | 0.19 | 0.038 | 0.038 | 0.015 | 0.021 | 0.015 | 0.001 | 0.042 | 0.0472 | 0.0036 | 0.0013 | 0 | 0.0001 | 0 | 523 | 613 | 36
21450 | X65M | 1234 | 1020 | 809 | 541 | 0.082 | 1.576 | 0.263 | 0.009 | 0.001 | 0.19 | 0.038 | 0.038 | 0.015 | 0.021 | 0.015 | 0.001 | 0.042 | 0.0472 | 0.0036 | 0.0013 | 0 | 0.0001 | 0 | 499 | 575 | 36
21410 | X65M | 1240 | 1020 | 813 | 549 | 0.081 | 1.544 | 0.265 | 0.011 | 0.0009 | 0.187 | 0.034 | 0.034 | 0.016 | 0.03 | 0.013 | 0.001 | 0.041 | 0.0466 | 0.003 | 0.0013 | 0 | 0.0001 | 0 | 512 | 582 | 36
21410 | X65M | 1240 | 1020 | 813 | 549 | 0.081 | 1.544 | 0.265 | 0.011 | 0.0009 | 0.187 | 0.034 | 0.034 | 0.016 | 0.03 | 0.013 | 0.001 | 0.041 | 0.0466 | 0.003 | 0.0013 | 0 | 0.0001 | 0 | 514 | 598 | 35
27800 | Q235B | 1253 | 1040 | 861 | 636 | 0.1567 | 0.451 | 0.2 | 0.012 | 0.014 | 0.04 | 0.02 | 0.02 | 0.02 | 0.019 | 0.002 | 0.005 | 0.002 | 0.001 | 0.0032 | 0.0001 | 0 | 0.0002 | 0 | 311 | 437 | 28
27980 | Q235B | 1250 | 1050 | 863 | 201 | 0.1567 | 0.451 | 0.2 | 0.012 | 0.014 | 0.04 | 0.02 | 0.02 | 0.02 | 0.019 | 0.002 | 0.005 | 0.002 | 0.001 | 0.0032 | 0.0001 | 0 | 0.0002 | 0 | 288 | 428 | 31
27870 | Q235B | 1256 | 1050 | 862 | 616 | 0.1567 | 0.451 | 0.2 | 0.012 | 0.014 | 0.04 | 0.02 | 0.02 | 0.02 | 0.019 | 0.002 | 0.005 | 0.002 | 0.001 | 0.0032 | 0.0001 | 0 | 0.0002 | 0 | 298 | 438 | 31
30690 | X65M | 1243 | 1020 | 827 | 540 | 0.086 | 1.564 | 0.237 | 0.013 | 0.0009 | 0.206 | 0.031 | 0.03 | 0.019 | 0.028 | 0.015 | 0.001 | 0.045 | 0.0489 | 0.0047 | 0.0013 | 0 | 0.0001 | 0 | 497 | 596 | 35
30690 | X65M | 1243 | 1020 | 827 | 540 | 0.086 | 1.564 | 0.237 | 0.013 | 0.0009 | 0.206 | 0.031 | 0.03 | 0.019 | 0.028 | 0.015 | 0.001 | 0.045 | 0.0489 | 0.0047 | 0.0013 | 0 | 0.0001 | 0 | 526 | 620 | 34
30740 | X65M | 1243 | 1020 | 817 | 543 | 0.078 | 1.571 | 0.253 | 0.014 | 0.001 | 0.19 | 0.037 | 0.036 | 0.017 | 0.028 | 0.015 | 0.001 | 0.043 | 0.0504 | 0.004 | 0.0019 | 0 | 0.0001 | 0 | 500 | 626 | 37
30740 | X65M | 1243 | 1020 | 817 | 543 | 0.078 | 1.571 | 0.253 | 0.014 | 0.001 | 0.19 | 0.037 | 0.036 | 0.017 | 0.028 | 0.015 | 0.001 | 0.043 | 0.0504 | 0.004 | 0.0019 | 0 | 0.0001 | 0 | 485 | 612 | 39
28170 | Q235B | 1252 | 1040 | 884 | 590 | 0.1567 | 0.451 | 0.2 | 0.012 | 0.014 | 0.04 | 0.02 | 0.02 | 0.02 | 0.019 | 0.002 | 0.005 | 0.002 | 0.001 | 0.0032 | 0.0001 | 0 | 0.0002 | 0 | 305 | 450 | 38
28090 | Q235B | 1252 | 1040 | 878 | 634 | 0.1482 | 0.457 | 0.185 | 0.019 | 0.009 | 0.03 | 0.024 | 0.022 | 0.019 | 0.023 | 0.004 | 0.006 | 0.001 | 0.001 | 0.0036 | 0.0001 | 0 | 0.0002 | 0 | 310 | 453 | 32
28090 | Q235B | 1247 | 1040 | 861 | 636 | 0.1482 | 0.457 | 0.185 | 0.019 | 0.009 | 0.03 | 0.024 | 0.022 | 0.019 | 0.023 | 0.004 | 0.006 | 0.001 | 0.001 | 0.0036 | 0.0001 | 0 | 0.0002 | 0 | 323 | 446 | 32
28080 | Q235B | 1244 | 1050 | 853 | 635 | 0.1482 | 0.457 | 0.185 | 0.019 | 0.009 | 0.03 | 0.024 | 0.022 | 0.019 | 0.023 | 0.004 | 0.006 | 0.001 | 0.001 | 0.0036 | 0.0001 | 0 | 0.0002 | 0 | 294 | 435 | 30
30610 | X65M | 1249 | 1020 | 814 | 546 | 0.081 | 1.556 | 0.256 | 0.009 | 0.001 | 0.195 | 0.035 | 0.035 | 0.016 | 0.023 | 0.015 | 0.001 | 0.042 | 0.0502 | 0.0048 | 0.0013 | 0 | 0.0001 | 0 | 510 | 601 | 35
30610 | X65M | 1249 | 1020 | 814 | 546 | 0.081 | 1.556 | 0.256 | 0.009 | 0.001 | 0.195 | 0.035 | 0.035 | 0.016 | 0.023 | 0.015 | 0.001 | 0.042 | 0.0502 | 0.0048 | 0.0013 | 0 | 0.0001 | 0 | 468 | 611 | 22
30660 | X65M | 1237 | 1020 | 814 | 545 | 0.081 | 1.541 | 0.247 | 0.009 | 0.0013 | 0.177 | 0.035 | 0.034 | 0.014 | 0.024 | 0.015 | 0.001 | 0.041 | 0.0478 | 0.0052 | 0.0016 | 0 | 0.0001 | 0 | 511 | 618 | 36
30660 | X65M | 1237 | 1020 | 814 | 545 | 0.081 | 1.541 | 0.247 | 0.009 | 0.0013 | 0.177 | 0.035 | 0.034 | 0.014 | 0.024 | 0.015 | 0.001 | 0.041 | 0.0478 | 0.0052 | 0.0016 | 0 | 0.0001 | 0 | 492 | 600 | 37
30570 | X65M | 1237 | 1020 | 820 | 541 | 0.0786 | 1.569 | 0.243 | 0.012 | 0.001 | 0.181 | 0.037 | 0.036 | 0.02 | 0.024 | 0.016 | 0.006 | 0.046 | 0.0485 | 0.0042 | 0.0008 | 0 | 0.0003 | 0 | 536 | 637 | 37
30570 | X65M | 1237 | 1020 | 820 | 541 | 0.0786 | 1.569 | 0.243 | 0.012 | 0.001 | 0.181 | 0.037 | 0.036 | 0.02 | 0.024 | 0.016 | 0.006 | 0.046 | 0.0485 | 0.0042 | 0.0008 | 0 | 0.0003 | 0 | 515 | 614 | 40
30440 | X65M | 1245 | 1020 | 812 | 541 | 0.089 | 1.573 | 0.266 | 0.013 | 0.0018 | 0.204 | 0.036 | 0.036 | 0.019 | 0.026 | 0.015 | 0.001 | 0.043 | 0.0487 | 0.0038 | 0.0014 | 0 | 0.0001 | 0 | 469 | 601 | 42
30440 | X65M | 1245 | 1020 | 812 | 541 | 0.089 | 1.573 | 0.266 | 0.013 | 0.0018 | 0.204 | 0.036 | 0.036 | 0.019 | 0.026 | 0.015 | 0.001 | 0.043 | 0.0487 | 0.0038 | 0.0014 | 0 | 0.0001 | 0 | 502 | 613 | 42
30590 | X65M | 1237 | 1020 | 814 | 536 | 0.089 | 1.573 | 0.266 | 0.013 | 0.0018 | 0.204 | 0.036 | 0.036 | 0.019 | 0.026 | 0.015 | 0.001 | 0.043 | 0.0487 | 0.0038 | 0.0014 | 0 | 0.0001 | 0 | 538 | 633 | 30
30590 | X65M | 1237 | 1020 | 814 | 536 | 0.089 | 1.573 | 0.266 | 0.013 | 0.0018 | 0.204 | 0.036 | 0.036 | 0.019 | 0.026 | 0.015 | 0.001 | 0.043 | 0.0487 | 0.0038 | 0.0014 | 0 | 0.0001 | 0 | 536 | 627 | 34
30600 | X65M | 1249 | 1020 | 807 | 546 | 0.078 | 1.571 | 0.253 | 0.014 | 0.001 | 0.19 | 0.037 | 0.036 | 0.017 | 0.028 | 0.015 | 0.001 | 0.043 | 0.0504 | 0.004 | 0.0019 | 0 | 0.0001 | 0 | 485 | 608 | 40
30600 | X65M | 1249 | 1020 | 807 | 546 | 0.078 | 1.571 | 0.253 | 0.014 | 0.001 | 0.19 | 0.037 | 0.036 | 0.017 | 0.028 | 0.015 | 0.001 | 0.043 | 0.0504 | 0.004 | 0.0019 | 0 | 0.0001 | 0 | 494 | 600 | 40
30570 | X65M | 1243 | 1020 | 808 | 545 | 0.086 | 1.551 | 0.264 | 0.01 | 0.0011 | 0.197 | 0.028 | 0.028 | 0.017 | 0.024 | 0.016 | 0.001 | 0.042 | 0.048 | 0.0052 | 0.0014 | 0 | 0.0001 | 0 | 525 | 628 | 37
30570 | X65M | 1243 | 1020 | 808 | 545 | 0.086 | 1.551 | 0.264 | 0.01 | 0.0011 | 0.197 | 0.028 | 0.028 | 0.017 | 0.024 | 0.016 | 0.001 | 0.042 | 0.048 | 0.0052 | 0.0014 | 0 | 0.0001 | 0 | 503 | 607 | 40
29150 | Q345B | 1241 | 1040 | 837 | 551 | 0.162 | 1.484 | 0.263 | 0.018 | 0.01 | 0.037 | 0.016 | 0.015 | 0.013 | 0.027 | 0.001 | 0.001 | 0.001 | 0.001 | 0.004 | 0.0002 | 0 | 0.0001 | 0 | 383 | 541 | 25
26330 | L360M | 1248 | 1040 | 838 | 576 | 0.081 | 1.268 | 0.197 | 0.02 | 0.003 | 0.047 | 0.029 | 0.027 | 0.024 | 0.038 | 0.011 | 0.008 | 0.001 | 0.0246 | 0.0043 | 0.0022 | 0 | 0.0001 | 0 | 467 | 538 | 42
26510 | L360M | 1254 | 1040 | 841 | 573 | 0.085 | 1.278 | 0.192 | 0.012 | 0.006 | 0.038 | 0.029 | 0.028 | 0.012 | 0.03 | 0.01 | 0.003 | 0.001 | 0.0249 | 0.0048 | 0.0012 | 0 | 0.0001 | 0 | 444 | 506 | 43
29000 | L360M | 1253 | 1060 | 855 | 592 | 0.0885 | 1.303 | 0.199 | 0.006 | 0.001 | 0.043 | 0.031 | 0.03 | 0.019 | 0.017 | 0.012 | 0.005 | 0.002 | 0.0255 | 0.0037 | 0.0013 | 0 | 0.0001 | 0 | 451 | 525 | 39
29210 | L360M | 1259 | 1060 | 850 | 595 | 0.081 | 1.268 | 0.197 | 0.02 | 0.003 | 0.047 | 0.029 | 0.027 | 0.024 | 0.038 | 0.011 | 0.008 | 0.001 | 0.0246 | 0.0043 | 0.0022 | 0 | 0.0001 | 0 | 456 | 519 | 38
28280 | Q235B | 1246 | 1040 | 885 | 631 | 0.1482 | 0.457 | 0.185 | 0.019 | 0.009 | 0.03 | 0.024 | 0.022 | 0.019 | 0.023 | 0.004 | 0.006 | 0.001 | 0.001 | 0.0036 | 0.0001 | 0 | 0.0002 | 0 | 310 | 445 | 30
31580 | Q235B | 1259 | 1040 | 861 | 632 | 0.1472 | 0.451 | 0.199 | 0.019 | 0.019 | 0.05 | 0.001 | 0.001 | 0.02 | 0.027 | 0.002 | 0.005 | 0.002 | 0.001 | 0.0027 | 0.0001 | 0 | 0.0002 | 0 | 290 | 443 | 30
25480 | Q235B | 1247 | 1040 | 858 | 634 | 0.1472 | 0.451 | 0.199 | 0.019 | 0.019 | 0.05 | 0.001 | 0.001 | 0.02 | 0.027 | 0.002 | 0.005 | 0.002 | 0.001 | 0.0027 | 0.0001 | 0 | 0.0002 | 0 | 287 | 441 | 31
30510 | Q235B | 1255 | 1040 | 862 | 635 | 0.1419 | 0.494 | 0.21 | 0.023 | 0.007 | 0.035 | 0.008 | 0.007 | 0.013 | 0.019 | 0.003 | 0.003 | 0.004 | 0.001 | 0.0021 | 0.0001 | 0 | 0.0001 | 0 | 297 | 443 | 30
27680 | Q235B | 1261 | 1040 | 859 | 635 | 0.1419 | 0.494 | 0.21 | 0.023 | 0.007 | 0.035 | 0.008 | 0.007 | 0.013 | 0.019 | 0.003 | 0.003 | 0.004 | 0.001 | 0.0021 | 0.0001 | 0 | 0.0001 | 0 | 302 | 452 | 31
35610 | Q235B | 1249 | 1040 | 865 | 630 | 0.1448 | 0.465 | 0.184 | 0.02 | 0.013 | 0.049 | 0.002 | 0.002 | 0.024 | 0.046 | 0.002 | 0.007 | 0.001 | 0.001 | 0.0043 | 0.0001 | 0 | 0.0003 | 0 | 300 | 443 | 30
34830 | Q235B | 1266 | 1060 | 882 | 631 | 0.1472 | 0.451 | 0.199 | 0.019 | 0.019 | 0.05 | 0.001 | 0.001 | 0.02 | 0.027 | 0.002 | 0.005 | 0.002 | 0.001 | 0.0027 | 0.0001 | 0 | 0.0002 | 0 | 282 | 430 | 33
30900 | Q235B | 1272 | 1060 | 885 | 632 | 0.1485 | 0.473 | 0.199 | 0.021 | 0.017 | 0.048 | 0.004 | 0.003 | 0.021 | 0.035 | 0.002 | 0.004 | 0.002 | 0.001 | 0.0027 | 0.0001 | 0 | 0.0003 | 0 | 287 | 430 | 32
34940 | Q235B | 1260 | 1060 | 887 | 633 | 0.1472 | 0.451 | 0.199 | 0.019 | 0.019 | 0.05 | 0.001 | 0.001 | 0.02 | 0.027 | 0.002 | 0.005 | 0.002 | 0.001 | 0.0027 | 0.0001 | 0 | 0.0002 | 0 | 280 | 433 | 31
32610 | Q235B | 1266 | 1060 | 880 | 633 | 0.1485 | 0.473 | 0.199 | 0.021 | 0.017 | 0.048 | 0.004 | 0.003 | 0.021 | 0.035 | 0.002 | 0.004 | 0.002 | 0.001 | 0.0027 | 0.0001 | 0 | 0.0003 | 0 | 276 | 437 | 32
34830 | Q235B | 1275 | 1060 | 890 | 633 | 0.1472 | 0.451 | 0.199 | 0.019 | 0.019 | 0.05 | 0.001 | 0.001 | 0.02 | 0.027 | 0.002 | 0.005 | 0.002 | 0.001 | 0.0027 | 0.0001 | 0 | 0.0002 | 0 | 292 | 437 | 33
32560 | Q235B | 1263 | 1060 | 888 | 633 | 0.1419 | 0.494 | 0.21 | 0.023 | 0.007 | 0.035 | 0.008 | 0.007 | 0.013 | 0.019 | 0.003 | 0.003 | 0.004 | 0.001 | 0.0021 | 0.0001 | 0 | 0.0001 | 0 | 313 | 454 | 32
27310 | ASTMA572GR65 | 1264 | 1050 | 841 | 583 | 0.0857 | 1.419 | 0.017 | 0.019 | 0.015 | 0.048 | 0.042 | 0.041 | 0.023 | 0.043 | 0.003 | 0.008 | 0.045 | 0.0319 | 0 | 0.0001 | 0 | 0.0001 | 0 | 569 | 633 | 28
29100 | Q345B | 1269 | 1060 | 850 | 572 | 0.151 | 1.446 | 0.246 | 0.017 | 0.013 | 0.056 | 0.01 | 0.009 | 0.017 | 0.031 | 0.001 | 0.001 | 0.001 | 0.001 | 0.004 | 0.0001 | 0 | 0.0001 | 0 | 432 | 549 | 25
29040 | Q345B | 1257 | 1060 | 852 | 570 | 0.151 | 1.446 | 0.246 | 0.017 | 0.013 | 0.056 | 0.01 | 0.009 | 0.017 | 0.031 | 0.001 | 0.001 | 0.001 | 0.001 | 0.004 | 0.0001 | 0 | 0.0001 | 0 | 420 | 552 | 25
29270 | Q345B | 1257 | 1060 | 851 | 574 | 0.151 | 1.446 | 0.246 | 0.017 | 0.013 | 0.056 | 0.01 | 0.009 | 0.017 | 0.031 | 0.001 | 0.001 | 0.001 | 0.001 | 0.004 | 0.0001 | 0 | 0.0001 | 0 | 415 | 543 | 29
28960 | Q345B | 1263 | 1060 | 847 | 574 | 0.151 | 1.446 | 0.246 | 0.017 | 0.013 | 0.056 | 0.01 | 0.009 | 0.017 | 0.031 | 0.001 | 0.001 | 0.001 | 0.001 | 0.004 | 0.0001 | 0 | 0.0001 | 0 | 440 | 551 | 30
29200 | Q345B | 1263 | 1060 | 852 | 574 | 0.151 | 1.446 | 0.246 | 0.017 | 0.013 | 0.056 | 0.01 | 0.009 | 0.017 | 0.031 | 0.001 | 0.001 | 0.001 | 0.001 | 0.004 | 0.0001 | 0 | 0.0001 | 0 | 447 | 556 | 24
26810 | Q345B | 1273 | 1060 | 849 | 573 | 0.159 | 1.525 | 0.269 | 0.02 | 0.019 | 0.036 | 0.026 | 0.025 | 0.014 | 0.023 | 0.001 | 0.001 | 0.001 | 0.001 | 0.0047 | 0.0003 | 0 | 0.0001 | 0 | 401 | 541 | 25
29200 | WL510-HB | 1266 | 1060 | 860 | 583 | 0.0981 | 1.44 | 0.2 | 0.017 | 0.003 | 0.042 | 0.034 | 0.033 | 0.019 | 0.026 | 0.016 | 0.004 | 0.003 | 0.0237 | 0 | 0.0011 | 0 | 0.0001 | 0 | 500 | 597 | 28
22220 | WL440 | 1271 | 1070 | 854 | 586 | 0.0658 | 1.374 | 0.2 | 0.017 | 0.004 | 0.048 | 0.0404 | 0.04 | 0.014 | 0.052 | 0.0165 | 0.003 | 0.001 | 0.002 | 0.0033 | 0.0001 | 0 | 0.0003 | 0 | 389 | 490 | 28
22210 | WL440 | 1259 | 1070 | 853 | 580 | 0.0658 | 1.374 | 0.2 | 0.017 | 0.004 | 0.048 | 0.0404 | 0.04 | 0.014 | 0.052 | 0.0165 | 0.003 | 0.001 | 0.002 | 0.0033 | 0.0001 | 0 | 0.0003 | 0 | 388 | 485 | 34
16620 | RCL590F | 1273 | 1080 | 804 | 90 | 0.0589 | 1.19 | 0.148 | 0.046 | 0.0041 | 0.05 | 0.0397 | 0.0389 | 0.016 | 0.595 | 0.0008 | 0.005 | 0.001 | 0.002 | 0.0032 | 0.0001 | 0 | 0.0003 | 0 | 351 | 592 | 33
17870 | RCL590F | 1261 | 1080 | 800 | 0 | 0.0589 | 1.19 | 0.148 | 0.046 | 0.0041 | 0.05 | 0.0397 | 0.0389 | 0.016 | 0.595 | 0.0008 | 0.005 | 0.001 | 0.002 | 0.0032 | 0.0001 | 0 | 0.0003 | 0 | 357 | 593 | 30
17910 | RCL590F | 1267 | 1080 | 805 | 0 | 0.0589 | 1.19 | 0.148 | 0.046 | 0.0041 | 0.05 | 0.0397 | 0.0389 | 0.016 | 0.595 | 0.0008 | 0.005 | 0.001 | 0.002 | 0.0032 | 0.0001 | 0 | 0.0003 | 0 | 371 | 612 | 30
17840 | RCL590F | 1273 | 1080 | 802 | 0 | 0.0589 | 1.19 | 0.148 | 0.046 | 0.0041 | 0.05 | 0.0397 | 0.0389 | 0.016 | 0.595 | 0.0008 | 0.005 | 0.001 | 0.002 | 0.0032 | 0.0001 | 0 | 0.0003 | 0 | 358 | 592 | 30
17920 | RCL590F | 1261 | 1080 | 802 | 0 | 0.0614 | 1.202 | 0.172 | 0.046 | 0.0043 | 0.049 | 0.0307 | 0.0302 | 0.015 | 0.588 | 0.0014 | 0.004 | 0.001 | 0.001 | 0.0036 | 0.0001 | 0 | 0.0003 | 0 | 396 | 617 | 29
17930 | RCL590F | 1267 | 1080 | 805 | 0 | 0.0585 | 1.193 | 0.141 | 0.044 | 0.0045 | 0.04 | 0.0401 | 0.0388 | 0.012 | 0.635 | 0.0014 | 0.003 | 0.001 | 0.001 | 0.0035 | 0.0001 | 0 | 0.0003 | 0 | 388 | 614 | 32
17930 | RCL590F | 1273 | 1080 | 803 | 0 | 0.0614 | 1.202 | 0.172 | 0.046 | 0.0043 | 0.049 | 0.0307 | 0.0302 | 0.015 | 0.588 | 0.0014 | 0.004 | 0.001 | 0.001 | 0.0036 | 0.0001 | 0 | 0.0003 | 0 | 395 | 614 | 34
17920 | RCL590F | 1261 | 1080 | 804 | 0 | 0.0633 | 1.206 | 0.153 | 0.044 | 0.0053 | 0.048 | 0.0425 | 0.0411 | 0.016 | 0.599 | 0.0016 | 0.004 | 0.001 | 0.001 | 0.0049 | 0.0001 | 0 | 0.0003 | 0 | 392 | 626 | 30
17930 | RCL590F | 1267 | 1080 | 806 | 0 | 0.0614 | 1.202 | 0.172 | 0.046 | 0.0043 | 0.049 | 0.0307 | 0.0302 | 0.015 | 0.588 | 0.0014 | 0.004 | 0.001 | 0.001 | 0.0036 | 0.0001 | 0 | 0.0003 | 0 | 388 | 616 | 30
17970 | RCL590F | 1273 | 1080 | 806 | 0 | 0.0585 | 1.193 | 0.141 | 0.044 | 0.0045 | 0.04 | 0.0401 | 0.0388 | 0.012 | 0.635 | 0.0014 | 0.003 | 0.001 | 0.001 | 0.0035 | 0.0001 | 0 | 0.0003 | 0 | 397 | 617 | 29
17950 | RCL590F | 1261 | 1080 | 806 | 0 | 0.0585 | 1.193 | 0.141 | 0.044 | 0.0045 | 0.04 | 0.0401 | 0.0388 | 0.012 | 0.635 | 0.0014 | 0.003 | 0.001 | 0.001 | 0.0035 | 0.0001 | 0 | 0.0003 | 0 | 373 | 614 | 33
17860 | RCL590F | 1267 | 1080 | 807 | 0 | 0.0614 | 1.202 | 0.172 | 0.046 | 0.0043 | 0.049 | 0.0307 | 0.0302 | 0.015 | 0.588 | 0.0014 | 0.004 | 0.001 | 0.001 | 0.0036 | 0.0001 | 0 | 0.0003 | 0 | 389 | 614 | 31
17890 | RCL590F | 1273 | 1080 | 806 | 0 | 0.0614 | 1.202 | 0.172 | 0.046 | 0.0043 | 0.049 | 0.0307 | 0.0302 | 0.015 | 0.588 | 0.0014 | 0.004 | 0.001 | 0.001 | 0.0036 | 0.0001 | 0 | 0.0003 | 0 | 380 | 613 | 32
17890 | RCL590F | 1261 | 1080 | 807 | 3 | 0.0633 | 1.206 | 0.153 | 0.044 | 0.0053 | 0.048 | 0.0425 | 0.0411 | 0.016 | 0.599 | 0.0016 | 0.004 | 0.001 | 0.001 | 0.0049 | 0.0001 | 0 | 0.0003 | 0 | 413 | 630 | 29
17870 | RCL590F | 1267 | 1080 | 811 | 0 | 0.0633 | 1.206 | 0.153 | 0.044 | 0.0053 | 0.048 | 0.0425 | 0.0411 | 0.016 | 0.599 | 0.0016 | 0.004 | 0.001 | 0.001 | 0.0049 | 0.0001 | 0 | 0.0003 | 0 | 398 | 633 | 30
17933 | RCL590F | 1273 | 1080 | 0 | 0 | 0.0633 | 1.206 | 0.153 | 0.044 | 0.0053 | 0.048 | 0.0425 | 0.0411 | 0.016 | 0.599 | 0.0016 | 0.004 | 0.001 | 0.001 | 0.0049 | 0.0001 | 0 | 0.0003 | 0 | 396 | 634 | 30
18461 | RCL590F | 1262 | 1080 | 0 | 0 | 0.0619 | 1.239 | 0.125 | 0.039 | 0.0044 | 0.042 | 0.0387 | 0.0384 | 0.016 | 0.597 | 0.0007 | 0.003 | 0.001 | 0.001 | 0.0026 | 0.0001 | 0 | 0.0003 | 0 | 380 | 625 | 28
27860 | Q235B | 1253 | 1040 | 861 | 615 | 0.151 | 0.515 | 0.218 | 0.016 | 0.02 | 0.059 | 0.004 | 0.002 | 0.017 | 0.03 | 0.001 | 0.007 | 0.001 | 0.001 | 0.0031 | 0.0001 | 0 | 0.0001 | 0 | 292 | 440 | 31
27960 | Q235B | 1241 | 1040 | 856 | 610 | 0.1569 | 0.462 | 0.213 | 0.021 | 0.017 | 0.059 | 0.006 | 0.005 | 0.021 | 0.042 | 0.003 | 0.004 | 0.002 | 0.001 | 0.0032 | 0.0001 | 0 | 0.0003 | 0 | 344 | 475 | 32
19790 | Q345B | 1247 | 1040 | 836 | 616 | 0.1608 | 1.39 | 0.301 | 0.024 | 0.0095 | 0.047 | 0.0214 | 0.021 | 0.014 | 0.054 | 0.015 | 0.003 | 0.001 | 0.002 | 0.0025 | 0.0001 | 0 | 0.0003 | 0 | 386 | 549 | 26
18790 | Q345B | 1236 | 1040 | 824 | 614 | 0.1608 | 1.415 | 0.289 | 0.025 | 0.0074 | 0.047 | 0.0262 | 0.0258 | 0.013 | 0.037 | 0.02 | 0.003 | 0.001 | 0.002 | 0.0019 | 0.0001 | 0 | 0.0004 | 0 | 428 | 587 | 23
25180 | Q235B | 1263 | 1060 | 885 | 633 | 0.1535 | 0.472 | 0.197 | 0.019 | 0.018 | 0.038 | 0.003 | 0.002 | 0.021 | 0.026 | 0.003 | 0.006 | 0.002 | 0.001 | 0.0023 | 0.0002 | 0 | 0.0003 | 0 | 369 | 492 | 31
24680 | Q235B | 1269 | 1060 | 885 | 635 | 0.1442 | 0.471 | 0.197 | 0.017 | 0.012 | 0.039 | 0.005 | 0.003 | 0.016 | 0.03 | 0.002 | 0.003 | 0.002 | 0.001 | 0.0027 | 0.0001 | 0 | 0.0003 | 0 | 340 | 458 | 33
27820 | Q235B | 1246 | 1040 | 0 | 0 | 0.15 | 0.462 | 0.193 | 0.017 | 0.01 | 0.042 | 0.002 | 0.001 | 0.017 | 0.028 | 0.002 | 0.005 | 0.002 | 0.001 | 0.0032 | 0.0001 | 0 | 0.0003 | 0 | 299 | 445 | 30
27800 | Q235B | 1252 | 1040 | 880 | 633 | 0.151 | 0.515 | 0.218 | 0.016 | 0.02 | 0.059 | 0.004 | 0.002 | 0.017 | 0.03 | 0.001 | 0.007 | 0.001 | 0.001 | 0.0031 | 0.0001 | 0 | 0.0001 | 0 | 300 | 451 | 29
26660 | Q235B | 1253 | 1040 | 857 | 637 | 0.151 | 0.47 | 0.171 | 0.014 | 0.015 | 0.046 | 0.005 | 0.004 | 0.015 | 0.029 | 0.001 | 0.002 | 0.001 | 0.001 | 0.0035 | 0.0001 | 0 | 0.0001 | 0 | 295 | 430 | 33
29080 | Q235B | 1258 | 1050 | 859 | 632 | 0.163 | 0.514 | 0.183 | 0.023 | 0.013 | 0.053 | 0.005 | 0.004 | 0.016 | 0.033 | 0.001 | 0.002 | 0.001 | 0.001 | 0.0024 | 0.0001 | 0 | 0.0001 | 0 | 306 | 445 | 30
25320 | B | 1271 | 1060 | 837 | 596 | 0.1498 | 0.768 | 0.19 | 0.02 | 0.015 | 0.039 | 0.004 | 0.003 | 0.015 | 0.025 | 0.003 | 0.006 | 0.003 | 0.001 | 0 | 0.0001 | 0 | 0.0003 | 0 | 345 | 474 | 31
35430 | B | 1260 | 1060 | 838 | 591 | 0.1463 | 0.762 | 0.19 | 0.013 | 0.018 | 0.042 | 0.007 | 0.006 | 0.016 | 0.021 | 0.003 | 0.005 | 0.003 | 0.001 | 0 | 0.0002 | 0 | 0.0003 | 0 | 340 | 465 | 27
36310 | B | 1275 | 1060 | 845 | 592 | 0.1495 | 0.708 | 0.2 | 0.023 | 0.014 | 0.038 | 0.001 | 0.001 | 0.019 | 0.03 | 0.003 | 0.005 | 0.002 | 0.001 | 0 | 0.0001 | 0 | 0.0003 | 0 | 349 | 479 | 33
37020 | SS400 | 1260 | 1060 | 825 | 571 | 0.172 | 0.462 | 0.187 | 0.016 | 0.009 | 0.029 | 0.005 | 0.004 | 0.011 | 0.023 | 0.001 | 0.007 | 0.001 | 0.001 | 0 | 0.0001 | 0 | 0.0001 | 0 | 309 | 463 | 30
35440 | X70M | 1250 | 1030 | 811 | 471 | 0.045 | 1.522 | 0.261 | 0.01 | 0.001 | 0.051 | 0.036 | 0.036 | 0.016 | 0.247 | 0.015 | 0.001 | 0.049 | 0.0601 | 0.0034 | 0.0018 | 0 | 0.0001 | 0 | 561 | 630 | 38
35560 | X70M | 1238 | 1030 | 812 | 464 | 0.064 | 1.5 | 0.238 | 0.011 | 0.001 | 0.056 | 0.038 | 0.036 | 0.016 | 0.247 | 0.014 | 0.001 | 0.049 | 0.0571 | 0.0041 | 0.0021 | 0 | 0.0001 | 0 | 555 | 647 | 39
35690 | X70M | 1244 | 1030 | 806 | 473 | 0.048 | 1.503 | 0.251 | 0.012 | 0.0012 | 0.049 | 0.035 | 0.035 | 0.016 | 0.249 | 0.015 | 0.001 | 0.05 | 0.0587 | 0.0043 | 0.0017 | 0 | 0.0001 | 0 | 576 | 638 | 39
35300 | X70M | 1244 | 1030 | 811 | 468 | 0.056 | 1.486 | 0.252 | 0.011 | 0.0013 | 0.061 | 0.038 | 0.035 | 0.017 | 0.245 | 0.015 | 0.001 | 0.051 | 0.0593 | 0.0038 | 0.0024 | 0 | 0.0001 | 0 | 574 | 636 | 36
25140 | B | 1265 | 1060 | 842 | 592 | 0.1435 | 0.77 | 0.194 | 0.018 | 0.007 | 0.044 | 0.002 | 0.002 | 0.019 | 0.031 | 0.003 | 0.005 | 0.002 | 0.001 | 0 | 0.0001 | 0 | 0.0001 | 0 | 346 | 473 | 33
25150 | B | 1271 | 1060 | 841 | 595 | 0.1435 | 0.77 | 0.194 | 0.018 | 0.007 | 0.044 | 0.002 | 0.002 | 0.019 | 0.031 | 0.003 | 0.005 | 0.002 | 0.001 | 0 | 0.0001 | 0 | 0.0001 | 0 | 346 | 473 | 33
35290 | X70M | 1244 | 1030 | 815 | 471 | 0.057 | 1.522 | 0.256 | 0.01 | 0.0009 | 0.069 | 0.043 | 0.043 | 0.019 | 0.251 | 0.015 | 0.001 | 0.05 | 0.0607 | 0.0036 | 0.0017 | 0 | 0.0001 | 0 | 573 | 652 | 36
35550 | X70M | 1250 | 1030 | 811 | 476 | 0.047 | 1.48 | 0.242 | 0.01 | 0.001 | 0.057 | 0.031 | 0.03 | 0.017 | 0.242 | 0.016 | 0.001 | 0.05 | 0.0601 | 0.0036 | 0.0019 | 0 | 0.0001 | 0 | 570 | 635 | 37
27940 | Q235B | 1272 | 1060 | 885 | 634 | 0.1694 | 0.415 | 0.204 | 0.022 | 0.013 | 0.047 | 0.002 | 0.001 | 0.02 | 0.025 | 0.002 | 0.005 | 0.002 | 0.001 | 0.003 | 0.0001 | 0 | 0.0002 | 0 | 329 | 477 | 32
27740 | Q235B | 1262 | 1040 | 883 | 635 | 0.1694 | 0.415 | 0.204 | 0.022 | 0.013 | 0.047 | 0.002 | 0.001 | 0.02 | 0.025 | 0.002 | 0.005 | 0.002 | 0.001 | 0.003 | 0.0001 | 0 | 0.0002 | 0 | 311 | 472 | 29
27910 | Q235B | 1260 | 1060 | 883 | 635 | 0.148 | 0.487 | 0.199 | 0.019 | 0.011 | 0.061 | 0.003 | 0.002 | 0.022 | 0.026 | 0.002 | 0.005 | 0.003 | 0.0011 | 0.0033 | 0.0001 | 0 | 0.0003 | 0 | 314 | 461 | 31
22830 | HCP | 1270 | 1090 | 913 | 605 | 0.0054 | 0.237 | 0.008 | 0.015 | 0.0069 | 0.035 | 0.005 | 0.004 | 0.013 | 0.017 | 0.001 | 0.009 | 0.001 | 0.001 | 0.0059 | 0.0001 | 0 | 0.0001 | 0 | 239 | 316 | 43
22720 | HCP | 1282 | 1090 | 909 | 601 | 0.0054 | 0.237 | 0.008 | 0.015 | 0.0069 | 0.035 | 0.005 | 0.004 | 0.013 | 0.017 | 0.001 | 0.009 | 0.001 | 0.001 | 0.0059 | 0.0001 | 0 | 0.0001 | 0 | 200 | 315 | 57
22730 | HCP | 1276 | 1090 | 906 | 601 | 0.0054 | 0.237 | 0.008 | 0.015 | 0.0069 | 0.035 | 0.005 | 0.004 | 0.013 | 0.017 | 0.001 | 0.009 | 0.001 | 0.001 | 0.0059 | 0.0001 | 0 | 0.0001 | 0 | 206 | 323 | 44
22730 | HCP | 1270 | 1090 | 0 | 0 | 0.0054 | 0.237 | 0.008 | 0.015 | 0.0069 | 0.035 | 0.005 | 0.004 | 0.013 | 0.017 | 0.001 | 0.009 | 0.001 | 0.001 | 0.0059 | 0.0001 | 0 | 0.0001 | 0 | 264 | 334 | 48
22600 | HCP | 1276 | 1090 | 912 | 600 | 0.0059 | 0.249 | 0.007 | 0.013 | 0.005 | 0.04 | 0.001 | 0.001 | 0.013 | 0.018 | 0.002 | 0.005 | 0.001 | 0.001 | 0.0049 | 0.0001 | 0 | 0.0001 | 0 | 205 | 317 | 52
22550 | HCP | 1282 | 1090 | 913 | 601 | 0.0059 | 0.249 | 0.007 | 0.013 | 0.005 | 0.04 | 0.001 | 0.001 | 0.013 | 0.018 | 0.002 | 0.005 | 0.001 | 0.001 | 0.0049 | 0.0001 | 0 | 0.0001 | 0 | 241 | 321 | 43
22680 | HCP | 1270 | 1090 | 916 | 600 | 0.0059 | 0.249 | 0.007 | 0.013 | 0.005 | 0.04 | 0.001 | 0.001 | 0.013 | 0.018 | 0.002 | 0.005 | 0.001 | 0.001 | 0.0049 | 0.0001 | 0 | 0.0001 | 0 | 236 | 322 | 46
22680 | HCP | 1276 | 1090 | 915 | 600 | 0.0059 | 0.249 | 0.007 | 0.013 | 0.005 | 0.04 | 0.001 | 0.001 | 0.013 | 0.018 | 0.002 | 0.005 | 0.001 | 0.001 | 0.0049 | 0.0001 | 0 | 0.0001 | 0 | 259 | 318 | 47
22700 | HCP | 1276 | 1090 | 917 | 600 | 0.0051 | 0.242 | 0.007 | 0.013 | 0.0066 | 0.033 | 0.002 | 0.001 | 0.011 | 0.015 | 0.002 | 0.004 | 0.001 | 0.001 | 0.0044 | 0.0001 | 0 | 0.0001 | 0 | 205 | 321 | 50
22700 | HCP | 1282 | 1090 | 918 | 601 | 0.0051 | 0.242 | 0.007 | 0.013 | 0.0066 | 0.033 | 0.002 | 0.001 | 0.011 | 0.015 | 0.002 | 0.004 | 0.001 | 0.001 | 0.0044 | 0.0001 | 0 | 0.0001 | 0 | 205 | 312 | 52
22720 | HCP | 1276 | 1090 | 0 | 0 | 0.0051 | 0.242 | 0.007 | 0.013 | 0.0066 | 0.033 | 0.002 | 0.001 | 0.011 | 0.015 | 0.002 | 0.004 | 0.001 | 0.001 | 0.0044 | 0.0001 | 0 | 0.0001 | 0 | 236 | 314 | 42
22760 | HCP | 1270 | 1090 | 920 | 602 | 0.0051 | 0.242 | 0.007 | 0.013 | 0.0066 | 0.033 | 0.002 | 0.001 | 0.011 | 0.015 | 0.002 | 0.004 | 0.001 | 0.001 | 0.0044 | 0.0001 | 0 | 0.0001 | 0 | 215 | 315 | 45
21430 | HCP | 1276 | 1090 | 919 | 599 | 0.0058 | 0.252 | 0.007 | 0.011 | 0.0049 | 0.038 | 0.001 | 0.001 | 0.014 | 0.016 | 0.002 | 0.005 | 0.001 | 0.001 | 0.0051 | 0.0001 | 0 | 0.0001 | 0 | 230 | 324 | 45
22410 | HCP | 1282 | 1090 | 916 | 601 | 0.0058 | 0.252 | 0.007 | 0.011 | 0.0049 | 0.038 | 0.001 | 0.001 | 0.014 | 0.016 | 0.002 | 0.005 | 0.001 | 0.001 | 0.0051 | 0.0001 | 0 | 0.0001 | 0 | 206 | 312 | 50
22650 | HCP | 1276 | 1090 | 919 | 601 | 0.0058 | 0.252 | 0.007 | 0.011 | 0.0049 | 0.038 | 0.001 | 0.001 | 0.014 | 0.016 | 0.002 | 0.005 | 0.001 | 0.001 | 0.0051 | 0.0001 | 0 | 0.0001 | 0 | 225 | 313 | 44
22740 | HCP | 1270 | 1090 | 922 | 601 | 0.0058 | 0.252 | 0.007 | 0.011 | 0.0049 | 0.038 | 0.001 | 0.001 | 0.014 | 0.016 | 0.002 | 0.005 | 0.001 | 0.001 | 0.0051 | 0.0001 | 0 | 0.0001 | 0 | 211 | 313 | 39
22690 | HCP | 1270 | 1090 | 923 | 601 | 0.0064 | 0.256 | 0.007 | 0.012 | 0.0062 | 0.036 | 0.001 | 0.001 | 0.016 | 0.018 | 0.002 | 0.009 | 0.001 | 0.001 | 0.0062 | 0.0001 | 0 | 0.0001 | 0 | 216 | 320 | 47
22790 | HCP | 1282 | 1090 | 919 | 601 | 0.0064 | 0.256 | 0.007 | 0.012 | 0.0062 | 0.036 | 0.001 | 0.001 | 0.016 | 0.018 | 0.002 | 0.009 | 0.001 | 0.001 | 0.0062 | 0.0001 | 0 | 0.0001 | 0 | 212 | 324 | 44
22690 | HCP | 1282 | 1090 | 920 | 602 | 0.0064 | 0.256 | 0.007 | 0.012 | 0.0062 | 0.036 | 0.001 | 0.001 | 0.016 | 0.018 | 0.002 | 0.009 | 0.001 | 0.001 | 0.0062 | 0.0001 | 0 | 0.0001 | 0 | 255 | 324 | 39
22810 | HCP | 1276 | 1090 | 919 | 601 | 0.0064 | 0.256 | 0.007 | 0.012 | 0.0062 | 0.036 | 0.001 | 0.001 | 0.016 | 0.018 | 0.002 | 0.009 | 0.001 | 0.001 | 0.0062 | 0.0001 | 0 | 0.0001 | 0 | 207 | 315 | 52
28310 | Q235B | 1269 | 1060 | 883 | 631 | 0.1403 | 0.433 | 0.19 | 0.016 | 0.009 | 0.052 | 0.002 | 0.001 | 0.021 | 0.027 | 0.002 | 0.006 | 0.002 | 0.001 | 0.003 | 0.0001 | 0 | 0.0002 | 0 | 305 | 439 | 38
28250 | Q235B | 1263 | 1060 | 0 | 0 | 0.1636 | 0.463 | 0.186 | 0.02 | 0.015 | 0.047 | 0.002 | 0.001 | 0.02 | 0.029 | 0.002 | 0.005 | 0.002 | 0.001 | 0.0024 | 0.0001 | 0 | 0.0003 | 0 | 319 | 464 | 33
21880 | Q235B | 1269 | 1060 | 881 | 635 | 0.145 | 0.484 | 0.221 | 0.018 | 0.015 | 0.061 | 0.033 | 0.031 | 0.019 | 0.03 | 0.002 | 0.007 | 0.001 | 0.001 | 0.0035 | 0.0001 | 0 | 0.0002 | 0 | 332 | 470 | 33
23130 | Q235B | 1260 | 1060 | 885 | 633 | 0.157 | 0.477 | 0.193 | 0.015 | 0.014 | 0.056 | 0.006 | 0.005 | 0.018 | 0.024 | 0.001 | 0.007 | 0.001 | 0.001 | 0.0044 | 0.0001 | 0 | 0.0001 | 0 | 324 | 454 | 25
27580 | Q235B | 1261 | 1040 | 878 | 634 | 0.1602 | 0.479 | 0.222 | 0.023 | 0.018 | 0.049 | 0.002 | 0.002 | 0.021 | 0.028 | 0.002 | 0.006 | 0.002 | 0.001 | 0.0033 | 0.0001 | 0 | 0.0002 | 0 | 288 | 441 | 31
27390 | Q235B | 1247 | 1040 | 885 | 635 | 0.145 | 0.484 | 0.221 | 0.018 | 0.015 | 0.061 | 0.033 | 0.031 | 0.019 | 0.03 | 0.002 | 0.007 | 0.001 | 0.001 | 0.0035 | 0.0001 | 0 | 0.0002 | 0 | 324 | 463 | 31
28270 | Q235B | 1253 | 1040 | 875 | 609 | 0.154 | 0.438 | 0.179 | 0.016 | 0.016 | 0.05 | 0.006 | 0.005 | 0.016 | 0.025 | 0.001 | 0.007 | 0.001 | 0.001 | 0.0028 | 0.0001 | 0 | 0.0001 | 0 | 288 | 436 | 32
28050 | Q235B | 1260 | 1060 | 882 | 633 | 0.1436 | 0.457 | 0.198 | 0.013 | 0.014 | 0.04 | 0.004 | 0.003 | 0.019 | 0.022 | 0.002 | 0.006 | 0.002 | 0.001 | 0.0022 | 0.0001 | 0 | 0.0002 | 0 | 308 | 463 | 31
28290 | Q235B | 1263 | 1060 | 888 | 632 | 0.1403 | 0.433 | 0.19 | 0.016 | 0.009 | 0.052 | 0.002 | 0.001 | 0.021 | 0.027 | 0.002 | 0.006 | 0.002 | 0.001 | 0.003 | 0.0001 | 0 | 0.0002 | 0 | 313 | 453 | 32
27860 | Q235B | 1261 | 1040 | 887 | 633 | 0.148 | 0.487 | 0.199 | 0.019 | 0.011 | 0.061 | 0.003 | 0.002 | 0.022 | 0.026 | 0.002 | 0.005 | 0.003 | 0.0011 | 0.0033 | 0.0001 | 0 | 0.0003 | 0 | 298 | 448 | 36
27820 | Q235B | 1245 | 1040 | 868 | 630 | 0.1436 | 0.457 | 0.198 | 0.013 | 0.014 | 0.04 | 0.004 | 0.003 | 0.019 | 0.022 | 0.002 | 0.006 | 0.002 | 0.001 | 0.0022 | 0.0001 | 0 | 0.0002 | 0 | 268 | 422 | 29
27820 | Q235B | 1260 | 1050 | 860 | 631 | 0.1436 | 0.457 | 0.198 | 0.013 | 0.014 | 0.04 | 0.004 | 0.003 | 0.019 | 0.022 | 0.002 | 0.006 | 0.002 | 0.001 | 0.0022 | 0.0001 | 0 | 0.0002 | 0 | 270 | 423 | 30
27880 | Q235B | 1244 | 1050 | 855 | 640 | 0.1436 | 0.457 | 0.198 | 0.013 | 0.014 | 0.04 | 0.004 | 0.003 | 0.019 | 0.022 | 0.002 | 0.006 | 0.002 | 0.001 | 0.0022 | 0.0001 | 0 | 0.0002 | 0 | 282 | 421 | 36
27770 | Q235B | 1239 | 1050 | 871 | 628 | 0.1436 | 0.457 | 0.198 | 0.013 | 0.014 | 0.04 | 0.004 | 0.003 | 0.019 | 0.022 | 0.002 | 0.006 | 0.002 | 0.001 | 0.0022 | 0.0001 | 0 | 0.0002 | 0 | 265 | 415 | 30
27780 | Q235B | 1254 | 1050 | 861 | 636 | 0.1457 | 0.475 | 0.19 | 0.017 | 0.018 | 0.048 | 0.001 | 0.001 | 0.02 | 0.028 | 0.002 | 0.006 | 0.002 | 0.001 | 0.0023 | 0.0001 | 0 | 0.0002 | 0 | 305 | 464 | 27
27890 | Q235B | 1260 | 1050 | 864 | 629 | 0.1457 | 0.475 | 0.19 | 0.017 | 0.018 | 0.048 | 0.001 | 0.001 | 0.02 | 0.028 | 0.002 | 0.006 | 0.002 | 0.001 | 0.0023 | 0.0001 | 0 | 0.0002 | 0 | 274 | 431 | 32
27690 | Q235B | 1248 | 1050 | 863 | 637 | 0.1602 | 0.479 | 0.222 | 0.023 | 0.018 | 0.049 | 0.002 | 0.002 | 0.021 | 0.028 | 0.002 | 0.006 | 0.002 | 0.001 | 0.0033 | 0.0001 | 0 | 0.0002 | 0 | 303 | 462 | 30
27780 | Q235B | 1257 | 1040 | 862 | 636 | 0.1602 | 0.479 | 0.222 | 0.023 | 0.018 | 0.049 | 0.002 | 0.002 | 0.021 | 0.028 | 0.002 | 0.006 | 0.002 | 0.001 | 0.0033 | 0.0001 | 0 | 0.0002 | 0 | 308 | 465 | 29
27900 | Q235B | 1245 | 1040 | 866 | 614 | 0.1602 | 0.479 | 0.222 | 0.023 | 0.018 | 0.049 | 0.002 | 0.002 | 0.021 | 0.028 | 0.002 | 0.006 | 0.002 | 0.001 | 0.0033 | 0.0001 | 0 | 0.0002 | 0 | 295 | 455 | 27
27930 | Q235B | 1262 | 1040 | 890 | 633 | 0.141 | 0.485 | 0.202 | 0.017 | 0.017 | 0.045 | 0.013 | 0.011 | 0.016 | 0.028 | 0.001 | 0.007 | 0.001 | 0.001 | 0.0037 | 0.0001 | 0 | 0.0001 | 0 | 289 | 434 | 35
27990 | Q235B | 1266 | 1060 | 885 | 635 | 0.141 | 0.485 | 0.202 | 0.017 | 0.017 | 0.045 | 0.013 | 0.011 | 0.016 | 0.028 | 0.001 | 0.007 | 0.001 | 0.001 | 0.0037 | 0.0001 | 0 | 0.0001 | 0 | 303 | 439 | 30
20620 | HCP | 1276 | 1090 | 915 | 604 | 0.0047 | 0.246 | 0.007 | 0.012 | 0.006 | 0.031 | 0.001 | 0.001 | 0.012 | 0.014 | 0.002 | 0.005 | 0.001 | 0.001 | 0.0061 | 0.0001 | 0 | 0.0001 | 0 | 195 | 314 | 52
22130 | HCP | 1282 | 1090 | 920 | 601 | 0.0051 | 0.236 | 0.007 | 0.009 | 0.0088 | 0.033 | 0.002 | 0.001 | 0.012 | 0.014 | 0.002 | 0.005 | 0.001 | 0.001 | 0.0058 | 0.0001 | 0 | 0.0001 | 0 | 232 | 324 | 39
22130 | HCP | 1270 | 1090 | 917 | 602 | 0.0051 | 0.236 | 0.007 | 0.009 | 0.0088 | 0.033 | 0.002 | 0.001 | 0.012 | 0.014 | 0.002 | 0.005 | 0.001 | 0.001 | 0.0058 | 0.0001 | 0 | 0.0001 | 0 | 195 | 313 | 48
22690 | HCP | 1282 | 1090 | 918 | 602 | 0.0051 | 0.236 | 0.007 | 0.009 | 0.0088 | 0.033 | 0.002 | 0.001 | 0.012 | 0.014 | 0.002 | 0.005 | 0.001 | 0.001 | 0.0058 | 0.0001 | 0 | 0.0001 | 0 | 212 | 319 | 50
22680 | HCP | 1276 | 1090 | 912 | 602 | 0.0055 | 0.238 | 0.007 | 0.01 | 0.0069 | 0.032 | 0.001 | 0.001 | 0.013 | 0.013 | 0.002 | 0.005 | 0.001 | 0.001 | 0.0065 | 0.0001 | 0 | 0.0001 | 0 | 196 | 314 | 46
22690 | HCP | 1282 | 1090 | 917 | 602 | 0.0055 | 0.238 | 0.007 | 0.01 | 0.0069 | 0.032 | 0.001 | 0.001 | 0.013 | 0.013 | 0.002 | 0.005 | 0.001 | 0.001 | 0.0065 | 0.0001 | 0 | 0.0001 | 0 | 210 | 316 | 42
22570 | HCP | 1270 | 1090 | 0 | 0 | 0.0055 | 0.238 | 0.007 | 0.01 | 0.0069 | 0.032 | 0.001 | 0.001 | 0.013 | 0.013 | 0.002 | 0.005 | 0.001 | 0.001 | 0.0065 | 0.0001 | 0 | 0.0001 | 0 | 201 | 312 | 46
22570 | HCP | 1270 | 1090 | 0 | 0 | 0.0055 | 0.238 | 0.007 | 0.01 | 0.0069 | 0.032 | 0.001 | 0.001 | 0.013 | 0.013 | 0.002 | 0.005 | 0.001 | 0.001 | 0.0065 | 0.0001 | 0 | 0.0001 | 0 | 183 | 311 | 51
22570 | HCP | 1270 | 1090 | 0 | 0 | 0.0055 | 0.238 | 0.007 | 0.01 | 0.0069 | 0.032 | 0.001 | 0.001 | 0.013 | 0.013 | 0.002 | 0.005 | 0.001 | 0.001 | 0.0065 | 0.0001 | 0 | 0.0001 | 0 | 196 | 312 | 44
22730 | HCP | 1270 | 1090 | 917 | 601 | 0.0055 | 0.238 | 0.007 | 0.01 | 0.0069 | 0.032 | 0.001 | 0.001 | 0.013 | 0.013 | 0.002 | 0.005 | 0.001 | 0.001 | 0.0065 | 0.0001 | 0 | 0.0001 | 0 | 205 | 316 | 47
22810 | HCP | 1270 | 1090 | 917 | 601 | 0.0047 | 0.246 | 0.007 | 0.012 | 0.006 | 0.031 | 0.001 | 0.001 | 0.012 | 0.014 | 0.002 | 0.005 | 0.001 | 0.001 | 0.0061 | 0.0001 | 0 | 0.0001 | 0 | 199 | 316 | 52
22720 | HCP | 1282 | 1090 | 919 | 601 | 0.0047 | 0.246 | 0.007 | 0.012 | 0.006 | 0.031 | 0.001 | 0.001 | 0.012 | 0.014 | 0.002 | 0.005 | 0.001 | 0.001 | 0.0061 | 0.0001 | 0 | 0.0001 | 0 | 201 | 316 | 49
22830 | HCP | 1282 | 1090 | 918 | 602 | 0.0047 | 0.246 | 0.007 | 0.012 | 0.006 | 0.031 | 0.001 | 0.001 | 0.012 | 0.014 | 0.002 | 0.005 | 0.001 | 0.001 | 0.0061 | 0.0001 | 0 | 0.0001 | 0 | 196 | 315 | 49
22630 | HCP | 1270 | 1090 | 918 | 602 | 0.0047 | 0.246 | 0.007 | 0.012 | 0.006 | 0.031 | 0.001 | 0.001 | 0.012 | 0.014 | 0.002 | 0.005 | 0.001 | 0.001 | 0.0061 | 0.0001 | 0 | 0.0001 | 0 | 211 | 317 | 47
28520 | Q235B | 1248 | 1040 | 883 | 630 | 0.145 | 0.445 | 0.191 | 0.018 | 0.01 | 0.049 | 0.006 | 0.004 | 0.017 | 0.033 | 0.001 | 0.007 | 0.001 | 0.001 | 0.0043 | 0.0001 | 0 | 0.0001 | 0 | 302 | 444 | 31
28260 | Q235B | 1254 | 1040 | 879 | 635 | 0.145 | 0.445 | 0.191 | 0.018 | 0.01 | 0.049 | 0.006 | 0.004 | 0.017 | 0.033 | 0.001 | 0.007 | 0.001 | 0.001 | 0.0043 | 0.0001 | 0 | 0.0001 | 0 | 302 | 445 | 30
28430 | Q235B | 1260 | 1040 | 885 | 632 | 0.145 | 0.445 | 0.191 | 0.018 | 0.01 | 0.049 | 0.006 | 0.004 | 0.017 | 0.033 | 0.001 | 0.007 | 0.001 | 0.001 | 0.0043 | 0.0001 | 0 | 0.0001 | 0 | 312 | 457 | 31
28270 | Q235B | 1242 | 1040 | 865 | 631 | 0.145 | 0.445 | 0.191 | 0.018 | 0.01 | 0.049 | 0.006 | 0.004 | 0.017 | 0.033 | 0.001 | 0.007 | 0.001 | 0.001 | 0.0043 | 0.0001 | 0 | 0.0001 | 0 | 291 | 430 | 31
29190 | Q345B | 1247 | 1040 | 829 | 616 | 0.1568 | 1.404 | 0.327 | 0.018 | 0.009 | 0.048 | 0.01 | 0.009 | 0.019 | 0.034 | 0.019 | 0.006 | 0.004 | 0.0015 | 0.0023 | 0.0002 | 0 | 0.0003 | 0 | 380 | 547 | 27
29070 | Q345B | 1241 | 1040 | 838 | 613 | 0.1568 | 1.404 | 0.327 | 0.018 | 0.009 | 0.048 | 0.01 | 0.009 | 0.019 | 0.034 | 0.019 | 0.006 | 0.004 | 0.0015 | 0.0023 | 0.0002 | 0 | 0.0003 | 0 | 442 | 598 | 21
29040 | Q345B | 1249 | 1050 | 837 | 0 | 0.1568 | 1.404 | 0.327 | 0.018 | 0.009 | 0.048 | 0.01 | 0.009 | 0.019 | 0.034 | 0.019 | 0.006 | 0.004 | 0.0015 | 0.0023 | 0.0002 | 0 | 0.0003 | 0 | 397 | 576 | 22
28950 | Q345B | 1226 | 1050 | 841 | 616 | 0.1568 | 1.404 | 0.327 | 0.018 | 0.009 | 0.048 | 0.01 | 0.009 | 0.019 | 0.034 | 0.019 | 0.006 | 0.004 | 0.0015 | 0.0023 | 0.0002 | 0 | 0.0003 | 0 | 455 | 591 | 23
28910 | Q345B | 1232 | 1050 | 848 | 665 | 0.1568 | 1.404 | 0.327 | 0.018 | 0.009 | 0.048 | 0.01 | 0.009 | 0.019 | 0.034 | 0.019 | 0.006 | 0.004 | 0.0015 | 0.0023 | 0.0002 | 0 | 0.0003 | 0 | 353 | 512 | 26
28190 | X70M | 1250 | 1010 | 850 | 377 | 0.047 | 1.585 | 0.25 | 0.017 | 0.001 | 0.052 | 0.029 | 0.027 | 0.016 | 0.285 | 0.014 | 0.141 | 0.047 | 0.0681 | 0.0046 | 0.0014 | 0 | 0.0001 | 0 | 430 | 571 | 51
28190 | X70M | 1250 | 1010 | 850 | 377 | 0.047 | 1.585 | 0.25 | 0.017 | 0.001 | 0.052 | 0.029 | 0.027 | 0.016 | 0.285 | 0.014 | 0.141 | 0.047 | 0.0681 | 0.0046 | 0.0014 | 0 | 0.0001 | 0 | 470 | 600 | 42
28190 | X70M | 1250 | 1010 | 850 | 377 | 0.047 | 1.585 | 0.25 | 0.017 | 0.001 | 0.052 | 0.029 | 0.027 | 0.016 | 0.285 | 0.014 | 0.141 | 0.047 | 0.0681 | 0.0046 | 0.0014 | 0 | 0.0001 | 0 | 479 | 598 | 42
28190 | X70M | 1250 | 1010 | 850 | 377 | 0.047 | 1.585 | 0.25 | 0.017 | 0.001 | 0.052 | 0.029 | 0.027 | 0.016 | 0.285 | 0.014 | 0.141 | 0.047 | 0.0681 | 0.0046 | 0.0014 | 0 | 0.0001 | 0 | 479 | 598 | 42
28270 | Q235B | 1269 | 1060 | 892 | 633 | 0.154 | 0.438 | 0.179 | 0.016 | 0.016 | 0.05 | 0.006 | 0.005 | 0.016 | 0.025 | 0.001 | 0.007 | 0.001 | 0.001 | 0.0028 | 0.0001 | 0 | 0.0001 | 0 | 261 | 418 | 36
28070 | Q235B | 1253 | 1040 | 886 | 632 | 0.145 | 0.484 | 0.221 | 0.018 | 0.015 | 0.061 | 0.033 | 0.031 | 0.019 | 0.03 | 0.002 | 0.007 | 0.001 | 0.001 | 0.0035 | 0.0001 | 0 | 0.0002 | 0 | 310 | 449 | 31
27900 | Q235B | 1257 | 1040 | 863 | 636 | 0.142 | 0.468 | 0.188 | 0.016 | 0.011 | 0.048 | 0.012 | 0.009 | 0.017 | 0.025 | 0.001 | 0.007 | 0.001 | 0.001 | 0.0034 | 0.0001 | 0 | 0.0001 | 0 | 302 | 432 | 29
27700 | Q235B | 1248 | 1050 | 866 | 636 | 0.146 | 0.463 | 0.223 | 0.018 | 0.014 | 0.04 | 0.007 | 0.006 | 0.015 | 0.026 | 0.001 | 0.007 | 0.001 | 0.001 | 0.0024 | 0.0001 | 0 | 0.0001 | 0 | 272 | 431 | 29
27780 | Q235B | 1248 | 1050 | 854 | 637 | 0.157 | 0.477 | 0.193 | 0.015 | 0.014 | 0.056 | 0.006 | 0.005 | 0.018 | 0.024 | 0.001 | 0.007 | 0.001 | 0.001 | 0.0044 | 0.0001 | 0 | 0.0001 | 0 | 312 | 444 | 27
27860 | Q235B | 1248 | 1050 | 858 | 636 | 0.141 | 0.485 | 0.202 | 0.017 | 0.017 | 0.045 | 0.013 | 0.011 | 0.016 | 0.028 | 0.001 | 0.007 | 0.001 | 0.001 | 0.0037 | 0.0001 | 0 | 0.0001 | 0 | 264 | 424 | 27
27730 | Q235B | 1254 | 1050 | 869 | 638 | 0.141 | 0.485 | 0.202 | 0.017 | 0.017 | 0.045 | 0.013 | 0.011 | 0.016 | 0.028 | 0.001 | 0.007 | 0.001 | 0.001 | 0.0037 | 0.0001 | 0 | 0.0001 | 0 | 276 | 432 | 26
27840 | Q235B | 1254 | 1050 | 866 | 638 | 0.141 | 0.485 | 0.202 | 0.017 | 0.017 | 0.045 | 0.013 | 0.011 | 0.016 | 0.028 | 0.001 | 0.007 | 0.001 | 0.001 | 0.0037 | 0.0001 | 0 | 0.0001 | 0 | 276 | 430 | 34
27850 | Q235B | 1257 | 1040 | 870 | 637 | 0.142 | 0.468 | 0.188 | 0.016 | 0.011 | 0.048 | 0.012 | 0.009 | 0.017 | 0.025 | 0.001 | 0.007 | 0.001 | 0.001 | 0.0034 | 0.0001 | 0 | 0.0001 | 0 | 298 | 440 | 37
27970 | Q235B | 1245 | 1040 | 870 | 640 | 0.142 | 0.468 | 0.188 | 0.016 | 0.011 | 0.048 | 0.012 | 0.009 | 0.017 | 0.025 | 0.001 | 0.007 | 0.001 | 0.001 | 0.0034 | 0.0001 | 0 | 0.0001 | 0 | 267 | 426 | 27
27830 | Q235B | 1251 | 1040 | 867 | 617 | 0.142 | 0.468 | 0.188 | 0.016 | 0.011 | 0.048 | 0.012 | 0.009 | 0.017 | 0.025 | 0.001 | 0.007 | 0.001 | 0.001 | 0.0034 | 0.0001 | 0 | 0.0001 | 0 | 285 | 437 | 31
28140 | Q235B | 1259 | 1040 | 890 | 635 | 0.145 | 0.484 | 0.221 | 0.018 | 0.015 | 0.061 | 0.033 | 0.031 | 0.019 | 0.03 | 0.002 | 0.007 | 0.001 | 0.001 | 0.0035 | 0.0001 | 0 | 0.0002 | 0 | 318 | 466 | 32
28370 | Q235B | 1247 | 1040 | 888 | 630 | 0.145 | 0.484 | 0.221 | 0.018 | 0.015 | 0.061 | 0.033 | 0.031 | 0.019 | 0.03 | 0.002 | 0.007 | 0.001 | 0.001 | 0.0035 | 0.0001 | 0 | 0.0002 | 0 | 325 | 461 | 34
27990 | Q235B | 1266 | 1060 | 888 | 634 | 0.142 | 0.468 | 0.188 | 0.016 | 0.011 | 0.048 | 0.012 | 0.009 | 0.017 | 0.025 | 0.001 | 0.007 | 0.001 | 0.001 | 0.0034 | 0.0001 | 0 | 0.0001 | 0 | 313 | 450 | 37
27880 | Q235B | 1272 | 1060 | 0 | 0 | 0.142 | 0.468 | 0.188 | 0.016 | 0.011 | 0.048 | 0.012 | 0.009 | 0.017 | 0.025 | 0.001 | 0.007 | 0.001 | 0.001 | 0.0034 | 0.0001 | 0 | 0.0001 | 0 | 314 | 447 | 33
26280 | X80 | 1223 | 1010 | 829 | 488 | 0.038 | 1.801 | 0.24 | 0.011 | 0.0009 | 0.264 | 0.034 | 0.033 | 0.256 | 0.302 | 0.015 | 0.287 | 0.002 | 0.081 | 0.0041 | 0.0001 | 0 | 0.0001 | 0 | 602 | 693 | 42
26570 | X80 | 1229 | 1010 | 829 | 400 | 0 | 0 | 0 | 0 | 0 | 0 | 0 | 0 | 0 | 0 | 0 | 0 | 0 | 0 | 0 | 0 | 0 | 0 | 0 | 664 | 736 | 40
26840 | X80 | 1217 | 1010 | 838 | 523 | 0 | 0 | 0 | 0 | 0 | 0 | 0 | 0 | 0 | 0 | 0 | 0 | 0 | 0 | 0 | 0 | 0 | 0 | 0 | 0 | 0 | 0
26560 | X80 | 1217 | 1010 | 0 | 0 | 0 | 0 | 0 | 0 | 0 | 0 | 0 | 0 | 0 | 0 | 0 | 0 | 0 | 0 | 0 | 0 | 0 | 0 | 0 | 581 | 726 | 39
26580 | X80 | 1223 | 1010 | 0 | 0 | 0 | 0 | 0 | 0 | 0 | 0 | 0 | 0 | 0 | 0 | 0 | 0 | 0 | 0 | 0 | 0 | 0 | 0 | 0 | 635 | 756 | 40
26050 | X80 | 1229 | 1010 | 0 | 0 | 0 | 0 | 0 | 0 | 0 | 0 | 0 | 0 | 0 | 0 | 0 | 0 | 0 | 0 | 0 | 0 | 0 | 0 | 0 | 582 | 750 | 39
28310 | Q235B | 1269 | 1060 | 890 | 635 | 0.154 | 0.438 | 0.179 | 0.016 | 0.016 | 0.05 | 0.006 | 0.005 | 0.016 | 0.025 | 0.001 | 0.007 | 0.001 | 0.001 | 0.0028 | 0.0001 | 0 | 0.0001 | 0 | 323 | 455 | 32
28640 | Q235B | 1257 | 1060 | 890 | 633 | 0.145 | 0.484 | 0.221 | 0.018 | 0.015 | 0.061 | 0.033 | 0.031 | 0.019 | 0.03 | 0.002 | 0.007 | 0.001 | 0.001 | 0.0035 | 0.0001 | 0 | 0.0002 | 0 | 327 | 461 | 33
28210 | Q235B | 1253 | 1040 | 876 | 604 | 0.154 | 0.438 | 0.179 | 0.016 | 0.016 | 0.05 | 0.006 | 0.005 | 0.016 | 0.025 | 0.001 | 0.007 | 0.001 | 0.001 | 0.0028 | 0.0001 | 0 | 0.0001 | 0 | 311 | 448 | 34
28200 | Q235B | 1257 | 1060 | 888 | 633 | 0.156 | 0.486 | 0.192 | 0.018 | 0.014 | 0.064 | 0.006 | 0.005 | 0.021 | 0.03 | 0.001 | 0.007 | 0.001 | 0.001 | 0.0032 | 0.0001 | 0 | 0.0001 | 0 | 309 | 460 | 33
28140 | Q235B | 1253 | 1040 | 858 | 635 | 0.154 | 0.438 | 0.179 | 0.016 | 0.016 | 0.05 | 0.006 | 0.005 | 0.016 | 0.025 | 0.001 | 0.007 | 0.001 | 0.001 | 0.0028 | 0.0001 | 0 | 0.0001 | 0 | 289 | 430 | 27
28290 | Q235B | 1247 | 1040 | 866 | 635 | 0.1483 | 0.402 | 0.185 | 0.015 | 0.013 | 0.044 | 0.001 | 0.001 | 0.02 | 0.023 | 0.002 | 0.005 | 0.002 | 0.001 | 0.0021 | 0.0001 | 0 | 0.0002 | 0 | 290 | 438 | 30
27390 | Q235B | 1253 | 1050 | 864 | 626 | 0.1513 | 0.453 | 0.199 | 0.016 | 0.015 | 0.039 | 0.001 | 0.001 | 0.022 | 0.025 | 0.002 | 0.005 | 0.002 | 0.001 | 0.0043 | 0.0001 | 0 | 0.0001 | 0 | 271 | 434 | 28
27750 | Q235B | 1259 | 1050 | 867 | 639 | 0.136 | 0.452 | 0.208 | 0.014 | 0.015 | 0.04 | 0.007 | 0.005 | 0.015 | 0.03 | 0.001 | 0.008 | 0.001 | 0.001 | 0.0042 | 0.0001 | 0 | 0.0001 | 0 | 291 | 439 | 35
28330 | Q235B | 1260 | 1040 | 886 | 636 | 0.1483 | 0.402 | 0.185 | 0.015 | 0.013 | 0.044 | 0.001 | 0.001 | 0.02 | 0.023 | 0.002 | 0.005 | 0.002 | 0.001 | 0.0021 | 0.0001 | 0 | 0.0002 | 0 | 270 | 421 | 36
28310 | Q235B | 1269 | 1060 | 0 | 0 | 0.156 | 0.486 | 0.192 | 0.018 | 0.014 | 0.064 | 0.006 | 0.005 | 0.021 | 0.03 | 0.001 | 0.007 | 0.001 | 0.001 | 0.0032 | 0.0001 | 0 | 0.0001 | 0 | 298 | 435 | 31
28210 | Q235B | 1269 | 1060 | 881 | 634 | 0.156 | 0.486 | 0.192 | 0.018 | 0.014 | 0.064 | 0.006 | 0.005 | 0.021 | 0.03 | 0.001 | 0.007 | 0.001 | 0.001 | 0.0032 | 0.0001 | 0 | 0.0001 | 0 | 314 | 457 | 37
28270 | Q235B | 1257 | 1060 | 886 | 642 | 0.1403 | 0.433 | 0.19 | 0.016 | 0.009 | 0.052 | 0.002 | 0.001 | 0.021 | 0.027 | 0.002 | 0.006 | 0.002 | 0.001 | 0.003 | 0.0001 | 0 | 0.0002 | 0 | 298 | 444 | 33
28260 | Q235B | 1263 | 1060 | 881 | 635 | 0.1403 | 0.433 | 0.19 | 0.016 | 0.009 | 0.052 | 0.002 | 0.001 | 0.021 | 0.027 | 0.002 | 0.006 | 0.002 | 0.001 | 0.003 | 0.0001 | 0 | 0.0002 | 0 | 322 | 447 | 32
28120 | Q235B | 1258 | 1040 | 876 | 610 | 0.157 | 0.472 | 0.198 | 0.018 | 0.016 | 0.036 | 0.01 | 0.007 | 0.013 | 0.025 | 0.001 | 0.007 | 0.001 | 0.001 | 0.0032 | 0.0001 | 0 | 0.0001 | 0 | 298 | 437 | 36
27960 | Q235B | 1246 | 1040 | 884 | 634 | 0.138 | 0.529 | 0.214 | 0.015 | 0.011 | 0.052 | 0.004 | 0.003 | 0.016 | 0.026 | 0.001 | 0.007 | 0.001 | 0.001 | 0.004 | 0.0002 | 0 | 0.0001 | 0 | 291 | 439 | 34
28020 | Q235B | 1252 | 1040 | 880 | 635 | 0.1636 | 0.468 | 0.177 | 0.019 | 0.014 | 0.041 | 0.003 | 0.002 | 0.022 | 0.027 | 0.003 | 0.008 | 0.002 | 0.001 | 0.003 | 0.0001 | 0 | 0.0004 | 0 | 298 | 444 | 36
28330 | Q235B | 1254 | 1040 | 860 | 625 | 0.145 | 0.445 | 0.191 | 0.018 | 0.01 | 0.049 | 0.006 | 0.004 | 0.017 | 0.033 | 0.001 | 0.007 | 0.001 | 0.001 | 0.0043 | 0.0001 | 0 | 0.0001 | 0 | 308 | 452 | 31
34151 | Q235B | 1252 | 1050 | 0 | 0 | 0.1563 | 0.432 | 0.221 | 0.02 | 0.011 | 0.05 | 0.002 | 0.001 | 0.019 | 0.025 | 0.002 | 0.004 | 0.002 | 0.001 | 0.003 | 0.0001 | 0 | 0.0002 | 0 | 290 | 442 | 30
35390 | Q235B | 1264 | 1050 | 857 | 633 | 0.143 | 0.464 | 0.212 | 0.022 | 0.016 | 0.046 | 0.014 | 0.011 | 0.014 | 0.032 | 0.001 | 0.008 | 0.001 | 0.001 | 0.0035 | 0.0001 | 0 | 0.0001 | 0 | 286 | 438 | 31
28960 | Q235B | 1257 | 1050 | 863 | 643 | 0.158 | 0.466 | 0.193 | 0.016 | 0.019 | 0.051 | 0.008 | 0.006 | 0.015 | 0.029 | 0.001 | 0.007 | 0.001 | 0.001 | 0.0046 | 0.0001 | 0 | 0.0001 | 0 | 293 | 445 | 33
29350 | Q235B | 1263 | 1050 | 858 | 639 | 0.1485 | 0.473 | 0.199 | 0.021 | 0.017 | 0.048 | 0.004 | 0.003 | 0.021 | 0.035 | 0.002 | 0.004 | 0.002 | 0.001 | 0.0027 | 0.0001 | 0 | 0.0003 | 0 | 290 | 438 | 32
36400 | SS400-JX | 1255 | 1050 | 840 | 606 | 0.1431 | 0.562 | 0.193 | 0.017 | 0.009 | 0.035 | 0.035 | 0.033 | 0.015 | 0.02 | 0.003 | 0.005 | 0.002 | 0.0022 | 0 | 0.0001 | 0 | 0.0004 | 0 | 319 | 444 | 24
37330 | SS400 | 1261 | 1060 | 824 | 597 | 0.172 | 0.462 | 0.187 | 0.016 | 0.009 | 0.029 | 0.005 | 0.004 | 0.011 | 0.023 | 0.001 | 0.007 | 0.001 | 0.001 | 0 | 0.0001 | 0 | 0.0001 | 0 | 296 | 451 | 27
37330 | SS400 | 1261 | 1060 | 824 | 597 | 0.172 | 0.462 | 0.187 | 0.016 | 0.009 | 0.029 | 0.005 | 0.004 | 0.011 | 0.023 | 0.001 | 0.007 | 0.001 | 0.001 | 0 | 0.0001 | 0 | 0.0001 | 0 | 296 | 451 | 27
37720 | SS400 | 1267 | 1060 | 827 | 577 | 0.172 | 0.462 | 0.187 | 0.016 | 0.009 | 0.029 | 0.005 | 0.004 | 0.011 | 0.023 | 0.001 | 0.007 | 0.001 | 0.001 | 0 | 0.0001 | 0 | 0.0001 | 0 | 291 | 451 | 30
27820 | Q235B | 1251 | 1050 | 864 | 645 | 0.1465 | 0.457 | 0.178 | 0.013 | 0.013 | 0.033 | 0.002 | 0.002 | 0.012 | 0.022 | 0.003 | 0.004 | 0.002 | 0.001 | 0.0037 | 0.0001 | 0 | 0.0002 | 0 | 265 | 423 | 30
27640 | Q345B | 1260 | 1050 | 846 | 580 | 0.1592 | 1.444 | 0.266 | 0.022 | 0.012 | 0.056 | 0.006 | 0.006 | 0.021 | 0.037 | 0.003 | 0.004 | 0.004 | 0.0016 | 0.0026 | 0.0001 | 0 | 0.0004 | 0 | 370 | 529 | 29
29070 | Q345B | 1264 | 1050 | 840 | 581 | 0.157 | 1.456 | 0.276 | 0.016 | 0.013 | 0.035 | 0.001 | 0.001 | 0.013 | 0.029 | 0.001 | 0.001 | 0.001 | 0.0014 | 0.0036 | 0.0001 | 0 | 0.0001 | 0 | 402 | 552 | 24
32960 | Q345B | 1256 | 1050 | 846 | 580 | 0.163 | 1.437 | 0.288 | 0.023 | 0.011 | 0.047 | 0.007 | 0.006 | 0.019 | 0.034 | 0.003 | 0.004 | 0.004 | 0.0017 | 0.0035 | 0.0001 | 0 | 0.0004 | 0 | 398 | 563 | 27
25910 | Q345B | 1272 | 1060 | 853 | 581 | 0.1528 | 1.452 | 0.29 | 0.018 | 0.011 | 0.044 | 0.002 | 0.002 | 0.019 | 0.029 | 0.003 | 0.004 | 0.004 | 0.0017 | 0.003 | 0.0001 | 0 | 0.0004 | 0 | 393 | 553 | 29
28130 | Q235B | 1247 | 1040 | 887 | 636 | 0.154 | 0.438 | 0.179 | 0.016 | 0.016 | 0.05 | 0.006 | 0.005 | 0.016 | 0.025 | 0.001 | 0.007 | 0.001 | 0.001 | 0.0028 | 0.0001 | 0 | 0.0001 | 0 | 291 | 438 | 34
29080 | Q345B | 1250 | 1040 | 824 | 612 | 0.1611 | 1.401 | 0.31 | 0.012 | 0.002 | 0.04 | 0.008 | 0.007 | 0.019 | 0.025 | 0.019 | 0.006 | 0.004 | 0.0014 | 0.0037 | 0.0001 | 0 | 0.0003 | 0 | 389 | 535 | 21
28430 | Q345B | 1238 | 1040 | 830 | 614 | 0.1568 | 1.404 | 0.327 | 0.018 | 0.009 | 0.048 | 0.01 | 0.009 | 0.019 | 0.034 | 0.019 | 0.006 | 0.004 | 0.0015 | 0.0023 | 0.0002 | 0 | 0.0003 | 0 | 429 | 568 | 22
23140 | Q450NQR1 | 1245 | 1030 | 816 | 573 | 0.0686 | 1.215 | 0.399 | 0.016 | 0.0039 | 0.325 | 0.0262 | 0.0232 | 0.328 | 0.736 | 0.0011 | 0.003 | 0.001 | 0.039 | 0.0035 | 0.0014 | 0 | 0.0003 | 0 | 542 | 699 | 25
23300 | Q450NQR1 | 1251 | 1030 | 814 | 576 | 0.0616 | 1.266 | 0.413 | 0.018 | 0.005 | 0.345 | 0.0331 | 0.0326 | 0.346 | 0.778 | 0.0012 | 0.009 | 0.001 | 0.041 | 0.0043 | 0.0012 | 0 | 0.0003 | 0 | 565 | 697 | 24
29010 | Q345B | 1242 | 1040 | 842 | 579 | 0.1611 | 1.401 | 0.31 | 0.012 | 0.002 | 0.04 | 0.008 | 0.007 | 0.019 | 0.025 | 0.019 | 0.006 | 0.004 | 0.001 | 0.0037 | 0.0001 | 0 | 0.0003 | 0 | 359 | 526 | 29
28930 | Q345B | 1249 | 1040 | 840 | 564 | 0.161 | 1.456 | 0.301 | 0.02 | 0.012 | 0.04 | 0.01 | 0.007 | 0.014 | 0.031 | 0.002 | 0.001 | 0.001 | 0.001 | 0.0023 | 0.0001 | 0 | 0.0001 | 0 | 415 | 575 | 25
26970 | 35 | 1267 | 1080 | 855 | 676 | 0.3391 | 0.64 | 0.205 | 0.017 | 0.0089 | 0.045 | 0.0299 | 0.0292 | 0.013 | 0.032 | 0.0009 | 0.002 | 0.001 | 0.001 | 0.0026 | 0.0001 | 0 | 0.0002 | 0 | 318 | 526 | 16
27520 | WL510-HB | 1265 | 1060 | 858 | 587 | 0.099 | 1.441 | 0.144 | 0.02 | 0.004 | 0.044 | 0.028 | 0.025 | 0.014 | 0.026 | 0.018 | 0.001 | 0.002 | 0.0239 | 0.0051 | 0.0005 | 0 | 0.0001 | 0 | 450 | 560 | 26
29450 | WL510 | 1261 | 1060 | 856 | 581 | 0.0993 | 1.435 | 0.21 | 0.017 | 0.002 | 0.048 | 0.037 | 0.036 | 0.02 | 0.028 | 0.017 | 0.004 | 0.003 | 0.0245 | 0 | 0.0015 | 0 | 0.0001 | 0 | 449 | 552 | 29
29460 | WL510 | 1265 | 1060 | 855 | 587 | 0.0993 | 1.435 | 0.21 | 0.017 | 0.002 | 0.048 | 0.037 | 0.036 | 0.02 | 0.028 | 0.017 | 0.004 | 0.003 | 0.0245 | 0 | 0.0015 | 0 | 0.0001 | 0 | 444 | 553 | 29
29430 | WL510 | 1259 | 1060 | 855 | 581 | 0.0993 | 1.435 | 0.21 | 0.017 | 0.002 | 0.048 | 0.037 | 0.036 | 0.02 | 0.028 | 0.017 | 0.004 | 0.003 | 0.0245 | 0 | 0.0015 | 0 | 0.0001 | 0 | 443 | 553 | 30
28380 | WL510 | 1253 | 1060 | 858 | 581 | 0.0981 | 1.44 | 0.2 | 0.017 | 0.003 | 0.042 | 0.034 | 0.033 | 0.019 | 0.026 | 0.016 | 0.004 | 0.003 | 0.0237 | 0 | 0.0011 | 0 | 0.0001 | 0 | 443 | 558 | 26
29480 | WL510 | 1259 | 1060 | 862 | 580 | 0.0993 | 1.435 | 0.21 | 0.017 | 0.002 | 0.048 | 0.037 | 0.036 | 0.02 | 0.028 | 0.017 | 0.004 | 0.003 | 0.0245 | 0 | 0.0015 | 0 | 0.0001 | 0 | 433 | 541 | 26
29280 | WL510 | 1253 | 1060 | 863 | 578 | 0.0981 | 1.44 | 0.2 | 0.017 | 0.003 | 0.042 | 0.034 | 0.033 | 0.019 | 0.026 | 0.016 | 0.004 | 0.003 | 0.0237 | 0 | 0.0011 | 0 | 0.0001 | 0 | 450 | 554 | 26
22250 | Q550NQR1 | 1266 | 1070 | 815 | 553 | 0.0774 | 1.51 | 0.247 | 0.016 | 0.0044 | 0.302 | 0.0254 | 0.0223 | 0.246 | 0.497 | 0.015 | 0.082 | 0.001 | 0.045 | 0.1714 | 0.0037 | 0 | 0.0004 | 0 | 630 | 727 | 19
22280 | Q550NQR1 | 1272 | 1070 | 814 | 543 | 0.0774 | 1.51 | 0.247 | 0.016 | 0.0044 | 0.302 | 0.0254 | 0.0223 | 0.246 | 0.497 | 0.015 | 0.082 | 0.001 | 0.045 | 0.1714 | 0.0037 | 0 | 0.0004 | 0 | 602 | 714 | 20
22400 | Q550NQR1 | 1260 | 1070 | 824 | 542 | 0.0774 | 1.51 | 0.247 | 0.016 | 0.0044 | 0.302 | 0.0254 | 0.0223 | 0.246 | 0.497 | 0.015 | 0.082 | 0.001 | 0.045 | 0.1714 | 0.0037 | 0 | 0.0004 | 0 | 611 | 735 | 18
22330 | Q550NQR1 | 1266 | 1070 | 818 | 553 | 0.0722 | 1.477 | 0.246 | 0.018 | 0.0041 | 0.285 | 0.0402 | 0.0378 | 0.246 | 0.488 | 0.0204 | 0.082 | 0.001 | 0.045 | 0.0046 | 0.0044 | 0 | 0.0003 | 0 | 613 | 712 | 19
22520 | Q550NQR1 | 1272 | 1070 | 811 | 540 | 0.0722 | 1.477 | 0.246 | 0.018 | 0.0041 | 0.285 | 0.0402 | 0.0378 | 0.246 | 0.488 | 0.0204 | 0.082 | 0.001 | 0.045 | 0.0046 | 0.0044 | 0 | 0.0003 | 0 | 589 | 684 | 22
22380 | Q550NQR1 | 1260 | 1070 | 821 | 539 | 0.0722 | 1.477 | 0.246 | 0.018 | 0.0041 | 0.285 | 0.0402 | 0.0378 | 0.246 | 0.488 | 0.0204 | 0.082 | 0.001 | 0.045 | 0.0046 | 0.0044 | 0 | 0.0003 | 0 | 611 | 702 | 19
28990 | WL510-HB | 1259 | 1060 | 862 | 578 | 0.0981 | 1.44 | 0.2 | 0.017 | 0.003 | 0.042 | 0.034 | 0.033 | 0.019 | 0.026 | 0.016 | 0.004 | 0.003 | 0.0237 | 0 | 0.0011 | 0 | 0.0001 | 0 | 457 | 578 | 27
29300 | WL510-HB | 1265 | 1060 | 862 | 573 | 0.0981 | 1.44 | 0.2 | 0.017 | 0.003 | 0.042 | 0.034 | 0.033 | 0.019 | 0.026 | 0.016 | 0.004 | 0.003 | 0.0237 | 0 | 0.0011 | 0 | 0.0001 | 0 | 463 | 584 | 26
28330 | Q235B | 1258 | 1060 | 885 | 634 | 0.138 | 0.441 | 0.191 | 0.013 | 0.016 | 0.036 | 0.031 | 0.03 | 0.014 | 0.015 | 0.003 | 0.005 | 0.002 | 0.001 | 0.0042 | 0.0002 | 0 | 0.0002 | 0 | 284 | 426 | 40
18660 | WL440 | 1267 | 1070 | 856 | 589 | 0.0658 | 1.374 | 0.2 | 0.017 | 0.004 | 0.048 | 0.0404 | 0.04 | 0.014 | 0.052 | 0.0165 | 0.003 | 0.001 | 0.002 | 0.0033 | 0.0001 | 0 | 0.0003 | 0 | 343 | 482 | 36
17600 | HJ58C | 1265 | 1050 | 836 | 536 | 0.117 | 0.843 | 0.359 | 0.011 | 0.0009 | 0.175 | 0.033 | 0.032 | 0.143 | 0.604 | 0.014 | 0.186 | 0.003 | 0.0278 | 0.0046 | 0.0023 | 0 | 0.0001 | 0 | 620 | 721 | 21
17290 | HJ58C | 1274 | 1050 | 835 | 536 | 0.109 | 0.672 | 0.289 | 0.011 | 0.0013 | 0.159 | 0.03 | 0.027 | 0.106 | 0.54 | 0.014 | 0.089 | 0.002 | 0.0107 | 0 | 0.0022 | 0 | 0.0001 | 0 | 513 | 591 | 19
17800 | WL440 | 1271 | 1070 | 856 | 585 | 0.0658 | 1.374 | 0.2 | 0.017 | 0.004 | 0.048 | 0.0404 | 0.04 | 0.014 | 0.052 | 0.0165 | 0.003 | 0.001 | 0.002 | 0.0033 | 0.0001 | 0 | 0.0003 | 0 | 384 | 483 | 29
8080 | Q345A | 1259 | 1060 | 867 | 654 | 0.144 | 1.254 | 0.232 | 0.012 | 0.0076 | 0.031 | 0.0328 | 0.0312 | 0.011 | 0.038 | 0.0006 | 0.006 | 0.001 | 0.014 | 0.0025 | 0.0001 | 0 | 0.0002 | 0 | 442 | 553 | 21
17090 | HJ58C | 1266 | 1050 | 817 | 534 | 0.112 | 0.701 | 0.31 | 0.012 | 0.0011 | 0.157 | 0.015 | 0.014 | 0.117 | 0.545 | 0.017 | 0.005 | 0.003 | 0.009 | 0.0034 | 0.002 | 0 | 0.0001 | 0 | 480 | 561 | 20
17090 | HJ58C | 1266 | 1050 | 817 | 534 | 0.112 | 0.701 | 0.31 | 0.012 | 0.0011 | 0.157 | 0.015 | 0.014 | 0.117 | 0.545 | 0.017 | 0.005 | 0.003 | 0.009 | 0.0034 | 0.002 | 0 | 0.0001 | 0 | 472 | 548 | 34
17090 | HJ58C | 1266 | 1050 | 817 | 534 | 0.112 | 0.701 | 0.31 | 0.012 | 0.0011 | 0.157 | 0.015 | 0.014 | 0.117 | 0.545 | 0.017 | 0.005 | 0.003 | 0.009 | 0.0034 | 0.002 | 0 | 0.0001 | 0 | 471 | 550 | 38
16830 | RCL540 | 1255 | 1060 | 844 | 569 | 0.0705 | 1.17 | 0.147 | 0.016 | 0.0046 | 0.048 | 0.0452 | 0.0438 | 0.012 | 0.036 | 0.0009 | 0.004 | 0.001 | 0.035 | 0.002 | 0.0002 | 0 | 0.0003 | 0 | 498 | 584 | 27
16830 | RCL540 | 1261 | 1060 | 843 | 567 | 0.0698 | 1.151 | 0.158 | 0.015 | 0.0034 | 0.046 | 0.0403 | 0.0383 | 0.012 | 0.035 | 0.0011 | 0.004 | 0.001 | 0.04 | 0.002 | 0.0001 | 0 | 0.0002 | 0 | 506 | 581 | 26
16830 | RCL540 | 1249 | 1060 | 846 | 564 | 0.0705 | 1.17 | 0.147 | 0.016 | 0.0046 | 0.048 | 0.0452 | 0.0438 | 0.012 | 0.036 | 0.0009 | 0.004 | 0.001 | 0.035 | 0.002 | 0.0002 | 0 | 0.0003 | 0 | 490 | 568 | 28
16810 | RCL540 | 1255 | 1060 | 845 | 563 | 0.0698 | 1.151 | 0.158 | 0.015 | 0.0034 | 0.046 | 0.0403 | 0.0383 | 0.012 | 0.035 | 0.0011 | 0.004 | 0.001 | 0.04 | 0.002 | 0.0001 | 0 | 0.0002 | 0 | 529 | 600 | 28
16773 | RCL540 | 1261 | 1060 | 0 | 0 | 0.0705 | 1.17 | 0.147 | 0.016 | 0.0046 | 0.048 | 0.0452 | 0.0438 | 0.012 | 0.036 | 0.0009 | 0.004 | 0.001 | 0.035 | 0.002 | 0.0002 | 0 | 0.0003 | 0 | 500 | 574 | 28
16810 | RCL540 | 1249 | 1060 | 848 | 562 | 0.0705 | 1.17 | 0.147 | 0.016 | 0.0046 | 0.048 | 0.0452 | 0.0438 | 0.012 | 0.036 | 0.0009 | 0.004 | 0.001 | 0.035 | 0.002 | 0.0002 | 0 | 0.0003 | 0 | 514 | 588 | 25
23530 | 09CuPCrNi-A | 1266 | 1060 | 866 | 591 | 0.0786 | 0.417 | 0.353 | 0.092 | 0.007 | 0.306 | 0.0379 | 0.0376 | 0.163 | 0.339 | 0.0035 | 0.003 | 0.001 | 0.002 | 0.0034 | 0.0001 | 0 | 0.0003 | 0 | 394 | 512 | 36
28140 | Q235B | 1263 | 1060 | 887 | 636 | 0.153 | 0.467 | 0.207 | 0.016 | 0.012 | 0.052 | 0.008 | 0.007 | 0.018 | 0.037 | 0.001 | 0.007 | 0.001 | 0.001 | 0.0043 | 0.0001 | 0 | 0.0001 | 0 | 322 | 443 | 39
28180 | Q235B | 1270 | 1060 | 881 | 633 | 0.1456 | 0.438 | 0.204 | 0.018 | 0.014 | 0.056 | 0.002 | 0.002 | 0.022 | 0.027 | 0.002 | 0.005 | 0.002 | 0.001 | 0.0023 | 0.0001 | 0 | 0.0003 | 0 | 320 | 453 | 36
23880 | HP345 | 1266 | 1080 | 861 | 612 | 0.149 | 1.297 | 0.209 | 0.015 | 0.002 | 0.046 | 0.037 | 0.036 | 0.014 | 0.027 | 0.003 | 0.002 | 0.001 | 0.0165 | 0 | 0.0001 | 0 | 0.0001 | 0 | 427 | 535 | 29
30380 | Q235B | 1266 | 1060 | 878 | 634 | 0.1563 | 0.432 | 0.221 | 0.02 | 0.011 | 0.05 | 0.002 | 0.001 | 0.019 | 0.025 | 0.002 | 0.004 | 0.002 | 0.001 | 0.003 | 0.0001 | 0 | 0.0002 | 0 | 308 | 458 | 36
34840 | B | 1267 | 1070 | 870 | 628 | 0.1479 | 0.755 | 0.188 | 0.018 | 0.012 | 0.043 | 0.001 | 0.001 | 0.016 | 0.027 | 0.002 | 0.005 | 0.002 | 0.001 | 0 | 0.0001 | 0 | 0.0003 | 0 | 318 | 461 | 31
28040 | Q235B | 1275 | 1060 | 875 | 634 | 0.139 | 0.458 | 0.197 | 0.022 | 0.012 | 0.055 | 0.008 | 0.006 | 0.013 | 0.032 | 0.001 | 0.008 | 0.001 | 0.001 | 0.0028 | 0.0001 | 0 | 0.0001 | 0 | 312 | 435 | 36
32930 | Q235B | 1264 | 1060 | 882 | 634 | 0.158 | 0.466 | 0.193 | 0.016 | 0.019 | 0.051 | 0.008 | 0.006 | 0.015 | 0.029 | 0.001 | 0.007 | 0.001 | 0.001 | 0.0046 | 0.0001 | 0 | 0.0001 | 0 | 315 | 459 | 33
31090 | Q235B | 1270 | 1060 | 872 | 633 | 0.143 | 0.464 | 0.212 | 0.022 | 0.016 | 0.046 | 0.014 | 0.011 | 0.014 | 0.032 | 0.001 | 0.008 | 0.001 | 0.001 | 0.0035 | 0.0001 | 0 | 0.0001 | 0 | 293 | 439 | 34
27440 | Q345B | 1283 | 1080 | 853 | 571 | 0.1641 | 1.423 | 0.275 | 0.017 | 0.016 | 0.048 | 0.016 | 0.015 | 0.021 | 0.029 | 0.004 | 0.005 | 0.003 | 0.0015 | 0.0058 | 0.0001 | 0 | 0.0003 | 0 | 440 | 562 | 26
27360 | Q345B | 1277 | 1080 | 847 | 568 | 0.1641 | 1.423 | 0.275 | 0.017 | 0.016 | 0.048 | 0.016 | 0.015 | 0.021 | 0.029 | 0.004 | 0.005 | 0.003 | 0.0015 | 0.0058 | 0.0001 | 0 | 0.0003 | 0 | 469 | 589 | 24
27180 | Q345B | 1283 | 1080 | 847 | 569 | 0.1641 | 1.423 | 0.275 | 0.017 | 0.016 | 0.048 | 0.016 | 0.015 | 0.021 | 0.029 | 0.004 | 0.005 | 0.003 | 0.0015 | 0.0058 | 0.0001 | 0 | 0.0003 | 0 | 434 | 561 | 29
27080 | Q345B | 1277 | 1080 | 846 | 567 | 0.1641 | 1.423 | 0.275 | 0.017 | 0.016 | 0.048 | 0.016 | 0.015 | 0.021 | 0.029 | 0.004 | 0.005 | 0.003 | 0.0015 | 0.0058 | 0.0001 | 0 | 0.0003 | 0 | 448 | 571 | 28
34110 | Q235B | 1265 | 1060 | 881 | 632 | 0.1485 | 0.473 | 0.199 | 0.021 | 0.017 | 0.048 | 0.004 | 0.003 | 0.021 | 0.035 | 0.002 | 0.004 | 0.002 | 0.001 | 0.0027 | 0.0001 | 0 | 0.0003 | 0 | 305 | 438 | 37
27180 | Q235B | 1281 | 1080 | 894 | 634 | 0.1465 | 0.457 | 0.178 | 0.013 | 0.013 | 0.033 | 0.002 | 0.002 | 0.012 | 0.022 | 0.003 | 0.004 | 0.002 | 0.001 | 0.0037 | 0.0001 | 0 | 0.0002 | 0 | 289 | 439 | 42
27610 | Q235B | 1275 | 1080 | 892 | 633 | 0.139 | 0.458 | 0.197 | 0.022 | 0.012 | 0.055 | 0.008 | 0.006 | 0.013 | 0.032 | 0.001 | 0.008 | 0.001 | 0.001 | 0.0028 | 0.0001 | 0 | 0.0001 | 0 | 316 | 458 | 42
28370 | Q235B | 1275 | 1080 | 893 | 634 | 0.149 | 0.464 | 0.201 | 0.015 | 0.01 | 0.046 | 0.006 | 0.003 | 0.017 | 0.03 | 0.001 | 0.007 | 0.001 | 0.001 | 0.0038 | 0.0001 | 0 | 0.0001 | 0 | 341 | 449 | 31
28320 | Q235B | 1281 | 1080 | 897 | 634 | 0.1456 | 0.438 | 0.204 | 0.018 | 0.014 | 0.056 | 0.002 | 0.002 | 0.022 | 0.027 | 0.002 | 0.005 | 0.002 | 0.001 | 0.0023 | 0.0001 | 0 | 0.0003 | 0 | 304 | 449 | 40
19050 | RCL380 | 1269 | 1080 | 858 | 534 | 0.0644 | 0.826 | 0.009 | 0.017 | 0.0058 | 0.046 | 0.0441 | 0.0416 | 0.012 | 0.025 | 0.0004 | 0.002 | 0.001 | 0.001 | 0.0025 | 0.0001 | 0 | 0.0002 | 0 | 324 | 414 | 35
20120 | RCL380 | 1275 | 1080 | 853 | 534 | 0.0644 | 0.826 | 0.009 | 0.017 | 0.0058 | 0.046 | 0.0441 | 0.0416 | 0.012 | 0.025 | 0.0004 | 0.002 | 0.001 | 0.001 | 0.0025 | 0.0001 | 0 | 0.0002 | 0 | 327 | 415 | 30
19870 | RCL380 | 1281 | 1080 | 855 | 532 | 0.0637 | 0.82 | 0.008 | 0.016 | 0.0054 | 0.046 | 0.0284 | 0.0271 | 0.012 | 0.022 | 0.0003 | 0.002 | 0.001 | 0.001 | 0.0019 | 0.0001 | 0 | 0.0002 | 0 | 326 | 406 | 38
20010 | RCL380 | 1269 | 1080 | 853 | 532 | 0.0637 | 0.82 | 0.008 | 0.016 | 0.0054 | 0.046 | 0.0284 | 0.0271 | 0.012 | 0.022 | 0.0003 | 0.002 | 0.001 | 0.001 | 0.0019 | 0.0001 | 0 | 0.0002 | 0 | 330 | 406 | 42
20010 | RCL380 | 1275 | 1080 | 854 | 533 | 0.0644 | 0.826 | 0.009 | 0.017 | 0.0058 | 0.046 | 0.0441 | 0.0416 | 0.012 | 0.025 | 0.0004 | 0.002 | 0.001 | 0.001 | 0.0025 | 0.0001 | 0 | 0.0002 | 0 | 347 | 417 | 39
20010 | RCL380 | 1281 | 1080 | 852 | 532 | 0.0616 | 0.808 | 0.005 | 0.02 | 0.0043 | 0.051 | 0.0381 | 0.0372 | 0.011 | 0.025 | 0.0003 | 0.002 | 0.001 | 0.001 | 0.0018 | 0.0001 | 0 | 0.0002 | 0 | 355 | 412 | 36
19850 | RCL380 | 1269 | 1080 | 850 | 532 | 0.0616 | 0.808 | 0.005 | 0.02 | 0.0043 | 0.051 | 0.0381 | 0.0372 | 0.011 | 0.025 | 0.0003 | 0.002 | 0.001 | 0.001 | 0.0018 | 0.0001 | 0 | 0.0002 | 0 | 321 | 410 | 43
20050 | RCL380 | 1275 | 1080 | 858 | 532 | 0.0637 | 0.82 | 0.008 | 0.016 | 0.0054 | 0.046 | 0.0284 | 0.0271 | 0.012 | 0.022 | 0.0003 | 0.002 | 0.001 | 0.001 | 0.0019 | 0.0001 | 0 | 0.0002 | 0 | 324 | 413 | 31
19680 | RCL380 | 1281 | 1080 | 849 | 533 | 0.0616 | 0.808 | 0.005 | 0.02 | 0.0043 | 0.051 | 0.0381 | 0.0372 | 0.011 | 0.025 | 0.0003 | 0.002 | 0.001 | 0.001 | 0.0018 | 0.0001 | 0 | 0.0002 | 0 | 344 | 414 | 38
22360 | SS400 | 1260 | 1060 | 866 | 635 | 0.1679 | 0.481 | 0.19 | 0.014 | 0.0076 | 0.027 | 0.0073 | 0.0061 | 0.008 | 0.02 | 0.0006 | 0.002 | 0.001 | 0.001 | 0.003 | 0.0001 | 0 | 0.0002 | 0 | 282 | 445 | 37
22120 | SS400 | 1272 | 1060 | 867 | 633 | 0.1659 | 0.469 | 0.201 | 0.013 | 0.007 | 0.027 | 0.0071 | 0.0056 | 0.008 | 0.02 | 0.0007 | 0.003 | 0.001 | 0.001 | 0.0024 | 0.0001 | 0 | 0.0002 | 0 | 304 | 476 | 33
18285 | QStE420TM | 1274 | 1100 | 0 | 0 | 0.0821 | 1.149 | 0.155 | 0.015 | 0.0033 | 0.028 | 0.047 | 0.0466 | 0.007 | 0.021 | 0.0013 | 0.002 | 0.001 | 0.037 | 0.0002 | 0.0001 | 0 | 0.0002 | 0 | 462 | 542 | 19
16922 | RCL540 | 1276 | 1110 | 0 | 0 | 0.0708 | 1.131 | 0.143 | 0.018 | 0.003 | 0.052 | 0.039 | 0.037 | 0.02 | 0.037 | 0.004 | 0.008 | 0.002 | 0.0359 | 0 | 0.0009 | 0 | 0.0004 | 0 | 486 | 548 | 33
16570 | RCL540 | 1281 | 1110 | 889 | 624 | 0.0805 | 1.149 | 0.152 | 0.016 | 0.003 | 0.045 | 0.0387 | 0.0371 | 0.011 | 0.039 | 0.0014 | 0.004 | 0.001 | 0.041 | 0.0034 | 0.0001 | 0 | 0.0002 | 0 | 518 | 578 | 28
16560 | RCL540 | 1287 | 1110 | 889 | 625 | 0.0705 | 1.17 | 0.147 | 0.016 | 0.0046 | 0.048 | 0.0452 | 0.0438 | 0.012 | 0.036 | 0.0009 | 0.004 | 0.001 | 0.035 | 0.002 | 0.0002 | 0 | 0.0003 | 0 | 496 | 565 | 30
16520 | RCL540 | 1275 | 1110 | 888 | 621 | 0.0805 | 1.149 | 0.152 | 0.016 | 0.003 | 0.045 | 0.0387 | 0.0371 | 0.011 | 0.039 | 0.0014 | 0.004 | 0.001 | 0.041 | 0.0034 | 0.0001 | 0 | 0.0002 | 0 | 495 | 557 | 30
16530 | RCL540 | 1281 | 1110 | 887 | 623 | 0.0805 | 1.149 | 0.152 | 0.016 | 0.003 | 0.045 | 0.0387 | 0.0371 | 0.011 | 0.039 | 0.0014 | 0.004 | 0.001 | 0.041 | 0.0034 | 0.0001 | 0 | 0.0002 | 0 | 509 | 577 | 29
16630 | RCL540 | 1287 | 1110 | 888 | 622 | 0.0684 | 1.159 | 0.13 | 0.016 | 0.0051 | 0.048 | 0.0445 | 0.0436 | 0.012 | 0.035 | 0.0009 | 0.004 | 0.001 | 0.036 | 0.0027 | 0.0001 | 0 | 0.0002 | 0 | 507 | 555 | 27
16580 | RCL540 | 1275 | 1110 | 887 | 623 | 0.0684 | 1.159 | 0.13 | 0.016 | 0.0051 | 0.048 | 0.0445 | 0.0436 | 0.012 | 0.035 | 0.0009 | 0.004 | 0.001 | 0.036 | 0.0027 | 0.0001 | 0 | 0.0002 | 0 | 491 | 550 | 29
16250 | RCL540 | 1281 | 1110 | 887 | 623 | 0.0684 | 1.159 | 0.13 | 0.016 | 0.0051 | 0.048 | 0.0445 | 0.0436 | 0.012 | 0.035 | 0.0009 | 0.004 | 0.001 | 0.036 | 0.0027 | 0.0001 | 0 | 0.0002 | 0 | 495 | 558 | 27
16500 | RCL540 | 1287 | 1110 | 887 | 624 | 0.0805 | 1.149 | 0.152 | 0.016 | 0.003 | 0.045 | 0.0387 | 0.0371 | 0.011 | 0.039 | 0.0014 | 0.004 | 0.001 | 0.041 | 0.0034 | 0.0001 | 0 | 0.0002 | 0 | 511 | 580 | 26
16470 | RCL540 | 1275 | 1110 | 888 | 622 | 0.0805 | 1.149 | 0.152 | 0.016 | 0.003 | 0.045 | 0.0387 | 0.0371 | 0.011 | 0.039 | 0.0014 | 0.004 | 0.001 | 0.041 | 0.0034 | 0.0001 | 0 | 0.0002 | 0 | 521 | 589 | 30
16580 | RCL540 | 1281 | 1110 | 902 | 443 | 0.0698 | 1.151 | 0.158 | 0.015 | 0.0034 | 0.046 | 0.0403 | 0.0383 | 0.012 | 0.035 | 0.0011 | 0.004 | 0.001 | 0.04 | 0.002 | 0.0001 | 0 | 0.0002 | 0 | 552 | 611 | 29
16630 | RCL540 | 1287 | 1110 | 901 | 450 | 0.0698 | 1.151 | 0.158 | 0.015 | 0.0034 | 0.046 | 0.0403 | 0.0383 | 0.012 | 0.035 | 0.0011 | 0.004 | 0.001 | 0.04 | 0.002 | 0.0001 | 0 | 0.0002 | 0 | 561 | 617 | 28
28340 | Q235B | 1259 | 1040 | 888 | 635 | 0.1483 | 0.402 | 0.185 | 0.015 | 0.013 | 0.044 | 0.001 | 0.001 | 0.02 | 0.023 | 0.002 | 0.005 | 0.002 | 0.001 | 0.0021 | 0.0001 | 0 | 0.0002 | 0 | 282 | 429 | 33
28290 | Q235B | 1263 | 1060 | 886 | 633 | 0.1403 | 0.433 | 0.19 | 0.016 | 0.009 | 0.052 | 0.002 | 0.001 | 0.021 | 0.027 | 0.002 | 0.006 | 0.002 | 0.001 | 0.003 | 0.0001 | 0 | 0.0002 | 0 | 305 | 441 | 39
28290 | Q235B | 1258 | 1060 | 882 | 632 | 0.1456 | 0.438 | 0.204 | 0.018 | 0.014 | 0.056 | 0.002 | 0.002 | 0.022 | 0.027 | 0.002 | 0.005 | 0.002 | 0.001 | 0.0023 | 0.0001 | 0 | 0.0003 | 0 | 303 | 432 | 37
28220 | Q235B | 1254 | 1040 | 884 | 632 | 0.1483 | 0.446 | 0.205 | 0.016 | 0.02 | 0.045 | 0.003 | 0.002 | 0.02 | 0.022 | 0.002 | 0.006 | 0.002 | 0.001 | 0.0025 | 0.0001 | 0 | 0.0001 | 0 | 296 | 442 | 37
26740 | A414Gr.G | 1291 | 1110 | 875 | 546 | 0.1475 | 1.198 | 0.196 | 0.019 | 0.0101 | 0.039 | 0.0392 | 0.0383 | 0.009 | 0.03 | 0.0009 | 0.003 | 0.001 | 0.002 | 0.004 | 0.0001 | 0 | 0.0002 | 0 | 433 | 560 | 26
26740 | A414Gr.G | 1291 | 1110 | 875 | 546 | 0.1475 | 1.198 | 0.196 | 0.019 | 0.0101 | 0.039 | 0.0392 | 0.0383 | 0.009 | 0.03 | 0.0009 | 0.003 | 0.001 | 0.002 | 0.004 | 0.0001 | 0 | 0.0002 | 0 | 377 | 528 | 26
26740 | A414Gr.G | 1291 | 1110 | 875 | 546 | 0.1475 | 1.198 | 0.196 | 0.019 | 0.0101 | 0.039 | 0.0392 | 0.0383 | 0.009 | 0.03 | 0.0009 | 0.003 | 0.001 | 0.002 | 0.004 | 0.0001 | 0 | 0.0002 | 0 | 402 | 537 | 24
26740 | A414Gr.G | 1291 | 1110 | 875 | 546 | 0.1475 | 1.198 | 0.196 | 0.019 | 0.0101 | 0.039 | 0.0392 | 0.0383 | 0.009 | 0.03 | 0.0009 | 0.003 | 0.001 | 0.002 | 0.004 | 0.0001 | 0 | 0.0002 | 0 | 401 | 522 | 24
26740 | A414Gr.G | 1291 | 1110 | 875 | 546 | 0.1475 | 1.198 | 0.196 | 0.019 | 0.0101 | 0.039 | 0.0392 | 0.0383 | 0.009 | 0.03 | 0.0009 | 0.003 | 0.001 | 0.002 | 0.004 | 0.0001 | 0 | 0.0002 | 0 | 365 | 496 | 28
26740 | A414Gr.G | 1291 | 1110 | 875 | 546 | 0.1475 | 1.198 | 0.196 | 0.019 | 0.0101 | 0.039 | 0.0392 | 0.0383 | 0.009 | 0.03 | 0.0009 | 0.003 | 0.001 | 0.002 | 0.004 | 0.0001 | 0 | 0.0002 | 0 | 378 | 511 | 27
26740 | A414Gr.G | 1291 | 1110 | 875 | 546 | 0.1475 | 1.198 | 0.196 | 0.019 | 0.0101 | 0.039 | 0.0392 | 0.0383 | 0.009 | 0.03 | 0.0009 | 0.003 | 0.001 | 0.002 | 0.004 | 0.0001 | 0 | 0.0002 | 0 | 429 | 566 | 28
26720 | A414Gr.G | 1279 | 1110 | 868 | 546 | 0.1475 | 1.198 | 0.196 | 0.019 | 0.0101 | 0.039 | 0.0392 | 0.0383 | 0.009 | 0.03 | 0.0009 | 0.003 | 0.001 | 0.002 | 0.004 | 0.0001 | 0 | 0.0002 | 0 | 412 | 548 | 29
26720 | A414Gr.G | 1279 | 1110 | 868 | 546 | 0.1475 | 1.198 | 0.196 | 0.019 | 0.0101 | 0.039 | 0.0392 | 0.0383 | 0.009 | 0.03 | 0.0009 | 0.003 | 0.001 | 0.002 | 0.004 | 0.0001 | 0 | 0.0002 | 0 | 389 | 533 | 32
26720 | A414Gr.G | 1279 | 1110 | 868 | 546 | 0.1475 | 1.198 | 0.196 | 0.019 | 0.0101 | 0.039 | 0.0392 | 0.0383 | 0.009 | 0.03 | 0.0009 | 0.003 | 0.001 | 0.002 | 0.004 | 0.0001 | 0 | 0.0002 | 0 | 362 | 503 | 29
26720 | A414Gr.G | 1279 | 1110 | 868 | 546 | 0.1475 | 1.198 | 0.196 | 0.019 | 0.0101 | 0.039 | 0.0392 | 0.0383 | 0.009 | 0.03 | 0.0009 | 0.003 | 0.001 | 0.002 | 0.004 | 0.0001 | 0 | 0.0002 | 0 | 370 | 515 | 26
26720 | A414Gr.G | 1279 | 1110 | 868 | 546 | 0.1475 | 1.198 | 0.196 | 0.019 | 0.0101 | 0.039 | 0.0392 | 0.0383 | 0.009 | 0.03 | 0.0009 | 0.003 | 0.001 | 0.002 | 0.004 | 0.0001 | 0 | 0.0002 | 0 | 362 | 503 | 29
26720 | A414Gr.G | 1279 | 1110 | 868 | 546 | 0.1475 | 1.198 | 0.196 | 0.019 | 0.0101 | 0.039 | 0.0392 | 0.0383 | 0.009 | 0.03 | 0.0009 | 0.003 | 0.001 | 0.002 | 0.004 | 0.0001 | 0 | 0.0002 | 0 | 387 | 527 | 29
26720 | A414Gr.G | 1279 | 1110 | 868 | 546 | 0.1475 | 1.198 | 0.196 | 0.019 | 0.0101 | 0.039 | 0.0392 | 0.0383 | 0.009 | 0.03 | 0.0009 | 0.003 | 0.001 | 0.002 | 0.004 | 0.0001 | 0 | 0.0002 | 0 | 360 | 512 | 32
26720 | A414Gr.G | 1279 | 1110 | 868 | 546 | 0.1475 | 1.198 | 0.196 | 0.019 | 0.0101 | 0.039 | 0.0392 | 0.0383 | 0.009 | 0.03 | 0.0009 | 0.003 | 0.001 | 0.002 | 0.004 | 0.0001 | 0 | 0.0002 | 0 | 406 | 543 | 29
26720 | A414Gr.G | 1279 | 1110 | 868 | 546 | 0.1475 | 1.198 | 0.196 | 0.019 | 0.0101 | 0.039 | 0.0392 | 0.0383 | 0.009 | 0.03 | 0.0009 | 0.003 | 0.001 | 0.002 | 0.004 | 0.0001 | 0 | 0.0002 | 0 | 366 | 488 | 20
26720 | A414Gr.G | 1279 | 1110 | 868 | 546 | 0.1475 | 1.198 | 0.196 | 0.019 | 0.0101 | 0.039 | 0.0392 | 0.0383 | 0.009 | 0.03 | 0.0009 | 0.003 | 0.001 | 0.002 | 0.004 | 0.0001 | 0 | 0.0002 | 0 | 379 | 498 | 29
26770 | A414Gr.G | 1287 | 1110 | 873 | 542 | 0.1458 | 1.184 | 0.195 | 0.02 | 0.0061 | 0.043 | 0.0333 | 0.032 | 0.01 | 0.048 | 0.0007 | 0.003 | 0.001 | 0.001 | 0.0325 | 0.0001 | 0 | 0.0002 | 0 | 392 | 520 | 29
26770 | A414Gr.G | 1287 | 1110 | 873 | 542 | 0.1458 | 1.184 | 0.195 | 0.02 | 0.0061 | 0.043 | 0.0333 | 0.032 | 0.01 | 0.048 | 0.0007 | 0.003 | 0.001 | 0.001 | 0.0325 | 0.0001 | 0 | 0.0002 | 0 | 365 | 502 | 24
26770 | A414Gr.G | 1287 | 1110 | 873 | 542 | 0.1458 | 1.184 | 0.195 | 0.02 | 0.0061 | 0.043 | 0.0333 | 0.032 | 0.01 | 0.048 | 0.0007 | 0.003 | 0.001 | 0.001 | 0.0325 | 0.0001 | 0 | 0.0002 | 0 | 431 | 563 | 22
26770 | A414Gr.G | 1287 | 1110 | 873 | 542 | 0.1458 | 1.184 | 0.195 | 0.02 | 0.0061 | 0.043 | 0.0333 | 0.032 | 0.01 | 0.048 | 0.0007 | 0.003 | 0.001 | 0.001 | 0.0325 | 0.0001 | 0 | 0.0002 | 0 | 396 | 559 | 33
26770 | A414Gr.G | 1287 | 1110 | 873 | 542 | 0.1458 | 1.184 | 0.195 | 0.02 | 0.0061 | 0.043 | 0.0333 | 0.032 | 0.01 | 0.048 | 0.0007 | 0.003 | 0.001 | 0.001 | 0.0325 | 0.0001 | 0 | 0.0002 | 0 | 414 | 566 | 29
26660 | A414Gr.G | 1293 | 1110 | 874 | 543 | 0.1458 | 1.184 | 0.195 | 0.02 | 0.0061 | 0.043 | 0.0333 | 0.032 | 0.01 | 0.048 | 0.0007 | 0.003 | 0.001 | 0.001 | 0.0325 | 0.0001 | 0 | 0.0002 | 0 | 404 | 546 | 26
26660 | A414Gr.G | 1293 | 1110 | 874 | 543 | 0.1458 | 1.184 | 0.195 | 0.02 | 0.0061 | 0.043 | 0.0333 | 0.032 | 0.01 | 0.048 | 0.0007 | 0.003 | 0.001 | 0.001 | 0.0325 | 0.0001 | 0 | 0.0002 | 0 | 395 | 543 | 23
26660 | A414Gr.G | 1293 | 1110 | 874 | 543 | 0.1458 | 1.184 | 0.195 | 0.02 | 0.0061 | 0.043 | 0.0333 | 0.032 | 0.01 | 0.048 | 0.0007 | 0.003 | 0.001 | 0.001 | 0.0325 | 0.0001 | 0 | 0.0002 | 0 | 429 | 548 | 24
26660 | A414Gr.G | 1281 | 1110 | 874 | 544 | 0.1428 | 1.219 | 0.195 | 0.012 | 0.0098 | 0.032 | 0.0314 | 0.0297 | 0.009 | 0.035 | 0.0008 | 0.002 | 0.002 | 0.0023 | 0 | 0.0001 | 0 | 0.0002 | 0 | 380 | 523 | 25
26660 | A414Gr.G | 1281 | 1110 | 874 | 544 | 0.1428 | 1.219 | 0.195 | 0.012 | 0.0098 | 0.032 | 0.0314 | 0.0297 | 0.009 | 0.035 | 0.0008 | 0.002 | 0.002 | 0.0023 | 0 | 0.0001 | 0 | 0.0002 | 0 | 425 | 552 | 24
26660 | A414Gr.G | 1281 | 1110 | 874 | 544 | 0.1428 | 1.219 | 0.195 | 0.012 | 0.0098 | 0.032 | 0.0314 | 0.0297 | 0.009 | 0.035 | 0.0008 | 0.002 | 0.002 | 0.0023 | 0 | 0.0001 | 0 | 0.0002 | 0 | 377 | 531 | 27
26660 | A414Gr.G | 1281 | 1110 | 874 | 544 | 0.1428 | 1.219 | 0.195 | 0.012 | 0.0098 | 0.032 | 0.0314 | 0.0297 | 0.009 | 0.035 | 0.0008 | 0.002 | 0.002 | 0.0023 | 0 | 0.0001 | 0 | 0.0002 | 0 | 406 | 544 | 22
26660 | A414Gr.G | 1281 | 1110 | 874 | 544 | 0.1428 | 1.219 | 0.195 | 0.012 | 0.0098 | 0.032 | 0.0314 | 0.0297 | 0.009 | 0.035 | 0.0008 | 0.002 | 0.002 | 0.0023 | 0 | 0.0001 | 0 | 0.0002 | 0 | 334 | 531 | 28
26660 | A414Gr.G | 1281 | 1110 | 874 | 544 | 0.1428 | 1.219 | 0.195 | 0.012 | 0.0098 | 0.032 | 0.0314 | 0.0297 | 0.009 | 0.035 | 0.0008 | 0.002 | 0.002 | 0.0023 | 0 | 0.0001 | 0 | 0.0002 | 0 | 348 | 490 | 28
26660 | A414Gr.G | 1281 | 1110 | 874 | 544 | 0.1428 | 1.219 | 0.195 | 0.012 | 0.0098 | 0.032 | 0.0314 | 0.0297 | 0.009 | 0.035 | 0.0008 | 0.002 | 0.002 | 0.0023 | 0 | 0.0001 | 0 | 0.0002 | 0 | 397 | 507 | 25
26740 | A414Gr.G | 1287 | 1110 | 871 | 542 | 0.1428 | 1.219 | 0.195 | 0.012 | 0.0098 | 0.032 | 0.0314 | 0.0297 | 0.009 | 0.035 | 0.0008 | 0.002 | 0.002 | 0.0023 | 0 | 0.0001 | 0 | 0.0002 | 0 | 413 | 545 | 27
26740 | A414Gr.G | 1287 | 1110 | 871 | 542 | 0.1428 | 1.219 | 0.195 | 0.012 | 0.0098 | 0.032 | 0.0314 | 0.0297 | 0.009 | 0.035 | 0.0008 | 0.002 | 0.002 | 0.0023 | 0 | 0.0001 | 0 | 0.0002 | 0 | 351 | 492 | 27
26740 | A414Gr.G | 1287 | 1110 | 871 | 542 | 0.1428 | 1.219 | 0.195 | 0.012 | 0.0098 | 0.032 | 0.0314 | 0.0297 | 0.009 | 0.035 | 0.0008 | 0.002 | 0.002 | 0.0023 | 0 | 0.0001 | 0 | 0.0002 | 0 | 372 | 513 | 29
26740 | A414Gr.G | 1287 | 1110 | 871 | 542 | 0.1428 | 1.219 | 0.195 | 0.012 | 0.0098 | 0.032 | 0.0314 | 0.0297 | 0.009 | 0.035 | 0.0008 | 0.002 | 0.002 | 0.0023 | 0 | 0.0001 | 0 | 0.0002 | 0 | 412 | 543 | 28
26740 | A414Gr.G | 1287 | 1110 | 871 | 542 | 0.1428 | 1.219 | 0.195 | 0.012 | 0.0098 | 0.032 | 0.0314 | 0.0297 | 0.009 | 0.035 | 0.0008 | 0.002 | 0.002 | 0.0023 | 0 | 0.0001 | 0 | 0.0002 | 0 | 372 | 522 | 29
26740 | A414Gr.G | 1287 | 1110 | 871 | 542 | 0.1428 | 1.219 | 0.195 | 0.012 | 0.0098 | 0.032 | 0.0314 | 0.0297 | 0.009 | 0.035 | 0.0008 | 0.002 | 0.002 | 0.0023 | 0 | 0.0001 | 0 | 0.0002 | 0 | 379 | 523 | 26
26740 | A414Gr.G | 1287 | 1110 | 871 | 542 | 0.1428 | 1.219 | 0.195 | 0.012 | 0.0098 | 0.032 | 0.0314 | 0.0297 | 0.009 | 0.035 | 0.0008 | 0.002 | 0.002 | 0.0023 | 0 | 0.0001 | 0 | 0.0002 | 0 | 388 | 532 | 27
26740 | A414Gr.G | 1287 | 1110 | 871 | 542 | 0.1428 | 1.219 | 0.195 | 0.012 | 0.0098 | 0.032 | 0.0314 | 0.0297 | 0.009 | 0.035 | 0.0008 | 0.002 | 0.002 | 0.0023 | 0 | 0.0001 | 0 | 0.0002 | 0 | 381 | 502 | 28
26740 | A414Gr.G | 1287 | 1110 | 871 | 542 | 0.1428 | 1.219 | 0.195 | 0.012 | 0.0098 | 0.032 | 0.0314 | 0.0297 | 0.009 | 0.035 | 0.0008 | 0.002 | 0.002 | 0.0023 | 0 | 0.0001 | 0 | 0.0002 | 0 | 391 | 528 | 22
26610 | A414Gr.G | 1293 | 1110 | 877 | 544 | 0.1428 | 1.219 | 0.195 | 0.012 | 0.0098 | 0.032 | 0.0314 | 0.0297 | 0.009 | 0.035 | 0.0008 | 0.002 | 0.002 | 0.0023 | 0 | 0.0001 | 0 | 0.0002 | 0 | 389 | 531 | 25
26610 | A414Gr.G | 1293 | 1110 | 877 | 544 | 0.1428 | 1.219 | 0.195 | 0.012 | 0.0098 | 0.032 | 0.0314 | 0.0297 | 0.009 | 0.035 | 0.0008 | 0.002 | 0.002 | 0.0023 | 0 | 0.0001 | 0 | 0.0002 | 0 | 381 | 522 | 22
26610 | A414Gr.G | 1293 | 1110 | 877 | 544 | 0.1428 | 1.219 | 0.195 | 0.012 | 0.0098 | 0.032 | 0.0314 | 0.0297 | 0.009 | 0.035 | 0.0008 | 0.002 | 0.002 | 0.0023 | 0 | 0.0001 | 0 | 0.0002 | 0 | 384 | 502 | 25
26610 | A414Gr.G | 1293 | 1110 | 877 | 544 | 0.1428 | 1.219 | 0.195 | 0.012 | 0.0098 | 0.032 | 0.0314 | 0.0297 | 0.009 | 0.035 | 0.0008 | 0.002 | 0.002 | 0.0023 | 0 | 0.0001 | 0 | 0.0002 | 0 | 355 | 489 | 30
26610 | A414Gr.G | 1293 | 1110 | 877 | 544 | 0.1428 | 1.219 | 0.195 | 0.012 | 0.0098 | 0.032 | 0.0314 | 0.0297 | 0.009 | 0.035 | 0.0008 | 0.002 | 0.002 | 0.0023 | 0 | 0.0001 | 0 | 0.0002 | 0 | 359 | 500 | 29
26610 | A414Gr.G | 1293 | 1110 | 877 | 544 | 0.1428 | 1.219 | 0.195 | 0.012 | 0.0098 | 0.032 | 0.0314 | 0.0297 | 0.009 | 0.035 | 0.0008 | 0.002 | 0.002 | 0.0023 | 0 | 0.0001 | 0 | 0.0002 | 0 | 420 | 550 | 23
26610 | A414Gr.G | 1293 | 1110 | 877 | 544 | 0.1428 | 1.219 | 0.195 | 0.012 | 0.0098 | 0.032 | 0.0314 | 0.0297 | 0.009 | 0.035 | 0.0008 | 0.002 | 0.002 | 0.0023 | 0 | 0.0001 | 0 | 0.0002 | 0 | 367 | 523 | 22
26610 | A414Gr.G | 1293 | 1110 | 877 | 544 | 0.1428 | 1.219 | 0.195 | 0.012 | 0.0098 | 0.032 | 0.0314 | 0.0297 | 0.009 | 0.035 | 0.0008 | 0.002 | 0.002 | 0.0023 | 0 | 0.0001 | 0 | 0.0002 | 0 | 381 | 527 | 24
26610 | A414Gr.G | 1293 | 1110 | 877 | 544 | 0.1428 | 1.219 | 0.195 | 0.012 | 0.0098 | 0.032 | 0.0314 | 0.0297 | 0.009 | 0.035 | 0.0008 | 0.002 | 0.002 | 0.0023 | 0 | 0.0001 | 0 | 0.0002 | 0 | 428 | 554 | 22
29300 | S275JR+AR | 1260 | 1060 | 852 | 583 | 0.152 | 0.963 | 0.02 | 0.011 | 0.014 | 0.034 | 0.04 | 0.038 | 0.012 | 0.023 | 0.001 | 0.001 | 0.001 | 0.001 | 0.0044 | 0.0001 | 0 | 0.0014 | 0 | 313 | 464 | 30
29290 | S275JR+AR | 1266 | 1060 | 853 | 586 | 0.152 | 0.963 | 0.02 | 0.011 | 0.014 | 0.034 | 0.04 | 0.038 | 0.012 | 0.023 | 0.001 | 0.001 | 0.001 | 0.001 | 0.0044 | 0.0001 | 0 | 0.0014 | 0 | 326 | 465 | 34
25730 | S275JR+AR | 1246 | 1050 | 818 | 573 | 0.152 | 0.963 | 0.02 | 0.011 | 0.014 | 0.034 | 0.04 | 0.038 | 0.012 | 0.023 | 0.001 | 0.001 | 0.001 | 0.001 | 0.0044 | 0.0001 | 0 | 0.0014 | 0 | 317 | 471 | 33
25540 | S275JR+AR | 1252 | 1050 | 817 | 576 | 0.152 | 0.963 | 0.02 | 0.011 | 0.014 | 0.034 | 0.04 | 0.038 | 0.012 | 0.023 | 0.001 | 0.001 | 0.001 | 0.001 | 0.0044 | 0.0001 | 0 | 0.0014 | 0 | 336 | 470 | 30
25590 | S275JR+AR | 1257 | 1050 | 823 | 577 | 0.152 | 0.963 | 0.02 | 0.011 | 0.014 | 0.034 | 0.04 | 0.038 | 0.012 | 0.023 | 0.001 | 0.001 | 0.001 | 0.001 | 0.0044 | 0.0001 | 0 | 0.0014 | 0 | 325 | 461 | 31
25630 | S275JR+AR | 1245 | 1050 | 818 | 573 | 0.158 | 0.97 | 0.012 | 0.014 | 0.009 | 0.033 | 0.043 | 0.042 | 0.011 | 0.022 | 0.001 | 0.001 | 0.001 | 0.001 | 0.0036 | 0.0001 | 0 | 0.0015 | 0 | 292 | 448 | 33
25590 | S275JR+AR | 1251 | 1050 | 804 | 574 | 0.158 | 0.97 | 0.012 | 0.014 | 0.009 | 0.033 | 0.043 | 0.042 | 0.011 | 0.022 | 0.001 | 0.001 | 0.001 | 0.001 | 0.0036 | 0.0001 | 0 | 0.0015 | 0 | 322 | 466 | 31
25510 | S275JR+AR | 1257 | 1050 | 818 | 570 | 0.158 | 0.97 | 0.012 | 0.014 | 0.009 | 0.033 | 0.043 | 0.042 | 0.011 | 0.022 | 0.001 | 0.001 | 0.001 | 0.001 | 0.0036 | 0.0001 | 0 | 0.0015 | 0 | 337 | 477 | 27
25560 | S275JR+AR | 1246 | 1050 | 823 | 574 | 0.152 | 0.963 | 0.02 | 0.011 | 0.014 | 0.034 | 0.04 | 0.038 | 0.012 | 0.023 | 0.001 | 0.001 | 0.001 | 0.001 | 0.0044 | 0.0001 | 0 | 0.0014 | 0 | 327 | 472 | 25
25540 | S275JR+AR | 1252 | 1050 | 815 | 572 | 0.152 | 0.963 | 0.02 | 0.011 | 0.014 | 0.034 | 0.04 | 0.038 | 0.012 | 0.023 | 0.001 | 0.001 | 0.001 | 0.001 | 0.0044 | 0.0001 | 0 | 0.0014 | 0 | 329 | 465 | 25
29230 | S275JR+AR | 1266 | 1060 | 856 | 588 | 0.152 | 0.963 | 0.02 | 0.011 | 0.014 | 0.034 | 0.04 | 0.038 | 0.012 | 0.023 | 0.001 | 0.001 | 0.001 | 0.001 | 0.0044 | 0.0001 | 0 | 0.0014 | 0 | 316 | 473 | 28
29270 | S275JR+AR | 1254 | 1060 | 855 | 587 | 0.152 | 0.963 | 0.02 | 0.011 | 0.014 | 0.034 | 0.04 | 0.038 | 0.012 | 0.023 | 0.001 | 0.001 | 0.001 | 0.001 | 0.0044 | 0.0001 | 0 | 0.0014 | 0 | 319 | 466 | 29
29220 | S275JR+AR | 1260 | 1060 | 848 | 585 | 0.152 | 0.971 | 0.013 | 0.012 | 0.016 | 0.034 | 0.04 | 0.038 | 0.012 | 0.022 | 0.001 | 0.001 | 0.001 | 0.001 | 0.0038 | 0.0001 | 0 | 0.0011 | 0 | 337 | 476 | 26
29320 | S275JR+AR | 1257 | 1060 | 854 | 584 | 0.147 | 1.005 | 0.014 | 0.013 | 0.014 | 0.045 | 0.048 | 0.043 | 0.012 | 0.026 | 0.001 | 0.001 | 0.001 | 0.001 | 0.0037 | 0.0001 | 0 | 0.0014 | 0 | 348 | 460 | 38
29240 | S275JR+AR | 1263 | 1060 | 858 | 585 | 0.147 | 1.005 | 0.014 | 0.013 | 0.014 | 0.045 | 0.048 | 0.043 | 0.012 | 0.026 | 0.001 | 0.001 | 0.001 | 0.001 | 0.0037 | 0.0001 | 0 | 0.0014 | 0 | 335 | 470 | 31
29280 | S275JR+AR | 1269 | 1060 | 854 | 583 | 0.152 | 0.971 | 0.013 | 0.012 | 0.016 | 0.034 | 0.04 | 0.038 | 0.012 | 0.022 | 0.001 | 0.001 | 0.001 | 0.001 | 0.0038 | 0.0001 | 0 | 0.0011 | 0 | 341 | 471 | 32
29310 | S275JR+AR | 1257 | 1060 | 857 | 584 | 0.152 | 0.971 | 0.013 | 0.012 | 0.016 | 0.034 | 0.04 | 0.038 | 0.012 | 0.022 | 0.001 | 0.001 | 0.001 | 0.001 | 0.0038 | 0.0001 | 0 | 0.0011 | 0 | 353 | 473 | 28
29270 | S275JR+AR | 1263 | 1060 | 858 | 584 | 0.152 | 0.971 | 0.013 | 0.012 | 0.016 | 0.034 | 0.04 | 0.038 | 0.012 | 0.022 | 0.001 | 0.001 | 0.001 | 0.001 | 0.0038 | 0.0001 | 0 | 0.0011 | 0 | 345 | 458 | 31
29320 | S275JR+AR | 1269 | 1060 | 858 | 584 | 0.152 | 0.971 | 0.013 | 0.012 | 0.016 | 0.034 | 0.04 | 0.038 | 0.012 | 0.022 | 0.001 | 0.001 | 0.001 | 0.001 | 0.0038 | 0.0001 | 0 | 0.0011 | 0 | 376 | 457 | 23
29250 | S275JR+AR | 1257 | 1060 | 856 | 583 | 0.152 | 0.971 | 0.013 | 0.012 | 0.016 | 0.034 | 0.04 | 0.038 | 0.012 | 0.022 | 0.001 | 0.001 | 0.001 | 0.001 | 0.0038 | 0.0001 | 0 | 0.0011 | 0 | 332 | 465 | 30
29330 | S275JR+AR | 1263 | 1060 | 855 | 583 | 0.152 | 0.971 | 0.013 | 0.012 | 0.016 | 0.034 | 0.04 | 0.038 | 0.012 | 0.022 | 0.001 | 0.001 | 0.001 | 0.001 | 0.0038 | 0.0001 | 0 | 0.0011 | 0 | 341 | 459 | 31
29280 | S275JR+AR | 1269 | 1060 | 857 | 583 | 0.152 | 0.971 | 0.013 | 0.012 | 0.016 | 0.034 | 0.04 | 0.038 | 0.012 | 0.022 | 0.001 | 0.001 | 0.001 | 0.001 | 0.0038 | 0.0001 | 0 | 0.0011 | 0 | 338 | 451 | 32
29300 | S275JR+AR | 1257 | 1060 | 852 | 583 | 0.152 | 0.971 | 0.013 | 0.012 | 0.016 | 0.034 | 0.04 | 0.038 | 0.012 | 0.022 | 0.001 | 0.001 | 0.001 | 0.001 | 0.0038 | 0.0001 | 0 | 0.0011 | 0 | 327 | 461 | 30
29240 | S275JR+AR | 1263 | 1060 | 854 | 583 | 0.152 | 0.971 | 0.013 | 0.012 | 0.016 | 0.034 | 0.04 | 0.038 | 0.012 | 0.022 | 0.001 | 0.001 | 0.001 | 0.001 | 0.0038 | 0.0001 | 0 | 0.0011 | 0 | 341 | 465 | 32
29330 | S275JR+AR | 1271 | 1060 | 857 | 585 | 0.147 | 1.005 | 0.014 | 0.013 | 0.014 | 0.045 | 0.048 | 0.043 | 0.012 | 0.026 | 0.001 | 0.001 | 0.001 | 0.001 | 0.0037 | 0.0001 | 0 | 0.0014 | 0 | 331 | 454 | 28
29250 | S275JR+AR | 1259 | 1060 | 857 | 584 | 0.147 | 1.005 | 0.014 | 0.013 | 0.014 | 0.045 | 0.048 | 0.043 | 0.012 | 0.026 | 0.001 | 0.001 | 0.001 | 0.001 | 0.0037 | 0.0001 | 0 | 0.0014 | 0 | 354 | 471 | 30
29340 | S275JR+AR | 1265 | 1060 | 855 | 583 | 0.147 | 1.005 | 0.014 | 0.013 | 0.014 | 0.045 | 0.048 | 0.043 | 0.012 | 0.026 | 0.001 | 0.001 | 0.001 | 0.001 | 0.0037 | 0.0001 | 0 | 0.0014 | 0 | 346 | 465 | 35
29270 | S275JR+AR | 1271 | 1060 | 856 | 584 | 0.147 | 1.005 | 0.014 | 0.013 | 0.014 | 0.045 | 0.048 | 0.043 | 0.012 | 0.026 | 0.001 | 0.001 | 0.001 | 0.001 | 0.0037 | 0.0001 | 0 | 0.0014 | 0 | 339 | 461 | 37
29340 | S275JR+AR | 1259 | 1060 | 857 | 582 | 0.147 | 1.005 | 0.014 | 0.013 | 0.014 | 0.045 | 0.048 | 0.043 | 0.012 | 0.026 | 0.001 | 0.001 | 0.001 | 0.001 | 0.0037 | 0.0001 | 0 | 0.0014 | 0 | 353 | 465 | 36
29280 | S275JR+AR | 1265 | 1060 | 854 | 584 | 0.147 | 1.005 | 0.014 | 0.013 | 0.014 | 0.045 | 0.048 | 0.043 | 0.012 | 0.026 | 0.001 | 0.001 | 0.001 | 0.001 | 0.0037 | 0.0001 | 0 | 0.0014 | 0 | 369 | 472 | 37
29370 | S275JR+AR | 1271 | 1060 | 856 | 584 | 0.147 | 1.005 | 0.014 | 0.013 | 0.014 | 0.045 | 0.048 | 0.043 | 0.012 | 0.026 | 0.001 | 0.001 | 0.001 | 0.001 | 0.0037 | 0.0001 | 0 | 0.0014 | 0 | 341 | 465 | 35
29700 | S275JR+AR | 1259 | 1060 | 855 | 584 | 0.158 | 0.97 | 0.012 | 0.014 | 0.009 | 0.033 | 0.043 | 0.042 | 0.011 | 0.022 | 0.001 | 0.001 | 0.001 | 0.001 | 0.0036 | 0.0001 | 0 | 0.0015 | 0 | 337 | 464 | 29
25630 | S275JR+AR | 1268 | 1060 | 855 | 585 | 0.1559 | 0.973 | 0.022 | 0.013 | 0.013 | 0.031 | 0.045 | 0.043 | 0.011 | 0.022 | 0.003 | 0.004 | 0.003 | 0.001 | 0.0033 | 0.0001 | 0 | 0.0015 | 0 | 361 | 476 | 32
25680 | S275JR+AR | 1274 | 1060 | 857 | 584 | 0.1559 | 0.973 | 0.022 | 0.013 | 0.013 | 0.031 | 0.045 | 0.043 | 0.011 | 0.022 | 0.003 | 0.004 | 0.003 | 0.001 | 0.0033 | 0.0001 | 0 | 0.0015 | 0 | 364 | 478 | 35
25620 | S275JR+AR | 1262 | 1060 | 853 | 583 | 0.1559 | 0.973 | 0.022 | 0.013 | 0.013 | 0.031 | 0.045 | 0.043 | 0.011 | 0.022 | 0.003 | 0.004 | 0.003 | 0.001 | 0.0033 | 0.0001 | 0 | 0.0015 | 0 | 351 | 479 | 33
25640 | S275JR+AR | 1268 | 1060 | 0 | 0 | 0.1559 | 0.973 | 0.022 | 0.013 | 0.013 | 0.031 | 0.045 | 0.043 | 0.011 | 0.022 | 0.003 | 0.004 | 0.003 | 0.001 | 0.0033 | 0.0001 | 0 | 0.0015 | 0 | 340 | 475 | 31
21840 | Q235B | 1271 | 1080 | 893 | 633 | 0.143 | 0.487 | 0.205 | 0.015 | 0.014 | 0.06 | 0.014 | 0.012 | 0.02 | 0.031 | 0.001 | 0.008 | 0.001 | 0.001 | 0.003 | 0.0001 | 0 | 0.0001 | 0 | 338 | 449 | 35
29040 | S275JR+AR | 1277 | 1080 | 876 | 623 | 0.1489 | 0.969 | 0.022 | 0.016 | 0.01 | 0.047 | 0.04 | 0.036 | 0.015 | 0.023 | 0.003 | 0.005 | 0.003 | 0.001 | 0.0028 | 0.0001 | 0 | 0.0015 | 0 | 322 | 456 | 27
29140 | S275JR+AR | 1283 | 1080 | 876 | 623 | 0.1489 | 0.969 | 0.022 | 0.016 | 0.01 | 0.047 | 0.04 | 0.036 | 0.015 | 0.023 | 0.003 | 0.005 | 0.003 | 0.001 | 0.0028 | 0.0001 | 0 | 0.0015 | 0 | 330 | 467 | 25
28860 | S275JR+AR | 1271 | 1080 | 0 | 0 | 0.1489 | 0.969 | 0.022 | 0.016 | 0.01 | 0.047 | 0.04 | 0.036 | 0.015 | 0.023 | 0.003 | 0.005 | 0.003 | 0.001 | 0.0028 | 0.0001 | 0 | 0.0015 | 0 | 327 | 460 | 26
28740 | S275JR+AR | 1277 | 1080 | 876 | 623 | 0.1489 | 0.969 | 0.022 | 0.016 | 0.01 | 0.047 | 0.04 | 0.036 | 0.015 | 0.023 | 0.003 | 0.005 | 0.003 | 0.001 | 0.0028 | 0.0001 | 0 | 0.0015 | 0 | 331 | 462 | 25
29060 | S275JR+AR | 1283 | 1080 | 877 | 623 | 0.1489 | 0.969 | 0.022 | 0.016 | 0.01 | 0.047 | 0.04 | 0.036 | 0.015 | 0.023 | 0.003 | 0.005 | 0.003 | 0.001 | 0.0028 | 0.0001 | 0 | 0.0015 | 0 | 314 | 450 | 27
29230 | S275JR+AR | 1271 | 1080 | 876 | 622 | 0.1489 | 0.969 | 0.022 | 0.016 | 0.01 | 0.047 | 0.04 | 0.036 | 0.015 | 0.023 | 0.003 | 0.005 | 0.003 | 0.001 | 0.0028 | 0.0001 | 0 | 0.0015 | 0 | 329 | 456 | 27
29050 | S275JR+AR | 1277 | 1080 | 877 | 623 | 0.1489 | 0.969 | 0.022 | 0.016 | 0.01 | 0.047 | 0.04 | 0.036 | 0.015 | 0.023 | 0.003 | 0.005 | 0.003 | 0.001 | 0.0028 | 0.0001 | 0 | 0.0015 | 0 | 347 | 460 | 26
28910 | S275JR+AR | 1283 | 1080 | 877 | 623 | 0.1489 | 0.969 | 0.022 | 0.016 | 0.01 | 0.047 | 0.04 | 0.036 | 0.015 | 0.023 | 0.003 | 0.005 | 0.003 | 0.001 | 0.0028 | 0.0001 | 0 | 0.0015 | 0 | 330 | 460 | 27
29090 | S275JR+AR | 1271 | 1080 | 877 | 623 | 0.158 | 0.97 | 0.012 | 0.014 | 0.009 | 0.033 | 0.043 | 0.042 | 0.011 | 0.022 | 0.001 | 0.001 | 0.001 | 0.001 | 0.0036 | 0.0001 | 0 | 0.0015 | 0 | 311 | 456 | 27
29250 | S275JR+AR | 1277 | 1080 | 875 | 622 | 0.158 | 0.97 | 0.012 | 0.014 | 0.009 | 0.033 | 0.043 | 0.042 | 0.011 | 0.022 | 0.001 | 0.001 | 0.001 | 0.001 | 0.0036 | 0.0001 | 0 | 0.0015 | 0 | 313 | 448 | 26
25590 | S275JR+AR | 1274 | 1060 | 851 | 584 | 0.1559 | 0.973 | 0.022 | 0.013 | 0.013 | 0.031 | 0.045 | 0.043 | 0.011 | 0.022 | 0.003 | 0.004 | 0.003 | 0.001 | 0.0033 | 0.0001 | 0 | 0.0015 | 0 | 375 | 489 | 33
25550 | S275JR+AR | 1262 | 1060 | 855 | 583 | 0.1559 | 0.973 | 0.022 | 0.013 | 0.013 | 0.031 | 0.045 | 0.043 | 0.011 | 0.022 | 0.003 | 0.004 | 0.003 | 0.001 | 0.0033 | 0.0001 | 0 | 0.0015 | 0 | 357 | 485 | 30
24930 | S275JR+AR | 1268 | 1060 | 855 | 582 | 0.1559 | 0.973 | 0.022 | 0.013 | 0.013 | 0.031 | 0.045 | 0.043 | 0.011 | 0.022 | 0.003 | 0.004 | 0.003 | 0.001 | 0.0033 | 0.0001 | 0 | 0.0015 | 0 | 335 | 478 | 26
24200 | S275JR+AR | 1274 | 1060 | 856 | 582 | 0.1559 | 0.973 | 0.022 | 0.013 | 0.013 | 0.031 | 0.045 | 0.043 | 0.011 | 0.022 | 0.003 | 0.004 | 0.003 | 0.001 | 0.0033 | 0.0001 | 0 | 0.0015 | 0 | 348 | 479 | 33
28190 | Q235B | 1254 | 1040 | 881 | 632 | 0.1483 | 0.446 | 0.205 | 0.016 | 0.02 | 0.045 | 0.003 | 0.002 | 0.02 | 0.022 | 0.002 | 0.006 | 0.002 | 0.001 | 0.0025 | 0.0001 | 0 | 0.0001 | 0 | 288 | 428 | 37
28220 | Q235B | 1270 | 1060 | 880 | 634 | 0.1499 | 0.443 | 0.174 | 0.012 | 0.014 | 0.04 | 0.001 | 0.001 | 0.016 | 0.021 | 0.002 | 0.004 | 0.002 | 0.001 | 0.0036 | 0.0001 | 0 | 0.0001 | 0 | 314 | 442 | 32
27040 | Q235B | 1270 | 1060 | 898 | 631 | 0.1563 | 0.432 | 0.221 | 0.02 | 0.011 | 0.05 | 0.002 | 0.001 | 0.019 | 0.025 | 0.002 | 0.004 | 0.002 | 0.001 | 0.003 | 0.0001 | 0 | 0.0002 | 0 | 287 | 458 | 41
28180 | Q235B | 1264 | 1060 | 899 | 633 | 0.157 | 0.477 | 0.193 | 0.015 | 0.014 | 0.056 | 0.006 | 0.005 | 0.018 | 0.024 | 0.001 | 0.007 | 0.001 | 0.001 | 0.0044 | 0.0001 | 0 | 0.0001 | 0 | 297 | 451 | 34
24970 | SPHT3 | 1267 | 1060 | 837 | 604 | 0.1631 | 0.737 | 0.011 | 0.018 | 0.005 | 0.042 | 0.0398 | 0.0377 | 0.011 | 0.025 | 0.0004 | 0.004 | 0.001 | 0.001 | 0.0036 | 0.0001 | 0 | 0.0014 | 0 | 301 | 456 | 43
25000 | SPHT3 | 1251 | 1060 | 853 | 605 | 0.1718 | 0.765 | 0.013 | 0.019 | 0.0068 | 0.043 | 0.0351 | 0.0321 | 0.012 | 0.024 | 0.0005 | 0.004 | 0.001 | 0.001 | 0.004 | 0.0001 | 0 | 0.0013 | 0 | 285 | 455 | 36
25200 | SPHT3 | 1263 | 1060 | 850 | 605 | 0.1631 | 0.737 | 0.011 | 0.018 | 0.005 | 0.042 | 0.0398 | 0.0377 | 0.011 | 0.025 | 0.0004 | 0.004 | 0.001 | 0.001 | 0.0036 | 0.0001 | 0 | 0.0014 | 0 | 329 | 465 | 33
25250 | SPHT3 | 1269 | 1060 | 851 | 600 | 0.1718 | 0.765 | 0.013 | 0.019 | 0.0068 | 0.043 | 0.0351 | 0.0321 | 0.012 | 0.024 | 0.0005 | 0.004 | 0.001 | 0.001 | 0.004 | 0.0001 | 0 | 0.0013 | 0 | 332 | 474 | 33
24640 | SPHT3 | 1280 | 1080 | 867 | 624 | 0.1589 | 0.723 | 0.017 | 0.018 | 0.0095 | 0.043 | 0.034 | 0.0318 | 0.012 | 0.027 | 0.0004 | 0.004 | 0.001 | 0.001 | 0.0023 | 0.0001 | 0 | 0.0013 | 0 | 325 | 466 | 40
20500 | SPHT3 | 1269 | 1080 | 866 | 623 | 0.162 | 0.775 | 0.023 | 0.016 | 0.0048 | 0.043 | 0.0404 | 0.0363 | 0.013 | 0.033 | 0.0006 | 0.004 | 0.001 | 0.001 | 0.0018 | 0.0007 | 0 | 0.0011 | 0 | 346 | 474 | 33
28140 | Q235B | 1260 | 1040 | 881 | 631 | 0.1499 | 0.443 | 0.174 | 0.012 | 0.014 | 0.04 | 0.001 | 0.001 | 0.016 | 0.021 | 0.002 | 0.004 | 0.002 | 0.001 | 0.0036 | 0.0001 | 0 | 0.0001 | 0 | 283 | 428 | 35
28090 | Q235B | 1264 | 1060 | 881 | 633 | 0.1499 | 0.443 | 0.174 | 0.012 | 0.014 | 0.04 | 0.001 | 0.001 | 0.016 | 0.021 | 0.002 | 0.004 | 0.002 | 0.001 | 0.0036 | 0.0001 | 0 | 0.0001 | 0 | 308 | 437 | 33
28180 | Q235B | 1254 | 1040 | 867 | 633 | 0.1499 | 0.443 | 0.174 | 0.012 | 0.014 | 0.04 | 0.001 | 0.001 | 0.016 | 0.021 | 0.002 | 0.004 | 0.002 | 0.001 | 0.0036 | 0.0001 | 0 | 0.0001 | 0 | 327 | 438 | 36
28150 | Q235B | 1258 | 1060 | 877 | 634 | 0.1437 | 0.433 | 0.191 | 0.013 | 0.017 | 0.038 | 0.012 | 0.011 | 0.015 | 0.022 | 0.003 | 0.004 | 0.002 | 0.001 | 0.0033 | 0.0001 | 0 | 0.0001 | 0 | 326 | 445 | 32
28190 | Q235B | 1270 | 1060 | 875 | 615 | 0.145 | 0.445 | 0.191 | 0.018 | 0.01 | 0.049 | 0.006 | 0.004 | 0.017 | 0.033 | 0.001 | 0.007 | 0.001 | 0.001 | 0.0043 | 0.0001 | 0 | 0.0001 | 0 | 328 | 460 | 31
26706 | SS400 | 1275 | 1060 | 0 | 0 | 0.1504 | 0.445 | 0.194 | 0.017 | 0.0086 | 0.023 | 0.0367 | 0.0362 | 0.007 | 0.019 | 0.0007 | 0.002 | 0.001 | 0.001 | 0.0018 | 0.0001 | 0 | 0.0002 | 0 | 276 | 457 | 35
26960 | SS400 | 1263 | 1060 | 877 | 632 | 0.1504 | 0.445 | 0.194 | 0.017 | 0.0086 | 0.023 | 0.0367 | 0.0362 | 0.007 | 0.019 | 0.0007 | 0.002 | 0.001 | 0.001 | 0.0018 | 0.0001 | 0 | 0.0002 | 0 | 286 | 463 | 36
28200 | Q235B | 1258 | 1060 | 884 | 633 | 0.145 | 0.445 | 0.191 | 0.018 | 0.01 | 0.049 | 0.006 | 0.004 | 0.017 | 0.033 | 0.001 | 0.007 | 0.001 | 0.001 | 0.0043 | 0.0001 | 0 | 0.0001 | 0 | 319 | 456 | 31
28090 | Q235B | 1260 | 1040 | 886 | 635 | 0.1636 | 0.463 | 0.186 | 0.02 | 0.015 | 0.047 | 0.002 | 0.001 | 0.02 | 0.029 | 0.002 | 0.005 | 0.002 | 0.001 | 0.0024 | 0.0001 | 0 | 0.0003 | 0 | 294 | 442 | 33
32330 | Q235B | 1260 | 1060 | 879 | 633 | 0.158 | 0.466 | 0.193 | 0.016 | 0.019 | 0.051 | 0.008 | 0.006 | 0.015 | 0.029 | 0.001 | 0.007 | 0.001 | 0.001 | 0.0046 | 0.0001 | 0 | 0.0001 | 0 | 290 | 439 | 33
29330 | Q235B | 1269 | 1060 | 878 | 632 | 0.151 | 0.498 | 0.207 | 0.016 | 0.007 | 0.038 | 0.005 | 0.004 | 0.016 | 0.025 | 0.001 | 0.007 | 0.001 | 0.001 | 0.003 | 0.0001 | 0 | 0.0001 | 0 | 303 | 442 | 36
29340 | Q235B | 1275 | 1060 | 886 | 633 | 0.1483 | 0.454 | 0.193 | 0.022 | 0.012 | 0.059 | 0.002 | 0.001 | 0.024 | 0.027 | 0.002 | 0.005 | 0.002 | 0.001 | 0.0024 | 0.0001 | 0 | 0.0002 | 0 | 314 | 454 | 36
34620 | Q235B | 1271 | 1060 | 884 | 633 | 0.158 | 0.466 | 0.193 | 0.016 | 0.019 | 0.051 | 0.008 | 0.006 | 0.015 | 0.029 | 0.001 | 0.007 | 0.001 | 0.001 | 0.0046 | 0.0001 | 0 | 0.0001 | 0 | 312 | 453 | 35
27710 | Q235B | 1287 | 1080 | 896 | 633 | 0.1451 | 0.476 | 0.185 | 0.02 | 0.011 | 0.032 | 0.003 | 0.003 | 0.013 | 0.02 | 0.003 | 0.005 | 0.003 | 0.001 | 0.003 | 0.0001 | 0 | 0.0001 | 0 | 351 | 480 | 37
29300 | Q235B | 1277 | 1060 | 893 | 631 | 0.149 | 0.552 | 0.225 | 0.017 | 0.014 | 0.054 | 0.001 | 0.001 | 0.017 | 0.028 | 0.001 | 0.003 | 0.001 | 0.001 | 0.004 | 0.0002 | 0 | 0.0001 | 0 | 313 | 451 | 35
31990 | Q235B | 1274 | 1080 | 897 | 633 | 0.1563 | 0.432 | 0.221 | 0.02 | 0.011 | 0.05 | 0.002 | 0.001 | 0.019 | 0.025 | 0.002 | 0.004 | 0.002 | 0.001 | 0.003 | 0.0001 | 0 | 0.0002 | 0 | 345 | 447 | 31
32630 | Q235B | 1281 | 1080 | 897 | 633 | 0.1472 | 0.451 | 0.199 | 0.019 | 0.019 | 0.05 | 0.001 | 0.001 | 0.02 | 0.027 | 0.002 | 0.005 | 0.002 | 0.001 | 0.0027 | 0.0001 | 0 | 0.0002 | 0 | 330 | 430 | 27
28280 | Q235B | 1273 | 1060 | 898 | 634 | 0.1636 | 0.463 | 0.186 | 0.02 | 0.015 | 0.047 | 0.002 | 0.001 | 0.02 | 0.029 | 0.002 | 0.005 | 0.002 | 0.001 | 0.0024 | 0.0001 | 0 | 0.0003 | 0 | 295 | 453 | 34
28280 | Q235B | 1277 | 1080 | 898 | 633 | 0.1636 | 0.463 | 0.186 | 0.02 | 0.015 | 0.047 | 0.002 | 0.001 | 0.02 | 0.029 | 0.002 | 0.005 | 0.002 | 0.001 | 0.0024 | 0.0001 | 0 | 0.0003 | 0 | 337 | 455 | 27
28180 | Q235B | 1270 | 1060 | 885 | 632 | 0.162 | 0.497 | 0.197 | 0.019 | 0.015 | 0.05 | 0.008 | 0.006 | 0.015 | 0.027 | 0.001 | 0.003 | 0.001 | 0.001 | 0.004 | 0.0001 | 0 | 0.0001 | 0 | 323 | 469 | 30
27989 | Q235B | 1260 | 1060 | 0 | 0 | 0.162 | 0.497 | 0.197 | 0.019 | 0.015 | 0.05 | 0.008 | 0.006 | 0.015 | 0.027 | 0.001 | 0.003 | 0.001 | 0.001 | 0.004 | 0.0001 | 0 | 0.0001 | 0 | 306 | 438 | 30
28230 | Q235B | 1273 | 1060 | 895 | 633 | 0.162 | 0.497 | 0.197 | 0.019 | 0.015 | 0.05 | 0.008 | 0.006 | 0.015 | 0.027 | 0.001 | 0.003 | 0.001 | 0.001 | 0.004 | 0.0001 | 0 | 0.0001 | 0 | 325 | 466 | 31
28160 | Q235B | 1260 | 1040 | 883 | 634 | 0.1403 | 0.433 | 0.19 | 0.016 | 0.009 | 0.052 | 0.002 | 0.001 | 0.021 | 0.027 | 0.002 | 0.006 | 0.002 | 0.001 | 0.003 | 0.0001 | 0 | 0.0002 | 0 | 302 | 445 | 32
28230 | Q235B | 1248 | 1040 | 877 | 634 | 0.162 | 0.497 | 0.197 | 0.019 | 0.015 | 0.05 | 0.008 | 0.006 | 0.015 | 0.027 | 0.001 | 0.003 | 0.001 | 0.001 | 0.004 | 0.0001 | 0 | 0.0001 | 0 | 293 | 440 | 31
28260 | Q235B | 1258 | 1060 | 879 | 636 | 0.1636 | 0.463 | 0.186 | 0.02 | 0.015 | 0.047 | 0.002 | 0.001 | 0.02 | 0.029 | 0.002 | 0.005 | 0.002 | 0.001 | 0.0024 | 0.0001 | 0 | 0.0003 | 0 | 313 | 458 | 35
27720 | Q235B | 1252 | 1040 | 879 | 634 | 0.1438 | 0.467 | 0.182 | 0.019 | 0.016 | 0.039 | 0.003 | 0.003 | 0.016 | 0.024 | 0.003 | 0.007 | 0.002 | 0.001 | 0.0053 | 0.0001 | 0 | 0.0002 | 0 | 305 | 473 | 30
27610 | Q235B | 1268 | 1060 | 882 | 633 | 0.1438 | 0.467 | 0.182 | 0.019 | 0.016 | 0.039 | 0.003 | 0.003 | 0.016 | 0.024 | 0.003 | 0.007 | 0.002 | 0.001 | 0.0053 | 0.0001 | 0 | 0.0002 | 0 | 330 | 462 | 35
27880 | Q235B | 1271 | 1060 | 887 | 593 | 0.1694 | 0.415 | 0.204 | 0.022 | 0.013 | 0.047 | 0.002 | 0.001 | 0.02 | 0.025 | 0.002 | 0.005 | 0.002 | 0.001 | 0.003 | 0.0001 | 0 | 0.0002 | 0 | 289 | 440 | 35
34990 | Q235B | 1265 | 1060 | 886 | 634 | 0.1563 | 0.432 | 0.221 | 0.02 | 0.011 | 0.05 | 0.002 | 0.001 | 0.019 | 0.025 | 0.002 | 0.004 | 0.002 | 0.001 | 0.003 | 0.0001 | 0 | 0.0002 | 0 | 317 | 454 | 32
27720 | Q235B | 1265 | 1060 | 882 | 632 | 0.1415 | 0.459 | 0.181 | 0.016 | 0.014 | 0.038 | 0.026 | 0.025 | 0.018 | 0.021 | 0.003 | 0.005 | 0.002 | 0.001 | 0.0048 | 0.0001 | 0 | 0.0002 | 0 | 312 | 436 | 31
27740 | Q235B | 1263 | 1060 | 874 | 635 | 0.1415 | 0.459 | 0.181 | 0.016 | 0.014 | 0.038 | 0.026 | 0.025 | 0.018 | 0.021 | 0.003 | 0.005 | 0.002 | 0.001 | 0.0048 | 0.0001 | 0 | 0.0002 | 0 | 332 | 459 | 32
28150 | Q235B | 1253 | 1040 | 877 | 636 | 0.1403 | 0.433 | 0.19 | 0.016 | 0.009 | 0.052 | 0.002 | 0.001 | 0.021 | 0.027 | 0.002 | 0.006 | 0.002 | 0.001 | 0.003 | 0.0001 | 0 | 0.0002 | 0 | 307 | 449 | 30
32400 | Q235B | 1272 | 1060 | 878 | 634 | 0.158 | 0.466 | 0.193 | 0.016 | 0.019 | 0.051 | 0.008 | 0.006 | 0.015 | 0.029 | 0.001 | 0.007 | 0.001 | 0.001 | 0.0046 | 0.0001 | 0 | 0.0001 | 0 | 288 | 449 | 32
34610 | Q345A | 1252 | 1050 | 837 | 625 | 0.126 | 1.369 | 0.281 | 0.022 | 0.002 | 0.037 | 0.03 | 0.028 | 0.011 | 0.026 | 0.002 | 0.003 | 0.002 | 0.018 | 0 | 0.0002 | 0 | 0.0001 | 0 | 449 | 557 | 28
36040 | B | 1271 | 1060 | 837 | 574 | 0.14 | 0.758 | 0.183 | 0.018 | 0.014 | 0.036 | 0.006 | 0.004 | 0.012 | 0.023 | 0.001 | 0.005 | 0.001 | 0.001 | 0 | 0.0002 | 0 | 0.0001 | 0 | 323 | 464 | 28
36150 | B | 1259 | 1060 | 835 | 596 | 0.1341 | 0.784 | 0.186 | 0.01 | 0.015 | 0.04 | 0.002 | 0.001 | 0.023 | 0.026 | 0.003 | 0.005 | 0.002 | 0.001 | 0 | 0.0001 | 0 | 0.0004 | 0 | 314 | 459 | 36
36090 | B | 1260 | 1060 | 820 | 575 | 0.1495 | 0.708 | 0.2 | 0.023 | 0.014 | 0.038 | 0.001 | 0.001 | 0.019 | 0.03 | 0.003 | 0.005 | 0.002 | 0.001 | 0 | 0.0001 | 0 | 0.0003 | 0 | 326 | 472 | 30
36090 | B | 1260 | 1060 | 820 | 575 | 0.1495 | 0.708 | 0.2 | 0.023 | 0.014 | 0.038 | 0.001 | 0.001 | 0.019 | 0.03 | 0.003 | 0.005 | 0.002 | 0.001 | 0 | 0.0001 | 0 | 0.0003 | 0 | 326 | 472 | 30
29260 | Q345B | 1259 | 1050 | 835 | 608 | 0.1637 | 1.36 | 0.285 | 0.016 | 0.013 | 0.037 | 0.003 | 0.002 | 0.016 | 0.027 | 0.012 | 0.005 | 0.003 | 0.0016 | 0.0047 | 0.0001 | 0 | 0.0004 | 0 | 388 | 539 | 25
29190 | Q345B | 1256 | 1050 | 840 | 558 | 0.1637 | 1.36 | 0.285 | 0.016 | 0.013 | 0.037 | 0.003 | 0.002 | 0.016 | 0.027 | 0.012 | 0.005 | 0.003 | 0.0016 | 0.0047 | 0.0001 | 0 | 0.0004 | 0 | 404 | 542 | 20
29350 | Q345B | 1263 | 1050 | 837 | 588 | 0.1466 | 1.458 | 0.258 | 0.019 | 0.012 | 0.055 | 0.002 | 0.002 | 0.02 | 0.038 | 0.003 | 0.004 | 0.004 | 0.0014 | 0.0038 | 0.0001 | 0 | 0.0004 | 0 | 378 | 523 | 25
34690 | Q345B | 1253 | 1050 | 823 | 619 | 0.168 | 1.359 | 0.315 | 0.019 | 0.014 | 0.061 | 0.012 | 0.009 | 0.015 | 0.031 | 0.012 | 0.002 | 0.001 | 0.001 | 0.0043 | 0.0002 | 0 | 0.0001 | 0 | 340 | 514 | 28
34690 | Q345B | 1253 | 1050 | 823 | 619 | 0.168 | 1.359 | 0.315 | 0.019 | 0.014 | 0.061 | 0.012 | 0.009 | 0.015 | 0.031 | 0.012 | 0.002 | 0.001 | 0.001 | 0.0043 | 0.0002 | 0 | 0.0001 | 0 | 345 | 522 | 26
34690 | Q345B | 1253 | 1050 | 823 | 619 | 0.168 | 1.359 | 0.315 | 0.019 | 0.014 | 0.061 | 0.012 | 0.009 | 0.015 | 0.031 | 0.012 | 0.002 | 0.001 | 0.001 | 0.0043 | 0.0002 | 0 | 0.0001 | 0 | 344 | 516 | 25
34690 | Q345B | 1253 | 1050 | 823 | 619 | 0.168 | 1.359 | 0.315 | 0.019 | 0.014 | 0.061 | 0.012 | 0.009 | 0.015 | 0.031 | 0.012 | 0.002 | 0.001 | 0.001 | 0.0043 | 0.0002 | 0 | 0.0001 | 0 | 340 | 514 | 28
34330 | Q345B | 1258 | 1050 | 820 | 615 | 0.168 | 1.359 | 0.315 | 0.019 | 0.014 | 0.061 | 0.012 | 0.009 | 0.015 | 0.031 | 0.012 | 0.002 | 0.001 | 0.001 | 0.0043 | 0.0002 | 0 | 0.0001 | 0 | 346 | 510 | 24
34330 | Q345B | 1258 | 1050 | 820 | 615 | 0.168 | 1.359 | 0.315 | 0.019 | 0.014 | 0.061 | 0.012 | 0.009 | 0.015 | 0.031 | 0.012 | 0.002 | 0.001 | 0.001 | 0.0043 | 0.0002 | 0 | 0.0001 | 0 | 349 | 508 | 24
34330 | Q345B | 1258 | 1050 | 820 | 615 | 0.168 | 1.359 | 0.315 | 0.019 | 0.014 | 0.061 | 0.012 | 0.009 | 0.015 | 0.031 | 0.012 | 0.002 | 0.001 | 0.001 | 0.0043 | 0.0002 | 0 | 0.0001 | 0 | 325 | 489 | 25
36610 | GR50 | 1256 | 1060 | 831 | 602 | 0.1036 | 1.389 | 0.286 | 0.017 | 0.007 | 0.059 | 0.022 | 0.021 | 0.022 | 0.031 | 0.02 | 0.006 | 0.055 | 0.0016 | 0 | 0.0004 | 0 | 0.0004 | 0 | 366 | 513 | 35
36840 | GR50 | 1262 | 1060 | 820 | 607 | 0.1036 | 1.389 | 0.286 | 0.017 | 0.007 | 0.059 | 0.022 | 0.021 | 0.022 | 0.031 | 0.02 | 0.006 | 0.055 | 0.0016 | 0 | 0.0004 | 0 | 0.0004 | 0 | 373 | 525 | 36
30760 | GR50 | 1268 | 1060 | 829 | 604 | 0.0968 | 1.382 | 0.257 | 0.018 | 0.012 | 0.047 | 0.034 | 0.034 | 0.02 | 0.033 | 0.019 | 0.006 | 0.054 | 0.0015 | 0 | 0.0001 | 0 | 0.0003 | 0 | 353 | 501 | 26
36620 | GR50 | 1256 | 1060 | 824 | 605 | 0.1036 | 1.389 | 0.286 | 0.017 | 0.007 | 0.059 | 0.022 | 0.021 | 0.022 | 0.031 | 0.02 | 0.006 | 0.055 | 0.0016 | 0 | 0.0004 | 0 | 0.0004 | 0 | 358 | 506 | 38
29470 | Q235B | 1257 | 1050 | 850 | 638 | 0.1469 | 0.439 | 0.182 | 0.017 | 0.012 | 0.045 | 0.004 | 0.003 | 0.019 | 0.023 | 0.003 | 0.005 | 0.002 | 0.001 | 0.0022 | 0.0001 | 0 | 0.0005 | 0 | 285 | 441 | 30
29130 | Q235B | 1263 | 1050 | 846 | 639 | 0.1469 | 0.439 | 0.182 | 0.017 | 0.012 | 0.045 | 0.004 | 0.003 | 0.019 | 0.023 | 0.003 | 0.005 | 0.002 | 0.001 | 0.0022 | 0.0001 | 0 | 0.0005 | 0 | 279 | 439 | 29
34010 | Q235B | 1251 | 1050 | 856 | 637 | 0.1563 | 0.432 | 0.221 | 0.02 | 0.011 | 0.05 | 0.002 | 0.001 | 0.019 | 0.025 | 0.002 | 0.004 | 0.002 | 0.001 | 0.003 | 0.0001 | 0 | 0.0002 | 0 | 291 | 452 | 32
27480 | Q345B | 1257 | 1050 | 837 | 568 | 0.157 | 1.456 | 0.276 | 0.016 | 0.013 | 0.035 | 0.001 | 0.001 | 0.013 | 0.029 | 0.001 | 0.001 | 0.001 | 0.0014 | 0.0036 | 0.0001 | 0 | 0.0001 | 0 | 393 | 553 | 25
35930 | HJ58C | 1280 | 1020 | 832 | 560 | 0.045 | 1.522 | 0.261 | 0.01 | 0.001 | 0.051 | 0.036 | 0.036 | 0.016 | 0.247 | 0.015 | 0.001 | 0.049 | 0.0601 | 0.0034 | 0.0018 | 0 | 0.0001 | 0 | 552 | 645 | 24
35930 | HJ58C | 1268 | 1020 | 826 | 552 | 0.045 | 1.522 | 0.261 | 0.01 | 0.001 | 0.051 | 0.036 | 0.036 | 0.016 | 0.247 | 0.015 | 0.001 | 0.049 | 0.0601 | 0.0034 | 0.0018 | 0 | 0.0001 | 0 | 574 | 647 | 23
32600 | HJ58C | 1274 | 1020 | 822 | 545 | 0.053 | 1.516 | 0.243 | 0.013 | 0.001 | 0.039 | 0.035 | 0.03 | 0.019 | 0.246 | 0.015 | 0.003 | 0.053 | 0.057 | 0.0036 | 0.0019 | 0 | 0.0002 | 0 | 568 | 651 | 24
26110 | HJ58C | 1280 | 1020 | 833 | 541 | 0.059 | 1.505 | 0.241 | 0.011 | 0.0008 | 0.044 | 0.029 | 0.029 | 0.016 | 0.25 | 0.014 | 0.004 | 0.052 | 0.0589 | 0.0028 | 0.0017 | 0 | 0.0001 | 0 | 512 | 590 | 26
27250 | Q345B | 1258 | 1050 | 832 | 570 | 0.1584 | 1.475 | 0.281 | 0.021 | 0.012 | 0.046 | 0.002 | 0.002 | 0.021 | 0.031 | 0.003 | 0.004 | 0.004 | 0.0018 | 0.0032 | 0.0001 | 0 | 0.0004 | 0 | 398 | 553 | 29
27130 | Q345B | 1264 | 1050 | 833 | 570 | 0.161 | 1.433 | 0.25 | 0.014 | 0.016 | 0.048 | 0.006 | 0.005 | 0.018 | 0.031 | 0.002 | 0.001 | 0.001 | 0.0027 | 0.0034 | 0.0004 | 0 | 0.0001 | 0 | 403 | 554 | 25
28340 | B | 1259 | 1060 | 835 | 592 | 0.1501 | 0.779 | 0.205 | 0.02 | 0.013 | 0.053 | 0.002 | 0.002 | 0.021 | 0.043 | 0.003 | 0.007 | 0.002 | 0.001 | 0 | 0.0001 | 0 | 0.0003 | 0 | 339 | 486 | 30
30970 | Q345B | 1250 | 1050 | 830 | 610 | 0.1733 | 1.379 | 0.277 | 0.02 | 0.006 | 0.039 | 0.008 | 0.007 | 0.019 | 0.028 | 0.018 | 0.005 | 0.004 | 0.0017 | 0.005 | 0.0003 | 0 | 0.0004 | 0 | 383 | 542 | 27
33900 | Q345B | 1242 | 1050 | 830 | 618 | 0.1733 | 1.379 | 0.277 | 0.02 | 0.006 | 0.039 | 0.008 | 0.007 | 0.019 | 0.028 | 0.018 | 0.005 | 0.004 | 0.0017 | 0.005 | 0.0003 | 0 | 0.0004 | 0 | 355 | 534 | 29
29720 | Q345A | 1260 | 1030 | 858 | 653 | 0.089 | 1.573 | 0.266 | 0.013 | 0.0018 | 0.204 | 0.036 | 0.036 | 0.019 | 0.026 | 0.015 | 0.001 | 0.043 | 0.0487 | 0.0038 | 0.0014 | 0 | 0.0001 | 0 | 484 | 568 | 24
21800 | Q450NQR1 | 1248 | 1060 | 841 | 0 | 0.0617 | 1.014 | 0.202 | 0.016 | 0.0058 | 0.27 | 0.0418 | 0.0414 | 0.164 | 0.719 | 0.0013 | 0.003 | 0.001 | 0.04 | 0.0026 | 0.0008 | 0 | 0.0002 | 0 | 536 | 627 | 24
22580 | HJ58C | 1265 | 1020 | 824 | 577 | 0.057 | 1.589 | 0.279 | 0.013 | 0.0012 | 0.049 | 0.028 | 0.025 | 0.014 | 0.295 | 0.012 | 0.144 | 0.049 | 0.0728 | 0.0044 | 0.0004 | 0 | 0.0001 | 0 | 632 | 686 | 21
25780 | ASTM A588 Gr.A | 1262 | 1060 | 837 | 625 | 0.1146 | 0.961 | 0.378 | 0.02 | 0.008 | 0.291 | 0.034 | 0.034 | 0.134 | 0.523 | 0.004 | 0.008 | 0.03 | 0.002 | 0 | 0.0001 | 0 | 0.0003 | 0 | 418 | 543 | 30
25680 | ASTM A588 Gr.A | 1250 | 1060 | 843 | 620 | 0.1146 | 0.961 | 0.378 | 0.02 | 0.008 | 0.291 | 0.034 | 0.034 | 0.134 | 0.523 | 0.004 | 0.008 | 0.03 | 0.002 | 0 | 0.0001 | 0 | 0.0003 | 0 | 402 | 553 | 32
29410 | Q345A | 1251 | 1050 | 837 | 632 | 0.136 | 1.313 | 0.277 | 0.015 | 0.006 | 0.048 | 0.031 | 0.03 | 0.013 | 0.032 | 0.002 | 0.001 | 0.016 | 0.014 | 0.004 | 0.0018 | 0 | 0.0001 | 0 | 448 | 572 | 24
29370 | S275JR+AR | 1258 | 1050 | 821 | 574 | 0.158 | 0.97 | 0.012 | 0.014 | 0.009 | 0.033 | 0.043 | 0.042 | 0.011 | 0.022 | 0.001 | 0.001 | 0.001 | 0.001 | 0.0036 | 0.0001 | 0 | 0.0015 | 0 | 326 | 477 | 29
29300 | S275JR+AR | 1246 | 1050 | 825 | 572 | 0.158 | 0.97 | 0.012 | 0.014 | 0.009 | 0.033 | 0.043 | 0.042 | 0.011 | 0.022 | 0.001 | 0.001 | 0.001 | 0.001 | 0.0036 | 0.0001 | 0 | 0.0015 | 0 | 327 | 490 | 29
23720 | 45 | 1254 | 1060 | 884 | 677 | 0.4385 | 0.663 | 0.247 | 0.023 | 0.0137 | 0.043 | 0.0061 | 0.0046 | 0.012 | 0.026 | 0.0009 | 0.004 | 0.001 | 0.001 | 0.004 | 0.0003 | 0 | 0.0002 | 0 | 357 | 611 | 24
23720 | 45 | 1254 | 1060 | 884 | 677 | 0.4385 | 0.663 | 0.247 | 0.023 | 0.0137 | 0.043 | 0.0061 | 0.0046 | 0.012 | 0.026 | 0.0009 | 0.004 | 0.001 | 0.001 | 0.004 | 0.0003 | 0 | 0.0002 | 0 | 357 | 611 | 24
23436 | 45 | 1260 | 1060 | 0 | 0 | 0.4385 | 0.663 | 0.247 | 0.023 | 0.0137 | 0.043 | 0.0061 | 0.0046 | 0.012 | 0.026 | 0.0009 | 0.004 | 0.001 | 0.001 | 0.004 | 0.0003 | 0 | 0.0002 | 0 | 311 | 583 | 21
23436 | 45 | 1260 | 1060 | 0 | 0 | 0.4385 | 0.663 | 0.247 | 0.023 | 0.0137 | 0.043 | 0.0061 | 0.0046 | 0.012 | 0.026 | 0.0009 | 0.004 | 0.001 | 0.001 | 0.004 | 0.0003 | 0 | 0.0002 | 0 | 311 | 583 | 21
23670 | 45 | 1248 | 1060 | 879 | 685 | 0.4385 | 0.663 | 0.247 | 0.023 | 0.0137 | 0.043 | 0.0061 | 0.0046 | 0.012 | 0.026 | 0.0009 | 0.004 | 0.001 | 0.001 | 0.004 | 0.0003 | 0 | 0.0002 | 0 | 357 | 611 | 24
26910 | 45 | 1259 | 1060 | 883 | 661 | 0.4449 | 0.613 | 0.244 | 0.022 | 0.0077 | 0.039 | 0.0155 | 0.0126 | 0.012 | 0.028 | 0.0018 | 0.003 | 0.001 | 0.001 | 0.004 | 0.0001 | 0 | 0.0002 | 0 | 362 | 619 | 25
23360 | 45 | 1262 | 1060 | 885 | 675 | 0.4346 | 0.623 | 0.232 | 0.019 | 0.0089 | 0.039 | 0.0096 | 0.0078 | 0.012 | 0.026 | 0.0014 | 0.003 | 0.001 | 0.001 | 0.0033 | 0.0001 | 0 | 0.0002 | 0 | 357 | 613 | 28
23360 | 45 | 1262 | 1060 | 885 | 675 | 0.4346 | 0.623 | 0.232 | 0.019 | 0.0089 | 0.039 | 0.0096 | 0.0078 | 0.012 | 0.026 | 0.0014 | 0.003 | 0.001 | 0.001 | 0.0033 | 0.0001 | 0 | 0.0002 | 0 | 357 | 613 | 28
23370 | 45 | 1268 | 1060 | 886 | 669 | 0.4486 | 0.613 | 0.246 | 0.017 | 0.0118 | 0.038 | 0.0146 | 0.0133 | 0.011 | 0.021 | 0.001 | 0.003 | 0.001 | 0.001 | 0.0029 | 0.0006 | 0 | 0.0002 | 0 | 334 | 608 | 26
23370 | 45 | 1268 | 1060 | 886 | 669 | 0.4486 | 0.613 | 0.246 | 0.017 | 0.0118 | 0.038 | 0.0146 | 0.0133 | 0.011 | 0.021 | 0.001 | 0.003 | 0.001 | 0.001 | 0.0029 | 0.0006 | 0 | 0.0002 | 0 | 334 | 608 | 26
23980 | 45 | 1256 | 1060 | 881 | 672 | 0.4574 | 0.655 | 0.242 | 0.019 | 0.0069 | 0.027 | 0.0121 | 0.0107 | 0.007 | 0.017 | 0.0011 | 0.002 | 0.001 | 0.001 | 0.0024 | 0.0001 | 0 | 0.0002 | 0 | 337 | 618 | 29
21140 | 45 | 1269 | 1080 | 884 | 666 | 0.4464 | 0.654 | 0.236 | 0.024 | 0.0098 | 0.047 | 0.0131 | 0.0121 | 0.021 | 0.038 | 0.0014 | 0.004 | 0.001 | 0.001 | 0.0025 | 0.0001 | 0 | 0.0002 | 0 | 349 | 625 | 26
26910 | 45 | 1278 | 1080 | 886 | 675 | 0.4346 | 0.623 | 0.232 | 0.019 | 0.0089 | 0.039 | 0.0096 | 0.0078 | 0.012 | 0.026 | 0.0014 | 0.003 | 0.001 | 0.001 | 0.0033 | 0.0001 | 0 | 0.0002 | 0 | 337 | 574 | 32
27000 | 45 | 1272 | 1080 | 886 | 680 | 0.4486 | 0.613 | 0.246 | 0.017 | 0.0118 | 0.038 | 0.0146 | 0.0133 | 0.011 | 0.021 | 0.001 | 0.003 | 0.001 | 0.001 | 0.0029 | 0.0006 | 0 | 0.0002 | 0 | 312 | 582 | 29
21210 | 45 | 1266 | 1080 | 886 | 677 | 0.4449 | 0.613 | 0.244 | 0.022 | 0.0077 | 0.039 | 0.0155 | 0.0126 | 0.012 | 0.028 | 0.0018 | 0.003 | 0.001 | 0.001 | 0.004 | 0.0001 | 0 | 0.0002 | 0 | 327 | 561 | 26
21210 | 45 | 1266 | 1080 | 886 | 677 | 0.4449 | 0.613 | 0.244 | 0.022 | 0.0077 | 0.039 | 0.0155 | 0.0126 | 0.012 | 0.028 | 0.0018 | 0.003 | 0.001 | 0.001 | 0.004 | 0.0001 | 0 | 0.0002 | 0 | 327 | 561 | 26
21210 | 45 | 1266 | 1080 | 886 | 677 | 0.4449 | 0.613 | 0.244 | 0.022 | 0.0077 | 0.039 | 0.0155 | 0.0126 | 0.012 | 0.028 | 0.0018 | 0.003 | 0.001 | 0.001 | 0.004 | 0.0001 | 0 | 0.0002 | 0 | 327 | 561 | 26
21210 | 45 | 1266 | 1080 | 886 | 677 | 0.4449 | 0.613 | 0.244 | 0.022 | 0.0077 | 0.039 | 0.0155 | 0.0126 | 0.012 | 0.028 | 0.0018 | 0.003 | 0.001 | 0.001 | 0.004 | 0.0001 | 0 | 0.0002 | 0 | 296 | 585 | 24
21210 | 45 | 1266 | 1080 | 886 | 677 | 0.4449 | 0.613 | 0.244 | 0.022 | 0.0077 | 0.039 | 0.0155 | 0.0126 | 0.012 | 0.028 | 0.0018 | 0.003 | 0.001 | 0.001 | 0.004 | 0.0001 | 0 | 0.0002 | 0 | 296 | 585 | 25
21210 | 45 | 1266 | 1080 | 886 | 677 | 0.4449 | 0.613 | 0.244 | 0.022 | 0.0077 | 0.039 | 0.0155 | 0.0126 | 0.012 | 0.028 | 0.0018 | 0.003 | 0.001 | 0.001 | 0.004 | 0.0001 | 0 | 0.0002 | 0 | 327 | 561 | 26
25490 | Q450NQR1 | 1264 | 1060 | 865 | 595 | 0.0611 | 0.972 | 0.183 | 0.016 | 0.0051 | 0.271 | 0.0249 | 0.0219 | 0.178 | 0.706 | 0.0011 | 0.004 | 0.001 | 0.038 | 0.0029 | 0.0009 | 0 | 0.0002 | 0 | 556 | 627 | 26
26840 | ASTMA572GR65 | 1252 | 1050 | 842 | 580 | 0.0863 | 1.324 | 0.016 | 0.015 | 0.0047 | 0.029 | 0.0412 | 0.0398 | 0.011 | 0.022 | 0.0007 | 0.002 | 0.042 | 0.032 | 0.0024 | 0.0001 | 0 | 0.0001 | 0 | 531 | 604 | 26
22280 | Q345B | 1252 | 1040 | 857 | 573 | 0.167 | 1.458 | 0.236 | 0.021 | 0.014 | 0.047 | 0.009 | 0.008 | 0.015 | 0.029 | 0.001 | 0.001 | 0.001 | 0.001 | 0.0041 | 0.0001 | 0 | 0.0001 | 0 | 392 | 539 | 28
28910 | Q345B | 1244 | 1040 | 857 | 572 | 0.151 | 1.474 | 0.287 | 0.023 | 0.017 | 0.052 | 0.017 | 0.016 | 0.018 | 0.036 | 0.001 | 0.002 | 0.001 | 0.001 | 0.003 | 0.0001 | 0 | 0.0002 | 0 | 401 | 554 | 26
25270 | Q450NQR1 | 1256 | 1060 | 850 | 589 | 0.0654 | 1.056 | 0.203 | 0.015 | 0.0045 | 0.277 | 0.0354 | 0.0351 | 0.175 | 0.707 | 0.0012 | 0.003 | 0.001 | 0.035 | 0.0022 | 0.0009 | 0 | 0.0002 | 0 | 568 | 643 | 25
25350 | Q450NQR1 | 1262 | 1060 | 849 | 593 | 0.0617 | 1.014 | 0.202 | 0.016 | 0.0058 | 0.27 | 0.0418 | 0.0414 | 0.164 | 0.719 | 0.0013 | 0.003 | 0.001 | 0.04 | 0.0026 | 0.0008 | 0 | 0.0002 | 0 | 568 | 644 | 25
25360 | Q450NQR1 | 1268 | 1060 | 848 | 591 | 0.0654 | 1.056 | 0.203 | 0.015 | 0.0045 | 0.277 | 0.0354 | 0.0351 | 0.175 | 0.707 | 0.0012 | 0.003 | 0.001 | 0.035 | 0.0022 | 0.0009 | 0 | 0.0002 | 0 | 575 | 639 | 27
21430 | 09CuPCrNi-A | 1251 | 1050 | 857 | 570 | 0.0902 | 0.389 | 0.356 | 0.081 | 0.0096 | 0.298 | 0.0321 | 0.0299 | 0.157 | 0.34 | 0.0031 | 0.003 | 0.001 | 0.001 | 0.0038 | 0.0001 | 0 | 0.0002 | 0 | 387 | 503 | 33
24920 | Q345A | 1245 | 1060 | 847 | 635 | 0.1404 | 1.394 | 0.182 | 0.013 | 0.004 | 0.041 | 0.038 | 0.036 | 0.016 | 0.022 | 0.019 | 0.006 | 0.003 | 0.024 | 0 | 0.0007 | 0 | 0.0003 | 0 | 440 | 552 | 23
18740 | Q345B | 1239 | 1040 | 833 | 610 | 0.1608 | 1.415 | 0.289 | 0.025 | 0.0074 | 0.047 | 0.0262 | 0.0258 | 0.013 | 0.037 | 0.02 | 0.003 | 0.001 | 0.002 | 0.0019 | 0.0001 | 0 | 0.0004 | 0 | 429 | 589 | 20
18760 | Q345B | 1245 | 1040 | 832 | 613 | 0.1608 | 1.39 | 0.301 | 0.024 | 0.0095 | 0.047 | 0.0214 | 0.021 | 0.014 | 0.054 | 0.015 | 0.003 | 0.001 | 0.002 | 0.0025 | 0.0001 | 0 | 0.0003 | 0 | 433 | 595 | 22
18380 | Q345B | 1241 | 1040 | 837 | 607 | 0.1608 | 1.415 | 0.289 | 0.025 | 0.0074 | 0.047 | 0.0262 | 0.0258 | 0.013 | 0.037 | 0.02 | 0.003 | 0.001 | 0.002 | 0.0019 | 0.0001 | 0 | 0.0004 | 0 | 449 | 588 | 24
18380 | Q345B | 1241 | 1040 | 837 | 607 | 0.1608 | 1.415 | 0.289 | 0.025 | 0.0074 | 0.047 | 0.0262 | 0.0258 | 0.013 | 0.037 | 0.02 | 0.003 | 0.001 | 0.002 | 0.0019 | 0.0001 | 0 | 0.0004 | 0 | 499 | 631 | 22
18380 | Q345B | 1241 | 1040 | 837 | 607 | 0.1608 | 1.415 | 0.289 | 0.025 | 0.0074 | 0.047 | 0.0262 | 0.0258 | 0.013 | 0.037 | 0.02 | 0.003 | 0.001 | 0.002 | 0.0019 | 0.0001 | 0 | 0.0004 | 0 | 458 | 595 | 24
23870 | Q345A | 1246 | 1060 | 841 | 632 | 0.1404 | 1.394 | 0.182 | 0.013 | 0.004 | 0.041 | 0.038 | 0.036 | 0.016 | 0.022 | 0.019 | 0.006 | 0.003 | 0.024 | 0 | 0.0007 | 0 | 0.0003 | 0 | 434 | 556 | 25
20700 | 1E1247 | 1268 | 1100 | 886 | 589 | 0.119 | 1.615 | 0.399 | 0.017 | 0.0039 | 0.039 | 0.0521 | 0.0508 | 0.012 | 0.036 | 0.1002 | 0.004 | 0.002 | 0.0446 | 0.0031 | 0.0029 | 0 | 0.0002 | 0 | 522 | 630 | 25
20700 | 1E1247 | 1268 | 1100 | 886 | 589 | 0.119 | 1.615 | 0.399 | 0.017 | 0.0039 | 0.039 | 0.0521 | 0.0508 | 0.012 | 0.036 | 0.1002 | 0.004 | 0.002 | 0.0446 | 0.0031 | 0.0029 | 0 | 0.0002 | 0 | 520 | 630 | 33
20700 | 1E1247 | 1268 | 1100 | 886 | 589 | 0.119 | 1.615 | 0.399 | 0.017 | 0.0039 | 0.039 | 0.0521 | 0.0508 | 0.012 | 0.036 | 0.1002 | 0.004 | 0.002 | 0.0446 | 0.0031 | 0.0029 | 0 | 0.0002 | 0 | 547 | 640 | 32
20820 | WL510 | 1261 | 1060 | 866 | 580 | 0.1061 | 1.478 | 0.23 | 0.018 | 0.002 | 0.048 | 0.03 | 0.029 | 0.015 | 0.028 | 0.015 | 0.005 | 0.003 | 0.0248 | 0 | 0.0018 | 0 | 0.0002 | 0 | 485 | 578 | 23
20820 | WL510 | 1261 | 1060 | 866 | 580 | 0.1061 | 1.478 | 0.23 | 0.018 | 0.002 | 0.048 | 0.03 | 0.029 | 0.015 | 0.028 | 0.015 | 0.005 | 0.003 | 0.0248 | 0 | 0.0018 | 0 | 0.0002 | 0 | 505 | 603 | 25
20820 | WL510 | 1261 | 1060 | 866 | 580 | 0.1061 | 1.478 | 0.23 | 0.018 | 0.002 | 0.048 | 0.03 | 0.029 | 0.015 | 0.028 | 0.015 | 0.005 | 0.003 | 0.0248 | 0 | 0.0018 | 0 | 0.0002 | 0 | 498 | 592 | 27
27650 | WL590 | 1250 | 1060 | 851 | 571 | 0.073 | 1.544 | 0.222 | 0.02 | 0.003 | 0.047 | 0.044 | 0.041 | 0.022 | 0.025 | 0.05 | 0.005 | 0.003 | 0.041 | 0 | 0.0024 | 0 | 0.0001 | 0 | 604 | 687 | 20
25470 | WL590 | 1259 | 1060 | 852 | 570 | 0.097 | 1.516 | 0.214 | 0.017 | 0.002 | 0.056 | 0.036 | 0.035 | 0.022 | 0.036 | 0.05 | 0.007 | 0.003 | 0.038 | 0 | 0.0014 | 0 | 0.0004 | 0 | 602 | 693 | 20
24610 | Q345A | 1274 | 1100 | 869 | 621 | 0.0589 | 0.293 | 0.024 | 0.02 | 0.008 | 0.034 | 0.0324 | 0.0278 | 0.011 | 0.027 | 0.0643 | 0.002 | 0.001 | 0.001 | 0.0014 | 0.0001 | 0 | 0.0001 | 0 | 397 | 469 | 29
24610 | Q345A | 1274 | 1100 | 869 | 621 | 0.0589 | 0.293 | 0.024 | 0.02 | 0.008 | 0.034 | 0.0324 | 0.0278 | 0.011 | 0.027 | 0.0643 | 0.002 | 0.001 | 0.001 | 0.0014 | 0.0001 | 0 | 0.0001 | 0 | 432 | 491 | 27
24610 | Q345A | 1274 | 1100 | 869 | 621 | 0.0589 | 0.293 | 0.024 | 0.02 | 0.008 | 0.034 | 0.0324 | 0.0278 | 0.011 | 0.027 | 0.0643 | 0.002 | 0.001 | 0.001 | 0.0014 | 0.0001 | 0 | 0.0001 | 0 | 436 | 481 | 29
24120 | HP345 | 1266 | 1080 | 856 | 616 | 0.149 | 1.297 | 0.209 | 0.015 | 0.002 | 0.046 | 0.037 | 0.036 | 0.014 | 0.027 | 0.003 | 0.002 | 0.001 | 0.0165 | 0 | 0.0001 | 0 | 0.0001 | 0 | 420 | 526 | 30
24120 | HP345 | 1266 | 1080 | 856 | 616 | 0.149 | 1.297 | 0.209 | 0.015 | 0.002 | 0.046 | 0.037 | 0.036 | 0.014 | 0.027 | 0.003 | 0.002 | 0.001 | 0.0165 | 0 | 0.0001 | 0 | 0.0001 | 0 | 420 | 526 | 30
22050 | DB685R | 1258 | 1050 | 838 | 563 | 0.0387 | 1.616 | 0.301 | 0.014 | 0.006 | 0.263 | 0.0504 | 0.0499 | 0.182 | 0.054 | 0.0128 | 0.203 | 0.001 | 0.048 | 0.0053 | 0.0035 | 0 | 0.0016 | 0 | 572 | 756 | 22
20760 | Q345A | 1283 | 1100 | 894 | 639 | 0.0589 | 0.293 | 0.024 | 0.02 | 0.008 | 0.034 | 0.0324 | 0.0278 | 0.011 | 0.027 | 0.0643 | 0.002 | 0.001 | 0.001 | 0.0014 | 0.0001 | 0 | 0.0001 | 0 | 437 | 494 | 28
26670 | Q345A | 1260 | 1070 | 868 | 544 | 0.1458 | 1.184 | 0.195 | 0.02 | 0.0061 | 0.043 | 0.0333 | 0.032 | 0.01 | 0.048 | 0.0007 | 0.003 | 0.001 | 0.001 | 0.0325 | 0.0001 | 0 | 0.0002 | 0 | 395 | 529 | 27
26910 | DH36 | 1267 | 1070 | 876 | 601 | 0.1176 | 1.424 | 0.194 | 0.019 | 0.003 | 0.032 | 0.037 | 0.035 | 0.131 | 0.031 | 0.017 | 0.005 | 0.003 | 0.025 | 0 | 0.0008 | 0 | 0.0004 | 0 | 481 | 559 | 29
26920 | DH36 | 1273 | 1070 | 877 | 603 | 0.1176 | 1.424 | 0.194 | 0.019 | 0.003 | 0.032 | 0.037 | 0.035 | 0.131 | 0.031 | 0.017 | 0.005 | 0.003 | 0.025 | 0 | 0.0008 | 0 | 0.0004 | 0 | 455 | 554 | 23
23540 | HP345 | 1267 | 1080 | 867 | 610 | 0.149 | 1.297 | 0.209 | 0.015 | 0.002 | 0.046 | 0.037 | 0.036 | 0.014 | 0.027 | 0.003 | 0.002 | 0.001 | 0.0165 | 0 | 0.0001 | 0 | 0.0001 | 0 | 409 | 555 | 25
23660 | HP345 | 1273 | 1080 | 866 | 612 | 0.149 | 1.297 | 0.209 | 0.015 | 0.002 | 0.046 | 0.037 | 0.036 | 0.014 | 0.027 | 0.003 | 0.002 | 0.001 | 0.0165 | 0 | 0.0001 | 0 | 0.0001 | 0 | 441 | 565 | 28
23450 | HP345 | 1279 | 1080 | 866 | 611 | 0.149 | 1.297 | 0.209 | 0.015 | 0.002 | 0.046 | 0.037 | 0.036 | 0.014 | 0.027 | 0.003 | 0.002 | 0.001 | 0.0165 | 0 | 0.0001 | 0 | 0.0001 | 0 | 436 | 572 | 27
23340 | 45 | 1256 | 1060 | 884 | 680 | 0.4346 | 0.623 | 0.232 | 0.019 | 0.0089 | 0.039 | 0.0096 | 0.0078 | 0.012 | 0.026 | 0.0014 | 0.003 | 0.001 | 0.001 | 0.0033 | 0.0001 | 0 | 0.0002 | 0 | 356 | 617 | 28
23340 | 45 | 1256 | 1060 | 884 | 680 | 0.4346 | 0.623 | 0.232 | 0.019 | 0.0089 | 0.039 | 0.0096 | 0.0078 | 0.012 | 0.026 | 0.0014 | 0.003 | 0.001 | 0.001 | 0.0033 | 0.0001 | 0 | 0.0002 | 0 | 356 | 617 | 28
26960 | 35 | 1269 | 1080 | 853 | 665 | 0.3489 | 0.675 | 0.222 | 0.018 | 0.013 | 0.054 | 0.0069 | 0.0059 | 0.015 | 0.032 | 0.0008 | 0.002 | 0.001 | 0.001 | 0.0025 | 0.0001 | 0 | 0.0003 | 0 | 333 | 541 | 21
26930 | 35 | 1277 | 1080 | 851 | 667 | 0.3489 | 0.675 | 0.222 | 0.018 | 0.013 | 0.054 | 0.0069 | 0.0059 | 0.015 | 0.032 | 0.0008 | 0.002 | 0.001 | 0.001 | 0.0025 | 0.0001 | 0 | 0.0003 | 0 | 367 | 574 | 20
26850 | 35 | 1268 | 1080 | 897 | 663 | 0.3489 | 0.675 | 0.222 | 0.018 | 0.013 | 0.054 | 0.0069 | 0.0059 | 0.015 | 0.032 | 0.0008 | 0.002 | 0.001 | 0.001 | 0.0025 | 0.0001 | 0 | 0.0003 | 0 | 357 | 562 | 20
20890 | W610L | 1266 | 1060 | 0 | 0 | 0.0829 | 1.561 | 0.185 | 0.014 | 0.005 | 0.049 | 0.046 | 0.044 | 0.022 | 0.033 | 0.05 | 0.007 | 0.003 | 0.0384 | 0 | 0.001 | 0 | 0.0004 | 0 | 624 | 692 | 26
25940 | S355JR+AR | 1289 | 1100 | 908 | 604 | 0.1538 | 0.465 | 0.013 | 0.016 | 0.01 | 0.023 | 0.04 | 0.039 | 0.019 | 0.017 | 0.043 | 0.005 | 0.002 | 0.001 | 0.0031 | 0.0001 | 0 | 0.0017 | 0 | 452 | 554 | 28
25980 | S355JR+AR | 1277 | 1100 | 0 | 0 | 0.1538 | 0.465 | 0.013 | 0.016 | 0.01 | 0.023 | 0.04 | 0.039 | 0.019 | 0.017 | 0.043 | 0.005 | 0.002 | 0.001 | 0.0031 | 0.0001 | 0 | 0.0017 | 0 | 465 | 566 | 24
28010 | S355JR+AR | 1283 | 1100 | 905 | 600 | 0.1609 | 0.471 | 0.016 | 0.02 | 0.01 | 0.025 | 0.032 | 0.03 | 0.011 | 0.014 | 0.043 | 0.005 | 0.002 | 0.001 | 0.0027 | 0.0001 | 0 | 0.0016 | 0 | 482 | 587 | 24
28370 | S355JR+AR | 1289 | 1100 | 908 | 602 | 0.1609 | 0.471 | 0.016 | 0.02 | 0.01 | 0.025 | 0.032 | 0.03 | 0.011 | 0.014 | 0.043 | 0.005 | 0.002 | 0.001 | 0.0027 | 0.0001 | 0 | 0.0016 | 0 | 468 | 565 | 24
25670 | Q450NQR1 | 1270 | 1080 | 889 | 544 | 0.0672 | 1.115 | 0.216 | 0.018 | 0.0042 | 0.28 | 0.0227 | 0.0204 | 0.181 | 0.404 | 0.0016 | 0.004 | 0.001 | 0.027 | 0.0025 | 0.0022 | 0 | 0.0002 | 0 | 524 | 601 | 28
25580 | Q450NQR1 | 1282 | 1080 | 889 | 544 | 0.0637 | 1.106 | 0.228 | 0.018 | 0.0039 | 0.268 | 0.0221 | 0.0218 | 0.171 | 0.399 | 0.0012 | 0.005 | 0.001 | 0.026 | 0.0029 | 0.0015 | 0 | 0.0002 | 0 | 542 | 612 | 26
25330 | WL510 | 1271 | 1080 | 889 | 636 | 0.0985 | 1.426 | 0.216 | 0.016 | 0.001 | 0.045 | 0.039 | 0.038 | 0.016 | 0.024 | 0.014 | 0.005 | 0.003 | 0.0247 | 0 | 0.0007 | 0 | 0.0004 | 0 | 453 | 545 | 26
25520 | WL510-HB | 1271 | 1080 | 891 | 633 | 0.1061 | 1.478 | 0.23 | 0.018 | 0.002 | 0.048 | 0.03 | 0.029 | 0.015 | 0.028 | 0.015 | 0.005 | 0.003 | 0.0248 | 0 | 0.0018 | 0 | 0.0002 | 0 | 497 | 592 | 26
25500 | WL510-HB | 1277 | 1080 | 891 | 633 | 0.1061 | 1.478 | 0.23 | 0.018 | 0.002 | 0.048 | 0.03 | 0.029 | 0.015 | 0.028 | 0.015 | 0.005 | 0.003 | 0.0248 | 0 | 0.0018 | 0 | 0.0002 | 0 | 486 | 573 | 28
18990 | WL510 | 1265 | 1080 | 890 | 632 | 0.1061 | 1.478 | 0.23 | 0.018 | 0.002 | 0.048 | 0.03 | 0.029 | 0.015 | 0.028 | 0.015 | 0.005 | 0.003 | 0.0248 | 0 | 0.0018 | 0 | 0.0002 | 0 | 490 | 591 | 31
18140 | WL510-HB | 1269 | 1080 | 890 | 634 | 0.1061 | 1.478 | 0.23 | 0.018 | 0.002 | 0.048 | 0.03 | 0.029 | 0.015 | 0.028 | 0.015 | 0.005 | 0.003 | 0.0248 | 0 | 0.0018 | 0 | 0.0002 | 0 | 479 | 570 | 31
22650 | WL700 | 1272 | 1080 | 867 | 565 | 0.056 | 1.776 | 0.229 | 0.011 | 0.007 | 0.048 | 0.036 | 0.033 | 0.016 | 0.036 | 0.112 | 0.001 | 0.003 | 0.0607 | 0 | 0.0009 | 0 | 0.0001 | 0 | 663 | 741 | 21
22540 | WL700 | 1260 | 1080 | 867 | 565 | 0.06 | 1.842 | 0.221 | 0.011 | 0.003 | 0.043 | 0.035 | 0.032 | 0.015 | 0.034 | 0.1 | 0.001 | 0.002 | 0.0681 | 0 | 0.0013 | 0 | 0.0001 | 0 | 684 | 755 | 22
22540 | WL700 | 1260 | 1080 | 867 | 565 | 0.06 | 1.842 | 0.221 | 0.011 | 0.003 | 0.043 | 0.035 | 0.032 | 0.015 | 0.034 | 0.1 | 0.001 | 0.002 | 0.0681 | 0 | 0.0013 | 0 | 0.0001 | 0 | 705 | 774 | 19
22540 | WL700 | 1260 | 1080 | 867 | 565 | 0.06 | 1.842 | 0.221 | 0.011 | 0.003 | 0.043 | 0.035 | 0.032 | 0.015 | 0.034 | 0.1 | 0.001 | 0.002 | 0.0681 | 0 | 0.0013 | 0 | 0.0001 | 0 | 645 | 721 | 21
22490 | WL700 | 1266 | 1080 | 863 | 566 | 0.06 | 1.842 | 0.221 | 0.011 | 0.003 | 0.043 | 0.035 | 0.032 | 0.015 | 0.034 | 0.1 | 0.001 | 0.002 | 0.0681 | 0 | 0.0013 | 0 | 0.0001 | 0 | 735 | 795 | 21
22630 | WL700 | 1272 | 1080 | 864 | 563 | 0.065 | 1.789 | 0.198 | 0.011 | 0.003 | 0.059 | 0.034 | 0.032 | 0.024 | 0.042 | 0.1 | 0.001 | 0.002 | 0.0666 | 0 | 0.002 | 0 | 0.0001 | 0 | 639 | 710 | 23
22630 | WL700 | 1272 | 1080 | 864 | 563 | 0.065 | 1.789 | 0.198 | 0.011 | 0.003 | 0.059 | 0.034 | 0.032 | 0.024 | 0.042 | 0.1 | 0.001 | 0.002 | 0.0666 | 0 | 0.002 | 0 | 0.0001 | 0 | 689 | 749 | 22
22630 | WL700 | 1272 | 1080 | 864 | 563 | 0.065 | 1.789 | 0.198 | 0.011 | 0.003 | 0.059 | 0.034 | 0.032 | 0.024 | 0.042 | 0.1 | 0.001 | 0.002 | 0.0666 | 0 | 0.002 | 0 | 0.0001 | 0 | 685 | 746 | 22
22540 | WL700 | 1260 | 1080 | 864 | 566 | 0.065 | 1.789 | 0.198 | 0.011 | 0.003 | 0.059 | 0.034 | 0.032 | 0.024 | 0.042 | 0.1 | 0.001 | 0.002 | 0.0666 | 0 | 0.002 | 0 | 0.0001 | 0 | 715 | 777 | 21
22540 | WL700 | 1260 | 1080 | 864 | 566 | 0.065 | 1.789 | 0.198 | 0.011 | 0.003 | 0.059 | 0.034 | 0.032 | 0.024 | 0.042 | 0.1 | 0.001 | 0.002 | 0.0666 | 0 | 0.002 | 0 | 0.0001 | 0 | 699 | 765 | 22
22540 | WL700 | 1260 | 1080 | 864 | 566 | 0.065 | 1.789 | 0.198 | 0.011 | 0.003 | 0.059 | 0.034 | 0.032 | 0.024 | 0.042 | 0.1 | 0.001 | 0.002 | 0.0666 | 0 | 0.002 | 0 | 0.0001 | 0 | 625 | 713 | 22
22580 | Q345C | 1257 | 1050 | 840 | 624 | 0.0921 | 1.393 | 0.187 | 0.018 | 0.0044 | 0.05 | 0.0341 | 0.0319 | 0.014 | 0.041 | 0.001 | 0.008 | 0.001 | 0.026 | 0.0017 | 0.0001 | 0 | 0.0003 | 0 | 484 | 567 | 26
22500 | Q345A | 1270 | 1070 | 865 | 548 | 0.1402 | 1.182 | 0.21 | 0.015 | 0.0067 | 0.042 | 0.0317 | 0.0305 | 0.012 | 0.034 | 0.0011 | 0.004 | 0.001 | 0.002 | 0.0023 | 0.0001 | 0 | 0.0002 | 0 | 426 | 540 | 26
16930 | ASTM A588 Gr.A | 1257 | 1070 | 870 | 668 | 0.1245 | 1.023 | 0.401 | 0.023 | 0.0043 | 0.311 | 0.0396 | 0.0386 | 0.148 | 0.597 | 0.003 | 0.004 | 0.038 | 0.002 | 0 | 0.0002 | 0 | 0.0001 | 0 | 393 | 537 | 29
21680 | ASTM A588 Gr.A | 1263 | 1070 | 870 | 664 | 0.1222 | 0.992 | 0.39 | 0.02 | 0.0061 | 0.297 | 0.0314 | 0.0305 | 0.144 | 0.545 | 0.0015 | 0.004 | 0.038 | 0.002 | 0 | 0.0002 | 0 | 0.0001 | 0 | 413 | 537 | 29
20740 | WL510 | 1261 | 1060 | 862 | 585 | 0.1061 | 1.478 | 0.23 | 0.018 | 0.002 | 0.048 | 0.03 | 0.029 | 0.015 | 0.028 | 0.015 | 0.005 | 0.003 | 0.0248 | 0 | 0.0018 | 0 | 0.0002 | 0 | 487 | 575 | 29
19980 | 45 | 1264 | 1080 | 895 | 648 | 0.448 | 0.601 | 0.255 | 0.019 | 0.0129 | 0.039 | 0.0183 | 0.0173 | 0.013 | 0.024 | 0.0006 | 0.004 | 0.001 | 0.001 | 0.0022 | 0.0001 | 0 | 0.0003 | 0 | 327 | 558 | 29
19230 | 45 | 1270 | 1080 | 896 | 652 | 0.448 | 0.601 | 0.255 | 0.019 | 0.0129 | 0.039 | 0.0183 | 0.0173 | 0.013 | 0.024 | 0.0006 | 0.004 | 0.001 | 0.001 | 0.0022 | 0.0001 | 0 | 0.0003 | 0 | 332 | 562 | 29
21840 | Q450NQR1 | 1274 | 1080 | 866 | 575 | 0.0791 | 1.087 | 0.233 | 0.015 | 0.004 | 0.266 | 0.0219 | 0.0216 | 0.189 | 0.38 | 0.0013 | 0.004 | 0.001 | 0.026 | 0.0043 | 0.0012 | 0 | 0.0003 | 0 | 541 | 613 | 27
21620 | Q450NQR1 | 1262 | 1080 | 867 | 564 | 0.0698 | 1.094 | 0.224 | 0.015 | 0.0037 | 0.263 | 0.0238 | 0.0235 | 0.179 | 0.376 | 0.0012 | 0.005 | 0.001 | 0.029 | 0.0029 | 0.0014 | 0 | 0.0003 | 0 | 547 | 613 | 26
21810 | Q450NQR1 | 1268 | 1080 | 0 | 0 | 0.0698 | 1.094 | 0.224 | 0.015 | 0.0037 | 0.263 | 0.0238 | 0.0235 | 0.179 | 0.376 | 0.0012 | 0.005 | 0.001 | 0.029 | 0.0029 | 0.0014 | 0 | 0.0003 | 0 | 548 | 605 | 27
21850 | Q450NQR1 | 1262 | 1080 | 863 | 565 | 0.0675 | 1.076 | 0.213 | 0.017 | 0.0042 | 0.27 | 0.0293 | 0.0291 | 0.187 | 0.381 | 0.0013 | 0.005 | 0.001 | 0.026 | 0.0028 | 0.0016 | 0 | 0.0003 | 0 | 538 | 598 | 27
21630 | Q450NQR1 | 1268 | 1080 | 861 | 564 | 0.0725 | 1.038 | 0.222 | 0.014 | 0.0044 | 0.259 | 0.0305 | 0.0292 | 0.185 | 0.371 | 0.0013 | 0.005 | 0.001 | 0.026 | 0.0066 | 0.0014 | 0 | 0.0003 | 0 | 545 | 608 | 23
22270 | Q450NQR1 | 1262 | 1080 | 867 | 563 | 0.0675 | 1.076 | 0.213 | 0.017 | 0.0042 | 0.27 | 0.0293 | 0.0291 | 0.187 | 0.381 | 0.0013 | 0.005 | 0.001 | 0.026 | 0.0028 | 0.0016 | 0 | 0.0003 | 0 | 542 | 607 | 25
21580 | Q450NQR1 | 1268 | 1080 | 867 | 564 | 0.0698 | 1.094 | 0.224 | 0.015 | 0.0037 | 0.263 | 0.0238 | 0.0235 | 0.179 | 0.376 | 0.0012 | 0.005 | 0.001 | 0.029 | 0.0029 | 0.0014 | 0 | 0.0003 | 0 | 536 | 603 | 27
21950 | Q450NQR1 | 1274 | 1080 | 867 | 564 | 0.0694 | 1.102 | 0.224 | 0.02 | 0.0037 | 0.23 | 0.0266 | 0.0252 | 0.166 | 0.375 | 0.0013 | 0.004 | 0.001 | 0.026 | 0.003 | 0.0012 | 0 | 0.0003 | 0 | 534 | 601 | 27
21840 | Q450NQR1 | 1268 | 1080 | 864 | 564 | 0.0725 | 1.038 | 0.222 | 0.014 | 0.0044 | 0.259 | 0.0305 | 0.0292 | 0.185 | 0.371 | 0.0013 | 0.005 | 0.001 | 0.026 | 0.0066 | 0.0014 | 0 | 0.0003 | 0 | 539 | 609 | 23
21830 | Q450NQR1 | 1262 | 1080 | 867 | 564 | 0.0791 | 1.087 | 0.233 | 0.015 | 0.004 | 0.266 | 0.0219 | 0.0216 | 0.189 | 0.38 | 0.0013 | 0.004 | 0.001 | 0.026 | 0.0043 | 0.0012 | 0 | 0.0003 | 0 | 551 | 624 | 27
22420 | HJ58C | 1266 | 1080 | 903 | 623 | 0.1121 | 1.604 | 0.363 | 0.014 | 0.0037 | 0.042 | 0.0461 | 0.0455 | 0.013 | 0.038 | 0.101 | 0.003 | 0.001 | 0.049 | 0.0026 | 0.0033 | 0 | 0.0004 | 0 | 631 | 720 | 21
22200 | HJ58C | 1260 | 1080 | 903 | 624 | 0.1126 | 1.609 | 0.363 | 0.015 | 0.0042 | 0.042 | 0.0512 | 0.0506 | 0.013 | 0.036 | 0.0983 | 0.004 | 0.001 | 0.05 | 0.0027 | 0.003 | 0 | 0.0003 | 0 | 658 | 744 | 20
27260 | Q235B | 1269 | 1060 | 883 | 634 | 0.1415 | 0.459 | 0.181 | 0.016 | 0.014 | 0.038 | 0.026 | 0.025 | 0.018 | 0.021 | 0.003 | 0.005 | 0.002 | 0.001 | 0.0048 | 0.0001 | 0 | 0.0002 | 0 | 326 | 454 | 32
27600 | Q235B | 1246 | 1040 | 882 | 637 | 0.138 | 0.449 | 0.188 | 0.01 | 0.009 | 0.039 | 0.005 | 0.003 | 0.011 | 0.021 | 0.001 | 0.003 | 0.001 | 0.001 | 0.0018 | 0.0001 | 0 | 0.0001 | 0 | 280 | 432 | 38
27530 | Q235B | 1268 | 1060 | 881 | 634 | 0.155 | 0.459 | 0.175 | 0.017 | 0.012 | 0.038 | 0.004 | 0.002 | 0.012 | 0.023 | 0.001 | 0.004 | 0.001 | 0.001 | 0.0019 | 0.0001 | 0 | 0.0001 | 0 | 317 | 456 | 39
27750 | HJ58C | 1266 | 1090 | 866 | 644 | 0.0762 | 0.925 | 0.055 | 0.017 | 0.005 | 0.037 | 0.048 | 0.045 | 0.014 | 0.025 | 0.114 | 0.006 | 0.004 | 0.0018 | 0 | 0.0007 | 0 | 0.0003 | 0 | 582 | 659 | 20
21340 | HJ58C | 1279 | 1100 | 867 | 640 | 0.0762 | 0.925 | 0.055 | 0.017 | 0.005 | 0.037 | 0.048 | 0.045 | 0.014 | 0.025 | 0.114 | 0.006 | 0.004 | 0.0018 | 0 | 0.0007 | 0 | 0.0003 | 0 | 549 | 613 | 20
37030 | B | 1274 | 1060 | 839 | 593 | 0.143 | 0.758 | 0.187 | 0.018 | 0.012 | 0.032 | 0.003 | 0.003 | 0.011 | 0.031 | 0.001 | 0.006 | 0.001 | 0.001 | 0 | 0.0001 | 0 | 0.0001 | 0 | 321 | 456 | 30
36880 | B | 1262 | 1060 | 841 | 580 | 0.143 | 0.758 | 0.187 | 0.018 | 0.012 | 0.032 | 0.003 | 0.003 | 0.011 | 0.031 | 0.001 | 0.006 | 0.001 | 0.001 | 0 | 0.0001 | 0 | 0.0001 | 0 | 334 | 465 | 30
36980 | B | 1268 | 1060 | 837 | 595 | 0.143 | 0.758 | 0.187 | 0.018 | 0.012 | 0.032 | 0.003 | 0.003 | 0.011 | 0.031 | 0.001 | 0.006 | 0.001 | 0.001 | 0 | 0.0001 | 0 | 0.0001 | 0 | 329 | 459 | 28
36880 | B | 1274 | 1060 | 834 | 595 | 0.143 | 0.758 | 0.187 | 0.018 | 0.012 | 0.032 | 0.003 | 0.003 | 0.011 | 0.031 | 0.001 | 0.006 | 0.001 | 0.001 | 0 | 0.0001 | 0 | 0.0001 | 0 | 342 | 473 | 28
36950 | B | 1262 | 1060 | 841 | 595 | 0.143 | 0.758 | 0.187 | 0.018 | 0.012 | 0.032 | 0.003 | 0.003 | 0.011 | 0.031 | 0.001 | 0.006 | 0.001 | 0.001 | 0 | 0.0001 | 0 | 0.0001 | 0 | 348 | 466 | 29
36820 | B | 1268 | 1060 | 834 | 594 | 0.143 | 0.758 | 0.187 | 0.018 | 0.012 | 0.032 | 0.003 | 0.003 | 0.011 | 0.031 | 0.001 | 0.006 | 0.001 | 0.001 | 0 | 0.0001 | 0 | 0.0001 | 0 | 337 | 456 | 28
34460 | B | 1275 | 1060 | 844 | 597 | 0.15 | 0.761 | 0.202 | 0.023 | 0.01 | 0.034 | 0.004 | 0.003 | 0.009 | 0.018 | 0.001 | 0.005 | 0.001 | 0.001 | 0 | 0.0005 | 0 | 0.0001 | 0 | 329 | 454 | 28
34420 | B | 1263 | 1060 | 844 | 577 | 0.15 | 0.761 | 0.202 | 0.023 | 0.01 | 0.034 | 0.004 | 0.003 | 0.009 | 0.018 | 0.001 | 0.005 | 0.001 | 0.001 | 0 | 0.0005 | 0 | 0.0001 | 0 | 327 | 463 | 30
34300 | B | 1269 | 1060 | 837 | 581 | 0.15 | 0.761 | 0.202 | 0.023 | 0.01 | 0.034 | 0.004 | 0.003 | 0.009 | 0.018 | 0.001 | 0.005 | 0.001 | 0.001 | 0 | 0.0005 | 0 | 0.0001 | 0 | 338 | 471 | 28
34370 | B | 1275 | 1060 | 842 | 578 | 0.15 | 0.761 | 0.202 | 0.023 | 0.01 | 0.034 | 0.004 | 0.003 | 0.009 | 0.018 | 0.001 | 0.005 | 0.001 | 0.001 | 0 | 0.0005 | 0 | 0.0001 | 0 | 343 | 472 | 28
34400 | B | 1263 | 1060 | 844 | 577 | 0.15 | 0.761 | 0.202 | 0.023 | 0.01 | 0.034 | 0.004 | 0.003 | 0.009 | 0.018 | 0.001 | 0.005 | 0.001 | 0.001 | 0 | 0.0005 | 0 | 0.0001 | 0 | 334 | 469 | 30
34420 | B | 1269 | 1060 | 836 | 593 | 0.15 | 0.761 | 0.202 | 0.023 | 0.01 | 0.034 | 0.004 | 0.003 | 0.009 | 0.018 | 0.001 | 0.005 | 0.001 | 0.001 | 0 | 0.0005 | 0 | 0.0001 | 0 | 335 | 470 | 28
34300 | B | 1275 | 1060 | 842 | 595 | 0.15 | 0.761 | 0.202 | 0.023 | 0.01 | 0.034 | 0.004 | 0.003 | 0.009 | 0.018 | 0.001 | 0.005 | 0.001 | 0.001 | 0 | 0.0005 | 0 | 0.0001 | 0 | 346 | 477 | 32
34370 | B | 1263 | 1060 | 845 | 578 | 0.15 | 0.761 | 0.202 | 0.023 | 0.01 | 0.034 | 0.004 | 0.003 | 0.009 | 0.018 | 0.001 | 0.005 | 0.001 | 0.001 | 0 | 0.0005 | 0 | 0.0001 | 0 | 345 | 476 | 33
34310 | B | 1270 | 1060 | 835 | 593 | 0.15 | 0.761 | 0.202 | 0.023 | 0.01 | 0.034 | 0.004 | 0.003 | 0.009 | 0.018 | 0.001 | 0.005 | 0.001 | 0.001 | 0 | 0.0005 | 0 | 0.0001 | 0 | 330 | 471 | 29
34420 | B | 1276 | 1060 | 844 | 594 | 0.155 | 0.789 | 0.164 | 0.015 | 0.014 | 0.04 | 0.003 | 0.003 | 0.013 | 0.03 | 0.001 | 0.007 | 0.001 | 0.001 | 0 | 0.0001 | 0 | 0.0001 | 0 | 337 | 468 | 29
34239 | B | 1264 | 1060 | 0 | 0 | 0.155 | 0.789 | 0.164 | 0.015 | 0.014 | 0.04 | 0.003 | 0.003 | 0.013 | 0.03 | 0.001 | 0.007 | 0.001 | 0.001 | 0 | 0.0001 | 0 | 0.0001 | 0 | 340 | 473 | 28
34370 | B | 1270 | 1060 | 841 | 591 | 0.155 | 0.789 | 0.164 | 0.015 | 0.014 | 0.04 | 0.003 | 0.003 | 0.013 | 0.03 | 0.001 | 0.007 | 0.001 | 0.001 | 0 | 0.0001 | 0 | 0.0001 | 0 | 332 | 469 | 27
34320 | B | 1276 | 1060 | 844 | 591 | 0.155 | 0.789 | 0.164 | 0.015 | 0.014 | 0.04 | 0.003 | 0.003 | 0.013 | 0.03 | 0.001 | 0.007 | 0.001 | 0.001 | 0 | 0.0001 | 0 | 0.0001 | 0 | 316 | 465 | 27
34530 | B | 1264 | 1060 | 846 | 590 | 0.155 | 0.789 | 0.164 | 0.015 | 0.014 | 0.04 | 0.003 | 0.003 | 0.013 | 0.03 | 0.001 | 0.007 | 0.001 | 0.001 | 0 | 0.0001 | 0 | 0.0001 | 0 | 330 | 468 | 31
29290 | Q235B | 1262 | 1060 | 0 | 0 | 0.1417 | 0.495 | 0.193 | 0.017 | 0.013 | 0.037 | 0.022 | 0.021 | 0.014 | 0.024 | 0.002 | 0.005 | 0.002 | 0.001 | 0.005 | 0.0001 | 0 | 0.0003 | 0 | 290 | 430 | 37
29600 | Q235B | 1268 | 1060 | 880 | 632 | 0.1493 | 0.471 | 0.207 | 0.017 | 0.011 | 0.031 | 0.028 | 0.027 | 0.013 | 0.019 | 0.003 | 0.005 | 0.002 | 0.001 | 0.0053 | 0.0002 | 0 | 0.0003 | 0 | 300 | 429 | 39
27460 | Q235B | 1252 | 1050 | 863 | 609 | 0.1492 | 0.449 | 0.208 | 0.018 | 0.014 | 0.047 | 0.002 | 0.001 | 0.022 | 0.032 | 0.002 | 0.006 | 0.002 | 0.001 | 0.0026 | 0.0001 | 0 | 0.0003 | 0 | 283 | 439 | 35
27250 | Q235B | 1264 | 1050 | 0 | 0 | 0.1386 | 0.465 | 0.211 | 0.015 | 0.016 | 0.035 | 0.026 | 0.025 | 0.015 | 0.022 | 0.002 | 0.004 | 0.002 | 0.001 | 0.0054 | 0.0001 | 0 | 0.0003 | 0 | 313 | 450 | 29
27430 | Q235B | 1264 | 1050 | 867 | 620 | 0.1492 | 0.449 | 0.208 | 0.018 | 0.014 | 0.047 | 0.002 | 0.001 | 0.022 | 0.032 | 0.002 | 0.006 | 0.002 | 0.001 | 0.0026 | 0.0001 | 0 | 0.0003 | 0 | 294 | 455 | 34
27230 | Q235B | 1252 | 1050 | 850 | 604 | 0.1386 | 0.465 | 0.211 | 0.015 | 0.016 | 0.035 | 0.026 | 0.025 | 0.015 | 0.022 | 0.002 | 0.004 | 0.002 | 0.001 | 0.0054 | 0.0001 | 0 | 0.0003 | 0 | 286 | 446 | 31
27350 | Q235B | 1264 | 1050 | 864 | 611 | 0.1386 | 0.465 | 0.211 | 0.015 | 0.016 | 0.035 | 0.026 | 0.025 | 0.015 | 0.022 | 0.002 | 0.004 | 0.002 | 0.001 | 0.0054 | 0.0001 | 0 | 0.0003 | 0 | 317 | 456 | 33
27530 | Q235B | 1260 | 1060 | 887 | 632 | 0.1386 | 0.465 | 0.211 | 0.015 | 0.016 | 0.035 | 0.026 | 0.025 | 0.015 | 0.022 | 0.002 | 0.004 | 0.002 | 0.001 | 0.0054 | 0.0001 | 0 | 0.0003 | 0 | 298 | 441 | 37
27410 | Q235B | 1260 | 1060 | 885 | 633 | 0.1492 | 0.449 | 0.208 | 0.018 | 0.014 | 0.047 | 0.002 | 0.001 | 0.022 | 0.032 | 0.002 | 0.006 | 0.002 | 0.001 | 0.0026 | 0.0001 | 0 | 0.0003 | 0 | 277 | 437 | 32
35550 | B | 1265 | 1060 | 842 | 586 | 0.1432 | 0.781 | 0.19 | 0.022 | 0.014 | 0.038 | 0.001 | 0.001 | 0.02 | 0.025 | 0.002 | 0.005 | 0.003 | 0.0011 | 0 | 0.0001 | 0 | 0.0003 | 0 | 308 | 454 | 30
35260 | B | 1271 | 1060 | 843 | 592 | 0.1432 | 0.781 | 0.19 | 0.022 | 0.014 | 0.038 | 0.001 | 0.001 | 0.02 | 0.025 | 0.002 | 0.005 | 0.003 | 0.0011 | 0 | 0.0001 | 0 | 0.0003 | 0 | 323 | 461 | 34
35380 | B | 1259 | 1060 | 842 | 590 | 0.1432 | 0.781 | 0.19 | 0.022 | 0.014 | 0.038 | 0.001 | 0.001 | 0.02 | 0.025 | 0.002 | 0.005 | 0.003 | 0.0011 | 0 | 0.0001 | 0 | 0.0003 | 0 | 311 | 456 | 31
35250 | B | 1265 | 1060 | 834 | 592 | 0.1432 | 0.781 | 0.19 | 0.022 | 0.014 | 0.038 | 0.001 | 0.001 | 0.02 | 0.025 | 0.002 | 0.005 | 0.003 | 0.0011 | 0 | 0.0001 | 0 | 0.0003 | 0 | 327 | 455 | 30
35400 | B | 1271 | 1060 | 843 | 576 | 0.1432 | 0.781 | 0.19 | 0.022 | 0.014 | 0.038 | 0.001 | 0.001 | 0.02 | 0.025 | 0.002 | 0.005 | 0.003 | 0.0011 | 0 | 0.0001 | 0 | 0.0003 | 0 | 308 | 443 | 31
35260 | B | 1259 | 1060 | 837 | 577 | 0.1432 | 0.781 | 0.19 | 0.022 | 0.014 | 0.038 | 0.001 | 0.001 | 0.02 | 0.025 | 0.002 | 0.005 | 0.003 | 0.0011 | 0 | 0.0001 | 0 | 0.0003 | 0 | 305 | 451 | 31
35390 | B | 1265 | 1060 | 835 | 592 | 0.1432 | 0.781 | 0.19 | 0.022 | 0.014 | 0.038 | 0.001 | 0.001 | 0.02 | 0.025 | 0.002 | 0.005 | 0.003 | 0.0011 | 0 | 0.0001 | 0 | 0.0003 | 0 | 304 | 452 | 30
35280 | B | 1271 | 1060 | 843 | 580 | 0.1432 | 0.781 | 0.19 | 0.022 | 0.014 | 0.038 | 0.001 | 0.001 | 0.02 | 0.025 | 0.002 | 0.005 | 0.003 | 0.0011 | 0 | 0.0001 | 0 | 0.0003 | 0 | 305 | 453 | 29
35280 | B | 1259 | 1060 | 838 | 578 | 0.1365 | 0.76 | 0.195 | 0.015 | 0.015 | 0.033 | 0.01 | 0.009 | 0.013 | 0.02 | 0.003 | 0.004 | 0.002 | 0.001 | 0 | 0.0002 | 0 | 0.0003 | 0 | 315 | 457 | 34
35460 | B | 1265 | 1060 | 834 | 594 | 0.1365 | 0.76 | 0.195 | 0.015 | 0.015 | 0.033 | 0.01 | 0.009 | 0.013 | 0.02 | 0.003 | 0.004 | 0.002 | 0.001 | 0 | 0.0002 | 0 | 0.0003 | 0 | 318 | 461 | 30
35500 | B | 1271 | 1060 | 844 | 594 | 0.1365 | 0.76 | 0.195 | 0.015 | 0.015 | 0.033 | 0.01 | 0.009 | 0.013 | 0.02 | 0.003 | 0.004 | 0.002 | 0.001 | 0 | 0.0002 | 0 | 0.0003 | 0 | 304 | 452 | 30
35250 | B | 1259 | 1060 | 842 | 594 | 0.1365 | 0.76 | 0.195 | 0.015 | 0.015 | 0.033 | 0.01 | 0.009 | 0.013 | 0.02 | 0.003 | 0.004 | 0.002 | 0.001 | 0 | 0.0002 | 0 | 0.0003 | 0 | 307 | 448 | 28
35490 | B | 1265 | 1060 | 840 | 579 | 0.1365 | 0.76 | 0.195 | 0.015 | 0.015 | 0.033 | 0.01 | 0.009 | 0.013 | 0.02 | 0.003 | 0.004 | 0.002 | 0.001 | 0 | 0.0002 | 0 | 0.0003 | 0 | 315 | 456 | 32
35230 | B | 1271 | 1060 | 843 | 594 | 0.1365 | 0.76 | 0.195 | 0.015 | 0.015 | 0.033 | 0.01 | 0.009 | 0.013 | 0.02 | 0.003 | 0.004 | 0.002 | 0.001 | 0 | 0.0002 | 0 | 0.0003 | 0 | 318 | 453 | 32
35520 | B | 1259 | 1060 | 843 | 578 | 0.1365 | 0.76 | 0.195 | 0.015 | 0.015 | 0.033 | 0.01 | 0.009 | 0.013 | 0.02 | 0.003 | 0.004 | 0.002 | 0.001 | 0 | 0.0002 | 0 | 0.0003 | 0 | 310 | 456 | 29
35210 | B | 1265 | 1060 | 839 | 595 | 0.1365 | 0.76 | 0.195 | 0.015 | 0.015 | 0.033 | 0.01 | 0.009 | 0.013 | 0.02 | 0.003 | 0.004 | 0.002 | 0.001 | 0 | 0.0002 | 0 | 0.0003 | 0 | 315 | 456 | 32
35450 | B | 1271 | 1060 | 842 | 578 | 0.1478 | 0.757 | 0.193 | 0.016 | 0.015 | 0.035 | 0.002 | 0.001 | 0.02 | 0.026 | 0.002 | 0.005 | 0.003 | 0.001 | 0 | 0.0001 | 0 | 0.0003 | 0 | 304 | 450 | 30
35270 | B | 1259 | 1060 | 840 | 594 | 0.1478 | 0.757 | 0.193 | 0.016 | 0.015 | 0.035 | 0.002 | 0.001 | 0.02 | 0.026 | 0.002 | 0.005 | 0.003 | 0.001 | 0 | 0.0001 | 0 | 0.0003 | 0 | 335 | 456 | 26
35430 | B | 1265 | 1060 | 838 | 594 | 0.1478 | 0.757 | 0.193 | 0.016 | 0.015 | 0.035 | 0.002 | 0.001 | 0.02 | 0.026 | 0.002 | 0.005 | 0.003 | 0.001 | 0 | 0.0001 | 0 | 0.0003 | 0 | 324 | 454 | 31
35300 | B | 1271 | 1060 | 843 | 583 | 0.1478 | 0.757 | 0.193 | 0.016 | 0.015 | 0.035 | 0.002 | 0.001 | 0.02 | 0.026 | 0.002 | 0.005 | 0.003 | 0.001 | 0 | 0.0001 | 0 | 0.0003 | 0 | 322 | 443 | 31
35430 | B | 1259 | 1060 | 840 | 580 | 0.1478 | 0.757 | 0.193 | 0.016 | 0.015 | 0.035 | 0.002 | 0.001 | 0.02 | 0.026 | 0.002 | 0.005 | 0.003 | 0.001 | 0 | 0.0001 | 0 | 0.0003 | 0 | 324 | 455 | 30
35290 | B | 1265 | 1060 | 838 | 595 | 0.1478 | 0.757 | 0.193 | 0.016 | 0.015 | 0.035 | 0.002 | 0.001 | 0.02 | 0.026 | 0.002 | 0.005 | 0.003 | 0.001 | 0 | 0.0001 | 0 | 0.0003 | 0 | 318 | 448 | 30
35410 | B | 1271 | 1060 | 841 | 594 | 0.1478 | 0.757 | 0.193 | 0.016 | 0.015 | 0.035 | 0.002 | 0.001 | 0.02 | 0.026 | 0.002 | 0.005 | 0.003 | 0.001 | 0 | 0.0001 | 0 | 0.0003 | 0 | 316 | 458 | 36
35320 | B | 1259 | 1060 | 841 | 596 | 0.1478 | 0.757 | 0.193 | 0.016 | 0.015 | 0.035 | 0.002 | 0.001 | 0.02 | 0.026 | 0.002 | 0.005 | 0.003 | 0.001 | 0 | 0.0001 | 0 | 0.0003 | 0 | 316 | 463 | 32
35440 | B | 1265 | 1060 | 835 | 579 | 0.169 | 0.803 | 0.184 | 0.012 | 0.017 | 0.05 | 0.01 | 0.009 | 0.021 | 0.022 | 0.002 | 0.005 | 0.003 | 0.001 | 0 | 0.0001 | 0 | 0.0003 | 0 | 324 | 467 | 32
35310 | B | 1271 | 1060 | 843 | 596 | 0.169 | 0.803 | 0.184 | 0.012 | 0.017 | 0.05 | 0.01 | 0.009 | 0.021 | 0.022 | 0.002 | 0.005 | 0.003 | 0.001 | 0 | 0.0001 | 0 | 0.0003 | 0 | 346 | 487 | 33
35440 | B | 1259 | 1060 | 841 | 595 | 0.169 | 0.803 | 0.184 | 0.012 | 0.017 | 0.05 | 0.01 | 0.009 | 0.021 | 0.022 | 0.002 | 0.005 | 0.003 | 0.001 | 0 | 0.0001 | 0 | 0.0003 | 0 | 352 | 502 | 28
35450 | B | 1265 | 1060 | 835 | 577 | 0.1509 | 0.764 | 0.175 | 0.013 | 0.014 | 0.041 | 0.001 | 0.001 | 0.016 | 0.019 | 0.002 | 0.004 | 0.002 | 0.001 | 0.004 | 0.0001 | 0 | 0.0003 | 0 | 322 | 459 | 31
35390 | B | 1271 | 1060 | 841 | 593 | 0.1509 | 0.764 | 0.175 | 0.013 | 0.014 | 0.041 | 0.001 | 0.001 | 0.016 | 0.019 | 0.002 | 0.004 | 0.002 | 0.001 | 0.004 | 0.0001 | 0 | 0.0003 | 0 | 326 | 454 | 25
35570 | B | 1259 | 1060 | 840 | 596 | 0.1458 | 0.77 | 0.192 | 0.015 | 0.016 | 0.033 | 0.002 | 0.002 | 0.014 | 0.021 | 0.002 | 0.005 | 0.002 | 0.001 | 0 | 0.0001 | 0 | 0.0003 | 0 | 322 | 460 | 35
35410 | B | 1265 | 1060 | 837 | 581 | 0.1458 | 0.77 | 0.192 | 0.015 | 0.016 | 0.033 | 0.002 | 0.002 | 0.014 | 0.021 | 0.002 | 0.005 | 0.002 | 0.001 | 0 | 0.0001 | 0 | 0.0003 | 0 | 321 | 462 | 33
35500 | B | 1271 | 1060 | 841 | 595 | 0.1458 | 0.77 | 0.192 | 0.015 | 0.016 | 0.033 | 0.002 | 0.002 | 0.014 | 0.021 | 0.002 | 0.005 | 0.002 | 0.001 | 0 | 0.0001 | 0 | 0.0003 | 0 | 306 | 457 | 29
35480 | B | 1259 | 1060 | 840 | 596 | 0.1649 | 0.743 | 0.179 | 0.018 | 0.015 | 0.032 | 0.001 | 0.001 | 0.02 | 0.024 | 0.002 | 0.005 | 0.003 | 0.0013 | 0 | 0.0002 | 0 | 0.0003 | 0 | 311 | 466 | 25
35330 | B | 1265 | 1060 | 838 | 595 | 0.1649 | 0.743 | 0.179 | 0.018 | 0.015 | 0.032 | 0.001 | 0.001 | 0.02 | 0.024 | 0.002 | 0.005 | 0.003 | 0.0013 | 0 | 0.0002 | 0 | 0.0003 | 0 | 337 | 479 | 27
35440 | B | 1271 | 1060 | 842 | 595 | 0.1649 | 0.743 | 0.179 | 0.018 | 0.015 | 0.032 | 0.001 | 0.001 | 0.02 | 0.024 | 0.002 | 0.005 | 0.003 | 0.0013 | 0 | 0.0002 | 0 | 0.0003 | 0 | 345 | 481 | 28
35300 | B | 1259 | 1060 | 844 | 590 | 0.1649 | 0.743 | 0.179 | 0.018 | 0.015 | 0.032 | 0.001 | 0.001 | 0.02 | 0.024 | 0.002 | 0.005 | 0.003 | 0.0013 | 0 | 0.0002 | 0 | 0.0003 | 0 | 340 | 485 | 31
29540 | B | 1265 | 1060 | 841 | 594 | 0.1458 | 0.77 | 0.192 | 0.015 | 0.016 | 0.033 | 0.002 | 0.002 | 0.014 | 0.021 | 0.002 | 0.005 | 0.002 | 0.001 | 0 | 0.0001 | 0 | 0.0003 | 0 | 319 | 464 | 32
35320 | B | 1271 | 1060 | 843 | 593 | 0.169 | 0.803 | 0.184 | 0.012 | 0.017 | 0.05 | 0.01 | 0.009 | 0.021 | 0.022 | 0.002 | 0.005 | 0.003 | 0.001 | 0 | 0.0001 | 0 | 0.0003 | 0 | 335 | 499 | 28
25520 | B | 1259 | 1060 | 839 | 0 | 0.1509 | 0.764 | 0.175 | 0.013 | 0.014 | 0.041 | 0.001 | 0.001 | 0.016 | 0.019 | 0.002 | 0.004 | 0.002 | 0.001 | 0.004 | 0.0001 | 0 | 0.0003 | 0 | 307 | 460 | 34
25730 | B | 1274 | 1070 | 872 | 611 | 0.1458 | 0.77 | 0.192 | 0.015 | 0.016 | 0.033 | 0.002 | 0.002 | 0.014 | 0.021 | 0.002 | 0.005 | 0.002 | 0.001 | 0 | 0.0001 | 0 | 0.0003 | 0 | 323 | 463 | 31
35520 | B | 1265 | 1060 | 839 | 592 | 0.169 | 0.803 | 0.184 | 0.012 | 0.017 | 0.05 | 0.01 | 0.009 | 0.021 | 0.022 | 0.002 | 0.005 | 0.003 | 0.001 | 0 | 0.0001 | 0 | 0.0003 | 0 | 332 | 493 | 25
35340 | B | 1271 | 1060 | 844 | 593 | 0.169 | 0.803 | 0.184 | 0.012 | 0.017 | 0.05 | 0.01 | 0.009 | 0.021 | 0.022 | 0.002 | 0.005 | 0.003 | 0.001 | 0 | 0.0001 | 0 | 0.0003 | 0 | 337 | 506 | 27
35460 | B | 1259 | 1060 | 839 | 570 | 0.169 | 0.803 | 0.184 | 0.012 | 0.017 | 0.05 | 0.01 | 0.009 | 0.021 | 0.022 | 0.002 | 0.005 | 0.003 | 0.001 | 0 | 0.0001 | 0 | 0.0003 | 0 | 354 | 496 | 29
35390 | B | 1265 | 1060 | 839 | 591 | 0.169 | 0.803 | 0.184 | 0.012 | 0.017 | 0.05 | 0.01 | 0.009 | 0.021 | 0.022 | 0.002 | 0.005 | 0.003 | 0.001 | 0 | 0.0001 | 0 | 0.0003 | 0 | 364 | 495 | 26
35490 | B | 1271 | 1060 | 845 | 589 | 0.169 | 0.803 | 0.184 | 0.012 | 0.017 | 0.05 | 0.01 | 0.009 | 0.021 | 0.022 | 0.002 | 0.005 | 0.003 | 0.001 | 0 | 0.0001 | 0 | 0.0003 | 0 | 342 | 502 | 28
35330 | B | 1259 | 1060 | 840 | 591 | 0.1681 | 0.815 | 0.176 | 0.011 | 0.019 | 0.055 | 0.015 | 0.014 | 0.022 | 0.022 | 0.002 | 0.005 | 0.003 | 0.001 | 0 | 0.0001 | 0 | 0.0003 | 0 | 331 | 493 | 30
35480 | B | 1265 | 1060 | 838 | 591 | 0.1681 | 0.815 | 0.176 | 0.011 | 0.019 | 0.055 | 0.015 | 0.014 | 0.022 | 0.022 | 0.002 | 0.005 | 0.003 | 0.001 | 0 | 0.0001 | 0 | 0.0003 | 0 | 332 | 490 | 27
35410 | B | 1271 | 1060 | 841 | 591 | 0.1681 | 0.815 | 0.176 | 0.011 | 0.019 | 0.055 | 0.015 | 0.014 | 0.022 | 0.022 | 0.002 | 0.005 | 0.003 | 0.001 | 0 | 0.0001 | 0 | 0.0003 | 0 | 345 | 476 | 24
35520 | B | 1259 | 1060 | 838 | 591 | 0.1681 | 0.815 | 0.176 | 0.011 | 0.019 | 0.055 | 0.015 | 0.014 | 0.022 | 0.022 | 0.002 | 0.005 | 0.003 | 0.001 | 0 | 0.0001 | 0 | 0.0003 | 0 | 333 | 477 | 31
35360 | B | 1265 | 1060 | 836 | 593 | 0.1681 | 0.815 | 0.176 | 0.011 | 0.019 | 0.055 | 0.015 | 0.014 | 0.022 | 0.022 | 0.002 | 0.005 | 0.003 | 0.001 | 0 | 0.0001 | 0 | 0.0003 | 0 | 337 | 476 | 32
35490 | B | 1271 | 1060 | 842 | 592 | 0.1681 | 0.815 | 0.176 | 0.011 | 0.019 | 0.055 | 0.015 | 0.014 | 0.022 | 0.022 | 0.002 | 0.005 | 0.003 | 0.001 | 0 | 0.0001 | 0 | 0.0003 | 0 | 331 | 474 | 28
35590 | B | 1259 | 1060 | 840 | 573 | 0.1649 | 0.743 | 0.179 | 0.018 | 0.015 | 0.032 | 0.001 | 0.001 | 0.02 | 0.024 | 0.002 | 0.005 | 0.003 | 0.0013 | 0 | 0.0002 | 0 | 0.0003 | 0 | 326 | 479 | 31
35127 | B | 1265 | 1060 | 0 | 0 | 0.1649 | 0.743 | 0.179 | 0.018 | 0.015 | 0.032 | 0.001 | 0.001 | 0.02 | 0.024 | 0.002 | 0.005 | 0.003 | 0.0013 | 0 | 0.0002 | 0 | 0.0003 | 0 | 354 | 482 | 28
35590 | B | 1271 | 1060 | 843 | 593 | 0.1649 | 0.743 | 0.179 | 0.018 | 0.015 | 0.032 | 0.001 | 0.001 | 0.02 | 0.024 | 0.002 | 0.005 | 0.003 | 0.0013 | 0 | 0.0002 | 0 | 0.0003 | 0 | 348 | 489 | 32
35127 | B | 1259 | 1060 | 0 | 0 | 0.1545 | 0.777 | 0.199 | 0.015 | 0.014 | 0.036 | 0.002 | 0.002 | 0.014 | 0.023 | 0.002 | 0.005 | 0.002 | 0.001 | 0 | 0.0001 | 0 | 0.0003 | 0 | 329 | 465 | 30
35560 | B | 1265 | 1060 | 837 | 592 | 0.1545 | 0.777 | 0.199 | 0.015 | 0.014 | 0.036 | 0.002 | 0.002 | 0.014 | 0.023 | 0.002 | 0.005 | 0.002 | 0.001 | 0 | 0.0001 | 0 | 0.0003 | 0 | 329 | 467 | 33
35127 | B | 1271 | 1060 | 0 | 0 | 0.1545 | 0.777 | 0.199 | 0.015 | 0.014 | 0.036 | 0.002 | 0.002 | 0.014 | 0.023 | 0.002 | 0.005 | 0.002 | 0.001 | 0 | 0.0001 | 0 | 0.0003 | 0 | 318 | 467 | 31
35590 | B | 1259 | 1060 | 846 | 595 | 0.1545 | 0.777 | 0.199 | 0.015 | 0.014 | 0.036 | 0.002 | 0.002 | 0.014 | 0.023 | 0.002 | 0.005 | 0.002 | 0.001 | 0 | 0.0001 | 0 | 0.0003 | 0 | 324 | 465 | 24
35450 | B | 1265 | 1060 | 844 | 592 | 0.1545 | 0.777 | 0.199 | 0.015 | 0.014 | 0.036 | 0.002 | 0.002 | 0.014 | 0.023 | 0.002 | 0.005 | 0.002 | 0.001 | 0 | 0.0001 | 0 | 0.0003 | 0 | 349 | 479 | 29
35127 | B | 1271 | 1060 | 0 | 0 | 0.1545 | 0.777 | 0.199 | 0.015 | 0.014 | 0.036 | 0.002 | 0.002 | 0.014 | 0.023 | 0.002 | 0.005 | 0.002 | 0.001 | 0 | 0.0001 | 0 | 0.0003 | 0 | 331 | 462 | 26
35630 | B | 1259 | 1060 | 846 | 593 | 0.1545 | 0.777 | 0.199 | 0.015 | 0.014 | 0.036 | 0.002 | 0.002 | 0.014 | 0.023 | 0.002 | 0.005 | 0.002 | 0.001 | 0 | 0.0001 | 0 | 0.0003 | 0 | 334 | 471 | 30
26080 | Q345B | 1248 | 1040 | 838 | 599 | 0.1782 | 1.476 | 0.308 | 0.022 | 0.016 | 0.036 | 0.024 | 0.023 | 0.016 | 0.031 | 0.02 | 0.005 | 0.005 | 0.0015 | 0.0037 | 0.0001 | 0 | 0.0003 | 0 | 395 | 554 | 25
26210 | Q345B | 1235 | 1050 | 829 | 614 | 0.1782 | 1.476 | 0.308 | 0.022 | 0.016 | 0.036 | 0.024 | 0.023 | 0.016 | 0.031 | 0.02 | 0.005 | 0.005 | 0.0015 | 0.0037 | 0.0001 | 0 | 0.0003 | 0 | 423 | 560 | 22
26170 | Q345B | 1241 | 1050 | 839 | 611 | 0.1628 | 1.363 | 0.32 | 0.012 | 0.012 | 0.058 | 0.012 | 0.011 | 0.049 | 0.038 | 0.021 | 0.006 | 0.004 | 0.0018 | 0.005 | 0.0001 | 0 | 0.0002 | 0 | 386 | 544 | 21
28840 | Q345B | 1237 | 1050 | 822 | 595 | 0.1792 | 1.377 | 0.307 | 0.017 | 0.01 | 0.034 | 0.017 | 0.016 | 0.014 | 0.029 | 0.022 | 0.005 | 0.003 | 0.0014 | 0.0048 | 0.0001 | 0 | 0.0003 | 0 | 391 | 538 | 23
28840 | Q345B | 1225 | 1050 | 824 | 600 | 0.1792 | 1.377 | 0.307 | 0.017 | 0.01 | 0.034 | 0.017 | 0.016 | 0.014 | 0.029 | 0.022 | 0.005 | 0.003 | 0.0014 | 0.0048 | 0.0001 | 0 | 0.0003 | 0 | 405 | 552 | 21
28910 | Q345B | 1237 | 1050 | 829 | 618 | 0.1792 | 1.377 | 0.307 | 0.017 | 0.01 | 0.034 | 0.017 | 0.016 | 0.014 | 0.029 | 0.022 | 0.005 | 0.003 | 0.0014 | 0.0048 | 0.0001 | 0 | 0.0003 | 0 | 391 | 542 | 26
28930 | Q345B | 1237 | 1050 | 836 | 625 | 0.1589 | 1.359 | 0.307 | 0.012 | 0.004 | 0.043 | 0.018 | 0.017 | 0.017 | 0.036 | 0.018 | 0.005 | 0.003 | 0.0013 | 0.0046 | 0.0002 | 0 | 0.0002 | 0 | 377 | 526 | 22
28860 | Q345B | 1231 | 1050 | 832 | 617 | 0.1589 | 1.359 | 0.307 | 0.012 | 0.004 | 0.043 | 0.018 | 0.017 | 0.017 | 0.036 | 0.018 | 0.005 | 0.003 | 0.0013 | 0.0046 | 0.0002 | 0 | 0.0002 | 0 | 383 | 532 | 24
28880 | Q345B | 1237 | 1050 | 828 | 613 | 0.165 | 1.413 | 0.311 | 0.016 | 0.012 | 0.046 | 0.012 | 0.011 | 0.021 | 0.052 | 0.017 | 0.007 | 0.004 | 0.0014 | 0.0038 | 0.0001 | 0 | 0.0002 | 0 | 385 | 527 | 24
28810 | Q345B | 1237 | 1050 | 834 | 611 | 0.165 | 1.413 | 0.311 | 0.016 | 0.012 | 0.046 | 0.012 | 0.011 | 0.021 | 0.052 | 0.017 | 0.007 | 0.004 | 0.0014 | 0.0038 | 0.0001 | 0 | 0.0002 | 0 | 378 | 524 | 23
28770 | Q345B | 1231 | 1050 | 832 | 616 | 0.1616 | 1.444 | 0.298 | 0.011 | 0.011 | 0.047 | 0.02 | 0.02 | 0.024 | 0.039 | 0.018 | 0.006 | 0.003 | 0.0013 | 0.0031 | 0.0001 | 0 | 0.0002 | 0 | 383 | 533 | 28
28830 | Q345B | 1225 | 1050 | 831 | 611 | 0.1616 | 1.444 | 0.298 | 0.011 | 0.011 | 0.047 | 0.02 | 0.02 | 0.024 | 0.039 | 0.018 | 0.006 | 0.003 | 0.0013 | 0.0031 | 0.0001 | 0 | 0.0002 | 0 | 410 | 553 | 20
28780 | Q345B | 1231 | 1050 | 833 | 616 | 0.1616 | 1.444 | 0.298 | 0.011 | 0.011 | 0.047 | 0.02 | 0.02 | 0.024 | 0.039 | 0.018 | 0.006 | 0.003 | 0.0013 | 0.0031 | 0.0001 | 0 | 0.0002 | 0 | 409 | 551 | 22
28880 | Q345B | 1225 | 1050 | 830 | 621 | 0.165 | 1.413 | 0.311 | 0.016 | 0.012 | 0.046 | 0.012 | 0.011 | 0.021 | 0.052 | 0.017 | 0.007 | 0.004 | 0.0014 | 0.0038 | 0.0001 | 0 | 0.0002 | 0 | 369 | 524 | 24
28900 | Q345B | 1237 | 1050 | 838 | 625 | 0.1782 | 1.476 | 0.308 | 0.022 | 0.016 | 0.036 | 0.024 | 0.023 | 0.016 | 0.031 | 0.02 | 0.005 | 0.005 | 0.0015 | 0.0037 | 0.0001 | 0 | 0.0003 | 0 | 379 | 528 | 23
28840 | Q345B | 1225 | 1050 | 836 | 616 | 0.1628 | 1.363 | 0.32 | 0.012 | 0.012 | 0.058 | 0.012 | 0.011 | 0.049 | 0.038 | 0.021 | 0.006 | 0.004 | 0.0018 | 0.005 | 0.0001 | 0 | 0.0002 | 0 | 428 | 553 | 21
28820 | Q345B | 1231 | 1050 | 840 | 602 | 0.172 | 1.337 | 0.295 | 0.013 | 0.019 | 0.05 | 0.01 | 0.01 | 0.038 | 0.069 | 0.022 | 0.004 | 0.001 | 0.0013 | 0.0048 | 0.0003 | 0 | 0.0004 | 0 | 433 | 567 | 20
27790 | Q345B | 1237 | 1050 | 843 | 617 | 0.172 | 1.337 | 0.295 | 0.013 | 0.019 | 0.05 | 0.01 | 0.01 | 0.038 | 0.069 | 0.022 | 0.004 | 0.001 | 0.0013 | 0.0048 | 0.0003 | 0 | 0.0004 | 0 | 406 | 558 | 21
27790 | Q345B | 1237 | 1050 | 843 | 617 | 0.172 | 1.337 | 0.295 | 0.013 | 0.019 | 0.05 | 0.01 | 0.01 | 0.038 | 0.069 | 0.022 | 0.004 | 0.001 | 0.0013 | 0.0048 | 0.0003 | 0 | 0.0004 | 0 | 417 | 561 | 21
27790 | Q345B | 1237 | 1050 | 843 | 617 | 0.172 | 1.337 | 0.295 | 0.013 | 0.019 | 0.05 | 0.01 | 0.01 | 0.038 | 0.069 | 0.022 | 0.004 | 0.001 | 0.0013 | 0.0048 | 0.0003 | 0 | 0.0004 | 0 | 396 | 535 | 19
28880 | Q345B | 1225 | 1050 | 827 | 618 | 0.172 | 1.337 | 0.295 | 0.013 | 0.019 | 0.05 | 0.01 | 0.01 | 0.038 | 0.069 | 0.022 | 0.004 | 0.001 | 0.0013 | 0.0048 | 0.0003 | 0 | 0.0004 | 0 | 422 | 574 | 21
28900 | Q345B | 1237 | 1050 | 839 | 606 | 0.172 | 1.337 | 0.295 | 0.013 | 0.019 | 0.05 | 0.01 | 0.01 | 0.038 | 0.069 | 0.022 | 0.004 | 0.001 | 0.0013 | 0.0048 | 0.0003 | 0 | 0.0004 | 0 | 408 | 553 | 20
28770 | Q345B | 1240 | 1050 | 834 | 616 | 0.1734 | 1.369 | 0.277 | 0.019 | 0.017 | 0.04 | 0.013 | 0.012 | 0.02 | 0.032 | 0.016 | 0.006 | 0.004 | 0.002 | 0.0047 | 0.0001 | 0 | 0.0004 | 0 | 419 | 563 | 23
28940 | Q345B | 1234 | 1050 | 826 | 613 | 0.1734 | 1.369 | 0.277 | 0.019 | 0.017 | 0.04 | 0.013 | 0.012 | 0.02 | 0.032 | 0.016 | 0.006 | 0.004 | 0.002 | 0.0047 | 0.0001 | 0 | 0.0004 | 0 | 391 | 547 | 21
28040 | Q345B | 1240 | 1050 | 831 | 618 | 0.1734 | 1.369 | 0.277 | 0.019 | 0.017 | 0.04 | 0.013 | 0.012 | 0.02 | 0.032 | 0.016 | 0.006 | 0.004 | 0.002 | 0.0047 | 0.0001 | 0 | 0.0004 | 0 | 401 | 557 | 19
28040 | Q345B | 1240 | 1050 | 831 | 618 | 0.1734 | 1.369 | 0.277 | 0.019 | 0.017 | 0.04 | 0.013 | 0.012 | 0.02 | 0.032 | 0.016 | 0.006 | 0.004 | 0.002 | 0.0047 | 0.0001 | 0 | 0.0004 | 0 | 379 | 534 | 23
28040 | Q345B | 1240 | 1050 | 831 | 618 | 0.1734 | 1.369 | 0.277 | 0.019 | 0.017 | 0.04 | 0.013 | 0.012 | 0.02 | 0.032 | 0.016 | 0.006 | 0.004 | 0.002 | 0.0047 | 0.0001 | 0 | 0.0004 | 0 | 385 | 540 | 25
28680 | Q345B | 1228 | 1050 | 828 | 615 | 0.1734 | 1.369 | 0.277 | 0.019 | 0.017 | 0.04 | 0.013 | 0.012 | 0.02 | 0.032 | 0.016 | 0.006 | 0.004 | 0.002 | 0.0047 | 0.0001 | 0 | 0.0004 | 0 | 402 | 550 | 21
28530 | Q345B | 1234 | 1050 | 821 | 622 | 0.1734 | 1.369 | 0.277 | 0.019 | 0.017 | 0.04 | 0.013 | 0.012 | 0.02 | 0.032 | 0.016 | 0.006 | 0.004 | 0.002 | 0.0047 | 0.0001 | 0 | 0.0004 | 0 | 397 | 551 | 21
28170 | Q345B | 1228 | 1050 | 825 | 616 | 0.1577 | 1.402 | 0.304 | 0.017 | 0.018 | 0.043 | 0.044 | 0.044 | 0.02 | 0.027 | 0.021 | 0.006 | 0.004 | 0.0018 | 0.004 | 0.0002 | 0 | 0.0005 | 0 | 464 | 596 | 17
28170 | Q345B | 1228 | 1050 | 825 | 616 | 0.1577 | 1.402 | 0.304 | 0.017 | 0.018 | 0.043 | 0.044 | 0.044 | 0.02 | 0.027 | 0.021 | 0.006 | 0.004 | 0.0018 | 0.004 | 0.0002 | 0 | 0.0005 | 0 | 395 | 559 | 23
28170 | Q345B | 1228 | 1050 | 825 | 616 | 0.1577 | 1.402 | 0.304 | 0.017 | 0.018 | 0.043 | 0.044 | 0.044 | 0.02 | 0.027 | 0.021 | 0.006 | 0.004 | 0.0018 | 0.004 | 0.0002 | 0 | 0.0005 | 0 | 410 | 564 | 25
27610 | Q345B | 1234 | 1050 | 821 | 618 | 0.1577 | 1.402 | 0.304 | 0.017 | 0.018 | 0.043 | 0.044 | 0.044 | 0.02 | 0.027 | 0.021 | 0.006 | 0.004 | 0.0018 | 0.004 | 0.0002 | 0 | 0.0005 | 0 | 392 | 541 | 23
27610 | Q345B | 1234 | 1050 | 821 | 618 | 0.1577 | 1.402 | 0.304 | 0.017 | 0.018 | 0.043 | 0.044 | 0.044 | 0.02 | 0.027 | 0.021 | 0.006 | 0.004 | 0.0018 | 0.004 | 0.0002 | 0 | 0.0005 | 0 | 431 | 575 | 18
27610 | Q345B | 1234 | 1050 | 821 | 618 | 0.1577 | 1.402 | 0.304 | 0.017 | 0.018 | 0.043 | 0.044 | 0.044 | 0.02 | 0.027 | 0.021 | 0.006 | 0.004 | 0.0018 | 0.004 | 0.0002 | 0 | 0.0005 | 0 | 402 | 542 | 24
27860 | Q345B | 1228 | 1050 | 827 | 615 | 0.1577 | 1.402 | 0.304 | 0.017 | 0.018 | 0.043 | 0.044 | 0.044 | 0.02 | 0.027 | 0.021 | 0.006 | 0.004 | 0.0018 | 0.004 | 0.0002 | 0 | 0.0005 | 0 | 396 | 551 | 20
27860 | Q345B | 1228 | 1050 | 827 | 615 | 0.1577 | 1.402 | 0.304 | 0.017 | 0.018 | 0.043 | 0.044 | 0.044 | 0.02 | 0.027 | 0.021 | 0.006 | 0.004 | 0.0018 | 0.004 | 0.0002 | 0 | 0.0005 | 0 | 437 | 578 | 17
27860 | Q345B | 1228 | 1050 | 827 | 615 | 0.1577 | 1.402 | 0.304 | 0.017 | 0.018 | 0.043 | 0.044 | 0.044 | 0.02 | 0.027 | 0.021 | 0.006 | 0.004 | 0.0018 | 0.004 | 0.0002 | 0 | 0.0005 | 0 | 395 | 559 | 23
28230 | Q345B | 1234 | 1050 | 819 | 618 | 0.1577 | 1.402 | 0.304 | 0.017 | 0.018 | 0.043 | 0.044 | 0.044 | 0.02 | 0.027 | 0.021 | 0.006 | 0.004 | 0.0018 | 0.004 | 0.0002 | 0 | 0.0005 | 0 | 449 | 578 | 19
28230 | Q345B | 1234 | 1050 | 819 | 618 | 0.1577 | 1.402 | 0.304 | 0.017 | 0.018 | 0.043 | 0.044 | 0.044 | 0.02 | 0.027 | 0.021 | 0.006 | 0.004 | 0.0018 | 0.004 | 0.0002 | 0 | 0.0005 | 0 | 395 | 552 | 23
28230 | Q345B | 1234 | 1050 | 819 | 618 | 0.1577 | 1.402 | 0.304 | 0.017 | 0.018 | 0.043 | 0.044 | 0.044 | 0.02 | 0.027 | 0.021 | 0.006 | 0.004 | 0.0018 | 0.004 | 0.0002 | 0 | 0.0005 | 0 | 392 | 547 | 22
28920 | Q345B | 1234 | 1050 | 824 | 621 | 0.1577 | 1.402 | 0.304 | 0.017 | 0.018 | 0.043 | 0.044 | 0.044 | 0.02 | 0.027 | 0.021 | 0.006 | 0.004 | 0.0018 | 0.004 | 0.0002 | 0 | 0.0005 | 0 | 430 | 574 | 21
29030 | Q345B | 1240 | 1050 | 839 | 606 | 0.172 | 1.391 | 0.315 | 0.024 | 0.007 | 0.038 | 0.016 | 0.015 | 0.013 | 0.028 | 0.02 | 0.002 | 0.002 | 0.0011 | 0.0034 | 0.0006 | 0 | 0.0001 | 0 | 366 | 531 | 27
28810 | Q345B | 1228 | 1050 | 827 | 618 | 0.172 | 1.391 | 0.315 | 0.024 | 0.007 | 0.038 | 0.016 | 0.015 | 0.013 | 0.028 | 0.02 | 0.002 | 0.002 | 0.0011 | 0.0034 | 0.0006 | 0 | 0.0001 | 0 | 434 | 590 | 22
28370 | Q345B | 1234 | 1050 | 0 | 0 | 0.172 | 1.391 | 0.315 | 0.024 | 0.007 | 0.038 | 0.016 | 0.015 | 0.013 | 0.028 | 0.02 | 0.002 | 0.002 | 0.0011 | 0.0034 | 0.0006 | 0 | 0.0001 | 0 | 410 | 574 | 24
28370 | Q345B | 1234 | 1050 | 0 | 0 | 0.172 | 1.391 | 0.315 | 0.024 | 0.007 | 0.038 | 0.016 | 0.015 | 0.013 | 0.028 | 0.02 | 0.002 | 0.002 | 0.0011 | 0.0034 | 0.0006 | 0 | 0.0001 | 0 | 495 | 589 | 19
28370 | Q345B | 1234 | 1050 | 0 | 0 | 0.172 | 1.391 | 0.315 | 0.024 | 0.007 | 0.038 | 0.016 | 0.015 | 0.013 | 0.028 | 0.02 | 0.002 | 0.002 | 0.0011 | 0.0034 | 0.0006 | 0 | 0.0001 | 0 | 413 | 567 | 22
28370 | Q345B | 1228 | 1050 | 835 | 611 | 0.172 | 1.391 | 0.315 | 0.024 | 0.007 | 0.038 | 0.016 | 0.015 | 0.013 | 0.028 | 0.02 | 0.002 | 0.002 | 0.0011 | 0.0034 | 0.0006 | 0 | 0.0001 | 0 | 430 | 569 | 23
28370 | Q345B | 1228 | 1050 | 835 | 611 | 0.172 | 1.391 | 0.315 | 0.024 | 0.007 | 0.038 | 0.016 | 0.015 | 0.013 | 0.028 | 0.02 | 0.002 | 0.002 | 0.0011 | 0.0034 | 0.0006 | 0 | 0.0001 | 0 | 476 | 604 | 18
28370 | Q345B | 1228 | 1050 | 835 | 611 | 0.172 | 1.391 | 0.315 | 0.024 | 0.007 | 0.038 | 0.016 | 0.015 | 0.013 | 0.028 | 0.02 | 0.002 | 0.002 | 0.0011 | 0.0034 | 0.0006 | 0 | 0.0001 | 0 | 429 | 578 | 21
28140 | Q345B | 1234 | 1050 | 830 | 616 | 0.172 | 1.391 | 0.315 | 0.024 | 0.007 | 0.038 | 0.016 | 0.015 | 0.013 | 0.028 | 0.02 | 0.002 | 0.002 | 0.0011 | 0.0034 | 0.0006 | 0 | 0.0001 | 0 | 497 | 625 | 17
28140 | Q345B | 1234 | 1050 | 830 | 616 | 0.172 | 1.391 | 0.315 | 0.024 | 0.007 | 0.038 | 0.016 | 0.015 | 0.013 | 0.028 | 0.02 | 0.002 | 0.002 | 0.0011 | 0.0034 | 0.0006 | 0 | 0.0001 | 0 | 426 | 580 | 21
28140 | Q345B | 1234 | 1050 | 830 | 616 | 0.172 | 1.391 | 0.315 | 0.024 | 0.007 | 0.038 | 0.016 | 0.015 | 0.013 | 0.028 | 0.02 | 0.002 | 0.002 | 0.0011 | 0.0034 | 0.0006 | 0 | 0.0001 | 0 | 427 | 578 | 22
28880 | Q345B | 1240 | 1050 | 837 | 613 | 0.1627 | 1.358 | 0.299 | 0.019 | 0.012 | 0.042 | 0.029 | 0.028 | 0.02 | 0.029 | 0.021 | 0.006 | 0.004 | 0.0014 | 0.0052 | 0.0001 | 0 | 0.0004 | 0 | 427 | 570 | 20
29000 | Q345B | 1234 | 1050 | 839 | 617 | 0.1627 | 1.358 | 0.299 | 0.019 | 0.012 | 0.042 | 0.029 | 0.028 | 0.02 | 0.029 | 0.021 | 0.006 | 0.004 | 0.0014 | 0.0052 | 0.0001 | 0 | 0.0004 | 0 | 418 | 567 | 23
28850 | Q345B | 1240 | 1050 | 835 | 619 | 0.1627 | 1.358 | 0.299 | 0.019 | 0.012 | 0.042 | 0.029 | 0.028 | 0.02 | 0.029 | 0.021 | 0.006 | 0.004 | 0.0014 | 0.0052 | 0.0001 | 0 | 0.0004 | 0 | 421 | 556 | 21
29040 | Q345B | 1228 | 1050 | 833 | 619 | 0.1627 | 1.358 | 0.299 | 0.019 | 0.012 | 0.042 | 0.029 | 0.028 | 0.02 | 0.029 | 0.021 | 0.006 | 0.004 | 0.0014 | 0.0052 | 0.0001 | 0 | 0.0004 | 0 | 406 | 562 | 21
28870 | Q345B | 1240 | 1050 | 835 | 621 | 0.17 | 1.372 | 0.317 | 0.018 | 0.014 | 0.05 | 0.014 | 0.013 | 0.016 | 0.031 | 0.019 | 0.002 | 0.001 | 0.001 | 0.0046 | 0.0003 | 0 | 0.0001 | 0 | 421 | 572 | 20
28450 | Q345B | 1234 | 1050 | 825 | 616 | 0.17 | 1.372 | 0.317 | 0.018 | 0.014 | 0.05 | 0.014 | 0.013 | 0.016 | 0.031 | 0.019 | 0.002 | 0.001 | 0.001 | 0.0046 | 0.0003 | 0 | 0.0001 | 0 | 365 | 526 | 24
28450 | Q345B | 1234 | 1050 | 825 | 616 | 0.17 | 1.372 | 0.317 | 0.018 | 0.014 | 0.05 | 0.014 | 0.013 | 0.016 | 0.031 | 0.019 | 0.002 | 0.001 | 0.001 | 0.0046 | 0.0003 | 0 | 0.0001 | 0 | 421 | 570 | 19
28450 | Q345B | 1234 | 1050 | 825 | 616 | 0.17 | 1.372 | 0.317 | 0.018 | 0.014 | 0.05 | 0.014 | 0.013 | 0.016 | 0.031 | 0.019 | 0.002 | 0.001 | 0.001 | 0.0046 | 0.0003 | 0 | 0.0001 | 0 | 372 | 527 | 23
27940 | Q345B | 1240 | 1050 | 840 | 611 | 0.17 | 1.372 | 0.317 | 0.018 | 0.014 | 0.05 | 0.014 | 0.013 | 0.016 | 0.031 | 0.019 | 0.002 | 0.001 | 0.001 | 0.0046 | 0.0003 | 0 | 0.0001 | 0 | 376 | 537 | 23
27940 | Q345B | 1240 | 1050 | 840 | 611 | 0.17 | 1.372 | 0.317 | 0.018 | 0.014 | 0.05 | 0.014 | 0.013 | 0.016 | 0.031 | 0.019 | 0.002 | 0.001 | 0.001 | 0.0046 | 0.0003 | 0 | 0.0001 | 0 | 458 | 596 | 17
27940 | Q345B | 1240 | 1050 | 840 | 611 | 0.17 | 1.372 | 0.317 | 0.018 | 0.014 | 0.05 | 0.014 | 0.013 | 0.016 | 0.031 | 0.019 | 0.002 | 0.001 | 0.001 | 0.0046 | 0.0003 | 0 | 0.0001 | 0 | 371 | 535 | 22
28280 | Q345B | 1228 | 1050 | 836 | 594 | 0.17 | 1.372 | 0.317 | 0.018 | 0.014 | 0.05 | 0.014 | 0.013 | 0.016 | 0.031 | 0.019 | 0.002 | 0.001 | 0.001 | 0.0046 | 0.0003 | 0 | 0.0001 | 0 | 366 | 526 | 20
28280 | Q345B | 1228 | 1050 | 836 | 594 | 0.17 | 1.372 | 0.317 | 0.018 | 0.014 | 0.05 | 0.014 | 0.013 | 0.016 | 0.031 | 0.019 | 0.002 | 0.001 | 0.001 | 0.0046 | 0.0003 | 0 | 0.0001 | 0 | 433 | 584 | 15
28280 | Q345B | 1228 | 1050 | 836 | 594 | 0.17 | 1.372 | 0.317 | 0.018 | 0.014 | 0.05 | 0.014 | 0.013 | 0.016 | 0.031 | 0.019 | 0.002 | 0.001 | 0.001 | 0.0046 | 0.0003 | 0 | 0.0001 | 0 | 368 | 525 | 20
36041 | Q235B | 1278 | 1060 | 0 | 0 | 0.158 | 0.487 | 0.192 | 0.017 | 0.014 | 0.048 | 0.001 | 0.001 | 0.019 | 0.03 | 0.001 | 0.007 | 0.001 | 0.001 | 0.0034 | 0.0001 | 0 | 0.0001 | 0 | 297 | 444 | 33
35790 | Q235B | 1275 | 1060 | 875 | 630 | 0.139 | 0.678 | 0.197 | 0.028 | 0.014 | 0.055 | 0.006 | 0.005 | 0.017 | 0.032 | 0.001 | 0.006 | 0.001 | 0.001 | 0.0035 | 0.0003 | 0 | 0.0001 | 0 | 307 | 435 | 36
33820 | Q235B | 1274 | 1060 | 875 | 609 | 0.1438 | 0.471 | 0.209 | 0.015 | 0.016 | 0.048 | 0.006 | 0.005 | 0.021 | 0.033 | 0.003 | 0.006 | 0.002 | 0.001 | 0.0043 | 0.0001 | 0 | 0.0003 | 0 | 310 | 439 | 33
36041 | Q235B | 1281 | 1060 | 0 | 0 | 0.1668 | 0.46 | 0.203 | 0.01 | 0.016 | 0.038 | 0.003 | 0.002 | 0.019 | 0.022 | 0.004 | 0.005 | 0.002 | 0.001 | 0.004 | 0.0001 | 0 | 0.0004 | 0 | 306 | 438 | 33
35660 | Q235B | 1281 | 1060 | 887 | 634 | 0.1434 | 0.472 | 0.201 | 0.012 | 0.011 | 0.045 | 0.026 | 0.026 | 0.024 | 0.025 | 0.004 | 0.007 | 0.002 | 0.001 | 0.0043 | 0.0001 | 0 | 0.0003 | 0 | 307 | 436 | 28
35690 | Q235B | 1275 | 1060 | 876 | 633 | 0.158 | 0.487 | 0.192 | 0.017 | 0.014 | 0.048 | 0.001 | 0.001 | 0.019 | 0.03 | 0.001 | 0.007 | 0.001 | 0.001 | 0.0034 | 0.0001 | 0 | 0.0001 | 0 | 321 | 442 | 32
35670 | Q235B | 1269 | 1060 | 877 | 631 | 0.1437 | 0.479 | 0.204 | 0.016 | 0.017 | 0.038 | 0.004 | 0.003 | 0.019 | 0.033 | 0.003 | 0.006 | 0.001 | 0.001 | 0.0057 | 0.0001 | 0 | 0.0003 | 0 | 316 | 444 | 36
36030 | Q235B | 1275 | 1060 | 875 | 632 | 0.146 | 0.505 | 0.235 | 0.022 | 0.014 | 0.057 | 0.001 | 0.001 | 0.019 | 0.03 | 0.001 | 0.007 | 0.001 | 0.001 | 0.003 | 0.0002 | 0 | 0.0001 | 0 | 319 | 450 | 34
29210 | B | 1275 | 1060 | 846 | 592 | 0.152 | 0.688 | 0.186 | 0.018 | 0.014 | 0.052 | 0.001 | 0.001 | 0.018 | 0.025 | 0.001 | 0.006 | 0.001 | 0.001 | 0 | 0.0002 | 0 | 0.0001 | 0 | 313 | 452 | 34
29070 | B | 1263 | 1060 | 838 | 587 | 0.152 | 0.688 | 0.186 | 0.018 | 0.014 | 0.052 | 0.001 | 0.001 | 0.018 | 0.025 | 0.001 | 0.006 | 0.001 | 0.001 | 0 | 0.0002 | 0 | 0.0001 | 0 | 313 | 453 | 36
29190 | B | 1269 | 1060 | 839 | 572 | 0.152 | 0.688 | 0.186 | 0.018 | 0.014 | 0.052 | 0.001 | 0.001 | 0.018 | 0.025 | 0.001 | 0.006 | 0.001 | 0.001 | 0 | 0.0002 | 0 | 0.0001 | 0 | 320 | 457 | 36
29050 | B | 1275 | 1060 | 847 | 591 | 0.152 | 0.688 | 0.186 | 0.018 | 0.014 | 0.052 | 0.001 | 0.001 | 0.018 | 0.025 | 0.001 | 0.006 | 0.001 | 0.001 | 0 | 0.0002 | 0 | 0.0001 | 0 | 312 | 454 | 30
29260 | B | 1263 | 1060 | 845 | 589 | 0.152 | 0.688 | 0.186 | 0.018 | 0.014 | 0.052 | 0.001 | 0.001 | 0.018 | 0.025 | 0.001 | 0.006 | 0.001 | 0.001 | 0 | 0.0002 | 0 | 0.0001 | 0 | 307 | 453 | 36
29020 | B | 1269 | 1060 | 837 | 593 | 0.152 | 0.688 | 0.186 | 0.018 | 0.014 | 0.052 | 0.001 | 0.001 | 0.018 | 0.025 | 0.001 | 0.006 | 0.001 | 0.001 | 0 | 0.0002 | 0 | 0.0001 | 0 | 311 | 455 | 33
29184 | B | 1275 | 1060 | 0 | 0 | 0.152 | 0.688 | 0.186 | 0.018 | 0.014 | 0.052 | 0.001 | 0.001 | 0.018 | 0.025 | 0.001 | 0.006 | 0.001 | 0.001 | 0 | 0.0002 | 0 | 0.0001 | 0 | 310 | 451 | 36
29000 | B | 1263 | 1060 | 844 | 593 | 0.152 | 0.688 | 0.186 | 0.018 | 0.014 | 0.052 | 0.001 | 0.001 | 0.018 | 0.025 | 0.001 | 0.006 | 0.001 | 0.001 | 0 | 0.0002 | 0 | 0.0001 | 0 | 326 | 451 | 30
29040 | B | 1269 | 1060 | 840 | 351 | 0.13 | 0.721 | 0.165 | 0.017 | 0.012 | 0.053 | 0.001 | 0.001 | 0.019 | 0.026 | 0.001 | 0.006 | 0.001 | 0.001 | 0 | 0.0002 | 0 | 0.0001 | 0 | 326 | 443 | 31
29210 | B | 1281 | 1070 | 879 | 611 | 0.13 | 0.721 | 0.165 | 0.017 | 0.012 | 0.053 | 0.001 | 0.001 | 0.019 | 0.026 | 0.001 | 0.006 | 0.001 | 0.001 | 0 | 0.0002 | 0 | 0.0001 | 0 | 302 | 438 | 35
29120 | B | 1269 | 1070 | 878 | 614 | 0.13 | 0.721 | 0.165 | 0.017 | 0.012 | 0.053 | 0.001 | 0.001 | 0.019 | 0.026 | 0.001 | 0.006 | 0.001 | 0.001 | 0 | 0.0002 | 0 | 0.0001 | 0 | 296 | 439 | 38
29240 | B | 1275 | 1070 | 876 | 611 | 0.13 | 0.721 | 0.165 | 0.017 | 0.012 | 0.053 | 0.001 | 0.001 | 0.019 | 0.026 | 0.001 | 0.006 | 0.001 | 0.001 | 0 | 0.0002 | 0 | 0.0001 | 0 | 295 | 438 | 35
29150 | B | 1281 | 1070 | 881 | 611 | 0.13 | 0.721 | 0.165 | 0.017 | 0.012 | 0.053 | 0.001 | 0.001 | 0.019 | 0.026 | 0.001 | 0.006 | 0.001 | 0.001 | 0 | 0.0002 | 0 | 0.0001 | 0 | 292 | 423 | 37
29250 | B | 1269 | 1070 | 877 | 612 | 0.13 | 0.721 | 0.165 | 0.017 | 0.012 | 0.053 | 0.001 | 0.001 | 0.019 | 0.026 | 0.001 | 0.006 | 0.001 | 0.001 | 0 | 0.0002 | 0 | 0.0001 | 0 | 313 | 442 | 28
29110 | B | 1275 | 1070 | 878 | 616 | 0.13 | 0.721 | 0.165 | 0.017 | 0.012 | 0.053 | 0.001 | 0.001 | 0.019 | 0.026 | 0.001 | 0.006 | 0.001 | 0.001 | 0 | 0.0002 | 0 | 0.0001 | 0 | 321 | 446 | 31
36060 | B | 1273 | 1060 | 845 | 595 | 0.152 | 0.814 | 0.178 | 0.013 | 0.009 | 0.047 | 0.001 | 0.001 | 0.017 | 0.028 | 0.001 | 0.005 | 0.001 | 0.001 | 0 | 0.0001 | 0 | 0.0001 | 0 | 328 | 457 | 30
35930 | B | 1261 | 1060 | 837 | 594 | 0.152 | 0.814 | 0.178 | 0.013 | 0.009 | 0.047 | 0.001 | 0.001 | 0.017 | 0.028 | 0.001 | 0.005 | 0.001 | 0.001 | 0 | 0.0001 | 0 | 0.0001 | 0 | 326 | 454 | 33
36070 | B | 1267 | 1060 | 838 | 578 | 0.152 | 0.814 | 0.178 | 0.013 | 0.009 | 0.047 | 0.001 | 0.001 | 0.017 | 0.028 | 0.001 | 0.005 | 0.001 | 0.001 | 0 | 0.0001 | 0 | 0.0001 | 0 | 353 | 462 | 30
35980 | B | 1273 | 1060 | 846 | 578 | 0.152 | 0.814 | 0.178 | 0.013 | 0.009 | 0.047 | 0.001 | 0.001 | 0.017 | 0.028 | 0.001 | 0.005 | 0.001 | 0.001 | 0 | 0.0001 | 0 | 0.0001 | 0 | 341 | 469 | 31
36020 | B | 1258 | 1060 | 836 | 595 | 0.152 | 0.814 | 0.178 | 0.013 | 0.009 | 0.047 | 0.001 | 0.001 | 0.017 | 0.028 | 0.001 | 0.005 | 0.001 | 0.001 | 0 | 0.0001 | 0 | 0.0001 | 0 | 313 | 472 | 30
36041 | B | 1264 | 1060 | 0 | 0 | 0.152 | 0.814 | 0.178 | 0.013 | 0.009 | 0.047 | 0.001 | 0.001 | 0.017 | 0.028 | 0.001 | 0.005 | 0.001 | 0.001 | 0 | 0.0001 | 0 | 0.0001 | 0 | 296 | 470 | 31
35970 | B | 1270 | 1060 | 843 | 588 | 0.152 | 0.814 | 0.178 | 0.013 | 0.009 | 0.047 | 0.001 | 0.001 | 0.017 | 0.028 | 0.001 | 0.005 | 0.001 | 0.001 | 0 | 0.0001 | 0 | 0.0001 | 0 | 350 | 469 | 30
35920 | B | 1258 | 1060 | 836 | 595 | 0.14 | 0.729 | 0.201 | 0.017 | 0.012 | 0.046 | 0.001 | 0.001 | 0.017 | 0.029 | 0.001 | 0.006 | 0.001 | 0.001 | 0 | 0.0001 | 0 | 0.0001 | 0 | 312 | 448 | 35
36170 | B | 1264 | 1060 | 834 | 593 | 0.14 | 0.729 | 0.201 | 0.017 | 0.012 | 0.046 | 0.001 | 0.001 | 0.017 | 0.029 | 0.001 | 0.006 | 0.001 | 0.001 | 0 | 0.0001 | 0 | 0.0001 | 0 | 312 | 448 | 30
36010 | B | 1270 | 1060 | 836 | 593 | 0.14 | 0.729 | 0.201 | 0.017 | 0.012 | 0.046 | 0.001 | 0.001 | 0.017 | 0.029 | 0.001 | 0.006 | 0.001 | 0.001 | 0 | 0.0001 | 0 | 0.0001 | 0 | 297 | 451 | 32
36160 | B | 1258 | 1060 | 839 | 592 | 0.14 | 0.729 | 0.201 | 0.017 | 0.012 | 0.046 | 0.001 | 0.001 | 0.017 | 0.029 | 0.001 | 0.006 | 0.001 | 0.001 | 0 | 0.0001 | 0 | 0.0001 | 0 | 292 | 453 | 32
35970 | B | 1264 | 1060 | 835 | 587 | 0.14 | 0.729 | 0.201 | 0.017 | 0.012 | 0.046 | 0.001 | 0.001 | 0.017 | 0.029 | 0.001 | 0.006 | 0.001 | 0.001 | 0 | 0.0001 | 0 | 0.0001 | 0 | 290 | 448 | 33
36130 | B | 1273 | 1060 | 845 | 597 | 0.14 | 0.729 | 0.201 | 0.017 | 0.012 | 0.046 | 0.001 | 0.001 | 0.017 | 0.029 | 0.001 | 0.006 | 0.001 | 0.001 | 0 | 0.0001 | 0 | 0.0001 | 0 | 324 | 452 | 32
36060 | B | 1263 | 1060 | 841 | 597 | 0.147 | 0.755 | 0.197 | 0.013 | 0.002 | 0.028 | 0.003 | 0.002 | 0.012 | 0.018 | 0.02 | 0.005 | 0.001 | 0.001 | 0 | 0.0003 | 0 | 0.0001 | 0 | 315 | 465 | 33
36040 | B | 1269 | 1060 | 835 | 591 | 0.147 | 0.755 | 0.197 | 0.013 | 0.002 | 0.028 | 0.003 | 0.002 | 0.012 | 0.018 | 0.02 | 0.005 | 0.001 | 0.001 | 0 | 0.0003 | 0 | 0.0001 | 0 | 319 | 465 | 35
36041 | B | 1275 | 1060 | 0 | 0 | 0.147 | 0.755 | 0.197 | 0.013 | 0.002 | 0.028 | 0.003 | 0.002 | 0.012 | 0.018 | 0.02 | 0.005 | 0.001 | 0.001 | 0 | 0.0003 | 0 | 0.0001 | 0 | 310 | 468 | 30
36041 | B | 1263 | 1060 | 0 | 0 | 0.147 | 0.755 | 0.197 | 0.013 | 0.002 | 0.028 | 0.003 | 0.002 | 0.012 | 0.018 | 0.02 | 0.005 | 0.001 | 0.001 | 0 | 0.0003 | 0 | 0.0001 | 0 | 325 | 465 | 31
36041 | B | 1269 | 1060 | 0 | 0 | 0.147 | 0.755 | 0.197 | 0.013 | 0.002 | 0.028 | 0.003 | 0.002 | 0.012 | 0.018 | 0.02 | 0.005 | 0.001 | 0.001 | 0 | 0.0003 | 0 | 0.0001 | 0 | 321 | 458 | 32
34930 | B | 1259 | 1060 | 845 | 595 | 0.152 | 0.763 | 0.217 | 0.024 | 0.013 | 0.035 | 0.003 | 0.002 | 0.013 | 0.023 | 0.001 | 0.005 | 0.001 | 0.001 | 0 | 0.0002 | 0 | 0.0001 | 0 | 310 | 459 | 32
35040 | B | 1265 | 1060 | 838 | 592 | 0.15 | 0.772 | 0.18 | 0.02 | 0.015 | 0.059 | 0.001 | 0.001 | 0.019 | 0.027 | 0.001 | 0.005 | 0.001 | 0.001 | 0 | 0.0002 | 0 | 0.0001 | 0 | 299 | 444 | 32
35127 | B | 1271 | 1060 | 0 | 0 | 0.152 | 0.763 | 0.217 | 0.024 | 0.013 | 0.035 | 0.003 | 0.002 | 0.013 | 0.023 | 0.001 | 0.005 | 0.001 | 0.001 | 0 | 0.0002 | 0 | 0.0001 | 0 | 316 | 473 | 32
35280 | B | 1259 | 1060 | 839 | 591 | 0.15 | 0.772 | 0.18 | 0.02 | 0.015 | 0.059 | 0.001 | 0.001 | 0.019 | 0.027 | 0.001 | 0.005 | 0.001 | 0.001 | 0 | 0.0002 | 0 | 0.0001 | 0 | 315 | 454 | 31
35000 | B | 1265 | 1060 | 838 | 594 | 0.152 | 0.763 | 0.217 | 0.024 | 0.013 | 0.035 | 0.003 | 0.002 | 0.013 | 0.023 | 0.001 | 0.005 | 0.001 | 0.001 | 0 | 0.0002 | 0 | 0.0001 | 0 | 332 | 477 | 32
34970 | B | 1271 | 1060 | 843 | 593 | 0.15 | 0.772 | 0.18 | 0.02 | 0.015 | 0.059 | 0.001 | 0.001 | 0.019 | 0.027 | 0.001 | 0.005 | 0.001 | 0.001 | 0 | 0.0002 | 0 | 0.0001 | 0 | 323 | 457 | 31
35127 | B | 1259 | 1060 | 0 | 0 | 0.15 | 0.779 | 0.187 | 0.02 | 0.014 | 0.05 | 0.001 | 0 | 0.018 | 0.026 | 0.001 | 0.005 | 0.001 | 0.001 | 0 | 0.0003 | 0 | 0.0001 | 0 | 329 | 465 | 30
35127 | B | 1259 | 1060 | 0 | 0 | 0.15 | 0.779 | 0.187 | 0.02 | 0.014 | 0.05 | 0.001 | 0 | 0.018 | 0.026 | 0.001 | 0.005 | 0.001 | 0.001 | 0 | 0.0003 | 0 | 0.0001 | 0 | 329 | 465 | 30
35270 | B | 1265 | 1060 | 839 | 593 | 0.152 | 0.763 | 0.217 | 0.024 | 0.013 | 0.035 | 0.003 | 0.002 | 0.013 | 0.023 | 0.001 | 0.005 | 0.001 | 0.001 | 0 | 0.0002 | 0 | 0.0001 | 0 | 340 | 474 | 32
35250 | B | 1271 | 1060 | 845 | 592 | 0.15 | 0.772 | 0.18 | 0.02 | 0.015 | 0.059 | 0.001 | 0.001 | 0.019 | 0.027 | 0.001 | 0.005 | 0.001 | 0.001 | 0 | 0.0002 | 0 | 0.0001 | 0 | 317 | 458 | 35
35380 | B | 1259 | 1060 | 842 | 589 | 0.15 | 0.779 | 0.187 | 0.02 | 0.014 | 0.05 | 0.001 | 0 | 0.018 | 0.026 | 0.001 | 0.005 | 0.001 | 0.001 | 0 | 0.0003 | 0 | 0.0001 | 0 | 317 | 460 | 29
35000 | B | 1265 | 1060 | 836 | 592 | 0.152 | 0.763 | 0.217 | 0.024 | 0.013 | 0.035 | 0.003 | 0.002 | 0.013 | 0.023 | 0.001 | 0.005 | 0.001 | 0.001 | 0 | 0.0002 | 0 | 0.0001 | 0 | 357 | 491 | 32
34990 | B | 1271 | 1060 | 843 | 592 | 0.15 | 0.772 | 0.18 | 0.02 | 0.015 | 0.059 | 0.001 | 0.001 | 0.019 | 0.027 | 0.001 | 0.005 | 0.001 | 0.001 | 0 | 0.0002 | 0 | 0.0001 | 0 | 302 | 455 | 32
35160 | B | 1259 | 1060 | 844 | 593 | 0.15 | 0.779 | 0.187 | 0.02 | 0.014 | 0.05 | 0.001 | 0 | 0.018 | 0.026 | 0.001 | 0.005 | 0.001 | 0.001 | 0 | 0.0003 | 0 | 0.0001 | 0 | 320 | 462 | 32
35160 | B | 1259 | 1060 | 844 | 593 | 0.15 | 0.779 | 0.187 | 0.02 | 0.014 | 0.05 | 0.001 | 0 | 0.018 | 0.026 | 0.001 | 0.005 | 0.001 | 0.001 | 0 | 0.0003 | 0 | 0.0001 | 0 | 320 | 462 | 32
35270 | B | 1265 | 1060 | 841 | 592 | 0.152 | 0.763 | 0.217 | 0.024 | 0.013 | 0.035 | 0.003 | 0.002 | 0.013 | 0.023 | 0.001 | 0.005 | 0.001 | 0.001 | 0 | 0.0002 | 0 | 0.0001 | 0 | 354 | 489 | 26
35130 | B | 1271 | 1060 | 844 | 592 | 0.15 | 0.772 | 0.18 | 0.02 | 0.015 | 0.059 | 0.001 | 0.001 | 0.019 | 0.027 | 0.001 | 0.005 | 0.001 | 0.001 | 0 | 0.0002 | 0 | 0.0001 | 0 | 308 | 453 | 29
35230 | B | 1259 | 1060 | 841 | 591 | 0.15 | 0.779 | 0.187 | 0.02 | 0.014 | 0.05 | 0.001 | 0 | 0.018 | 0.026 | 0.001 | 0.005 | 0.001 | 0.001 | 0 | 0.0003 | 0 | 0.0001 | 0 | 321 | 465 | 30
35127 | B | 1265 | 1060 | 0 | 0 | 0.152 | 0.763 | 0.217 | 0.024 | 0.013 | 0.035 | 0.003 | 0.002 | 0.013 | 0.023 | 0.001 | 0.005 | 0.001 | 0.001 | 0 | 0.0002 | 0 | 0.0001 | 0 | 346 | 471 | 28
35010 | B | 1271 | 1060 | 847 | 585 | 0.15 | 0.772 | 0.18 | 0.02 | 0.015 | 0.059 | 0.001 | 0.001 | 0.019 | 0.027 | 0.001 | 0.005 | 0.001 | 0.001 | 0 | 0.0002 | 0 | 0.0001 | 0 | 324 | 459 | 36
35450 | B | 1259 | 1060 | 846 | 592 | 0.15 | 0.779 | 0.187 | 0.02 | 0.014 | 0.05 | 0.001 | 0 | 0.018 | 0.026 | 0.001 | 0.005 | 0.001 | 0.001 | 0 | 0.0003 | 0 | 0.0001 | 0 | 321 | 461 | 31
35320 | B | 1265 | 1060 | 838 | 592 | 0.152 | 0.763 | 0.217 | 0.024 | 0.013 | 0.035 | 0.003 | 0.002 | 0.013 | 0.023 | 0.001 | 0.005 | 0.001 | 0.001 | 0 | 0.0002 | 0 | 0.0001 | 0 | 339 | 480 | 30
35330 | B | 1271 | 1060 | 845 | 577 | 0.15 | 0.772 | 0.18 | 0.02 | 0.015 | 0.059 | 0.001 | 0.001 | 0.019 | 0.027 | 0.001 | 0.005 | 0.001 | 0.001 | 0 | 0.0002 | 0 | 0.0001 | 0 | 326 | 463 | 34
35570 | B | 1259 | 1060 | 843 | 592 | 0.15 | 0.779 | 0.187 | 0.02 | 0.014 | 0.05 | 0.001 | 0 | 0.018 | 0.026 | 0.001 | 0.005 | 0.001 | 0.001 | 0 | 0.0003 | 0 | 0.0001 | 0 | 310 | 457 | 36
34960 | Q235B | 1265 | 1060 | 881 | 635 | 0.1538 | 0.443 | 0.185 | 0.019 | 0.016 | 0.04 | 0.001 | 0.001 | 0.02 | 0.028 | 0.003 | 0.006 | 0.002 | 0.001 | 0.0028 | 0.0001 | 0 | 0.0004 | 0 | 308 | 445 | 34
34660 | Q235B | 1271 | 1060 | 879 | 631 | 0.146 | 0.494 | 0.201 | 0.013 | 0.014 | 0.045 | 0.028 | 0.027 | 0.019 | 0.025 | 0.001 | 0.008 | 0.001 | 0.001 | 0.0033 | 0.0001 | 0 | 0.0001 | 0 | 309 | 443 | 33
34910 | Q235B | 1265 | 1060 | 880 | 633 | 0.141 | 0.48 | 0.212 | 0.016 | 0.017 | 0.046 | 0.007 | 0.005 | 0.015 | 0.03 | 0.001 | 0.007 | 0.001 | 0.001 | 0.0038 | 0.0001 | 0 | 0.0001 | 0 | 308 | 442 | 36
34900 | Q235B | 1265 | 1060 | 883 | 633 | 0.145 | 0.485 | 0.198 | 0.016 | 0.016 | 0.047 | 0.006 | 0.004 | 0.016 | 0.03 | 0.001 | 0.007 | 0.001 | 0.001 | 0.0035 | 0.0001 | 0 | 0.0001 | 0 | 317 | 446 | 32
34970 | Q235B | 1277 | 1060 | 879 | 633 | 0.145 | 0.449 | 0.197 | 0.015 | 0.012 | 0.04 | 0.007 | 0.006 | 0.013 | 0.025 | 0.001 | 0.007 | 0.001 | 0.001 | 0.0024 | 0.0001 | 0 | 0.0001 | 0 | 299 | 439 | 38
34680 | Q235B | 1265 | 1060 | 882 | 634 | 0.1458 | 0.504 | 0.198 | 0.018 | 0.012 | 0.031 | 0.002 | 0.002 | 0.014 | 0.022 | 0.003 | 0.004 | 0.002 | 0.001 | 0.0037 | 0.0001 | 0 | 0.0001 | 0 | 307 | 443 | 33
34680 | Q235B | 1271 | 1060 | 878 | 0 | 0.1458 | 0.504 | 0.198 | 0.018 | 0.012 | 0.031 | 0.002 | 0.002 | 0.014 | 0.022 | 0.003 | 0.004 | 0.002 | 0.001 | 0.0037 | 0.0001 | 0 | 0.0001 | 0 | 310 | 449 | 39
34960 | Q235B | 1277 | 1060 | 883 | 634 | 0.142 | 0.465 | 0.189 | 0.014 | 0.013 | 0.039 | 0.006 | 0.005 | 0.015 | 0.021 | 0.001 | 0.007 | 0.001 | 0.001 | 0.0028 | 0.0001 | 0 | 0.0001 | 0 | 304 | 433 | 32
27800 | Q235B | 1275 | 1080 | 889 | 644 | 0.1517 | 0.478 | 0.229 | 0.02 | 0.011 | 0.034 | 0.012 | 0.012 | 0.015 | 0.021 | 0.003 | 0.005 | 0.002 | 0.001 | 0.0038 | 0.0001 | 0 | 0.0001 | 0 | 328 | 467 | 31
27470 | Q235B | 1287 | 1080 | 896 | 632 | 0.145 | 0.485 | 0.198 | 0.016 | 0.016 | 0.047 | 0.006 | 0.004 | 0.016 | 0.03 | 0.001 | 0.007 | 0.001 | 0.001 | 0.0035 | 0.0001 | 0 | 0.0001 | 0 | 315 | 447 | 41
27680 | Q235B | 1287 | 1080 | 897 | 635 | 0.142 | 0.465 | 0.189 | 0.014 | 0.013 | 0.039 | 0.006 | 0.005 | 0.015 | 0.021 | 0.001 | 0.007 | 0.001 | 0.001 | 0.0028 | 0.0001 | 0 | 0.0001 | 0 | 311 | 444 | 38
27660 | Q235B | 1275 | 1080 | 0 | 0 | 0.1451 | 0.476 | 0.185 | 0.02 | 0.011 | 0.032 | 0.003 | 0.003 | 0.013 | 0.02 | 0.003 | 0.005 | 0.003 | 0.001 | 0.003 | 0.0001 | 0 | 0.0001 | 0 | 306 | 442 | 30
29170 | Q235B | 1258 | 1050 | 857 | 635 | 0.142 | 0.46 | 0.198 | 0.016 | 0.01 | 0.044 | 0.007 | 0.005 | 0.014 | 0.032 | 0.001 | 0.003 | 0.001 | 0.001 | 0.0031 | 0.0001 | 0 | 0.0001 | 0 | 310 | 445 | 32
29140 | Q235B | 1252 | 1050 | 862 | 638 | 0.152 | 0.465 | 0.188 | 0.018 | 0.015 | 0.05 | 0.006 | 0.005 | 0.016 | 0.028 | 0.001 | 0.002 | 0.001 | 0.001 | 0.0038 | 0.0001 | 0 | 0.0001 | 0 | 308 | 448 | 30
29080 | Q235B | 1258 | 1050 | 863 | 632 | 0.162 | 0.53 | 0.189 | 0.02 | 0.012 | 0.054 | 0.005 | 0.003 | 0.016 | 0.032 | 0.001 | 0.002 | 0.001 | 0.001 | 0.003 | 0.0001 | 0 | 0.0001 | 0 | 322 | 459 | 33
29210 | Q235B | 1264 | 1050 | 865 | 632 | 0.1419 | 0.494 | 0.21 | 0.023 | 0.007 | 0.035 | 0.008 | 0.007 | 0.013 | 0.019 | 0.003 | 0.003 | 0.004 | 0.001 | 0.0021 | 0.0001 | 0 | 0.0001 | 0 | 316 | 456 | 30
29170 | Q235B | 1252 | 1050 | 863 | 635 | 0.154 | 0.487 | 0.185 | 0.02 | 0.014 | 0.04 | 0.013 | 0.005 | 0.013 | 0.029 | 0.001 | 0.002 | 0.001 | 0.001 | 0.0028 | 0.0008 | 0 | 0.0002 | 0 | 300 | 443 | 30
29210 | Q235B | 1261 | 1060 | 884 | 634 | 0.163 | 0.514 | 0.183 | 0.023 | 0.013 | 0.053 | 0.005 | 0.004 | 0.016 | 0.033 | 0.001 | 0.002 | 0.001 | 0.001 | 0.0024 | 0.0001 | 0 | 0.0001 | 0 | 304 | 446 | 31
29340 | Q235B | 1273 | 1060 | 886 | 628 | 0.1342 | 0.449 | 0.187 | 0.019 | 0.012 | 0.045 | 0.003 | 0.002 | 0.019 | 0.028 | 0.003 | 0.004 | 0.002 | 0.001 | 0.0025 | 0.0003 | 0 | 0.0001 | 0 | 297 | 434 | 35
29400 | Q235B | 1267 | 1060 | 0 | 0 | 0.157 | 0.483 | 0.202 | 0.02 | 0.012 | 0.048 | 0.016 | 0.007 | 0.014 | 0.034 | 0.001 | 0.003 | 0.001 | 0.001 | 0.0032 | 0.0001 | 0 | 0.0001 | 0 | 324 | 455 | 29
29120 | Q235B | 1261 | 1060 | 892 | 630 | 0.156 | 0.474 | 0.189 | 0.021 | 0.014 | 0.061 | 0.006 | 0.004 | 0.018 | 0.039 | 0.001 | 0.005 | 0.001 | 0.001 | 0.0024 | 0.0001 | 0 | 0.0001 | 0 | 287 | 432 | 33
29110 | Q235B | 1267 | 1060 | 885 | 632 | 0.157 | 0.483 | 0.202 | 0.02 | 0.012 | 0.048 | 0.016 | 0.007 | 0.014 | 0.034 | 0.001 | 0.003 | 0.001 | 0.001 | 0.0032 | 0.0001 | 0 | 0.0001 | 0 | 320 | 452 | 32
26200 | Q345B | 1258 | 1040 | 854 | 573 | 0.179 | 1.484 | 0.271 | 0.017 | 0.007 | 0.032 | 0.013 | 0.01 | 0.01 | 0.024 | 0.001 | 0.001 | 0.001 | 0.001 | 0.0038 | 0.0023 | 0 | 0.0001 | 0 | 423 | 560 | 31
26180 | Q345B | 1246 | 1040 | 849 | 575 | 0.179 | 1.484 | 0.271 | 0.017 | 0.007 | 0.032 | 0.013 | 0.01 | 0.01 | 0.024 | 0.001 | 0.001 | 0.001 | 0.001 | 0.0038 | 0.0023 | 0 | 0.0001 | 0 | 410 | 567 | 27
26400 | Q345B | 1252 | 1040 | 853 | 575 | 0.179 | 1.484 | 0.271 | 0.017 | 0.007 | 0.032 | 0.013 | 0.01 | 0.01 | 0.024 | 0.001 | 0.001 | 0.001 | 0.001 | 0.0038 | 0.0023 | 0 | 0.0001 | 0 | 421 | 580 | 27
26190 | Q345B | 1258 | 1040 | 853 | 576 | 0.179 | 1.484 | 0.271 | 0.017 | 0.007 | 0.032 | 0.013 | 0.01 | 0.01 | 0.024 | 0.001 | 0.001 | 0.001 | 0.001 | 0.0038 | 0.0023 | 0 | 0.0001 | 0 | 444 | 589 | 25
26190 | Q345B | 1252 | 1040 | 855 | 576 | 0.179 | 1.484 | 0.271 | 0.017 | 0.007 | 0.032 | 0.013 | 0.01 | 0.01 | 0.024 | 0.001 | 0.001 | 0.001 | 0.001 | 0.0038 | 0.0023 | 0 | 0.0001 | 0 | 427 | 576 | 25
26410 | Q345B | 1246 | 1040 | 854 | 576 | 0.179 | 1.484 | 0.271 | 0.017 | 0.007 | 0.032 | 0.013 | 0.01 | 0.01 | 0.024 | 0.001 | 0.001 | 0.001 | 0.001 | 0.0038 | 0.0023 | 0 | 0.0001 | 0 | 420 | 567 | 26
26240 | Q345B | 1252 | 1040 | 844 | 576 | 0.174 | 1.451 | 0.247 | 0.014 | 0.01 | 0.041 | 0.006 | 0.005 | 0.013 | 0.025 | 0.001 | 0.001 | 0.001 | 0.001 | 0.005 | 0.0001 | 0 | 0.0002 | 0 | 408 | 541 | 26
26440 | Q345B | 1252 | 1040 | 853 | 575 | 0.174 | 1.451 | 0.247 | 0.014 | 0.01 | 0.041 | 0.006 | 0.005 | 0.013 | 0.025 | 0.001 | 0.001 | 0.001 | 0.001 | 0.005 | 0.0001 | 0 | 0.0002 | 0 | 428 | 560 | 24
26340 | Q345B | 1246 | 1040 | 849 | 575 | 0.174 | 1.451 | 0.247 | 0.014 | 0.01 | 0.041 | 0.006 | 0.005 | 0.013 | 0.025 | 0.001 | 0.001 | 0.001 | 0.001 | 0.005 | 0.0001 | 0 | 0.0002 | 0 | 400 | 547 | 26
26500 | Q345B | 1258 | 1040 | 854 | 577 | 0.174 | 1.451 | 0.247 | 0.014 | 0.01 | 0.041 | 0.006 | 0.005 | 0.013 | 0.025 | 0.001 | 0.001 | 0.001 | 0.001 | 0.005 | 0.0001 | 0 | 0.0002 | 0 | 435 | 561 | 27
26250 | Q345B | 1256 | 1060 | 0 | 0 | 0.174 | 1.451 | 0.247 | 0.014 | 0.01 | 0.041 | 0.006 | 0.005 | 0.013 | 0.025 | 0.001 | 0.001 | 0.001 | 0.001 | 0.005 | 0.0001 | 0 | 0.0002 | 0 | 436 | 566 | 27
26360 | Q345B | 1268 | 1060 | 855 | 574 | 0.159 | 1.458 | 0.247 | 0.015 | 0.014 | 0.05 | 0.009 | 0.007 | 0.016 | 0.029 | 0.001 | 0.001 | 0.001 | 0.001 | 0.0048 | 0.0001 | 0 | 0.0001 | 0 | 425 | 560 | 28
26360 | Q345B | 1268 | 1060 | 853 | 573 | 0.159 | 1.458 | 0.247 | 0.015 | 0.014 | 0.05 | 0.009 | 0.007 | 0.016 | 0.029 | 0.001 | 0.001 | 0.001 | 0.001 | 0.0048 | 0.0001 | 0 | 0.0001 | 0 | 438 | 555 | 29
26460 | Q345B | 1256 | 1060 | 853 | 574 | 0.159 | 1.458 | 0.247 | 0.015 | 0.014 | 0.05 | 0.009 | 0.007 | 0.016 | 0.029 | 0.001 | 0.001 | 0.001 | 0.001 | 0.0048 | 0.0001 | 0 | 0.0001 | 0 | 429 | 549 | 30
26270 | Q345B | 1262 | 1060 | 851 | 574 | 0.159 | 1.458 | 0.247 | 0.015 | 0.014 | 0.05 | 0.009 | 0.007 | 0.016 | 0.029 | 0.001 | 0.001 | 0.001 | 0.001 | 0.0048 | 0.0001 | 0 | 0.0001 | 0 | 435 | 547 | 29
26450 | Q345B | 1268 | 1060 | 857 | 574 | 0.159 | 1.458 | 0.247 | 0.015 | 0.014 | 0.05 | 0.009 | 0.007 | 0.016 | 0.029 | 0.001 | 0.001 | 0.001 | 0.001 | 0.0048 | 0.0001 | 0 | 0.0001 | 0 | 425 | 559 | 30
26250 | Q345B | 1268 | 1060 | 854 | 574 | 0.159 | 1.458 | 0.247 | 0.015 | 0.014 | 0.05 | 0.009 | 0.007 | 0.016 | 0.029 | 0.001 | 0.001 | 0.001 | 0.001 | 0.0048 | 0.0001 | 0 | 0.0001 | 0 | 413 | 543 | 26
26310 | Q345B | 1262 | 1060 | 849 | 574 | 0.167 | 1.458 | 0.236 | 0.021 | 0.014 | 0.047 | 0.009 | 0.008 | 0.015 | 0.029 | 0.001 | 0.001 | 0.001 | 0.001 | 0.0041 | 0.0001 | 0 | 0.0001 | 0 | 415 | 543 | 25
26520 | Q345B | 1256 | 1060 | 849 | 573 | 0.165 | 1.412 | 0.216 | 0.021 | 0.014 | 0.054 | 0.006 | 0.005 | 0.017 | 0.033 | 0.001 | 0.001 | 0.001 | 0.001 | 0.0051 | 0.0002 | 0 | 0.0001 | 0 | 435 | 563 | 31
26500 | Q345B | 1268 | 1060 | 853 | 573 | 0.165 | 1.412 | 0.216 | 0.021 | 0.014 | 0.054 | 0.006 | 0.005 | 0.017 | 0.033 | 0.001 | 0.001 | 0.001 | 0.001 | 0.0051 | 0.0002 | 0 | 0.0001 | 0 | 433 | 564 | 28
26300 | Q345B | 1256 | 1060 | 852 | 574 | 0.165 | 1.412 | 0.216 | 0.021 | 0.014 | 0.054 | 0.006 | 0.005 | 0.017 | 0.033 | 0.001 | 0.001 | 0.001 | 0.001 | 0.0051 | 0.0002 | 0 | 0.0001 | 0 | 427 | 560 | 30
26520 | Q345B | 1265 | 1060 | 851 | 574 | 0.165 | 1.412 | 0.216 | 0.021 | 0.014 | 0.054 | 0.006 | 0.005 | 0.017 | 0.033 | 0.001 | 0.001 | 0.001 | 0.001 | 0.0051 | 0.0002 | 0 | 0.0001 | 0 | 452 | 565 | 28
29390 | Q345B | 1271 | 1060 | 854 | 572 | 0.165 | 1.412 | 0.216 | 0.021 | 0.014 | 0.054 | 0.006 | 0.005 | 0.017 | 0.033 | 0.001 | 0.001 | 0.001 | 0.001 | 0.0051 | 0.0002 | 0 | 0.0001 | 0 | 441 | 556 | 27
29200 | Q345B | 1259 | 1060 | 852 | 573 | 0.165 | 1.412 | 0.216 | 0.021 | 0.014 | 0.054 | 0.006 | 0.005 | 0.017 | 0.033 | 0.001 | 0.001 | 0.001 | 0.001 | 0.0051 | 0.0002 | 0 | 0.0001 | 0 | 427 | 559 | 30
29350 | Q345B | 1265 | 1060 | 854 | 574 | 0.167 | 1.458 | 0.236 | 0.021 | 0.014 | 0.047 | 0.009 | 0.008 | 0.015 | 0.029 | 0.001 | 0.001 | 0.001 | 0.001 | 0.0041 | 0.0001 | 0 | 0.0001 | 0 | 426 | 552 | 28
29300 | Q345B | 1271 | 1060 | 857 | 574 | 0.167 | 1.458 | 0.236 | 0.021 | 0.014 | 0.047 | 0.009 | 0.008 | 0.015 | 0.029 | 0.001 | 0.001 | 0.001 | 0.001 | 0.0041 | 0.0001 | 0 | 0.0001 | 0 | 444 | 559 | 30
29110 | Q345B | 1259 | 1060 | 856 | 573 | 0.162 | 1.484 | 0.263 | 0.018 | 0.01 | 0.037 | 0.016 | 0.015 | 0.013 | 0.027 | 0.001 | 0.001 | 0.001 | 0.001 | 0.004 | 0.0002 | 0 | 0.0001 | 0 | 453 | 579 | 29
29140 | Q345B | 1265 | 1060 | 853 | 573 | 0.162 | 1.484 | 0.263 | 0.018 | 0.01 | 0.037 | 0.016 | 0.015 | 0.013 | 0.027 | 0.001 | 0.001 | 0.001 | 0.001 | 0.004 | 0.0002 | 0 | 0.0001 | 0 | 467 | 582 | 28
28920 | Q345B | 1263 | 1050 | 846 | 570 | 0.149 | 1.442 | 0.339 | 0.018 | 0.011 | 0.06 | 0.005 | 0.002 | 0.019 | 0.032 | 0.001 | 0.001 | 0.001 | 0.0012 | 0.0036 | 0.0001 | 0 | 0.0001 | 0 | 404 | 554 | 25
29040 | Q345B | 1257 | 1050 | 847 | 562 | 0.163 | 1.437 | 0.288 | 0.023 | 0.011 | 0.047 | 0.007 | 0.006 | 0.019 | 0.034 | 0.003 | 0.004 | 0.004 | 0.0017 | 0.0035 | 0.0001 | 0 | 0.0004 | 0 | 401 | 556 | 34
29070 | Q345B | 1263 | 1050 | 848 | 564 | 0.163 | 1.437 | 0.288 | 0.023 | 0.011 | 0.047 | 0.007 | 0.006 | 0.019 | 0.034 | 0.003 | 0.004 | 0.004 | 0.0017 | 0.0035 | 0.0001 | 0 | 0.0004 | 0 | 402 | 555 | 23
27140 | Q345B | 1257 | 1050 | 836 | 570 | 0.1584 | 1.475 | 0.281 | 0.021 | 0.012 | 0.046 | 0.002 | 0.002 | 0.021 | 0.031 | 0.003 | 0.004 | 0.004 | 0.0018 | 0.0032 | 0.0001 | 0 | 0.0004 | 0 | 396 | 553 | 26
26900 | Q345B | 1264 | 1050 | 842 | 570 | 0.1584 | 1.475 | 0.281 | 0.021 | 0.012 | 0.046 | 0.002 | 0.002 | 0.021 | 0.031 | 0.003 | 0.004 | 0.004 | 0.0018 | 0.0032 | 0.0001 | 0 | 0.0004 | 0 | 408 | 546 | 25
27190 | Q345B | 1252 | 1050 | 846 | 565 | 0.1584 | 1.475 | 0.281 | 0.021 | 0.012 | 0.046 | 0.002 | 0.002 | 0.021 | 0.031 | 0.003 | 0.004 | 0.004 | 0.0018 | 0.0032 | 0.0001 | 0 | 0.0004 | 0 | 405 | 546 | 28
26950 | Q345B | 1252 | 1050 | 848 | 568 | 0.1584 | 1.475 | 0.281 | 0.021 | 0.012 | 0.046 | 0.002 | 0.002 | 0.021 | 0.031 | 0.003 | 0.004 | 0.004 | 0.0018 | 0.0032 | 0.0001 | 0 | 0.0004 | 0 | 385 | 535 | 27
26940 | Q345B | 1264 | 1050 | 842 | 570 | 0.1584 | 1.475 | 0.281 | 0.021 | 0.012 | 0.046 | 0.002 | 0.002 | 0.021 | 0.031 | 0.003 | 0.004 | 0.004 | 0.0018 | 0.0032 | 0.0001 | 0 | 0.0004 | 0 | 423 | 552 | 28
27030 | Q345B | 1258 | 1050 | 837 | 570 | 0.163 | 1.437 | 0.288 | 0.023 | 0.011 | 0.047 | 0.007 | 0.006 | 0.019 | 0.034 | 0.003 | 0.004 | 0.004 | 0.0017 | 0.0035 | 0.0001 | 0 | 0.0004 | 0 | 380 | 541 | 25
26470 | Q345B | 1264 | 1050 | 848 | 567 | 0.163 | 1.437 | 0.288 | 0.023 | 0.011 | 0.047 | 0.007 | 0.006 | 0.019 | 0.034 | 0.003 | 0.004 | 0.004 | 0.0017 | 0.0035 | 0.0001 | 0 | 0.0004 | 0 | 435 | 591 | 21
27200 | Q345B | 1252 | 1050 | 841 | 571 | 0.163 | 1.437 | 0.288 | 0.023 | 0.011 | 0.047 | 0.007 | 0.006 | 0.019 | 0.034 | 0.003 | 0.004 | 0.004 | 0.0017 | 0.0035 | 0.0001 | 0 | 0.0004 | 0 | 423 | 561 | 24
27210 | Q345B | 1264 | 1050 | 848 | 569 | 0.163 | 1.437 | 0.288 | 0.023 | 0.011 | 0.047 | 0.007 | 0.006 | 0.019 | 0.034 | 0.003 | 0.004 | 0.004 | 0.0017 | 0.0035 | 0.0001 | 0 | 0.0004 | 0 | 426 | 571 | 24
27110 | Q345B | 1252 | 1050 | 847 | 567 | 0.149 | 1.442 | 0.339 | 0.018 | 0.011 | 0.06 | 0.005 | 0.002 | 0.019 | 0.032 | 0.001 | 0.001 | 0.001 | 0.0012 | 0.0036 | 0.0001 | 0 | 0.0001 | 0 | 429 | 575 | 21
27120 | Q345B | 1272 | 1060 | 860 | 575 | 0.149 | 1.442 | 0.339 | 0.018 | 0.011 | 0.06 | 0.005 | 0.002 | 0.019 | 0.032 | 0.001 | 0.001 | 0.001 | 0.0012 | 0.0036 | 0.0001 | 0 | 0.0001 | 0 | 420 | 566 | 32
27130 | Q345B | 1277 | 1080 | 859 | 570 | 0.149 | 1.442 | 0.339 | 0.018 | 0.011 | 0.06 | 0.005 | 0.002 | 0.019 | 0.032 | 0.001 | 0.001 | 0.001 | 0.0012 | 0.0036 | 0.0001 | 0 | 0.0001 | 0 | 424 | 561 | 26
24910 | Q345B | 1283 | 1080 | 863 | 568 | 0.1528 | 1.452 | 0.29 | 0.018 | 0.011 | 0.044 | 0.002 | 0.002 | 0.019 | 0.029 | 0.003 | 0.004 | 0.004 | 0.0017 | 0.003 | 0.0001 | 0 | 0.0004 | 0 | 443 | 566 | 27
24750 | Q345B | 1271 | 1080 | 859 | 566 | 0.157 | 1.456 | 0.276 | 0.016 | 0.013 | 0.035 | 0.001 | 0.001 | 0.013 | 0.029 | 0.001 | 0.001 | 0.001 | 0.0014 | 0.0036 | 0.0001 | 0 | 0.0001 | 0 | 412 | 553 | 24
24970 | Q345B | 1277 | 1080 | 860 | 567 | 0.1604 | 1.464 | 0.277 | 0.018 | 0.013 | 0.034 | 0.003 | 0.003 | 0.016 | 0.028 | 0.003 | 0.007 | 0.004 | 0.0019 | 0.0032 | 0.0001 | 0 | 0.0005 | 0 | 434 | 549 | 27
27090 | Q345B | 1267 | 1060 | 860 | 575 | 0.149 | 1.442 | 0.339 | 0.018 | 0.011 | 0.06 | 0.005 | 0.002 | 0.019 | 0.032 | 0.001 | 0.001 | 0.001 | 0.0012 | 0.0036 | 0.0001 | 0 | 0.0001 | 0 | 402 | 554 | 30
27170 | Q345B | 1261 | 1060 | 860 | 575 | 0.149 | 1.442 | 0.339 | 0.018 | 0.011 | 0.06 | 0.005 | 0.002 | 0.019 | 0.032 | 0.001 | 0.001 | 0.001 | 0.0012 | 0.0036 | 0.0001 | 0 | 0.0001 | 0 | 396 | 553 | 26
27250 | Q345B | 1267 | 1060 | 862 | 573 | 0.1604 | 1.464 | 0.277 | 0.018 | 0.013 | 0.034 | 0.003 | 0.003 | 0.016 | 0.028 | 0.003 | 0.007 | 0.004 | 0.0019 | 0.0032 | 0.0001 | 0 | 0.0005 | 0 | 426 | 572 | 24
26980 | Q345B | 1273 | 1060 | 862 | 569 | 0.1604 | 1.464 | 0.277 | 0.018 | 0.013 | 0.034 | 0.003 | 0.003 | 0.016 | 0.028 | 0.003 | 0.007 | 0.004 | 0.0019 | 0.0032 | 0.0001 | 0 | 0.0005 | 0 | 401 | 546 | 27
27260 | Q345B | 1273 | 1060 | 861 | 573 | 0.1604 | 1.464 | 0.277 | 0.018 | 0.013 | 0.034 | 0.003 | 0.003 | 0.016 | 0.028 | 0.003 | 0.007 | 0.004 | 0.0019 | 0.0032 | 0.0001 | 0 | 0.0005 | 0 | 422 | 550 | 27
27110 | Q345B | 1261 | 1060 | 858 | 574 | 0.1604 | 1.464 | 0.277 | 0.018 | 0.013 | 0.034 | 0.003 | 0.003 | 0.016 | 0.028 | 0.003 | 0.007 | 0.004 | 0.0019 | 0.0032 | 0.0001 | 0 | 0.0005 | 0 | 394 | 548 | 28
27100 | Q345B | 1273 | 1060 | 856 | 574 | 0.1604 | 1.464 | 0.277 | 0.018 | 0.013 | 0.034 | 0.003 | 0.003 | 0.016 | 0.028 | 0.003 | 0.007 | 0.004 | 0.0019 | 0.0032 | 0.0001 | 0 | 0.0005 | 0 | 402 | 545 | 28
26980 | Q345B | 1261 | 1060 | 858 | 575 | 0.1528 | 1.452 | 0.29 | 0.018 | 0.011 | 0.044 | 0.002 | 0.002 | 0.019 | 0.029 | 0.003 | 0.004 | 0.004 | 0.0017 | 0.003 | 0.0001 | 0 | 0.0004 | 0 | 397 | 543 | 30
27250 | Q345B | 1273 | 1060 | 854 | 571 | 0.1528 | 1.452 | 0.29 | 0.018 | 0.011 | 0.044 | 0.002 | 0.002 | 0.019 | 0.029 | 0.003 | 0.004 | 0.004 | 0.0017 | 0.003 | 0.0001 | 0 | 0.0004 | 0 | 410 | 559 | 28
27180 | Q345B | 1267 | 1060 | 858 | 576 | 0.1528 | 1.452 | 0.29 | 0.018 | 0.011 | 0.044 | 0.002 | 0.002 | 0.019 | 0.029 | 0.003 | 0.004 | 0.004 | 0.0017 | 0.003 | 0.0001 | 0 | 0.0004 | 0 | 400 | 545 | 26
27280 | Q345B | 1261 | 1060 | 858 | 574 | 0.1528 | 1.452 | 0.29 | 0.018 | 0.011 | 0.044 | 0.002 | 0.002 | 0.019 | 0.029 | 0.003 | 0.004 | 0.004 | 0.0017 | 0.003 | 0.0001 | 0 | 0.0004 | 0 | 390 | 543 | 27
27140 | Q345B | 1258 | 1050 | 838 | 569 | 0.157 | 1.456 | 0.276 | 0.016 | 0.013 | 0.035 | 0.001 | 0.001 | 0.013 | 0.029 | 0.001 | 0.001 | 0.001 | 0.0014 | 0.0036 | 0.0001 | 0 | 0.0001 | 0 | 401 | 556 | 25
29010 | Q345B | 1251 | 1050 | 847 | 567 | 0.157 | 1.456 | 0.276 | 0.016 | 0.013 | 0.035 | 0.001 | 0.001 | 0.013 | 0.029 | 0.001 | 0.001 | 0.001 | 0.0014 | 0.0036 | 0.0001 | 0 | 0.0001 | 0 | 397 | 550 | 23
29220 | Q345B | 1258 | 1050 | 844 | 569 | 0.157 | 1.456 | 0.276 | 0.016 | 0.013 | 0.035 | 0.001 | 0.001 | 0.013 | 0.029 | 0.001 | 0.001 | 0.001 | 0.0014 | 0.0036 | 0.0001 | 0 | 0.0001 | 0 | 406 | 557 | 26
29160 | Q345B | 1264 | 1050 | 846 | 567 | 0.157 | 1.456 | 0.276 | 0.016 | 0.013 | 0.035 | 0.001 | 0.001 | 0.013 | 0.029 | 0.001 | 0.001 | 0.001 | 0.0014 | 0.0036 | 0.0001 | 0 | 0.0001 | 0 | 421 | 559 | 26
29060 | Q235B | 1261 | 1060 | 882 | 632 | 0.1613 | 0.439 | 0.158 | 0.016 | 0.014 | 0.041 | 0.001 | 0.001 | 0.018 | 0.023 | 0.002 | 0.004 | 0.002 | 0.001 | 0.0037 | 0.0001 | 0 | 0.0003 | 0 | 304 | 438 | 32
29230 | Q235B | 1267 | 1060 | 883 | 634 | 0.149 | 0.552 | 0.225 | 0.017 | 0.014 | 0.054 | 0.001 | 0.001 | 0.017 | 0.028 | 0.001 | 0.003 | 0.001 | 0.001 | 0.004 | 0.0002 | 0 | 0.0001 | 0 | 304 | 453 | 31
29180 | Q235B | 1261 | 1060 | 884 | 632 | 0.15 | 0.502 | 0.184 | 0.017 | 0.013 | 0.044 | 0.013 | 0.009 | 0.015 | 0.027 | 0.001 | 0.004 | 0.001 | 0.001 | 0.0042 | 0.0001 | 0 | 0.0001 | 0 | 293 | 439 | 33
29340 | Q235B | 1261 | 1060 | 882 | 633 | 0.15 | 0.502 | 0.184 | 0.017 | 0.013 | 0.044 | 0.013 | 0.009 | 0.015 | 0.027 | 0.001 | 0.004 | 0.001 | 0.001 | 0.0042 | 0.0001 | 0 | 0.0001 | 0 | 312 | 448 | 33
29350 | Q235B | 1267 | 1060 | 882 | 633 | 0.145 | 0.473 | 0.189 | 0.017 | 0.012 | 0.048 | 0.003 | 0.001 | 0.015 | 0.027 | 0.001 | 0.003 | 0.001 | 0.001 | 0.0032 | 0.0001 | 0 | 0.0001 | 0 | 293 | 439 | 30
29440 | Q235B | 1269 | 1060 | 884 | 632 | 0.145 | 0.473 | 0.189 | 0.017 | 0.012 | 0.048 | 0.003 | 0.001 | 0.015 | 0.027 | 0.001 | 0.003 | 0.001 | 0.001 | 0.0032 | 0.0001 | 0 | 0.0001 | 0 | 300 | 434 | 35
29480 | Q235B | 1263 | 1060 | 888 | 631 | 0.153 | 0.447 | 0.203 | 0.018 | 0.015 | 0.042 | 0.001 | 0.001 | 0.013 | 0.024 | 0.001 | 0.003 | 0.001 | 0.001 | 0.0034 | 0.0001 | 0 | 0.0001 | 0 | 317 | 440 | 36
29620 | Q235B | 1269 | 1060 | 878 | 630 | 0.1485 | 0.473 | 0.199 | 0.021 | 0.017 | 0.048 | 0.004 | 0.003 | 0.021 | 0.035 | 0.002 | 0.004 | 0.002 | 0.001 | 0.0027 | 0.0001 | 0 | 0.0003 | 0 | 313 | 452 | 33
29380 | Q235B | 1263 | 1060 | 889 | 631 | 0.1414 | 0.485 | 0.191 | 0.02 | 0.011 | 0.046 | 0.021 | 0.02 | 0.02 | 0.027 | 0.003 | 0.003 | 0.003 | 0.001 | 0.0045 | 0.0001 | 0 | 0.0003 | 0 | 340 | 453 | 36
29280 | Q235B | 1275 | 1060 | 887 | 634 | 0.1466 | 0.449 | 0.188 | 0.018 | 0.013 | 0.037 | 0.001 | 0.001 | 0.016 | 0.021 | 0.002 | 0.003 | 0.002 | 0.001 | 0.0033 | 0.0001 | 0 | 0.0003 | 0 | 297 | 432 | 34
29310 | Q235B | 1269 | 1060 | 888 | 633 | 0.147 | 0.492 | 0.205 | 0.024 | 0.015 | 0.044 | 0.001 | 0.001 | 0.014 | 0.029 | 0.001 | 0.003 | 0.001 | 0.001 | 0.004 | 0.0002 | 0 | 0.0001 | 0 | 297 | 447 | 34
29330 | Q235B | 1252 | 1050 | 861 | 626 | 0.1469 | 0.439 | 0.182 | 0.017 | 0.012 | 0.045 | 0.004 | 0.003 | 0.019 | 0.023 | 0.003 | 0.005 | 0.002 | 0.001 | 0.0022 | 0.0001 | 0 | 0.0005 | 0 | 304 | 445 | 29
29060 | Q235B | 1257 | 1050 | 850 | 635 | 0.1469 | 0.439 | 0.182 | 0.017 | 0.012 | 0.045 | 0.004 | 0.003 | 0.019 | 0.023 | 0.003 | 0.005 | 0.002 | 0.001 | 0.0022 | 0.0001 | 0 | 0.0005 | 0 | 286 | 439 | 31
29330 | Q235B | 1263 | 1050 | 862 | 625 | 0.1457 | 0.456 | 0.201 | 0.011 | 0.012 | 0.06 | 0.002 | 0.001 | 0.021 | 0.023 | 0.002 | 0.005 | 0.002 | 0.001 | 0.0038 | 0.0001 | 0 | 0.0005 | 0 | 301 | 449 | 32
29040 | Q235B | 1251 | 1050 | 863 | 621 | 0.1457 | 0.456 | 0.201 | 0.011 | 0.012 | 0.06 | 0.002 | 0.001 | 0.021 | 0.023 | 0.002 | 0.005 | 0.002 | 0.001 | 0.0038 | 0.0001 | 0 | 0.0005 | 0 | 293 | 449 | 30
29170 | Q235B | 1263 | 1050 | 864 | 638 | 0.149 | 0.469 | 0.214 | 0.016 | 0.016 | 0.061 | 0.002 | 0.001 | 0.022 | 0.022 | 0.003 | 0.005 | 0.004 | 0.001 | 0.0042 | 0.0001 | 0 | 0.0005 | 0 | 303 | 449 | 31
29120 | Q235B | 1251 | 1050 | 855 | 636 | 0.1513 | 0.466 | 0.216 | 0.012 | 0.017 | 0.044 | 0.002 | 0.002 | 0.02 | 0.024 | 0.002 | 0.005 | 0.002 | 0.001 | 0.0036 | 0.0001 | 0 | 0.0002 | 0 | 277 | 428 | 32
29280 | Q235B | 1252 | 1050 | 864 | 637 | 0.149 | 0.414 | 0.159 | 0.016 | 0.01 | 0.04 | 0.001 | 0.001 | 0.018 | 0.022 | 0.002 | 0.005 | 0.002 | 0.001 | 0.0022 | 0.0001 | 0 | 0.0002 | 0 | 281 | 437 | 32
29250 | Q235B | 1261 | 1060 | 0 | 0 | 0.149 | 0.414 | 0.159 | 0.016 | 0.01 | 0.04 | 0.001 | 0.001 | 0.018 | 0.022 | 0.002 | 0.005 | 0.002 | 0.001 | 0.0022 | 0.0001 | 0 | 0.0002 | 0 | 281 | 433 | 32
29240 | Q235B | 1251 | 1050 | 865 | 637 | 0.149 | 0.414 | 0.159 | 0.016 | 0.01 | 0.04 | 0.001 | 0.001 | 0.018 | 0.022 | 0.002 | 0.005 | 0.002 | 0.001 | 0.0022 | 0.0001 | 0 | 0.0002 | 0 | 272 | 428 | 33
29350 | Q235B | 1257 | 1050 | 862 | 637 | 0.144 | 0.511 | 0.216 | 0.019 | 0.011 | 0.06 | 0.004 | 0.004 | 0.017 | 0.026 | 0.001 | 0.005 | 0.001 | 0.001 | 0.0029 | 0.0002 | 0 | 0.0001 | 0 | 268 | 420 | 36
29220 | Q235B | 1263 | 1050 | 866 | 634 | 0.1472 | 0.451 | 0.199 | 0.019 | 0.019 | 0.05 | 0.001 | 0.001 | 0.02 | 0.027 | 0.002 | 0.005 | 0.002 | 0.001 | 0.0027 | 0.0001 | 0 | 0.0002 | 0 | 282 | 427 | 32
29190 | Q235B | 1257 | 1050 | 860 | 635 | 0.1486 | 0.452 | 0.196 | 0.019 | 0.014 | 0.048 | 0.002 | 0.002 | 0.022 | 0.028 | 0.002 | 0.005 | 0.002 | 0.001 | 0.0026 | 0.0001 | 0 | 0.0002 | 0 | 277 | 433 | 33
28990 | Q345B | 1243 | 1040 | 847 | 548 | 0.161 | 1.456 | 0.301 | 0.02 | 0.012 | 0.04 | 0.01 | 0.007 | 0.014 | 0.031 | 0.002 | 0.001 | 0.001 | 0.001 | 0.0023 | 0.0001 | 0 | 0.0001 | 0 | 429 | 591 | 20
28980 | Q345B | 1255 | 1040 | 842 | 568 | 0.161 | 1.456 | 0.301 | 0.02 | 0.012 | 0.04 | 0.01 | 0.007 | 0.014 | 0.031 | 0.002 | 0.001 | 0.001 | 0.001 | 0.0023 | 0.0001 | 0 | 0.0001 | 0 | 416 | 563 | 24
28810 | Q345B | 1242 | 1040 | 846 | 546 | 0.161 | 1.456 | 0.301 | 0.02 | 0.012 | 0.04 | 0.01 | 0.007 | 0.014 | 0.031 | 0.002 | 0.001 | 0.001 | 0.001 | 0.0023 | 0.0001 | 0 | 0.0001 | 0 | 455 | 601 | 16
28810 | Q345B | 1242 | 1040 | 846 | 546 | 0.161 | 1.456 | 0.301 | 0.02 | 0.012 | 0.04 | 0.01 | 0.007 | 0.014 | 0.031 | 0.002 | 0.001 | 0.001 | 0.001 | 0.0023 | 0.0001 | 0 | 0.0001 | 0 | 435 | 581 | 19
28810 | Q345B | 1242 | 1040 | 846 | 546 | 0.161 | 1.456 | 0.301 | 0.02 | 0.012 | 0.04 | 0.01 | 0.007 | 0.014 | 0.031 | 0.002 | 0.001 | 0.001 | 0.001 | 0.0023 | 0.0001 | 0 | 0.0001 | 0 | 413 | 585 | 19
28960 | Q345B | 1248 | 1040 | 840 | 569 | 0.161 | 1.456 | 0.301 | 0.02 | 0.012 | 0.04 | 0.01 | 0.007 | 0.014 | 0.031 | 0.002 | 0.001 | 0.001 | 0.001 | 0.0023 | 0.0001 | 0 | 0.0001 | 0 | 409 | 571 | 25
29080 | Q345B | 1254 | 1040 | 845 | 569 | 0.161 | 1.456 | 0.301 | 0.02 | 0.012 | 0.04 | 0.01 | 0.007 | 0.014 | 0.031 | 0.002 | 0.001 | 0.001 | 0.001 | 0.0023 | 0.0001 | 0 | 0.0001 | 0 | 389 | 544 | 29
29020 | Q345B | 1242 | 1040 | 846 | 564 | 0.161 | 1.456 | 0.301 | 0.02 | 0.012 | 0.04 | 0.01 | 0.007 | 0.014 | 0.031 | 0.002 | 0.001 | 0.001 | 0.001 | 0.0023 | 0.0001 | 0 | 0.0001 | 0 | 408 | 570 | 27
29030 | Q345B | 1254 | 1040 | 845 | 564 | 0.1648 | 1.513 | 0.26 | 0.018 | 0.013 | 0.047 | 0.014 | 0.013 | 0.023 | 0.033 | 0.003 | 0.008 | 0.003 | 0.0013 | 0.0038 | 0.0002 | 0 | 0.0003 | 0 | 416 | 567 | 25
28930 | Q345B | 1242 | 1040 | 845 | 562 | 0.1648 | 1.513 | 0.26 | 0.018 | 0.013 | 0.047 | 0.014 | 0.013 | 0.023 | 0.033 | 0.003 | 0.008 | 0.003 | 0.0013 | 0.0038 | 0.0002 | 0 | 0.0003 | 0 | 390 | 564 | 23
29020 | Q345B | 1248 | 1040 | 838 | 567 | 0.1648 | 1.513 | 0.26 | 0.018 | 0.013 | 0.047 | 0.014 | 0.013 | 0.023 | 0.033 | 0.003 | 0.008 | 0.003 | 0.0013 | 0.0038 | 0.0002 | 0 | 0.0003 | 0 | 405 | 557 | 24
29050 | Q345B | 1242 | 1040 | 848 | 559 | 0.1648 | 1.513 | 0.26 | 0.018 | 0.013 | 0.047 | 0.014 | 0.013 | 0.023 | 0.033 | 0.003 | 0.008 | 0.003 | 0.0013 | 0.0038 | 0.0002 | 0 | 0.0003 | 0 | 422 | 578 | 20
29030 | Q345B | 1254 | 1040 | 846 | 568 | 0.1648 | 1.513 | 0.26 | 0.018 | 0.013 | 0.047 | 0.014 | 0.013 | 0.023 | 0.033 | 0.003 | 0.008 | 0.003 | 0.0013 | 0.0038 | 0.0002 | 0 | 0.0003 | 0 | 413 | 566 | 27
28960 | Q345B | 1242 | 1040 | 844 | 569 | 0.151 | 1.474 | 0.287 | 0.023 | 0.017 | 0.052 | 0.017 | 0.016 | 0.018 | 0.036 | 0.001 | 0.002 | 0.001 | 0.001 | 0.003 | 0.0001 | 0 | 0.0002 | 0 | 416 | 573 | 20
29000 | Q345B | 1254 | 1040 | 845 | 568 | 0.151 | 1.474 | 0.287 | 0.023 | 0.017 | 0.052 | 0.017 | 0.016 | 0.018 | 0.036 | 0.001 | 0.002 | 0.001 | 0.001 | 0.003 | 0.0001 | 0 | 0.0002 | 0 | 394 | 544 | 25
29010 | Q345B | 1249 | 1040 | 845 | 568 | 0.151 | 1.474 | 0.287 | 0.023 | 0.017 | 0.052 | 0.017 | 0.016 | 0.018 | 0.036 | 0.001 | 0.002 | 0.001 | 0.001 | 0.003 | 0.0001 | 0 | 0.0002 | 0 | 421 | 556 | 21
28900 | Q345B | 1255 | 1040 | 846 | 567 | 0.151 | 1.474 | 0.287 | 0.023 | 0.017 | 0.052 | 0.017 | 0.016 | 0.018 | 0.036 | 0.001 | 0.002 | 0.001 | 0.001 | 0.003 | 0.0001 | 0 | 0.0002 | 0 | 420 | 573 | 26
29060 | Q345B | 1255 | 1040 | 846 | 569 | 0.156 | 1.469 | 0.292 | 0.02 | 0.012 | 0.054 | 0.016 | 0.015 | 0.018 | 0.034 | 0.002 | 0.001 | 0.001 | 0.001 | 0.0044 | 0.0001 | 0 | 0.0002 | 0 | 424 | 566 | 21
28930 | Q345B | 1243 | 1040 | 845 | 568 | 0.156 | 1.469 | 0.292 | 0.02 | 0.012 | 0.054 | 0.016 | 0.015 | 0.018 | 0.034 | 0.002 | 0.001 | 0.001 | 0.001 | 0.0044 | 0.0001 | 0 | 0.0002 | 0 | 439 | 593 | 22
29030 | Q345B | 1243 | 1040 | 846 | 567 | 0.156 | 1.469 | 0.292 | 0.02 | 0.012 | 0.054 | 0.016 | 0.015 | 0.018 | 0.034 | 0.002 | 0.001 | 0.001 | 0.001 | 0.0044 | 0.0001 | 0 | 0.0002 | 0 | 427 | 571 | 21
28950 | Q345B | 1243 | 1040 | 845 | 566 | 0.156 | 1.469 | 0.292 | 0.02 | 0.012 | 0.054 | 0.016 | 0.015 | 0.018 | 0.034 | 0.002 | 0.001 | 0.001 | 0.001 | 0.0044 | 0.0001 | 0 | 0.0002 | 0 | 447 | 585 | 22
29060 | Q345B | 1249 | 1040 | 839 | 567 | 0.156 | 1.469 | 0.292 | 0.02 | 0.012 | 0.054 | 0.016 | 0.015 | 0.018 | 0.034 | 0.002 | 0.001 | 0.001 | 0.001 | 0.0044 | 0.0001 | 0 | 0.0002 | 0 | 429 | 570 | 23
29040 | Q345B | 1255 | 1040 | 845 | 551 | 0.161 | 1.494 | 0.24 | 0.023 | 0.01 | 0.055 | 0.008 | 0.007 | 0.018 | 0.037 | 0.001 | 0.001 | 0.001 | 0.001 | 0.0029 | 0.0001 | 0 | 0.0003 | 0 | 419 | 569 | 22
29120 | Q345B | 1255 | 1040 | 845 | 569 | 0.161 | 1.494 | 0.24 | 0.023 | 0.01 | 0.055 | 0.008 | 0.007 | 0.018 | 0.037 | 0.001 | 0.001 | 0.001 | 0.001 | 0.0029 | 0.0001 | 0 | 0.0003 | 0 | 414 | 558 | 23
30220 | Q345B | 1247 | 1040 | 857 | 572 | 0.161 | 1.494 | 0.24 | 0.023 | 0.01 | 0.055 | 0.008 | 0.007 | 0.018 | 0.037 | 0.001 | 0.001 | 0.001 | 0.001 | 0.0029 | 0.0001 | 0 | 0.0003 | 0 | 419 | 566 | 25
26310 | Q345B | 1259 | 1040 | 856 | 573 | 0.161 | 1.494 | 0.24 | 0.023 | 0.01 | 0.055 | 0.008 | 0.007 | 0.018 | 0.037 | 0.001 | 0.001 | 0.001 | 0.001 | 0.0029 | 0.0001 | 0 | 0.0003 | 0 | 460 | 593 | 30
29140 | Q235B | 1251 | 1050 | 866 | 634 | 0.15 | 0.443 | 0.199 | 0.018 | 0.016 | 0.054 | 0.006 | 0.004 | 0.019 | 0.029 | 0.001 | 0.008 | 0.001 | 0.001 | 0.0033 | 0.0001 | 0 | 0.0001 | 0 | 298 | 443 | 31
29210 | Q235B | 1251 | 1050 | 866 | 633 | 0.145 | 0.448 | 0.209 | 0.015 | 0.015 | 0.062 | 0.006 | 0.004 | 0.019 | 0.028 | 0.001 | 0.007 | 0.001 | 0.001 | 0.0031 | 0.0001 | 0 | 0.0001 | 0 | 295 | 450 | 32
29200 | Q235B | 1258 | 1050 | 867 | 634 | 0.146 | 0.518 | 0.239 | 0.019 | 0.011 | 0.06 | 0.014 | 0.012 | 0.021 | 0.032 | 0.001 | 0.007 | 0.001 | 0.001 | 0.0021 | 0.0001 | 0 | 0.0001 | 0 | 331 | 470 | 35
29300 | Q235B | 1273 | 1060 | 891 | 634 | 0.151 | 0.498 | 0.207 | 0.016 | 0.007 | 0.038 | 0.005 | 0.004 | 0.016 | 0.025 | 0.001 | 0.007 | 0.001 | 0.001 | 0.003 | 0.0001 | 0 | 0.0001 | 0 | 285 | 434 | 33
29210 | Q235B | 1264 | 1050 | 867 | 633 | 0.151 | 0.498 | 0.207 | 0.016 | 0.007 | 0.038 | 0.005 | 0.004 | 0.016 | 0.025 | 0.001 | 0.007 | 0.001 | 0.001 | 0.003 | 0.0001 | 0 | 0.0001 | 0 | 305 | 451 | 33
29240 | Q235B | 1258 | 1050 | 866 | 634 | 0.1471 | 0.454 | 0.194 | 0.021 | 0.01 | 0.05 | 0.002 | 0.001 | 0.021 | 0.03 | 0.002 | 0.006 | 0.002 | 0.001 | 0.0027 | 0.0001 | 0 | 0.0002 | 0 | 299 | 442 | 30
29250 | Q235B | 1273 | 1060 | 889 | 633 | 0.1471 | 0.454 | 0.194 | 0.021 | 0.01 | 0.05 | 0.002 | 0.001 | 0.021 | 0.03 | 0.002 | 0.006 | 0.002 | 0.001 | 0.0027 | 0.0001 | 0 | 0.0002 | 0 | 292 | 436 | 29
29330 | Q235B | 1261 | 1060 | 890 | 632 | 0.1475 | 0.466 | 0.195 | 0.017 | 0.011 | 0.047 | 0.002 | 0.002 | 0.026 | 0.029 | 0.002 | 0.005 | 0.002 | 0.001 | 0.0029 | 0.0001 | 0 | 0.0002 | 0 | 288 | 443 | 32
29290 | Q235B | 1263 | 1060 | 892 | 633 | 0.1475 | 0.466 | 0.195 | 0.017 | 0.011 | 0.047 | 0.002 | 0.002 | 0.026 | 0.029 | 0.002 | 0.005 | 0.002 | 0.001 | 0.0029 | 0.0001 | 0 | 0.0002 | 0 | 293 | 439 | 35
29320 | Q235B | 1269 | 1060 | 888 | 633 | 0.1475 | 0.466 | 0.195 | 0.017 | 0.011 | 0.047 | 0.002 | 0.002 | 0.026 | 0.029 | 0.002 | 0.005 | 0.002 | 0.001 | 0.0029 | 0.0001 | 0 | 0.0002 | 0 | 310 | 443 | 30
29260 | Q235B | 1275 | 1060 | 888 | 635 | 0.1483 | 0.454 | 0.193 | 0.022 | 0.012 | 0.059 | 0.002 | 0.001 | 0.024 | 0.027 | 0.002 | 0.005 | 0.002 | 0.001 | 0.0024 | 0.0001 | 0 | 0.0002 | 0 | 303 | 440 | 36
29380 | Q235B | 1269 | 1060 | 888 | 633 | 0.1484 | 0.464 | 0.207 | 0.013 | 0.009 | 0.042 | 0.002 | 0.002 | 0.021 | 0.025 | 0.002 | 0.005 | 0.002 | 0.001 | 0.0027 | 0.0001 | 0 | 0.0002 | 0 | 289 | 439 | 26
29410 | Q235B | 1261 | 1060 | 887 | 633 | 0.1484 | 0.464 | 0.207 | 0.013 | 0.009 | 0.042 | 0.002 | 0.002 | 0.021 | 0.025 | 0.002 | 0.005 | 0.002 | 0.001 | 0.0027 | 0.0001 | 0 | 0.0002 | 0 | 276 | 431 | 32
27900 | Q235B | 1267 | 1060 | 883 | 635 | 0.142 | 0.482 | 0.18 | 0.021 | 0.014 | 0.048 | 0.006 | 0.005 | 0.018 | 0.028 | 0.001 | 0.007 | 0.001 | 0.001 | 0.0043 | 0.0001 | 0 | 0.0001 | 0 | 279 | 436 | 31
27930 | Q235B | 1261 | 1060 | 889 | 633 | 0.1513 | 0.453 | 0.199 | 0.016 | 0.015 | 0.039 | 0.001 | 0.001 | 0.022 | 0.025 | 0.002 | 0.005 | 0.002 | 0.001 | 0.0043 | 0.0001 | 0 | 0.0001 | 0 | 265 | 436 | 31
27680 | Q235B | 1258 | 1050 | 859 | 611 | 0.142 | 0.482 | 0.18 | 0.021 | 0.014 | 0.048 | 0.006 | 0.005 | 0.018 | 0.028 | 0.001 | 0.007 | 0.001 | 0.001 | 0.0043 | 0.0001 | 0 | 0.0001 | 0 | 297 | 440 | 33
27800 | Q235B | 1264 | 1050 | 863 | 636 | 0.1572 | 0.446 | 0.195 | 0.017 | 0.014 | 0.034 | 0.001 | 0.001 | 0.015 | 0.018 | 0.002 | 0.004 | 0.002 | 0.001 | 0.0022 | 0.0001 | 0 | 0.0001 | 0 | 278 | 423 | 30
27750 | Q235B | 1252 | 1050 | 869 | 628 | 0.136 | 0.452 | 0.208 | 0.014 | 0.015 | 0.04 | 0.007 | 0.005 | 0.015 | 0.03 | 0.001 | 0.008 | 0.001 | 0.001 | 0.0042 | 0.0001 | 0 | 0.0001 | 0 | 289 | 439 | 28
27560 | Q235B | 1263 | 1050 | 863 | 634 | 0.1513 | 0.453 | 0.199 | 0.016 | 0.015 | 0.039 | 0.001 | 0.001 | 0.022 | 0.025 | 0.002 | 0.005 | 0.002 | 0.001 | 0.0043 | 0.0001 | 0 | 0.0001 | 0 | 270 | 426 | 35
27750 | Q235B | 1251 | 1050 | 862 | 638 | 0.142 | 0.482 | 0.18 | 0.021 | 0.014 | 0.048 | 0.006 | 0.005 | 0.018 | 0.028 | 0.001 | 0.007 | 0.001 | 0.001 | 0.0043 | 0.0001 | 0 | 0.0001 | 0 | 277 | 436 | 28
27880 | Q235B | 1251 | 1050 | 872 | 634 | 0.1572 | 0.446 | 0.195 | 0.017 | 0.014 | 0.034 | 0.001 | 0.001 | 0.015 | 0.018 | 0.002 | 0.004 | 0.002 | 0.001 | 0.0022 | 0.0001 | 0 | 0.0001 | 0 | 262 | 427 | 31
27660 | Q235B | 1257 | 1050 | 870 | 637 | 0.136 | 0.452 | 0.208 | 0.014 | 0.015 | 0.04 | 0.007 | 0.005 | 0.015 | 0.03 | 0.001 | 0.008 | 0.001 | 0.001 | 0.0042 | 0.0001 | 0 | 0.0001 | 0 | 318 | 443 | 28
27640 | Q235B | 1257 | 1050 | 870 | 0 | 0.136 | 0.452 | 0.208 | 0.014 | 0.015 | 0.04 | 0.007 | 0.005 | 0.015 | 0.03 | 0.001 | 0.008 | 0.001 | 0.001 | 0.0042 | 0.0001 | 0 | 0.0001 | 0 | 279 | 421 | 31
27680 | Q235B | 1263 | 1050 | 865 | 636 | 0.1496 | 0.452 | 0.2 | 0.023 | 0.013 | 0.047 | 0.002 | 0.002 | 0.021 | 0.026 | 0.003 | 0.004 | 0.003 | 0.001 | 0.0039 | 0.0001 | 0 | 0.0001 | 0 | 311 | 452 | 36
27820 | Q235B | 1252 | 1050 | 865 | 634 | 0.1572 | 0.446 | 0.195 | 0.017 | 0.014 | 0.034 | 0.001 | 0.001 | 0.015 | 0.018 | 0.002 | 0.004 | 0.002 | 0.001 | 0.0022 | 0.0001 | 0 | 0.0001 | 0 | 283 | 429 | 31
27740 | Q235B | 1258 | 1050 | 862 | 639 | 0.1496 | 0.452 | 0.2 | 0.023 | 0.013 | 0.047 | 0.002 | 0.002 | 0.021 | 0.026 | 0.003 | 0.004 | 0.003 | 0.001 | 0.0039 | 0.0001 | 0 | 0.0001 | 0 | 292 | 441 | 33
27580 | Q235B | 1264 | 1050 | 865 | 634 | 0.1513 | 0.453 | 0.199 | 0.016 | 0.015 | 0.039 | 0.001 | 0.001 | 0.022 | 0.025 | 0.002 | 0.005 | 0.002 | 0.001 | 0.0043 | 0.0001 | 0 | 0.0001 | 0 | 288 | 430 | 31
27760 | Q235B | 1258 | 1050 | 864 | 634 | 0.142 | 0.482 | 0.18 | 0.021 | 0.014 | 0.048 | 0.006 | 0.005 | 0.018 | 0.028 | 0.001 | 0.007 | 0.001 | 0.001 | 0.0043 | 0.0001 | 0 | 0.0001 | 0 | 315 | 451 | 29
27880 | Q235B | 1264 | 1050 | 862 | 634 | 0.1572 | 0.446 | 0.195 | 0.017 | 0.014 | 0.034 | 0.001 | 0.001 | 0.015 | 0.018 | 0.002 | 0.004 | 0.002 | 0.001 | 0.0022 | 0.0001 | 0 | 0.0001 | 0 | 319 | 435 | 29
27720 | Q235B | 1252 | 1050 | 865 | 626 | 0.1496 | 0.452 | 0.2 | 0.023 | 0.013 | 0.047 | 0.002 | 0.002 | 0.021 | 0.026 | 0.003 | 0.004 | 0.003 | 0.001 | 0.0039 | 0.0001 | 0 | 0.0001 | 0 | 323 | 452 | 28
27680 | Q235B | 1258 | 1050 | 854 | 608 | 0.1513 | 0.453 | 0.199 | 0.016 | 0.015 | 0.039 | 0.001 | 0.001 | 0.022 | 0.025 | 0.002 | 0.005 | 0.002 | 0.001 | 0.0043 | 0.0001 | 0 | 0.0001 | 0 | 319 | 444 | 27
27750 | Q235B | 1261 | 1060 | 889 | 636 | 0.1572 | 0.446 | 0.195 | 0.017 | 0.014 | 0.034 | 0.001 | 0.001 | 0.015 | 0.018 | 0.002 | 0.004 | 0.002 | 0.001 | 0.0022 | 0.0001 | 0 | 0.0001 | 0 | 299 | 443 | 29
27880 | Q235B | 1273 | 1060 | 885 | 636 | 0.139 | 0.458 | 0.197 | 0.022 | 0.012 | 0.055 | 0.008 | 0.006 | 0.013 | 0.032 | 0.001 | 0.008 | 0.001 | 0.001 | 0.0028 | 0.0001 | 0 | 0.0001 | 0 | 303 | 444 | 31
27860 | Q235B | 1258 | 1050 | 866 | 635 | 0.1491 | 0.441 | 0.2 | 0.014 | 0.013 | 0.046 | 0.002 | 0.001 | 0.019 | 0.022 | 0.002 | 0.004 | 0.002 | 0.001 | 0.0017 | 0.0001 | 0 | 0.0001 | 0 | 290 | 434 | 32
27860 | Q235B | 1264 | 1050 | 867 | 636 | 0.139 | 0.458 | 0.197 | 0.022 | 0.012 | 0.055 | 0.008 | 0.006 | 0.013 | 0.032 | 0.001 | 0.008 | 0.001 | 0.001 | 0.0028 | 0.0001 | 0 | 0.0001 | 0 | 286 | 441 | 31
28100 | Q235B | 1252 | 1050 | 869 | 635 | 0.143 | 0.464 | 0.212 | 0.022 | 0.016 | 0.046 | 0.014 | 0.011 | 0.014 | 0.032 | 0.001 | 0.008 | 0.001 | 0.001 | 0.0035 | 0.0001 | 0 | 0.0001 | 0 | 300 | 445 | 30
27940 | Q235B | 1264 | 1050 | 867 | 609 | 0.139 | 0.458 | 0.197 | 0.022 | 0.012 | 0.055 | 0.008 | 0.006 | 0.013 | 0.032 | 0.001 | 0.008 | 0.001 | 0.001 | 0.0028 | 0.0001 | 0 | 0.0001 | 0 | 305 | 448 | 32
27950 | Q235B | 1252 | 1050 | 870 | 636 | 0.136 | 0.452 | 0.208 | 0.014 | 0.015 | 0.04 | 0.007 | 0.005 | 0.015 | 0.03 | 0.001 | 0.008 | 0.001 | 0.001 | 0.0042 | 0.0001 | 0 | 0.0001 | 0 | 286 | 439 | 32
27950 | Q235B | 1258 | 1050 | 865 | 635 | 0.143 | 0.464 | 0.212 | 0.022 | 0.016 | 0.046 | 0.014 | 0.011 | 0.014 | 0.032 | 0.001 | 0.008 | 0.001 | 0.001 | 0.0035 | 0.0001 | 0 | 0.0001 | 0 | 306 | 439 | 29
27870 | Q235B | 1264 | 1050 | 865 | 634 | 0.1491 | 0.441 | 0.2 | 0.014 | 0.013 | 0.046 | 0.002 | 0.001 | 0.019 | 0.022 | 0.002 | 0.004 | 0.002 | 0.001 | 0.0017 | 0.0001 | 0 | 0.0001 | 0 | 298 | 436 | 30
28030 | Q235B | 1273 | 1060 | 887 | 632 | 0.1491 | 0.441 | 0.2 | 0.014 | 0.013 | 0.046 | 0.002 | 0.001 | 0.019 | 0.022 | 0.002 | 0.004 | 0.002 | 0.001 | 0.0017 | 0.0001 | 0 | 0.0001 | 0 | 303 | 436 | 31
27940 | Q235B | 1261 | 1060 | 891 | 633 | 0.136 | 0.452 | 0.208 | 0.014 | 0.015 | 0.04 | 0.007 | 0.005 | 0.015 | 0.03 | 0.001 | 0.008 | 0.001 | 0.001 | 0.0042 | 0.0001 | 0 | 0.0001 | 0 | 316 | 447 | 33
27750 | Q235B | 1267 | 1060 | 0 | 0 | 0.143 | 0.464 | 0.212 | 0.022 | 0.016 | 0.046 | 0.014 | 0.011 | 0.014 | 0.032 | 0.001 | 0.008 | 0.001 | 0.001 | 0.0035 | 0.0001 | 0 | 0.0001 | 0 | 289 | 435 | 31
27920 | Q235B | 1267 | 1060 | 887 | 632 | 0.158 | 0.466 | 0.193 | 0.016 | 0.019 | 0.051 | 0.008 | 0.006 | 0.015 | 0.029 | 0.001 | 0.007 | 0.001 | 0.001 | 0.0046 | 0.0001 | 0 | 0.0001 | 0 | 298 | 444 | 31
27720 | Q235B | 1268 | 1060 | 879 | 634 | 0.1439 | 0.472 | 0.209 | 0.021 | 0.006 | 0.044 | 0.019 | 0.017 | 0.019 | 0.027 | 0.003 | 0.005 | 0.002 | 0.001 | 0.0031 | 0.0004 | 0 | 0.0004 | 0 | 306 | 443 | 34
27680 | Q235B | 1256 | 1060 | 873 | 634 | 0.1488 | 0.458 | 0.204 | 0.019 | 0.011 | 0.042 | 0.002 | 0.002 | 0.018 | 0.043 | 0.003 | 0.005 | 0.002 | 0.001 | 0.0023 | 0.0001 | 0 | 0.0004 | 0 | 354 | 458 | 34
27630 | Q235B | 1252 | 1040 | 878 | 635 | 0.1571 | 0.467 | 0.206 | 0.013 | 0.015 | 0.043 | 0.002 | 0.002 | 0.019 | 0.025 | 0.002 | 0.006 | 0.002 | 0.001 | 0.0035 | 0.0001 | 0 | 0.0003 | 0 | 310 | 454 | 34
27640 | Q235B | 1241 | 1040 | 855 | 628 | 0.1571 | 0.467 | 0.206 | 0.013 | 0.015 | 0.043 | 0.002 | 0.002 | 0.019 | 0.025 | 0.002 | 0.006 | 0.002 | 0.001 | 0.0035 | 0.0001 | 0 | 0.0003 | 0 | 319 | 453 | 34
22400 | 1.00E+170 | 1236 | 1020 | 823 | 0 | 0.156 | 1.053 | 0.027 | 0.018 | 0.012 | 0.053 | 0.034 | 0.032 | 0.017 | 0.032 | 0.001 | 0.004 | 0.001 | 0.001 | 0 | 0.0001 | 0 | 0.0001 | 0 | 404 | 514 | 34
29090 | Q235B | 1252 | 1050 | 857 | 629 | 0.1466 | 0.449 | 0.188 | 0.018 | 0.013 | 0.037 | 0.001 | 0.001 | 0.016 | 0.021 | 0.002 | 0.003 | 0.002 | 0.001 | 0.0033 | 0.0001 | 0 | 0.0003 | 0 | 325 | 457 | 31
29150 | Q235B | 1258 | 1050 | 860 | 609 | 0.1466 | 0.449 | 0.188 | 0.018 | 0.013 | 0.037 | 0.001 | 0.001 | 0.016 | 0.021 | 0.002 | 0.003 | 0.002 | 0.001 | 0.0033 | 0.0001 | 0 | 0.0003 | 0 | 342 | 467 | 29
29350 | Q235B | 1264 | 1050 | 861 | 629 | 0.149 | 0.469 | 0.214 | 0.016 | 0.016 | 0.061 | 0.002 | 0.001 | 0.022 | 0.022 | 0.003 | 0.005 | 0.004 | 0.001 | 0.0042 | 0.0001 | 0 | 0.0005 | 0 | 329 | 464 | 31
30520 | L450MB | 1259 | 1030 | 0 | 0 | 0.066 | 1.46 | 0.24 | 0.01 | 0.001 | 0.033 | 0.028 | 0.027 | 0.012 | 0.215 | 0.013 | 0.001 | 0.001 | 0.0431 | 0.0044 | 0.0018 | 0 | 0.0001 | 0 | 554 | 615 | 22
30520 | L450MB | 1253 | 1030 | 807 | 494 | 0.066 | 1.487 | 0.241 | 0.01 | 0.0012 | 0.052 | 0.035 | 0.033 | 0.022 | 0.229 | 0.014 | 0.001 | 0.001 | 0.0414 | 0.004 | 0.0026 | 0 | 0.0001 | 0 | 557 | 616 | 22
30530 | L450MB | 1259 | 1030 | 815 | 493 | 0.069 | 1.49 | 0.25 | 0.009 | 0.0009 | 0.051 | 0.037 | 0.037 | 0.015 | 0.233 | 0.015 | 0.001 | 0.001 | 0.0432 | 0.0042 | 0.001 | 0 | 0.0001 | 0 | 565 | 635 | 21
30610 | L450MB | 1253 | 1030 | 812 | 495 | 0.068 | 1.5 | 0.257 | 0.01 | 0.001 | 0.056 | 0.039 | 0.032 | 0.016 | 0.228 | 0.016 | 0.001 | 0.002 | 0.0441 | 0.0035 | 0.0012 | 0 | 0.0001 | 0 | 570 | 632 | 22
30640 | L450MB | 1259 | 1030 | 811 | 494 | 0.065 | 1.49 | 0.257 | 0.011 | 0.0008 | 0.055 | 0.032 | 0.031 | 0.014 | 0.217 | 0.014 | 0.001 | 0.002 | 0.0437 | 0.003 | 0.0018 | 0 | 0.0001 | 0 | 562 | 627 | 22
29210 | Q235B | 1273 | 1060 | 0 | 0 | 0.153 | 0.447 | 0.203 | 0.018 | 0.015 | 0.042 | 0.001 | 0.001 | 0.013 | 0.024 | 0.001 | 0.003 | 0.001 | 0.001 | 0.0034 | 0.0001 | 0 | 0.0001 | 0 | 294 | 443 | 31
30730 | L450MB | 1259 | 1030 | 807 | 493 | 0.0675 | 1.469 | 0.243 | 0.008 | 0.0011 | 0.042 | 0.027 | 0.025 | 0.014 | 0.227 | 0.016 | 0.005 | 0.003 | 0.0427 | 0.003 | 0.002 | 0 | 0.0003 | 0 | 556 | 624 | 20
30910 | L450MB | 1265 | 1030 | 818 | 494 | 0.07 | 1.455 | 0.237 | 0.007 | 0.0012 | 0.044 | 0.031 | 0.03 | 0.013 | 0.228 | 0.013 | 0.001 | 0.001 | 0.0423 | 0.004 | 0.0034 | 0 | 0.0001 | 0 | 499 | 565 | 27
27600 | Q235B | 1241 | 1040 | 865 | 633 | 0.1571 | 0.467 | 0.206 | 0.013 | 0.015 | 0.043 | 0.002 | 0.002 | 0.019 | 0.025 | 0.002 | 0.006 | 0.002 | 0.001 | 0.0035 | 0.0001 | 0 | 0.0003 | 0 | 288 | 438 | 34
27600 | Q235B | 1256 | 1050 | 863 | 638 | 0.1571 | 0.467 | 0.206 | 0.013 | 0.015 | 0.043 | 0.002 | 0.002 | 0.019 | 0.025 | 0.002 | 0.006 | 0.002 | 0.001 | 0.0035 | 0.0001 | 0 | 0.0003 | 0 | 291 | 436 | 33
27600 | Q235B | 1244 | 1050 | 865 | 637 | 0.1471 | 0.504 | 0.218 | 0.018 | 0.008 | 0.04 | 0.035 | 0.035 | 0.017 | 0.024 | 0.003 | 0.005 | 0.002 | 0.001 | 0.0031 | 0.0001 | 0 | 0.0004 | 0 | 296 | 435 | 32
30100 | X65M | 1249 | 1020 | 817 | 536 | 0.086 | 1.551 | 0.264 | 0.01 | 0.0011 | 0.197 | 0.028 | 0.028 | 0.017 | 0.024 | 0.016 | 0.001 | 0.042 | 0.048 | 0.0052 | 0.0014 | 0 | 0.0001 | 0 | 528 | 628 | 36
30100 | X65M | 1249 | 1020 | 817 | 536 | 0.086 | 1.551 | 0.264 | 0.01 | 0.0011 | 0.197 | 0.028 | 0.028 | 0.017 | 0.024 | 0.016 | 0.001 | 0.042 | 0.048 | 0.0052 | 0.0014 | 0 | 0.0001 | 0 | 477 | 560 | 40
30100 | X65M | 1249 | 1020 | 817 | 536 | 0.086 | 1.551 | 0.264 | 0.01 | 0.0011 | 0.197 | 0.028 | 0.028 | 0.017 | 0.024 | 0.016 | 0.001 | 0.042 | 0.048 | 0.0052 | 0.0014 | 0 | 0.0001 | 0 | 468 | 564 | 40
30100 | X65M | 1249 | 1020 | 817 | 536 | 0.086 | 1.551 | 0.264 | 0.01 | 0.0011 | 0.197 | 0.028 | 0.028 | 0.017 | 0.024 | 0.016 | 0.001 | 0.042 | 0.048 | 0.0052 | 0.0014 | 0 | 0.0001 | 0 | 451 | 597 | 40
30100 | X65M | 1249 | 1020 | 817 | 536 | 0.086 | 1.551 | 0.264 | 0.01 | 0.0011 | 0.197 | 0.028 | 0.028 | 0.017 | 0.024 | 0.016 | 0.001 | 0.042 | 0.048 | 0.0052 | 0.0014 | 0 | 0.0001 | 0 | 510 | 612 | 38
30100 | X65M | 1249 | 1020 | 817 | 536 | 0.086 | 1.551 | 0.264 | 0.01 | 0.0011 | 0.197 | 0.028 | 0.028 | 0.017 | 0.024 | 0.016 | 0.001 | 0.042 | 0.048 | 0.0052 | 0.0014 | 0 | 0.0001 | 0 | 452 | 601 | 40
30660 | X65M | 1237 | 1020 | 831 | 536 | 0.081 | 1.556 | 0.256 | 0.009 | 0.001 | 0.195 | 0.035 | 0.035 | 0.016 | 0.023 | 0.015 | 0.001 | 0.042 | 0.0502 | 0.0048 | 0.0013 | 0 | 0.0001 | 0 | 481 | 586 | 38
30660 | X65M | 1237 | 1020 | 831 | 536 | 0.081 | 1.556 | 0.256 | 0.009 | 0.001 | 0.195 | 0.035 | 0.035 | 0.016 | 0.023 | 0.015 | 0.001 | 0.042 | 0.0502 | 0.0048 | 0.0013 | 0 | 0.0001 | 0 | 508 | 604 | 37
31250 | X65M | 1243 | 1020 | 823 | 545 | 0.081 | 1.556 | 0.256 | 0.009 | 0.001 | 0.195 | 0.035 | 0.035 | 0.016 | 0.023 | 0.015 | 0.001 | 0.042 | 0.0502 | 0.0048 | 0.0013 | 0 | 0.0001 | 0 | 0 | 0 | 0
31250 | X65M | 1243 | 1020 | 823 | 545 | 0.081 | 1.556 | 0.256 | 0.009 | 0.001 | 0.195 | 0.035 | 0.035 | 0.016 | 0.023 | 0.015 | 0.001 | 0.042 | 0.0502 | 0.0048 | 0.0013 | 0 | 0.0001 | 0 | 0 | 0 | 0
28160 | X70M | 1244 | 1010 | 830 | 352 | 0.057 | 1.589 | 0.279 | 0.013 | 0.0012 | 0.049 | 0.028 | 0.025 | 0.014 | 0.295 | 0.012 | 0.144 | 0.049 | 0.0728 | 0.0044 | 0.0004 | 0 | 0.0001 | 0 | 505 | 649 | 35
26560 | Q345B | 1237 | 1050 | 849 | 594 | 0.172 | 1.337 | 0.295 | 0.013 | 0.019 | 0.05 | 0.01 | 0.01 | 0.038 | 0.069 | 0.022 | 0.004 | 0.001 | 0.0013 | 0.0048 | 0.0003 | 0 | 0.0004 | 0 | 382 | 525 | 19
26560 | Q345B | 1237 | 1050 | 849 | 594 | 0.172 | 1.337 | 0.295 | 0.013 | 0.019 | 0.05 | 0.01 | 0.01 | 0.038 | 0.069 | 0.022 | 0.004 | 0.001 | 0.0013 | 0.0048 | 0.0003 | 0 | 0.0004 | 0 | 382 | 525 | 19
26560 | Q345B | 1237 | 1050 | 849 | 594 | 0.172 | 1.337 | 0.295 | 0.013 | 0.019 | 0.05 | 0.01 | 0.01 | 0.038 | 0.069 | 0.022 | 0.004 | 0.001 | 0.0013 | 0.0048 | 0.0003 | 0 | 0.0004 | 0 | 321 | 494 | 27
26560 | Q345B | 1237 | 1050 | 849 | 594 | 0.172 | 1.337 | 0.295 | 0.013 | 0.019 | 0.05 | 0.01 | 0.01 | 0.038 | 0.069 | 0.022 | 0.004 | 0.001 | 0.0013 | 0.0048 | 0.0003 | 0 | 0.0004 | 0 | 385 | 536 | 17
28970 | Q345B | 1226 | 1050 | 808 | 621 | 0.1611 | 1.401 | 0.31 | 0.012 | 0.002 | 0.04 | 0.008 | 0.007 | 0.019 | 0.025 | 0.019 | 0.006 | 0.004 | 0.0014 | 0.0037 | 0.0001 | 0 | 0.0003 | 0 | 345 | 516 | 31
28960 | Q345B | 1226 | 1050 | 830 | 614 | 0.1611 | 1.401 | 0.31 | 0.012 | 0.002 | 0.04 | 0.008 | 0.007 | 0.019 | 0.025 | 0.019 | 0.006 | 0.004 | 0.0014 | 0.0037 | 0.0001 | 0 | 0.0003 | 0 | 340 | 504 | 33
28920 | Q345B | 1232 | 1050 | 849 | 622 | 0.1568 | 1.404 | 0.327 | 0.018 | 0.009 | 0.048 | 0.01 | 0.009 | 0.019 | 0.034 | 0.019 | 0.006 | 0.004 | 0.0015 | 0.0023 | 0.0002 | 0 | 0.0003 | 0 | 358 | 528 | 27
28370 | Q345B | 1249 | 1050 | 851 | 605 | 0.1568 | 1.404 | 0.327 | 0.018 | 0.009 | 0.048 | 0.01 | 0.009 | 0.019 | 0.034 | 0.019 | 0.006 | 0.004 | 0.0015 | 0.0023 | 0.0002 | 0 | 0.0003 | 0 | 348 | 520 | 24
21120 | Q450NQR1 | 1243 | 1040 | 814 | 569 | 0.0616 | 1.266 | 0.413 | 0.018 | 0.005 | 0.345 | 0.0331 | 0.0326 | 0.346 | 0.778 | 0.0012 | 0.009 | 0.001 | 0.041 | 0.0043 | 0.0012 | 0 | 0.0003 | 0 | 592 | 695 | 20
18960 | 1.00E+170 | 1236 | 1020 | 826 | 523 | 0.1755 | 1.116 | 0.017 | 0.018 | 0.0092 | 0.033 | 0.0403 | 0.0398 | 0.012 | 0.021 | 0.0006 | 0.002 | 0.001 | 0.001 | 0.0044 | 0.0001 | 0 | 0.0002 | 0 | 323 | 512 | 42
27600 | Q235B | 1268 | 1060 | 886 | 635 | 0.1571 | 0.467 | 0.206 | 0.013 | 0.015 | 0.043 | 0.002 | 0.002 | 0.019 | 0.025 | 0.002 | 0.006 | 0.002 | 0.001 | 0.0035 | 0.0001 | 0 | 0.0003 | 0 | 312 | 450 | 35
27620 | Q235B | 1258 | 1040 | 882 | 634 | 0.1488 | 0.458 | 0.204 | 0.019 | 0.011 | 0.042 | 0.002 | 0.002 | 0.018 | 0.043 | 0.003 | 0.005 | 0.002 | 0.001 | 0.0023 | 0.0001 | 0 | 0.0004 | 0 | 316 | 452 | 32
25480 | Q235B | 1256 | 1060 | 0 | 0 | 0.1545 | 0.471 | 0.208 | 0.018 | 0.019 | 0.038 | 0.015 | 0.014 | 0.016 | 0.021 | 0.003 | 0.005 | 0.002 | 0.001 | 0.0024 | 0.0001 | 0 | 0.0004 | 0 | 299 | 444 | 30
27590 | Q235B | 1252 | 1040 | 875 | 613 | 0.1488 | 0.458 | 0.204 | 0.019 | 0.011 | 0.042 | 0.002 | 0.002 | 0.018 | 0.043 | 0.003 | 0.005 | 0.002 | 0.001 | 0.0023 | 0.0001 | 0 | 0.0004 | 0 | 296 | 435 | 30
29190 | Q235B | 1273 | 1060 | 878 | 634 | 0.1492 | 0.472 | 0.195 | 0.012 | 0.011 | 0.035 | 0.01 | 0.008 | 0.014 | 0.018 | 0.002 | 0.004 | 0.002 | 0.001 | 0.0021 | 0.0001 | 0 | 0.0002 | 0 | 312 | 441 | 35
29230 | Q235B | 1258 | 1050 | 842 | 634 | 0.1492 | 0.472 | 0.195 | 0.012 | 0.011 | 0.035 | 0.01 | 0.008 | 0.014 | 0.018 | 0.002 | 0.004 | 0.002 | 0.001 | 0.0021 | 0.0001 | 0 | 0.0002 | 0 | 294 | 441 | 37
29260 | Q235B | 1264 | 1050 | 863 | 634 | 0.1492 | 0.472 | 0.195 | 0.012 | 0.011 | 0.035 | 0.01 | 0.008 | 0.014 | 0.018 | 0.002 | 0.004 | 0.002 | 0.001 | 0.0021 | 0.0001 | 0 | 0.0002 | 0 | 310 | 443 | 34
27590 | Q235B | 1246 | 1040 | 891 | 634 | 0.1471 | 0.504 | 0.218 | 0.018 | 0.008 | 0.04 | 0.035 | 0.035 | 0.017 | 0.024 | 0.003 | 0.005 | 0.002 | 0.001 | 0.0031 | 0.0001 | 0 | 0.0004 | 0 | 314 | 458 | 30
27620 | Q235B | 1262 | 1060 | 885 | 616 | 0.1545 | 0.471 | 0.208 | 0.018 | 0.019 | 0.038 | 0.015 | 0.014 | 0.016 | 0.021 | 0.003 | 0.005 | 0.002 | 0.001 | 0.0024 | 0.0001 | 0 | 0.0004 | 0 | 306 | 441 | 34
23440 | A | 1268 | 1080 | 848 | 585 | 0.0825 | 0.861 | 0.183 | 0.016 | 0.011 | 0.033 | 0.028 | 0.027 | 0.014 | 0.024 | 0.003 | 0.005 | 0.003 | 0.001 | 0 | 0.0001 | 0 | 0.0004 | 0 | 333 | 444 | 41
23480 | A | 1274 | 1080 | 848 | 583 | 0.0825 | 0.861 | 0.183 | 0.016 | 0.011 | 0.033 | 0.028 | 0.027 | 0.014 | 0.024 | 0.003 | 0.005 | 0.003 | 0.001 | 0 | 0.0001 | 0 | 0.0004 | 0 | 343 | 449 | 29
21270 | A | 1280 | 1080 | 848 | 582 | 0.0825 | 0.861 | 0.183 | 0.016 | 0.011 | 0.033 | 0.028 | 0.027 | 0.014 | 0.024 | 0.003 | 0.005 | 0.003 | 0.001 | 0 | 0.0001 | 0 | 0.0004 | 0 | 329 | 438 | 41
21270 | A | 1268 | 1080 | 849 | 583 | 0.0825 | 0.861 | 0.183 | 0.016 | 0.011 | 0.033 | 0.028 | 0.027 | 0.014 | 0.024 | 0.003 | 0.005 | 0.003 | 0.001 | 0 | 0.0001 | 0 | 0.0004 | 0 | 333 | 439 | 38
23730 | 1.00E+170 | 1249 | 1020 | 829 | 0 | 0.159 | 1.094 | 0.018 | 0.012 | 0.013 | 0.039 | 0.043 | 0.04 | 0.015 | 0.023 | 0.002 | 0.006 | 0.003 | 0.0014 | 0 | 0.0001 | 0 | 0.0002 | 0 | 407 | 533 | 32
32613 | 1.00E+170 | 1248 | 1020 | 0 | 0 | 0.158 | 1.064 | 0.026 | 0.018 | 0.012 | 0.051 | 0.039 | 0.039 | 0.02 | 0.033 | 0.002 | 0.006 | 0.003 | 0.0015 | 0 | 0.0001 | 0 | 0.0003 | 0 | 391 | 510 | 35
32306 | 1.00E+170 | 1254 | 1020 | 0 | 0 | 0.158 | 1.064 | 0.026 | 0.018 | 0.012 | 0.051 | 0.039 | 0.039 | 0.02 | 0.033 | 0.002 | 0.006 | 0.003 | 0.0015 | 0 | 0.0001 | 0 | 0.0003 | 0 | 419 | 524 | 34
16510 | DP600 | 1283 | 1100 | 807 | 0 | 0.0687 | 1.206 | 0.17 | 0.042 | 0.0042 | 0.045 | 0.0414 | 0.0409 | 0.013 | 0.547 | 0.0013 | 0.002 | 0.001 | 0.002 | 0.0035 | 0.0001 | 0 | 0.0002 | 0 | 333 | 632 | 28
16670 | DP600 | 1271 | 1100 | 805 | 0 | 0.0687 | 1.206 | 0.17 | 0.042 | 0.0042 | 0.045 | 0.0414 | 0.0409 | 0.013 | 0.547 | 0.0013 | 0.002 | 0.001 | 0.002 | 0.0035 | 0.0001 | 0 | 0.0002 | 0 | 333 | 628 | 28
16870 | DP600 | 1277 | 1100 | 812 | 0 | 0.0687 | 1.206 | 0.17 | 0.042 | 0.0042 | 0.045 | 0.0414 | 0.0409 | 0.013 | 0.547 | 0.0013 | 0.002 | 0.001 | 0.002 | 0.0035 | 0.0001 | 0 | 0.0002 | 0 | 349 | 640 | 28
16630 | DP600 | 1283 | 1100 | 808 | 0 | 0.061 | 1.189 | 0.157 | 0.042 | 0.0036 | 0.043 | 0.0404 | 0.0399 | 0.013 | 0.547 | 0.0013 | 0.002 | 0.001 | 0.002 | 0.0027 | 0.0001 | 0 | 0.0002 | 0 | 329 | 631 | 29
16510 | DP600 | 1271 | 1100 | 808 | 0 | 0.0622 | 1.227 | 0.149 | 0.038 | 0.0026 | 0.031 | 0.0342 | 0.0338 | 0.01 | 0.58 | 0.0014 | 0.002 | 0.001 | 0.001 | 0.0024 | 0.0001 | 0 | 0.0002 | 0 | 338 | 609 | 31
16510 | DP600 | 1271 | 1100 | 808 | 0 | 0.0622 | 1.227 | 0.149 | 0.038 | 0.0026 | 0.031 | 0.0342 | 0.0338 | 0.01 | 0.58 | 0.0014 | 0.002 | 0.001 | 0.001 | 0.0024 | 0.0001 | 0 | 0.0002 | 0 | 312 | 612 | 31
16510 | DP600 | 1271 | 1100 | 808 | 0 | 0.0622 | 1.227 | 0.149 | 0.038 | 0.0026 | 0.031 | 0.0342 | 0.0338 | 0.01 | 0.58 | 0.0014 | 0.002 | 0.001 | 0.001 | 0.0024 | 0.0001 | 0 | 0.0002 | 0 | 347 | 603 | 30
16820 | DP600 | 1277 | 1100 | 813 | 3 | 0.0622 | 1.227 | 0.149 | 0.038 | 0.0026 | 0.031 | 0.0342 | 0.0338 | 0.01 | 0.58 | 0.0014 | 0.002 | 0.001 | 0.001 | 0.0024 | 0.0001 | 0 | 0.0002 | 0 | 354 | 612 | 31
16610 | DP600 | 1283 | 1100 | 811 | 0 | 0.0652 | 1.212 | 0.156 | 0.042 | 0.0033 | 0.033 | 0.0334 | 0.0329 | 0.01 | 0.548 | 0.0012 | 0.004 | 0.001 | 0.002 | 0.0029 | 0.0001 | 0 | 0.0002 | 0 | 314 | 608 | 34
16610 | DP600 | 1283 | 1100 | 811 | 0 | 0.0652 | 1.212 | 0.156 | 0.042 | 0.0033 | 0.033 | 0.0334 | 0.0329 | 0.01 | 0.548 | 0.0012 | 0.004 | 0.001 | 0.002 | 0.0029 | 0.0001 | 0 | 0.0002 | 0 | 334 | 606 | 36
16610 | DP600 | 1283 | 1100 | 811 | 0 | 0.0652 | 1.212 | 0.156 | 0.042 | 0.0033 | 0.033 | 0.0334 | 0.0329 | 0.01 | 0.548 | 0.0012 | 0.004 | 0.001 | 0.002 | 0.0029 | 0.0001 | 0 | 0.0002 | 0 | 330 | 609 | 32
16620 | DP600 | 1271 | 1100 | 810 | 0 | 0.0628 | 1.228 | 0.15 | 0.041 | 0.0045 | 0.033 | 0.0464 | 0.045 | 0.011 | 0.584 | 0.0013 | 0.002 | 0.001 | 0.002 | 0.0031 | 0.0001 | 0 | 0.0002 | 0 | 411 | 606 | 33
16620 | DP600 | 1271 | 1100 | 810 | 0 | 0.0628 | 1.228 | 0.15 | 0.041 | 0.0045 | 0.033 | 0.0464 | 0.045 | 0.011 | 0.584 | 0.0013 | 0.002 | 0.001 | 0.002 | 0.0031 | 0.0001 | 0 | 0.0002 | 0 | 319 | 614 | 35
16620 | DP600 | 1271 | 1100 | 810 | 0 | 0.0628 | 1.228 | 0.15 | 0.041 | 0.0045 | 0.033 | 0.0464 | 0.045 | 0.011 | 0.584 | 0.0013 | 0.002 | 0.001 | 0.002 | 0.0031 | 0.0001 | 0 | 0.0002 | 0 | 420 | 617 | 32
16820 | DP600 | 1277 | 1100 | 813 | 5 | 0.0622 | 1.227 | 0.149 | 0.038 | 0.0026 | 0.031 | 0.0342 | 0.0338 | 0.01 | 0.58 | 0.0014 | 0.002 | 0.001 | 0.001 | 0.0024 | 0.0001 | 0 | 0.0002 | 0 | 342 | 596 | 31
16710 | DP600 | 1283 | 1100 | 810 | 7 | 0.0622 | 1.227 | 0.149 | 0.038 | 0.0026 | 0.031 | 0.0342 | 0.0338 | 0.01 | 0.58 | 0.0014 | 0.002 | 0.001 | 0.001 | 0.0024 | 0.0001 | 0 | 0.0002 | 0 | 343 | 611 | 30
16700 | DP600 | 1271 | 1100 | 809 | 0 | 0.0628 | 1.228 | 0.15 | 0.041 | 0.0045 | 0.033 | 0.0464 | 0.045 | 0.011 | 0.584 | 0.0013 | 0.002 | 0.001 | 0.002 | 0.0031 | 0.0001 | 0 | 0.0002 | 0 | 341 | 595 | 33
16700 | DP600 | 1271 | 1100 | 809 | 0 | 0.0628 | 1.228 | 0.15 | 0.041 | 0.0045 | 0.033 | 0.0464 | 0.045 | 0.011 | 0.584 | 0.0013 | 0.002 | 0.001 | 0.002 | 0.0031 | 0.0001 | 0 | 0.0002 | 0 | 323 | 597 | 34
16700 | DP600 | 1271 | 1100 | 809 | 0 | 0.0628 | 1.228 | 0.15 | 0.041 | 0.0045 | 0.033 | 0.0464 | 0.045 | 0.011 | 0.584 | 0.0013 | 0.002 | 0.001 | 0.002 | 0.0031 | 0.0001 | 0 | 0.0002 | 0 | 365 | 603 | 29
16760 | DP600 | 1277 | 1100 | 814 | 5 | 0.0628 | 1.228 | 0.15 | 0.041 | 0.0045 | 0.033 | 0.0464 | 0.045 | 0.011 | 0.584 | 0.0013 | 0.002 | 0.001 | 0.002 | 0.0031 | 0.0001 | 0 | 0.0002 | 0 | 356 | 613 | 33
16610 | DP600 | 1283 | 1100 | 812 | 2 | 0.0628 | 1.228 | 0.15 | 0.041 | 0.0045 | 0.033 | 0.0464 | 0.045 | 0.011 | 0.584 | 0.0013 | 0.002 | 0.001 | 0.002 | 0.0031 | 0.0001 | 0 | 0.0002 | 0 | 325 | 611 | 28
16610 | DP600 | 1283 | 1100 | 812 | 2 | 0.0628 | 1.228 | 0.15 | 0.041 | 0.0045 | 0.033 | 0.0464 | 0.045 | 0.011 | 0.584 | 0.0013 | 0.002 | 0.001 | 0.002 | 0.0031 | 0.0001 | 0 | 0.0002 | 0 | 313 | 615 | 29
16610 | DP600 | 1283 | 1100 | 812 | 2 | 0.0628 | 1.228 | 0.15 | 0.041 | 0.0045 | 0.033 | 0.0464 | 0.045 | 0.011 | 0.584 | 0.0013 | 0.002 | 0.001 | 0.002 | 0.0031 | 0.0001 | 0 | 0.0002 | 0 | 325 | 611 | 28
16610 | DP600 | 1283 | 1100 | 812 | 2 | 0.0628 | 1.228 | 0.15 | 0.041 | 0.0045 | 0.033 | 0.0464 | 0.045 | 0.011 | 0.584 | 0.0013 | 0.002 | 0.001 | 0.002 | 0.0031 | 0.0001 | 0 | 0.0002 | 0 | 313 | 615 | 29
16610 | DP600 | 1283 | 1100 | 812 | 2 | 0.0628 | 1.228 | 0.15 | 0.041 | 0.0045 | 0.033 | 0.0464 | 0.045 | 0.011 | 0.584 | 0.0013 | 0.002 | 0.001 | 0.002 | 0.0031 | 0.0001 | 0 | 0.0002 | 0 | 417 | 572 | 35
17120 | DP600 | 1271 | 1100 | 809 | 3 | 0.0608 | 1.183 | 0.131 | 0.041 | 0.0027 | 0.047 | 0.0499 | 0.0467 | 0.016 | 0.582 | 0.0013 | 0.007 | 0.001 | 0.002 | 0.0028 | 0.0001 | 0 | 0.0002 | 0 | 316 | 612 | 28
17120 | DP600 | 1271 | 1100 | 809 | 3 | 0.0608 | 1.183 | 0.131 | 0.041 | 0.0027 | 0.047 | 0.0499 | 0.0467 | 0.016 | 0.582 | 0.0013 | 0.007 | 0.001 | 0.002 | 0.0028 | 0.0001 | 0 | 0.0002 | 0 | 345 | 603 | 29
17120 | DP600 | 1271 | 1100 | 809 | 3 | 0.0608 | 1.183 | 0.131 | 0.041 | 0.0027 | 0.047 | 0.0499 | 0.0467 | 0.016 | 0.582 | 0.0013 | 0.007 | 0.001 | 0.002 | 0.0028 | 0.0001 | 0 | 0.0002 | 0 | 349 | 606 | 26
17430 | DP600 | 1277 | 1100 | 812 | 5 | 0.0608 | 1.183 | 0.131 | 0.041 | 0.0027 | 0.047 | 0.0499 | 0.0467 | 0.016 | 0.582 | 0.0013 | 0.007 | 0.001 | 0.002 | 0.0028 | 0.0001 | 0 | 0.0002 | 0 | 352 | 601 | 30
17310 | DP600 | 1283 | 1100 | 807 | 5 | 0.0608 | 1.183 | 0.131 | 0.041 | 0.0027 | 0.047 | 0.0499 | 0.0467 | 0.016 | 0.582 | 0.0013 | 0.007 | 0.001 | 0.002 | 0.0028 | 0.0001 | 0 | 0.0002 | 0 | 383 | 580 | 28
17310 | DP600 | 1283 | 1100 | 807 | 5 | 0.0608 | 1.183 | 0.131 | 0.041 | 0.0027 | 0.047 | 0.0499 | 0.0467 | 0.016 | 0.582 | 0.0013 | 0.007 | 0.001 | 0.002 | 0.0028 | 0.0001 | 0 | 0.0002 | 0 | 354 | 582 | 28
17310 | DP600 | 1283 | 1100 | 807 | 5 | 0.0608 | 1.183 | 0.131 | 0.041 | 0.0027 | 0.047 | 0.0499 | 0.0467 | 0.016 | 0.582 | 0.0013 | 0.007 | 0.001 | 0.002 | 0.0028 | 0.0001 | 0 | 0.0002 | 0 | 301 | 582 | 34
17410 | DP600 | 1271 | 1100 | 808 | 0 | 0.07 | 1.244 | 0.153 | 0.039 | 0.0037 | 0.054 | 0.0407 | 0.0389 | 0.029 | 0.576 | 0.0015 | 0.01 | 0.001 | 0.002 | 0.0027 | 0.0001 | 0 | 0.0002 | 0 | 372 | 659 | 29
17400 | DP600 | 1277 | 1100 | 809 | 3 | 0.07 | 1.244 | 0.153 | 0.039 | 0.0037 | 0.054 | 0.0407 | 0.0389 | 0.029 | 0.576 | 0.0015 | 0.01 | 0.001 | 0.002 | 0.0027 | 0.0001 | 0 | 0.0002 | 0 | 369 | 646 | 29
17110 | DP600 | 1283 | 1100 | 804 | 6 | 0.0608 | 1.183 | 0.131 | 0.041 | 0.0027 | 0.047 | 0.0499 | 0.0467 | 0.016 | 0.582 | 0.0013 | 0.007 | 0.001 | 0.002 | 0.0028 | 0.0001 | 0 | 0.0002 | 0 | 336 | 610 | 30
17110 | DP600 | 1283 | 1100 | 804 | 6 | 0.0608 | 1.183 | 0.131 | 0.041 | 0.0027 | 0.047 | 0.0499 | 0.0467 | 0.016 | 0.582 | 0.0013 | 0.007 | 0.001 | 0.002 | 0.0028 | 0.0001 | 0 | 0.0002 | 0 | 341 | 611 | 26
17110 | DP600 | 1283 | 1100 | 804 | 6 | 0.0608 | 1.183 | 0.131 | 0.041 | 0.0027 | 0.047 | 0.0499 | 0.0467 | 0.016 | 0.582 | 0.0013 | 0.007 | 0.001 | 0.002 | 0.0028 | 0.0001 | 0 | 0.0002 | 0 | 315 | 608 | 31
17037 | DP600 | 1271 | 1100 | 802 | 0 | 0.07 | 1.244 | 0.153 | 0.039 | 0.0037 | 0.054 | 0.0407 | 0.0389 | 0.029 | 0.576 | 0.0015 | 0.01 | 0.001 | 0.002 | 0.0027 | 0.0001 | 0 | 0.0002 | 0 | 340 | 651 | 30
16490 | DP600 | 1277 | 1100 | 0 | 0 | 0.07 | 1.244 | 0.153 | 0.039 | 0.0037 | 0.054 | 0.0407 | 0.0389 | 0.029 | 0.576 | 0.0015 | 0.01 | 0.001 | 0.002 | 0.0027 | 0.0001 | 0 | 0.0002 | 0 | 335 | 642 | 28
16970 | DP600 | 1283 | 1100 | 801 | 0 | 0.07 | 1.244 | 0.153 | 0.039 | 0.0037 | 0.054 | 0.0407 | 0.0389 | 0.029 | 0.576 | 0.0015 | 0.01 | 0.001 | 0.002 | 0.0027 | 0.0001 | 0 | 0.0002 | 0 | 336 | 647 | 27
16730 | DP600 | 1271 | 1100 | 799 | 2 | 0.061 | 1.189 | 0.157 | 0.042 | 0.0036 | 0.043 | 0.0404 | 0.0399 | 0.013 | 0.547 | 0.0013 | 0.002 | 0.001 | 0.002 | 0.0027 | 0.0001 | 0 | 0.0002 | 0 | 330 | 624 | 31
16610 | DP600 | 1277 | 1100 | 808 | 0 | 0.061 | 1.189 | 0.157 | 0.042 | 0.0036 | 0.043 | 0.0404 | 0.0399 | 0.013 | 0.547 | 0.0013 | 0.002 | 0.001 | 0.002 | 0.0027 | 0.0001 | 0 | 0.0002 | 0 | 310 | 617 | 32
16610 | DP600 | 1277 | 1100 | 808 | 0 | 0.061 | 1.189 | 0.157 | 0.042 | 0.0036 | 0.043 | 0.0404 | 0.0399 | 0.013 | 0.547 | 0.0013 | 0.002 | 0.001 | 0.002 | 0.0027 | 0.0001 | 0 | 0.0002 | 0 | 408 | 615 | 30
16610 | DP600 | 1277 | 1100 | 808 | 0 | 0.061 | 1.189 | 0.157 | 0.042 | 0.0036 | 0.043 | 0.0404 | 0.0399 | 0.013 | 0.547 | 0.0013 | 0.002 | 0.001 | 0.002 | 0.0027 | 0.0001 | 0 | 0.0002 | 0 | 415 | 612 | 28
16670 | DP600 | 1283 | 1100 | 802 | 7 | 0.0652 | 1.212 | 0.156 | 0.042 | 0.0033 | 0.033 | 0.0334 | 0.0329 | 0.01 | 0.548 | 0.0012 | 0.004 | 0.001 | 0.002 | 0.0029 | 0.0001 | 0 | 0.0002 | 0 | 335 | 625 | 31
16510 | DP600 | 1271 | 1100 | 796 | 5 | 0.0652 | 1.212 | 0.156 | 0.042 | 0.0033 | 0.033 | 0.0334 | 0.0329 | 0.01 | 0.548 | 0.0012 | 0.004 | 0.001 | 0.002 | 0.0029 | 0.0001 | 0 | 0.0002 | 0 | 358 | 620 | 31
16530 | DP600 | 1277 | 1100 | 803 | 3 | 0.0652 | 1.212 | 0.156 | 0.042 | 0.0033 | 0.033 | 0.0334 | 0.0329 | 0.01 | 0.548 | 0.0012 | 0.004 | 0.001 | 0.002 | 0.0029 | 0.0001 | 0 | 0.0002 | 0 | 320 | 597 | 34
16530 | DP600 | 1277 | 1100 | 803 | 3 | 0.0652 | 1.212 | 0.156 | 0.042 | 0.0033 | 0.033 | 0.0334 | 0.0329 | 0.01 | 0.548 | 0.0012 | 0.004 | 0.001 | 0.002 | 0.0029 | 0.0001 | 0 | 0.0002 | 0 | 419 | 606 | 32
16530 | DP600 | 1277 | 1100 | 803 | 3 | 0.0652 | 1.212 | 0.156 | 0.042 | 0.0033 | 0.033 | 0.0334 | 0.0329 | 0.01 | 0.548 | 0.0012 | 0.004 | 0.001 | 0.002 | 0.0029 | 0.0001 | 0 | 0.0002 | 0 | 411 | 603 | 28
16650 | DP600 | 1283 | 1100 | 800 | 6 | 0.0652 | 1.212 | 0.156 | 0.042 | 0.0033 | 0.033 | 0.0334 | 0.0329 | 0.01 | 0.548 | 0.0012 | 0.004 | 0.001 | 0.002 | 0.0029 | 0.0001 | 0 | 0.0002 | 0 | 346 | 617 | 28
16540 | DP600 | 1271 | 1100 | 0 | 0 | 0.061 | 1.189 | 0.157 | 0.042 | 0.0036 | 0.043 | 0.0404 | 0.0399 | 0.013 | 0.547 | 0.0013 | 0.002 | 0.001 | 0.002 | 0.0027 | 0.0001 | 0 | 0.0002 | 0 | 398 | 581 | 35
16540 | DP600 | 1271 | 1100 | 0 | 0 | 0.061 | 1.189 | 0.157 | 0.042 | 0.0036 | 0.043 | 0.0404 | 0.0399 | 0.013 | 0.547 | 0.0013 | 0.002 | 0.001 | 0.002 | 0.0027 | 0.0001 | 0 | 0.0002 | 0 | 324 | 611 | 26
16540 | DP600 | 1271 | 1100 | 0 | 0 | 0.061 | 1.189 | 0.157 | 0.042 | 0.0036 | 0.043 | 0.0404 | 0.0399 | 0.013 | 0.547 | 0.0013 | 0.002 | 0.001 | 0.002 | 0.0027 | 0.0001 | 0 | 0.0002 | 0 | 372 | 583 | 35
16770 | DP600 | 1277 | 1100 | 801 | 0 | 0.061 | 1.189 | 0.157 | 0.042 | 0.0036 | 0.043 | 0.0404 | 0.0399 | 0.013 | 0.547 | 0.0013 | 0.002 | 0.001 | 0.002 | 0.0027 | 0.0001 | 0 | 0.0002 | 0 | 352 | 603 | 32
27750 | Q235B | 1275 | 1060 | 880 | 633 | 0.1481 | 0.454 | 0.195 | 0.012 | 0.013 | 0.039 | 0.001 | 0.001 | 0.019 | 0.021 | 0.002 | 0.006 | 0.002 | 0.001 | 0.0037 | 0.0001 | 0 | 0.0004 | 0 | 291 | 437 | 32
27640 | Q235B | 1266 | 1060 | 883 | 633 | 0.1481 | 0.454 | 0.195 | 0.012 | 0.013 | 0.039 | 0.001 | 0.001 | 0.019 | 0.021 | 0.002 | 0.006 | 0.002 | 0.001 | 0.0037 | 0.0001 | 0 | 0.0004 | 0 | 313 | 452 | 31
28200 | Q235B | 1280 | 1060 | 877 | 606 | 0.1554 | 0.464 | 0.196 | 0.017 | 0.012 | 0.027 | 0.002 | 0.001 | 0.01 | 0.014 | 0.002 | 0.005 | 0.002 | 0.001 | 0.0033 | 0.0001 | 0 | 0.0004 | 0 | 295 | 444 | 33
28310 | Q235B | 1268 | 1060 | 884 | 634 | 0.1554 | 0.464 | 0.196 | 0.017 | 0.012 | 0.027 | 0.002 | 0.001 | 0.01 | 0.014 | 0.002 | 0.005 | 0.002 | 0.001 | 0.0033 | 0.0001 | 0 | 0.0004 | 0 | 306 | 448 | 34
27750 | Q235B | 1267 | 1060 | 886 | 633 | 0.1481 | 0.454 | 0.195 | 0.012 | 0.013 | 0.039 | 0.001 | 0.001 | 0.019 | 0.021 | 0.002 | 0.006 | 0.002 | 0.001 | 0.0037 | 0.0001 | 0 | 0.0004 | 0 | 304 | 444 | 38
27740 | Q235B | 1283 | 1080 | 897 | 605 | 0.1481 | 0.454 | 0.195 | 0.012 | 0.013 | 0.039 | 0.001 | 0.001 | 0.019 | 0.021 | 0.002 | 0.006 | 0.002 | 0.001 | 0.0037 | 0.0001 | 0 | 0.0004 | 0 | 314 | 453 | 37
27540 | Q235B | 1277 | 1080 | 893 | 581 | 0.157 | 0.469 | 0.195 | 0.014 | 0.014 | 0.049 | 0.001 | 0.001 | 0.012 | 0.026 | 0.001 | 0.006 | 0.001 | 0.001 | 0.0027 | 0.0001 | 0 | 0.0001 | 0 | 306 | 440 | 36
27470 | Q235B | 1283 | 1080 | 896 | 633 | 0.147 | 0.481 | 0.205 | 0.012 | 0.009 | 0.037 | 0.001 | 0.001 | 0.013 | 0.024 | 0.001 | 0.003 | 0.001 | 0.001 | 0.0023 | 0.0002 | 0 | 0.0001 | 0 | 318 | 454 | 39
27750 | Q235B | 1289 | 1080 | 897 | 633 | 0.158 | 0.457 | 0.208 | 0.015 | 0.011 | 0.044 | 0.009 | 0.008 | 0.014 | 0.027 | 0.001 | 0.004 | 0.001 | 0.001 | 0.0046 | 0.0001 | 0 | 0.0001 | 0 | 330 | 459 | 39
26640 | Q450NQR1 | 1261 | 1060 | 847 | 593 | 0.0715 | 1.021 | 0.252 | 0.008 | 0.001 | 0.275 | 0.01 | 0.009 | 0.175 | 0.719 | 0.003 | 0.006 | 0.004 | 0.0315 | 0.0043 | 0.0008 | 0 | 0.0004 | 0 | 543 | 600 | 27
26560 | Q450NQR1 | 1261 | 1060 | 847 | 595 | 0.0715 | 1.021 | 0.252 | 0.008 | 0.001 | 0.275 | 0.01 | 0.009 | 0.175 | 0.719 | 0.003 | 0.006 | 0.004 | 0.0315 | 0.0043 | 0.0008 | 0 | 0.0004 | 0 | 531 | 601 | 25
26460 | Q450NQR1 | 1267 | 1060 | 844 | 580 | 0.0723 | 1.102 | 0.228 | 0.01 | 0.002 | 0.29 | 0.012 | 0.011 | 0.181 | 0.736 | 0.003 | 0.008 | 0.004 | 0.0325 | 0 | 0.0009 | 0 | 0.0003 | 0 | 545 | 607 | 26
26510 | Q450NQR1 | 1255 | 1060 | 0 | 0 | 0.0723 | 1.102 | 0.228 | 0.01 | 0.002 | 0.29 | 0.012 | 0.011 | 0.181 | 0.736 | 0.003 | 0.008 | 0.004 | 0.0325 | 0 | 0.0009 | 0 | 0.0003 | 0 | 553 | 624 | 25
26610 | Q450NQR1 | 1261 | 1060 | 844 | 595 | 0.0723 | 1.102 | 0.228 | 0.01 | 0.002 | 0.29 | 0.012 | 0.011 | 0.181 | 0.736 | 0.003 | 0.008 | 0.004 | 0.0325 | 0 | 0.0009 | 0 | 0.0003 | 0 | 545 | 616 | 24
26520 | Q450NQR1 | 1267 | 1060 | 843 | 581 | 0.0723 | 1.102 | 0.228 | 0.01 | 0.002 | 0.29 | 0.012 | 0.011 | 0.181 | 0.736 | 0.003 | 0.008 | 0.004 | 0.0325 | 0 | 0.0009 | 0 | 0.0003 | 0 | 572 | 626 | 26
21250 | Q450NQR1 | 1255 | 1060 | 839 | 574 | 0.0684 | 1.033 | 0.226 | 0.01 | 0.002 | 0.305 | 0.011 | 0.01 | 0.18 | 0.708 | 0.003 | 0.007 | 0.004 | 0.0303 | 0 | 0.0011 | 0 | 0.0004 | 0 | 529 | 596 | 25
21290 | Q450NQR1 | 1249 | 1060 | 844 | 574 | 0.0684 | 1.033 | 0.226 | 0.01 | 0.002 | 0.305 | 0.011 | 0.01 | 0.18 | 0.708 | 0.003 | 0.007 | 0.004 | 0.0303 | 0 | 0.0011 | 0 | 0.0004 | 0 | 520 | 604 | 23
24660 | Q450NQR1 | 1250 | 1060 | 841 | 580 | 0.0776 | 1.033 | 0.239 | 0.011 | 0.004 | 0.289 | 0.03 | 0.028 | 0.178 | 0.712 | 0.003 | 0.007 | 0.003 | 0.0314 | 0 | 0.0009 | 0 | 0.0003 | 0 | 506 | 600 | 25
24730 | Q450NQR1 | 1256 | 1060 | 835 | 577 | 0.0776 | 1.033 | 0.239 | 0.011 | 0.004 | 0.289 | 0.03 | 0.028 | 0.178 | 0.712 | 0.003 | 0.007 | 0.003 | 0.0314 | 0 | 0.0009 | 0 | 0.0003 | 0 | 507 | 599 | 26
24710 | Q450NQR1 | 1250 | 1060 | 834 | 577 | 0.0776 | 1.033 | 0.239 | 0.011 | 0.004 | 0.289 | 0.03 | 0.028 | 0.178 | 0.712 | 0.003 | 0.007 | 0.003 | 0.0314 | 0 | 0.0009 | 0 | 0.0003 | 0 | 511 | 603 | 25
24790 | Q450NQR1 | 1250 | 1060 | 839 | 572 | 0.0715 | 1.021 | 0.252 | 0.008 | 0.001 | 0.275 | 0.01 | 0.009 | 0.175 | 0.719 | 0.003 | 0.006 | 0.004 | 0.0315 | 0.0043 | 0.0008 | 0 | 0.0004 | 0 | 491 | 577 | 26
24710 | Q450NQR1 | 1244 | 1060 | 845 | 573 | 0.0715 | 1.021 | 0.252 | 0.008 | 0.001 | 0.275 | 0.01 | 0.009 | 0.175 | 0.719 | 0.003 | 0.006 | 0.004 | 0.0315 | 0.0043 | 0.0008 | 0 | 0.0004 | 0 | 504 | 590 | 25
24640 | Q450NQR1 | 1256 | 1060 | 835 | 582 | 0.0715 | 1.021 | 0.252 | 0.008 | 0.001 | 0.275 | 0.01 | 0.009 | 0.175 | 0.719 | 0.003 | 0.006 | 0.004 | 0.0315 | 0.0043 | 0.0008 | 0 | 0.0004 | 0 | 502 | 585 | 26
24570 | Q450NQR1 | 1244 | 1060 | 841 | 577 | 0.0776 | 1.033 | 0.239 | 0.011 | 0.004 | 0.289 | 0.03 | 0.028 | 0.178 | 0.712 | 0.003 | 0.007 | 0.003 | 0.0314 | 0 | 0.0009 | 0 | 0.0003 | 0 | 504 | 593 | 26
24560 | Q450NQR1 | 1250 | 1060 | 827 | 578 | 0.0776 | 1.033 | 0.239 | 0.011 | 0.004 | 0.289 | 0.03 | 0.028 | 0.178 | 0.712 | 0.003 | 0.007 | 0.003 | 0.0314 | 0 | 0.0009 | 0 | 0.0003 | 0 | 520 | 607 | 24
24680 | Q450NQR1 | 1256 | 1060 | 838 | 574 | 0.0684 | 1.033 | 0.226 | 0.01 | 0.002 | 0.305 | 0.011 | 0.01 | 0.18 | 0.708 | 0.003 | 0.007 | 0.004 | 0.0303 | 0 | 0.0011 | 0 | 0.0004 | 0 | 518 | 599 | 24
24740 | Q450NQR1 | 1244 | 1060 | 840 | 572 | 0.0684 | 1.033 | 0.226 | 0.01 | 0.002 | 0.305 | 0.011 | 0.01 | 0.18 | 0.708 | 0.003 | 0.007 | 0.004 | 0.0303 | 0 | 0.0011 | 0 | 0.0004 | 0 | 520 | 605 | 23
22250 | Q450NQR1 | 1258 | 1060 | 836 | 575 | 0.0776 | 1.033 | 0.239 | 0.011 | 0.004 | 0.289 | 0.03 | 0.028 | 0.178 | 0.712 | 0.003 | 0.007 | 0.003 | 0.0314 | 0 | 0.0009 | 0 | 0.0003 | 0 | 516 | 617 | 22
21810 | Q450NQR1 | 1264 | 1060 | 836 | 579 | 0.0776 | 1.033 | 0.239 | 0.011 | 0.004 | 0.289 | 0.03 | 0.028 | 0.178 | 0.712 | 0.003 | 0.007 | 0.003 | 0.0314 | 0 | 0.0009 | 0 | 0.0003 | 0 | 546 | 626 | 18
21810 | Q450NQR1 | 1264 | 1060 | 836 | 579 | 0.0776 | 1.033 | 0.239 | 0.011 | 0.004 | 0.289 | 0.03 | 0.028 | 0.178 | 0.712 | 0.003 | 0.007 | 0.003 | 0.0314 | 0 | 0.0009 | 0 | 0.0003 | 0 | 513 | 611 | 19
21810 | Q450NQR1 | 1264 | 1060 | 836 | 579 | 0.0776 | 1.033 | 0.239 | 0.011 | 0.004 | 0.289 | 0.03 | 0.028 | 0.178 | 0.712 | 0.003 | 0.007 | 0.003 | 0.0314 | 0 | 0.0009 | 0 | 0.0003 | 0 | 543 | 634 | 20
22280 | Q450NQR1 | 1252 | 1060 | 842 | 576 | 0.0723 | 1.102 | 0.228 | 0.01 | 0.002 | 0.29 | 0.012 | 0.011 | 0.181 | 0.736 | 0.003 | 0.008 | 0.004 | 0.0325 | 0 | 0.0009 | 0 | 0.0003 | 0 | 544 | 632 | 21
21540 | Q450NQR1 | 1258 | 1060 | 839 | 575 | 0.0723 | 1.102 | 0.228 | 0.01 | 0.002 | 0.29 | 0.012 | 0.011 | 0.181 | 0.736 | 0.003 | 0.008 | 0.004 | 0.0325 | 0 | 0.0009 | 0 | 0.0003 | 0 | 530 | 631 | 21
21540 | Q450NQR1 | 1258 | 1060 | 839 | 575 | 0.0723 | 1.102 | 0.228 | 0.01 | 0.002 | 0.29 | 0.012 | 0.011 | 0.181 | 0.736 | 0.003 | 0.008 | 0.004 | 0.0325 | 0 | 0.0009 | 0 | 0.0003 | 0 | 509 | 617 | 20
21540 | Q450NQR1 | 1258 | 1060 | 839 | 575 | 0.0723 | 1.102 | 0.228 | 0.01 | 0.002 | 0.29 | 0.012 | 0.011 | 0.181 | 0.736 | 0.003 | 0.008 | 0.004 | 0.0325 | 0 | 0.0009 | 0 | 0.0003 | 0 | 531 | 625 | 19
27620 | Q235B | 1268 | 1060 | 885 | 635 | 0.1471 | 0.504 | 0.218 | 0.018 | 0.008 | 0.04 | 0.035 | 0.035 | 0.017 | 0.024 | 0.003 | 0.005 | 0.002 | 0.001 | 0.0031 | 0.0001 | 0 | 0.0004 | 0 | 312 | 442 | 36
27590 | Q235B | 1246 | 1040 | 881 | 634 | 0.1571 | 0.467 | 0.206 | 0.013 | 0.015 | 0.043 | 0.002 | 0.002 | 0.019 | 0.025 | 0.002 | 0.006 | 0.002 | 0.001 | 0.0035 | 0.0001 | 0 | 0.0003 | 0 | 316 | 453 | 32
27590 | Q235B | 1258 | 1040 | 0 | 0 | 0.1488 | 0.458 | 0.204 | 0.019 | 0.011 | 0.042 | 0.002 | 0.002 | 0.018 | 0.043 | 0.003 | 0.005 | 0.002 | 0.001 | 0.0023 | 0.0001 | 0 | 0.0004 | 0 | 309 | 440 | 30
27660 | Q235B | 1256 | 1060 | 884 | 634 | 0.1471 | 0.504 | 0.218 | 0.018 | 0.008 | 0.04 | 0.035 | 0.035 | 0.017 | 0.024 | 0.003 | 0.005 | 0.002 | 0.001 | 0.0031 | 0.0001 | 0 | 0.0004 | 0 | 335 | 444 | 36
27710 | Q235B | 1268 | 1060 | 885 | 634 | 0.1545 | 0.471 | 0.208 | 0.018 | 0.019 | 0.038 | 0.015 | 0.014 | 0.016 | 0.021 | 0.003 | 0.005 | 0.002 | 0.001 | 0.0024 | 0.0001 | 0 | 0.0004 | 0 | 313 | 459 | 38
28030 | Q235B | 1263 | 1060 | 883 | 633 | 0.141 | 0.489 | 0.176 | 0.02 | 0.018 | 0.058 | 0.003 | 0.003 | 0.016 | 0.029 | 0.001 | 0.003 | 0.001 | 0.001 | 0.0022 | 0.0001 | 0 | 0.0001 | 0 | 292 | 434 | 36
28050 | Q235B | 1248 | 1040 | 882 | 609 | 0.141 | 0.489 | 0.176 | 0.02 | 0.018 | 0.058 | 0.003 | 0.003 | 0.016 | 0.029 | 0.001 | 0.003 | 0.001 | 0.001 | 0.0022 | 0.0001 | 0 | 0.0001 | 0 | 283 | 432 | 30
28850 | Q345B | 1254 | 1040 | 0 | 0 | 0.168 | 1.499 | 0.273 | 0.017 | 0.009 | 0.048 | 0.007 | 0.006 | 0.015 | 0.028 | 0.001 | 0.001 | 0.001 | 0.001 | 0.0037 | 0.0001 | 0 | 0.0002 | 0 | 412 | 563 | 27
29080 | Q345B | 1260 | 1040 | 857 | 574 | 0.168 | 1.499 | 0.273 | 0.017 | 0.009 | 0.048 | 0.007 | 0.006 | 0.015 | 0.028 | 0.001 | 0.001 | 0.001 | 0.001 | 0.0037 | 0.0001 | 0 | 0.0002 | 0 | 429 | 575 | 24
29040 | Q345B | 1257 | 1060 | 855 | 573 | 0.168 | 1.499 | 0.273 | 0.017 | 0.009 | 0.048 | 0.007 | 0.006 | 0.015 | 0.028 | 0.001 | 0.001 | 0.001 | 0.001 | 0.0037 | 0.0001 | 0 | 0.0002 | 0 | 460 | 584 | 27
19330 | WL510 | 1263 | 1060 | 866 | 589 | 0.0975 | 1.405 | 0.035 | 0.018 | 0.0028 | 0.056 | 0.0347 | 0.0309 | 0.013 | 0.038 | 0.0121 | 0.004 | 0.001 | 0.024 | 0.0023 | 0.0013 | 0 | 0.0001 | 0 | 465 | 547 | 30
18970 | WL510 | 1257 | 1060 | 869 | 0 | 0.0992 | 1.412 | 0.036 | 0.016 | 0.0028 | 0.03 | 0.0372 | 0.032 | 0.007 | 0.031 | 0.0123 | 0.002 | 0.001 | 0.024 | 0.0031 | 0.0016 | 0 | 0.0001 | 0 | 487 | 563 | 30
20710 | WL510 | 1273 | 1080 | 885 | 635 | 0.1009 | 1.426 | 0.033 | 0.015 | 0.0061 | 0.032 | 0.037 | 0.0327 | 0.01 | 0.03 | 0.0125 | 0.004 | 0.001 | 0.026 | 0.0077 | 0.0017 | 0 | 0.0001 | 0 | 476 | 553 | 31
19120 | WL510 | 1263 | 1060 | 0 | 0 | 0.0963 | 1.414 | 0.038 | 0.016 | 0.0026 | 0.029 | 0.0395 | 0.0362 | 0.008 | 0.031 | 0.0121 | 0.002 | 0.001 | 0.025 | 0.0061 | 0.0016 | 0 | 0.0001 | 0 | 503 | 557 | 29
19170 | WL510 | 1251 | 1060 | 867 | 583 | 0.0873 | 1.393 | 0.032 | 0.016 | 0.0036 | 0.057 | 0.0377 | 0.0329 | 0.013 | 0.038 | 0.0113 | 0.004 | 0.001 | 0.023 | 0.0024 | 0.0012 | 0 | 0.0001 | 0 | 504 | 579 | 29
19180 | WL510 | 1251 | 1060 | 867 | 582 | 0.0963 | 1.414 | 0.038 | 0.016 | 0.0026 | 0.029 | 0.0395 | 0.0362 | 0.008 | 0.031 | 0.0121 | 0.002 | 0.001 | 0.025 | 0.0061 | 0.0016 | 0 | 0.0001 | 0 | 517 | 574 | 31
18560 | WL510 | 1263 | 1060 | 0 | 0 | 0.1009 | 1.426 | 0.033 | 0.015 | 0.0061 | 0.032 | 0.037 | 0.0327 | 0.01 | 0.03 | 0.0125 | 0.004 | 0.001 | 0.026 | 0.0077 | 0.0017 | 0 | 0.0001 | 0 | 476 | 551 | 30
28220 | Q235B | 1260 | 1040 | 881 | 635 | 0.141 | 0.489 | 0.176 | 0.02 | 0.018 | 0.058 | 0.003 | 0.003 | 0.016 | 0.029 | 0.001 | 0.003 | 0.001 | 0.001 | 0.0022 | 0.0001 | 0 | 0.0001 | 0 | 295 | 435 | 31
28150 | Q235B | 1242 | 1040 | 864 | 637 | 0.138 | 0.461 | 0.19 | 0.013 | 0.012 | 0.04 | 0.005 | 0.005 | 0.014 | 0.02 | 0.002 | 0.005 | 0.003 | 0.001 | 0.0027 | 0.0001 | 0 | 0.0001 | 0 | 291 | 435 | 32
28200 | Q235B | 1259 | 1050 | 860 | 640 | 0.141 | 0.489 | 0.176 | 0.02 | 0.018 | 0.058 | 0.003 | 0.003 | 0.016 | 0.029 | 0.001 | 0.003 | 0.001 | 0.001 | 0.0022 | 0.0001 | 0 | 0.0001 | 0 | 288 | 424 | 32
28110 | Q235B | 1247 | 1050 | 862 | 617 | 0.153 | 0.467 | 0.207 | 0.016 | 0.012 | 0.052 | 0.008 | 0.007 | 0.018 | 0.037 | 0.001 | 0.007 | 0.001 | 0.001 | 0.0043 | 0.0001 | 0 | 0.0001 | 0 | 306 | 455 | 30
28110 | Q235B | 1259 | 1050 | 860 | 637 | 0.1437 | 0.433 | 0.191 | 0.013 | 0.017 | 0.038 | 0.012 | 0.011 | 0.015 | 0.022 | 0.003 | 0.004 | 0.002 | 0.001 | 0.0033 | 0.0001 | 0 | 0.0001 | 0 | 277 | 426 | 33
28090 | Q235B | 1257 | 1050 | 863 | 641 | 0.138 | 0.461 | 0.19 | 0.013 | 0.012 | 0.04 | 0.005 | 0.005 | 0.014 | 0.02 | 0.002 | 0.005 | 0.003 | 0.001 | 0.0027 | 0.0001 | 0 | 0.0001 | 0 | 290 | 419 | 36
28240 | Q235B | 1257 | 1050 | 859 | 635 | 0.1369 | 0.458 | 0.18 | 0.016 | 0.012 | 0.051 | 0.003 | 0.003 | 0.022 | 0.026 | 0.003 | 0.005 | 0.002 | 0.001 | 0.0027 | 0.0001 | 0 | 0.0001 | 0 | 294 | 431 | 32
29120 | Q345B | 1248 | 1040 | 842 | 562 | 0.168 | 1.499 | 0.273 | 0.017 | 0.009 | 0.048 | 0.007 | 0.006 | 0.015 | 0.028 | 0.001 | 0.001 | 0.001 | 0.001 | 0.0037 | 0.0001 | 0 | 0.0002 | 0 | 413 | 564 | 27
29120 | Q345B | 1242 | 1040 | 841 | 550 | 0.168 | 1.499 | 0.273 | 0.017 | 0.009 | 0.048 | 0.007 | 0.006 | 0.015 | 0.028 | 0.001 | 0.001 | 0.001 | 0.001 | 0.0037 | 0.0001 | 0 | 0.0002 | 0 | 416 | 575 | 22
28930 | Q345B | 1248 | 1040 | 841 | 546 | 0.168 | 1.499 | 0.273 | 0.017 | 0.009 | 0.048 | 0.007 | 0.006 | 0.015 | 0.028 | 0.001 | 0.001 | 0.001 | 0.001 | 0.0037 | 0.0001 | 0 | 0.0002 | 0 | 388 | 562 | 24
26760 | ASTMA572GR65 | 1244 | 1050 | 814 | 573 | 0.0837 | 1.342 | 0.018 | 0.017 | 0.0073 | 0.043 | 0.0431 | 0.0396 | 0.015 | 0.028 | 0.0007 | 0.005 | 0.044 | 0.032 | 0.0022 | 0.0001 | 0 | 0.0001 | 0 | 517 | 612 | 30
26830 | ASTMA572GR65 | 1250 | 1050 | 812 | 574 | 0.0863 | 1.324 | 0.016 | 0.015 | 0.0047 | 0.029 | 0.0412 | 0.0398 | 0.011 | 0.022 | 0.0007 | 0.002 | 0.042 | 0.032 | 0.0024 | 0.0001 | 0 | 0.0001 | 0 | 530 | 602 | 30
22810 | Q345A | 1257 | 1050 | 843 | 577 | 0.0885 | 1.303 | 0.199 | 0.006 | 0.001 | 0.043 | 0.031 | 0.03 | 0.019 | 0.017 | 0.012 | 0.005 | 0.002 | 0.0255 | 0.0037 | 0.0013 | 0 | 0.0001 | 0 | 430 | 529 | 31
28200 | Q235B | 1248 | 1040 | 860 | 636 | 0.1369 | 0.458 | 0.18 | 0.016 | 0.012 | 0.051 | 0.003 | 0.003 | 0.022 | 0.026 | 0.003 | 0.005 | 0.002 | 0.001 | 0.0027 | 0.0001 | 0 | 0.0001 | 0 | 299 | 429 | 30
27550 | Q235B | 1258 | 1040 | 878 | 633 | 0.155 | 0.459 | 0.175 | 0.017 | 0.012 | 0.038 | 0.004 | 0.002 | 0.012 | 0.023 | 0.001 | 0.004 | 0.001 | 0.001 | 0.0019 | 0.0001 | 0 | 0.0001 | 0 | 280 | 419 | 33
27760 | WL510 | 1267 | 1060 | 865 | 577 | 0.1026 | 1.454 | 0.213 | 0.015 | 0.001 | 0.045 | 0.038 | 0.037 | 0.02 | 0.029 | 0.018 | 0.006 | 0.003 | 0.0237 | 0 | 0.0011 | 0 | 0.0004 | 0 | 472 | 566 | 27
31070 | WL590 | 1273 | 1080 | 863 | 593 | 0.092 | 1.518 | 0.213 | 0.02 | 0.002 | 0.041 | 0.034 | 0.033 | 0.017 | 0.032 | 0.025 | 0.001 | 0.001 | 0.0353 | 0 | 0.0003 | 0 | 0.0001 | 0 | 532 | 624 | 25
21190 | Q450NQR1 | 1261 | 1060 | 838 | 578 | 0.0776 | 1.033 | 0.239 | 0.011 | 0.004 | 0.289 | 0.03 | 0.028 | 0.178 | 0.712 | 0.003 | 0.007 | 0.003 | 0.0314 | 0 | 0.0009 | 0 | 0.0003 | 0 | 532 | 616 | 20
20870 | W610L | 1249 | 1060 | 866 | 576 | 0.096 | 1.459 | 0.205 | 0.012 | 0.002 | 0.034 | 0.046 | 0.043 | 0.013 | 0.026 | 0.031 | 0.001 | 0.001 | 0.0349 | 0 | 0.0013 | 0 | 0.0001 | 0 | 540 | 636 | 22
27640 | Q235B | 1246 | 1040 | 879 | 634 | 0.138 | 0.449 | 0.188 | 0.01 | 0.009 | 0.039 | 0.005 | 0.003 | 0.011 | 0.021 | 0.001 | 0.003 | 0.001 | 0.001 | 0.0018 | 0.0001 | 0 | 0.0001 | 0 | 307 | 432 | 28
29250 | Q235B | 1261 | 1060 | 880 | 633 | 0.1466 | 0.449 | 0.188 | 0.018 | 0.013 | 0.037 | 0.001 | 0.001 | 0.016 | 0.021 | 0.002 | 0.003 | 0.002 | 0.001 | 0.0033 | 0.0001 | 0 | 0.0003 | 0 | 290 | 442 | 39
29220 | Q235B | 1275 | 1060 | 879 | 633 | 0.149 | 0.469 | 0.214 | 0.016 | 0.016 | 0.061 | 0.002 | 0.001 | 0.022 | 0.022 | 0.003 | 0.005 | 0.004 | 0.001 | 0.0042 | 0.0001 | 0 | 0.0005 | 0 | 323 | 453 | 37
29270 | Q235B | 1264 | 1060 | 880 | 634 | 0.1492 | 0.472 | 0.195 | 0.012 | 0.011 | 0.035 | 0.01 | 0.008 | 0.014 | 0.018 | 0.002 | 0.004 | 0.002 | 0.001 | 0.0021 | 0.0001 | 0 | 0.0002 | 0 | 306 | 447 | 36
27660 | Q235B | 1262 | 1060 | 878 | 613 | 0.138 | 0.449 | 0.188 | 0.01 | 0.009 | 0.039 | 0.005 | 0.003 | 0.011 | 0.021 | 0.001 | 0.003 | 0.001 | 0.001 | 0.0018 | 0.0001 | 0 | 0.0001 | 0 | 301 | 438 | 37
27670 | Q235B | 1268 | 1060 | 878 | 633 | 0.1439 | 0.472 | 0.209 | 0.021 | 0.006 | 0.044 | 0.019 | 0.017 | 0.019 | 0.027 | 0.003 | 0.005 | 0.002 | 0.001 | 0.0031 | 0.0004 | 0 | 0.0004 | 0 | 352 | 466 | 40
28600 | Q345B | 1249 | 1040 | 839 | 565 | 0.1505 | 1.521 | 0.292 | 0.019 | 0.006 | 0.045 | 0.015 | 0.014 | 0.02 | 0.029 | 0.004 | 0.006 | 0.004 | 0.0014 | 0.0034 | 0.0003 | 0 | 0.0003 | 0 | 430 | 579 | 22
28600 | Q345B | 1249 | 1040 | 839 | 565 | 0.1505 | 1.521 | 0.292 | 0.019 | 0.006 | 0.045 | 0.015 | 0.014 | 0.02 | 0.029 | 0.004 | 0.006 | 0.004 | 0.0014 | 0.0034 | 0.0003 | 0 | 0.0003 | 0 | 430 | 594 | 19
28600 | Q345B | 1249 | 1040 | 839 | 565 | 0.1505 | 1.521 | 0.292 | 0.019 | 0.006 | 0.045 | 0.015 | 0.014 | 0.02 | 0.029 | 0.004 | 0.006 | 0.004 | 0.0014 | 0.0034 | 0.0003 | 0 | 0.0003 | 0 | 428 | 578 | 22
28890 | Q345B | 1249 | 1040 | 843 | 570 | 0.1505 | 1.521 | 0.292 | 0.019 | 0.006 | 0.045 | 0.015 | 0.014 | 0.02 | 0.029 | 0.004 | 0.006 | 0.004 | 0.0014 | 0.0034 | 0.0003 | 0 | 0.0003 | 0 | 441 | 582 | 25
29030 | Q345B | 1255 | 1040 | 840 | 564 | 0.1505 | 1.521 | 0.292 | 0.019 | 0.006 | 0.045 | 0.015 | 0.014 | 0.02 | 0.029 | 0.004 | 0.006 | 0.004 | 0.0014 | 0.0034 | 0.0003 | 0 | 0.0003 | 0 | 410 | 559 | 27
28900 | Q345B | 1243 | 1040 | 841 | 562 | 0.1505 | 1.521 | 0.292 | 0.019 | 0.006 | 0.045 | 0.015 | 0.014 | 0.02 | 0.029 | 0.004 | 0.006 | 0.004 | 0.0014 | 0.0034 | 0.0003 | 0 | 0.0003 | 0 | 421 | 566 | 26
27251 | DH36 | 1265 | 1060 | 0 | 0 | 0.1199 | 1.42 | 0.168 | 0.013 | 0.005 | 0.041 | 0.044 | 0.041 | 0.135 | 0.028 | 0.016 | 0.007 | 0.003 | 0.0241 | 0 | 0.0009 | 0 | 0.0004 | 0 | 442 | 540 | 27
26360 | DH36 | 1253 | 1060 | 856 | 595 | 0.1199 | 1.42 | 0.168 | 0.013 | 0.005 | 0.041 | 0.044 | 0.041 | 0.135 | 0.028 | 0.016 | 0.007 | 0.003 | 0.0241 | 0 | 0.0009 | 0 | 0.0004 | 0 | 443 | 547 | 27
26161 | DH36 | 1259 | 1060 | 0 | 0 | 0.1052 | 1.397 | 0.181 | 0.017 | 0.002 | 0.041 | 0.043 | 0.041 | 0.125 | 0.039 | 0.014 | 0.006 | 0.003 | 0.0234 | 0 | 0.0008 | 0 | 0.0004 | 0 | 442 | 543 | 24
30850 | L450MB | 1264 | 1030 | 817 | 493 | 0.07 | 1.455 | 0.237 | 0.007 | 0.0012 | 0.044 | 0.031 | 0.03 | 0.013 | 0.228 | 0.013 | 0.001 | 0.001 | 0.0423 | 0.004 | 0.0034 | 0 | 0.0001 | 0 | 519 | 581 | 25
21270 | W610L | 1254 | 1060 | 862 | 569 | 0.0898 | 1.484 | 0.203 | 0.013 | 0.003 | 0.037 | 0.043 | 0.042 | 0.036 | 0.047 | 0.045 | 0.013 | 0.003 | 0.0375 | 0 | 0.0015 | 0 | 0.0001 | 0 | 605 | 690 | 23
21270 | W610L | 1254 | 1060 | 862 | 569 | 0.0898 | 1.484 | 0.203 | 0.013 | 0.003 | 0.037 | 0.043 | 0.042 | 0.036 | 0.047 | 0.045 | 0.013 | 0.003 | 0.0375 | 0 | 0.0015 | 0 | 0.0001 | 0 | 588 | 717 | 21
21270 | W610L | 1254 | 1060 | 862 | 569 | 0.0898 | 1.484 | 0.203 | 0.013 | 0.003 | 0.037 | 0.043 | 0.042 | 0.036 | 0.047 | 0.045 | 0.013 | 0.003 | 0.0375 | 0 | 0.0015 | 0 | 0.0001 | 0 | 603 | 689 | 23
23720 | W610L | 1254 | 1060 | 862 | 574 | 0.0898 | 1.484 | 0.203 | 0.013 | 0.003 | 0.037 | 0.043 | 0.042 | 0.036 | 0.047 | 0.045 | 0.013 | 0.003 | 0.0375 | 0 | 0.0015 | 0 | 0.0001 | 0 | 612 | 702 | 20
23720 | W610L | 1254 | 1060 | 862 | 574 | 0.0898 | 1.484 | 0.203 | 0.013 | 0.003 | 0.037 | 0.043 | 0.042 | 0.036 | 0.047 | 0.045 | 0.013 | 0.003 | 0.0375 | 0 | 0.0015 | 0 | 0.0001 | 0 | 614 | 702 | 20
23720 | W610L | 1254 | 1060 | 862 | 574 | 0.0898 | 1.484 | 0.203 | 0.013 | 0.003 | 0.037 | 0.043 | 0.042 | 0.036 | 0.047 | 0.045 | 0.013 | 0.003 | 0.0375 | 0 | 0.0015 | 0 | 0.0001 | 0 | 619 | 711 | 20
21510 | WL590 | 1260 | 1080 | 864 | 593 | 0.0898 | 1.484 | 0.203 | 0.013 | 0.003 | 0.037 | 0.043 | 0.042 | 0.036 | 0.047 | 0.045 | 0.013 | 0.003 | 0.0375 | 0 | 0.0015 | 0 | 0.0001 | 0 | 608 | 697 | 20
20840 | J55 | 1245 | 1060 | 853 | 575 | 0.187 | 1.12 | 0.245 | 0.012 | 0.0017 | 0.051 | 0.025 | 0.022 | 0.021 | 0.034 | 0.015 | 0.002 | 0.001 | 0.0248 | 0.0053 | 0.0042 | 0 | 0.0001 | 0 | 481 | 595 | 36
20840 | J55 | 1245 | 1060 | 853 | 575 | 0.187 | 1.12 | 0.245 | 0.012 | 0.0017 | 0.051 | 0.025 | 0.022 | 0.021 | 0.034 | 0.015 | 0.002 | 0.001 | 0.0248 | 0.0053 | 0.0042 | 0 | 0.0001 | 0 | 488 | 590 | 34
18790 | J55 | 1237 | 1030 | 810 | 607 | 0.262 | 1.248 | 0.224 | 0.01 | 0.0015 | 0.036 | 0.034 | 0.033 | 0.02 | 0.325 | 0.013 | 0.006 | 0.003 | 0.002 | 0.0049 | 0.0013 | 0 | 0.0003 | 0 | 434 | 615 | 41
28040 | Q235B | 1246 | 1040 | 885 | 635 | 0.143 | 0.471 | 0.192 | 0.017 | 0.014 | 0.053 | 0.007 | 0.006 | 0.017 | 0.032 | 0.001 | 0.006 | 0.001 | 0.001 | 0.0024 | 0.0001 | 0 | 0.0001 | 0 | 295 | 437 | 37
26430 | WL590 | 1261 | 1060 | 851 | 572 | 0.093 | 1.435 | 0.159 | 0.016 | 0.003 | 0.046 | 0.041 | 0.038 | 0.013 | 0.033 | 0.025 | 0.001 | 0.002 | 0.0394 | 0 | 0.0006 | 0 | 0.0001 | 0 | 547 | 627 | 26
26220 | WL590 | 1249 | 1060 | 847 | 574 | 0.093 | 1.435 | 0.159 | 0.016 | 0.003 | 0.046 | 0.041 | 0.038 | 0.013 | 0.033 | 0.025 | 0.001 | 0.002 | 0.0394 | 0 | 0.0006 | 0 | 0.0001 | 0 | 540 | 629 | 22
26360 | WL590 | 1249 | 1060 | 847 | 574 | 0.1038 | 1.469 | 0.205 | 0.014 | 0.001 | 0.041 | 0.039 | 0.038 | 0.014 | 0.026 | 0.036 | 0.006 | 0.004 | 0.0356 | 0 | 0.0007 | 0 | 0.0004 | 0 | 585 | 656 | 20
25980 | WL590 | 1255 | 1060 | 846 | 573 | 0.1038 | 1.469 | 0.205 | 0.014 | 0.001 | 0.041 | 0.039 | 0.038 | 0.014 | 0.026 | 0.036 | 0.006 | 0.004 | 0.0356 | 0 | 0.0007 | 0 | 0.0004 | 0 | 561 | 650 | 20
26240 | WL590 | 1261 | 1060 | 850 | 575 | 0.0986 | 1.453 | 0.209 | 0.012 | 0.001 | 0.033 | 0.037 | 0.033 | 0.017 | 0.031 | 0.031 | 0.005 | 0.004 | 0.0321 | 0 | 0.0009 | 0 | 0.0004 | 0 | 507 | 593 | 23
26160 | WL590 | 1249 | 1060 | 850 | 574 | 0.0986 | 1.453 | 0.209 | 0.012 | 0.001 | 0.033 | 0.037 | 0.033 | 0.017 | 0.031 | 0.031 | 0.005 | 0.004 | 0.0321 | 0 | 0.0009 | 0 | 0.0004 | 0 | 512 | 611 | 25
26390 | WL590 | 1261 | 1060 | 851 | 575 | 0.0986 | 1.453 | 0.209 | 0.012 | 0.001 | 0.033 | 0.037 | 0.033 | 0.017 | 0.031 | 0.031 | 0.005 | 0.004 | 0.0321 | 0 | 0.0009 | 0 | 0.0004 | 0 | 499 | 591 | 25
26310 | WL590 | 1261 | 1060 | 852 | 575 | 0.097 | 1.413 | 0.194 | 0.018 | 0.004 | 0.041 | 0.042 | 0.04 | 0.015 | 0.032 | 0.025 | 0.001 | 0.001 | 0.0389 | 0 | 0.0009 | 0 | 0.0001 | 0 | 527 | 615 | 24
26220 | WL590 | 1255 | 1060 | 848 | 573 | 0.097 | 1.413 | 0.194 | 0.018 | 0.004 | 0.041 | 0.042 | 0.04 | 0.015 | 0.032 | 0.025 | 0.001 | 0.001 | 0.0389 | 0 | 0.0009 | 0 | 0.0001 | 0 | 529 | 625 | 23
26160 | WL590 | 1255 | 1060 | 850 | 573 | 0.097 | 1.413 | 0.194 | 0.018 | 0.004 | 0.041 | 0.042 | 0.04 | 0.015 | 0.032 | 0.025 | 0.001 | 0.001 | 0.0389 | 0 | 0.0009 | 0 | 0.0001 | 0 | 535 | 624 | 22
26180 | WL590 | 1249 | 1060 | 848 | 572 | 0.0922 | 1.413 | 0.195 | 0.021 | 0.001 | 0.044 | 0.04 | 0.039 | 0.019 | 0.032 | 0.032 | 0.006 | 0.003 | 0.0362 | 0 | 0.0008 | 0 | 0.0004 | 0 | 561 | 653 | 23
26310 | WL590 | 1261 | 1060 | 849 | 573 | 0.0922 | 1.413 | 0.195 | 0.021 | 0.001 | 0.044 | 0.04 | 0.039 | 0.019 | 0.032 | 0.032 | 0.006 | 0.003 | 0.0362 | 0 | 0.0008 | 0 | 0.0004 | 0 | 547 | 642 | 23
26230 | WL590 | 1249 | 1060 | 851 | 573 | 0.0922 | 1.413 | 0.195 | 0.021 | 0.001 | 0.044 | 0.04 | 0.039 | 0.019 | 0.032 | 0.032 | 0.006 | 0.003 | 0.0362 | 0 | 0.0008 | 0 | 0.0004 | 0 | 549 | 637 | 26
26170 | WL590 | 1249 | 1060 | 848 | 573 | 0.099 | 1.4 | 0.198 | 0.019 | 0.002 | 0.057 | 0.043 | 0.04 | 0.016 | 0.034 | 0.031 | 0.001 | 0.002 | 0.0397 | 0 | 0.0012 | 0 | 0.0001 | 0 | 544 | 641 | 24
26350 | WL590 | 1255 | 1060 | 848 | 572 | 0.099 | 1.4 | 0.198 | 0.019 | 0.002 | 0.057 | 0.043 | 0.04 | 0.016 | 0.034 | 0.031 | 0.001 | 0.002 | 0.0397 | 0 | 0.0012 | 0 | 0.0001 | 0 | 555 | 657 | 25
26190 | WL590 | 1261 | 1060 | 853 | 574 | 0.099 | 1.4 | 0.198 | 0.019 | 0.002 | 0.057 | 0.043 | 0.04 | 0.016 | 0.034 | 0.031 | 0.001 | 0.002 | 0.0397 | 0 | 0.0012 | 0 | 0.0001 | 0 | 550 | 641 | 25
18720 | SS400 | 1244 | 1040 | 862 | 624 | 0.1394 | 0.498 | 0.197 | 0.02 | 0.0038 | 0.047 | 0.0424 | 0.0419 | 0.023 | 0.033 | 0.0004 | 0.006 | 0.001 | 0.001 | 0.0036 | 0.0001 | 0 | 0.0002 | 0 | 291 | 444 | 24
18510 | SS400 | 1250 | 1040 | 867 | 624 | 0.1446 | 0.487 | 0.195 | 0.018 | 0.0034 | 0.048 | 0.0405 | 0.0393 | 0.013 | 0.029 | 0.0005 | 0.006 | 0.001 | 0.001 | 0.0015 | 0.0001 | 0 | 0.0002 | 0 | 297 | 448 | 34
18480 | SS400 | 1244 | 1040 | 862 | 623 | 0.1551 | 0.49 | 0.193 | 0.018 | 0.0038 | 0.048 | 0.0364 | 0.036 | 0.016 | 0.028 | 0.0009 | 0.005 | 0.001 | 0.001 | 0.0012 | 0.0001 | 0 | 0.0002 | 0 | 300 | 450 | 39
18450 | SS400 | 1238 | 1040 | 864 | 624 | 0.1551 | 0.49 | 0.193 | 0.018 | 0.0038 | 0.048 | 0.0364 | 0.036 | 0.016 | 0.028 | 0.0009 | 0.005 | 0.001 | 0.001 | 0.0012 | 0.0001 | 0 | 0.0002 | 0 | 301 | 452 | 31
18470 | SS400 | 1244 | 1040 | 861 | 624 | 0.1446 | 0.487 | 0.195 | 0.018 | 0.0034 | 0.048 | 0.0405 | 0.0393 | 0.013 | 0.029 | 0.0005 | 0.006 | 0.001 | 0.001 | 0.0015 | 0.0001 | 0 | 0.0002 | 0 | 280 | 435 | 31
20960 | SS400 | 1250 | 1040 | 863 | 624 | 0.1551 | 0.49 | 0.193 | 0.018 | 0.0038 | 0.048 | 0.0364 | 0.036 | 0.016 | 0.028 | 0.0009 | 0.005 | 0.001 | 0.001 | 0.0012 | 0.0001 | 0 | 0.0002 | 0 | 287 | 445 | 40
27640 | Q235B | 1262 | 1060 | 887 | 611 | 0.1439 | 0.472 | 0.209 | 0.021 | 0.006 | 0.044 | 0.019 | 0.017 | 0.019 | 0.027 | 0.003 | 0.005 | 0.002 | 0.001 | 0.0031 | 0.0004 | 0 | 0.0004 | 0 | 331 | 461 | 38
28030 | Q235B | 1262 | 1060 | 882 | 610 | 0.146 | 0.496 | 0.23 | 0.018 | 0.015 | 0.034 | 0.017 | 0.016 | 0.015 | 0.036 | 0.001 | 0.006 | 0.001 | 0.001 | 0.003 | 0.0003 | 0 | 0.0002 | 0 | 320 | 446 | 38
28060 | Q235B | 1268 | 1060 | 883 | 609 | 0.151 | 0.472 | 0.207 | 0.021 | 0.013 | 0.045 | 0.006 | 0.004 | 0.015 | 0.033 | 0.001 | 0.007 | 0.001 | 0.001 | 0.0022 | 0.0002 | 0 | 0.0001 | 0 | 359 | 461 | 35
28030 | Q235B | 1258 | 1040 | 882 | 636 | 0.143 | 0.471 | 0.192 | 0.017 | 0.014 | 0.053 | 0.007 | 0.006 | 0.017 | 0.032 | 0.001 | 0.006 | 0.001 | 0.001 | 0.0024 | 0.0001 | 0 | 0.0001 | 0 | 303 | 439 | 35
27950 | Q235B | 1258 | 1050 | 861 | 634 | 0.1496 | 0.452 | 0.2 | 0.023 | 0.013 | 0.047 | 0.002 | 0.002 | 0.021 | 0.026 | 0.003 | 0.004 | 0.003 | 0.001 | 0.0039 | 0.0001 | 0 | 0.0001 | 0 | 305 | 442 | 31
27830 | Q235B | 1264 | 1050 | 859 | 637 | 0.143 | 0.464 | 0.212 | 0.022 | 0.016 | 0.046 | 0.014 | 0.011 | 0.014 | 0.032 | 0.001 | 0.008 | 0.001 | 0.001 | 0.0035 | 0.0001 | 0 | 0.0001 | 0 | 285 | 439 | 30
36140 | SS400-JX | 1258 | 1050 | 836 | 605 | 0.145 | 0.469 | 0.214 | 0.014 | 0.003 | 0.047 | 0.039 | 0.038 | 0.013 | 0.026 | 0.001 | 0.005 | 0.001 | 0.001 | 0.0045 | 0.0001 | 0 | 0.0001 | 0 | 293 | 438 | 34
36110 | SS400-JX | 1264 | 1050 | 833 | 605 | 0.145 | 0.469 | 0.214 | 0.014 | 0.003 | 0.047 | 0.039 | 0.038 | 0.013 | 0.026 | 0.001 | 0.005 | 0.001 | 0.001 | 0.0045 | 0.0001 | 0 | 0.0001 | 0 | 293 | 441 | 32
37210 | SS400-JX | 1258 | 1050 | 840 | 606 | 0.14 | 0.477 | 0.213 | 0.012 | 0.003 | 0.04 | 0.031 | 0.03 | 0.013 | 0.02 | 0.001 | 0.004 | 0.001 | 0.001 | 0 | 0.0005 | 0 | 0.0001 | 0 | 287 | 433 | 32
37030 | SS400-JX | 1264 | 1050 | 833 | 606 | 0.1416 | 0.451 | 0.212 | 0.014 | 0.005 | 0.032 | 0.036 | 0.035 | 0.014 | 0.018 | 0.003 | 0.005 | 0.002 | 0.001 | 0 | 0.0001 | 0 | 0.0004 | 0 | 300 | 441 | 32
37140 | SS400-JX | 1270 | 1050 | 834 | 605 | 0.1416 | 0.451 | 0.212 | 0.014 | 0.005 | 0.032 | 0.036 | 0.035 | 0.014 | 0.018 | 0.003 | 0.005 | 0.002 | 0.001 | 0 | 0.0001 | 0 | 0.0004 | 0 | 297 | 441 | 29
36500 | SS400-JX | 1258 | 1050 | 836 | 606 | 0.14 | 0.477 | 0.213 | 0.012 | 0.003 | 0.04 | 0.031 | 0.03 | 0.013 | 0.02 | 0.001 | 0.004 | 0.001 | 0.001 | 0 | 0.0005 | 0 | 0.0001 | 0 | 289 | 433 | 34
36480 | SS400-JX | 1264 | 1050 | 835 | 587 | 0.15 | 0.461 | 0.218 | 0.008 | 0.004 | 0.048 | 0.036 | 0.034 | 0.014 | 0.02 | 0.001 | 0.004 | 0.001 | 0.001 | 0 | 0.0003 | 0 | 0.0001 | 0 | 291 | 438 | 34
28570 | SS400-JX | 1267 | 1050 | 826 | 585 | 0.15 | 0.461 | 0.218 | 0.008 | 0.004 | 0.048 | 0.036 | 0.034 | 0.014 | 0.02 | 0.001 | 0.004 | 0.001 | 0.001 | 0 | 0.0003 | 0 | 0.0001 | 0 | 282 | 436 | 35
28580 | SS400-JX | 1255 | 1050 | 829 | 603 | 0.15 | 0.461 | 0.218 | 0.008 | 0.004 | 0.048 | 0.036 | 0.034 | 0.014 | 0.02 | 0.001 | 0.004 | 0.001 | 0.001 | 0 | 0.0003 | 0 | 0.0001 | 0 | 273 | 429 | 33
33110 | SS400-JX | 1261 | 1050 | 838 | 606 | 0.1416 | 0.451 | 0.212 | 0.014 | 0.005 | 0.032 | 0.036 | 0.035 | 0.014 | 0.018 | 0.003 | 0.005 | 0.002 | 0.001 | 0 | 0.0001 | 0 | 0.0004 | 0 | 282 | 430 | 34
28040 | Q235B | 1263 | 1050 | 856 | 627 | 0.1554 | 0.464 | 0.196 | 0.017 | 0.012 | 0.027 | 0.002 | 0.001 | 0.01 | 0.014 | 0.002 | 0.005 | 0.002 | 0.001 | 0.0033 | 0.0001 | 0 | 0.0004 | 0 | 310 | 439 | 34
28880 | Q345B | 1247 | 1050 | 826 | 609 | 0.1576 | 1.466 | 0.315 | 0.019 | 0.007 | 0.046 | 0.016 | 0.015 | 0.021 | 0.031 | 0.019 | 0.005 | 0.005 | 0.0018 | 0.0052 | 0.0003 | 0 | 0.0002 | 0 | 374 | 535 | 29
28900 | Q345B | 1253 | 1050 | 822 | 615 | 0.1576 | 1.466 | 0.315 | 0.019 | 0.007 | 0.046 | 0.016 | 0.015 | 0.021 | 0.031 | 0.019 | 0.005 | 0.005 | 0.0018 | 0.0052 | 0.0003 | 0 | 0.0002 | 0 | 385 | 537 | 25
27550 | Q345B | 1252 | 1050 | 836 | 568 | 0.155 | 1.483 | 0.262 | 0.02 | 0.007 | 0.03 | 0.023 | 0.022 | 0.011 | 0.019 | 0.005 | 0.005 | 0.004 | 0.0014 | 0.0028 | 0.0001 | 0 | 0.0002 | 0 | 431 | 570 | 24
34950 | B | 1264 | 1060 | 833 | 579 | 0.146 | 0.768 | 0.195 | 0.013 | 0.017 | 0.042 | 0.002 | 0.002 | 0.019 | 0.019 | 0.002 | 0.005 | 0.002 | 0.001 | 0 | 0.0001 | 0 | 0.0003 | 0 | 318 | 465 | 33
27050 | Q235B | 1252 | 1040 | 877 | 595 | 0.142 | 0.482 | 0.18 | 0.021 | 0.014 | 0.048 | 0.006 | 0.005 | 0.018 | 0.028 | 0.001 | 0.007 | 0.001 | 0.001 | 0.0043 | 0.0001 | 0 | 0.0001 | 0 | 285 | 447 | 35
28160 | Q235B | 1252 | 1040 | 881 | 635 | 0.151 | 0.472 | 0.207 | 0.021 | 0.013 | 0.045 | 0.006 | 0.004 | 0.015 | 0.033 | 0.001 | 0.007 | 0.001 | 0.001 | 0.0022 | 0.0002 | 0 | 0.0001 | 0 | 283 | 431 | 32
25610 | S275JR+AR | 1263 | 1060 | 852 | 584 | 0.158 | 0.97 | 0.012 | 0.014 | 0.009 | 0.033 | 0.043 | 0.042 | 0.011 | 0.022 | 0.001 | 0.001 | 0.001 | 0.001 | 0.0036 | 0.0001 | 0 | 0.0015 | 0 | 378 | 498 | 29
27930 | S275JR+AR | 1272 | 1060 | 847 | 583 | 0.1489 | 0.969 | 0.022 | 0.016 | 0.01 | 0.047 | 0.04 | 0.036 | 0.015 | 0.023 | 0.003 | 0.005 | 0.003 | 0.001 | 0.0028 | 0.0001 | 0 | 0.0015 | 0 | 364 | 479 | 32
29330 | S275JR+AR | 1260 | 1060 | 849 | 584 | 0.1559 | 0.973 | 0.022 | 0.013 | 0.013 | 0.031 | 0.045 | 0.043 | 0.011 | 0.022 | 0.003 | 0.004 | 0.003 | 0.001 | 0.0033 | 0.0001 | 0 | 0.0015 | 0 | 339 | 477 | 29
29440 | S275JR+AR | 1266 | 1060 | 849 | 584 | 0.1559 | 0.973 | 0.022 | 0.013 | 0.013 | 0.031 | 0.045 | 0.043 | 0.011 | 0.022 | 0.003 | 0.004 | 0.003 | 0.001 | 0.0033 | 0.0001 | 0 | 0.0015 | 0 | 344 | 483 | 31
29270 | S275JR+AR | 1272 | 1060 | 848 | 582 | 0.1489 | 0.969 | 0.022 | 0.016 | 0.01 | 0.047 | 0.04 | 0.036 | 0.015 | 0.023 | 0.003 | 0.005 | 0.003 | 0.001 | 0.0028 | 0.0001 | 0 | 0.0015 | 0 | 343 | 460 | 31
27740 | Q235B | 1266 | 1060 | 895 | 607 | 0.1439 | 0.472 | 0.209 | 0.021 | 0.006 | 0.044 | 0.019 | 0.017 | 0.019 | 0.027 | 0.003 | 0.005 | 0.002 | 0.001 | 0.0031 | 0.0004 | 0 | 0.0004 | 0 | 331 | 461 | 40
21490 | Q235B | 1282 | 1080 | 895 | 601 | 0.152 | 0.499 | 0.198 | 0.023 | 0.013 | 0.035 | 0.013 | 0.011 | 0.012 | 0.027 | 0.001 | 0.004 | 0.001 | 0.001 | 0.0023 | 0.0002 | 0 | 0.0001 | 0 | 302 | 457 | 34
28030 | Q235B | 1263 | 1060 | 881 | 631 | 0.146 | 0.511 | 0.19 | 0.019 | 0.017 | 0.037 | 0.019 | 0.017 | 0.016 | 0.034 | 0.001 | 0.006 | 0.001 | 0.001 | 0.0025 | 0.0001 | 0 | 0.0001 | 0 | 320 | 447 | 36
27950 | Q235B | 1246 | 1040 | 883 | 634 | 0.151 | 0.472 | 0.207 | 0.021 | 0.013 | 0.045 | 0.006 | 0.004 | 0.015 | 0.033 | 0.001 | 0.007 | 0.001 | 0.001 | 0.0022 | 0.0002 | 0 | 0.0001 | 0 | 295 | 437 | 31
27920 | Q235B | 1263 | 1060 | 887 | 632 | 0.146 | 0.511 | 0.19 | 0.019 | 0.017 | 0.037 | 0.019 | 0.017 | 0.016 | 0.034 | 0.001 | 0.006 | 0.001 | 0.001 | 0.0025 | 0.0001 | 0 | 0.0001 | 0 | 320 | 452 | 35
28050 | Q235B | 1246 | 1040 | 883 | 631 | 0.151 | 0.478 | 0.194 | 0.019 | 0.011 | 0.036 | 0.012 | 0.008 | 0.012 | 0.026 | 0.001 | 0.005 | 0.001 | 0.001 | 0.0022 | 0.0002 | 0 | 0.0001 | 0 | 301 | 440 | 32
25400 | Q235B | 1253 | 1040 | 860 | 605 | 0.152 | 0.499 | 0.198 | 0.023 | 0.013 | 0.035 | 0.013 | 0.011 | 0.012 | 0.027 | 0.001 | 0.004 | 0.001 | 0.001 | 0.0023 | 0.0002 | 0 | 0.0001 | 0 | 280 | 426 | 33
28210 | Q235B | 1241 | 1040 | 867 | 635 | 0.146 | 0.511 | 0.19 | 0.019 | 0.017 | 0.037 | 0.019 | 0.017 | 0.016 | 0.034 | 0.001 | 0.006 | 0.001 | 0.001 | 0.0025 | 0.0001 | 0 | 0.0001 | 0 | 282 | 433 | 37
27600 | Q235B | 1261 | 1050 | 863 | 630 | 0.16 | 0.452 | 0.192 | 0.023 | 0.015 | 0.036 | 0.002 | 0.002 | 0.015 | 0.018 | 0.003 | 0.005 | 0.002 | 0.001 | 0.0033 | 0.0002 | 0 | 0.0001 | 0 | 294 | 450 | 30
27500 | Q235B | 1254 | 1050 | 865 | 624 | 0.16 | 0.452 | 0.192 | 0.023 | 0.015 | 0.036 | 0.002 | 0.002 | 0.015 | 0.018 | 0.003 | 0.005 | 0.002 | 0.001 | 0.0033 | 0.0002 | 0 | 0.0001 | 0 | 298 | 438 | 32
35030 | X70M | 1250 | 1030 | 806 | 474 | 0.056 | 1.515 | 0.257 | 0.01 | 0.0007 | 0.049 | 0.033 | 0.032 | 0.013 | 0.253 | 0.015 | 0.001 | 0.045 | 0.0608 | 0.0036 | 0.0017 | 0 | 0.0001 | 0 | 563 | 640 | 33
35470 | X70M | 1244 | 1030 | 812 | 473 | 0.0521 | 1.545 | 0.252 | 0.009 | 0.0007 | 0.046 | 0.039 | 0.039 | 0.018 | 0.256 | 0.016 | 0.007 | 0.052 | 0.0578 | 0.0042 | 0.0015 | 0 | 0.0005 | 0 | 557 | 618 | 40
35470 | X70M | 1244 | 1030 | 812 | 473 | 0.0521 | 1.545 | 0.252 | 0.009 | 0.0007 | 0.046 | 0.039 | 0.039 | 0.018 | 0.256 | 0.016 | 0.007 | 0.052 | 0.0578 | 0.0042 | 0.0015 | 0 | 0.0005 | 0 | 582 | 651 | 35
35370 | X70M | 1250 | 1030 | 806 | 481 | 0.05 | 1.509 | 0.261 | 0.011 | 0.0006 | 0.042 | 0.03 | 0.03 | 0.012 | 0.241 | 0.014 | 0.001 | 0.047 | 0.0594 | 0.003 | 0.0017 | 0 | 0.0001 | 0 | 557 | 638 | 40
35370 | X70M | 1250 | 1030 | 806 | 481 | 0.05 | 1.509 | 0.261 | 0.011 | 0.0006 | 0.042 | 0.03 | 0.03 | 0.012 | 0.241 | 0.014 | 0.001 | 0.047 | 0.0594 | 0.003 | 0.0017 | 0 | 0.0001 | 0 | 576 | 653 | 37
35350 | X70M | 1250 | 1030 | 802 | 481 | 0.052 | 1.501 | 0.26 | 0.01 | 0.0007 | 0.039 | 0.035 | 0.035 | 0.013 | 0.235 | 0.014 | 0.001 | 0.048 | 0.0613 | 0.0037 | 0.0031 | 0 | 0.0001 | 0 | 541 | 614 | 42
35350 | X70M | 1250 | 1030 | 802 | 481 | 0.052 | 1.501 | 0.26 | 0.01 | 0.0007 | 0.039 | 0.035 | 0.035 | 0.013 | 0.235 | 0.014 | 0.001 | 0.048 | 0.0613 | 0.0037 | 0.0031 | 0 | 0.0001 | 0 | 557 | 618 | 40
35470 | X70M | 1244 | 1030 | 815 | 469 | 0.047 | 1.498 | 0.246 | 0.015 | 0.0007 | 0.044 | 0.03 | 0.028 | 0.012 | 0.243 | 0.014 | 0.001 | 0.046 | 0.0585 | 0.0033 | 0.0017 | 0 | 0.0001 | 0 | 576 | 653 | 37
35470 | X70M | 1244 | 1030 | 815 | 469 | 0.047 | 1.498 | 0.246 | 0.015 | 0.0007 | 0.044 | 0.03 | 0.028 | 0.012 | 0.243 | 0.014 | 0.001 | 0.046 | 0.0585 | 0.0033 | 0.0017 | 0 | 0.0001 | 0 | 571 | 650 | 37
35670 | X70M | 1250 | 1030 | 803 | 480 | 0.049 | 1.503 | 0.252 | 0.009 | 0.0009 | 0.038 | 0.029 | 0.028 | 0.013 | 0.233 | 0.015 | 0.001 | 0.047 | 0.0599 | 0.0031 | 0.0016 | 0 | 0.0001 | 0 | 541 | 614 | 42
35670 | X70M | 1250 | 1030 | 803 | 480 | 0.049 | 1.503 | 0.252 | 0.009 | 0.0009 | 0.038 | 0.029 | 0.028 | 0.013 | 0.233 | 0.015 | 0.001 | 0.047 | 0.0599 | 0.0031 | 0.0016 | 0 | 0.0001 | 0 | 546 | 611 | 40
35640 | X70M | 1238 | 1030 | 812 | 474 | 0.049 | 1.503 | 0.254 | 0.017 | 0.0007 | 0.05 | 0.033 | 0.031 | 0.012 | 0.244 | 0.016 | 0.001 | 0.046 | 0.0608 | 0.004 | 0.0019 | 0 | 0.0001 | 0 | 582 | 651 | 35
35640 | X70M | 1238 | 1030 | 812 | 474 | 0.049 | 1.503 | 0.254 | 0.017 | 0.0007 | 0.05 | 0.033 | 0.031 | 0.012 | 0.244 | 0.016 | 0.001 | 0.046 | 0.0608 | 0.004 | 0.0019 | 0 | 0.0001 | 0 | 571 | 650 | 37
35570 | X70M | 1244 | 1030 | 807 | 474 | 0.048 | 1.503 | 0.251 | 0.012 | 0.0012 | 0.049 | 0.035 | 0.035 | 0.016 | 0.249 | 0.015 | 0.001 | 0.05 | 0.0587 | 0.0043 | 0.0017 | 0 | 0.0001 | 0 | 556 | 632 | 38
35450 | X70M | 1250 | 1030 | 802 | 473 | 0.047 | 1.481 | 0.247 | 0.014 | 0.001 | 0.054 | 0.03 | 0.03 | 0.016 | 0.25 | 0.014 | 0.001 | 0.053 | 0.0596 | 0.0035 | 0.0025 | 0 | 0.0001 | 0 | 557 | 638 | 40
35450 | X70M | 1250 | 1030 | 802 | 473 | 0.047 | 1.481 | 0.247 | 0.014 | 0.001 | 0.054 | 0.03 | 0.03 | 0.016 | 0.25 | 0.014 | 0.001 | 0.053 | 0.0596 | 0.0035 | 0.0025 | 0 | 0.0001 | 0 | 546 | 611 | 37
27460 | Q235B | 1259 | 1050 | 861 | 636 | 0.16 | 0.452 | 0.192 | 0.023 | 0.015 | 0.036 | 0.002 | 0.002 | 0.015 | 0.018 | 0.003 | 0.005 | 0.002 | 0.001 | 0.0033 | 0.0002 | 0 | 0.0001 | 0 | 304 | 447 | 33
27390 | Q235B | 1265 | 1050 | 852 | 642 | 0.16 | 0.452 | 0.192 | 0.023 | 0.015 | 0.036 | 0.002 | 0.002 | 0.015 | 0.018 | 0.003 | 0.005 | 0.002 | 0.001 | 0.0033 | 0.0002 | 0 | 0.0001 | 0 | 307 | 437 | 34
27750 | Q235B | 1254 | 1050 | 858 | 638 | 0.16 | 0.452 | 0.192 | 0.023 | 0.015 | 0.036 | 0.002 | 0.002 | 0.015 | 0.018 | 0.003 | 0.005 | 0.002 | 0.001 | 0.0033 | 0.0002 | 0 | 0.0001 | 0 | 294 | 442 | 32
27470 | Q235B | 1269 | 1060 | 878 | 605 | 0.16 | 0.452 | 0.192 | 0.023 | 0.015 | 0.036 | 0.002 | 0.002 | 0.015 | 0.018 | 0.003 | 0.005 | 0.002 | 0.001 | 0.0033 | 0.0002 | 0 | 0.0001 | 0 | 312 | 457 | 33
27690 | Q235B | 1275 | 1060 | 873 | 605 | 0.16 | 0.452 | 0.192 | 0.023 | 0.015 | 0.036 | 0.002 | 0.002 | 0.015 | 0.018 | 0.003 | 0.005 | 0.002 | 0.001 | 0.0033 | 0.0002 | 0 | 0.0001 | 0 | 321 | 461 | 35
28320 | L415 | 1256 | 1030 | 830 | 588 | 0.081 | 1.376 | 0.204 | 0.008 | 0.0016 | 0.077 | 0.031 | 0.029 | 0.019 | 0.028 | 0.015 | 0.002 | 0.001 | 0.0438 | 0.0033 | 0.0016 | 0 | 0.0001 | 0 | 480 | 555 | 45
28260 | L415 | 1244 | 1030 | 834 | 585 | 0.088 | 1.379 | 0.199 | 0.012 | 0.0013 | 0.057 | 0.029 | 0.026 | 0.016 | 0.031 | 0.015 | 0.001 | 0.001 | 0.045 | 0.0036 | 0.0018 | 0 | 0.0001 | 0 | 489 | 569 | 44
28260 | L415 | 1244 | 1030 | 830 | 581 | 0.089 | 1.367 | 0.207 | 0.009 | 0.0013 | 0.049 | 0.032 | 0.03 | 0.014 | 0.023 | 0.016 | 0.001 | 0.001 | 0.046 | 0.0044 | 0.0017 | 0 | 0.0001 | 0 | 486 | 568 | 44
28220 | L415 | 1244 | 1030 | 831 | 584 | 0.087 | 1.37 | 0.208 | 0.014 | 0.0011 | 0.043 | 0.027 | 0.027 | 0.013 | 0.025 | 0.015 | 0.001 | 0.001 | 0.0438 | 0.0046 | 0.0017 | 0 | 0.0001 | 0 | 479 | 565 | 42
28310 | L415 | 1248 | 1030 | 831 | 585 | 0.083 | 1.376 | 0.205 | 0.01 | 0.0017 | 0.058 | 0.029 | 0.029 | 0.015 | 0.023 | 0.015 | 0.001 | 0.001 | 0.0456 | 0.0039 | 0.0015 | 0 | 0.0001 | 0 | 479 | 559 | 42
26480 | L415 | 1254 | 1030 | 834 | 580 | 0.09 | 1.4 | 0.23 | 0.007 | 0.001 | 0.065 | 0.032 | 0.031 | 0.015 | 0.031 | 0.015 | 0.001 | 0.001 | 0.0457 | 0.0044 | 0.0024 | 0 | 0.0001 | 0 | 486 | 567 | 41
28240 | L415 | 1256 | 1030 | 830 | 583 | 0.079 | 1.374 | 0.209 | 0.009 | 0.0009 | 0.049 | 0.029 | 0.027 | 0.014 | 0.024 | 0.016 | 0.001 | 0.001 | 0.0447 | 0.0045 | 0.0018 | 0 | 0.0001 | 0 | 464 | 553 | 45
28230 | L415 | 1256 | 1030 | 831 | 583 | 0.083 | 1.376 | 0.205 | 0.01 | 0.0017 | 0.058 | 0.029 | 0.029 | 0.015 | 0.023 | 0.015 | 0.001 | 0.001 | 0.0456 | 0.0039 | 0.0015 | 0 | 0.0001 | 0 | 471 | 555 | 45
28410 | L415 | 1244 | 1030 | 833 | 583 | 0.09 | 1.4 | 0.23 | 0.007 | 0.001 | 0.065 | 0.032 | 0.031 | 0.015 | 0.031 | 0.015 | 0.001 | 0.001 | 0.0457 | 0.0044 | 0.0024 | 0 | 0.0001 | 0 | 463 | 554 | 44
28050 | Q235B | 1252 | 1040 | 884 | 602 | 0.152 | 0.499 | 0.198 | 0.023 | 0.013 | 0.035 | 0.013 | 0.011 | 0.012 | 0.027 | 0.001 | 0.004 | 0.001 | 0.001 | 0.0023 | 0.0002 | 0 | 0.0001 | 0 | 306 | 449 | 37
31530 | B | 1274 | 1060 | 834 | 593 | 0.134 | 0.774 | 0.216 | 0.015 | 0.011 | 0.044 | 0.015 | 0.014 | 0.012 | 0.025 | 0.001 | 0.004 | 0.001 | 0.001 | 0 | 0.0004 | 0 | 0.0001 | 0 | 359 | 472 | 31
31320 | B | 1262 | 1060 | 837 | 589 | 0.134 | 0.774 | 0.216 | 0.015 | 0.011 | 0.044 | 0.015 | 0.014 | 0.012 | 0.025 | 0.001 | 0.004 | 0.001 | 0.001 | 0 | 0.0004 | 0 | 0.0001 | 0 | 342 | 472 | 30
31250 | B | 1282 | 1070 | 872 | 589 | 0.14 | 0.763 | 0.202 | 0.014 | 0.013 | 0.044 | 0.023 | 0.022 | 0.014 | 0.028 | 0.001 | 0.004 | 0.001 | 0.001 | 0 | 0.0011 | 0 | 0.0001 | 0 | 342 | 465 | 33
31540 | B | 1270 | 1070 | 0 | 0 | 0.14 | 0.763 | 0.202 | 0.014 | 0.013 | 0.044 | 0.023 | 0.022 | 0.014 | 0.028 | 0.001 | 0.004 | 0.001 | 0.001 | 0 | 0.0011 | 0 | 0.0001 | 0 | 336 | 463 | 32
35330 | B | 1267 | 1060 | 852 | 572 | 0.143 | 0.775 | 0.209 | 0.014 | 0.017 | 0.048 | 0.005 | 0.003 | 0.013 | 0.026 | 0.001 | 0.003 | 0.001 | 0.001 | 0 | 0.0005 | 0 | 0.0001 | 0 | 329 | 469 | 28
35650 | B | 1261 | 1060 | 848 | 596 | 0.143 | 0.775 | 0.209 | 0.014 | 0.017 | 0.048 | 0.005 | 0.003 | 0.013 | 0.026 | 0.001 | 0.003 | 0.001 | 0.001 | 0 | 0.0005 | 0 | 0.0001 | 0 | 340 | 465 | 28
35670 | B | 1267 | 1060 | 848 | 595 | 0.143 | 0.775 | 0.209 | 0.014 | 0.017 | 0.048 | 0.005 | 0.003 | 0.013 | 0.026 | 0.001 | 0.003 | 0.001 | 0.001 | 0 | 0.0005 | 0 | 0.0001 | 0 | 333 | 471 | 29
35440 | B | 1261 | 1060 | 849 | 601 | 0.143 | 0.775 | 0.209 | 0.014 | 0.017 | 0.048 | 0.005 | 0.003 | 0.013 | 0.026 | 0.001 | 0.003 | 0.001 | 0.001 | 0 | 0.0005 | 0 | 0.0001 | 0 | 334 | 461 | 31
35650 | B | 1267 | 1060 | 852 | 600 | 0.143 | 0.775 | 0.209 | 0.014 | 0.017 | 0.048 | 0.005 | 0.003 | 0.013 | 0.026 | 0.001 | 0.003 | 0.001 | 0.001 | 0 | 0.0005 | 0 | 0.0001 | 0 | 324 | 465 | 28
35680 | B | 1261 | 1060 | 849 | 593 | 0.147 | 0.783 | 0.192 | 0.015 | 0.014 | 0.041 | 0.005 | 0.004 | 0.01 | 0.02 | 0.001 | 0.003 | 0.001 | 0.001 | 0 | 0.0005 | 0 | 0.0001 | 0 | 319 | 462 | 30
35330 | B | 1267 | 1060 | 849 | 592 | 0.147 | 0.783 | 0.192 | 0.015 | 0.014 | 0.041 | 0.005 | 0.004 | 0.01 | 0.02 | 0.001 | 0.003 | 0.001 | 0.001 | 0 | 0.0005 | 0 | 0.0001 | 0 | 324 | 464 | 30
35720 | B | 1261 | 1060 | 844 | 594 | 0.153 | 0.777 | 0.189 | 0.025 | 0.02 | 0.045 | 0.006 | 0.004 | 0.013 | 0.032 | 0.001 | 0.004 | 0.001 | 0.001 | 0 | 0.0002 | 0 | 0.0001 | 0 | 345 | 464 | 27
35350 | B | 1267 | 1060 | 849 | 0 | 0.153 | 0.777 | 0.189 | 0.025 | 0.02 | 0.045 | 0.006 | 0.004 | 0.013 | 0.032 | 0.001 | 0.004 | 0.001 | 0.001 | 0 | 0.0002 | 0 | 0.0001 | 0 | 347 | 469 | 27
35600 | B | 1261 | 1060 | 847 | 575 | 0.153 | 0.777 | 0.189 | 0.025 | 0.02 | 0.045 | 0.006 | 0.004 | 0.013 | 0.032 | 0.001 | 0.004 | 0.001 | 0.001 | 0 | 0.0002 | 0 | 0.0001 | 0 | 327 | 468 | 29
35310 | B | 1267 | 1060 | 844 | 593 | 0.153 | 0.777 | 0.189 | 0.025 | 0.02 | 0.045 | 0.006 | 0.004 | 0.013 | 0.032 | 0.001 | 0.004 | 0.001 | 0.001 | 0 | 0.0002 | 0 | 0.0001 | 0 | 337 | 477 | 28
35660 | B | 1261 | 1060 | 847 | 593 | 0.153 | 0.777 | 0.189 | 0.025 | 0.02 | 0.045 | 0.006 | 0.004 | 0.013 | 0.032 | 0.001 | 0.004 | 0.001 | 0.001 | 0 | 0.0002 | 0 | 0.0001 | 0 | 329 | 467 | 31
35340 | B | 1267 | 1060 | 844 | 593 | 0.153 | 0.777 | 0.189 | 0.025 | 0.02 | 0.045 | 0.006 | 0.004 | 0.013 | 0.032 | 0.001 | 0.004 | 0.001 | 0.001 | 0 | 0.0002 | 0 | 0.0001 | 0 | 348 | 477 | 26
35670 | B | 1261 | 1060 | 846 | 593 | 0.153 | 0.777 | 0.189 | 0.025 | 0.02 | 0.045 | 0.006 | 0.004 | 0.013 | 0.032 | 0.001 | 0.004 | 0.001 | 0.001 | 0 | 0.0002 | 0 | 0.0001 | 0 | 345 | 466 | 27
29460 | B | 1268 | 1060 | 846 | 605 | 0.137 | 0.758 | 0.191 | 0.018 | 0.011 | 0.043 | 0.013 | 0.012 | 0.012 | 0.025 | 0.001 | 0.004 | 0.001 | 0.001 | 0 | 0.0003 | 0 | 0.0001 | 0 | 333 | 473 | 29
35380 | B | 1262 | 1060 | 852 | 590 | 0.147 | 0.783 | 0.192 | 0.015 | 0.014 | 0.041 | 0.005 | 0.004 | 0.01 | 0.02 | 0.001 | 0.003 | 0.001 | 0.001 | 0 | 0.0005 | 0 | 0.0001 | 0 | 346 | 482 | 31
35660 | B | 1268 | 1060 | 848 | 608 | 0.147 | 0.783 | 0.192 | 0.015 | 0.014 | 0.041 | 0.005 | 0.004 | 0.01 | 0.02 | 0.001 | 0.003 | 0.001 | 0.001 | 0 | 0.0005 | 0 | 0.0001 | 0 | 331 | 482 | 30
35400 | B | 1262 | 1060 | 851 | 587 | 0.147 | 0.783 | 0.192 | 0.015 | 0.014 | 0.041 | 0.005 | 0.004 | 0.01 | 0.02 | 0.001 | 0.003 | 0.001 | 0.001 | 0 | 0.0005 | 0 | 0.0001 | 0 | 337 | 479 | 32
35710 | B | 1268 | 1060 | 845 | 600 | 0.147 | 0.783 | 0.192 | 0.015 | 0.014 | 0.041 | 0.005 | 0.004 | 0.01 | 0.02 | 0.001 | 0.003 | 0.001 | 0.001 | 0 | 0.0005 | 0 | 0.0001 | 0 | 331 | 478 | 29
35260 | B | 1262 | 1060 | 847 | 600 | 0.147 | 0.783 | 0.192 | 0.015 | 0.014 | 0.041 | 0.005 | 0.004 | 0.01 | 0.02 | 0.001 | 0.003 | 0.001 | 0.001 | 0 | 0.0005 | 0 | 0.0001 | 0 | 339 | 481 | 30
35590 | B | 1268 | 1060 | 847 | 594 | 0.147 | 0.783 | 0.192 | 0.015 | 0.014 | 0.041 | 0.005 | 0.004 | 0.01 | 0.02 | 0.001 | 0.003 | 0.001 | 0.001 | 0 | 0.0005 | 0 | 0.0001 | 0 | 341 | 475 | 30
35200 | B | 1262 | 1060 | 846 | 593 | 0.137 | 0.758 | 0.191 | 0.018 | 0.011 | 0.043 | 0.013 | 0.012 | 0.012 | 0.025 | 0.001 | 0.004 | 0.001 | 0.001 | 0 | 0.0003 | 0 | 0.0001 | 0 | 332 | 461 | 30
34540 | Q345A | 1272 | 1060 | 855 | 621 | 0.138 | 1.318 | 0.271 | 0.016 | 0.008 | 0.035 | 0.034 | 0.033 | 0.014 | 0.022 | 0.002 | 0.003 | 0.001 | 0.0178 | 0 | 0.0002 | 0 | 0.0001 | 0 | 454 | 554 | 28
34500 | Q345A | 1260 | 1060 | 851 | 621 | 0.138 | 1.318 | 0.271 | 0.016 | 0.008 | 0.035 | 0.034 | 0.033 | 0.014 | 0.022 | 0.002 | 0.003 | 0.001 | 0.0178 | 0 | 0.0002 | 0 | 0.0001 | 0 | 451 | 555 | 26
35720 | Q345A | 1271 | 1060 | 865 | 653 | 0.168 | 1.359 | 0.315 | 0.019 | 0.014 | 0.061 | 0.012 | 0.009 | 0.015 | 0.031 | 0.012 | 0.002 | 0.001 | 0.001 | 0.0043 | 0.0002 | 0 | 0.0001 | 0 | 371 | 531 | 24
31500 | HJ58C | 1272 | 1080 | 850 | 579 | 0.085 | 1.352 | 0.023 | 0.014 | 0.009 | 0.04 | 0.038 | 0.037 | 0.013 | 0.024 | 0.001 | 0.003 | 0.038 | 0.037 | 0 | 0.0001 | 0 | 0.0001 | 0 | 514 | 613 | 21
28750 | Q345B | 1278 | 1080 | 854 | 561 | 0.1466 | 1.458 | 0.258 | 0.019 | 0.012 | 0.055 | 0.002 | 0.002 | 0.02 | 0.038 | 0.003 | 0.004 | 0.004 | 0.0014 | 0.0038 | 0.0001 | 0 | 0.0004 | 0 | 393 | 540 | 28
29750 | ASTMA572GR65 | 1273 | 1050 | 846 | 583 | 0.081 | 1.355 | 0.014 | 0.013 | 0.01 | 0.036 | 0.036 | 0.034 | 0.01 | 0.022 | 0.001 | 0.001 | 0.038 | 0.0371 | 0 | 0.0001 | 0 | 0.0001 | 0 | 456 | 604 | 30
29510 | ASTMA572GR65 | 1261 | 1050 | 847 | 584 | 0.081 | 1.355 | 0.014 | 0.013 | 0.01 | 0.036 | 0.036 | 0.034 | 0.01 | 0.022 | 0.001 | 0.001 | 0.038 | 0.0371 | 0 | 0.0001 | 0 | 0.0001 | 0 | 468 | 608 | 28
25280 | DH36 | 1265 | 1060 | 857 | 588 | 0.1066 | 1.398 | 0.175 | 0.017 | 0.003 | 0.045 | 0.028 | 0.026 | 0.135 | 0.033 | 0.014 | 0.006 | 0.003 | 0.0229 | 0 | 0.0006 | 0 | 0.0001 | 0 | 445 | 541 | 22
28080 | DH36 | 1271 | 1060 | 857 | 594 | 0.1066 | 1.398 | 0.175 | 0.017 | 0.003 | 0.045 | 0.028 | 0.026 | 0.135 | 0.033 | 0.014 | 0.006 | 0.003 | 0.0229 | 0 | 0.0006 | 0 | 0.0001 | 0 | 419 | 539 | 28
28600 | DH36 | 1259 | 1060 | 856 | 595 | 0.1011 | 1.39 | 0.159 | 0.016 | 0.006 | 0.054 | 0.029 | 0.029 | 0.132 | 0.024 | 0.017 | 0.005 | 0.003 | 0.0236 | 0 | 0.0012 | 0 | 0.0001 | 0 | 453 | 546 | 26
34400 | DH36 | 1265 | 1060 | 851 | 593 | 0.1066 | 1.398 | 0.175 | 0.017 | 0.003 | 0.045 | 0.028 | 0.026 | 0.135 | 0.033 | 0.014 | 0.006 | 0.003 | 0.0229 | 0 | 0.0006 | 0 | 0.0001 | 0 | 434 | 536 | 24
28120 | DH36 | 1271 | 1060 | 855 | 597 | 0.1066 | 1.398 | 0.175 | 0.017 | 0.003 | 0.045 | 0.028 | 0.026 | 0.135 | 0.033 | 0.014 | 0.006 | 0.003 | 0.0229 | 0 | 0.0006 | 0 | 0.0001 | 0 | 420 | 532 | 27
34060 | DH36 | 1259 | 1060 | 853 | 595 | 0.1011 | 1.39 | 0.159 | 0.016 | 0.006 | 0.054 | 0.029 | 0.029 | 0.132 | 0.024 | 0.017 | 0.005 | 0.003 | 0.0236 | 0 | 0.0012 | 0 | 0.0001 | 0 | 432 | 543 | 29
27990 | GR50 | 1267 | 1060 | 832 | 596 | 0.0968 | 1.382 | 0.257 | 0.018 | 0.012 | 0.047 | 0.034 | 0.034 | 0.02 | 0.033 | 0.019 | 0.006 | 0.054 | 0.0015 | 0 | 0.0001 | 0 | 0.0003 | 0 | 375 | 511 | 29
26720 | GR50 | 1273 | 1060 | 836 | 601 | 0.0968 | 1.382 | 0.257 | 0.018 | 0.012 | 0.047 | 0.034 | 0.034 | 0.02 | 0.033 | 0.019 | 0.006 | 0.054 | 0.0015 | 0 | 0.0001 | 0 | 0.0003 | 0 | 335 | 472 | 39
26720 | GR50 | 1273 | 1060 | 836 | 601 | 0.0968 | 1.382 | 0.257 | 0.018 | 0.012 | 0.047 | 0.034 | 0.034 | 0.02 | 0.033 | 0.019 | 0.006 | 0.054 | 0.0015 | 0 | 0.0001 | 0 | 0.0003 | 0 | 338 | 464 | 41
26720 | GR50 | 1273 | 1060 | 836 | 601 | 0.0968 | 1.382 | 0.257 | 0.018 | 0.012 | 0.047 | 0.034 | 0.034 | 0.02 | 0.033 | 0.019 | 0.006 | 0.054 | 0.0015 | 0 | 0.0001 | 0 | 0.0003 | 0 | 341 | 478 | 38
26720 | GR50 | 1273 | 1060 | 836 | 601 | 0.0968 | 1.382 | 0.257 | 0.018 | 0.012 | 0.047 | 0.034 | 0.034 | 0.02 | 0.033 | 0.019 | 0.006 | 0.054 | 0.0015 | 0 | 0.0001 | 0 | 0.0003 | 0 | 341 | 478 | 38
26830 | Q345A | 1244 | 1050 | 839 | 566 | 0.081 | 1.268 | 0.197 | 0.02 | 0.003 | 0.047 | 0.029 | 0.027 | 0.024 | 0.038 | 0.011 | 0.008 | 0.001 | 0.0246 | 0.0043 | 0.0022 | 0 | 0.0001 | 0 | 438 | 541 | 29
26470 | Q345A | 1250 | 1050 | 848 | 586 | 0.085 | 1.278 | 0.192 | 0.012 | 0.006 | 0.038 | 0.029 | 0.028 | 0.012 | 0.03 | 0.01 | 0.003 | 0.001 | 0.0249 | 0.0048 | 0.0012 | 0 | 0.0001 | 0 | 442 | 532 | 32
29130 | WL590 | 1275 | 1080 | 862 | 595 | 0.097 | 1.516 | 0.214 | 0.017 | 0.002 | 0.056 | 0.036 | 0.035 | 0.022 | 0.036 | 0.05 | 0.007 | 0.003 | 0.038 | 0 | 0.0014 | 0 | 0.0004 | 0 | 546 | 639 | 24
18930 | HP345 | 1260 | 1080 | 866 | 610 | 0.1446 | 1.255 | 0.219 | 0.013 | 0.0068 | 0.031 | 0.0372 | 0.0356 | 0.008 | 0.034 | 0.0006 | 0.003 | 0.001 | 0.015 | 0.003 | 0.0001 | 0 | 0.0002 | 0 | 456 | 571 | 24
24120 | HP345 | 1266 | 1080 | 867 | 613 | 0.1446 | 1.255 | 0.219 | 0.013 | 0.0068 | 0.031 | 0.0372 | 0.0356 | 0.008 | 0.034 | 0.0006 | 0.003 | 0.001 | 0.015 | 0.003 | 0.0001 | 0 | 0.0002 | 0 | 444 | 568 | 25
23540 | W610L | 1260 | 1060 | 866 | 574 | 0.0898 | 1.484 | 0.203 | 0.013 | 0.003 | 0.037 | 0.043 | 0.042 | 0.036 | 0.047 | 0.045 | 0.013 | 0.003 | 0.0375 | 0 | 0.0015 | 0 | 0.0001 | 0 | 574 | 670 | 23
15350 | Q345A | 1228 | 1030 | 866 | 654 | 0.081 | 1.557 | 0.252 | 0.017 | 0.0018 | 0.182 | 0.039 | 0.039 | 0.015 | 0.027 | 0.014 | 0.001 | 0.042 | 0.0482 | 0.0042 | 0.0014 | 0 | 0.0001 | 0 | 498 | 588 | 30
21700 | Q345A | 1234 | 1030 | 871 | 651 | 0.08 | 1.56 | 0.253 | 0.016 | 0.0017 | 0.182 | 0.037 | 0.036 | 0.015 | 0.027 | 0.014 | 0.001 | 0.042 | 0.0478 | 0.0041 | 0.0013 | 0 | 0.0001 | 0 | 516 | 597 | 26
21470 | Q345A | 1240 | 1030 | 866 | 652 | 0.082 | 1.556 | 0.24 | 0.01 | 0.001 | 0.173 | 0.036 | 0.031 | 0.014 | 0.024 | 0.015 | 0.001 | 0.041 | 0.0484 | 0.0041 | 0.0011 | 0 | 0.0001 | 0 | 498 | 582 | 25
21260 | Q345A | 1223 | 1030 | 867 | 650 | 0.082 | 1.556 | 0.24 | 0.01 | 0.001 | 0.173 | 0.036 | 0.031 | 0.014 | 0.024 | 0.015 | 0.001 | 0.041 | 0.0484 | 0.0041 | 0.0011 | 0 | 0.0001 | 0 | 529 | 624 | 23
21720 | Q345A | 1233 | 1030 | 864 | 650 | 0.078 | 1.539 | 0.247 | 0.013 | 0.001 | 0.194 | 0.038 | 0.036 | 0.016 | 0.024 | 0.015 | 0.001 | 0.043 | 0.0477 | 0.003 | 0.0027 | 0 | 0.0001 | 0 | 524 | 620 | 24
19370 | Q345A | 1246 | 1050 | 867 | 653 | 0.08 | 1.56 | 0.253 | 0.016 | 0.0017 | 0.182 | 0.037 | 0.036 | 0.015 | 0.027 | 0.014 | 0.001 | 0.042 | 0.0478 | 0.0041 | 0.0013 | 0 | 0.0001 | 0 | 502 | 603 | 26
16620 | Q345A | 1227 | 1030 | 857 | 654 | 0.081 | 1.557 | 0.252 | 0.017 | 0.0018 | 0.182 | 0.039 | 0.039 | 0.015 | 0.027 | 0.014 | 0.001 | 0.042 | 0.0482 | 0.0042 | 0.0014 | 0 | 0.0001 | 0 | 479 | 574 | 22
19420 | J55 | 1238 | 1030 | 814 | 608 | 0.26 | 1.247 | 0.216 | 0.012 | 0.0017 | 0.056 | 0.03 | 0.03 | 0.018 | 0.331 | 0.016 | 0.001 | 0.001 | 0.001 | 0.0034 | 0.0011 | 0 | 0.0001 | 0 | 431 | 612 | 40
18700 | J55 | 1236 | 1030 | 806 | 605 | 0.262 | 1.248 | 0.224 | 0.01 | 0.0015 | 0.036 | 0.034 | 0.033 | 0.02 | 0.325 | 0.013 | 0.006 | 0.003 | 0.002 | 0.0049 | 0.0013 | 0 | 0.0003 | 0 | 460 | 644 | 39
18910 | J55 | 1243 | 1030 | 813 | 604 | 0.249 | 1.265 | 0.224 | 0.009 | 0.0008 | 0.031 | 0.025 | 0.025 | 0.019 | 0.321 | 0.015 | 0.006 | 0.004 | 0.002 | 0.0045 | 0.0008 | 0 | 0.0003 | 0 | 456 | 627 | 37
15940 | J55 | 1257 | 1060 | 0 | 0 | 0.1824 | 1.088 | 0.184 | 0.017 | 0.0013 | 0.039 | 0.029 | 0.026 | 0.02 | 0.031 | 0.015 | 0.006 | 0.002 | 0.0248 | 0.0042 | 0.0006 | 0 | 0.0004 | 0 | 455 | 575 | 36
15940 | J55 | 1257 | 1060 | 0 | 0 | 0.1824 | 1.088 | 0.184 | 0.017 | 0.0013 | 0.039 | 0.029 | 0.026 | 0.02 | 0.031 | 0.015 | 0.006 | 0.002 | 0.0248 | 0.0042 | 0.0006 | 0 | 0.0004 | 0 | 461 | 580 | 33
18970 | HJ58C | 1251 | 1050 | 827 | 524 | 0.1142 | 0.863 | 0.331 | 0.013 | 0.0015 | 0.201 | 0.034 | 0.033 | 0.153 | 0.61 | 0.015 | 0.201 | 0.003 | 0.024 | 0.0039 | 0.0012 | 0 | 0.0002 | 0 | 573 | 662 | 23
18870 | HJ58C | 1257 | 1050 | 834 | 521 | 0.1014 | 0.687 | 0.296 | 0.011 | 0.0008 | 0.156 | 0.024 | 0.023 | 0.094 | 0.546 | 0.017 | 0.086 | 0.003 | 0.01 | 0 | 0.0008 | 0 | 0.0003 | 0 | 481 | 573 | 26
19040 | HJ58C | 1245 | 1050 | 832 | 522 | 0.1075 | 0.689 | 0.308 | 0.012 | 0.001 | 0.138 | 0.02 | 0.02 | 0.108 | 0.545 | 0.016 | 0.085 | 0.003 | 0.0108 | 0 | 0.0012 | 0 | 0.0003 | 0 | 491 | 588 | 29
19540 | HJ58C | 1256 | 1080 | 864 | 573 | 0.118 | 0.854 | 0.336 | 0.015 | 0.0009 | 0.197 | 0.032 | 0.025 | 0.158 | 0.598 | 0.016 | 0.212 | 0.002 | 0.0269 | 0.0044 | 0.0001 | 0 | 0.0002 | 0 | 563 | 705 | 22
19590 | HJ58C | 1262 | 1080 | 865 | 571 | 0.1142 | 0.863 | 0.331 | 0.013 | 0.0015 | 0.201 | 0.034 | 0.033 | 0.153 | 0.61 | 0.015 | 0.201 | 0.003 | 0.0243 | 0.0039 | 0.0012 | 0 | 0.0002 | 0 | 598 | 675 | 23
19590 | HJ58C | 1256 | 1080 | 866 | 572 | 0.1142 | 0.863 | 0.331 | 0.013 | 0.0015 | 0.201 | 0.034 | 0.033 | 0.153 | 0.61 | 0.015 | 0.201 | 0.003 | 0.0243 | 0.0039 | 0.0012 | 0 | 0.0002 | 0 | 593 | 672 | 25
18950 | HJ58C | 1256 | 1080 | 867 | 572 | 0.118 | 0.854 | 0.336 | 0.015 | 0.0009 | 0.197 | 0.032 | 0.025 | 0.158 | 0.598 | 0.016 | 0.212 | 0.002 | 0.0269 | 0.0044 | 0.0001 | 0 | 0.0002 | 0 | 583 | 700 | 18
19480 | HJ58C | 1262 | 1080 | 863 | 572 | 0.1142 | 0.863 | 0.331 | 0.013 | 0.0015 | 0.201 | 0.034 | 0.033 | 0.153 | 0.61 | 0.015 | 0.201 | 0.003 | 0.0243 | 0.0039 | 0.0012 | 0 | 0.0002 | 0 | 594 | 687 | 21
27760 | Q235B | 1268 | 1060 | 885 | 633 | 0.155 | 0.459 | 0.175 | 0.017 | 0.012 | 0.038 | 0.004 | 0.002 | 0.012 | 0.023 | 0.001 | 0.004 | 0.001 | 0.001 | 0.0019 | 0.0001 | 0 | 0.0001 | 0 | 314 | 433 | 36
27690 | Q235B | 1258 | 1040 | 884 | 633 | 0.138 | 0.449 | 0.188 | 0.01 | 0.009 | 0.039 | 0.005 | 0.003 | 0.011 | 0.021 | 0.001 | 0.003 | 0.001 | 0.001 | 0.0018 | 0.0001 | 0 | 0.0001 | 0 | 296 | 438 | 33
29490 | Q235B | 1273 | 1060 | 880 | 632 | 0.15 | 0.443 | 0.199 | 0.018 | 0.016 | 0.054 | 0.006 | 0.004 | 0.019 | 0.029 | 0.001 | 0.008 | 0.001 | 0.001 | 0.0033 | 0.0001 | 0 | 0.0001 | 0 | 296 | 442 | 34
22640 | HCP | 1270 | 1090 | 917 | 603 | 0.0054 | 0.237 | 0.008 | 0.015 | 0.0069 | 0.035 | 0.005 | 0.004 | 0.013 | 0.017 | 0.001 | 0.009 | 0.001 | 0.001 | 0.0059 | 0.0001 | 0 | 0.0001 | 0 | 206 | 321 | 48
19160 | HJ58C | 1272 | 1100 | 849 | 519 | 0.1075 | 0.689 | 0.308 | 0.012 | 0.001 | 0.138 | 0.02 | 0.02 | 0.108 | 0.545 | 0.016 | 0.085 | 0.003 | 0.0108 | 0 | 0.0012 | 0 | 0.0003 | 0 | 0 | 0 | 0
19160 | HJ58C | 1272 | 1100 | 849 | 519 | 0.1075 | 0.689 | 0.308 | 0.012 | 0.001 | 0.138 | 0.02 | 0.02 | 0.108 | 0.545 | 0.016 | 0.085 | 0.003 | 0.0108 | 0 | 0.0012 | 0 | 0.0003 | 0 | 471 | 562 | 32
16930 | Q450NQR1 | 1256 | 1080 | 868 | 564 | 0.0801 | 1.099 | 0.196 | 0.017 | 0.0039 | 0.247 | 0.0184 | 0.0179 | 0.19 | 0.373 | 0.0014 | 0.002 | 0.001 | 0.029 | 0.0028 | 0.0013 | 0 | 0.0002 | 0 | 548 | 620 | 26
17050 | Q450NQR1 | 1256 | 1080 | 866 | 564 | 0.0518 | 1.077 | 0.201 | 0.018 | 0.0042 | 0.266 | 0.0239 | 0.0216 | 0.196 | 0.379 | 0.0013 | 0.003 | 0.001 | 0.029 | 0.0033 | 0.001 | 0 | 0.0002 | 0 | 530 | 595 | 27
27620 | Q235B | 1264 | 1060 | 881 | 635 | 0.1504 | 0.491 | 0.195 | 0.009 | 0.005 | 0.033 | 0.021 | 0.02 | 0.015 | 0.021 | 0.004 | 0.005 | 0.002 | 0.001 | 0.0042 | 0.0001 | 0 | 0.0003 | 0 | 303 | 446 | 32
29273 | Q235B | 1276 | 1060 | 0 | 0 | 0.145 | 0.454 | 0.182 | 0.017 | 0.014 | 0.046 | 0.008 | 0.005 | 0.014 | 0.026 | 0.001 | 0.001 | 0.001 | 0.001 | 0.0036 | 0.0001 | 0 | 0.0001 | 0 | 300 | 434 | 37
28920 | Q235B | 1265 | 1060 | 883 | 633 | 0.163 | 0.514 | 0.183 | 0.023 | 0.013 | 0.053 | 0.005 | 0.004 | 0.016 | 0.033 | 0.001 | 0.002 | 0.001 | 0.001 | 0.0024 | 0.0001 | 0 | 0.0001 | 0 | 294 | 440 | 34
27190 | Q235B | 1284 | 1080 | 893 | 632 | 0.1504 | 0.491 | 0.195 | 0.009 | 0.005 | 0.033 | 0.021 | 0.02 | 0.015 | 0.021 | 0.004 | 0.005 | 0.002 | 0.001 | 0.0042 | 0.0001 | 0 | 0.0003 | 0 | 325 | 462 | 35
26080 | L450M | 1246 | 1030 | 822 | 567 | 0.08 | 1.525 | 0.202 | 0.013 | 0.002 | 0.048 | 0.035 | 0.034 | 0.015 | 0.195 | 0.016 | 0.001 | 0.034 | 0.0495 | 0.0038 | 0.0016 | 0 | 0.0001 | 0 | 564 | 641 | 34
26260 | L450M | 1246 | 1030 | 824 | 566 | 0.069 | 1.511 | 0.211 | 0.011 | 0.0009 | 0.054 | 0.032 | 0.026 | 0.016 | 0.19 | 0.013 | 0.001 | 0.033 | 0.053 | 0.0045 | 0.0013 | 0 | 0.0001 | 0 | 547 | 617 | 38
26200 | L450M | 1252 | 1030 | 821 | 565 | 0.072 | 1.514 | 0.21 | 0.015 | 0.0009 | 0.04 | 0.033 | 0.032 | 0.013 | 0.19 | 0.016 | 0.001 | 0.034 | 0.0528 | 0.0048 | 0.0014 | 0 | 0.0001 | 0 | 547 | 624 | 39
26190 | L450M | 1246 | 1030 | 822 | 569 | 0.075 | 1.501 | 0.219 | 0.012 | 0.0008 | 0.056 | 0.035 | 0.034 | 0.015 | 0.189 | 0.017 | 0.001 | 0.035 | 0.0479 | 0.0054 | 0.0012 | 0 | 0.0001 | 0 | 531 | 616 | 40
26140 | L450M | 1252 | 1030 | 819 | 566 | 0.066 | 1.49 | 0.182 | 0.011 | 0.0012 | 0.062 | 0.031 | 0.031 | 0.017 | 0.18 | 0.014 | 0.001 | 0.034 | 0.0452 | 0.0036 | 0.0015 | 0 | 0.0001 | 0 | 537 | 616 | 39
26220 | L450M | 1254 | 1040 | 845 | 574 | 0.066 | 1.49 | 0.182 | 0.011 | 0.0012 | 0.062 | 0.031 | 0.031 | 0.017 | 0.18 | 0.014 | 0.001 | 0.034 | 0.0452 | 0.0036 | 0.0015 | 0 | 0.0001 | 0 | 506 | 592 | 36
26240 | L450M | 1248 | 1040 | 845 | 572 | 0.067 | 1.506 | 0.182 | 0.013 | 0.0011 | 0.059 | 0.031 | 0.03 | 0.016 | 0.179 | 0.014 | 0.001 | 0.035 | 0.0459 | 0.004 | 0.0022 | 0 | 0.0001 | 0 | 545 | 616 | 35
26440 | L450M | 1248 | 1040 | 843 | 573 | 0.07 | 1.529 | 0.187 | 0.011 | 0.001 | 0.041 | 0.031 | 0.03 | 0.013 | 0.178 | 0.014 | 0.001 | 0.036 | 0.048 | 0.0037 | 0.0013 | 0 | 0.0001 | 0 | 551 | 628 | 32
28280 | L415 | 1248 | 1030 | 834 | 585 | 0.076 | 1.376 | 0.203 | 0.01 | 0.0011 | 0.045 | 0.029 | 0.028 | 0.014 | 0.024 | 0.015 | 0.001 | 0.001 | 0.0429 | 0.0031 | 0.0025 | 0 | 0.0001 | 0 | 481 | 564 | 40
28230 | L415 | 1254 | 1030 | 828 | 584 | 0.076 | 1.386 | 0.2 | 0.013 | 0.0009 | 0.049 | 0.031 | 0.031 | 0.014 | 0.024 | 0.014 | 0.001 | 0.001 | 0.043 | 0.0037 | 0.0021 | 0 | 0.0001 | 0 | 489 | 572 | 40
28280 | L415 | 1260 | 1030 | 833 | 586 | 0.077 | 1.398 | 0.211 | 0.015 | 0.0012 | 0.045 | 0.032 | 0.032 | 0.013 | 0.023 | 0.016 | 0.001 | 0.001 | 0.043 | 0.0031 | 0.0024 | 0 | 0.0001 | 0 | 470 | 554 | 41
28240 | L415 | 1244 | 1030 | 831 | 584 | 0.076 | 1.376 | 0.203 | 0.01 | 0.0011 | 0.045 | 0.029 | 0.028 | 0.014 | 0.024 | 0.015 | 0.001 | 0.001 | 0.0429 | 0.0031 | 0.0025 | 0 | 0.0001 | 0 | 474 | 561 | 42
28210 | L415 | 1256 | 1030 | 831 | 584 | 0.076 | 1.386 | 0.2 | 0.013 | 0.0009 | 0.049 | 0.031 | 0.031 | 0.014 | 0.024 | 0.014 | 0.001 | 0.001 | 0.043 | 0.0037 | 0.0021 | 0 | 0.0001 | 0 | 466 | 554 | 44
28220 | L415 | 1256 | 1030 | 830 | 584 | 0.077 | 1.398 | 0.211 | 0.015 | 0.0012 | 0.045 | 0.032 | 0.032 | 0.013 | 0.023 | 0.016 | 0.001 | 0.001 | 0.043 | 0.0031 | 0.0024 | 0 | 0.0001 | 0 | 469 | 564 | 43
28130 | L415 | 1244 | 1030 | 833 | 583 | 0.08 | 1.386 | 0.173 | 0.015 | 0.0011 | 0.04 | 0.032 | 0.031 | 0.017 | 0.028 | 0.015 | 0.001 | 0.001 | 0.043 | 0.0028 | 0.0005 | 0 | 0.0001 | 0 | 480 | 567 | 42
26320 | L450M | 1260 | 1040 | 847 | 574 | 0.067 | 1.506 | 0.182 | 0.013 | 0.0011 | 0.059 | 0.031 | 0.03 | 0.016 | 0.179 | 0.014 | 0.001 | 0.035 | 0.0459 | 0.004 | 0.0022 | 0 | 0.0001 | 0 | 533 | 604 | 35
28020 | Q235B | 1269 | 1060 | 882 | 632 | 0.146 | 0.496 | 0.23 | 0.018 | 0.015 | 0.034 | 0.017 | 0.016 | 0.015 | 0.036 | 0.001 | 0.006 | 0.001 | 0.001 | 0.003 | 0.0003 | 0 | 0.0002 | 0 | 346 | 469 | 34
27860 | Q235B | 1258 | 1040 | 881 | 636 | 0.151 | 0.478 | 0.194 | 0.019 | 0.011 | 0.036 | 0.012 | 0.008 | 0.012 | 0.026 | 0.001 | 0.005 | 0.001 | 0.001 | 0.0022 | 0.0002 | 0 | 0.0001 | 0 | 293 | 439 | 32
28080 | Q235B | 1241 | 1040 | 0 | 0 | 0.146 | 0.496 | 0.23 | 0.018 | 0.015 | 0.034 | 0.017 | 0.016 | 0.015 | 0.036 | 0.001 | 0.006 | 0.001 | 0.001 | 0.003 | 0.0003 | 0 | 0.0002 | 0 | 308 | 446 | 32
31400 | B | 1268 | 1060 | 837 | 586 | 0.1486 | 0.757 | 0.202 | 0.018 | 0.012 | 0.043 | 0.012 | 0.011 | 0.016 | 0.019 | 0.003 | 0.006 | 0.002 | 0.001 | 0 | 0.0002 | 0 | 0.0001 | 0 | 344 | 481 | 29
31290 | B | 1274 | 1060 | 842 | 571 | 0.1486 | 0.757 | 0.202 | 0.018 | 0.012 | 0.043 | 0.012 | 0.011 | 0.016 | 0.019 | 0.003 | 0.006 | 0.002 | 0.001 | 0 | 0.0002 | 0 | 0.0001 | 0 | 332 | 472 | 30
31340 | B | 1262 | 1060 | 838 | 597 | 0.1486 | 0.757 | 0.202 | 0.018 | 0.012 | 0.043 | 0.012 | 0.011 | 0.016 | 0.019 | 0.003 | 0.006 | 0.002 | 0.001 | 0 | 0.0002 | 0 | 0.0001 | 0 | 325 | 470 | 28
31130 | B | 1268 | 1060 | 834 | 599 | 0.1486 | 0.757 | 0.202 | 0.018 | 0.012 | 0.043 | 0.012 | 0.011 | 0.016 | 0.019 | 0.003 | 0.006 | 0.002 | 0.001 | 0 | 0.0002 | 0 | 0.0001 | 0 | 339 | 473 | 28
31390 | B | 1273 | 1060 | 841 | 589 | 0.1486 | 0.757 | 0.202 | 0.018 | 0.012 | 0.043 | 0.012 | 0.011 | 0.016 | 0.019 | 0.003 | 0.006 | 0.002 | 0.001 | 0 | 0.0002 | 0 | 0.0001 | 0 | 323 | 470 | 28
31190 | B | 1261 | 1060 | 838 | 592 | 0.1486 | 0.757 | 0.202 | 0.018 | 0.012 | 0.043 | 0.012 | 0.011 | 0.016 | 0.019 | 0.003 | 0.006 | 0.002 | 0.001 | 0 | 0.0002 | 0 | 0.0001 | 0 | 322 | 467 | 31
35610 | B | 1262 | 1060 | 836 | 587 | 0.1563 | 0.722 | 0.2 | 0.022 | 0.012 | 0.046 | 0.002 | 0.001 | 0.021 | 0.026 | 0.003 | 0.006 | 0.004 | 0.001 | 0 | 0.0001 | 0 | 0.0001 | 0 | 328 | 480 | 31
35850 | B | 1268 | 1060 | 839 | 590 | 0.1563 | 0.722 | 0.2 | 0.022 | 0.012 | 0.046 | 0.002 | 0.001 | 0.021 | 0.026 | 0.003 | 0.006 | 0.004 | 0.001 | 0 | 0.0001 | 0 | 0.0001 | 0 | 336 | 479 | 32
33890 | B | 1256 | 1060 | 840 | 597 | 0.1356 | 0.792 | 0.194 | 0.018 | 0.017 | 0.04 | 0.015 | 0.014 | 0.019 | 0.024 | 0.003 | 0.005 | 0.004 | 0.001 | 0 | 0.0001 | 0 | 0.0001 | 0 | 332 | 476 | 31
34090 | B | 1267 | 1060 | 840 | 580 | 0.1356 | 0.792 | 0.194 | 0.018 | 0.017 | 0.04 | 0.015 | 0.014 | 0.019 | 0.024 | 0.003 | 0.005 | 0.004 | 0.001 | 0 | 0.0001 | 0 | 0.0001 | 0 | 316 | 466 | 32
26500 | B | 1273 | 1060 | 847 | 596 | 0.1497 | 0.767 | 0.188 | 0.012 | 0.013 | 0.05 | 0.005 | 0.005 | 0.024 | 0.028 | 0.003 | 0.007 | 0.002 | 0.001 | 0 | 0.0001 | 0 | 0.0001 | 0 | 322 | 468 | 29
26290 | B | 1261 | 1060 | 0 | 0 | 0.1497 | 0.767 | 0.188 | 0.012 | 0.013 | 0.05 | 0.005 | 0.005 | 0.024 | 0.028 | 0.003 | 0.007 | 0.002 | 0.001 | 0 | 0.0001 | 0 | 0.0001 | 0 | 319 | 464 | 30
26370 | B | 1267 | 1060 | 837 | 597 | 0.1497 | 0.767 | 0.188 | 0.012 | 0.013 | 0.05 | 0.005 | 0.005 | 0.024 | 0.028 | 0.003 | 0.007 | 0.002 | 0.001 | 0 | 0.0001 | 0 | 0.0001 | 0 | 325 | 463 | 30
26240 | B | 1273 | 1060 | 846 | 595 | 0.1497 | 0.767 | 0.188 | 0.012 | 0.013 | 0.05 | 0.005 | 0.005 | 0.024 | 0.028 | 0.003 | 0.007 | 0.002 | 0.001 | 0 | 0.0001 | 0 | 0.0001 | 0 | 318 | 466 | 31
26370 | B | 1261 | 1060 | 841 | 599 | 0.1497 | 0.767 | 0.188 | 0.012 | 0.013 | 0.05 | 0.005 | 0.005 | 0.024 | 0.028 | 0.003 | 0.007 | 0.002 | 0.001 | 0 | 0.0001 | 0 | 0.0001 | 0 | 326 | 470 | 32
26110 | B | 1267 | 1060 | 836 | 598 | 0.1486 | 0.757 | 0.202 | 0.018 | 0.012 | 0.043 | 0.012 | 0.011 | 0.016 | 0.019 | 0.003 | 0.006 | 0.002 | 0.001 | 0 | 0.0002 | 0 | 0.0001 | 0 | 311 | 458 | 29
29160 | B | 1273 | 1060 | 846 | 598 | 0.1407 | 0.745 | 0.164 | 0.019 | 0.015 | 0.044 | 0.001 | 0.001 | 0.019 | 0.023 | 0.003 | 0.005 | 0.004 | 0.001 | 0 | 0.0001 | 0 | 0.0001 | 0 | 325 | 468 | 31
29350 | B | 1261 | 1060 | 838 | 578 | 0.1407 | 0.745 | 0.164 | 0.019 | 0.015 | 0.044 | 0.001 | 0.001 | 0.019 | 0.023 | 0.003 | 0.005 | 0.004 | 0.001 | 0 | 0.0001 | 0 | 0.0001 | 0 | 330 | 474 | 30
29180 | B | 1267 | 1060 | 840 | 599 | 0.1407 | 0.745 | 0.164 | 0.019 | 0.015 | 0.044 | 0.001 | 0.001 | 0.019 | 0.023 | 0.003 | 0.005 | 0.004 | 0.001 | 0 | 0.0001 | 0 | 0.0001 | 0 | 335 | 467 | 28
29340 | B | 1273 | 1060 | 847 | 597 | 0.1407 | 0.745 | 0.164 | 0.019 | 0.015 | 0.044 | 0.001 | 0.001 | 0.019 | 0.023 | 0.003 | 0.005 | 0.004 | 0.001 | 0 | 0.0001 | 0 | 0.0001 | 0 | 316 | 463 | 31
29230 | B | 1261 | 1060 | 837 | 600 | 0.1407 | 0.745 | 0.164 | 0.019 | 0.015 | 0.044 | 0.001 | 0.001 | 0.019 | 0.023 | 0.003 | 0.005 | 0.004 | 0.001 | 0 | 0.0001 | 0 | 0.0001 | 0 | 331 | 466 | 30
29330 | B | 1267 | 1060 | 837 | 597 | 0.1407 | 0.745 | 0.164 | 0.019 | 0.015 | 0.044 | 0.001 | 0.001 | 0.019 | 0.023 | 0.003 | 0.005 | 0.004 | 0.001 | 0 | 0.0001 | 0 | 0.0001 | 0 | 311 | 460 | 32
29230 | B | 1273 | 1060 | 850 | 595 | 0.1407 | 0.745 | 0.164 | 0.019 | 0.015 | 0.044 | 0.001 | 0.001 | 0.019 | 0.023 | 0.003 | 0.005 | 0.004 | 0.001 | 0 | 0.0001 | 0 | 0.0001 | 0 | 321 | 469 | 27
29420 | B | 1261 | 1060 | 843 | 597 | 0.1407 | 0.745 | 0.164 | 0.019 | 0.015 | 0.044 | 0.001 | 0.001 | 0.019 | 0.023 | 0.003 | 0.005 | 0.004 | 0.001 | 0 | 0.0001 | 0 | 0.0001 | 0 | 327 | 464 | 29
26290 | B | 1267 | 1060 | 839 | 599 | 0.142 | 0.8 | 0.22 | 0.022 | 0.014 | 0.047 | 0.011 | 0.008 | 0.018 | 0.033 | 0.001 | 0.002 | 0.002 | 0.001 | 0 | 0.0003 | 0 | 0.0001 | 0 | 354 | 480 | 29
26500 | B | 1273 | 1060 | 843 | 594 | 0.142 | 0.8 | 0.22 | 0.022 | 0.014 | 0.047 | 0.011 | 0.008 | 0.018 | 0.033 | 0.001 | 0.002 | 0.002 | 0.001 | 0 | 0.0003 | 0 | 0.0001 | 0 | 337 | 476 | 26
29260 | B | 1261 | 1060 | 845 | 598 | 0.1563 | 0.722 | 0.2 | 0.022 | 0.012 | 0.046 | 0.002 | 0.001 | 0.021 | 0.026 | 0.003 | 0.006 | 0.004 | 0.001 | 0 | 0.0001 | 0 | 0.0001 | 0 | 339 | 474 | 29
29260 | B | 1267 | 1060 | 835 | 0 | 0.1563 | 0.722 | 0.2 | 0.022 | 0.012 | 0.046 | 0.002 | 0.001 | 0.021 | 0.026 | 0.003 | 0.006 | 0.004 | 0.001 | 0 | 0.0001 | 0 | 0.0001 | 0 | 343 | 476 | 29
29400 | B | 1273 | 1060 | 849 | 596 | 0.1563 | 0.722 | 0.2 | 0.022 | 0.012 | 0.046 | 0.002 | 0.001 | 0.021 | 0.026 | 0.003 | 0.006 | 0.004 | 0.001 | 0 | 0.0001 | 0 | 0.0001 | 0 | 341 | 482 | 29
29240 | B | 1261 | 1060 | 846 | 596 | 0.1563 | 0.722 | 0.2 | 0.022 | 0.012 | 0.046 | 0.002 | 0.001 | 0.021 | 0.026 | 0.003 | 0.006 | 0.004 | 0.001 | 0 | 0.0001 | 0 | 0.0001 | 0 | 340 | 483 | 28
35710 | B | 1267 | 1060 | 845 | 595 | 0.142 | 0.8 | 0.22 | 0.022 | 0.014 | 0.047 | 0.011 | 0.008 | 0.018 | 0.033 | 0.001 | 0.002 | 0.002 | 0.001 | 0 | 0.0003 | 0 | 0.0001 | 0 | 364 | 485 | 28
35840 | B | 1273 | 1060 | 843 | 594 | 0.142 | 0.8 | 0.22 | 0.022 | 0.014 | 0.047 | 0.011 | 0.008 | 0.018 | 0.033 | 0.001 | 0.002 | 0.002 | 0.001 | 0 | 0.0003 | 0 | 0.0001 | 0 | 0 | 0 | 0
35840 | B | 1273 | 1060 | 843 | 594 | 0.142 | 0.8 | 0.22 | 0.022 | 0.014 | 0.047 | 0.011 | 0.008 | 0.018 | 0.033 | 0.001 | 0.002 | 0.002 | 0.001 | 0 | 0.0003 | 0 | 0.0001 | 0 | 340 | 481 | 28
29370 | B | 1262 | 1060 | 846 | 597 | 0.1563 | 0.722 | 0.2 | 0.022 | 0.012 | 0.046 | 0.002 | 0.001 | 0.021 | 0.026 | 0.003 | 0.006 | 0.004 | 0.001 | 0 | 0.0001 | 0 | 0.0001 | 0 | 327 | 474 | 29
29380 | B | 1268 | 1060 | 848 | 593 | 0.1563 | 0.722 | 0.2 | 0.022 | 0.012 | 0.046 | 0.002 | 0.001 | 0.021 | 0.026 | 0.003 | 0.006 | 0.004 | 0.001 | 0 | 0.0001 | 0 | 0.0001 | 0 | 372 | 484 | 30
34310 | B | 1274 | 1060 | 843 | 601 | 0.142 | 0.8 | 0.22 | 0.022 | 0.014 | 0.047 | 0.011 | 0.008 | 0.018 | 0.033 | 0.001 | 0.002 | 0.002 | 0.001 | 0 | 0.0003 | 0 | 0.0001 | 0 | 346 | 488 | 31
35760 | B | 1262 | 1060 | 0 | 0 | 0.14 | 0.773 | 0.214 | 0.019 | 0.011 | 0.053 | 0.005 | 0.004 | 0.015 | 0.026 | 0.001 | 0.003 | 0.003 | 0.001 | 0 | 0.0004 | 0 | 0.0001 | 0 | 355 | 487 | 31
34010 | B | 1268 | 1060 | 0 | 0 | 0.14 | 0.773 | 0.214 | 0.019 | 0.011 | 0.053 | 0.005 | 0.004 | 0.015 | 0.026 | 0.001 | 0.003 | 0.003 | 0.001 | 0 | 0.0004 | 0 | 0.0001 | 0 | 359 | 492 | 27
34210 | B | 1274 | 1060 | 0 | 0 | 0.14 | 0.773 | 0.214 | 0.019 | 0.011 | 0.053 | 0.005 | 0.004 | 0.015 | 0.026 | 0.001 | 0.003 | 0.003 | 0.001 | 0 | 0.0004 | 0 | 0.0001 | 0 | 348 | 487 | 31
34240 | B | 1262 | 1060 | 0 | 0 | 0.14 | 0.773 | 0.214 | 0.019 | 0.011 | 0.053 | 0.005 | 0.004 | 0.015 | 0.026 | 0.001 | 0.003 | 0.003 | 0.001 | 0 | 0.0004 | 0 | 0.0001 | 0 | 351 | 490 | 31
34040 | B | 1268 | 1060 | 0 | 0 | 0.14 | 0.773 | 0.214 | 0.019 | 0.011 | 0.053 | 0.005 | 0.004 | 0.015 | 0.026 | 0.001 | 0.003 | 0.003 | 0.001 | 0 | 0.0004 | 0 | 0.0001 | 0 | 343 | 485 | 28
34210 | B | 1274 | 1060 | 0 | 0 | 0.14 | 0.773 | 0.214 | 0.019 | 0.011 | 0.053 | 0.005 | 0.004 | 0.015 | 0.026 | 0.001 | 0.003 | 0.003 | 0.001 | 0 | 0.0004 | 0 | 0.0001 | 0 | 352 | 490 | 29
34090 | B | 1262 | 1060 | 0 | 0 | 0.14 | 0.773 | 0.214 | 0.019 | 0.011 | 0.053 | 0.005 | 0.004 | 0.015 | 0.026 | 0.001 | 0.003 | 0.003 | 0.001 | 0 | 0.0004 | 0 | 0.0001 | 0 | 359 | 493 | 27
29570 | B | 1268 | 1060 | 0 | 0 | 0.142 | 0.8 | 0.22 | 0.022 | 0.014 | 0.047 | 0.011 | 0.008 | 0.018 | 0.033 | 0.001 | 0.002 | 0.002 | 0.001 | 0 | 0.0003 | 0 | 0.0001 | 0 | 346 | 484 | 29
29450 | B | 1274 | 1060 | 0 | 0 | 0.1563 | 0.722 | 0.2 | 0.022 | 0.012 | 0.046 | 0.002 | 0.001 | 0.021 | 0.026 | 0.003 | 0.006 | 0.004 | 0.001 | 0 | 0.0001 | 0 | 0.0001 | 0 | 335 | 482 | 28
29200 | B | 1262 | 1060 | 0 | 0 | 0.1356 | 0.792 | 0.194 | 0.018 | 0.017 | 0.04 | 0.015 | 0.014 | 0.019 | 0.024 | 0.003 | 0.005 | 0.004 | 0.001 | 0 | 0.0001 | 0 | 0.0001 | 0 | 349 | 473 | 33
34530 | B | 1274 | 1070 | 0 | 0 | 0.142 | 0.8 | 0.22 | 0.022 | 0.014 | 0.047 | 0.011 | 0.008 | 0.018 | 0.033 | 0.001 | 0.002 | 0.002 | 0.001 | 0 | 0.0003 | 0 | 0.0001 | 0 | 350 | 492 | 33
31610 | B | 1280 | 1070 | 0 | 0 | 0.142 | 0.8 | 0.22 | 0.022 | 0.014 | 0.047 | 0.011 | 0.008 | 0.018 | 0.033 | 0.001 | 0.002 | 0.002 | 0.001 | 0 | 0.0003 | 0 | 0.0001 | 0 | 357 | 490 | 31
29230 | B | 1270 | 1070 | 0 | 0 | 0.1563 | 0.722 | 0.2 | 0.022 | 0.012 | 0.046 | 0.002 | 0.001 | 0.021 | 0.026 | 0.003 | 0.006 | 0.004 | 0.001 | 0 | 0.0001 | 0 | 0.0001 | 0 | 341 | 482 | 32
29350 | B | 1276 | 1070 | 0 | 0 | 0.1356 | 0.792 | 0.194 | 0.018 | 0.017 | 0.04 | 0.015 | 0.014 | 0.019 | 0.024 | 0.003 | 0.005 | 0.004 | 0.001 | 0 | 0.0001 | 0 | 0.0001 | 0 | 353 | 481 | 34
29240 | B | 1282 | 1070 | 0 | 0 | 0.1356 | 0.792 | 0.194 | 0.018 | 0.017 | 0.04 | 0.015 | 0.014 | 0.019 | 0.024 | 0.003 | 0.005 | 0.004 | 0.001 | 0 | 0.0001 | 0 | 0.0001 | 0 | 346 | 476 | 27
29360 | B | 1270 | 1070 | 0 | 0 | 0.1356 | 0.792 | 0.194 | 0.018 | 0.017 | 0.04 | 0.015 | 0.014 | 0.019 | 0.024 | 0.003 | 0.005 | 0.004 | 0.001 | 0 | 0.0001 | 0 | 0.0001 | 0 | 352 | 476 | 32
31700 | B | 1276 | 1070 | 0 | 0 | 0.1497 | 0.767 | 0.188 | 0.012 | 0.013 | 0.05 | 0.005 | 0.005 | 0.024 | 0.028 | 0.003 | 0.007 | 0.002 | 0.001 | 0 | 0.0001 | 0 | 0.0001 | 0 | 332 | 475 | 28
31210 | B | 1282 | 1070 | 0 | 0 | 0.1497 | 0.767 | 0.188 | 0.012 | 0.013 | 0.05 | 0.005 | 0.005 | 0.024 | 0.028 | 0.003 | 0.007 | 0.002 | 0.001 | 0 | 0.0001 | 0 | 0.0001 | 0 | 336 | 476 | 33
27900 | Q235B | 1263 | 1060 | 880 | 610 | 0.146 | 0.496 | 0.23 | 0.018 | 0.015 | 0.034 | 0.017 | 0.016 | 0.015 | 0.036 | 0.001 | 0.006 | 0.001 | 0.001 | 0.003 | 0.0003 | 0 | 0.0002 | 0 | 324 | 457 | 30
27860 | Q235B | 1246 | 1040 | 879 | 635 | 0.151 | 0.478 | 0.194 | 0.019 | 0.011 | 0.036 | 0.012 | 0.008 | 0.012 | 0.026 | 0.001 | 0.005 | 0.001 | 0.001 | 0.0022 | 0.0002 | 0 | 0.0001 | 0 | 305 | 433 | 37
28080 | Q235B | 1256 | 1060 | 0 | 0 | 0.169 | 0.488 | 0.184 | 0.02 | 0.013 | 0.048 | 0.005 | 0.004 | 0.013 | 0.026 | 0.001 | 0.005 | 0.001 | 0.001 | 0.0029 | 0.0004 | 0 | 0.0001 | 0 | 312 | 454 | 36
28040 | Q235B | 1262 | 1060 | 0 | 0 | 0.169 | 0.488 | 0.184 | 0.02 | 0.013 | 0.048 | 0.005 | 0.004 | 0.013 | 0.026 | 0.001 | 0.005 | 0.001 | 0.001 | 0.0029 | 0.0004 | 0 | 0.0001 | 0 | 301 | 451 | 32
21410 | Q235B | 1270 | 1060 | 0 | 0 | 0.151 | 0.478 | 0.194 | 0.019 | 0.011 | 0.036 | 0.012 | 0.008 | 0.012 | 0.026 | 0.001 | 0.005 | 0.001 | 0.001 | 0.0022 | 0.0002 | 0 | 0.0001 | 0 | 301 | 443 | 27
28120 | Q235B | 1260 | 1060 | 0 | 0 | 0.166 | 0.487 | 0.201 | 0.017 | 0.013 | 0.045 | 0.006 | 0.003 | 0.015 | 0.03 | 0.001 | 0.006 | 0.001 | 0.001 | 0.002 | 0.0003 | 0 | 0.0001 | 0 | 301 | 448 | 36
28100 | Q235B | 1266 | 1060 | 0 | 0 | 0.166 | 0.487 | 0.201 | 0.017 | 0.013 | 0.045 | 0.006 | 0.003 | 0.015 | 0.03 | 0.001 | 0.006 | 0.001 | 0.001 | 0.002 | 0.0003 | 0 | 0.0001 | 0 | 289 | 449 | 36
27970 | Q235B | 1246 | 1040 | 0 | 0 | 0.169 | 0.488 | 0.184 | 0.02 | 0.013 | 0.048 | 0.005 | 0.004 | 0.013 | 0.026 | 0.001 | 0.005 | 0.001 | 0.001 | 0.0029 | 0.0004 | 0 | 0.0001 | 0 | 306 | 438 | 35
28010 | Q235B | 1252 | 1040 | 0 | 0 | 0.169 | 0.488 | 0.184 | 0.02 | 0.013 | 0.048 | 0.005 | 0.004 | 0.013 | 0.026 | 0.001 | 0.005 | 0.001 | 0.001 | 0.0029 | 0.0004 | 0 | 0.0001 | 0 | 293 | 440 | 33
27950 | Q235B | 1258 | 1040 | 0 | 0 | 0.169 | 0.488 | 0.184 | 0.02 | 0.013 | 0.048 | 0.005 | 0.004 | 0.013 | 0.026 | 0.001 | 0.005 | 0.001 | 0.001 | 0.0029 | 0.0004 | 0 | 0.0001 | 0 | 289 | 443 | 31
27940 | Q235B | 1246 | 1040 | 0 | 0 | 0.169 | 0.488 | 0.184 | 0.02 | 0.013 | 0.048 | 0.005 | 0.004 | 0.013 | 0.026 | 0.001 | 0.005 | 0.001 | 0.001 | 0.0029 | 0.0004 | 0 | 0.0001 | 0 | 297 | 451 | 32
28060 | Q235B | 1263 | 1060 | 0 | 0 | 0.1414 | 0.462 | 0.197 | 0.016 | 0.013 | 0.035 | 0.001 | 0.001 | 0.019 | 0.026 | 0.002 | 0.006 | 0.003 | 0.001 | 0.0027 | 0.0001 | 0 | 0.0004 | 0 | 307 | 468 | 33
28080 | Q235B | 1269 | 1060 | 0 | 0 | 0.1414 | 0.462 | 0.197 | 0.016 | 0.013 | 0.035 | 0.001 | 0.001 | 0.019 | 0.026 | 0.002 | 0.006 | 0.003 | 0.001 | 0.0027 | 0.0001 | 0 | 0.0004 | 0 | 294 | 444 | 37
27510 | Q235B | 1262 | 1060 | 0 | 0 | 0.1694 | 0.415 | 0.204 | 0.022 | 0.013 | 0.047 | 0.002 | 0.001 | 0.02 | 0.025 | 0.002 | 0.005 | 0.002 | 0.001 | 0.003 | 0.0001 | 0 | 0.0002 | 0 | 309 | 459 | 35
28060 | Q235B | 1268 | 1060 | 0 | 0 | 0.148 | 0.487 | 0.199 | 0.019 | 0.011 | 0.061 | 0.003 | 0.002 | 0.022 | 0.026 | 0.002 | 0.005 | 0.003 | 0.0011 | 0.0033 | 0.0001 | 0 | 0.0003 | 0 | 303 | 452 | 34
27930 | Q235B | 1274 | 1060 | 0 | 0 | 0.148 | 0.487 | 0.199 | 0.019 | 0.011 | 0.061 | 0.003 | 0.002 | 0.022 | 0.026 | 0.002 | 0.005 | 0.003 | 0.0011 | 0.0033 | 0.0001 | 0 | 0.0003 | 0 | 318 | 452 | 33
28070 | Q235B | 1262 | 1060 | 0 | 0 | 0.148 | 0.487 | 0.199 | 0.019 | 0.011 | 0.061 | 0.003 | 0.002 | 0.022 | 0.026 | 0.002 | 0.005 | 0.003 | 0.0011 | 0.0033 | 0.0001 | 0 | 0.0003 | 0 | 297 | 452 | 33
29220 | B | 1256 | 1040 | 0 | 0 | 0.0825 | 0.861 | 0.183 | 0.016 | 0.011 | 0.033 | 0.028 | 0.027 | 0.014 | 0.024 | 0.003 | 0.005 | 0.003 | 0.001 | 0 | 0.0001 | 0 | 0.0004 | 0 | 335 | 430 | 24
29180 | B | 1280 | 1080 | 0 | 0 | 0.0825 | 0.861 | 0.183 | 0.016 | 0.011 | 0.033 | 0.028 | 0.027 | 0.014 | 0.024 | 0.003 | 0.005 | 0.003 | 0.001 | 0 | 0.0001 | 0 | 0.0004 | 0 | 331 | 439 | 30
29140 | B | 1268 | 1080 | 0 | 0 | 0.0825 | 0.861 | 0.183 | 0.016 | 0.011 | 0.033 | 0.028 | 0.027 | 0.014 | 0.024 | 0.003 | 0.005 | 0.003 | 0.001 | 0 | 0.0001 | 0 | 0.0004 | 0 | 349 | 445 | 30
27980 | Q235B | 1274 | 1080 | 0 | 0 | 0.166 | 0.487 | 0.201 | 0.017 | 0.013 | 0.045 | 0.006 | 0.003 | 0.015 | 0.03 | 0.001 | 0.006 | 0.001 | 0.001 | 0.002 | 0.0003 | 0 | 0.0001 | 0 | 314 | 463 | 40
28130 | Q235B | 1280 | 1080 | 0 | 0 | 0.166 | 0.487 | 0.201 | 0.017 | 0.013 | 0.045 | 0.006 | 0.003 | 0.015 | 0.03 | 0.001 | 0.006 | 0.001 | 0.001 | 0.002 | 0.0003 | 0 | 0.0001 | 0 | 328 | 453 | 32
26720 | B | 1270 | 1080 | 0 | 0 | 0.094 | 0.842 | 0.203 | 0.021 | 0.011 | 0.045 | 0.001 | 0.001 | 0.015 | 0.024 | 0.001 | 0.005 | 0.001 | 0.001 | 0 | 0.0001 | 0 | 0.0001 | 0 | 342 | 455 | 33
25680 | B | 1276 | 1080 | 0 | 0 | 0.094 | 0.842 | 0.203 | 0.021 | 0.011 | 0.045 | 0.001 | 0.001 | 0.015 | 0.024 | 0.001 | 0.005 | 0.001 | 0.001 | 0 | 0.0001 | 0 | 0.0001 | 0 | 340 | 451 | 30
28100 | Q235B | 1276 | 1080 | 0 | 0 | 0.166 | 0.487 | 0.201 | 0.017 | 0.013 | 0.045 | 0.006 | 0.003 | 0.015 | 0.03 | 0.001 | 0.006 | 0.001 | 0.001 | 0.002 | 0.0003 | 0 | 0.0001 | 0 | 308 | 467 | 29
28020 | Q235B | 1282 | 1080 | 0 | 0 | 0.166 | 0.487 | 0.201 | 0.017 | 0.013 | 0.045 | 0.006 | 0.003 | 0.015 | 0.03 | 0.001 | 0.006 | 0.001 | 0.001 | 0.002 | 0.0003 | 0 | 0.0001 | 0 | 318 | 461 | 28
28130 | Q235B | 1270 | 1080 | 0 | 0 | 0.166 | 0.487 | 0.201 | 0.017 | 0.013 | 0.045 | 0.006 | 0.003 | 0.015 | 0.03 | 0.001 | 0.006 | 0.001 | 0.001 | 0.002 | 0.0003 | 0 | 0.0001 | 0 | 325 | 478 | 25
27970 | Q235B | 1276 | 1080 | 0 | 0 | 0.166 | 0.487 | 0.201 | 0.017 | 0.013 | 0.045 | 0.006 | 0.003 | 0.015 | 0.03 | 0.001 | 0.006 | 0.001 | 0.001 | 0.002 | 0.0003 | 0 | 0.0001 | 0 | 321 | 474 | 31
27940 | Q235B | 1282 | 1080 | 0 | 0 | 0.166 | 0.487 | 0.201 | 0.017 | 0.013 | 0.045 | 0.006 | 0.003 | 0.015 | 0.03 | 0.001 | 0.006 | 0.001 | 0.001 | 0.002 | 0.0003 | 0 | 0.0001 | 0 | 340 | 469 | 32
28130 | Q235B | 1270 | 1080 | 0 | 0 | 0.1414 | 0.462 | 0.197 | 0.016 | 0.013 | 0.035 | 0.001 | 0.001 | 0.019 | 0.026 | 0.002 | 0.006 | 0.003 | 0.001 | 0.0027 | 0.0001 | 0 | 0.0004 | 0 | 309 | 447 | 33
28050 | Q235B | 1276 | 1080 | 0 | 0 | 0.1414 | 0.462 | 0.197 | 0.016 | 0.013 | 0.035 | 0.001 | 0.001 | 0.019 | 0.026 | 0.002 | 0.006 | 0.003 | 0.001 | 0.0027 | 0.0001 | 0 | 0.0004 | 0 | 314 | 444 | 29
28080 | Q235B | 1282 | 1080 | 0 | 0 | 0.1414 | 0.462 | 0.197 | 0.016 | 0.013 | 0.035 | 0.001 | 0.001 | 0.019 | 0.026 | 0.002 | 0.006 | 0.003 | 0.001 | 0.0027 | 0.0001 | 0 | 0.0004 | 0 | 313 | 450 | 30
28080 | Q235B | 1270 | 1080 | 0 | 0 | 0.1414 | 0.462 | 0.197 | 0.016 | 0.013 | 0.035 | 0.001 | 0.001 | 0.019 | 0.026 | 0.002 | 0.006 | 0.003 | 0.001 | 0.0027 | 0.0001 | 0 | 0.0004 | 0 | 298 | 433 | 27
20290 | Q235B | 1274 | 1080 | 0 | 0 | 0.146 | 0.463 | 0.181 | 0.023 | 0.013 | 0.04 | 0.008 | 0.004 | 0.012 | 0.027 | 0.001 | 0.005 | 0.001 | 0.001 | 0.0027 | 0.0003 | 0 | 0.0001 | 0 | 295 | 445 | 42
20360 | Q235B | 1280 | 1080 | 0 | 0 | 0.146 | 0.463 | 0.181 | 0.023 | 0.013 | 0.04 | 0.008 | 0.004 | 0.012 | 0.027 | 0.001 | 0.005 | 0.001 | 0.001 | 0.0027 | 0.0003 | 0 | 0.0001 | 0 | 298 | 451 | 40
28000 | Q235B | 1252 | 1040 | 0 | 0 | 0.1414 | 0.462 | 0.197 | 0.016 | 0.013 | 0.035 | 0.001 | 0.001 | 0.019 | 0.026 | 0.002 | 0.006 | 0.003 | 0.001 | 0.0027 | 0.0001 | 0 | 0.0004 | 0 | 277 | 434 | 33
28020 | Q235B | 1258 | 1040 | 0 | 0 | 0.151 | 0.478 | 0.194 | 0.019 | 0.011 | 0.036 | 0.012 | 0.008 | 0.012 | 0.026 | 0.001 | 0.005 | 0.001 | 0.001 | 0.0022 | 0.0002 | 0 | 0.0001 | 0 | 295 | 435 | 39
28090 | Q235B | 1246 | 1040 | 0 | 0 | 0.151 | 0.478 | 0.194 | 0.019 | 0.011 | 0.036 | 0.012 | 0.008 | 0.012 | 0.026 | 0.001 | 0.005 | 0.001 | 0.001 | 0.0022 | 0.0002 | 0 | 0.0001 | 0 | 276 | 436 | 35
28140 | Q235B | 1252 | 1040 | 0 | 0 | 0.151 | 0.478 | 0.194 | 0.019 | 0.011 | 0.036 | 0.012 | 0.008 | 0.012 | 0.026 | 0.001 | 0.005 | 0.001 | 0.001 | 0.0022 | 0.0002 | 0 | 0.0001 | 0 | 288 | 436 | 35
28130 | Q235B | 1268 | 1060 | 0 | 0 | 0.1414 | 0.462 | 0.197 | 0.016 | 0.013 | 0.035 | 0.001 | 0.001 | 0.019 | 0.026 | 0.002 | 0.006 | 0.003 | 0.001 | 0.0027 | 0.0001 | 0 | 0.0004 | 0 | 283 | 433 | 32
28070 | Q235B | 1256 | 1060 | 0 | 0 | 0.1414 | 0.462 | 0.197 | 0.016 | 0.013 | 0.035 | 0.001 | 0.001 | 0.019 | 0.026 | 0.002 | 0.006 | 0.003 | 0.001 | 0.0027 | 0.0001 | 0 | 0.0004 | 0 | 300 | 439 | 36
26430 | Q235B | 1246 | 1040 | 0 | 0 | 0.152 | 0.42 | 0.227 | 0.011 | 0.013 | 0.055 | 0.004 | 0.003 | 0.016 | 0.029 | 0.001 | 0.005 | 0.001 | 0.001 | 0.0031 | 0.0001 | 0 | 0.0001 | 0 | 314 | 453 | 36
27900 | Q235B | 1252 | 1040 | 0 | 0 | 0.152 | 0.42 | 0.227 | 0.011 | 0.013 | 0.055 | 0.004 | 0.003 | 0.016 | 0.029 | 0.001 | 0.005 | 0.001 | 0.001 | 0.0031 | 0.0001 | 0 | 0.0001 | 0 | 331 | 466 | 30
27970 | Q235B | 1246 | 1040 | 0 | 0 | 0.152 | 0.42 | 0.227 | 0.011 | 0.013 | 0.055 | 0.004 | 0.003 | 0.016 | 0.029 | 0.001 | 0.005 | 0.001 | 0.001 | 0.0031 | 0.0001 | 0 | 0.0001 | 0 | 332 | 463 | 32
27730 | Q235B | 1247 | 1040 | 0 | 0 | 0.146 | 0.511 | 0.19 | 0.019 | 0.017 | 0.037 | 0.019 | 0.017 | 0.016 | 0.034 | 0.001 | 0.006 | 0.001 | 0.001 | 0.0025 | 0.0001 | 0 | 0.0001 | 0 | 317 | 450 | 31
27860 | Q235B | 1241 | 1040 | 0 | 0 | 0.146 | 0.511 | 0.19 | 0.019 | 0.017 | 0.037 | 0.019 | 0.017 | 0.016 | 0.034 | 0.001 | 0.006 | 0.001 | 0.001 | 0.0025 | 0.0001 | 0 | 0.0001 | 0 | 315 | 449 | 32
27660 | Q235B | 1247 | 1040 | 0 | 0 | 0.146 | 0.511 | 0.19 | 0.019 | 0.017 | 0.037 | 0.019 | 0.017 | 0.016 | 0.034 | 0.001 | 0.006 | 0.001 | 0.001 | 0.0025 | 0.0001 | 0 | 0.0001 | 0 | 324 | 448 | 32
34650 | B | 1261 | 1060 | 0 | 0 | 0.1425 | 0.762 | 0.183 | 0.02 | 0.013 | 0.044 | 0.002 | 0.001 | 0.02 | 0.022 | 0.002 | 0.005 | 0.003 | 0.001 | 0 | 0.0001 | 0 | 0.0001 | 0 | 329 | 471 | 30
34680 | B | 1267 | 1060 | 0 | 0 | 0.1425 | 0.762 | 0.183 | 0.02 | 0.013 | 0.044 | 0.002 | 0.001 | 0.02 | 0.022 | 0.002 | 0.005 | 0.003 | 0.001 | 0 | 0.0001 | 0 | 0.0001 | 0 | 345 | 469 | 29
34620 | B | 1261 | 1060 | 0 | 0 | 0.1425 | 0.762 | 0.183 | 0.02 | 0.013 | 0.044 | 0.002 | 0.001 | 0.02 | 0.022 | 0.002 | 0.005 | 0.003 | 0.001 | 0 | 0.0001 | 0 | 0.0001 | 0 | 315 | 452 | 28
34690 | B | 1267 | 1060 | 0 | 0 | 0.1425 | 0.762 | 0.183 | 0.02 | 0.013 | 0.044 | 0.002 | 0.001 | 0.02 | 0.022 | 0.002 | 0.005 | 0.003 | 0.001 | 0 | 0.0001 | 0 | 0.0001 | 0 | 318 | 456 | 25
31480 | B | 1264 | 1060 | 0 | 0 | 0.1472 | 0.762 | 0.223 | 0.018 | 0.016 | 0.035 | 0.496 | 0.495 | 0.016 | 0.018 | 0.003 | 0.005 | 0.003 | 0.001 | 0 | 0.0001 | 0 | 0.0002 | 0 | 311 | 458 | 26
31580 | B | 1270 | 1060 | 0 | 0 | 0.1457 | 0.759 | 0.214 | 0.019 | 0.016 | 0.034 | 0.033 | 0.032 | 0.018 | 0.018 | 0.003 | 0.004 | 0.002 | 0.001 | 0 | 0.0001 | 0 | 0.0002 | 0 | 334 | 472 | 27
28350 | B | 1270 | 1060 | 0 | 0 | 0.1472 | 0.762 | 0.223 | 0.018 | 0.016 | 0.035 | 0.496 | 0.495 | 0.016 | 0.018 | 0.003 | 0.005 | 0.003 | 0.001 | 0 | 0.0001 | 0 | 0.0002 | 0 | 302 | 448 | 30
28080 | B | 1264 | 1060 | 0 | 0 | 0.1472 | 0.762 | 0.223 | 0.018 | 0.016 | 0.035 | 0.496 | 0.495 | 0.016 | 0.018 | 0.003 | 0.005 | 0.003 | 0.001 | 0 | 0.0001 | 0 | 0.0002 | 0 | 318 | 462 | 30
28080 | B | 1270 | 1060 | 0 | 0 | 0.1472 | 0.762 | 0.223 | 0.018 | 0.016 | 0.035 | 0.496 | 0.495 | 0.016 | 0.018 | 0.003 | 0.005 | 0.003 | 0.001 | 0 | 0.0001 | 0 | 0.0002 | 0 | 334 | 464 | 29
27920 | B | 1264 | 1060 | 0 | 0 | 0.1472 | 0.762 | 0.223 | 0.018 | 0.016 | 0.035 | 0.496 | 0.495 | 0.016 | 0.018 | 0.003 | 0.005 | 0.003 | 0.001 | 0 | 0.0001 | 0 | 0.0002 | 0 | 315 | 458 | 27
30590 | B | 1270 | 1060 | 0 | 0 | 0.1448 | 0.756 | 0.216 | 0.019 | 0.016 | 0.034 | 0.034 | 0.034 | 0.018 | 0.018 | 0.003 | 0.004 | 0.002 | 0.001 | 0 | 0.0001 | 0 | 0.0001 | 0 | 320 | 469 | 27
31490 | B | 1264 | 1060 | 0 | 0 | 0.1448 | 0.756 | 0.216 | 0.019 | 0.016 | 0.034 | 0.034 | 0.034 | 0.018 | 0.018 | 0.003 | 0.004 | 0.002 | 0.001 | 0 | 0.0001 | 0 | 0.0001 | 0 | 329 | 478 | 28
31550 | B | 1270 | 1060 | 0 | 0 | 0.1448 | 0.756 | 0.216 | 0.019 | 0.016 | 0.034 | 0.034 | 0.034 | 0.018 | 0.018 | 0.003 | 0.004 | 0.002 | 0.001 | 0 | 0.0001 | 0 | 0.0001 | 0 | 313 | 470 | 26
31560 | B | 1264 | 1060 | 0 | 0 | 0.1448 | 0.756 | 0.216 | 0.019 | 0.016 | 0.034 | 0.034 | 0.034 | 0.018 | 0.018 | 0.003 | 0.004 | 0.002 | 0.001 | 0 | 0.0001 | 0 | 0.0001 | 0 | 335 | 488 | 26
31730 | B | 1270 | 1060 | 0 | 0 | 0.1448 | 0.756 | 0.216 | 0.019 | 0.016 | 0.034 | 0.034 | 0.034 | 0.018 | 0.018 | 0.003 | 0.004 | 0.002 | 0.001 | 0 | 0.0001 | 0 | 0.0001 | 0 | 316 | 473 | 26
30530 | B | 1264 | 1060 | 0 | 0 | 0.1448 | 0.756 | 0.216 | 0.019 | 0.016 | 0.034 | 0.034 | 0.034 | 0.018 | 0.018 | 0.003 | 0.004 | 0.002 | 0.001 | 0 | 0.0001 | 0 | 0.0001 | 0 | 327 | 468 | 27
30380 | B | 1270 | 1060 | 0 | 0 | 0.1448 | 0.756 | 0.216 | 0.019 | 0.016 | 0.034 | 0.034 | 0.034 | 0.018 | 0.018 | 0.003 | 0.004 | 0.002 | 0.001 | 0 | 0.0001 | 0 | 0.0001 | 0 | 321 | 467 | 28
31450 | B | 1265 | 1060 | 0 | 0 | 0.1457 | 0.759 | 0.214 | 0.019 | 0.016 | 0.034 | 0.033 | 0.032 | 0.018 | 0.018 | 0.003 | 0.004 | 0.002 | 0.001 | 0 | 0.0001 | 0 | 0.0002 | 0 | 357 | 469 | 31
31700 | B | 1271 | 1060 | 0 | 0 | 0.1457 | 0.759 | 0.214 | 0.019 | 0.016 | 0.034 | 0.033 | 0.032 | 0.018 | 0.018 | 0.003 | 0.004 | 0.002 | 0.001 | 0 | 0.0001 | 0 | 0.0002 | 0 | 348 | 482 | 27
31490 | B | 1265 | 1060 | 0 | 0 | 0.1457 | 0.759 | 0.214 | 0.019 | 0.016 | 0.034 | 0.033 | 0.032 | 0.018 | 0.018 | 0.003 | 0.004 | 0.002 | 0.001 | 0 | 0.0001 | 0 | 0.0002 | 0 | 354 | 478 | 27
31680 | B | 1271 | 1060 | 0 | 0 | 0.1457 | 0.759 | 0.214 | 0.019 | 0.016 | 0.034 | 0.033 | 0.032 | 0.018 | 0.018 | 0.003 | 0.004 | 0.002 | 0.001 | 0 | 0.0001 | 0 | 0.0002 | 0 | 351 | 476 | 29
28720 | B | 1273 | 1070 | 0 | 0 | 0.1472 | 0.762 | 0.223 | 0.018 | 0.016 | 0.035 | 0.496 | 0.495 | 0.016 | 0.018 | 0.003 | 0.005 | 0.003 | 0.001 | 0 | 0.0001 | 0 | 0.0002 | 0 | 330 | 471 | 28
28720 | B | 1273 | 1070 | 0 | 0 | 0.1472 | 0.762 | 0.223 | 0.018 | 0.016 | 0.035 | 0.496 | 0.495 | 0.016 | 0.018 | 0.003 | 0.005 | 0.003 | 0.001 | 0 | 0.0001 | 0 | 0.0002 | 0 | 330 | 471 | 28
28680 | B | 1279 | 1070 | 0 | 0 | 0.1472 | 0.762 | 0.223 | 0.018 | 0.016 | 0.035 | 0.496 | 0.495 | 0.016 | 0.018 | 0.003 | 0.005 | 0.003 | 0.001 | 0 | 0.0001 | 0 | 0.0002 | 0 | 340 | 476 | 26
31520 | B | 1273 | 1070 | 0 | 0 | 0.1448 | 0.756 | 0.216 | 0.019 | 0.016 | 0.034 | 0.034 | 0.034 | 0.018 | 0.018 | 0.003 | 0.004 | 0.002 | 0.001 | 0 | 0.0001 | 0 | 0.0001 | 0 | 363 | 508 | 27
31490 | B | 1271 | 1060 | 0 | 0 | 0.1457 | 0.759 | 0.214 | 0.019 | 0.016 | 0.034 | 0.033 | 0.032 | 0.018 | 0.018 | 0.003 | 0.004 | 0.002 | 0.001 | 0 | 0.0001 | 0 | 0.0002 | 0 | 356 | 481 | 29
31500 | B | 1265 | 1060 | 0 | 0 | 0.1457 | 0.759 | 0.214 | 0.019 | 0.016 | 0.034 | 0.033 | 0.032 | 0.018 | 0.018 | 0.003 | 0.004 | 0.002 | 0.001 | 0 | 0.0001 | 0 | 0.0002 | 0 | 362 | 495 | 25
30810 | B | 1267 | 1060 | 0 | 0 | 0.1488 | 0.737 | 0.221 | 0.018 | 0.016 | 0.039 | 0.002 | 0.002 | 0.016 | 0.024 | 0.003 | 0.006 | 0.002 | 0.001 | 0 | 0.0001 | 0 | 0.0003 | 0 | 315 | 459 | 25
34830 | B | 1261 | 1060 | 0 | 0 | 0.1488 | 0.737 | 0.221 | 0.018 | 0.016 | 0.039 | 0.002 | 0.002 | 0.016 | 0.024 | 0.003 | 0.006 | 0.002 | 0.001 | 0 | 0.0001 | 0 | 0.0003 | 0 | 334 | 485 | 26
36610 | B | 1263 | 1060 | 0 | 0 | 0.1506 | 0.783 | 0.214 | 0.018 | 0.008 | 0.031 | 0.018 | 0.016 | 0.018 | 0.02 | 0.003 | 0.005 | 0.002 | 0.001 | 0 | 0.0006 | 0 | 0.0002 | 0 | 335 | 486 | 27
36960 | B | 1256 | 1060 | 0 | 0 | 0.1506 | 0.783 | 0.214 | 0.018 | 0.008 | 0.031 | 0.018 | 0.016 | 0.018 | 0.02 | 0.003 | 0.005 | 0.002 | 0.001 | 0 | 0.0006 | 0 | 0.0002 | 0 | 332 | 472 | 27
36960 | B | 1256 | 1060 | 0 | 0 | 0.1506 | 0.783 | 0.214 | 0.018 | 0.008 | 0.031 | 0.018 | 0.016 | 0.018 | 0.02 | 0.003 | 0.005 | 0.002 | 0.001 | 0 | 0.0006 | 0 | 0.0002 | 0 | 332 | 472 | 27
35110 | B | 1267 | 1060 | 0 | 0 | 0.1488 | 0.737 | 0.221 | 0.018 | 0.016 | 0.039 | 0.002 | 0.002 | 0.016 | 0.024 | 0.003 | 0.006 | 0.002 | 0.001 | 0 | 0.0001 | 0 | 0.0003 | 0 | 329 | 467 | 28
34900 | B | 1261 | 1060 | 0 | 0 | 0.1488 | 0.737 | 0.221 | 0.018 | 0.016 | 0.039 | 0.002 | 0.002 | 0.016 | 0.024 | 0.003 | 0.006 | 0.002 | 0.001 | 0 | 0.0001 | 0 | 0.0003 | 0 | 315 | 479 | 28
35070 | B | 1267 | 1060 | 0 | 0 | 0.1488 | 0.737 | 0.221 | 0.018 | 0.016 | 0.039 | 0.002 | 0.002 | 0.016 | 0.024 | 0.003 | 0.006 | 0.002 | 0.001 | 0 | 0.0001 | 0 | 0.0003 | 0 | 324 | 466 | 29
34620 | B | 1261 | 1060 | 0 | 0 | 0.1452 | 0.765 | 0.2 | 0.019 | 0.023 | 0.032 | 0.005 | 0.004 | 0.016 | 0.02 | 0.003 | 0.008 | 0.002 | 0.001 | 0 | 0.0001 | 0 | 0.0001 | 0 | 342 | 481 | 27
34450 | B | 1268 | 1060 | 0 | 0 | 0.1506 | 0.783 | 0.214 | 0.018 | 0.008 | 0.031 | 0.018 | 0.016 | 0.018 | 0.02 | 0.003 | 0.005 | 0.002 | 0.001 | 0 | 0.0006 | 0 | 0.0002 | 0 | 346 | 485 | 28
34190 | B | 1262 | 1060 | 0 | 0 | 0.1506 | 0.783 | 0.214 | 0.018 | 0.008 | 0.031 | 0.018 | 0.016 | 0.018 | 0.02 | 0.003 | 0.005 | 0.002 | 0.001 | 0 | 0.0006 | 0 | 0.0002 | 0 | 354 | 491 | 27
30830 | B | 1264 | 1060 | 0 | 0 | 0.1425 | 0.762 | 0.183 | 0.02 | 0.013 | 0.044 | 0.002 | 0.001 | 0.02 | 0.022 | 0.002 | 0.005 | 0.003 | 0.001 | 0 | 0.0001 | 0 | 0.0001 | 0 | 330 | 466 | 31
31000 | B | 1258 | 1060 | 0 | 0 | 0.1425 | 0.762 | 0.183 | 0.02 | 0.013 | 0.044 | 0.002 | 0.001 | 0.02 | 0.022 | 0.002 | 0.005 | 0.003 | 0.001 | 0 | 0.0001 | 0 | 0.0001 | 0 | 322 | 464 | 29
35900 | B | 1268 | 1060 | 0 | 0 | 0.1488 | 0.737 | 0.221 | 0.018 | 0.016 | 0.039 | 0.002 | 0.002 | 0.016 | 0.024 | 0.003 | 0.006 | 0.002 | 0.001 | 0 | 0.0001 | 0 | 0.0003 | 0 | 330 | 468 | 27
34830 | B | 1262 | 1060 | 0 | 0 | 0.1452 | 0.765 | 0.2 | 0.019 | 0.023 | 0.032 | 0.005 | 0.004 | 0.016 | 0.02 | 0.003 | 0.008 | 0.002 | 0.001 | 0 | 0.0001 | 0 | 0.0001 | 0 | 324 | 474 | 31
34630 | B | 1268 | 1060 | 0 | 0 | 0.1452 | 0.765 | 0.2 | 0.019 | 0.023 | 0.032 | 0.005 | 0.004 | 0.016 | 0.02 | 0.003 | 0.008 | 0.002 | 0.001 | 0 | 0.0001 | 0 | 0.0001 | 0 | 332 | 478 | 33
34880 | B | 1262 | 1060 | 0 | 0 | 0.1452 | 0.765 | 0.2 | 0.019 | 0.023 | 0.032 | 0.005 | 0.004 | 0.016 | 0.02 | 0.003 | 0.008 | 0.002 | 0.001 | 0 | 0.0001 | 0 | 0.0001 | 0 | 334 | 479 | 31
34570 | B | 1268 | 1060 | 0 | 0 | 0.1452 | 0.765 | 0.2 | 0.019 | 0.023 | 0.032 | 0.005 | 0.004 | 0.016 | 0.02 | 0.003 | 0.008 | 0.002 | 0.001 | 0 | 0.0001 | 0 | 0.0001 | 0 | 335 | 475 | 32
34850 | B | 1262 | 1060 | 0 | 0 | 0.1452 | 0.765 | 0.2 | 0.019 | 0.023 | 0.032 | 0.005 | 0.004 | 0.016 | 0.02 | 0.003 | 0.008 | 0.002 | 0.001 | 0 | 0.0001 | 0 | 0.0001 | 0 | 346 | 479 | 25
35050 | B | 1269 | 1060 | 0 | 0 | 0.148 | 0.764 | 0.215 | 0.019 | 0.014 | 0.056 | 0.027 | 0.025 | 0.014 | 0.031 | 0.001 | 0.003 | 0.001 | 0.001 | 0.0036 | 0.0009 | 0 | 0.0001 | 0 | 328 | 471 | 30
34790 | B | 1263 | 1060 | 0 | 0 | 0.148 | 0.764 | 0.215 | 0.019 | 0.014 | 0.056 | 0.027 | 0.025 | 0.014 | 0.031 | 0.001 | 0.003 | 0.001 | 0.001 | 0.0036 | 0.0009 | 0 | 0.0001 | 0 | 330 | 473 | 28
35210 | B | 1269 | 1060 | 0 | 0 | 0.148 | 0.764 | 0.215 | 0.019 | 0.014 | 0.056 | 0.027 | 0.025 | 0.014 | 0.031 | 0.001 | 0.003 | 0.001 | 0.001 | 0.0036 | 0.0009 | 0 | 0.0001 | 0 | 327 | 466 | 32
34850 | B | 1263 | 1060 | 0 | 0 | 0.148 | 0.764 | 0.215 | 0.019 | 0.014 | 0.056 | 0.027 | 0.025 | 0.014 | 0.031 | 0.001 | 0.003 | 0.001 | 0.001 | 0.0036 | 0.0009 | 0 | 0.0001 | 0 | 334 | 469 | 29
27760 | B | 1265 | 1060 | 0 | 0 | 0.1488 | 0.737 | 0.221 | 0.018 | 0.016 | 0.039 | 0.002 | 0.002 | 0.016 | 0.024 | 0.003 | 0.006 | 0.002 | 0.001 | 0 | 0.0001 | 0 | 0.0003 | 0 | 336 | 481 | 29
30880 | B | 1266 | 1070 | 0 | 0 | 0.1452 | 0.765 | 0.2 | 0.019 | 0.023 | 0.032 | 0.005 | 0.004 | 0.016 | 0.02 | 0.003 | 0.008 | 0.002 | 0.001 | 0 | 0.0001 | 0 | 0.0001 | 0 | 324 | 471 | 31
30630 | B | 1272 | 1070 | 0 | 0 | 0.1452 | 0.765 | 0.2 | 0.019 | 0.023 | 0.032 | 0.005 | 0.004 | 0.016 | 0.02 | 0.003 | 0.008 | 0.002 | 0.001 | 0 | 0.0001 | 0 | 0.0001 | 0 | 328 | 471 | 33
30660 | B | 1266 | 1070 | 0 | 0 | 0.1506 | 0.783 | 0.214 | 0.018 | 0.008 | 0.031 | 0.018 | 0.016 | 0.018 | 0.02 | 0.003 | 0.005 | 0.002 | 0.001 | 0 | 0.0006 | 0 | 0.0002 | 0 | 325 | 477 | 28
30900 | B | 1272 | 1070 | 0 | 0 | 0.1506 | 0.783 | 0.214 | 0.018 | 0.008 | 0.031 | 0.018 | 0.016 | 0.018 | 0.02 | 0.003 | 0.005 | 0.002 | 0.001 | 0 | 0.0006 | 0 | 0.0002 | 0 | 326 | 472 | 29
30990 | B | 1266 | 1070 | 0 | 0 | 0.1506 | 0.783 | 0.214 | 0.018 | 0.008 | 0.031 | 0.018 | 0.016 | 0.018 | 0.02 | 0.003 | 0.005 | 0.002 | 0.001 | 0 | 0.0006 | 0 | 0.0002 | 0 | 326 | 476 | 28
30770 | B | 1274 | 1070 | 0 | 0 | 0.1425 | 0.762 | 0.183 | 0.02 | 0.013 | 0.044 | 0.002 | 0.001 | 0.02 | 0.022 | 0.002 | 0.005 | 0.003 | 0.001 | 0 | 0.0001 | 0 | 0.0001 | 0 | 316 | 465 | 30
31020 | B | 1268 | 1070 | 0 | 0 | 0.1425 | 0.762 | 0.183 | 0.02 | 0.013 | 0.044 | 0.002 | 0.001 | 0.02 | 0.022 | 0.002 | 0.005 | 0.003 | 0.001 | 0 | 0.0001 | 0 | 0.0001 | 0 | 315 | 468 | 27
30840 | B | 1274 | 1070 | 0 | 0 | 0.1452 | 0.765 | 0.2 | 0.019 | 0.023 | 0.032 | 0.005 | 0.004 | 0.016 | 0.02 | 0.003 | 0.008 | 0.002 | 0.001 | 0 | 0.0001 | 0 | 0.0001 | 0 | 339 | 471 | 33
30840 | B | 1268 | 1070 | 0 | 0 | 0.1452 | 0.765 | 0.2 | 0.019 | 0.023 | 0.032 | 0.005 | 0.004 | 0.016 | 0.02 | 0.003 | 0.008 | 0.002 | 0.001 | 0 | 0.0001 | 0 | 0.0001 | 0 | 345 | 470 | 31
36650 | B | 1276 | 1070 | 0 | 0 | 0.1506 | 0.783 | 0.214 | 0.018 | 0.008 | 0.031 | 0.018 | 0.016 | 0.018 | 0.02 | 0.003 | 0.005 | 0.002 | 0.001 | 0 | 0.0006 | 0 | 0.0002 | 0 | 303 | 455 | 29
35210 | B | 1263 | 1060 | 0 | 0 | 0.148 | 0.764 | 0.215 | 0.019 | 0.014 | 0.056 | 0.027 | 0.025 | 0.014 | 0.031 | 0.001 | 0.003 | 0.001 | 0.001 | 0.0036 | 0.0009 | 0 | 0.0001 | 0 | 313 | 464 | 29
34950 | B | 1269 | 1060 | 0 | 0 | 0.148 | 0.764 | 0.215 | 0.019 | 0.014 | 0.056 | 0.027 | 0.025 | 0.014 | 0.031 | 0.001 | 0.003 | 0.001 | 0.001 | 0.0036 | 0.0009 | 0 | 0.0001 | 0 | 308 | 463 | 30
27360 | 1.00E+170 | 1244 | 1020 | 0 | 0 | 0.164 | 1.056 | 0.014 | 0.013 | 0.008 | 0.042 | 0.04 | 0.039 | 0.012 | 0.02 | 0.001 | 0.001 | 0.001 | 0.001 | 0 | 0.0007 | 0 | 0.0001 | 0 | 374 | 496 | 38
27540 | 1.00E+170 | 1238 | 1020 | 0 | 0 | 0.164 | 1.056 | 0.014 | 0.013 | 0.008 | 0.042 | 0.04 | 0.039 | 0.012 | 0.02 | 0.001 | 0.001 | 0.001 | 0.001 | 0 | 0.0007 | 0 | 0.0001 | 0 | 347 | 495 | 40
34190 | 1.00E+170 | 1244 | 1020 | 0 | 0 | 0.1606 | 1.06 | 0.011 | 0.024 | 0.011 | 0.039 | 0.037 | 0.036 | 0.014 | 0.023 | 0.003 | 0.006 | 0.003 | 0.001 | 0 | 0.0001 | 0 | 0.0001 | 0 | 320 | 506 | 34
33890 | 1.00E+170 | 1238 | 1020 | 0 | 0 | 0.1606 | 1.06 | 0.011 | 0.024 | 0.011 | 0.039 | 0.037 | 0.036 | 0.014 | 0.023 | 0.003 | 0.006 | 0.003 | 0.001 | 0 | 0.0001 | 0 | 0.0001 | 0 | 324 | 504 | 40
31240 | 1.00E+170 | 1242 | 1020 | 0 | 0 | 0.154 | 1.049 | 0.012 | 0.013 | 0.007 | 0.044 | 0.033 | 0.032 | 0.013 | 0.022 | 0.001 | 0.001 | 0.001 | 0.001 | 0 | 0.0002 | 0 | 0.0001 | 0 | 323 | 480 | 48
31310 | 1.00E+170 | 1236 | 1020 | 0 | 0 | 0.154 | 1.049 | 0.012 | 0.013 | 0.007 | 0.044 | 0.033 | 0.032 | 0.013 | 0.022 | 0.001 | 0.001 | 0.001 | 0.001 | 0 | 0.0002 | 0 | 0.0001 | 0 | 310 | 475 | 41
29440 | 1.00E+170 | 1243 | 1020 | 0 | 0 | 0.158 | 1.093 | 0.013 | 0.012 | 0.008 | 0.049 | 0.036 | 0.033 | 0.014 | 0.025 | 0.001 | 0.002 | 0.001 | 0.001 | 0 | 0.0002 | 0 | 0.0001 | 0 | 0 | 0 | 0
29440 | 1.00E+170 | 1243 | 1020 | 0 | 0 | 0.158 | 1.093 | 0.013 | 0.012 | 0.008 | 0.049 | 0.036 | 0.033 | 0.014 | 0.025 | 0.001 | 0.002 | 0.001 | 0.001 | 0 | 0.0002 | 0 | 0.0001 | 0 | 319 | 488 | 43
29690 | 1.00E+170 | 1243 | 1020 | 0 | 0 | 0.158 | 1.093 | 0.013 | 0.012 | 0.008 | 0.049 | 0.036 | 0.033 | 0.014 | 0.025 | 0.001 | 0.002 | 0.001 | 0.001 | 0 | 0.0002 | 0 | 0.0001 | 0 | 304 | 492 | 44
31870 | 1.00E+170 | 1222 | 1010 | 0 | 0 | 0.1575 | 1.043 | 0.013 | 0.019 | 0.01 | 0.047 | 0.038 | 0.037 | 0.021 | 0.025 | 0.003 | 0.006 | 0.003 | 0.001 | 0 | 0.0001 | 0 | 0.0001 | 0 | 434 | 539 | 38
31890 | 1.00E+170 | 1222 | 1010 | 0 | 0 | 0.1575 | 1.043 | 0.013 | 0.019 | 0.01 | 0.047 | 0.038 | 0.037 | 0.021 | 0.025 | 0.003 | 0.006 | 0.003 | 0.001 | 0 | 0.0001 | 0 | 0.0001 | 0 | 448 | 531 | 42
31880 | 1.00E+170 | 1236 | 1020 | 0 | 0 | 0.1575 | 1.043 | 0.013 | 0.019 | 0.01 | 0.047 | 0.038 | 0.037 | 0.021 | 0.025 | 0.003 | 0.006 | 0.003 | 0.001 | 0 | 0.0001 | 0 | 0.0001 | 0 | 367 | 525 | 40
31660 | 1.00E+170 | 1230 | 1020 | 0 | 0 | 0.1575 | 1.043 | 0.013 | 0.019 | 0.01 | 0.047 | 0.038 | 0.037 | 0.021 | 0.025 | 0.003 | 0.006 | 0.003 | 0.001 | 0 | 0.0001 | 0 | 0.0001 | 0 | 343 | 522 | 40
31040 | 1.00E+170 | 1242 | 1020 | 0 | 0 | 0.154 | 1.049 | 0.012 | 0.013 | 0.007 | 0.044 | 0.033 | 0.032 | 0.013 | 0.022 | 0.001 | 0.001 | 0.001 | 0.001 | 0 | 0.0002 | 0 | 0.0001 | 0 | 321 | 476 | 39
31240 | 1.00E+170 | 1236 | 1020 | 0 | 0 | 0.154 | 1.049 | 0.012 | 0.013 | 0.007 | 0.044 | 0.033 | 0.032 | 0.013 | 0.022 | 0.001 | 0.001 | 0.001 | 0.001 | 0 | 0.0002 | 0 | 0.0001 | 0 | 320 | 491 | 38
31080 | 1.00E+170 | 1242 | 1020 | 0 | 0 | 0.154 | 1.049 | 0.012 | 0.013 | 0.007 | 0.044 | 0.033 | 0.032 | 0.013 | 0.022 | 0.001 | 0.001 | 0.001 | 0.001 | 0 | 0.0002 | 0 | 0.0001 | 0 | 318 | 493 | 37
32550 | 1.00E+170 | 1241 | 1020 | 0 | 0 | 0.1575 | 1.043 | 0.013 | 0.019 | 0.01 | 0.047 | 0.038 | 0.037 | 0.021 | 0.025 | 0.003 | 0.006 | 0.003 | 0.001 | 0 | 0.0001 | 0 | 0.0001 | 0 | 304 | 476 | 38
31710 | 1.00E+170 | 1246 | 1020 | 0 | 0 | 0.1575 | 1.043 | 0.013 | 0.019 | 0.01 | 0.047 | 0.038 | 0.037 | 0.021 | 0.025 | 0.003 | 0.006 | 0.003 | 0.001 | 0 | 0.0001 | 0 | 0.0001 | 0 | 368 | 499 | 42
31860 | 1.00E+170 | 1240 | 1020 | 0 | 0 | 0.1575 | 1.043 | 0.013 | 0.019 | 0.01 | 0.047 | 0.038 | 0.037 | 0.021 | 0.025 | 0.003 | 0.006 | 0.003 | 0.001 | 0 | 0.0001 | 0 | 0.0001 | 0 | 354 | 507 | 37
31720 | 1.00E+170 | 1246 | 1020 | 0 | 0 | 0.1575 | 1.043 | 0.013 | 0.019 | 0.01 | 0.047 | 0.038 | 0.037 | 0.021 | 0.025 | 0.003 | 0.006 | 0.003 | 0.001 | 0 | 0.0001 | 0 | 0.0001 | 0 | 364 | 510 | 41
32470 | 1.00E+170 | 1246 | 1020 | 0 | 0 | 0.1575 | 1.043 | 0.013 | 0.019 | 0.01 | 0.047 | 0.038 | 0.037 | 0.021 | 0.025 | 0.003 | 0.006 | 0.003 | 0.001 | 0 | 0.0001 | 0 | 0.0001 | 0 | 377 | 501 | 34
31200 | 1.00E+170 | 1252 | 1020 | 0 | 0 | 0.154 | 1.049 | 0.012 | 0.013 | 0.007 | 0.044 | 0.033 | 0.032 | 0.013 | 0.022 | 0.001 | 0.001 | 0.001 | 0.001 | 0 | 0.0002 | 0 | 0.0001 | 0 | 369 | 500 | 39
34000 | 1.00E+170 | 1238 | 1020 | 0 | 0 | 0.1606 | 1.06 | 0.011 | 0.024 | 0.011 | 0.039 | 0.037 | 0.036 | 0.014 | 0.023 | 0.003 | 0.006 | 0.003 | 0.001 | 0 | 0.0001 | 0 | 0.0001 | 0 | 307 | 503 | 42
33830 | 1.00E+170 | 1244 | 1020 | 0 | 0 | 0.1606 | 1.06 | 0.011 | 0.024 | 0.011 | 0.039 | 0.037 | 0.036 | 0.014 | 0.023 | 0.003 | 0.006 | 0.003 | 0.001 | 0 | 0.0001 | 0 | 0.0001 | 0 | 327 | 515 | 40
31700 | 1.00E+170 | 1235 | 1020 | 0 | 0 | 0.1606 | 1.06 | 0.011 | 0.024 | 0.011 | 0.039 | 0.037 | 0.036 | 0.014 | 0.023 | 0.003 | 0.006 | 0.003 | 0.001 | 0 | 0.0001 | 0 | 0.0001 | 0 | 334 | 504 | 39
31670 | 1.00E+170 | 1241 | 1020 | 0 | 0 | 0.1606 | 1.06 | 0.011 | 0.024 | 0.011 | 0.039 | 0.037 | 0.036 | 0.014 | 0.023 | 0.003 | 0.006 | 0.003 | 0.001 | 0 | 0.0001 | 0 | 0.0001 | 0 | 379 | 509 | 36
34120 | 1.00E+170 | 1229 | 1020 | 0 | 0 | 0.1636 | 1.067 | 0.01 | 0.025 | 0.009 | 0.041 | 0.038 | 0.037 | 0.012 | 0.019 | 0.003 | 0.005 | 0.003 | 0.001 | 0 | 0.0001 | 0 | 0.0001 | 0 | 356 | 500 | 37
34120 | 1.00E+170 | 1229 | 1020 | 0 | 0 | 0.1636 | 1.067 | 0.01 | 0.025 | 0.009 | 0.041 | 0.038 | 0.037 | 0.012 | 0.019 | 0.003 | 0.005 | 0.003 | 0.001 | 0 | 0.0001 | 0 | 0.0001 | 0 | 356 | 500 | 37
34030 | 1.00E+170 | 1244 | 1020 | 0 | 0 | 0.1628 | 1.067 | 0.011 | 0.025 | 0.01 | 0.043 | 0.033 | 0.031 | 0.013 | 0.02 | 0.003 | 0.005 | 0.003 | 0.001 | 0 | 0.0001 | 0 | 0.0001 | 0 | 316 | 480 | 44
33980 | 1.00E+170 | 1238 | 1020 | 0 | 0 | 0.1628 | 1.067 | 0.011 | 0.025 | 0.01 | 0.043 | 0.033 | 0.031 | 0.013 | 0.02 | 0.003 | 0.005 | 0.003 | 0.001 | 0 | 0.0001 | 0 | 0.0001 | 0 | 326 | 492 | 40
34120 | 1.00E+170 | 1244 | 1020 | 0 | 0 | 0.1628 | 1.067 | 0.011 | 0.025 | 0.01 | 0.043 | 0.033 | 0.031 | 0.013 | 0.02 | 0.003 | 0.005 | 0.003 | 0.001 | 0 | 0.0001 | 0 | 0.0001 | 0 | 345 | 484 | 25
33970 | 1.00E+170 | 1238 | 1020 | 0 | 0 | 0.1628 | 1.067 | 0.011 | 0.025 | 0.01 | 0.043 | 0.033 | 0.031 | 0.013 | 0.02 | 0.003 | 0.005 | 0.003 | 0.001 | 0 | 0.0001 | 0 | 0.0001 | 0 | 335 | 491 | 42
34140 | 1.00E+170 | 1244 | 1020 | 0 | 0 | 0.1628 | 1.067 | 0.011 | 0.025 | 0.01 | 0.043 | 0.033 | 0.031 | 0.013 | 0.02 | 0.003 | 0.005 | 0.003 | 0.001 | 0 | 0.0001 | 0 | 0.0001 | 0 | 338 | 495 | 36
34070 | 1.00E+170 | 1238 | 1020 | 0 | 0 | 0.1628 | 1.067 | 0.011 | 0.025 | 0.01 | 0.043 | 0.033 | 0.031 | 0.013 | 0.02 | 0.003 | 0.005 | 0.003 | 0.001 | 0 | 0.0001 | 0 | 0.0001 | 0 | 350 | 488 | 30
34070 | 1.00E+170 | 1244 | 1020 | 0 | 0 | 0.1628 | 1.067 | 0.011 | 0.025 | 0.01 | 0.043 | 0.033 | 0.031 | 0.013 | 0.02 | 0.003 | 0.005 | 0.003 | 0.001 | 0 | 0.0001 | 0 | 0.0001 | 0 | 341 | 492 | 38
33950 | 1.00E+170 | 1238 | 1020 | 0 | 0 | 0.1628 | 1.067 | 0.011 | 0.025 | 0.01 | 0.043 | 0.033 | 0.031 | 0.013 | 0.02 | 0.003 | 0.005 | 0.003 | 0.001 | 0 | 0.0001 | 0 | 0.0001 | 0 | 327 | 490 | 37
34010 | 1.00E+170 | 1244 | 1020 | 0 | 0 | 0.1606 | 1.06 | 0.011 | 0.024 | 0.011 | 0.039 | 0.037 | 0.036 | 0.014 | 0.023 | 0.003 | 0.006 | 0.003 | 0.001 | 0 | 0.0001 | 0 | 0.0001 | 0 | 379 | 518 | 36
34070 | 1.00E+170 | 1238 | 1020 | 0 | 0 | 0.1606 | 1.06 | 0.011 | 0.024 | 0.011 | 0.039 | 0.037 | 0.036 | 0.014 | 0.023 | 0.003 | 0.006 | 0.003 | 0.001 | 0 | 0.0001 | 0 | 0.0001 | 0 | 336 | 524 | 33
34200 | 1.00E+170 | 1244 | 1020 | 0 | 0 | 0.1636 | 1.067 | 0.01 | 0.025 | 0.009 | 0.041 | 0.038 | 0.037 | 0.012 | 0.019 | 0.003 | 0.005 | 0.003 | 0.001 | 0 | 0.0001 | 0 | 0.0001 | 0 | 340 | 495 | 38
34020 | 1.00E+170 | 1238 | 1020 | 0 | 0 | 0.1636 | 1.067 | 0.01 | 0.025 | 0.009 | 0.041 | 0.038 | 0.037 | 0.012 | 0.019 | 0.003 | 0.005 | 0.003 | 0.001 | 0 | 0.0001 | 0 | 0.0001 | 0 | 357 | 513 | 36
34060 | 1.00E+170 | 1244 | 1020 | 0 | 0 | 0.1636 | 1.067 | 0.01 | 0.025 | 0.009 | 0.041 | 0.038 | 0.037 | 0.012 | 0.019 | 0.003 | 0.005 | 0.003 | 0.001 | 0 | 0.0001 | 0 | 0.0001 | 0 | 342 | 501 | 40
33980 | 1.00E+170 | 1238 | 1020 | 0 | 0 | 0.1636 | 1.067 | 0.01 | 0.025 | 0.009 | 0.041 | 0.038 | 0.037 | 0.012 | 0.019 | 0.003 | 0.005 | 0.003 | 0.001 | 0 | 0.0001 | 0 | 0.0001 | 0 | 332 | 502 | 44
27540 | 1.00E+170 | 1242 | 1020 | 0 | 0 | 0.164 | 1.056 | 0.014 | 0.013 | 0.008 | 0.042 | 0.04 | 0.039 | 0.012 | 0.02 | 0.001 | 0.001 | 0.001 | 0.001 | 0 | 0.0007 | 0 | 0.0001 | 0 | 366 | 505 | 32
31620 | 1.00E+170 | 1248 | 1020 | 0 | 0 | 0.161 | 1.071 | 0.011 | 0.022 | 0.008 | 0.035 | 0.043 | 0.041 | 0.009 | 0.022 | 0.001 | 0.001 | 0.001 | 0.001 | 0 | 0.0002 | 0 | 0.0001 | 0 | 383 | 529 | 38
28010 | 1.00E+170 | 1250 | 1020 | 0 | 0 | 0.164 | 1.056 | 0.014 | 0.013 | 0.008 | 0.042 | 0.04 | 0.039 | 0.012 | 0.02 | 0.001 | 0.001 | 0.001 | 0.001 | 0 | 0.0007 | 0 | 0.0001 | 0 | 369 | 506 | 37
33140 | 1.00E+170 | 1242 | 1020 | 0 | 0 | 0.161 | 1.071 | 0.011 | 0.022 | 0.008 | 0.035 | 0.043 | 0.041 | 0.009 | 0.022 | 0.001 | 0.001 | 0.001 | 0.001 | 0 | 0.0002 | 0 | 0.0001 | 0 | 377 | 525 | 35
33910 | 1.00E+170 | 1240 | 1020 | 0 | 0 | 0.157 | 1.065 | 0.01 | 0.022 | 0.009 | 0.037 | 0.037 | 0.035 | 0.01 | 0.028 | 0.001 | 0.001 | 0.001 | 0.001 | 0 | 0.0002 | 0 | 0.0001 | 0 | 341 | 485 | 40
33910 | 1.00E+170 | 1234 | 1020 | 0 | 0 | 0.157 | 1.065 | 0.01 | 0.022 | 0.009 | 0.037 | 0.037 | 0.035 | 0.01 | 0.028 | 0.001 | 0.001 | 0.001 | 0.001 | 0 | 0.0002 | 0 | 0.0001 | 0 | 300 | 481 | 41
33960 | 1.00E+170 | 1240 | 1020 | 0 | 0 | 0.157 | 1.065 | 0.01 | 0.022 | 0.009 | 0.037 | 0.037 | 0.035 | 0.01 | 0.028 | 0.001 | 0.001 | 0.001 | 0.001 | 0 | 0.0002 | 0 | 0.0001 | 0 | 333 | 491 | 39
33830 | 1.00E+170 | 1234 | 1020 | 0 | 0 | 0.157 | 1.065 | 0.01 | 0.022 | 0.009 | 0.037 | 0.037 | 0.035 | 0.01 | 0.028 | 0.001 | 0.001 | 0.001 | 0.001 | 0 | 0.0002 | 0 | 0.0001 | 0 | 322 | 486 | 42
33940 | 1.00E+170 | 1240 | 1020 | 0 | 0 | 0.157 | 1.065 | 0.01 | 0.022 | 0.009 | 0.037 | 0.037 | 0.035 | 0.01 | 0.028 | 0.001 | 0.001 | 0.001 | 0.001 | 0 | 0.0002 | 0 | 0.0001 | 0 | 334 | 486 | 46
33800 | 1.00E+170 | 1234 | 1020 | 0 | 0 | 0.157 | 1.065 | 0.01 | 0.022 | 0.009 | 0.037 | 0.037 | 0.035 | 0.01 | 0.028 | 0.001 | 0.001 | 0.001 | 0.001 | 0 | 0.0002 | 0 | 0.0001 | 0 | 333 | 489 | 44
33990 | 1.00E+170 | 1240 | 1020 | 0 | 0 | 0.157 | 1.065 | 0.01 | 0.022 | 0.009 | 0.037 | 0.037 | 0.035 | 0.01 | 0.028 | 0.001 | 0.001 | 0.001 | 0.001 | 0 | 0.0002 | 0 | 0.0001 | 0 | 321 | 491 | 35
33930 | 1.00E+170 | 1234 | 1020 | 0 | 0 | 0.157 | 1.065 | 0.01 | 0.022 | 0.009 | 0.037 | 0.037 | 0.035 | 0.01 | 0.028 | 0.001 | 0.001 | 0.001 | 0.001 | 0 | 0.0002 | 0 | 0.0001 | 0 | 313 | 482 | 42
33910 | 1.00E+170 | 1240 | 1020 | 0 | 0 | 0.157 | 1.065 | 0.01 | 0.022 | 0.009 | 0.037 | 0.037 | 0.035 | 0.01 | 0.028 | 0.001 | 0.001 | 0.001 | 0.001 | 0 | 0.0002 | 0 | 0.0001 | 0 | 329 | 479 | 43
33880 | 1.00E+170 | 1234 | 1020 | 0 | 0 | 0.157 | 1.065 | 0.01 | 0.022 | 0.009 | 0.037 | 0.037 | 0.035 | 0.01 | 0.028 | 0.001 | 0.001 | 0.001 | 0.001 | 0 | 0.0002 | 0 | 0.0001 | 0 | 310 | 477 | 46
27370 | 1.00E+170 | 1243 | 1020 | 0 | 0 | 0.164 | 1.056 | 0.014 | 0.013 | 0.008 | 0.042 | 0.04 | 0.039 | 0.012 | 0.02 | 0.001 | 0.001 | 0.001 | 0.001 | 0 | 0.0007 | 0 | 0.0001 | 0 | 368 | 497 | 38
27520 | 1.00E+170 | 1238 | 1020 | 0 | 0 | 0.164 | 1.056 | 0.014 | 0.013 | 0.008 | 0.042 | 0.04 | 0.039 | 0.012 | 0.02 | 0.001 | 0.001 | 0.001 | 0.001 | 0 | 0.0007 | 0 | 0.0001 | 0 | 365 | 496 | 38
31650 | 1.00E+170 | 1244 | 1020 | 0 | 0 | 0.161 | 1.071 | 0.011 | 0.022 | 0.008 | 0.035 | 0.043 | 0.041 | 0.009 | 0.022 | 0.001 | 0.001 | 0.001 | 0.001 | 0 | 0.0002 | 0 | 0.0001 | 0 | 385 | 508 | 38
31860 | 1.00E+170 | 1238 | 1020 | 0 | 0 | 0.161 | 1.071 | 0.011 | 0.022 | 0.008 | 0.035 | 0.043 | 0.041 | 0.009 | 0.022 | 0.001 | 0.001 | 0.001 | 0.001 | 0 | 0.0002 | 0 | 0.0001 | 0 | 372 | 516 | 38
24430 | 1.00E+170 | 1247 | 1020 | 0 | 0 | 0.161 | 1.071 | 0.011 | 0.022 | 0.008 | 0.035 | 0.043 | 0.041 | 0.009 | 0.022 | 0.001 | 0.001 | 0.001 | 0.001 | 0 | 0.0002 | 0 | 0.0001 | 0 | 385 | 525 | 34
32250 | 1.00E+170 | 1242 | 1020 | 0 | 0 | 0.161 | 1.071 | 0.011 | 0.022 | 0.008 | 0.035 | 0.043 | 0.041 | 0.009 | 0.022 | 0.001 | 0.001 | 0.001 | 0.001 | 0 | 0.0002 | 0 | 0.0001 | 0 | 378 | 525 | 37
34070 | 1.00E+170 | 1244 | 1020 | 0 | 0 | 0.1636 | 1.067 | 0.01 | 0.025 | 0.009 | 0.041 | 0.038 | 0.037 | 0.012 | 0.019 | 0.003 | 0.005 | 0.003 | 0.001 | 0 | 0.0001 | 0 | 0.0001 | 0 | 371 | 515 | 36
33970 | 1.00E+170 | 1250 | 1020 | 0 | 0 | 0.1636 | 1.067 | 0.01 | 0.025 | 0.009 | 0.041 | 0.038 | 0.037 | 0.012 | 0.019 | 0.003 | 0.005 | 0.003 | 0.001 | 0 | 0.0001 | 0 | 0.0001 | 0 | 372 | 512 | 37
34170 | 1.00E+170 | 1244 | 1020 | 0 | 0 | 0.1636 | 1.067 | 0.01 | 0.025 | 0.009 | 0.041 | 0.038 | 0.037 | 0.012 | 0.019 | 0.003 | 0.005 | 0.003 | 0.001 | 0 | 0.0001 | 0 | 0.0001 | 0 | 373 | 521 | 36
33970 | 1.00E+170 | 1250 | 1020 | 0 | 0 | 0.1636 | 1.067 | 0.01 | 0.025 | 0.009 | 0.041 | 0.038 | 0.037 | 0.012 | 0.019 | 0.003 | 0.005 | 0.003 | 0.001 | 0 | 0.0001 | 0 | 0.0001 | 0 | 369 | 520 | 39
28170 | Q235B | 1252 | 1040 | 0 | 0 | 0.152 | 0.42 | 0.227 | 0.011 | 0.013 | 0.055 | 0.004 | 0.003 | 0.016 | 0.029 | 0.001 | 0.005 | 0.001 | 0.001 | 0.0031 | 0.0001 | 0 | 0.0001 | 0 | 272 | 433 | 35
27990 | Q235B | 1246 | 1040 | 0 | 0 | 0.152 | 0.42 | 0.227 | 0.011 | 0.013 | 0.055 | 0.004 | 0.003 | 0.016 | 0.029 | 0.001 | 0.005 | 0.001 | 0.001 | 0.0031 | 0.0001 | 0 | 0.0001 | 0 | 272 | 432 | 33
28170 | Q235B | 1252 | 1040 | 0 | 0 | 0.152 | 0.42 | 0.227 | 0.011 | 0.013 | 0.055 | 0.004 | 0.003 | 0.016 | 0.029 | 0.001 | 0.005 | 0.001 | 0.001 | 0.0031 | 0.0001 | 0 | 0.0001 | 0 | 290 | 434 | 32
28020 | Q235B | 1246 | 1040 | 0 | 0 | 0.152 | 0.42 | 0.227 | 0.011 | 0.013 | 0.055 | 0.004 | 0.003 | 0.016 | 0.029 | 0.001 | 0.005 | 0.001 | 0.001 | 0.0031 | 0.0001 | 0 | 0.0001 | 0 | 292 | 440 | 34
28030 | Q235B | 1252 | 1040 | 0 | 0 | 0.152 | 0.42 | 0.227 | 0.011 | 0.013 | 0.055 | 0.004 | 0.003 | 0.016 | 0.029 | 0.001 | 0.005 | 0.001 | 0.001 | 0.0031 | 0.0001 | 0 | 0.0001 | 0 | 307 | 445 | 31
27990 | Q235B | 1246 | 1040 | 0 | 0 | 0.152 | 0.42 | 0.227 | 0.011 | 0.013 | 0.055 | 0.004 | 0.003 | 0.016 | 0.029 | 0.001 | 0.005 | 0.001 | 0.001 | 0.0031 | 0.0001 | 0 | 0.0001 | 0 | 286 | 440 | 33
29440 | 1.00E+170 | 1239 | 1020 | 0 | 0 | 0.158 | 1.093 | 0.013 | 0.012 | 0.008 | 0.049 | 0.036 | 0.033 | 0.014 | 0.025 | 0.001 | 0.002 | 0.001 | 0.001 | 0 | 0.0002 | 0 | 0.0001 | 0 | 0 | 0 | 0
29440 | 1.00E+170 | 1239 | 1020 | 0 | 0 | 0.158 | 1.093 | 0.013 | 0.012 | 0.008 | 0.049 | 0.036 | 0.033 | 0.014 | 0.025 | 0.001 | 0.002 | 0.001 | 0.001 | 0 | 0.0002 | 0 | 0.0001 | 0 | 337 | 504 | 41
28000 | Q235B | 1256 | 1060 | 0 | 0 | 0.156 | 0.447 | 0.176 | 0.016 | 0.019 | 0.038 | 0.009 | 0.008 | 0.019 | 0.025 | 0.003 | 0.004 | 0.002 | 0.001 | 0.0078 | 0.0001 | 0 | 0.0001 | 0 | 317 | 448 | 35
28220 | Q235B | 1262 | 1060 | 0 | 0 | 0.156 | 0.447 | 0.176 | 0.016 | 0.019 | 0.038 | 0.009 | 0.008 | 0.019 | 0.025 | 0.003 | 0.004 | 0.002 | 0.001 | 0.0078 | 0.0001 | 0 | 0.0001 | 0 | 324 | 467 | 34
28090 | Q235B | 1256 | 1060 | 0 | 0 | 0.156 | 0.447 | 0.176 | 0.016 | 0.019 | 0.038 | 0.009 | 0.008 | 0.019 | 0.025 | 0.003 | 0.004 | 0.002 | 0.001 | 0.0078 | 0.0001 | 0 | 0.0001 | 0 | 315 | 462 | 34
28100 | Q235B | 1262 | 1060 | 0 | 0 | 0.156 | 0.447 | 0.176 | 0.016 | 0.019 | 0.038 | 0.009 | 0.008 | 0.019 | 0.025 | 0.003 | 0.004 | 0.002 | 0.001 | 0.0078 | 0.0001 | 0 | 0.0001 | 0 | 311 | 454 | 32
28040 | Q235B | 1256 | 1060 | 0 | 0 | 0.156 | 0.447 | 0.176 | 0.016 | 0.019 | 0.038 | 0.009 | 0.008 | 0.019 | 0.025 | 0.003 | 0.004 | 0.002 | 0.001 | 0.0078 | 0.0001 | 0 | 0.0001 | 0 | 336 | 462 | 33
21520 | Q235B | 1264 | 1060 | 0 | 0 | 0.151 | 0.478 | 0.194 | 0.019 | 0.011 | 0.036 | 0.012 | 0.008 | 0.012 | 0.026 | 0.001 | 0.005 | 0.001 | 0.001 | 0.0022 | 0.0002 | 0 | 0.0001 | 0 | 324 | 452 | 33
20470 | Q235B | 1257 | 1060 | 0 | 0 | 0.1718 | 0.765 | 0.013 | 0.019 | 0.0068 | 0.043 | 0.0351 | 0.0321 | 0.012 | 0.024 | 0.0005 | 0.004 | 0.001 | 0.001 | 0.004 | 0.0001 | 0 | 0.0013 | 0 | 269 | 427 | 31
22200 | Q235B | 1262 | 1060 | 872 | 636 | 0.146 | 0.458 | 0.196 | 0.014 | 0.005 | 0.044 | 0.009 | 0.008 | 0.013 | 0.024 | 0.001 | 0.005 | 0.001 | 0.001 | 0.0033 | 0.0005 | 0 | 0.0001 | 0 | 290 | 422 | 35
22080 | Q235B | 1256 | 1060 | 883 | 635 | 0.14 | 0.47 | 0.179 | 0.015 | 0.016 | 0.051 | 0.008 | 0.006 | 0.014 | 0.026 | 0.001 | 0.005 | 0.001 | 0.001 | 0.0028 | 0.0004 | 0 | 0.0001 | 0 | 304 | 432 | 31
22200 | Q235B | 1262 | 1060 | 868 | 200 | 0.1549 | 0.454 | 0.18 | 0.013 | 0.007 | 0.029 | 0.006 | 0.005 | 0.016 | 0.016 | 0.003 | 0.004 | 0.002 | 0.001 | 0.0035 | 0.0002 | 0 | 0.0001 | 0 | 298 | 429 | 37
27990 | Q235B | 1256 | 1060 | 882 | 599 | 0.156 | 0.447 | 0.176 | 0.016 | 0.019 | 0.038 | 0.009 | 0.008 | 0.019 | 0.025 | 0.003 | 0.004 | 0.002 | 0.001 | 0.0078 | 0.0001 | 0 | 0.0001 | 0 | 326 | 472 | 29
28080 | Q235B | 1262 | 1060 | 0 | 0 | 0.1561 | 0.447 | 0.197 | 0.02 | 0.015 | 0.046 | 0.003 | 0.002 | 0.017 | 0.029 | 0.002 | 0.005 | 0.002 | 0.001 | 0.0034 | 0.0001 | 0 | 0.0001 | 0 | 344 | 475 | 29
28170 | Q235B | 1246 | 1040 | 882 | 600 | 0.147 | 0.46 | 0.207 | 0.019 | 0.014 | 0.053 | 0.004 | 0.003 | 0.014 | 0.033 | 0.001 | 0.005 | 0.001 | 0.001 | 0.0028 | 0.0002 | 0 | 0.0001 | 0 | 300 | 454 | 32
28010 | Q235B | 1241 | 1040 | 863 | 605 | 0.146 | 0.496 | 0.23 | 0.018 | 0.015 | 0.034 | 0.017 | 0.016 | 0.015 | 0.036 | 0.001 | 0.006 | 0.001 | 0.001 | 0.003 | 0.0003 | 0 | 0.0002 | 0 | 310 | 444 | 31
28150 | Q235B | 1247 | 1040 | 859 | 601 | 0.1561 | 0.447 | 0.197 | 0.02 | 0.015 | 0.046 | 0.003 | 0.002 | 0.017 | 0.029 | 0.002 | 0.005 | 0.002 | 0.001 | 0.0034 | 0.0001 | 0 | 0.0001 | 0 | 337 | 466 | 29
29410 | Q235B | 1258 | 1050 | 863 | 628 | 0.1492 | 0.472 | 0.195 | 0.012 | 0.011 | 0.035 | 0.01 | 0.008 | 0.014 | 0.018 | 0.002 | 0.004 | 0.002 | 0.001 | 0.0021 | 0.0001 | 0 | 0.0002 | 0 | 282 | 434 | 34
26110 | Q235B | 1252 | 1050 | 866 | 598 | 0.1485 | 0.473 | 0.199 | 0.021 | 0.017 | 0.048 | 0.004 | 0.003 | 0.021 | 0.035 | 0.002 | 0.004 | 0.002 | 0.001 | 0.0027 | 0.0001 | 0 | 0.0003 | 0 | 298 | 438 | 32
30700 | L450MB | 1253 | 1030 | 808 | 489 | 0.066 | 1.46 | 0.24 | 0.01 | 0.001 | 0.033 | 0.028 | 0.027 | 0.012 | 0.215 | 0.013 | 0.001 | 0.001 | 0.0431 | 0.0044 | 0.0018 | 0 | 0.0001 | 0 | 532 | 603 | 23
30980 | L450MB | 1253 | 1030 | 810 | 495 | 0.07 | 1.453 | 0.229 | 0.013 | 0.0013 | 0.045 | 0.028 | 0.027 | 0.013 | 0.236 | 0.014 | 0.001 | 0.001 | 0.0402 | 0.0038 | 0.0016 | 0 | 0.0001 | 0 | 539 | 605 | 22
30540 | L450MB | 1253 | 1030 | 807 | 496 | 0.06 | 1.496 | 0.249 | 0.009 | 0.0008 | 0.04 | 0.028 | 0.028 | 0.015 | 0.245 | 0.014 | 0.001 | 0.002 | 0.0426 | 0.0047 | 0.0016 | 0 | 0.0001 | 0 | 542 | 604 | 22
30710 | L450MB | 1259 | 1030 | 809 | 495 | 0.07 | 1.497 | 0.247 | 0.009 | 0.002 | 0.033 | 0.031 | 0.03 | 0.013 | 0.237 | 0.015 | 0.001 | 0.002 | 0.0428 | 0.0043 | 0.0016 | 0 | 0.0001 | 0 | 557 | 618 | 24
29150 | Q345B | 1253 | 1040 | 843 | 555 | 0.1622 | 1.481 | 0.279 | 0.021 | 0.017 | 0.041 | 0.002 | 0.002 | 0.02 | 0.034 | 0.003 | 0.005 | 0.003 | 0.002 | 0.0051 | 0.0001 | 0 | 0.0001 | 0 | 403 | 544 | 28
28940 | Q345B | 1247 | 1040 | 832 | 586 | 0.1622 | 1.481 | 0.279 | 0.021 | 0.017 | 0.041 | 0.002 | 0.002 | 0.02 | 0.034 | 0.003 | 0.005 | 0.003 | 0.002 | 0.0051 | 0.0001 | 0 | 0.0001 | 0 | 396 | 544 | 25
29190 | Q345B | 1255 | 1040 | 855 | 563 | 0.1622 | 1.481 | 0.279 | 0.021 | 0.017 | 0.041 | 0.002 | 0.002 | 0.02 | 0.034 | 0.003 | 0.005 | 0.003 | 0.002 | 0.0051 | 0.0001 | 0 | 0.0001 | 0 | 444 | 577 | 22
22470 | Q235B | 1245 | 1040 | 879 | 631 | 0.1499 | 0.443 | 0.174 | 0.012 | 0.014 | 0.04 | 0.001 | 0.001 | 0.016 | 0.021 | 0.002 | 0.004 | 0.002 | 0.001 | 0.0036 | 0.0001 | 0 | 0.0001 | 0 | 270 | 446 | 32
29210 | L415MB | 1259 | 1060 | 843 | 586 | 0.077 | 1.419 | 0.274 | 0.007 | 0.0017 | 0.049 | 0.034 | 0.033 | 0.015 | 0.024 | 0.016 | 0.001 | 0.039 | 0.0362 | 0.0042 | 0.0022 | 0 | 0.0001 | 0 | 507 | 571 | 36
29220 | L415MB | 1259 | 1060 | 847 | 569 | 0.087 | 1.409 | 0.256 | 0.011 | 0.0019 | 0.053 | 0.029 | 0.027 | 0.017 | 0.033 | 0.015 | 0.001 | 0.038 | 0.0335 | 0.0064 | 0.0018 | 0 | 0.0001 | 0 | 494 | 568 | 37
29310 | L415MB | 1259 | 1060 | 839 | 582 | 0.091 | 1.421 | 0.235 | 0.011 | 0.0009 | 0.054 | 0.029 | 0.028 | 0.015 | 0.03 | 0.015 | 0.001 | 0.04 | 0.0374 | 0.0043 | 0.0013 | 0 | 0.0001 | 0 | 520 | 591 | 38
28060 | L415 | 1249 | 1030 | 825 | 583 | 0.08 | 1.386 | 0.173 | 0.015 | 0.0011 | 0.04 | 0.032 | 0.031 | 0.017 | 0.028 | 0.015 | 0.001 | 0.001 | 0.043 | 0.0028 | 0.0005 | 0 | 0.0001 | 0 | 471 | 561 | 43
27470 | Q235B | 1266 | 1060 | 880 | 609 | 0.141 | 0.509 | 0.204 | 0.016 | 0.006 | 0.043 | 0.009 | 0.009 | 0.009 | 0.017 | 0.001 | 0.003 | 0.001 | 0.001 | 0.0029 | 0.0004 | 0 | 0.0001 | 0 | 338 | 451 | 32
23250 | Q235B | 1265 | 1060 | 872 | 631 | 0.141 | 0.509 | 0.204 | 0.016 | 0.006 | 0.043 | 0.009 | 0.009 | 0.009 | 0.017 | 0.001 | 0.003 | 0.001 | 0.001 | 0.0029 | 0.0004 | 0 | 0.0001 | 0 | 310 | 450 | 32
28000 | Q235B | 1262 | 1060 | 887 | 590 | 0.1561 | 0.447 | 0.197 | 0.02 | 0.015 | 0.046 | 0.003 | 0.002 | 0.017 | 0.029 | 0.002 | 0.005 | 0.002 | 0.001 | 0.0034 | 0.0001 | 0 | 0.0001 | 0 | 297 | 449 | 36
28000 | Q235B | 1252 | 1040 | 881 | 607 | 0.147 | 0.46 | 0.207 | 0.019 | 0.014 | 0.053 | 0.004 | 0.003 | 0.014 | 0.033 | 0.001 | 0.005 | 0.001 | 0.001 | 0.0028 | 0.0002 | 0 | 0.0001 | 0 | 310 | 451 | 32
28200 | Q235B | 1262 | 1060 | 887 | 596 | 0.1561 | 0.455 | 0.15 | 0.016 | 0.011 | 0.037 | 0.005 | 0.004 | 0.019 | 0.021 | 0.003 | 0.005 | 0.002 | 0.001 | 0.006 | 0.0001 | 0 | 0.0001 | 0 | 333 | 456 | 36
28270 | Q235B | 1256 | 1060 | 887 | 551 | 0.1561 | 0.455 | 0.15 | 0.016 | 0.011 | 0.037 | 0.005 | 0.004 | 0.019 | 0.021 | 0.003 | 0.005 | 0.002 | 0.001 | 0.006 | 0.0001 | 0 | 0.0001 | 0 | 316 | 460 | 33
28210 | Q235B | 1256 | 1060 | 887 | 560 | 0.1561 | 0.455 | 0.15 | 0.016 | 0.011 | 0.037 | 0.005 | 0.004 | 0.019 | 0.021 | 0.003 | 0.005 | 0.002 | 0.001 | 0.006 | 0.0001 | 0 | 0.0001 | 0 | 344 | 475 | 33
28170 | Q235B | 1262 | 1060 | 887 | 639 | 0.1561 | 0.455 | 0.15 | 0.016 | 0.011 | 0.037 | 0.005 | 0.004 | 0.019 | 0.021 | 0.003 | 0.005 | 0.002 | 0.001 | 0.006 | 0.0001 | 0 | 0.0001 | 0 | 339 | 466 | 28
28250 | Q235B | 1256 | 1060 | 886 | 564 | 0.1561 | 0.455 | 0.15 | 0.016 | 0.011 | 0.037 | 0.005 | 0.004 | 0.019 | 0.021 | 0.003 | 0.005 | 0.002 | 0.001 | 0.006 | 0.0001 | 0 | 0.0001 | 0 | 325 | 463 | 29
28110 | Q235B | 1257 | 1060 | 885 | 634 | 0.147 | 0.473 | 0.212 | 0.017 | 0.013 | 0.038 | 0.004 | 0.003 | 0.012 | 0.026 | 0.001 | 0.003 | 0.001 | 0.001 | 0.0031 | 0.0002 | 0 | 0.0001 | 0 | 309 | 453 | 33
23520 | Q235B | 1264 | 1060 | 887 | 632 | 0.1438 | 0.467 | 0.182 | 0.019 | 0.016 | 0.039 | 0.003 | 0.003 | 0.016 | 0.024 | 0.003 | 0.007 | 0.002 | 0.001 | 0.0053 | 0.0001 | 0 | 0.0002 | 0 | 342 | 459 | 29
27550 | Q235B | 1260 | 1060 | 899 | 632 | 0.155 | 0.459 | 0.175 | 0.017 | 0.012 | 0.038 | 0.004 | 0.002 | 0.012 | 0.023 | 0.001 | 0.004 | 0.001 | 0.001 | 0.0019 | 0.0001 | 0 | 0.0001 | 0 | 293 | 448 | 38
28010 | Q235B | 1257 | 1060 | 884 | 634 | 0.147 | 0.473 | 0.212 | 0.017 | 0.013 | 0.038 | 0.004 | 0.003 | 0.012 | 0.026 | 0.001 | 0.003 | 0.001 | 0.001 | 0.0031 | 0.0002 | 0 | 0.0001 | 0 | 305 | 448 | 37
27970 | Q235B | 1252 | 1040 | 872 | 633 | 0.152 | 0.42 | 0.227 | 0.011 | 0.013 | 0.055 | 0.004 | 0.003 | 0.016 | 0.029 | 0.001 | 0.005 | 0.001 | 0.001 | 0.0031 | 0.0001 | 0 | 0.0001 | 0 | 307 | 445 | 27
28140 | Q235B | 1252 | 1040 | 877 | 601 | 0.131 | 0.42 | 0.175 | 0.015 | 0.016 | 0.03 | 0.005 | 0.002 | 0.01 | 0.018 | 0.001 | 0.007 | 0.001 | 0.001 | 0.0035 | 0.0002 | 0 | 0.0001 | 0 | 320 | 460 | 27
28160 | Q235B | 1246 | 1040 | 879 | 551 | 0.131 | 0.42 | 0.175 | 0.015 | 0.016 | 0.03 | 0.005 | 0.002 | 0.01 | 0.018 | 0.001 | 0.007 | 0.001 | 0.001 | 0.0035 | 0.0002 | 0 | 0.0001 | 0 | 305 | 455 | 32
27980 | Q235B | 1246 | 1040 | 879 | 634 | 0.147 | 0.46 | 0.207 | 0.019 | 0.014 | 0.053 | 0.004 | 0.003 | 0.014 | 0.033 | 0.001 | 0.005 | 0.001 | 0.001 | 0.0028 | 0.0002 | 0 | 0.0001 | 0 | 306 | 449 | 31
28190 | Q235B | 1256 | 1060 | 881 | 635 | 0.1561 | 0.455 | 0.15 | 0.016 | 0.011 | 0.037 | 0.005 | 0.004 | 0.019 | 0.021 | 0.003 | 0.005 | 0.002 | 0.001 | 0.006 | 0.0001 | 0 | 0.0001 | 0 | 351 | 474 | 33
27930 | Q235B | 1256 | 1060 | 881 | 634 | 0.1561 | 0.447 | 0.197 | 0.02 | 0.015 | 0.046 | 0.003 | 0.002 | 0.017 | 0.029 | 0.002 | 0.005 | 0.002 | 0.001 | 0.0034 | 0.0001 | 0 | 0.0001 | 0 | 328 | 468 | 30
32230 | SS400-JX | 1252 | 1040 | 858 | 625 | 0.137 | 0.48 | 0.201 | 0.015 | 0.004 | 0.042 | 0.033 | 0.032 | 0.012 | 0.022 | 0.002 | 0.005 | 0.001 | 0.001 | 0 | 0.0006 | 0 | 0.0001 | 0 | 309 | 429 | 24
22800 | SS400-JX | 1258 | 1040 | 860 | 614 | 0.137 | 0.48 | 0.201 | 0.015 | 0.004 | 0.042 | 0.033 | 0.032 | 0.012 | 0.022 | 0.002 | 0.005 | 0.001 | 0.001 | 0 | 0.0006 | 0 | 0.0001 | 0 | 310 | 430 | 25
32340 | SS400-JX | 1257 | 1060 | 863 | 459 | 0.141 | 0.466 | 0.188 | 0.011 | 0.006 | 0.039 | 0.034 | 0.032 | 0.012 | 0.017 | 0.001 | 0.005 | 0.001 | 0.001 | 0 | 0.0004 | 0 | 0.0001 | 0 | 295 | 425 | 25
25930 | SS400-JX | 1268 | 1060 | 864 | 629 | 0.1401 | 0.466 | 0.193 | 0.022 | 0.004 | 0.048 | 0.032 | 0.031 | 0.022 | 0.028 | 0.003 | 0.006 | 0.002 | 0.001 | 0 | 0.0008 | 0 | 0.0002 | 0 | 300 | 433 | 25
27700 | SS400-JX | 1268 | 1060 | 857 | 608 | 0.1336 | 0.479 | 0.194 | 0.016 | 0.007 | 0.044 | 0.039 | 0.039 | 0.019 | 0.021 | 0.003 | 0.005 | 0.002 | 0.001 | 0 | 0.0001 | 0 | 0.0002 | 0 | 304 | 435 | 24
27770 | SS400-JX | 1262 | 1060 | 860 | 627 | 0.1336 | 0.479 | 0.194 | 0.016 | 0.007 | 0.044 | 0.039 | 0.039 | 0.019 | 0.021 | 0.003 | 0.005 | 0.002 | 0.001 | 0 | 0.0001 | 0 | 0.0002 | 0 | 300 | 424 | 25
27710 | SS400-JX | 1268 | 1060 | 860 | 399 | 0.1401 | 0.466 | 0.193 | 0.022 | 0.004 | 0.048 | 0.032 | 0.031 | 0.022 | 0.028 | 0.003 | 0.006 | 0.002 | 0.001 | 0 | 0.0008 | 0 | 0.0002 | 0 | 311 | 435 | 25
27752 | SS400-JX | 1258 | 1050 | 0 | 0 | 0.15 | 0.461 | 0.218 | 0.008 | 0.004 | 0.048 | 0.036 | 0.034 | 0.014 | 0.02 | 0.001 | 0.004 | 0.001 | 0.001 | 0 | 0.0003 | 0 | 0.0001 | 0 | 288 | 441 | 28
27520 | SS400-JX | 1264 | 1050 | 837 | 599 | 0.145 | 0.469 | 0.214 | 0.014 | 0.003 | 0.047 | 0.039 | 0.038 | 0.013 | 0.026 | 0.001 | 0.005 | 0.001 | 0.001 | 0.0045 | 0.0001 | 0 | 0.0001 | 0 | 298 | 447 | 26
27770 | SS400-JX | 1264 | 1050 | 838 | 599 | 0.15 | 0.461 | 0.218 | 0.008 | 0.004 | 0.048 | 0.036 | 0.034 | 0.014 | 0.02 | 0.001 | 0.004 | 0.001 | 0.001 | 0 | 0.0003 | 0 | 0.0001 | 0 | 304 | 452 | 26
35760 | SS400-JX | 1258 | 1050 | 832 | 0 | 0.145 | 0.469 | 0.214 | 0.014 | 0.003 | 0.047 | 0.039 | 0.038 | 0.013 | 0.026 | 0.001 | 0.005 | 0.001 | 0.001 | 0.0045 | 0.0001 | 0 | 0.0001 | 0 | 325 | 450 | 25
37122 | SS400-JX | 1264 | 1050 | 0 | 0 | 0.1416 | 0.451 | 0.212 | 0.014 | 0.005 | 0.032 | 0.036 | 0.035 | 0.014 | 0.018 | 0.003 | 0.005 | 0.002 | 0.001 | 0 | 0.0001 | 0 | 0.0004 | 0 | 316 | 441 | 23
35770 | SS400-JX | 1258 | 1050 | 832 | 557 | 0.145 | 0.469 | 0.214 | 0.014 | 0.003 | 0.047 | 0.039 | 0.038 | 0.013 | 0.026 | 0.001 | 0.005 | 0.001 | 0.001 | 0.0045 | 0.0001 | 0 | 0.0001 | 0 | 302 | 443 | 31
28270 | SS400-JX | 1261 | 1050 | 833 | 594 | 0.15 | 0.461 | 0.218 | 0.008 | 0.004 | 0.048 | 0.036 | 0.034 | 0.014 | 0.02 | 0.001 | 0.004 | 0.001 | 0.001 | 0 | 0.0003 | 0 | 0.0001 | 0 | 293 | 440 | 35
36090 | SS400-JX | 1256 | 1050 | 834 | 597 | 0.15 | 0.461 | 0.218 | 0.008 | 0.004 | 0.048 | 0.036 | 0.034 | 0.014 | 0.02 | 0.001 | 0.004 | 0.001 | 0.001 | 0 | 0.0003 | 0 | 0.0001 | 0 | 308 | 449 | 22
36880 | SS400-JX | 1256 | 1050 | 833 | 605 | 0.1416 | 0.451 | 0.212 | 0.014 | 0.005 | 0.032 | 0.036 | 0.035 | 0.014 | 0.018 | 0.003 | 0.005 | 0.002 | 0.001 | 0 | 0.0001 | 0 | 0.0004 | 0 | 286 | 432 | 32
36800 | SS400-JX | 1262 | 1050 | 836 | 599 | 0.1416 | 0.451 | 0.212 | 0.014 | 0.005 | 0.032 | 0.036 | 0.035 | 0.014 | 0.018 | 0.003 | 0.005 | 0.002 | 0.001 | 0 | 0.0001 | 0 | 0.0004 | 0 | 294 | 440 | 31
36950 | SS400-JX | 1256 | 1050 | 816 | 0 | 0.14 | 0.477 | 0.213 | 0.012 | 0.003 | 0.04 | 0.031 | 0.03 | 0.013 | 0.02 | 0.001 | 0.004 | 0.001 | 0.001 | 0 | 0.0005 | 0 | 0.0001 | 0 | 280 | 430 | 31
28250 | SS400-JX | 1262 | 1050 | 834 | 598 | 0.15 | 0.461 | 0.218 | 0.008 | 0.004 | 0.048 | 0.036 | 0.034 | 0.014 | 0.02 | 0.001 | 0.004 | 0.001 | 0.001 | 0 | 0.0003 | 0 | 0.0001 | 0 | 291 | 441 | 29
36920 | SS400-JX | 1256 | 1050 | 821 | 603 | 0.14 | 0.477 | 0.213 | 0.012 | 0.003 | 0.04 | 0.031 | 0.03 | 0.013 | 0.02 | 0.001 | 0.004 | 0.001 | 0.001 | 0 | 0.0005 | 0 | 0.0001 | 0 | 276 | 426 | 32
26820 | SS400-JX | 1263 | 1050 | 840 | 582 | 0.1447 | 0.454 | 0.211 | 0.021 | 0.003 | 0.046 | 0.032 | 0.031 | 0.021 | 0.027 | 0.004 | 0.005 | 0.002 | 0.001 | 0 | 0.0004 | 0 | 0.0002 | 0 | 296 | 443 | 27
27010 | SS400-JX | 1257 | 1050 | 837 | 601 | 0.1447 | 0.454 | 0.211 | 0.021 | 0.003 | 0.046 | 0.032 | 0.031 | 0.021 | 0.027 | 0.004 | 0.005 | 0.002 | 0.001 | 0 | 0.0004 | 0 | 0.0002 | 0 | 299 | 450 | 27
31620 | SS400 | 1269 | 1060 | 862 | 462 | 0.1447 | 0.454 | 0.211 | 0.021 | 0.003 | 0.046 | 0.032 | 0.031 | 0.021 | 0.027 | 0.004 | 0.005 | 0.002 | 0.001 | 0 | 0.0004 | 0 | 0.0002 | 0 | 280 | 432 | 30
31970 | SS400 | 1263 | 1060 | 861 | 606 | 0.1447 | 0.454 | 0.211 | 0.021 | 0.003 | 0.046 | 0.032 | 0.031 | 0.021 | 0.027 | 0.004 | 0.005 | 0.002 | 0.001 | 0 | 0.0004 | 0 | 0.0002 | 0 | 280 | 441 | 28
31870 | SS400 | 1263 | 1060 | 859 | 606 | 0.1363 | 0.459 | 0.206 | 0.013 | 0.004 | 0.043 | 0.027 | 0.026 | 0.02 | 0.024 | 0.003 | 0.006 | 0.002 | 0.001 | 0 | 0.0003 | 0 | 0.0003 | 0 | 287 | 433 | 29
31660 | SS400 | 1269 | 1060 | 862 | 627 | 0.1363 | 0.459 | 0.206 | 0.013 | 0.004 | 0.043 | 0.027 | 0.026 | 0.02 | 0.024 | 0.003 | 0.006 | 0.002 | 0.001 | 0 | 0.0003 | 0 | 0.0003 | 0 | 281 | 430 | 27
28170 | SS400-JX | 1256 | 1050 | 840 | 588 | 0.1336 | 0.479 | 0.194 | 0.016 | 0.007 | 0.044 | 0.039 | 0.039 | 0.019 | 0.021 | 0.003 | 0.005 | 0.002 | 0.001 | 0 | 0.0001 | 0 | 0.0002 | 0 | 320 | 444 | 23
28860 | SS400-JX | 1264 | 1050 | 839 | 595 | 0.1447 | 0.454 | 0.211 | 0.021 | 0.003 | 0.046 | 0.032 | 0.031 | 0.021 | 0.027 | 0.004 | 0.005 | 0.002 | 0.001 | 0 | 0.0004 | 0 | 0.0002 | 0 | 309 | 439 | 23
34470 | SS400-JX | 1258 | 1050 | 835 | 588 | 0.1401 | 0.466 | 0.193 | 0.022 | 0.004 | 0.048 | 0.032 | 0.031 | 0.022 | 0.028 | 0.003 | 0.006 | 0.002 | 0.001 | 0 | 0.0008 | 0 | 0.0002 | 0 | 298 | 432 | 24
34220 | SS400-JX | 1264 | 1050 | 837 | 0 | 0.1401 | 0.466 | 0.193 | 0.022 | 0.004 | 0.048 | 0.032 | 0.031 | 0.022 | 0.028 | 0.003 | 0.006 | 0.002 | 0.001 | 0 | 0.0008 | 0 | 0.0002 | 0 | 320 | 445 | 24
28100 | SS400 | 1257 | 1060 | 845 | 603 | 0.1336 | 0.479 | 0.194 | 0.016 | 0.007 | 0.044 | 0.039 | 0.039 | 0.019 | 0.021 | 0.003 | 0.005 | 0.002 | 0.001 | 0 | 0.0001 | 0 | 0.0002 | 0 | 298 | 435 | 30
28340 | SS400 | 1263 | 1060 | 843 | 0 | 0.1336 | 0.479 | 0.194 | 0.016 | 0.007 | 0.044 | 0.039 | 0.039 | 0.019 | 0.021 | 0.003 | 0.005 | 0.002 | 0.001 | 0 | 0.0001 | 0 | 0.0002 | 0 | 295 | 435 | 28
30860 | SS400-JX | 1257 | 1050 | 836 | 0 | 0.141 | 0.466 | 0.193 | 0.013 | 0.008 | 0.04 | 0.042 | 0.041 | 0.011 | 0.018 | 0.001 | 0.004 | 0.001 | 0.001 | 0 | 0.0002 | 0 | 0.0001 | 0 | 315 | 438 | 25
30820 | SS400-JX | 1257 | 1050 | 838 | 0 | 0.141 | 0.466 | 0.193 | 0.013 | 0.008 | 0.04 | 0.042 | 0.041 | 0.011 | 0.018 | 0.001 | 0.004 | 0.001 | 0.001 | 0 | 0.0002 | 0 | 0.0001 | 0 | 318 | 438 | 26
30880 | SS400-JX | 1257 | 1050 | 844 | 604 | 0.141 | 0.466 | 0.188 | 0.011 | 0.006 | 0.039 | 0.034 | 0.032 | 0.012 | 0.017 | 0.001 | 0.005 | 0.001 | 0.001 | 0 | 0.0004 | 0 | 0.0001 | 0 | 317 | 429 | 24
30880 | SS400-JX | 1257 | 1050 | 838 | 602 | 0.141 | 0.466 | 0.188 | 0.011 | 0.006 | 0.039 | 0.034 | 0.032 | 0.012 | 0.017 | 0.001 | 0.005 | 0.001 | 0.001 | 0 | 0.0004 | 0 | 0.0001 | 0 | 313 | 428 | 25
27850 | SS400-JX | 1254 | 1050 | 840 | 601 | 0.14 | 0.472 | 0.208 | 0.018 | 0.008 | 0.046 | 0.029 | 0.027 | 0.014 | 0.026 | 0.002 | 0.006 | 0.001 | 0.001 | 0.0026 | 0.0004 | 0 | 0.0001 | 0 | 310 | 437 | 25
27710 | SS400-JX | 1260 | 1050 | 839 | 602 | 0.14 | 0.472 | 0.208 | 0.018 | 0.008 | 0.046 | 0.029 | 0.027 | 0.014 | 0.026 | 0.002 | 0.006 | 0.001 | 0.001 | 0.0026 | 0.0004 | 0 | 0.0001 | 0 | 310 | 437 | 23
32010 | SS400-JX | 1257 | 1060 | 865 | 604 | 0.141 | 0.466 | 0.188 | 0.011 | 0.006 | 0.039 | 0.034 | 0.032 | 0.012 | 0.017 | 0.001 | 0.005 | 0.001 | 0.001 | 0 | 0.0004 | 0 | 0.0001 | 0 | 288 | 425 | 24
32270 | SS400-JX | 1263 | 1060 | 858 | 625 | 0.137 | 0.48 | 0.201 | 0.015 | 0.004 | 0.042 | 0.033 | 0.032 | 0.012 | 0.022 | 0.002 | 0.005 | 0.001 | 0.001 | 0 | 0.0006 | 0 | 0.0001 | 0 | 287 | 421 | 26
32040 | SS400-JX | 1257 | 1060 | 859 | 596 | 0.137 | 0.48 | 0.201 | 0.015 | 0.004 | 0.042 | 0.033 | 0.032 | 0.012 | 0.022 | 0.002 | 0.005 | 0.001 | 0.001 | 0 | 0.0006 | 0 | 0.0001 | 0 | 293 | 424 | 24
27416 | Q235B | 1251 | 1040 | 0 | 0 | 0.141 | 0.509 | 0.204 | 0.016 | 0.006 | 0.043 | 0.009 | 0.009 | 0.009 | 0.017 | 0.001 | 0.003 | 0.001 | 0.001 | 0.0029 | 0.0004 | 0 | 0.0001 | 0 | 296 | 440 | 32
25720 | 1.00E+170 | 1237 | 1020 | 815 | 544 | 0.161 | 1.071 | 0.011 | 0.022 | 0.008 | 0.035 | 0.043 | 0.041 | 0.009 | 0.022 | 0.001 | 0.001 | 0.001 | 0.001 | 0 | 0.0002 | 0 | 0.0001 | 0 | 382 | 521 | 35
19630 | 1.00E+170 | 1230 | 1020 | 784 | 534 | 0.1559 | 1.149 | 0.035 | 0.017 | 0.0056 | 0.038 | 0.039 | 0.0379 | 0.011 | 0.023 | 0.0009 | 0.002 | 0.001 | 0.001 | 0.0028 | 0.0001 | 0 | 0.0002 | 0 | 373 | 512 | 40
23330 | 1.00E+170 | 1224 | 1020 | 783 | 521 | 0.1619 | 1.145 | 0.01 | 0.018 | 0.0043 | 0.045 | 0.0358 | 0.0347 | 0.015 | 0.029 | 0.0006 | 0.005 | 0.001 | 0.001 | 0.0027 | 0.0001 | 0 | 0.0002 | 0 | 386 | 517 | 38
23370 | 1.00E+170 | 1230 | 1020 | 783 | 532 | 0.1559 | 1.149 | 0.035 | 0.017 | 0.0056 | 0.038 | 0.039 | 0.0379 | 0.011 | 0.023 | 0.0009 | 0.002 | 0.001 | 0.001 | 0.0028 | 0.0001 | 0 | 0.0002 | 0 | 361 | 504 | 39
23440 | 1.00E+170 | 1230 | 1020 | 788 | 539 | 0.1671 | 1.209 | 0.016 | 0.013 | 0.0054 | 0.041 | 0.0402 | 0.0373 | 0.011 | 0.021 | 0.0008 | 0.002 | 0.001 | 0.001 | 0.0032 | 0.0001 | 0 | 0.0002 | 0 | 389 | 531 | 37
23460 | 1.00E+170 | 1230 | 1020 | 798 | 536 | 0.1671 | 1.209 | 0.016 | 0.013 | 0.0054 | 0.041 | 0.0402 | 0.0373 | 0.011 | 0.021 | 0.0008 | 0.002 | 0.001 | 0.001 | 0.0032 | 0.0001 | 0 | 0.0002 | 0 | 333 | 490 | 40
23460 | 1.00E+170 | 1224 | 1020 | 801 | 535 | 0.1634 | 1.01 | 0.009 | 0.013 | 0.007 | 0.024 | 0.0317 | 0.0273 | 0.007 | 0.022 | 0.0008 | 0.001 | 0.001 | 0.001 | 0.0024 | 0.0001 | 0 | 0.0002 | 0 | 387 | 506 | 38
23420 | 1.00E+170 | 1230 | 1020 | 797 | 534 | 0.1683 | 1.24 | 0.02 | 0.012 | 0.0046 | 0.039 | 0.0346 | 0.0332 | 0.01 | 0.023 | 0.0007 | 0.002 | 0.001 | 0.001 | 0.0027 | 0.0001 | 0 | 0.0002 | 0 | 396 | 526 | 36
23610 | 1.00E+170 | 1224 | 1020 | 803 | 525 | 0.1634 | 1.01 | 0.009 | 0.013 | 0.007 | 0.024 | 0.0317 | 0.0273 | 0.007 | 0.022 | 0.0008 | 0.001 | 0.001 | 0.001 | 0.0024 | 0.0001 | 0 | 0.0002 | 0 | 388 | 518 | 38
23450 | 1.00E+170 | 1230 | 1020 | 792 | 537 | 0.1683 | 1.24 | 0.02 | 0.012 | 0.0046 | 0.039 | 0.0346 | 0.0332 | 0.01 | 0.023 | 0.0007 | 0.002 | 0.001 | 0.001 | 0.0027 | 0.0001 | 0 | 0.0002 | 0 | 391 | 527 | 40
23460 | 1.00E+170 | 1230 | 1020 | 795 | 532 | 0.1619 | 1.145 | 0.01 | 0.018 | 0.0043 | 0.045 | 0.0358 | 0.0347 | 0.015 | 0.029 | 0.0006 | 0.005 | 0.001 | 0.001 | 0.0027 | 0.0001 | 0 | 0.0002 | 0 | 369 | 519 | 38
20890 | 1.00E+170 | 1230 | 1020 | 807 | 537 | 0.1632 | 1.043 | 0.018 | 0.024 | 0.0059 | 0.043 | 0.0445 | 0.0434 | 0.012 | 0.033 | 0.0006 | 0.002 | 0.001 | 0.001 | 0.0043 | 0.0001 | 0 | 0.0002 | 0 | 369 | 500 | 36
27260 | WL510H | 1257 | 1060 | 848 | 0 | 0.0958 | 1.422 | 0.143 | 0.02 | 0.003 | 0.048 | 0.031 | 0.031 | 0.023 | 0.026 | 0.014 | 0.005 | 0.003 | 0.0238 | 0 | 0.0008 | 0 | 0.0002 | 0 | 463 | 556 | 24
27990 | WL510H | 1250 | 1060 | 841 | 591 | 0.0958 | 1.422 | 0.143 | 0.02 | 0.003 | 0.048 | 0.031 | 0.031 | 0.023 | 0.026 | 0.014 | 0.005 | 0.003 | 0.0238 | 0 | 0.0008 | 0 | 0.0002 | 0 | 459 | 560 | 26
25840 | WL510H | 1258 | 1060 | 847 | 596 | 0.0958 | 1.422 | 0.143 | 0.02 | 0.003 | 0.048 | 0.031 | 0.031 | 0.023 | 0.026 | 0.014 | 0.005 | 0.003 | 0.0238 | 0 | 0.0008 | 0 | 0.0002 | 0 | 459 | 552 | 29
27090 | WL510H | 1252 | 1060 | 853 | 594 | 0.0958 | 1.422 | 0.143 | 0.02 | 0.003 | 0.048 | 0.031 | 0.031 | 0.023 | 0.026 | 0.014 | 0.005 | 0.003 | 0.0238 | 0 | 0.0008 | 0 | 0.0002 | 0 | 458 | 553 | 27
27210 | WL510H | 1258 | 1060 | 843 | 583 | 0.0958 | 1.422 | 0.143 | 0.02 | 0.003 | 0.048 | 0.031 | 0.031 | 0.023 | 0.026 | 0.014 | 0.005 | 0.003 | 0.0238 | 0 | 0.0008 | 0 | 0.0002 | 0 | 471 | 567 | 27
27000 | WL510H | 1252 | 1060 | 856 | 574 | 0.0958 | 1.422 | 0.143 | 0.02 | 0.003 | 0.048 | 0.031 | 0.031 | 0.023 | 0.026 | 0.014 | 0.005 | 0.003 | 0.0238 | 0 | 0.0008 | 0 | 0.0002 | 0 | 467 | 565 | 28
28740 | WL510-HB | 1261 | 1060 | 862 | 576 | 0.1021 | 1.419 | 0.208 | 0.019 | 0.002 | 0.048 | 0.032 | 0.03 | 0.024 | 0.026 | 0.016 | 0.005 | 0.003 | 0.0263 | 0 | 0.0011 | 0 | 0.0002 | 0 | 476 | 573 | 27
27230 | WL510-HB | 1255 | 1060 | 865 | 571 | 0.0958 | 1.422 | 0.143 | 0.02 | 0.003 | 0.048 | 0.031 | 0.031 | 0.023 | 0.026 | 0.014 | 0.005 | 0.003 | 0.023 | 0 | 0.0008 | 0 | 0.0002 | 0 | 480 | 575 | 27
28400 | WL510-HB | 1258 | 1060 | 867 | 597 | 0.105 | 1.418 | 0.203 | 0.016 | 0.003 | 0.052 | 0.032 | 0.03 | 0.013 | 0.032 | 0.018 | 0.001 | 0.001 | 0.0241 | 0 | 0.0012 | 0 | 0.0001 | 0 | 503 | 589 | 24
27600 | WL510-HB | 1264 | 1060 | 864 | 580 | 0.105 | 1.418 | 0.203 | 0.016 | 0.003 | 0.052 | 0.032 | 0.03 | 0.013 | 0.032 | 0.018 | 0.001 | 0.001 | 0.0241 | 0 | 0.0012 | 0 | 0.0001 | 0 | 469 | 568 | 29
28540 | WL510-HB | 1257 | 1060 | 866 | 602 | 0.0981 | 1.446 | 0.201 | 0.017 | 0.001 | 0.036 | 0.04 | 0.04 | 0.021 | 0.023 | 0.018 | 0.005 | 0.003 | 0.0253 | 0 | 0.0009 | 0 | 0.0002 | 0 | 481 | 580 | 24
28710 | WL510-HB | 1263 | 1060 | 869 | 607 | 0.0981 | 1.446 | 0.201 | 0.017 | 0.001 | 0.036 | 0.04 | 0.04 | 0.021 | 0.023 | 0.018 | 0.005 | 0.003 | 0.0253 | 0 | 0.0009 | 0 | 0.0002 | 0 | 484 | 580 | 27
31490 | WL510-HB | 1260 | 1060 | 869 | 581 | 0.105 | 1.418 | 0.203 | 0.016 | 0.003 | 0.052 | 0.032 | 0.03 | 0.013 | 0.032 | 0.018 | 0.001 | 0.001 | 0.0241 | 0 | 0.0012 | 0 | 0.0001 | 0 | 470 | 570 | 28
28510 | WL510-HB | 1264 | 1060 | 867 | 574 | 0.105 | 1.418 | 0.203 | 0.016 | 0.003 | 0.052 | 0.032 | 0.03 | 0.013 | 0.032 | 0.018 | 0.001 | 0.001 | 0.0241 | 0 | 0.0012 | 0 | 0.0001 | 0 | 461 | 561 | 26
27660 | WL510-HB | 1260 | 1060 | 871 | 581 | 0.093 | 1.41 | 0.193 | 0.016 | 0.004 | 0.072 | 0.049 | 0.046 | 0.013 | 0.034 | 0.017 | 0.001 | 0.001 | 0.0234 | 0.0044 | 0.0016 | 0 | 0.0001 | 0 | 480 | 569 | 29
26560 | WL510-HB | 1263 | 1060 | 873 | 581 | 0.093 | 1.41 | 0.193 | 0.016 | 0.004 | 0.072 | 0.049 | 0.046 | 0.013 | 0.034 | 0.017 | 0.001 | 0.001 | 0.0234 | 0.0044 | 0.0016 | 0 | 0.0001 | 0 | 492 | 579 | 29
26600 | WL510-HB | 1269 | 1060 | 868 | 570 | 0.093 | 1.41 | 0.193 | 0.016 | 0.004 | 0.072 | 0.049 | 0.046 | 0.013 | 0.034 | 0.017 | 0.001 | 0.001 | 0.0234 | 0.0044 | 0.0016 | 0 | 0.0001 | 0 | 474 | 568 | 28
28900 | WL510 | 1258 | 1060 | 871 | 587 | 0.1021 | 1.419 | 0.208 | 0.019 | 0.002 | 0.048 | 0.032 | 0.03 | 0.024 | 0.026 | 0.016 | 0.005 | 0.003 | 0.0263 | 0 | 0.0011 | 0 | 0.0002 | 0 | 520 | 598 | 27
28880 | WL510 | 1258 | 1060 | 873 | 592 | 0.1021 | 1.419 | 0.208 | 0.019 | 0.002 | 0.048 | 0.032 | 0.03 | 0.024 | 0.026 | 0.016 | 0.005 | 0.003 | 0.0263 | 0 | 0.0011 | 0 | 0.0002 | 0 | 497 | 590 | 28
28790 | WL510 | 1258 | 1060 | 871 | 583 | 0.1021 | 1.419 | 0.208 | 0.019 | 0.002 | 0.048 | 0.032 | 0.03 | 0.024 | 0.026 | 0.016 | 0.005 | 0.003 | 0.0263 | 0 | 0.0011 | 0 | 0.0002 | 0 | 499 | 591 | 28
29040 | WL510 | 1258 | 1060 | 870 | 580 | 0.1015 | 1.414 | 0.196 | 0.019 | 0.001 | 0.033 | 0.038 | 0.038 | 0.021 | 0.023 | 0.016 | 0.005 | 0.003 | 0.0244 | 0 | 0.0011 | 0 | 0.0002 | 0 | 505 | 590 | 29
29070 | WL510 | 1264 | 1060 | 871 | 583 | 0.1015 | 1.414 | 0.196 | 0.019 | 0.001 | 0.033 | 0.038 | 0.038 | 0.021 | 0.023 | 0.016 | 0.005 | 0.003 | 0.0244 | 0 | 0.0011 | 0 | 0.0002 | 0 | 498 | 586 | 30
28840 | WL510 | 1263 | 1060 | 870 | 569 | 0.1021 | 1.419 | 0.208 | 0.019 | 0.002 | 0.048 | 0.032 | 0.03 | 0.024 | 0.026 | 0.016 | 0.005 | 0.003 | 0.0263 | 0 | 0.0011 | 0 | 0.0002 | 0 | 489 | 585 | 28
28740 | WL510 | 1266 | 1060 | 865 | 587 | 0.0981 | 1.446 | 0.201 | 0.017 | 0.001 | 0.036 | 0.04 | 0.04 | 0.021 | 0.023 | 0.018 | 0.005 | 0.003 | 0.0253 | 0 | 0.0009 | 0 | 0.0002 | 0 | 477 | 572 | 26
28740 | WL510 | 1266 | 1060 | 866 | 581 | 0.0981 | 1.446 | 0.201 | 0.017 | 0.001 | 0.036 | 0.04 | 0.04 | 0.021 | 0.023 | 0.018 | 0.005 | 0.003 | 0.0253 | 0 | 0.0009 | 0 | 0.0002 | 0 | 484 | 577 | 26
28630 | WL510-HB | 1260 | 1060 | 866 | 578 | 0.0964 | 1.463 | 0.212 | 0.012 | 0.002 | 0.049 | 0.037 | 0.036 | 0.023 | 0.037 | 0.018 | 0.005 | 0.003 | 0.0247 | 0 | 0.0009 | 0 | 0.0002 | 0 | 469 | 561 | 26
29100 | WL510-HB | 1260 | 1060 | 865 | 584 | 0.093 | 1.423 | 0.184 | 0.013 | 0.004 | 0.05 | 0.028 | 0.028 | 0.012 | 0.024 | 0.015 | 0.001 | 0.001 | 0.0231 | 0 | 0.0011 | 0 | 0.0001 | 0 | 464 | 557 | 28
28880 | WL510-HB | 1254 | 1060 | 862 | 584 | 0.093 | 1.423 | 0.184 | 0.013 | 0.004 | 0.05 | 0.028 | 0.028 | 0.012 | 0.024 | 0.015 | 0.001 | 0.001 | 0.0231 | 0 | 0.0011 | 0 | 0.0001 | 0 | 463 | 556 | 28
28850 | WL510-HB | 1254 | 1060 | 860 | 584 | 0.093 | 1.423 | 0.184 | 0.013 | 0.004 | 0.05 | 0.028 | 0.028 | 0.012 | 0.024 | 0.015 | 0.001 | 0.001 | 0.0231 | 0 | 0.0011 | 0 | 0.0001 | 0 | 456 | 557 | 27
29070 | WL510-HB | 1260 | 1060 | 867 | 586 | 0.0964 | 1.463 | 0.212 | 0.012 | 0.002 | 0.049 | 0.037 | 0.036 | 0.023 | 0.037 | 0.018 | 0.005 | 0.003 | 0.0247 | 0 | 0.0009 | 0 | 0.0002 | 0 | 477 | 554 | 28
29120 | WL510-HB | 1260 | 1060 | 866 | 588 | 0.0964 | 1.463 | 0.212 | 0.012 | 0.002 | 0.049 | 0.037 | 0.036 | 0.023 | 0.037 | 0.018 | 0.005 | 0.003 | 0.0247 | 0 | 0.0009 | 0 | 0.0002 | 0 | 458 | 555 | 28
28850 | WL510-HB | 1254 | 1060 | 862 | 584 | 0.093 | 1.423 | 0.184 | 0.013 | 0.004 | 0.05 | 0.028 | 0.028 | 0.012 | 0.024 | 0.015 | 0.001 | 0.001 | 0.0231 | 0 | 0.0011 | 0 | 0.0001 | 0 | 451 | 553 | 29
28850 | WL510-HB | 1254 | 1060 | 859 | 553 | 0.093 | 1.423 | 0.184 | 0.013 | 0.004 | 0.05 | 0.028 | 0.028 | 0.012 | 0.024 | 0.015 | 0.001 | 0.001 | 0.0231 | 0 | 0.0011 | 0 | 0.0001 | 0 | 457 | 555 | 27
29180 | WL510-HB | 1254 | 1060 | 861 | 582 | 0.0996 | 1.458 | 0.196 | 0.017 | 0.001 | 0.042 | 0.035 | 0.034 | 0.021 | 0.026 | 0.018 | 0.005 | 0.003 | 0.0248 | 0 | 0.0007 | 0 | 0.0002 | 0 | 468 | 560 | 31
28950 | WL510 | 1261 | 1060 | 866 | 586 | 0.1015 | 1.414 | 0.196 | 0.019 | 0.001 | 0.033 | 0.038 | 0.038 | 0.021 | 0.023 | 0.016 | 0.005 | 0.003 | 0.0244 | 0 | 0.0011 | 0 | 0.0002 | 0 | 468 | 570 | 30
28040 | WL510 | 1260 | 1060 | 862 | 584 | 0.0996 | 1.458 | 0.196 | 0.017 | 0.001 | 0.042 | 0.035 | 0.034 | 0.021 | 0.026 | 0.018 | 0.005 | 0.003 | 0.0248 | 0 | 0.0007 | 0 | 0.0002 | 0 | 482 | 570 | 27
27480 | WL510 | 1254 | 1060 | 856 | 585 | 0.0996 | 1.458 | 0.196 | 0.017 | 0.001 | 0.042 | 0.035 | 0.034 | 0.021 | 0.026 | 0.018 | 0.005 | 0.003 | 0.0248 | 0 | 0.0007 | 0 | 0.0002 | 0 | 495 | 585 | 27
22260 | WL510 | 1263 | 1060 | 869 | 585 | 0.1035 | 1.43 | 0.195 | 0.012 | 0.001 | 0.04 | 0.026 | 0.025 | 0.02 | 0.022 | 0.015 | 0.005 | 0.003 | 0.0259 | 0 | 0.0012 | 0 | 0.0002 | 0 | 460 | 559 | 28
22250 | WL510 | 1263 | 1060 | 869 | 581 | 0.1035 | 1.43 | 0.195 | 0.012 | 0.001 | 0.04 | 0.026 | 0.025 | 0.02 | 0.022 | 0.015 | 0.005 | 0.003 | 0.0259 | 0 | 0.0012 | 0 | 0.0002 | 0 | 484 | 557 | 28
22130 | WL510 | 1257 | 1060 | 867 | 584 | 0.1035 | 1.43 | 0.195 | 0.012 | 0.001 | 0.04 | 0.026 | 0.025 | 0.02 | 0.022 | 0.015 | 0.005 | 0.003 | 0.0259 | 0 | 0.0012 | 0 | 0.0002 | 0 | 475 | 569 | 29
22110 | WL510 | 1263 | 1060 | 0 | 0 | 0.1035 | 1.43 | 0.195 | 0.012 | 0.001 | 0.04 | 0.026 | 0.025 | 0.02 | 0.022 | 0.015 | 0.005 | 0.003 | 0.0259 | 0 | 0.0012 | 0 | 0.0002 | 0 | 503 | 570 | 28
22110 | WL510 | 1263 | 1060 | 0 | 0 | 0.0999 | 1.465 | 0.19 | 0.014 | 0.001 | 0.048 | 0.049 | 0.046 | 0.019 | 0.027 | 0.017 | 0.006 | 0.004 | 0.0246 | 0 | 0.0014 | 0 | 0.0001 | 0 | 497 | 572 | 26
22210 | WL510 | 1257 | 1060 | 863 | 582 | 0.0999 | 1.465 | 0.19 | 0.014 | 0.001 | 0.048 | 0.049 | 0.046 | 0.019 | 0.027 | 0.017 | 0.006 | 0.004 | 0.0246 | 0 | 0.0014 | 0 | 0.0001 | 0 | 473 | 565 | 27
20620 | WL510 | 1253 | 1060 | 867 | 584 | 0.1 | 1.421 | 0.213 | 0.02 | 0.003 | 0.047 | 0.035 | 0.033 | 0.015 | 0.034 | 0.013 | 0.001 | 0.001 | 0.0247 | 0 | 0.0024 | 0 | 0.0001 | 0 | 483 | 581 | 28
20620 | WL510 | 1253 | 1060 | 867 | 584 | 0.1 | 1.421 | 0.213 | 0.02 | 0.003 | 0.047 | 0.035 | 0.033 | 0.015 | 0.034 | 0.013 | 0.001 | 0.001 | 0.0247 | 0 | 0.0024 | 0 | 0.0001 | 0 | 479 | 575 | 26
20620 | WL510 | 1253 | 1060 | 867 | 584 | 0.1 | 1.421 | 0.213 | 0.02 | 0.003 | 0.047 | 0.035 | 0.033 | 0.015 | 0.034 | 0.013 | 0.001 | 0.001 | 0.0247 | 0 | 0.0024 | 0 | 0.0001 | 0 | 495 | 584 | 23
20610 | WL510 | 1253 | 1060 | 867 | 581 | 0.0993 | 1.435 | 0.189 | 0.02 | 0.001 | 0.034 | 0.029 | 0.028 | 0.015 | 0.032 | 0.015 | 0.005 | 0.003 | 0.0236 | 0 | 0.0001 | 0 | 0.0004 | 0 | 462 | 553 | 29
26350 | WL590 | 1255 | 1060 | 854 | 573 | 0.093 | 1.435 | 0.159 | 0.016 | 0.003 | 0.046 | 0.041 | 0.038 | 0.013 | 0.033 | 0.025 | 0.001 | 0.002 | 0.0394 | 0 | 0.0006 | 0 | 0.0001 | 0 | 516 | 597 | 26
26130 | WL590 | 1255 | 1060 | 852 | 573 | 0.1038 | 1.469 | 0.205 | 0.014 | 0.001 | 0.041 | 0.039 | 0.038 | 0.014 | 0.026 | 0.036 | 0.006 | 0.004 | 0.0356 | 0 | 0.0007 | 0 | 0.0004 | 0 | 563 | 651 | 24
21170 | Q450NQR1 | 1255 | 1060 | 839 | 577 | 0.0684 | 1.033 | 0.226 | 0.01 | 0.002 | 0.305 | 0.011 | 0.01 | 0.18 | 0.708 | 0.003 | 0.007 | 0.004 | 0.0303 | 0 | 0.0011 | 0 | 0.0004 | 0 | 534 | 611 | 22
20450 | Q450NQR1 | 1250 | 1060 | 836 | 578 | 0.0715 | 1.021 | 0.252 | 0.008 | 0.001 | 0.275 | 0.01 | 0.009 | 0.175 | 0.719 | 0.003 | 0.006 | 0.004 | 0.0315 | 0.0043 | 0.0008 | 0 | 0.0004 | 0 | 485 | 581 | 25
21950 | WL510 | 1263 | 1060 | 861 | 585 | 0.1035 | 1.43 | 0.195 | 0.012 | 0.001 | 0.04 | 0.026 | 0.025 | 0.02 | 0.022 | 0.015 | 0.005 | 0.003 | 0.0259 | 0 | 0.0012 | 0 | 0.0002 | 0 | 470 | 567 | 26
23910 | HP345 | 1274 | 1080 | 0 | 0 | 0.14 | 1.281 | 0.199 | 0.018 | 0.008 | 0.048 | 0.036 | 0.034 | 0.012 | 0.027 | 0.003 | 0.001 | 0.001 | 0.0138 | 0 | 0.0006 | 0 | 0.0001 | 0 | 417 | 512 | 32
23870 | HP345 | 1269 | 1080 | 885 | 621 | 0.14 | 1.281 | 0.199 | 0.018 | 0.008 | 0.048 | 0.036 | 0.034 | 0.012 | 0.027 | 0.003 | 0.001 | 0.001 | 0.0138 | 0 | 0.0006 | 0 | 0.0001 | 0 | 435 | 529 | 31
23840 | HP345 | 1275 | 1080 | 876 | 625 | 0.14 | 1.281 | 0.199 | 0.018 | 0.008 | 0.048 | 0.036 | 0.034 | 0.012 | 0.027 | 0.003 | 0.001 | 0.001 | 0.0138 | 0 | 0.0006 | 0 | 0.0001 | 0 | 418 | 518 | 31
27500 | WL510 | 1265 | 1060 | 858 | 579 | 0.105 | 1.418 | 0.203 | 0.016 | 0.003 | 0.052 | 0.032 | 0.03 | 0.013 | 0.032 | 0.018 | 0.001 | 0.001 | 0.0241 | 0 | 0.0012 | 0 | 0.0001 | 0 | 489 | 571 | 27
26870 | WL510 | 1265 | 1060 | 867 | 583 | 0.093 | 1.41 | 0.193 | 0.016 | 0.004 | 0.072 | 0.049 | 0.046 | 0.013 | 0.034 | 0.017 | 0.001 | 0.001 | 0.0234 | 0.0044 | 0.0016 | 0 | 0.0001 | 0 | 490 | 581 | 29
27250 | WL510 | 1271 | 1060 | 858 | 580 | 0.093 | 1.41 | 0.193 | 0.016 | 0.004 | 0.072 | 0.049 | 0.046 | 0.013 | 0.034 | 0.017 | 0.001 | 0.001 | 0.0234 | 0.0044 | 0.0016 | 0 | 0.0001 | 0 | 501 | 579 | 31
27540 | WL510 | 1265 | 1060 | 864 | 586 | 0.0958 | 1.417 | 0.035 | 0.019 | 0.002 | 0.035 | 0.042 | 0.041 | 0.011 | 0.024 | 0.016 | 0.004 | 0.003 | 0.027 | 0 | 0.0001 | 0 | 0.0003 | 0 | 484 | 570 | 30
27530 | WL510 | 1271 | 1060 | 859 | 587 | 0.0958 | 1.417 | 0.035 | 0.019 | 0.002 | 0.035 | 0.042 | 0.041 | 0.011 | 0.024 | 0.016 | 0.004 | 0.003 | 0.027 | 0 | 0.0001 | 0 | 0.0003 | 0 | 499 | 574 | 28
29010 | WL510 | 1259 | 1060 | 861 | 579 | 0.0999 | 1.465 | 0.19 | 0.014 | 0.001 | 0.048 | 0.049 | 0.046 | 0.019 | 0.027 | 0.017 | 0.006 | 0.004 | 0.0246 | 0 | 0.0014 | 0 | 0.0001 | 0 | 513 | 601 | 28
28680 | WL510 | 1265 | 1060 | 861 | 575 | 0.0999 | 1.465 | 0.19 | 0.014 | 0.001 | 0.048 | 0.049 | 0.046 | 0.019 | 0.027 | 0.017 | 0.006 | 0.004 | 0.0246 | 0 | 0.0014 | 0 | 0.0001 | 0 | 495 | 583 | 29
29020 | WL510 | 1259 | 1060 | 864 | 570 | 0.1111 | 1.447 | 0.197 | 0.018 | 0.001 | 0.046 | 0.036 | 0.035 | 0.019 | 0.026 | 0.016 | 0.006 | 0.003 | 0.0245 | 0 | 0.0007 | 0 | 0.0002 | 0 | 483 | 577 | 27
28710 | WL510 | 1265 | 1060 | 864 | 582 | 0.1111 | 1.447 | 0.197 | 0.018 | 0.001 | 0.046 | 0.036 | 0.035 | 0.019 | 0.026 | 0.016 | 0.006 | 0.003 | 0.0245 | 0 | 0.0007 | 0 | 0.0002 | 0 | 511 | 574 | 28
29090 | WL510 | 1259 | 1060 | 866 | 580 | 0.1111 | 1.447 | 0.197 | 0.018 | 0.001 | 0.046 | 0.036 | 0.035 | 0.019 | 0.026 | 0.016 | 0.006 | 0.003 | 0.0245 | 0 | 0.0007 | 0 | 0.0002 | 0 | 503 | 588 | 28
28790 | WL510 | 1259 | 1060 | 866 | 578 | 0.1111 | 1.447 | 0.197 | 0.018 | 0.001 | 0.046 | 0.036 | 0.035 | 0.019 | 0.026 | 0.016 | 0.006 | 0.003 | 0.0245 | 0 | 0.0007 | 0 | 0.0002 | 0 | 497 | 589 | 26
28860 | WL510 | 1265 | 1060 | 862 | 581 | 0.1111 | 1.447 | 0.197 | 0.018 | 0.001 | 0.046 | 0.036 | 0.035 | 0.019 | 0.026 | 0.016 | 0.006 | 0.003 | 0.0245 | 0 | 0.0007 | 0 | 0.0002 | 0 | 494 | 585 | 28
29150 | WL510 | 1259 | 1060 | 866 | 586 | 0.093 | 1.423 | 0.184 | 0.013 | 0.004 | 0.05 | 0.028 | 0.028 | 0.012 | 0.024 | 0.015 | 0.001 | 0.001 | 0.0231 | 0 | 0.0011 | 0 | 0.0001 | 0 | 470 | 561 | 29
29010 | WL510 | 1265 | 1060 | 860 | 585 | 0.0999 | 1.465 | 0.19 | 0.014 | 0.001 | 0.048 | 0.049 | 0.046 | 0.019 | 0.027 | 0.017 | 0.006 | 0.004 | 0.0246 | 0 | 0.0014 | 0 | 0.0001 | 0 | 492 | 576 | 27
27590 | WL510 | 1265 | 1060 | 861 | 583 | 0.1008 | 1.454 | 0.203 | 0.014 | 0.002 | 0.046 | 0.037 | 0.037 | 0.022 | 0.024 | 0.017 | 0.005 | 0.003 | 0.0251 | 0 | 0.0008 | 0 | 0.0002 | 0 | 470 | 562 | 29
27430 | WL510 | 1259 | 1060 | 864 | 582 | 0.1008 | 1.454 | 0.203 | 0.014 | 0.002 | 0.046 | 0.037 | 0.037 | 0.022 | 0.024 | 0.017 | 0.005 | 0.003 | 0.0251 | 0 | 0.0008 | 0 | 0.0002 | 0 | 483 | 572 | 28
27510 | WL510 | 1259 | 1060 | 863 | 581 | 0.1008 | 1.454 | 0.203 | 0.014 | 0.002 | 0.046 | 0.037 | 0.037 | 0.022 | 0.024 | 0.017 | 0.005 | 0.003 | 0.0251 | 0 | 0.0008 | 0 | 0.0002 | 0 | 470 | 559 | 27
27500 | WL510 | 1259 | 1060 | 864 | 582 | 0.1008 | 1.454 | 0.203 | 0.014 | 0.002 | 0.046 | 0.037 | 0.037 | 0.022 | 0.024 | 0.017 | 0.005 | 0.003 | 0.0251 | 0 | 0.0008 | 0 | 0.0002 | 0 | 473 | 572 | 28
27790 | WL510 | 1259 | 1060 | 864 | 583 | 0.0996 | 1.458 | 0.196 | 0.017 | 0.001 | 0.042 | 0.035 | 0.034 | 0.021 | 0.026 | 0.018 | 0.005 | 0.003 | 0.0248 | 0 | 0.0007 | 0 | 0.0002 | 0 | 509 | 583 | 28
27440 | WL510 | 1265 | 1060 | 862 | 583 | 0.0996 | 1.458 | 0.196 | 0.017 | 0.001 | 0.042 | 0.035 | 0.034 | 0.021 | 0.026 | 0.018 | 0.005 | 0.003 | 0.0248 | 0 | 0.0007 | 0 | 0.0002 | 0 | 513 | 584 | 28
27380 | WL510 | 1265 | 1060 | 0 | 0 | 0.0996 | 1.458 | 0.196 | 0.017 | 0.001 | 0.042 | 0.035 | 0.034 | 0.021 | 0.026 | 0.018 | 0.005 | 0.003 | 0.0248 | 0 | 0.0007 | 0 | 0.0002 | 0 | 514 | 572 | 28
27130 | WL510 | 1266 | 1060 | 864 | 583 | 0.1015 | 1.414 | 0.196 | 0.019 | 0.001 | 0.033 | 0.038 | 0.038 | 0.021 | 0.023 | 0.016 | 0.005 | 0.003 | 0.0244 | 0 | 0.0011 | 0 | 0.0002 | 0 | 478 | 571 | 28
26337 | WL510 | 1255 | 1060 | 0 | 0 | 0.1 | 1.421 | 0.213 | 0.02 | 0.003 | 0.047 | 0.035 | 0.033 | 0.015 | 0.034 | 0.013 | 0.001 | 0.001 | 0.0247 | 0 | 0.0024 | 0 | 0.0001 | 0 | 480 | 571 | 29
26300 | WL510 | 1261 | 1060 | 862 | 584 | 0.0993 | 1.435 | 0.189 | 0.02 | 0.001 | 0.034 | 0.029 | 0.028 | 0.015 | 0.032 | 0.015 | 0.005 | 0.003 | 0.0236 | 0 | 0.0001 | 0 | 0.0004 | 0 | 493 | 574 | 30
26300 | WL510 | 1255 | 1060 | 866 | 581 | 0.0993 | 1.435 | 0.189 | 0.02 | 0.001 | 0.034 | 0.029 | 0.028 | 0.015 | 0.032 | 0.015 | 0.005 | 0.003 | 0.0236 | 0 | 0.0001 | 0 | 0.0004 | 0 | 492 | 566 | 30
26337 | WL510 | 1261 | 1060 | 0 | 0 | 0.0993 | 1.435 | 0.189 | 0.02 | 0.001 | 0.034 | 0.029 | 0.028 | 0.015 | 0.032 | 0.015 | 0.005 | 0.003 | 0.0236 | 0 | 0.0001 | 0 | 0.0004 | 0 | 465 | 561 | 25
26300 | WL510 | 1261 | 1060 | 861 | 583 | 0.0993 | 1.435 | 0.189 | 0.02 | 0.001 | 0.034 | 0.029 | 0.028 | 0.015 | 0.032 | 0.015 | 0.005 | 0.003 | 0.0236 | 0 | 0.0001 | 0 | 0.0004 | 0 | 461 | 558 | 28
26290 | WL510 | 1255 | 1060 | 866 | 585 | 0.1 | 1.421 | 0.213 | 0.02 | 0.003 | 0.047 | 0.035 | 0.033 | 0.015 | 0.034 | 0.013 | 0.001 | 0.001 | 0.0247 | 0 | 0.0024 | 0 | 0.0001 | 0 | 471 | 565 | 32
26500 | WL510-HB | 1261 | 1060 | 862 | 585 | 0.1 | 1.421 | 0.213 | 0.02 | 0.003 | 0.047 | 0.035 | 0.033 | 0.015 | 0.034 | 0.013 | 0.001 | 0.001 | 0.0247 | 0 | 0.0024 | 0 | 0.0001 | 0 | 495 | 583 | 29
21090 | WL510-HB | 1270 | 1080 | 882 | 632 | 0.1 | 1.421 | 0.213 | 0.02 | 0.003 | 0.047 | 0.035 | 0.033 | 0.015 | 0.034 | 0.013 | 0.001 | 0.001 | 0.0247 | 0 | 0.0024 | 0 | 0.0001 | 0 | 503 | 570 | 29
20060 | WL510 | 1264 | 1080 | 887 | 633 | 0.1061 | 1.478 | 0.23 | 0.018 | 0.002 | 0.048 | 0.03 | 0.029 | 0.015 | 0.028 | 0.015 | 0.005 | 0.003 | 0.0248 | 0 | 0.0018 | 0 | 0.0002 | 0 | 497 | 577 | 31
18350 | WL440 | 1262 | 1070 | 850 | 581 | 0.0748 | 1.383 | 0.202 | 0.015 | 0.0048 | 0.047 | 0.0528 | 0.0507 | 0.011 | 0.038 | 0.0117 | 0.003 | 0.001 | 0.001 | 0.0046 | 0.0001 | 0 | 0.0003 | 0 | 356 | 474 | 29
18280 | WL440 | 1260 | 1070 | 856 | 574 | 0.0713 | 1.429 | 0.22 | 0.013 | 0.0044 | 0.034 | 0.049 | 0.0458 | 0.008 | 0.031 | 0.0154 | 0.002 | 0.001 | 0.001 | 0.0051 | 0.0001 | 0 | 0.0003 | 0 | 365 | 481 | 32
18220 | WL440 | 1266 | 1070 | 853 | 579 | 0.0742 | 1.343 | 0.161 | 0.016 | 0.0079 | 0.033 | 0.0449 | 0.0431 | 0.008 | 0.026 | 0.0146 | 0.002 | 0.001 | 0.001 | 0.0057 | 0.0002 | 0 | 0.0003 | 0 | 370 | 476 | 36
18370 | WL440 | 1260 | 1070 | 856 | 583 | 0.0742 | 1.343 | 0.161 | 0.016 | 0.0079 | 0.033 | 0.0449 | 0.0431 | 0.008 | 0.026 | 0.0146 | 0.002 | 0.001 | 0.001 | 0.0057 | 0.0002 | 0 | 0.0003 | 0 | 361 | 476 | 32
21610 | WL440 | 1266 | 1070 | 855 | 583 | 0.0713 | 1.429 | 0.22 | 0.013 | 0.0044 | 0.034 | 0.049 | 0.0458 | 0.008 | 0.031 | 0.0154 | 0.002 | 0.001 | 0.001 | 0.0051 | 0.0001 | 0 | 0.0003 | 0 | 366 | 481 | 34
21620 | WL440 | 1260 | 1070 | 855 | 584 | 0.0713 | 1.429 | 0.22 | 0.013 | 0.0044 | 0.034 | 0.049 | 0.0458 | 0.008 | 0.031 | 0.0154 | 0.002 | 0.001 | 0.001 | 0.0051 | 0.0001 | 0 | 0.0003 | 0 | 362 | 479 | 33
20450 | B | 1270 | 1080 | 844 | 583 | 0.078 | 0.834 | 0.174 | 0.018 | 0.0083 | 0.021 | 0.0086 | 0.0069 | 0.007 | 0.026 | 0.0006 | 0.002 | 0.001 | 0.001 | 0.0019 | 0.0001 | 0 | 0.0003 | 0 | 326 | 437 | 30
21910 | A | 1264 | 1080 | 847 | 582 | 0.0878 | 0.849 | 0.187 | 0.015 | 0.0099 | 0.018 | 0.0081 | 0.007 | 0.008 | 0.026 | 0.0006 | 0.003 | 0.001 | 0.001 | 0.0015 | 0.0003 | 0 | 0.0003 | 0 | 340 | 454 | 30
20460 | B | 1264 | 1080 | 844 | 584 | 0.0878 | 0.849 | 0.187 | 0.015 | 0.0099 | 0.018 | 0.0081 | 0.007 | 0.008 | 0.026 | 0.0006 | 0.003 | 0.001 | 0.001 | 0.0015 | 0.0003 | 0 | 0.0003 | 0 | 331 | 444 | 31
20510 | B | 1264 | 1080 | 842 | 583 | 0.078 | 0.834 | 0.174 | 0.018 | 0.0083 | 0.021 | 0.0086 | 0.0069 | 0.007 | 0.026 | 0.0006 | 0.002 | 0.001 | 0.001 | 0.0019 | 0.0001 | 0 | 0.0003 | 0 | 327 | 421 | 32
22760 | Q235B | 1262 | 1060 | 892 | 635 | 0.1622 | 0.5 | 0.157 | 0.017 | 0.0113 | 0.037 | 0.0032 | 0.0031 | 0.007 | 0.022 | 0.0006 | 0.001 | 0.001 | 0.001 | 0.0019 | 0.0001 | 0 | 0.0002 | 0 | 296 | 433 | 33
21950 | 20 | 1264 | 1060 | 894 | 691 | 0.1897 | 0.5 | 0.224 | 0.019 | 0.0139 | 0.047 | 0.0047 | 0.0037 | 0.018 | 0.04 | 0.0007 | 0.003 | 0.001 | 0.001 | 0.0035 | 0.0001 | 0 | 0.0002 | 0 | 310 | 456 | 30
22570 | 20 | 1264 | 1060 | 894 | 636 | 0.1897 | 0.5 | 0.224 | 0.019 | 0.0139 | 0.047 | 0.0047 | 0.0037 | 0.018 | 0.04 | 0.0007 | 0.003 | 0.001 | 0.001 | 0.0035 | 0.0001 | 0 | 0.0002 | 0 | 304 | 457 | 31
28180 | Q235B | 1263 | 1060 | 881 | 634 | 0.1474 | 0.456 | 0.207 | 0.015 | 0.009 | 0.024 | 0.007 | 0.006 | 0.01 | 0.015 | 0.003 | 0.004 | 0.002 | 0.001 | 0.0055 | 0.0001 | 0 | 0.0002 | 0 | 315 | 453 | 38
28330 | Q235B | 1257 | 1060 | 881 | 635 | 0.1474 | 0.456 | 0.207 | 0.015 | 0.009 | 0.024 | 0.007 | 0.006 | 0.01 | 0.015 | 0.003 | 0.004 | 0.002 | 0.001 | 0.0055 | 0.0001 | 0 | 0.0002 | 0 | 307 | 442 | 37
27880 | Q235B | 1252 | 1040 | 876 | 634 | 0.143 | 0.471 | 0.192 | 0.017 | 0.014 | 0.053 | 0.007 | 0.006 | 0.017 | 0.032 | 0.001 | 0.006 | 0.001 | 0.001 | 0.0024 | 0.0001 | 0 | 0.0001 | 0 | 291 | 438 | 38
27960 | Q235B | 1246 | 1040 | 880 | 637 | 0.155 | 0.493 | 0.181 | 0.026 | 0.016 | 0.047 | 0.005 | 0.004 | 0.015 | 0.026 | 0.001 | 0.005 | 0.001 | 0.001 | 0.004 | 0.0002 | 0 | 0.0001 | 0 | 300 | 451 | 31
29270 | L290M | 1255 | 1060 | 863 | 664 | 0.0728 | 0.758 | 0.178 | 0.014 | 0.002 | 0.057 | 0.04 | 0.038 | 0.025 | 0.022 | 0.004 | 0.005 | 0.003 | 0.0114 | 0.0051 | 0.0006 | 0 | 0.0002 | 0 | 355 | 429 | 46
29460 | L290M | 1261 | 1060 | 0 | 0 | 0.083 | 0.736 | 0.19 | 0.01 | 0.003 | 0.054 | 0.043 | 0.041 | 0.014 | 0.015 | 0.001 | 0.005 | 0.001 | 0.0143 | 0.0057 | 0.0006 | 0 | 0.0001 | 0 | 426 | 484 | 43
29320 | L290M | 1255 | 1060 | 863 | 622 | 0.083 | 0.736 | 0.19 | 0.01 | 0.003 | 0.054 | 0.043 | 0.041 | 0.014 | 0.015 | 0.001 | 0.005 | 0.001 | 0.0143 | 0.0057 | 0.0006 | 0 | 0.0001 | 0 | 402 | 482 | 44
29330 | L290M | 1255 | 1060 | 856 | 625 | 0.083 | 0.736 | 0.19 | 0.01 | 0.003 | 0.054 | 0.043 | 0.041 | 0.014 | 0.015 | 0.001 | 0.005 | 0.001 | 0.0143 | 0.0057 | 0.0006 | 0 | 0.0001 | 0 | 416 | 480 | 44
29450 | L290M | 1261 | 1060 | 856 | 511 | 0.0728 | 0.758 | 0.178 | 0.014 | 0.002 | 0.057 | 0.04 | 0.038 | 0.025 | 0.022 | 0.004 | 0.005 | 0.003 | 0.0114 | 0.0051 | 0.0006 | 0 | 0.0002 | 0 | 380 | 464 | 44
29410 | L415MB | 1253 | 1060 | 837 | 580 | 0.087 | 1.409 | 0.256 | 0.011 | 0.0019 | 0.053 | 0.029 | 0.027 | 0.017 | 0.033 | 0.015 | 0.001 | 0.038 | 0.0335 | 0.0064 | 0.0018 | 0 | 0.0001 | 0 | 510 | 582 | 36
29180 | L415MB | 1253 | 1060 | 839 | 583 | 0.077 | 1.419 | 0.274 | 0.007 | 0.0017 | 0.049 | 0.034 | 0.033 | 0.015 | 0.024 | 0.016 | 0.001 | 0.039 | 0.0362 | 0.0042 | 0.0022 | 0 | 0.0001 | 0 | 529 | 604 | 38
26140 | L450M | 1252 | 1030 | 810 | 568 | 0.069 | 1.511 | 0.211 | 0.011 | 0.0009 | 0.054 | 0.032 | 0.026 | 0.016 | 0.19 | 0.013 | 0.001 | 0.033 | 0.053 | 0.0045 | 0.0013 | 0 | 0.0001 | 0 | 540 | 602 | 36
26000 | L450M | 1252 | 1030 | 818 | 568 | 0.08 | 1.525 | 0.202 | 0.013 | 0.002 | 0.048 | 0.035 | 0.034 | 0.015 | 0.195 | 0.016 | 0.001 | 0.034 | 0.0495 | 0.0038 | 0.0016 | 0 | 0.0001 | 0 | 552 | 631 | 34
28290 | L415 | 1250 | 1030 | 827 | 582 | 0.088 | 1.379 | 0.199 | 0.012 | 0.0013 | 0.057 | 0.029 | 0.026 | 0.016 | 0.031 | 0.015 | 0.001 | 0.001 | 0.045 | 0.0036 | 0.0018 | 0 | 0.0001 | 0 | 477 | 575 | 36
26400 | L450M | 1248 | 1040 | 837 | 581 | 0.07 | 1.529 | 0.187 | 0.011 | 0.001 | 0.041 | 0.031 | 0.03 | 0.013 | 0.178 | 0.014 | 0.001 | 0.036 | 0.048 | 0.0037 | 0.0013 | 0 | 0.0001 | 0 | 589 | 664 | 34
28250 | L415 | 1254 | 1030 | 827 | 582 | 0.076 | 1.376 | 0.203 | 0.01 | 0.0011 | 0.045 | 0.029 | 0.028 | 0.014 | 0.024 | 0.015 | 0.001 | 0.001 | 0.0429 | 0.0031 | 0.0025 | 0 | 0.0001 | 0 | 504 | 568 | 40
22600 | L360 | 1234 | 1040 | 836 | 578 | 0.08 | 1.283 | 0.183 | 0.015 | 0.002 | 0.05 | 0.028 | 0.027 | 0.015 | 0.026 | 0.011 | 0.003 | 0.002 | 0.0236 | 0.0048 | 0.0015 | 0 | 0.0001 | 0 | 461 | 534 | 38
22560 | L360 | 1240 | 1040 | 835 | 573 | 0.077 | 1.281 | 0.184 | 0.012 | 0.003 | 0.053 | 0.037 | 0.036 | 0.015 | 0.024 | 0.013 | 0.001 | 0.001 | 0.0241 | 0.0053 | 0.0014 | 0 | 0.0001 | 0 | 441 | 531 | 42
22630 | L360 | 1240 | 1040 | 836 | 573 | 0.086 | 1.287 | 0.191 | 0.012 | 0.001 | 0.045 | 0.037 | 0.034 | 0.011 | 0.023 | 0.012 | 0.001 | 0.001 | 0.0245 | 0.0041 | 0.0018 | 0 | 0.0001 | 0 | 450 | 539 | 42
22150 | L360 | 1237 | 1040 | 841 | 573 | 0.077 | 1.281 | 0.184 | 0.012 | 0.003 | 0.053 | 0.037 | 0.036 | 0.015 | 0.024 | 0.013 | 0.001 | 0.001 | 0.0241 | 0.0053 | 0.0014 | 0 | 0.0001 | 0 | 437 | 502 | 42
22160 | L360 | 1243 | 1040 | 841 | 573 | 0.08 | 1.298 | 0.183 | 0.007 | 0.003 | 0.05 | 0.039 | 0.038 | 0.012 | 0.017 | 0.012 | 0.001 | 0.001 | 0.0237 | 0.0042 | 0.0018 | 0 | 0.0001 | 0 | 449 | 519 | 43
22740 | L245M | 1253 | 1060 | 860 | 644 | 0.138 | 0.78 | 0.214 | 0.019 | 0.002 | 0.041 | 0.036 | 0.035 | 0.012 | 0.02 | 0.002 | 0.003 | 0.001 | 0.0098 | 0.0062 | 0.0016 | 0 | 0.0001 | 0 | 412 | 491 | 43
22710 | L245M | 1253 | 1060 | 861 | 644 | 0.138 | 0.76 | 0.187 | 0.017 | 0.003 | 0.048 | 0.04 | 0.039 | 0.013 | 0.023 | 0.001 | 0.004 | 0.001 | 0.0104 | 0.0035 | 0.0012 | 0 | 0.0001 | 0 | 410 | 495 | 45
28110 | Q235B | 1263 | 1060 | 881 | 630 | 0.1389 | 0.454 | 0.194 | 0.015 | 0.007 | 0.046 | 0.009 | 0.008 | 0.019 | 0.023 | 0.003 | 0.006 | 0.002 | 0.001 | 0.0045 | 0.0002 | 0 | 0.0001 | 0 | 326 | 455 | 36
29180 | Q345B | 1268 | 1060 | 854 | 573 | 0.1441 | 1.42 | 0.258 | 0.021 | 0.007 | 0.044 | 0.006 | 0.005 | 0.016 | 0.029 | 0.003 | 0.005 | 0.003 | 0.0138 | 0.0071 | 0.0002 | 0 | 0.0001 | 0 | 501 | 599 | 24
27290 | Q345B | 1274 | 1080 | 871 | 572 | 0.143 | 1.346 | 0.263 | 0.023 | 0.01 | 0.047 | 0.015 | 0.013 | 0.014 | 0.03 | 0.002 | 0.001 | 0.002 | 0.001 | 0.0042 | 0.0004 | 0 | 0.0001 | 0 | 440 | 555 | 31
27330 | Q345B | 1276 | 1080 | 871 | 566 | 0.148 | 1.361 | 0.262 | 0.02 | 0.012 | 0.04 | 0.013 | 0.012 | 0.014 | 0.035 | 0.001 | 0.001 | 0.001 | 0.001 | 0.0037 | 0.0002 | 0 | 0.0001 | 0 | 367 | 528 | 23
28040 | Q235B | 1252 | 1040 | 877 | 630 | 0.15 | 0.458 | 0.197 | 0.021 | 0.023 | 0.036 | 0.012 | 0.011 | 0.011 | 0.022 | 0.001 | 0.004 | 0.001 | 0.001 | 0.0037 | 0.0001 | 0 | 0.0001 | 0 | 303 | 443 | 31
31460 | B | 1265 | 1060 | 837 | 566 | 0.147 | 0.704 | 0.192 | 0.013 | 0.01 | 0.047 | 0.003 | 0.002 | 0.019 | 0.016 | 0.003 | 0.006 | 0.002 | 0.001 | 0 | 0.0001 | 0 | 0.0001 | 0 | 329 | 464 | 35
31480 | B | 1259 | 1060 | 838 | 598 | 0.1488 | 0.737 | 0.221 | 0.018 | 0.016 | 0.039 | 0.002 | 0.002 | 0.016 | 0.024 | 0.003 | 0.006 | 0.002 | 0.001 | 0 | 0.0001 | 0 | 0.0003 | 0 | 342 | 475 | 29
31840 | B | 1268 | 1060 | 840 | 591 | 0.156 | 0.782 | 0.201 | 0.012 | 0.014 | 0.052 | 0.005 | 0.004 | 0.015 | 0.023 | 0.001 | 0.004 | 0.001 | 0.001 | 0 | 0.0003 | 0 | 0.0001 | 0 | 348 | 485 | 29
31730 | B | 1259 | 1060 | 839 | 591 | 0.1492 | 0.721 | 0.191 | 0.018 | 0.016 | 0.032 | 0.002 | 0.002 | 0.012 | 0.016 | 0.002 | 0.005 | 0.002 | 0.001 | 0 | 0.0001 | 0 | 0.0002 | 0 | 295 | 447 | 28
31540 | B | 1267 | 1060 | 0 | 0 | 0.156 | 0.782 | 0.201 | 0.012 | 0.014 | 0.052 | 0.005 | 0.004 | 0.015 | 0.023 | 0.001 | 0.004 | 0.001 | 0.001 | 0 | 0.0003 | 0 | 0.0001 | 0 | 324 | 479 | 24
28160 | Q235B | 1257 | 1060 | 880 | 633 | 0.1389 | 0.454 | 0.194 | 0.015 | 0.007 | 0.046 | 0.009 | 0.008 | 0.019 | 0.023 | 0.003 | 0.006 | 0.002 | 0.001 | 0.0045 | 0.0002 | 0 | 0.0001 | 0 | 323 | 453 | 30
27720 | Q235B | 1260 | 1060 | 888 | 625 | 0.1438 | 0.467 | 0.182 | 0.019 | 0.016 | 0.039 | 0.003 | 0.003 | 0.016 | 0.024 | 0.003 | 0.007 | 0.002 | 0.001 | 0.0053 | 0.0001 | 0 | 0.0002 | 0 | 330 | 457 | 35
27730 | Q235B | 1266 | 1060 | 890 | 634 | 0.1438 | 0.467 | 0.182 | 0.019 | 0.016 | 0.039 | 0.003 | 0.003 | 0.016 | 0.024 | 0.003 | 0.007 | 0.002 | 0.001 | 0.0053 | 0.0001 | 0 | 0.0002 | 0 | 348 | 461 | 25
23230 | WL440 | 1283 | 1100 | 877 | 600 | 0.0891 | 1.369 | 0.251 | 0.015 | 0.004 | 0.036 | 0.044 | 0.0435 | 0.008 | 0.027 | 0.0198 | 0.003 | 0.001 | 0.001 | 0.0021 | 0.0001 | 0 | 0.0004 | 0 | 398 | 519 | 28
23380 | WL440 | 1277 | 1100 | 876 | 604 | 0.081 | 1.274 | 0.222 | 0.016 | 0.0047 | 0.035 | 0.0476 | 0.047 | 0.007 | 0.02 | 0.0178 | 0.002 | 0.001 | 0.001 | 0.0056 | 0.0001 | 0 | 0.0004 | 0 | 0 | 0 | 0
23380 | WL440 | 1277 | 1100 | 876 | 604 | 0.081 | 1.274 | 0.222 | 0.016 | 0.0047 | 0.035 | 0.0476 | 0.047 | 0.007 | 0.02 | 0.0178 | 0.002 | 0.001 | 0.001 | 0.0056 | 0.0001 | 0 | 0.0004 | 0 | 434 | 524 | 29
23320 | WL440 | 1283 | 1100 | 868 | 605 | 0.081 | 1.274 | 0.222 | 0.016 | 0.0047 | 0.035 | 0.0476 | 0.047 | 0.007 | 0.02 | 0.0178 | 0.002 | 0.001 | 0.001 | 0.0056 | 0.0001 | 0 | 0.0004 | 0 | 0 | 0 | 0
23320 | WL440 | 1283 | 1100 | 868 | 605 | 0.081 | 1.274 | 0.222 | 0.016 | 0.0047 | 0.035 | 0.0476 | 0.047 | 0.007 | 0.02 | 0.0178 | 0.002 | 0.001 | 0.001 | 0.0056 | 0.0001 | 0 | 0.0004 | 0 | 404 | 509 | 32
23370 | WL440 | 1277 | 1100 | 874 | 605 | 0.081 | 1.274 | 0.222 | 0.016 | 0.0047 | 0.035 | 0.0476 | 0.047 | 0.007 | 0.02 | 0.0178 | 0.002 | 0.001 | 0.001 | 0.0056 | 0.0001 | 0 | 0.0004 | 0 | 0 | 0 | 0
23370 | WL440 | 1277 | 1100 | 874 | 605 | 0.081 | 1.274 | 0.222 | 0.016 | 0.0047 | 0.035 | 0.0476 | 0.047 | 0.007 | 0.02 | 0.0178 | 0.002 | 0.001 | 0.001 | 0.0056 | 0.0001 | 0 | 0.0004 | 0 | 0 | 0 | 0
23370 | WL440 | 1277 | 1100 | 874 | 605 | 0.081 | 1.274 | 0.222 | 0.016 | 0.0047 | 0.035 | 0.0476 | 0.047 | 0.007 | 0.02 | 0.0178 | 0.002 | 0.001 | 0.001 | 0.0056 | 0.0001 | 0 | 0.0004 | 0 | 415 | 512 | 37
20890 | WL440 | 1283 | 1100 | 875 | 608 | 0.0672 | 1.375 | 0.174 | 0.017 | 0.0045 | 0.028 | 0.0478 | 0.0466 | 0.007 | 0.02 | 0.0177 | 0.002 | 0.001 | 0.001 | 0.0019 | 0.0001 | 0 | 0.0003 | 0 | 430 | 517 | 28
20910 | WL440 | 1277 | 1100 | 873 | 604 | 0.0672 | 1.375 | 0.174 | 0.017 | 0.0045 | 0.028 | 0.0478 | 0.0466 | 0.007 | 0.02 | 0.0177 | 0.002 | 0.001 | 0.001 | 0.0019 | 0.0001 | 0 | 0.0003 | 0 | 398 | 503 | 29
20860 | WL440 | 1283 | 1100 | 867 | 605 | 0.081 | 1.274 | 0.222 | 0.016 | 0.0047 | 0.035 | 0.0476 | 0.047 | 0.007 | 0.02 | 0.0178 | 0.002 | 0.001 | 0.001 | 0.0056 | 0.0001 | 0 | 0.0004 | 0 | 412 | 508 | 31
18130 | WL440 | 1272 | 1100 | 874 | 605 | 0.0713 | 1.429 | 0.22 | 0.013 | 0.0044 | 0.034 | 0.049 | 0.0458 | 0.008 | 0.031 | 0.0154 | 0.002 | 0.001 | 0.001 | 0.0051 | 0.0001 | 0 | 0.0003 | 0 | 373 | 483 | 35
18140 | WL440 | 1278 | 1100 | 875 | 605 | 0.0748 | 1.383 | 0.202 | 0.015 | 0.0048 | 0.047 | 0.0528 | 0.0507 | 0.011 | 0.038 | 0.0117 | 0.003 | 0.001 | 0.001 | 0.0046 | 0.0001 | 0 | 0.0003 | 0 | 371 | 478 | 32
18200 | WL440 | 1272 | 1100 | 875 | 606 | 0.0748 | 1.383 | 0.202 | 0.015 | 0.0048 | 0.047 | 0.0528 | 0.0507 | 0.011 | 0.038 | 0.0117 | 0.003 | 0.001 | 0.001 | 0.0046 | 0.0001 | 0 | 0.0003 | 0 | 349 | 471 | 31
22320 | Q235B | 1272 | 1080 | 897 | 635 | 0.1539 | 0.472 | 0.182 | 0.015 | 0.01 | 0.047 | 0.002 | 0.002 | 0.021 | 0.023 | 0.002 | 0.004 | 0.002 | 0.001 | 0.0029 | 0.0007 | 0 | 0.0001 | 0 | 348 | 436 | 28
22130 | Q235B | 1266 | 1080 | 899 | 632 | 0.1467 | 0.447 | 0.211 | 0.021 | 0.021 | 0.043 | 0.001 | 0.001 | 0.02 | 0.029 | 0.002 | 0.005 | 0.002 | 0.001 | 0.0029 | 0.0001 | 0 | 0.0001 | 0 | 307 | 435 | 34
22380 | Q235B | 1272 | 1080 | 895 | 634 | 0.14 | 0.47 | 0.179 | 0.015 | 0.016 | 0.051 | 0.008 | 0.006 | 0.014 | 0.026 | 0.001 | 0.005 | 0.001 | 0.001 | 0.0028 | 0.0004 | 0 | 0.0001 | 0 | 0 | 0 | 0
22380 | Q235B | 1272 | 1080 | 895 | 634 | 0.14 | 0.47 | 0.179 | 0.015 | 0.016 | 0.051 | 0.008 | 0.006 | 0.014 | 0.026 | 0.001 | 0.005 | 0.001 | 0.001 | 0.0028 | 0.0004 | 0 | 0.0001 | 0 | 312 | 440 | 34
23300 | W330CL | 1267 | 1080 | 892 | 623 | 0.0694 | 0.264 | 0.006 | 0.015 | 0.0063 | 0.019 | 0.048 | 0.0475 | 0.006 | 0.017 | 0.0002 | 0.003 | 0.001 | 0.001 | 0.0009 | 0.0001 | 0 | 0.0001 | 0 | 242 | 358 | 42
23280 | W330CL | 1267 | 1080 | 884 | 624 | 0.0611 | 0.299 | 0.007 | 0.014 | 0.005 | 0.023 | 0.0404 | 0.0386 | 0.006 | 0.015 | 0.0005 | 0.001 | 0.001 | 0.001 | 0.0008 | 0.0001 | 0 | 0.0001 | 0 | 247 | 353 | 50
18950 | W330CL | 1273 | 1080 | 888 | 623 | 0.0694 | 0.264 | 0.006 | 0.015 | 0.0063 | 0.019 | 0.048 | 0.0475 | 0.006 | 0.017 | 0.0002 | 0.003 | 0.001 | 0.001 | 0.0009 | 0.0001 | 0 | 0.0001 | 0 | 273 | 349 | 40
18710 | W330CL | 1267 | 1080 | 889 | 622 | 0.0611 | 0.299 | 0.007 | 0.014 | 0.005 | 0.023 | 0.0404 | 0.0386 | 0.006 | 0.015 | 0.0005 | 0.001 | 0.001 | 0.001 | 0.0008 | 0.0001 | 0 | 0.0001 | 0 | 251 | 354 | 42
22100 | Q235B | 1275 | 1080 | 897 | 635 | 0.152 | 0.483 | 0.202 | 0.013 | 0.016 | 0.037 | 0.012 | 0.009 | 0.014 | 0.022 | 0.001 | 0.004 | 0.001 | 0.001 | 0.0035 | 0.0003 | 0 | 0.0001 | 0 | 331 | 455 | 37
22370 | QStE340TM | 1274 | 1100 | 888 | 621 | 0.0743 | 0.736 | 0.017 | 0.015 | 0.006 | 0.044 | 0.0387 | 0.0357 | 0.014 | 0.035 | 0.0013 | 0.003 | 0.001 | 0.014 | 0.0044 | 0.0002 | 0 | 0.0002 | 0 | 405 | 471 | 24
21790 | QStE340TM | 1280 | 1100 | 886 | 622 | 0.0743 | 0.736 | 0.017 | 0.015 | 0.006 | 0.044 | 0.0387 | 0.0357 | 0.014 | 0.035 | 0.0013 | 0.003 | 0.001 | 0.014 | 0.0044 | 0.0002 | 0 | 0.0002 | 0 | 410 | 473 | 23
22370 | QStE340TM | 1274 | 1100 | 887 | 619 | 0.0743 | 0.736 | 0.017 | 0.015 | 0.006 | 0.044 | 0.0387 | 0.0357 | 0.014 | 0.035 | 0.0013 | 0.003 | 0.001 | 0.014 | 0.0044 | 0.0002 | 0 | 0.0002 | 0 | 408 | 470 | 23
22380 | QStE340TM | 1280 | 1100 | 888 | 620 | 0.0708 | 0.719 | 0.014 | 0.015 | 0.0089 | 0.036 | 0.0475 | 0.0432 | 0.01 | 0.031 | 0.0008 | 0.002 | 0.001 | 0.013 | 0.0075 | 0.0001 | 0 | 0.0002 | 0 | 395 | 476 | 23
22390 | QStE340TM | 1274 | 1100 | 887 | 622 | 0.0708 | 0.719 | 0.014 | 0.015 | 0.0089 | 0.036 | 0.0475 | 0.0432 | 0.01 | 0.031 | 0.0008 | 0.002 | 0.001 | 0.013 | 0.0075 | 0.0001 | 0 | 0.0002 | 0 | 410 | 474 | 23
22260 | Q235B | 1269 | 1080 | 891 | 631 | 0.1539 | 0.472 | 0.182 | 0.015 | 0.01 | 0.047 | 0.002 | 0.002 | 0.021 | 0.023 | 0.002 | 0.004 | 0.002 | 0.001 | 0.0029 | 0.0007 | 0 | 0.0001 | 0 | 322 | 450 | 35
20799 | Q235B | 1262 | 1060 | 0 | 0 | 0.1485 | 0.466 | 0.177 | 0.016 | 0.0088 | 0.051 | 0.0037 | 0.003 | 0.016 | 0.04 | 0.0007 | 0.003 | 0.001 | 0.001 | 0.0024 | 0.0001 | 0 | 0.0002 | 0 | 291 | 433 | 32
28110 | Q235B | 1263 | 1060 | 877 | 635 | 0.156 | 0.447 | 0.176 | 0.016 | 0.019 | 0.038 | 0.009 | 0.008 | 0.019 | 0.025 | 0.003 | 0.004 | 0.002 | 0.001 | 0.0078 | 0.0001 | 0 | 0.0001 | 0 | 320 | 463 | 29
28100 | Q235B | 1257 | 1060 | 882 | 633 | 0.1561 | 0.455 | 0.15 | 0.016 | 0.011 | 0.037 | 0.005 | 0.004 | 0.019 | 0.021 | 0.003 | 0.005 | 0.002 | 0.001 | 0.006 | 0.0001 | 0 | 0.0001 | 0 | 321 | 465 | 30
28100 | Q235B | 1263 | 1060 | 880 | 636 | 0.17 | 0.518 | 0.181 | 0.018 | 0.014 | 0.033 | 0.004 | 0.004 | 0.01 | 0.017 | 0.001 | 0.003 | 0.001 | 0.001 | 0.0038 | 0.0003 | 0 | 0.0001 | 0 | 300 | 451 | 33
28200 | Q235B | 1257 | 1060 | 885 | 633 | 0.17 | 0.518 | 0.181 | 0.018 | 0.014 | 0.033 | 0.004 | 0.004 | 0.01 | 0.017 | 0.001 | 0.003 | 0.001 | 0.001 | 0.0038 | 0.0003 | 0 | 0.0001 | 0 | 309 | 455 | 29
28250 | Q235B | 1252 | 1040 | 885 | 630 | 0.179 | 0.488 | 0.181 | 0.016 | 0.014 | 0.039 | 0.003 | 0.002 | 0.013 | 0.02 | 0.001 | 0.005 | 0.001 | 0.001 | 0.0045 | 0.0003 | 0 | 0.0001 | 0 | 311 | 471 | 33
29080 | WL510-HB | 1255 | 1060 | 860 | 585 | 0.1021 | 1.419 | 0.208 | 0.019 | 0.002 | 0.048 | 0.032 | 0.03 | 0.024 | 0.026 | 0.016 | 0.005 | 0.003 | 0.0263 | 0 | 0.0011 | 0 | 0.0002 | 0 | 482 | 583 | 27
28910 | WL510-HB | 1260 | 1060 | 860 | 579 | 0.0964 | 1.463 | 0.212 | 0.012 | 0.002 | 0.049 | 0.037 | 0.036 | 0.023 | 0.037 | 0.018 | 0.005 | 0.003 | 0.0247 | 0 | 0.0009 | 0 | 0.0002 | 0 | 467 | 559 | 29
21330 | WL510 | 1251 | 1060 | 861 | 584 | 0.1014 | 1.422 | 0.185 | 0.015 | 0.003 | 0.05 | 0.032 | 0.032 | 0.019 | 0.033 | 0.017 | 0.005 | 0.003 | 0.0251 | 0 | 0.0004 | 0 | 0.0002 | 0 | 460 | 565 | 27
20770 | WL510 | 1257 | 1060 | 862 | 593 | 0.1078 | 1.431 | 0.199 | 0.013 | 0.003 | 0.05 | 0.031 | 0.03 | 0.02 | 0.028 | 0.016 | 0.005 | 0.003 | 0.0238 | 0 | 0.0008 | 0 | 0.0002 | 0 | 468 | 555 | 30
21630 | WL510 | 1257 | 1060 | 864 | 586 | 0.1014 | 1.422 | 0.185 | 0.015 | 0.003 | 0.05 | 0.032 | 0.032 | 0.019 | 0.033 | 0.017 | 0.005 | 0.003 | 0.0251 | 0 | 0.0004 | 0 | 0.0002 | 0 | 472 | 555 | 33
21660 | WL510 | 1251 | 1060 | 865 | 586 | 0.1014 | 1.422 | 0.185 | 0.015 | 0.003 | 0.05 | 0.032 | 0.032 | 0.019 | 0.033 | 0.017 | 0.005 | 0.003 | 0.0251 | 0 | 0.0004 | 0 | 0.0002 | 0 | 454 | 557 | 28
21760 | WL510 | 1251 | 1060 | 863 | 586 | 0.1014 | 1.422 | 0.185 | 0.015 | 0.003 | 0.05 | 0.032 | 0.032 | 0.019 | 0.033 | 0.017 | 0.005 | 0.003 | 0.0251 | 0 | 0.0004 | 0 | 0.0002 | 0 | 450 | 549 | 27
21470 | WL510 | 1257 | 1060 | 860 | 586 | 0.0936 | 1.484 | 0.189 | 0.015 | 0.002 | 0.052 | 0.029 | 0.029 | 0.019 | 0.035 | 0.017 | 0.005 | 0.003 | 0.0277 | 0 | 0.0004 | 0 | 0.0002 | 0 | 486 | 563 | 27
27510 | WL590 | 1251 | 1060 | 859 | 576 | 0.094 | 1.426 | 0.239 | 0.013 | 0.002 | 0.042 | 0.045 | 0.044 | 0.012 | 0.023 | 0.038 | 0.001 | 0.002 | 0.0401 | 0 | 0.0016 | 0 | 0.0001 | 0 | 552 | 649 | 24
27260 | WL590 | 1251 | 1060 | 858 | 574 | 0.094 | 1.426 | 0.239 | 0.013 | 0.002 | 0.042 | 0.045 | 0.044 | 0.012 | 0.023 | 0.038 | 0.001 | 0.002 | 0.0401 | 0 | 0.0016 | 0 | 0.0001 | 0 | 577 | 664 | 23
26960 | WL590 | 1251 | 1060 | 858 | 569 | 0.094 | 1.426 | 0.239 | 0.013 | 0.002 | 0.042 | 0.045 | 0.044 | 0.012 | 0.023 | 0.038 | 0.001 | 0.002 | 0.0401 | 0 | 0.0016 | 0 | 0.0001 | 0 | 565 | 648 | 25
27240 | WL590 | 1251 | 1060 | 855 | 568 | 0.093 | 1.427 | 0.28 | 0.017 | 0.001 | 0.042 | 0.034 | 0.033 | 0.012 | 0.023 | 0.03 | 0.001 | 0.002 | 0.0403 | 0 | 0.001 | 0 | 0.0001 | 0 | 533 | 623 | 26
27540 | WL510 | 1260 | 1060 | 855 | 582 | 0.1014 | 1.435 | 0.196 | 0.017 | 0.001 | 0.047 | 0.033 | 0.033 | 0.019 | 0.028 | 0.017 | 0.006 | 0.003 | 0.0246 | 0 | 0.0003 | 0 | 0.0002 | 0 | 478 | 553 | 32
26910 | WL510-HB | 1253 | 1060 | 863 | 578 | 0.1014 | 1.435 | 0.196 | 0.017 | 0.001 | 0.047 | 0.033 | 0.033 | 0.019 | 0.028 | 0.017 | 0.006 | 0.003 | 0.0246 | 0 | 0.0003 | 0 | 0.0002 | 0 | 511 | 573 | 30
26910 | WL590 | 1257 | 1060 | 850 | 576 | 0.093 | 1.427 | 0.28 | 0.017 | 0.001 | 0.042 | 0.034 | 0.033 | 0.012 | 0.023 | 0.03 | 0.001 | 0.002 | 0.0403 | 0 | 0.001 | 0 | 0.0001 | 0 | 523 | 608 | 26
27360 | WL590 | 1251 | 1060 | 857 | 573 | 0.093 | 1.427 | 0.28 | 0.017 | 0.001 | 0.042 | 0.034 | 0.033 | 0.012 | 0.023 | 0.03 | 0.001 | 0.002 | 0.0403 | 0 | 0.001 | 0 | 0.0001 | 0 | 549 | 635 | 25
27020 | WL590 | 1257 | 1060 | 846 | 564 | 0.103 | 1.414 | 0.223 | 0.013 | 0.002 | 0.05 | 0.041 | 0.04 | 0.014 | 0.025 | 0.036 | 0.001 | 0.002 | 0.04 | 0 | 0.0015 | 0 | 0.0001 | 0 | 535 | 625 | 26
27270 | WL590 | 1251 | 1060 | 854 | 569 | 0.103 | 1.414 | 0.223 | 0.013 | 0.002 | 0.05 | 0.041 | 0.04 | 0.014 | 0.025 | 0.036 | 0.001 | 0.002 | 0.04 | 0 | 0.0015 | 0 | 0.0001 | 0 | 554 | 642 | 22
26980 | WL590 | 1257 | 1060 | 850 | 572 | 0.103 | 1.414 | 0.223 | 0.013 | 0.002 | 0.05 | 0.041 | 0.04 | 0.014 | 0.025 | 0.036 | 0.001 | 0.002 | 0.04 | 0 | 0.0015 | 0 | 0.0001 | 0 | 509 | 607 | 27
27110 | WL590 | 1257 | 1060 | 845 | 568 | 0.0983 | 1.423 | 0.192 | 0.013 | 0.002 | 0.036 | 0.034 | 0.034 | 0.013 | 0.024 | 0.026 | 0.005 | 0.002 | 0.0346 | 0 | 0.0007 | 0 | 0.0003 | 0 | 515 | 614 | 26
21610 | W610L | 1256 | 1060 | 860 | 569 | 0.099 | 1.423 | 0.217 | 0.014 | 0.002 | 0.049 | 0.027 | 0.025 | 0.017 | 0.028 | 0.03 | 0.001 | 0.001 | 0.0381 | 0 | 0.0015 | 0 | 0.0001 | 0 | 526 | 612 | 27
21620 | W610L | 1256 | 1060 | 865 | 566 | 0.099 | 1.423 | 0.217 | 0.014 | 0.002 | 0.049 | 0.027 | 0.025 | 0.017 | 0.028 | 0.03 | 0.001 | 0.001 | 0.0381 | 0 | 0.0015 | 0 | 0.0001 | 0 | 527 | 616 | 24
21840 | W610L | 1250 | 1060 | 866 | 573 | 0.102 | 1.423 | 0.229 | 0.017 | 0.003 | 0.047 | 0.033 | 0.032 | 0.015 | 0.03 | 0.026 | 0.001 | 0.002 | 0.0354 | 0 | 0.001 | 0 | 0.0001 | 0 | 522 | 613 | 24
21550 | W610L | 1256 | 1060 | 858 | 572 | 0.102 | 1.423 | 0.229 | 0.017 | 0.003 | 0.047 | 0.033 | 0.032 | 0.015 | 0.03 | 0.026 | 0.001 | 0.002 | 0.0354 | 0 | 0.001 | 0 | 0.0001 | 0 | 520 | 612 | 27
21750 | W610L | 1256 | 1060 | 862 | 572 | 0.0983 | 1.423 | 0.192 | 0.013 | 0.002 | 0.036 | 0.034 | 0.034 | 0.013 | 0.024 | 0.026 | 0.005 | 0.002 | 0.0346 | 0 | 0.0007 | 0 | 0.0003 | 0 | 554 | 631 | 22
28190 | Q235B | 1246 | 1040 | 887 | 633 | 0.179 | 0.488 | 0.181 | 0.016 | 0.014 | 0.039 | 0.003 | 0.002 | 0.013 | 0.02 | 0.001 | 0.005 | 0.001 | 0.001 | 0.0045 | 0.0003 | 0 | 0.0001 | 0 | 332 | 481 | 30
28040 | Q235B | 1269 | 1060 | 884 | 634 | 0.17 | 0.518 | 0.181 | 0.018 | 0.014 | 0.033 | 0.004 | 0.004 | 0.01 | 0.017 | 0.001 | 0.003 | 0.001 | 0.001 | 0.0038 | 0.0003 | 0 | 0.0001 | 0 | 333 | 470 | 30
28080 | Q235B | 1257 | 1060 | 884 | 634 | 0.1561 | 0.455 | 0.15 | 0.016 | 0.011 | 0.037 | 0.005 | 0.004 | 0.019 | 0.021 | 0.003 | 0.005 | 0.002 | 0.001 | 0.006 | 0.0001 | 0 | 0.0001 | 0 | 343 | 470 | 30
28560 | Q345B | 1266 | 1060 | 854 | 574 | 0.1441 | 1.42 | 0.258 | 0.021 | 0.007 | 0.044 | 0.006 | 0.005 | 0.016 | 0.029 | 0.003 | 0.005 | 0.003 | 0.0138 | 0.0071 | 0.0002 | 0 | 0.0001 | 0 | 537 | 638 | 22
28560 | Q345B | 1266 | 1060 | 854 | 574 | 0.1441 | 1.42 | 0.258 | 0.021 | 0.007 | 0.044 | 0.006 | 0.005 | 0.016 | 0.029 | 0.003 | 0.005 | 0.003 | 0.0138 | 0.0071 | 0.0002 | 0 | 0.0001 | 0 | 540 | 639 | 23
28560 | Q345B | 1266 | 1060 | 854 | 574 | 0.1441 | 1.42 | 0.258 | 0.021 | 0.007 | 0.044 | 0.006 | 0.005 | 0.016 | 0.029 | 0.003 | 0.005 | 0.003 | 0.0138 | 0.0071 | 0.0002 | 0 | 0.0001 | 0 | 537 | 636 | 25
28640 | Q345B | 1272 | 1060 | 857 | 576 | 0.1441 | 1.42 | 0.258 | 0.021 | 0.007 | 0.044 | 0.006 | 0.005 | 0.016 | 0.029 | 0.003 | 0.005 | 0.003 | 0.0138 | 0.0071 | 0.0002 | 0 | 0.0001 | 0 | 541 | 639 | 21
28640 | Q345B | 1272 | 1060 | 857 | 576 | 0.1441 | 1.42 | 0.258 | 0.021 | 0.007 | 0.044 | 0.006 | 0.005 | 0.016 | 0.029 | 0.003 | 0.005 | 0.003 | 0.0138 | 0.0071 | 0.0002 | 0 | 0.0001 | 0 | 539 | 634 | 21
28640 | Q345B | 1272 | 1060 | 857 | 576 | 0.1441 | 1.42 | 0.258 | 0.021 | 0.007 | 0.044 | 0.006 | 0.005 | 0.016 | 0.029 | 0.003 | 0.005 | 0.003 | 0.0138 | 0.0071 | 0.0002 | 0 | 0.0001 | 0 | 533 | 636 | 25
29130 | Q345B | 1268 | 1060 | 856 | 574 | 0.1622 | 1.481 | 0.279 | 0.021 | 0.017 | 0.041 | 0.002 | 0.002 | 0.02 | 0.034 | 0.003 | 0.005 | 0.003 | 0.002 | 0.0051 | 0.0001 | 0 | 0.0001 | 0 | 420 | 562 | 27
27450 | Q345B | 1280 | 1080 | 883 | 574 | 0.148 | 1.361 | 0.262 | 0.02 | 0.012 | 0.04 | 0.013 | 0.012 | 0.014 | 0.035 | 0.001 | 0.001 | 0.001 | 0.001 | 0.0037 | 0.0002 | 0 | 0.0001 | 0 | 432 | 580 | 21
27300 | Q345B | 1270 | 1080 | 896 | 573 | 0.148 | 1.361 | 0.262 | 0.02 | 0.012 | 0.04 | 0.013 | 0.012 | 0.014 | 0.035 | 0.001 | 0.001 | 0.001 | 0.001 | 0.0037 | 0.0002 | 0 | 0.0001 | 0 | 438 | 569 | 26
19700 | WDER450 | 1280 | 1100 | 887 | 603 | 0.0681 | 0.784 | 0.022 | 0.015 | 0.0057 | 0.035 | 0.0505 | 0.0498 | 0.008 | 0.026 | 0.0686 | 0.001 | 0.001 | 0.002 | 0.0025 | 0.0001 | 0 | 0.0002 | 0 | 567 | 655 | 23
19690 | WDER450 | 1280 | 1100 | 890 | 601 | 0.0686 | 0.789 | 0.02 | 0.017 | 0.0068 | 0.034 | 0.0558 | 0.055 | 0.007 | 0.023 | 0.0729 | 0.001 | 0.001 | 0.002 | 0.0027 | 0.0001 | 0 | 0.0002 | 0 | 539 | 615 | 20
27410 | B | 1274 | 1060 | 845 | 588 | 0.1486 | 0.717 | 0.164 | 0.018 | 0.016 | 0.038 | 0.001 | 0.001 | 0.015 | 0.021 | 0.002 | 0.004 | 0.003 | 0.001 | 0 | 0.0001 | 0 | 0.0003 | 0 | 332 | 454 | 31
27470 | B | 1262 | 1060 | 827 | 593 | 0.1486 | 0.717 | 0.164 | 0.018 | 0.016 | 0.038 | 0.001 | 0.001 | 0.015 | 0.021 | 0.002 | 0.004 | 0.003 | 0.001 | 0 | 0.0001 | 0 | 0.0003 | 0 | 339 | 460 | 32
29210 | B | 1267 | 1060 | 843 | 582 | 0.1486 | 0.717 | 0.164 | 0.018 | 0.016 | 0.038 | 0.001 | 0.001 | 0.015 | 0.021 | 0.002 | 0.004 | 0.003 | 0.001 | 0 | 0.0001 | 0 | 0.0003 | 0 | 328 | 458 | 31
29020 | B | 1273 | 1060 | 840 | 599 | 0.1486 | 0.717 | 0.164 | 0.018 | 0.016 | 0.038 | 0.001 | 0.001 | 0.015 | 0.021 | 0.002 | 0.004 | 0.003 | 0.001 | 0 | 0.0001 | 0 | 0.0003 | 0 | 339 | 461 | 31
29050 | 1.00E+170 | 1238 | 1020 | 820 | 541 | 0.1659 | 1.06 | 0.014 | 0.011 | 0.011 | 0.038 | 0.041 | 0.041 | 0.024 | 0.021 | 0.003 | 0.007 | 0.002 | 0.001 | 0 | 0.0001 | 0 | 0.0002 | 0 | 364 | 516 | 34
29050 | 1.00E+170 | 1238 | 1020 | 820 | 541 | 0.1659 | 1.06 | 0.014 | 0.011 | 0.011 | 0.038 | 0.041 | 0.041 | 0.024 | 0.021 | 0.003 | 0.007 | 0.002 | 0.001 | 0 | 0.0001 | 0 | 0.0002 | 0 | 364 | 516 | 34
29220 | 1.00E+170 | 1244 | 1020 | 817 | 523 | 0.1659 | 1.06 | 0.014 | 0.011 | 0.011 | 0.038 | 0.041 | 0.041 | 0.024 | 0.021 | 0.003 | 0.007 | 0.002 | 0.001 | 0 | 0.0001 | 0 | 0.0002 | 0 | 372 | 524 | 39
33920 | 1.00E+170 | 1237 | 1010 | 796 | 490 | 0.1622 | 1.072 | 0.014 | 0.012 | 0.013 | 0.038 | 0.034 | 0.033 | 0.019 | 0.022 | 0.003 | 0.005 | 0.002 | 0.001 | 0 | 0.0001 | 0 | 0.0002 | 0 | 337 | 536 | 32
32850 | 1.00E+170 | 1240 | 1010 | 813 | 536 | 0.1622 | 1.072 | 0.014 | 0.012 | 0.013 | 0.038 | 0.034 | 0.033 | 0.019 | 0.022 | 0.003 | 0.005 | 0.002 | 0.001 | 0 | 0.0001 | 0 | 0.0002 | 0 | 399 | 512 | 32
32850 | 1.00E+170 | 1240 | 1010 | 813 | 536 | 0.1622 | 1.072 | 0.014 | 0.012 | 0.013 | 0.038 | 0.034 | 0.033 | 0.019 | 0.022 | 0.003 | 0.005 | 0.002 | 0.001 | 0 | 0.0001 | 0 | 0.0002 | 0 | 399 | 512 | 32
29070 | 1.00E+170 | 1228 | 1010 | 805 | 494 | 0.163 | 1.077 | 0.031 | 0.017 | 0.014 | 0.038 | 0.039 | 0.038 | 0.027 | 0.024 | 0.003 | 0.005 | 0.003 | 0.001 | 0 | 0.0001 | 0 | 0.0003 | 0 | 306 | 506 | 39
33720 | 1.00E+170 | 1239 | 1010 | 798 | 488 | 0.1673 | 1.146 | 0.014 | 0.017 | 0.008 | 0.032 | 0.048 | 0.048 | 0.012 | 0.02 | 0.003 | 0.005 | 0.003 | 0.001 | 0 | 0.0001 | 0 | 0.0002 | 0 | 404 | 520 | 34
33920 | 1.00E+170 | 1245 | 1010 | 810 | 490 | 0.1673 | 1.146 | 0.014 | 0.017 | 0.008 | 0.032 | 0.048 | 0.048 | 0.012 | 0.02 | 0.003 | 0.005 | 0.003 | 0.001 | 0 | 0.0001 | 0 | 0.0002 | 0 | 415 | 527 | 36
34260 | 1.00E+170 | 1233 | 1010 | 796 | 489 | 0.1553 | 1.106 | 0.013 | 0.017 | 0.007 | 0.04 | 0.039 | 0.037 | 0.032 | 0.027 | 0.003 | 0.011 | 0.003 | 0.001 | 0 | 0.0001 | 0 | 0.0002 | 0 | 304 | 518 | 39
34260 | 1.00E+170 | 1239 | 1010 | 799 | 498 | 0.1553 | 1.106 | 0.013 | 0.017 | 0.007 | 0.04 | 0.039 | 0.037 | 0.032 | 0.027 | 0.003 | 0.011 | 0.003 | 0.001 | 0 | 0.0001 | 0 | 0.0002 | 0 | 311 | 518 | 43
34050 | 1.00E+170 | 1245 | 1010 | 811 | 502 | 0.1553 | 1.106 | 0.013 | 0.017 | 0.007 | 0.04 | 0.039 | 0.037 | 0.032 | 0.027 | 0.003 | 0.011 | 0.003 | 0.001 | 0 | 0.0001 | 0 | 0.0002 | 0 | 357 | 532 | 32
34180 | 1.00E+170 | 1233 | 1010 | 799 | 493 | 0.1553 | 1.106 | 0.013 | 0.017 | 0.007 | 0.04 | 0.039 | 0.037 | 0.032 | 0.027 | 0.003 | 0.011 | 0.003 | 0.001 | 0 | 0.0001 | 0 | 0.0002 | 0 | 427 | 539 | 36
29090 | 1.00E+170 | 1234 | 1010 | 809 | 492 | 0.163 | 1.077 | 0.031 | 0.017 | 0.014 | 0.038 | 0.039 | 0.038 | 0.027 | 0.024 | 0.003 | 0.005 | 0.003 | 0.001 | 0 | 0.0001 | 0 | 0.0003 | 0 | 328 | 505 | 38
33790 | 1.00E+170 | 1241 | 1010 | 812 | 493 | 0.1553 | 1.106 | 0.013 | 0.017 | 0.007 | 0.04 | 0.039 | 0.037 | 0.032 | 0.027 | 0.003 | 0.011 | 0.003 | 0.001 | 0 | 0.0001 | 0 | 0.0002 | 0 | 317 | 525 | 38
33780 | 1.00E+170 | 1229 | 1010 | 795 | 463 | 0.1673 | 1.146 | 0.014 | 0.017 | 0.008 | 0.032 | 0.048 | 0.048 | 0.012 | 0.02 | 0.003 | 0.005 | 0.003 | 0.001 | 0 | 0.0001 | 0 | 0.0002 | 0 | 397 | 526 | 36
33780 | 1.00E+170 | 1229 | 1010 | 795 | 463 | 0.1673 | 1.146 | 0.014 | 0.017 | 0.008 | 0.032 | 0.048 | 0.048 | 0.012 | 0.02 | 0.003 | 0.005 | 0.003 | 0.001 | 0 | 0.0001 | 0 | 0.0002 | 0 | 397 | 526 | 36
33930 | 1.00E+170 | 1235 | 1010 | 798 | 488 | 0.1553 | 1.106 | 0.013 | 0.017 | 0.007 | 0.04 | 0.039 | 0.037 | 0.032 | 0.027 | 0.003 | 0.011 | 0.003 | 0.001 | 0 | 0.0001 | 0 | 0.0002 | 0 | 348 | 514 | 40
33870 | 1.00E+170 | 1241 | 1010 | 808 | 486 | 0.1673 | 1.146 | 0.014 | 0.017 | 0.008 | 0.032 | 0.048 | 0.048 | 0.012 | 0.02 | 0.003 | 0.005 | 0.003 | 0.001 | 0 | 0.0001 | 0 | 0.0002 | 0 | 352 | 527 | 35
33820 | 1.00E+170 | 1229 | 1010 | 807 | 481 | 0.1673 | 1.146 | 0.014 | 0.017 | 0.008 | 0.032 | 0.048 | 0.048 | 0.012 | 0.02 | 0.003 | 0.005 | 0.003 | 0.001 | 0 | 0.0001 | 0 | 0.0002 | 0 | 330 | 523 | 36
33910 | 1.00E+170 | 1235 | 1010 | 797 | 496 | 0.1673 | 1.146 | 0.014 | 0.017 | 0.008 | 0.032 | 0.048 | 0.048 | 0.012 | 0.02 | 0.003 | 0.005 | 0.003 | 0.001 | 0 | 0.0001 | 0 | 0.0002 | 0 | 340 | 529 | 35
34320 | 1.00E+170 | 1241 | 1010 | 817 | 485 | 0.1673 | 1.146 | 0.014 | 0.017 | 0.008 | 0.032 | 0.048 | 0.048 | 0.012 | 0.02 | 0.003 | 0.005 | 0.003 | 0.001 | 0 | 0.0001 | 0 | 0.0002 | 0 | 338 | 522 | 37
29060 | 1.00E+170 | 1228 | 1010 | 805 | 488 | 0.163 | 1.077 | 0.031 | 0.017 | 0.014 | 0.038 | 0.039 | 0.038 | 0.027 | 0.024 | 0.003 | 0.005 | 0.003 | 0.001 | 0 | 0.0001 | 0 | 0.0003 | 0 | 383 | 519 | 34
34140 | 1.00E+170 | 1227 | 1010 | 806 | 489 | 0.1622 | 1.072 | 0.014 | 0.012 | 0.013 | 0.038 | 0.034 | 0.033 | 0.019 | 0.022 | 0.003 | 0.005 | 0.002 | 0.001 | 0 | 0.0001 | 0 | 0.0002 | 0 | 380 | 522 | 39
34090 | 1.00E+170 | 1233 | 1010 | 821 | 484 | 0.1622 | 1.072 | 0.014 | 0.012 | 0.013 | 0.038 | 0.034 | 0.033 | 0.019 | 0.022 | 0.003 | 0.005 | 0.002 | 0.001 | 0 | 0.0001 | 0 | 0.0002 | 0 | 322 | 514 | 37
34170 | 1.00E+170 | 1239 | 1010 | 801 | 488 | 0.1622 | 1.072 | 0.014 | 0.012 | 0.013 | 0.038 | 0.034 | 0.033 | 0.019 | 0.022 | 0.003 | 0.005 | 0.002 | 0.001 | 0 | 0.0001 | 0 | 0.0002 | 0 | 328 | 501 | 37
35130 | 1.00E+170 | 1229 | 1010 | 806 | 479 | 0.1553 | 1.106 | 0.013 | 0.017 | 0.007 | 0.04 | 0.039 | 0.037 | 0.032 | 0.027 | 0.003 | 0.011 | 0.003 | 0.001 | 0 | 0.0001 | 0 | 0.0002 | 0 | 327 | 523 | 40
34920 | 1.00E+170 | 1252 | 1020 | 815 | 537 | 0.1553 | 1.106 | 0.013 | 0.017 | 0.007 | 0.04 | 0.039 | 0.037 | 0.032 | 0.027 | 0.003 | 0.011 | 0.003 | 0.001 | 0 | 0.0001 | 0 | 0.0002 | 0 | 376 | 511 | 34
30130 | 1.00E+170 | 1251 | 1020 | 815 | 527 | 0.1626 | 1.142 | 0.033 | 0.016 | 0.007 | 0.048 | 0.043 | 0.043 | 0.021 | 0.028 | 0.003 | 0.006 | 0.003 | 0.0011 | 0 | 0.0001 | 0 | 0.0002 | 0 | 363 | 501 | 40
33500 | 1.00E+170 | 1258 | 1020 | 822 | 585 | 0.1626 | 1.142 | 0.033 | 0.016 | 0.007 | 0.048 | 0.043 | 0.043 | 0.021 | 0.028 | 0.003 | 0.006 | 0.003 | 0.0011 | 0 | 0.0001 | 0 | 0.0002 | 0 | 366 | 512 | 41
30120 | 1.00E+170 | 1245 | 1020 | 801 | 529 | 0.163 | 1.077 | 0.031 | 0.017 | 0.014 | 0.038 | 0.039 | 0.038 | 0.027 | 0.024 | 0.003 | 0.005 | 0.003 | 0.001 | 0 | 0.0001 | 0 | 0.0003 | 0 | 370 | 508 | 38
35170 | 1.00E+170 | 1251 | 1020 | 814 | 510 | 0.1659 | 1.06 | 0.014 | 0.011 | 0.011 | 0.038 | 0.041 | 0.041 | 0.024 | 0.021 | 0.003 | 0.007 | 0.002 | 0.001 | 0 | 0.0001 | 0 | 0.0002 | 0 | 365 | 501 | 39
34150 | 1.00E+170 | 1257 | 1020 | 820 | 530 | 0.1622 | 1.072 | 0.014 | 0.012 | 0.013 | 0.038 | 0.034 | 0.033 | 0.019 | 0.022 | 0.003 | 0.005 | 0.002 | 0.001 | 0 | 0.0001 | 0 | 0.0002 | 0 | 386 | 517 | 35
34080 | 1.00E+170 | 1245 | 1020 | 822 | 527 | 0.1622 | 1.072 | 0.014 | 0.012 | 0.013 | 0.038 | 0.034 | 0.033 | 0.019 | 0.022 | 0.003 | 0.005 | 0.002 | 0.001 | 0 | 0.0001 | 0 | 0.0002 | 0 | 388 | 521 | 35
34100 | 1.00E+170 | 1251 | 1020 | 813 | 537 | 0.1622 | 1.072 | 0.014 | 0.012 | 0.013 | 0.038 | 0.034 | 0.033 | 0.019 | 0.022 | 0.003 | 0.005 | 0.002 | 0.001 | 0 | 0.0001 | 0 | 0.0002 | 0 | 398 | 509 | 33
30110 | 1.00E+170 | 1248 | 1020 | 820 | 534 | 0.1626 | 1.142 | 0.033 | 0.016 | 0.007 | 0.048 | 0.043 | 0.043 | 0.021 | 0.028 | 0.003 | 0.006 | 0.003 | 0.0011 | 0 | 0.0001 | 0 | 0.0002 | 0 | 399 | 530 | 34
36130 | 1.00E+170 | 1258 | 1020 | 816 | 536 | 0.1626 | 1.142 | 0.033 | 0.016 | 0.007 | 0.048 | 0.043 | 0.043 | 0.021 | 0.028 | 0.003 | 0.006 | 0.003 | 0.0011 | 0 | 0.0001 | 0 | 0.0002 | 0 | 355 | 511 | 29
27426 | 1.00E+170 | 1262 | 1050 | 0 | 0 | 0.1659 | 1.06 | 0.014 | 0.011 | 0.011 | 0.038 | 0.041 | 0.041 | 0.024 | 0.021 | 0.003 | 0.007 | 0.002 | 0.001 | 0 | 0.0001 | 0 | 0.0002 | 0 | 370 | 503 | 37
29190 | 1.00E+170 | 1267 | 1050 | 865 | 555 | 0.158 | 1.093 | 0.013 | 0.012 | 0.008 | 0.049 | 0.036 | 0.033 | 0.014 | 0.025 | 0.001 | 0.002 | 0.001 | 0.001 | 0 | 0.0002 | 0 | 0.0001 | 0 | 338 | 494 | 23
29420 | 1.00E+170 | 1259 | 1020 | 818 | 537 | 0.158 | 1.093 | 0.013 | 0.012 | 0.008 | 0.049 | 0.036 | 0.033 | 0.014 | 0.025 | 0.001 | 0.002 | 0.001 | 0.001 | 0 | 0.0002 | 0 | 0.0001 | 0 | 392 | 514 | 30
28920 | X52M | 1270 | 1060 | 855 | 593 | 0.0902 | 1.287 | 0.188 | 0.013 | 0.001 | 0.04 | 0.042 | 0.041 | 0.014 | 0.019 | 0.012 | 0.005 | 0.002 | 0.0247 | 0.0036 | 0.0014 | 0 | 0.0001 | 0 | 462 | 525 | 39
36770 | B | 1265 | 1060 | 838 | 577 | 0.147 | 0.787 | 0.189 | 0.012 | 0.014 | 0.045 | 0.006 | 0.004 | 0.013 | 0.025 | 0.001 | 0.003 | 0.001 | 0.001 | 0 | 0.0001 | 0 | 0.0001 | 0 | 330 | 455 | 31
36780 | B | 1271 | 1060 | 846 | 575 | 0.1486 | 0.717 | 0.164 | 0.018 | 0.016 | 0.038 | 0.001 | 0.001 | 0.015 | 0.021 | 0.002 | 0.004 | 0.003 | 0.001 | 0 | 0.0001 | 0 | 0.0003 | 0 | 330 | 457 | 26
29340 | B | 1261 | 1060 | 844 | 578 | 0.1486 | 0.717 | 0.164 | 0.018 | 0.016 | 0.038 | 0.001 | 0.001 | 0.015 | 0.021 | 0.002 | 0.004 | 0.003 | 0.001 | 0 | 0.0001 | 0 | 0.0003 | 0 | 326 | 456 | 31
27790 | 1.00E+170 | 1244 | 1020 | 807 | 538 | 0.164 | 1.056 | 0.014 | 0.013 | 0.008 | 0.042 | 0.04 | 0.039 | 0.012 | 0.02 | 0.001 | 0.001 | 0.001 | 0.001 | 0 | 0.0007 | 0 | 0.0001 | 0 | 367 | 496 | 40
26850 | Q345B | 1259 | 1050 | 834 | 621 | 0.16 | 1.36 | 0.25 | 0.021 | 0.008 | 0.034 | 0.012 | 0.01 | 0.011 | 0.02 | 0.016 | 0.001 | 0.002 | 0.001 | 0.004 | 0.0003 | 0 | 0.0001 | 0 | 397 | 534 | 25
27160 | Q345B | 1252 | 1040 | 831 | 609 | 0.16 | 1.36 | 0.25 | 0.021 | 0.008 | 0.034 | 0.012 | 0.01 | 0.011 | 0.02 | 0.016 | 0.001 | 0.002 | 0.001 | 0.004 | 0.0003 | 0 | 0.0001 | 0 | 368 | 526 | 22
26990 | Q345B | 1240 | 1040 | 834 | 605 | 0.16 | 1.36 | 0.25 | 0.021 | 0.008 | 0.034 | 0.012 | 0.01 | 0.011 | 0.02 | 0.016 | 0.001 | 0.002 | 0.001 | 0.004 | 0.0003 | 0 | 0.0001 | 0 | 359 | 520 | 23
26900 | Q345B | 1246 | 1040 | 827 | 615 | 0.16 | 1.36 | 0.25 | 0.021 | 0.008 | 0.034 | 0.012 | 0.01 | 0.011 | 0.02 | 0.016 | 0.001 | 0.002 | 0.001 | 0.004 | 0.0003 | 0 | 0.0001 | 0 | 349 | 495 | 24
26900 | Q345B | 1246 | 1040 | 827 | 615 | 0.16 | 1.36 | 0.25 | 0.021 | 0.008 | 0.034 | 0.012 | 0.01 | 0.011 | 0.02 | 0.016 | 0.001 | 0.002 | 0.001 | 0.004 | 0.0003 | 0 | 0.0001 | 0 | 359 | 500 | 26
26900 | Q345B | 1246 | 1040 | 827 | 615 | 0.16 | 1.36 | 0.25 | 0.021 | 0.008 | 0.034 | 0.012 | 0.01 | 0.011 | 0.02 | 0.016 | 0.001 | 0.002 | 0.001 | 0.004 | 0.0003 | 0 | 0.0001 | 0 | 324 | 493 | 25
26960 | Q345B | 1252 | 1040 | 839 | 615 | 0.16 | 1.36 | 0.25 | 0.021 | 0.008 | 0.034 | 0.012 | 0.01 | 0.011 | 0.02 | 0.016 | 0.001 | 0.002 | 0.001 | 0.004 | 0.0003 | 0 | 0.0001 | 0 | 363 | 520 | 23
26980 | Q345B | 1246 | 1040 | 834 | 615 | 0.16 | 1.36 | 0.25 | 0.021 | 0.008 | 0.034 | 0.012 | 0.01 | 0.011 | 0.02 | 0.016 | 0.001 | 0.002 | 0.001 | 0.004 | 0.0003 | 0 | 0.0001 | 0 | 373 | 527 | 24
28680 | Q345B | 1240 | 1040 | 838 | 606 | 0.17 | 1.408 | 0.293 | 0.015 | 0.011 | 0.03 | 0.013 | 0.01 | 0.011 | 0.024 | 0.013 | 0.001 | 0.001 | 0.001 | 0.0065 | 0.0002 | 0 | 0.0001 | 0 | 373 | 527 | 24
28780 | Q345B | 1251 | 1050 | 831 | 604 | 0.17 | 1.408 | 0.293 | 0.015 | 0.011 | 0.03 | 0.013 | 0.01 | 0.011 | 0.024 | 0.013 | 0.001 | 0.001 | 0.001 | 0.0065 | 0.0002 | 0 | 0.0001 | 0 | 360 | 523 | 23
28980 | Q345B | 1239 | 1050 | 843 | 618 | 0.17 | 1.408 | 0.293 | 0.015 | 0.011 | 0.03 | 0.013 | 0.01 | 0.011 | 0.024 | 0.013 | 0.001 | 0.001 | 0.001 | 0.0065 | 0.0002 | 0 | 0.0001 | 0 | 358 | 523 | 24
28630 | Q345B | 1245 | 1050 | 834 | 602 | 0.17 | 1.408 | 0.293 | 0.015 | 0.011 | 0.03 | 0.013 | 0.01 | 0.011 | 0.024 | 0.013 | 0.001 | 0.001 | 0.001 | 0.0065 | 0.0002 | 0 | 0.0001 | 0 | 364 | 527 | 26
28940 | Q345B | 1239 | 1050 | 837 | 611 | 0.17 | 1.408 | 0.293 | 0.015 | 0.011 | 0.03 | 0.013 | 0.01 | 0.011 | 0.024 | 0.013 | 0.001 | 0.001 | 0.001 | 0.0065 | 0.0002 | 0 | 0.0001 | 0 | 359 | 530 | 25
22120 | 1.00E+170 | 1217 | 1010 | 813 | 518 | 0.156 | 1.053 | 0.027 | 0.018 | 0.012 | 0.053 | 0.034 | 0.032 | 0.017 | 0.032 | 0.001 | 0.004 | 0.001 | 0.001 | 0 | 0.0001 | 0 | 0.0001 | 0 | 398 | 516 | 36
28920 | Q345B | 1238 | 1050 | 847 | 620 | 0.1611 | 1.401 | 0.31 | 0.012 | 0.002 | 0.04 | 0.008 | 0.007 | 0.019 | 0.025 | 0.019 | 0.006 | 0.004 | 0.0014 | 0.0037 | 0.0001 | 0 | 0.0003 | 0 | 410 | 571 | 20
28850 | Q345B | 1236 | 1050 | 825 | 0 | 0.1616 | 1.444 | 0.298 | 0.011 | 0.011 | 0.047 | 0.02 | 0.02 | 0.024 | 0.039 | 0.018 | 0.006 | 0.003 | 0.0013 | 0.0031 | 0.0001 | 0 | 0.0002 | 0 | 352 | 523 | 25
22110 | Q345B | 1243 | 1040 | 831 | 609 | 0.172 | 1.337 | 0.295 | 0.013 | 0.019 | 0.05 | 0.01 | 0.01 | 0.038 | 0.069 | 0.022 | 0.004 | 0.001 | 0.0013 | 0.0048 | 0.0003 | 0 | 0.0004 | 0 | 396 | 563 | 18
22110 | Q345B | 1243 | 1040 | 831 | 609 | 0.172 | 1.337 | 0.295 | 0.013 | 0.019 | 0.05 | 0.01 | 0.01 | 0.038 | 0.069 | 0.022 | 0.004 | 0.001 | 0.0013 | 0.0048 | 0.0003 | 0 | 0.0004 | 0 | 356 | 522 | 29
22110 | Q345B | 1243 | 1040 | 831 | 609 | 0.172 | 1.337 | 0.295 | 0.013 | 0.019 | 0.05 | 0.01 | 0.01 | 0.038 | 0.069 | 0.022 | 0.004 | 0.001 | 0.0013 | 0.0048 | 0.0003 | 0 | 0.0004 | 0 | 378 | 531 | 27
26010 | L450M | 1246 | 1030 | 822 | 562 | 0.066 | 1.49 | 0.182 | 0.011 | 0.0012 | 0.062 | 0.031 | 0.031 | 0.017 | 0.18 | 0.014 | 0.001 | 0.034 | 0.0452 | 0.0036 | 0.0015 | 0 | 0.0001 | 0 | 570 | 631 | 39
28140 | L415 | 1250 | 1030 | 830 | 582 | 0.088 | 1.379 | 0.199 | 0.012 | 0.0013 | 0.057 | 0.029 | 0.026 | 0.016 | 0.031 | 0.015 | 0.001 | 0.001 | 0.045 | 0.0036 | 0.0018 | 0 | 0.0001 | 0 | 527 | 570 | 41
29310 | L415MB | 1253 | 1060 | 843 | 580 | 0.091 | 1.421 | 0.235 | 0.011 | 0.0009 | 0.054 | 0.029 | 0.028 | 0.015 | 0.03 | 0.015 | 0.001 | 0.04 | 0.0374 | 0.0043 | 0.0013 | 0 | 0.0001 | 0 | 544 | 610 | 33
28000 | Q235B | 1256 | 1060 | 0 | 0 | 0.1497 | 0.467 | 0.186 | 0.018 | 0.015 | 0.032 | 0.002 | 0.002 | 0.014 | 0.015 | 0.002 | 0.004 | 0.002 | 0.001 | 0.0026 | 0.0002 | 0 | 0.0001 | 0 | 331 | 456 | 36
27465 | Q235B | 1257 | 1040 | 0 | 0 | 0.1603 | 0.477 | 0.196 | 0.017 | 0.015 | 0.035 | 0.001 | 0.001 | 0.016 | 0.029 | 0.002 | 0.004 | 0.002 | 0.001 | 0.0035 | 0.0001 | 0 | 0.0001 | 0 | 305 | 442 | 31
35540 | Q235B | 1272 | 1060 | 882 | 557 | 0.139 | 0.678 | 0.197 | 0.028 | 0.014 | 0.055 | 0.006 | 0.005 | 0.017 | 0.032 | 0.001 | 0.006 | 0.001 | 0.001 | 0.0035 | 0.0003 | 0 | 0.0001 | 0 | 323 | 465 | 28
35820 | Q235B | 1278 | 1060 | 884 | 563 | 0.139 | 0.678 | 0.197 | 0.028 | 0.014 | 0.055 | 0.006 | 0.005 | 0.017 | 0.032 | 0.001 | 0.006 | 0.001 | 0.001 | 0.0035 | 0.0003 | 0 | 0.0001 | 0 | 321 | 452 | 32
34070 | SS400 | 1265 | 1060 | 863 | 534 | 0.1336 | 0.479 | 0.194 | 0.016 | 0.007 | 0.044 | 0.039 | 0.039 | 0.019 | 0.021 | 0.003 | 0.005 | 0.002 | 0.001 | 0 | 0.0001 | 0 | 0.0002 | 0 | 307 | 442 | 28
33760 | SS400 | 1271 | 1060 | 859 | 623 | 0.1336 | 0.479 | 0.194 | 0.016 | 0.007 | 0.044 | 0.039 | 0.039 | 0.019 | 0.021 | 0.003 | 0.005 | 0.002 | 0.001 | 0 | 0.0001 | 0 | 0.0002 | 0 | 305 | 443 | 29
26150 | SS400-JX | 1277 | 1060 | 862 | 624 | 0.1401 | 0.466 | 0.193 | 0.022 | 0.004 | 0.048 | 0.032 | 0.031 | 0.022 | 0.028 | 0.003 | 0.006 | 0.002 | 0.001 | 0 | 0.0008 | 0 | 0.0002 | 0 | 295 | 440 | 30
25940 | SS400-JX | 1265 | 1060 | 866 | 623 | 0.1401 | 0.466 | 0.193 | 0.022 | 0.004 | 0.048 | 0.032 | 0.031 | 0.022 | 0.028 | 0.003 | 0.006 | 0.002 | 0.001 | 0 | 0.0008 | 0 | 0.0002 | 0 | 303 | 444 | 30
27720 | Q235B | 1273 | 1060 | 881 | 628 | 0.1524 | 0.461 | 0.209 | 0.012 | 0.016 | 0.048 | 0.012 | 0.012 | 0.019 | 0.026 | 0.003 | 0.006 | 0.002 | 0.001 | 0.0051 | 0.0001 | 0 | 0.0001 | 0 | 333 | 465 | 29
29290 | SS400-JX | 1280 | 1060 | 863 | 624 | 0.1401 | 0.466 | 0.193 | 0.022 | 0.004 | 0.048 | 0.032 | 0.031 | 0.022 | 0.028 | 0.003 | 0.006 | 0.002 | 0.001 | 0 | 0.0008 | 0 | 0.0002 | 0 | 258 | 449 | 35
29483 | SS400-JX | 1268 | 1060 | 0 | 0 | 0.1401 | 0.466 | 0.193 | 0.022 | 0.004 | 0.048 | 0.032 | 0.031 | 0.022 | 0.028 | 0.003 | 0.006 | 0.002 | 0.001 | 0 | 0.0008 | 0 | 0.0002 | 0 | 257 | 459 | 36
27520 | Q235B | 1283 | 1080 | 889 | 610 | 0.1485 | 0.458 | 0.169 | 0.018 | 0.011 | 0.038 | 0.012 | 0.01 | 0.015 | 0.022 | 0.003 | 0.004 | 0.002 | 0.001 | 0.0038 | 0.0001 | 0 | 0.0001 | 0 | 313 | 443 | 36
27170 | Q235B | 1290 | 1080 | 895 | 627 | 0.1504 | 0.491 | 0.195 | 0.009 | 0.005 | 0.033 | 0.021 | 0.02 | 0.015 | 0.021 | 0.004 | 0.005 | 0.002 | 0.001 | 0.0042 | 0.0001 | 0 | 0.0003 | 0 | 317 | 457 | 39
27490 | Q235B | 1278 | 1080 | 891 | 571 | 0.1504 | 0.491 | 0.195 | 0.009 | 0.005 | 0.033 | 0.021 | 0.02 | 0.015 | 0.021 | 0.004 | 0.005 | 0.002 | 0.001 | 0.0042 | 0.0001 | 0 | 0.0003 | 0 | 314 | 443 | 41
23450 | WL510 | 1281 | 1080 | 0 | 0 | 0.0958 | 1.417 | 0.035 | 0.019 | 0.002 | 0.035 | 0.042 | 0.041 | 0.011 | 0.024 | 0.016 | 0.004 | 0.003 | 0.027 | 0 | 0.0001 | 0 | 0.0003 | 0 | 484 | 561 | 32
31270 | Q235B | 1271 | 1060 | 885 | 523 | 0.1524 | 0.461 | 0.209 | 0.012 | 0.016 | 0.048 | 0.012 | 0.012 | 0.019 | 0.026 | 0.003 | 0.006 | 0.002 | 0.001 | 0.0051 | 0.0001 | 0 | 0.0001 | 0 | 310 | 441 | 32
32790 | Q235B | 1277 | 1060 | 885 | 556 | 0.14 | 0.472 | 0.208 | 0.018 | 0.008 | 0.046 | 0.029 | 0.027 | 0.014 | 0.026 | 0.002 | 0.006 | 0.001 | 0.001 | 0.0026 | 0.0004 | 0 | 0.0001 | 0 | 320 | 454 | 29
23820 | HP345 | 1270 | 1080 | 885 | 633 | 0.14 | 1.281 | 0.199 | 0.018 | 0.008 | 0.048 | 0.036 | 0.034 | 0.012 | 0.027 | 0.003 | 0.001 | 0.001 | 0.0138 | 0 | 0.0006 | 0 | 0.0001 | 0 | 390 | 516 | 27
23820 | HP345 | 1270 | 1080 | 885 | 633 | 0.14 | 1.281 | 0.199 | 0.018 | 0.008 | 0.048 | 0.036 | 0.034 | 0.012 | 0.027 | 0.003 | 0.001 | 0.001 | 0.0138 | 0 | 0.0006 | 0 | 0.0001 | 0 | 382 | 498 | 31
23820 | HP345 | 1270 | 1080 | 885 | 633 | 0.14 | 1.281 | 0.199 | 0.018 | 0.008 | 0.048 | 0.036 | 0.034 | 0.012 | 0.027 | 0.003 | 0.001 | 0.001 | 0.0138 | 0 | 0.0006 | 0 | 0.0001 | 0 | 394 | 510 | 31
28590 | WL510 | 1281 | 1080 | 888 | 633 | 0.0964 | 1.463 | 0.212 | 0.012 | 0.002 | 0.049 | 0.037 | 0.036 | 0.023 | 0.037 | 0.018 | 0.005 | 0.003 | 0.0247 | 0 | 0.0009 | 0 | 0.0002 | 0 | 451 | 539 | 35
28690 | WL510 | 1269 | 1080 | 889 | 642 | 0.1008 | 1.454 | 0.203 | 0.014 | 0.002 | 0.046 | 0.037 | 0.037 | 0.022 | 0.024 | 0.017 | 0.005 | 0.003 | 0.0251 | 0 | 0.0008 | 0 | 0.0002 | 0 | 440 | 520 | 34
28940 | WL510 | 1281 | 1080 | 887 | 633 | 0.1008 | 1.454 | 0.203 | 0.014 | 0.002 | 0.046 | 0.037 | 0.037 | 0.022 | 0.024 | 0.017 | 0.005 | 0.003 | 0.0251 | 0 | 0.0008 | 0 | 0.0002 | 0 | 438 | 527 | 34
26620 | WL510 | 1279 | 1080 | 887 | 635 | 0.1078 | 1.431 | 0.199 | 0.013 | 0.003 | 0.05 | 0.031 | 0.03 | 0.02 | 0.028 | 0.016 | 0.005 | 0.003 | 0.0238 | 0 | 0.0008 | 0 | 0.0002 | 0 | 477 | 546 | 26
26550 | WL510 | 1267 | 1080 | 887 | 634 | 0.1078 | 1.431 | 0.199 | 0.013 | 0.003 | 0.05 | 0.031 | 0.03 | 0.02 | 0.028 | 0.016 | 0.005 | 0.003 | 0.0238 | 0 | 0.0008 | 0 | 0.0002 | 0 | 467 | 553 | 31
21480 | WL510 | 1274 | 1080 | 887 | 634 | 0.1014 | 1.435 | 0.196 | 0.017 | 0.001 | 0.047 | 0.033 | 0.033 | 0.019 | 0.028 | 0.017 | 0.006 | 0.003 | 0.0246 | 0 | 0.0003 | 0 | 0.0002 | 0 | 468 | 552 | 32
21580 | WL510 | 1274 | 1080 | 887 | 635 | 0.1078 | 1.431 | 0.199 | 0.013 | 0.003 | 0.05 | 0.031 | 0.03 | 0.02 | 0.028 | 0.016 | 0.005 | 0.003 | 0.0238 | 0 | 0.0008 | 0 | 0.0002 | 0 | 471 | 563 | 29
20990 | WL510-HB | 1280 | 1080 | 887 | 614 | 0.1078 | 1.431 | 0.199 | 0.013 | 0.003 | 0.05 | 0.031 | 0.03 | 0.02 | 0.028 | 0.016 | 0.005 | 0.003 | 0.0238 | 0 | 0.0008 | 0 | 0.0002 | 0 | 457 | 546 | 33
17690 | RS600 | 1271 | 1100 | 843 | 0 | 0.067 | 1.31 | 0.163 | 0.021 | 0.005 | 0.049 | 0.0461 | 0.0456 | 0.014 | 0.548 | 0.0006 | 0.004 | 0.001 | 0.001 | 0.0026 | 0.0001 | 0 | 0.0002 | 0 | 408 | 635 | 32
17450 | RS600 | 1277 | 1100 | 816 | 0 | 0.067 | 1.31 | 0.163 | 0.021 | 0.005 | 0.049 | 0.0461 | 0.0456 | 0.014 | 0.548 | 0.0006 | 0.004 | 0.001 | 0.001 | 0.0026 | 0.0001 | 0 | 0.0002 | 0 | 357 | 657 | 28
17500 | RS600 | 1283 | 1100 | 815 | 0 | 0.0594 | 1.316 | 0.165 | 0.016 | 0.0052 | 0.033 | 0.0464 | 0.0459 | 0.01 | 0.547 | 0.0008 | 0.003 | 0.001 | 0.001 | 0.0027 | 0.0001 | 0 | 0.0002 | 0 | 362 | 634 | 28
17550 | RS600 | 1271 | 1100 | 818 | 0 | 0.0594 | 1.316 | 0.165 | 0.016 | 0.0052 | 0.033 | 0.0464 | 0.0459 | 0.01 | 0.547 | 0.0008 | 0.003 | 0.001 | 0.001 | 0.0027 | 0.0001 | 0 | 0.0002 | 0 | 355 | 636 | 26
17500 | RCL590 | 1275 | 1080 | 838 | 445 | 0.0733 | 1.432 | 0.149 | 0.015 | 0.0033 | 0.052 | 0.0399 | 0.0387 | 0.01 | 0.032 | 0.0008 | 0.005 | 0.001 | 0.044 | 0.0026 | 0.0001 | 0 | 0.0003 | 0 | 546 | 632 | 26
17530 | RCL590 | 1263 | 1080 | 853 | 260 | 0.0733 | 1.432 | 0.149 | 0.015 | 0.0033 | 0.052 | 0.0399 | 0.0387 | 0.01 | 0.032 | 0.0008 | 0.005 | 0.001 | 0.044 | 0.0026 | 0.0001 | 0 | 0.0003 | 0 | 563 | 622 | 24
17530 | RCL590 | 1263 | 1080 | 853 | 260 | 0.0733 | 1.432 | 0.149 | 0.015 | 0.0033 | 0.052 | 0.0399 | 0.0387 | 0.01 | 0.032 | 0.0008 | 0.005 | 0.001 | 0.044 | 0.0026 | 0.0001 | 0 | 0.0003 | 0 | 539 | 720 | 22
17530 | RCL590 | 1263 | 1080 | 853 | 260 | 0.0733 | 1.432 | 0.149 | 0.015 | 0.0033 | 0.052 | 0.0399 | 0.0387 | 0.01 | 0.032 | 0.0008 | 0.005 | 0.001 | 0.044 | 0.0026 | 0.0001 | 0 | 0.0003 | 0 | 587 | 647 | 22
17570 | RCL590 | 1269 | 1080 | 848 | 396 | 0.0737 | 1.439 | 0.14 | 0.016 | 0.0029 | 0.047 | 0.0415 | 0.0399 | 0.01 | 0.029 | 0.0008 | 0.005 | 0.001 | 0.043 | 0.0029 | 0.0001 | 0 | 0.0003 | 0 | 508 | 675 | 22
17490 | RCL590 | 1275 | 1080 | 851 | 401 | 0.0737 | 1.439 | 0.14 | 0.016 | 0.0029 | 0.047 | 0.0415 | 0.0399 | 0.01 | 0.029 | 0.0008 | 0.005 | 0.001 | 0.043 | 0.0029 | 0.0001 | 0 | 0.0003 | 0 | 572 | 652 | 23
16820 | RCL590 | 1264 | 1080 | 843 | 403 | 0.0733 | 1.432 | 0.149 | 0.015 | 0.0033 | 0.052 | 0.0399 | 0.0387 | 0.01 | 0.032 | 0.0008 | 0.005 | 0.001 | 0.044 | 0.0026 | 0.0001 | 0 | 0.0003 | 0 | 583 | 633 | 22
17110 | RCL590 | 1270 | 1080 | 840 | 409 | 0.0733 | 1.432 | 0.149 | 0.015 | 0.0033 | 0.052 | 0.0399 | 0.0387 | 0.01 | 0.032 | 0.0008 | 0.005 | 0.001 | 0.044 | 0.0026 | 0.0001 | 0 | 0.0003 | 0 | 576 | 623 | 25
16700 | DP600 | 1283 | 1100 | 811 | 0 | 0.0608 | 1.183 | 0.131 | 0.041 | 0.0027 | 0.047 | 0.0499 | 0.0467 | 0.016 | 0.582 | 0.0013 | 0.007 | 0.001 | 0.002 | 0.0028 | 0.0001 | 0 | 0.0002 | 0 | 436 | 515 | 33
16700 | DP600 | 1283 | 1100 | 811 | 0 | 0.0608 | 1.183 | 0.131 | 0.041 | 0.0027 | 0.047 | 0.0499 | 0.0467 | 0.016 | 0.582 | 0.0013 | 0.007 | 0.001 | 0.002 | 0.0028 | 0.0001 | 0 | 0.0002 | 0 | 319 | 547 | 32
16700 | DP600 | 1283 | 1100 | 811 | 0 | 0.0608 | 1.183 | 0.131 | 0.041 | 0.0027 | 0.047 | 0.0499 | 0.0467 | 0.016 | 0.582 | 0.0013 | 0.007 | 0.001 | 0.002 | 0.0028 | 0.0001 | 0 | 0.0002 | 0 | 355 | 577 | 33
21400 | Q450NQR1 | 1244 | 1040 | 846 | 599 | 0.0616 | 1.266 | 0.413 | 0.018 | 0.005 | 0.345 | 0.0331 | 0.0326 | 0.346 | 0.778 | 0.0012 | 0.009 | 0.001 | 0.041 | 0.0043 | 0.0012 | 0 | 0.0003 | 0 | 501 | 603 | 23
23500 | Q450NQR1 | 1232 | 1040 | 843 | 601 | 0.0686 | 1.215 | 0.399 | 0.016 | 0.0039 | 0.325 | 0.0262 | 0.0232 | 0.328 | 0.736 | 0.0011 | 0.003 | 0.001 | 0.039 | 0.0035 | 0.0014 | 0 | 0.0003 | 0 | 479 | 586 | 25
21300 | 09CuPCrNi-A | 1256 | 1050 | 855 | 572 | 0.083 | 0.421 | 0.352 | 0.096 | 0.015 | 0.27 | 0.032 | 0.03 | 0.133 | 0.331 | 0.003 | 0.006 | 0.003 | 0.001 | 0 | 0.0004 | 0 | 0.0001 | 0 | 372 | 496 | 31
20980 | 09CuPCrNi-A | 1265 | 1060 | 861 | 582 | 0.083 | 0.421 | 0.352 | 0.096 | 0.015 | 0.27 | 0.032 | 0.03 | 0.133 | 0.331 | 0.003 | 0.006 | 0.003 | 0.001 | 0 | 0.0004 | 0 | 0.0001 | 0 | 399 | 508 | 32
21030 | 09CuPCrNi-A | 1253 | 1060 | 859 | 580 | 0.083 | 0.421 | 0.352 | 0.096 | 0.015 | 0.27 | 0.032 | 0.03 | 0.133 | 0.331 | 0.003 | 0.006 | 0.003 | 0.001 | 0 | 0.0004 | 0 | 0.0001 | 0 | 397 | 504 | 33
27150 | Q450NQR1 | 1261 | 1060 | 837 | 592 | 0.064 | 1.085 | 0.179 | 0.014 | 0.002 | 0.306 | 0.008 | 0.006 | 0.179 | 0.687 | 0.001 | 0.002 | 0.004 | 0.0329 | 0 | 0.0016 | 0 | 0.0001 | 0 | 513 | 598 | 28
20890 | Q450NQR1 | 1262 | 1060 | 840 | 595 | 0.067 | 1.103 | 0.197 | 0.016 | 0.004 | 0.271 | 0.023 | 0.02 | 0.174 | 0.708 | 0.002 | 0.002 | 0.004 | 0.0325 | 0 | 0.0017 | 0 | 0.0001 | 0 | 522 | 585 | 25
26540 | Q450NQR1 | 1270 | 1060 | 840 | 594 | 0.064 | 1.085 | 0.179 | 0.014 | 0.002 | 0.306 | 0.008 | 0.006 | 0.179 | 0.687 | 0.001 | 0.002 | 0.004 | 0.0329 | 0 | 0.0016 | 0 | 0.0001 | 0 | 563 | 614 | 27
20970 | Q450NQR1 | 1256 | 1060 | 839 | 592 | 0.067 | 1.103 | 0.197 | 0.016 | 0.004 | 0.271 | 0.023 | 0.02 | 0.174 | 0.708 | 0.002 | 0.002 | 0.004 | 0.0325 | 0 | 0.0017 | 0 | 0.0001 | 0 | 527 | 599 | 27
27720 | Q450NQR1 | 1255 | 1060 | 841 | 594 | 0.075 | 1.091 | 0.194 | 0.017 | 0.005 | 0.259 | 0.028 | 0.026 | 0.165 | 0.669 | 0.002 | 0.004 | 0.003 | 0.0299 | 0 | 0.0009 | 0 | 0.0001 | 0 | 502 | 602 | 24
27730 | Q450NQR1 | 1261 | 1060 | 839 | 596 | 0.075 | 1.091 | 0.194 | 0.017 | 0.005 | 0.259 | 0.028 | 0.026 | 0.165 | 0.669 | 0.002 | 0.004 | 0.003 | 0.0299 | 0 | 0.0009 | 0 | 0.0001 | 0 | 506 | 600 | 25
27730 | Q450NQR1 | 1267 | 1060 | 842 | 590 | 0.075 | 1.091 | 0.194 | 0.017 | 0.005 | 0.259 | 0.028 | 0.026 | 0.165 | 0.669 | 0.002 | 0.004 | 0.003 | 0.0299 | 0 | 0.0009 | 0 | 0.0001 | 0 | 501 | 593 | 25
27720 | Q450NQR1 | 1255 | 1060 | 842 | 593 | 0.075 | 1.091 | 0.194 | 0.017 | 0.005 | 0.259 | 0.028 | 0.026 | 0.165 | 0.669 | 0.002 | 0.004 | 0.003 | 0.0299 | 0 | 0.0009 | 0 | 0.0001 | 0 | 494 | 588 | 24
27690 | Q450NQR1 | 1261 | 1060 | 838 | 593 | 0.075 | 1.091 | 0.194 | 0.017 | 0.005 | 0.259 | 0.028 | 0.026 | 0.165 | 0.669 | 0.002 | 0.004 | 0.003 | 0.0299 | 0 | 0.0009 | 0 | 0.0001 | 0 | 496 | 586 | 25
27700 | Q450NQR1 | 1267 | 1060 | 842 | 592 | 0.075 | 1.091 | 0.194 | 0.017 | 0.005 | 0.259 | 0.028 | 0.026 | 0.165 | 0.669 | 0.002 | 0.004 | 0.003 | 0.0299 | 0 | 0.0009 | 0 | 0.0001 | 0 | 515 | 596 | 23
26640 | Q450NQR1 | 1255 | 1060 | 840 | 570 | 0.067 | 1.103 | 0.197 | 0.016 | 0.004 | 0.271 | 0.023 | 0.02 | 0.174 | 0.708 | 0.002 | 0.002 | 0.004 | 0.0325 | 0 | 0.0017 | 0 | 0.0001 | 0 | 504 | 594 | 25
26670 | Q450NQR1 | 1261 | 1060 | 838 | 594 | 0.067 | 1.103 | 0.197 | 0.016 | 0.004 | 0.271 | 0.023 | 0.02 | 0.174 | 0.708 | 0.002 | 0.002 | 0.004 | 0.0325 | 0 | 0.0017 | 0 | 0.0001 | 0 | 489 | 578 | 24
26690 | Q450NQR1 | 1267 | 1060 | 839 | 571 | 0.064 | 1.085 | 0.179 | 0.014 | 0.002 | 0.306 | 0.008 | 0.006 | 0.179 | 0.687 | 0.001 | 0.002 | 0.004 | 0.0329 | 0 | 0.0016 | 0 | 0.0001 | 0 | 497 | 591 | 24
26680 | Q450NQR1 | 1255 | 1060 | 840 | 593 | 0.064 | 1.085 | 0.179 | 0.014 | 0.002 | 0.306 | 0.008 | 0.006 | 0.179 | 0.687 | 0.001 | 0.002 | 0.004 | 0.0329 | 0 | 0.0016 | 0 | 0.0001 | 0 | 506 | 596 | 26
27150 | Q450NQR1 | 1261 | 1060 | 837 | 594 | 0.0678 | 1.024 | 0.179 | 0.011 | 0.002 | 0.272 | 0.008 | 0.008 | 0.161 | 0.706 | 0.003 | 0.005 | 0.003 | 0.0312 | 0 | 0.001 | 0 | 0.0002 | 0 | 498 | 582 | 26
27210 | Q450NQR1 | 1265 | 1060 | 839 | 574 | 0.0678 | 1.024 | 0.179 | 0.011 | 0.002 | 0.272 | 0.008 | 0.008 | 0.161 | 0.706 | 0.003 | 0.005 | 0.003 | 0.0312 | 0 | 0.001 | 0 | 0.0002 | 0 | 502 | 587 | 24
27090 | Q450NQR1 | 1253 | 1060 | 838 | 575 | 0.0678 | 1.024 | 0.179 | 0.011 | 0.002 | 0.272 | 0.008 | 0.008 | 0.161 | 0.706 | 0.003 | 0.005 | 0.003 | 0.0312 | 0 | 0.001 | 0 | 0.0002 | 0 | 523 | 593 | 25
27180 | Q450NQR1 | 1259 | 1060 | 836 | 572 | 0.0678 | 1.024 | 0.179 | 0.011 | 0.002 | 0.272 | 0.008 | 0.008 | 0.161 | 0.706 | 0.003 | 0.005 | 0.003 | 0.0312 | 0 | 0.001 | 0 | 0.0002 | 0 | 525 | 608 | 24
27180 | Q450NQR1 | 1265 | 1060 | 838 | 575 | 0.0678 | 1.024 | 0.179 | 0.011 | 0.002 | 0.272 | 0.008 | 0.008 | 0.161 | 0.706 | 0.003 | 0.005 | 0.003 | 0.0312 | 0 | 0.001 | 0 | 0.0002 | 0 | 518 | 591 | 24
27190 | Q450NQR1 | 1259 | 1060 | 0 | 0 | 0.0678 | 1.024 | 0.179 | 0.011 | 0.002 | 0.272 | 0.008 | 0.008 | 0.161 | 0.706 | 0.003 | 0.005 | 0.003 | 0.0312 | 0 | 0.001 | 0 | 0.0002 | 0 | 504 | 596 | 22
27160 | Q450NQR1 | 1253 | 1060 | 839 | 572 | 0.079 | 1.079 | 0.19 | 0.015 | 0.002 | 0.268 | 0.014 | 0.012 | 0.174 | 0.731 | 0.002 | 0.002 | 0.004 | 0.0321 | 0 | 0.0014 | 0 | 0.0001 | 0 | 565 | 652 | 20
27100 | Q450NQR1 | 1253 | 1060 | 838 | 572 | 0.079 | 1.079 | 0.19 | 0.015 | 0.002 | 0.268 | 0.014 | 0.012 | 0.174 | 0.731 | 0.002 | 0.002 | 0.004 | 0.0321 | 0 | 0.0014 | 0 | 0.0001 | 0 | 544 | 635 | 21
27130 | Q450NQR1 | 1259 | 1060 | 837 | 574 | 0.079 | 1.079 | 0.19 | 0.015 | 0.002 | 0.268 | 0.014 | 0.012 | 0.174 | 0.731 | 0.002 | 0.002 | 0.004 | 0.0321 | 0 | 0.0014 | 0 | 0.0001 | 0 | 544 | 630 | 20
27130 | Q450NQR1 | 1253 | 1060 | 839 | 574 | 0.079 | 1.079 | 0.19 | 0.015 | 0.002 | 0.268 | 0.014 | 0.012 | 0.174 | 0.731 | 0.002 | 0.002 | 0.004 | 0.0321 | 0 | 0.0014 | 0 | 0.0001 | 0 | 528 | 617 | 21
27090 | Q450NQR1 | 1259 | 1060 | 836 | 573 | 0.079 | 1.079 | 0.19 | 0.015 | 0.002 | 0.268 | 0.014 | 0.012 | 0.174 | 0.731 | 0.002 | 0.002 | 0.004 | 0.0321 | 0 | 0.0014 | 0 | 0.0001 | 0 | 534 | 623 | 22
27090 | Q450NQR1 | 1265 | 1060 | 838 | 573 | 0.064 | 1.085 | 0.179 | 0.014 | 0.002 | 0.306 | 0.008 | 0.006 | 0.179 | 0.687 | 0.001 | 0.002 | 0.004 | 0.0329 | 0 | 0.0016 | 0 | 0.0001 | 0 | 531 | 621 | 25
20920 | Q450NQR1 | 1259 | 1060 | 837 | 576 | 0.067 | 1.103 | 0.197 | 0.016 | 0.004 | 0.271 | 0.023 | 0.02 | 0.174 | 0.708 | 0.002 | 0.002 | 0.004 | 0.0325 | 0 | 0.0017 | 0 | 0.0001 | 0 | 513 | 612 | 26
27740 | Q450NQR1 | 1253 | 1060 | 837 | 574 | 0.067 | 1.103 | 0.197 | 0.016 | 0.004 | 0.271 | 0.023 | 0.02 | 0.174 | 0.708 | 0.002 | 0.002 | 0.004 | 0.0325 | 0 | 0.0017 | 0 | 0.0001 | 0 | 526 | 610 | 24
26640 | Q450NQR1 | 1265 | 1060 | 838 | 574 | 0.067 | 1.103 | 0.197 | 0.016 | 0.004 | 0.271 | 0.023 | 0.02 | 0.174 | 0.708 | 0.002 | 0.002 | 0.004 | 0.0325 | 0 | 0.0017 | 0 | 0.0001 | 0 | 515 | 606 | 26
27950 | Q235B | 1258 | 1060 | 877 | 631 | 0.16 | 0.475 | 0.189 | 0.014 | 0.011 | 0.034 | 0.005 | 0.003 | 0.011 | 0.022 | 0.001 | 0.006 | 0.001 | 0.001 | 0.0046 | 0.0001 | 0 | 0.0001 | 0 | 309 | 450 | 33
27710 | Q235B | 1272 | 1060 | 884 | 631 | 0.16 | 0.475 | 0.189 | 0.014 | 0.011 | 0.034 | 0.005 | 0.003 | 0.011 | 0.022 | 0.001 | 0.006 | 0.001 | 0.001 | 0.0046 | 0.0001 | 0 | 0.0001 | 0 | 317 | 446 | 30
20890 | SPA-H | 1263 | 1050 | 874 | 604 | 0.084 | 0.463 | 0.363 | 0.09 | 0.009 | 0.262 | 0.027 | 0.025 | 0.084 | 0.325 | 0.003 | 0.004 | 0.002 | 0.001 | 0 | 0.0006 | 0 | 0.0001 | 0 | 400 | 516 | 37
20820 | SPA-H | 1253 | 1050 | 864 | 563 | 0.084 | 0.463 | 0.363 | 0.09 | 0.009 | 0.262 | 0.027 | 0.025 | 0.084 | 0.325 | 0.003 | 0.004 | 0.002 | 0.001 | 0 | 0.0006 | 0 | 0.0001 | 0 | 394 | 510 | 37
20750 | SPA-H | 1259 | 1050 | 862 | 565 | 0.089 | 0.483 | 0.351 | 0.094 | 0.008 | 0.282 | 0.026 | 0.024 | 0.088 | 0.321 | 0.003 | 0.005 | 0.002 | 0.001 | 0 | 0.0012 | 0 | 0.0001 | 0 | 403 | 513 | 37
21030 | SPA-H | 1259 | 1050 | 863 | 567 | 0.0931 | 0.405 | 0.372 | 0.099 | 0.011 | 0.289 | 0.03 | 0.028 | 0.148 | 0.323 | 0.004 | 0.005 | 0.004 | 0.001 | 0 | 0.0004 | 0 | 0.0003 | 0 | 391 | 519 | 38
26280 | SPA-H | 1265 | 1050 | 863 | 568 | 0.084 | 0.463 | 0.363 | 0.09 | 0.009 | 0.262 | 0.027 | 0.025 | 0.084 | 0.325 | 0.003 | 0.004 | 0.002 | 0.001 | 0 | 0.0006 | 0 | 0.0001 | 0 | 359 | 494 | 41
26360 | SPA-H | 1253 | 1050 | 862 | 566 | 0.084 | 0.463 | 0.363 | 0.09 | 0.009 | 0.262 | 0.027 | 0.025 | 0.084 | 0.325 | 0.003 | 0.004 | 0.002 | 0.001 | 0 | 0.0006 | 0 | 0.0001 | 0 | 360 | 494 | 42
26170 | SPA-H | 1259 | 1050 | 858 | 565 | 0.089 | 0.483 | 0.351 | 0.094 | 0.008 | 0.282 | 0.026 | 0.024 | 0.088 | 0.321 | 0.003 | 0.005 | 0.002 | 0.001 | 0 | 0.0012 | 0 | 0.0001 | 0 | 370 | 504 | 41
20610 | SPA-H | 1265 | 1050 | 863 | 565 | 0.089 | 0.483 | 0.351 | 0.094 | 0.008 | 0.282 | 0.026 | 0.024 | 0.088 | 0.321 | 0.003 | 0.005 | 0.002 | 0.001 | 0 | 0.0012 | 0 | 0.0001 | 0 | 397 | 515 | 40
28060 | Q235B | 1262 | 1060 | 879 | 633 | 0.1497 | 0.467 | 0.186 | 0.018 | 0.015 | 0.032 | 0.002 | 0.002 | 0.014 | 0.015 | 0.002 | 0.004 | 0.002 | 0.001 | 0.0026 | 0.0002 | 0 | 0.0001 | 0 | 320 | 451 | 33
28040 | Q235B | 1260 | 1040 | 0 | 0 | 0.1628 | 0.472 | 0.16 | 0.02 | 0.01 | 0.028 | 0.001 | 0.001 | 0.011 | 0.013 | 0.002 | 0.004 | 0.002 | 0.001 | 0.0027 | 0.0001 | 0 | 0.0002 | 0 | 318 | 454 | 36
26300 | Q235B | 1263 | 1060 | 883 | 633 | 0.14 | 0.472 | 0.208 | 0.018 | 0.008 | 0.046 | 0.029 | 0.027 | 0.014 | 0.026 | 0.002 | 0.006 | 0.001 | 0.001 | 0.0026 | 0.0004 | 0 | 0.0001 | 0 | 330 | 457 | 31
28560 | B | 1271 | 1060 | 842 | 594 | 0.1472 | 0.762 | 0.223 | 0.018 | 0.016 | 0.035 | 0.496 | 0.495 | 0.016 | 0.018 | 0.003 | 0.005 | 0.003 | 0.001 | 0 | 0.0001 | 0 | 0.0002 | 0 | 328 | 467 | 32
31270 | B | 1277 | 1060 | 844 | 588 | 0.1457 | 0.759 | 0.214 | 0.019 | 0.016 | 0.034 | 0.033 | 0.032 | 0.018 | 0.018 | 0.003 | 0.004 | 0.002 | 0.001 | 0 | 0.0001 | 0 | 0.0002 | 0 | 328 | 478 | 23
28530 | B | 1265 | 1060 | 841 | 584 | 0.1448 | 0.756 | 0.216 | 0.019 | 0.016 | 0.034 | 0.034 | 0.034 | 0.018 | 0.018 | 0.003 | 0.004 | 0.002 | 0.001 | 0 | 0.0001 | 0 | 0.0001 | 0 | 335 | 487 | 26
28390 | B | 1271 | 1060 | 839 | 584 | 0.1448 | 0.756 | 0.216 | 0.019 | 0.016 | 0.034 | 0.034 | 0.034 | 0.018 | 0.018 | 0.003 | 0.004 | 0.002 | 0.001 | 0 | 0.0001 | 0 | 0.0001 | 0 | 330 | 478 | 31
32880 | B | 1277 | 1060 | 843 | 590 | 0.132 | 0.723 | 0.172 | 0.025 | 0.0105 | 0.033 | 0 | 0.026 | 0.012 | 0.033 | 0.0014 | 0.014 | 0.001 | 0 | 0 | 0 | 0 | 0 | 0 | 338 | 479 | 34
31540 | B | 1265 | 1060 | 839 | 589 | 0.1457 | 0.759 | 0.214 | 0.019 | 0.016 | 0.034 | 0.033 | 0.032 | 0.018 | 0.018 | 0.003 | 0.004 | 0.002 | 0.001 | 0 | 0.0001 | 0 | 0.0002 | 0 | 331 | 474 | 33
28230 | B | 1270 | 1060 | 840 | 597 | 0.1472 | 0.762 | 0.223 | 0.018 | 0.016 | 0.035 | 0.496 | 0.495 | 0.016 | 0.018 | 0.003 | 0.005 | 0.003 | 0.001 | 0 | 0.0001 | 0 | 0.0002 | 0 | 311 | 455 | 32
27880 | B | 1276 | 1060 | 846 | 599 | 0.1472 | 0.762 | 0.223 | 0.018 | 0.016 | 0.035 | 0.496 | 0.495 | 0.016 | 0.018 | 0.003 | 0.005 | 0.003 | 0.001 | 0 | 0.0001 | 0 | 0.0002 | 0 | 327 | 474 | 26
27980 | B | 1264 | 1060 | 844 | 0 | 0.132 | 0.723 | 0.172 | 0.025 | 0.0105 | 0.033 | 0 | 0.026 | 0.012 | 0.033 | 0.0014 | 0.014 | 0.001 | 0 | 0 | 0 | 0 | 0 | 0 | 330 | 464 | 34
31340 | B | 1270 | 1060 | 839 | 597 | 0.132 | 0.723 | 0.172 | 0.025 | 0.0105 | 0.033 | 0 | 0.026 | 0.012 | 0.033 | 0.0014 | 0.014 | 0.001 | 0 | 0 | 0 | 0 | 0 | 0 | 339 | 469 | 36
30420 | B | 1276 | 1060 | 845 | 594 | 0.132 | 0.723 | 0.172 | 0.025 | 0.0105 | 0.033 | 0 | 0.026 | 0.012 | 0.033 | 0.0014 | 0.014 | 0.001 | 0 | 0 | 0 | 0 | 0 | 0 | 328 | 469 | 34
36830 | B | 1264 | 1060 | 840 | 576 | 0.132 | 0.723 | 0.172 | 0.025 | 0.0105 | 0.033 | 0 | 0.026 | 0.012 | 0.033 | 0.0014 | 0.014 | 0.001 | 0 | 0 | 0 | 0 | 0 | 0 | 332 | 465 | 32
33390 | B | 1270 | 1060 | 836 | 574 | 0.132 | 0.723 | 0.172 | 0.025 | 0.0105 | 0.033 | 0 | 0.026 | 0.012 | 0.033 | 0.0014 | 0.014 | 0.001 | 0 | 0 | 0 | 0 | 0 | 0 | 322 | 462 | 34
30270 | B | 1272 | 1060 | 847 | 579 | 0.132 | 0.723 | 0.172 | 0.025 | 0.0105 | 0.033 | 0 | 0.026 | 0.012 | 0.033 | 0.0014 | 0.014 | 0.001 | 0 | 0 | 0 | 0 | 0 | 0 | 321 | 469 | 25
30400 | B | 1260 | 1060 | 844 | 571 | 0.132 | 0.723 | 0.172 | 0.025 | 0.0105 | 0.033 | 0 | 0.026 | 0.012 | 0.033 | 0.0014 | 0.014 | 0.001 | 0 | 0 | 0 | 0 | 0 | 0 | 326 | 471 | 29
34450 | Q345R | 1250 | 1040 | 847 | 610 | 0.138 | 1.318 | 0.271 | 0.016 | 0.008 | 0.035 | 0.034 | 0.033 | 0.014 | 0.022 | 0.002 | 0.003 | 0.001 | 0.0178 | 0 | 0.0002 | 0 | 0.0001 | 0 | 446 | 564 | 22
34450 | Q345R | 1250 | 1040 | 847 | 610 | 0.138 | 1.318 | 0.271 | 0.016 | 0.008 | 0.035 | 0.034 | 0.033 | 0.014 | 0.022 | 0.002 | 0.003 | 0.001 | 0.0178 | 0 | 0.0002 | 0 | 0.0001 | 0 | 419 | 532 | 23
34740 | Q345R | 1238 | 1040 | 839 | 608 | 0.1376 | 1.449 | 0.257 | 0.017 | 0.003 | 0.039 | 0.031 | 0.031 | 0.016 | 0.025 | 0.004 | 0.005 | 0.003 | 0.0177 | 0 | 0.0001 | 0 | 0.0002 | 0 | 442 | 573 | 23
34740 | Q345R | 1238 | 1040 | 839 | 608 | 0.1376 | 1.449 | 0.257 | 0.017 | 0.003 | 0.039 | 0.031 | 0.031 | 0.016 | 0.025 | 0.004 | 0.005 | 0.003 | 0.0177 | 0 | 0.0001 | 0 | 0.0002 | 0 | 418 | 538 | 25
30240 | Q345D | 1250 | 1050 | 828 | 653 | 0.1011 | 1.397 | 0.226 | 0.017 | 0.002 | 0.035 | 0.035 | 0.034 | 0.018 | 0.027 | 0.003 | 0.004 | 0.003 | 0.0233 | 0.0045 | 0.0002 | 0 | 0.0001 | 0 | 402 | 508 | 28
34630 | Q345D | 1252 | 1050 | 864 | 611 | 0.1011 | 1.397 | 0.226 | 0.017 | 0.002 | 0.035 | 0.035 | 0.034 | 0.018 | 0.027 | 0.003 | 0.004 | 0.003 | 0.0233 | 0.0045 | 0.0002 | 0 | 0.0001 | 0 | 432 | 530 | 29
34700 | Q345D | 1258 | 1050 | 859 | 624 | 0.1011 | 1.397 | 0.226 | 0.017 | 0.002 | 0.035 | 0.035 | 0.034 | 0.018 | 0.027 | 0.003 | 0.004 | 0.003 | 0.0233 | 0.0045 | 0.0002 | 0 | 0.0001 | 0 | 428 | 536 | 26
26210 | 09CuPCrNi-A | 1262 | 1060 | 861 | 585 | 0.083 | 0.421 | 0.352 | 0.096 | 0.015 | 0.27 | 0.032 | 0.03 | 0.133 | 0.331 | 0.003 | 0.006 | 0.003 | 0.001 | 0 | 0.0004 | 0 | 0.0001 | 0 | 436 | 539 | 27
26230 | 09CuPCrNi-A | 1268 | 1060 | 862 | 582 | 0.0931 | 0.405 | 0.372 | 0.099 | 0.011 | 0.289 | 0.03 | 0.028 | 0.148 | 0.323 | 0.004 | 0.005 | 0.004 | 0.001 | 0 | 0.0004 | 0 | 0.0003 | 0 | 417 | 526 | 28
26250 | 09CuPCrNi-A | 1268 | 1060 | 864 | 582 | 0.0843 | 0.409 | 0.358 | 0.092 | 0.018 | 0.297 | 0.039 | 0.037 | 0.149 | 0.322 | 0.005 | 0.004 | 0.004 | 0.001 | 0 | 0.0001 | 0 | 0.0003 | 0 | 444 | 536 | 29
26230 | 09CuPCrNi-A | 1262 | 1060 | 860 | 582 | 0.0843 | 0.409 | 0.358 | 0.092 | 0.018 | 0.297 | 0.039 | 0.037 | 0.149 | 0.322 | 0.005 | 0.004 | 0.004 | 0.001 | 0 | 0.0001 | 0 | 0.0003 | 0 | 436 | 527 | 26
27630 | Q235B | 1258 | 1060 | 884 | 627 | 0.16 | 0.475 | 0.189 | 0.014 | 0.011 | 0.034 | 0.005 | 0.003 | 0.011 | 0.022 | 0.001 | 0.006 | 0.001 | 0.001 | 0.0046 | 0.0001 | 0 | 0.0001 | 0 | 330 | 450 | 30
27820 | Q235B | 1263 | 1060 | 876 | 636 | 0.1628 | 0.472 | 0.16 | 0.02 | 0.01 | 0.028 | 0.001 | 0.001 | 0.011 | 0.013 | 0.002 | 0.004 | 0.002 | 0.001 | 0.0027 | 0.0001 | 0 | 0.0002 | 0 | 341 | 447 | 32
28030 | Q235B | 1269 | 1060 | 880 | 634 | 0.1407 | 0.441 | 0.184 | 0.01 | 0.016 | 0.042 | 0.001 | 0.001 | 0.018 | 0.015 | 0.002 | 0.004 | 0.002 | 0.001 | 0.0025 | 0.0001 | 0 | 0.0002 | 0 | 326 | 450 | 34
27730 | Q235B | 1258 | 1060 | 883 | 602 | 0.152 | 0.51 | 0.185 | 0.018 | 0.012 | 0.032 | 0.005 | 0.004 | 0.011 | 0.025 | 0.001 | 0.004 | 0.001 | 0.001 | 0.0076 | 0.0003 | 0 | 0.0001 | 0 | 297 | 434 | 33
28110 | Q235B | 1248 | 1040 | 884 | 633 | 0.152 | 0.51 | 0.185 | 0.018 | 0.012 | 0.032 | 0.005 | 0.004 | 0.011 | 0.025 | 0.001 | 0.004 | 0.001 | 0.001 | 0.0076 | 0.0003 | 0 | 0.0001 | 0 | 294 | 439 | 31
27990 | Q235B | 1262 | 1060 | 883 | 627 | 0.1497 | 0.467 | 0.186 | 0.018 | 0.015 | 0.032 | 0.002 | 0.002 | 0.014 | 0.015 | 0.002 | 0.004 | 0.002 | 0.001 | 0.0026 | 0.0002 | 0 | 0.0001 | 0 | 305 | 442 | 32
29420 | B | 1262 | 1040 | 873 | 627 | 0.1381 | 0.697 | 0.183 | 0.018 | 0.011 | 0.031 | 0.001 | 0.001 | 0.013 | 0.021 | 0.002 | 0.004 | 0.002 | 0.001 | 0 | 0.0001 | 0 | 0.0003 | 0 | 312 | 442 | 30
29570 | B | 1250 | 1040 | 871 | 519 | 0.1381 | 0.697 | 0.183 | 0.018 | 0.011 | 0.031 | 0.001 | 0.001 | 0.013 | 0.021 | 0.002 | 0.004 | 0.002 | 0.001 | 0 | 0.0001 | 0 | 0.0003 | 0 | 302 | 433 | 32
16500 | DP600 | 1277 | 1100 | 809 | 1 | 0.0628 | 1.228 | 0.15 | 0.041 | 0.0045 | 0.033 | 0.0464 | 0.045 | 0.011 | 0.584 | 0.0013 | 0.002 | 0.001 | 0.002 | 0.0031 | 0.0001 | 0 | 0.0002 | 0 | 319 | 600 | 28
16500 | DP600 | 1277 | 1100 | 809 | 1 | 0.0628 | 1.228 | 0.15 | 0.041 | 0.0045 | 0.033 | 0.0464 | 0.045 | 0.011 | 0.584 | 0.0013 | 0.002 | 0.001 | 0.002 | 0.0031 | 0.0001 | 0 | 0.0002 | 0 | 386 | 611 | 24
16500 | DP600 | 1277 | 1100 | 809 | 1 | 0.0628 | 1.228 | 0.15 | 0.041 | 0.0045 | 0.033 | 0.0464 | 0.045 | 0.011 | 0.584 | 0.0013 | 0.002 | 0.001 | 0.002 | 0.0031 | 0.0001 | 0 | 0.0002 | 0 | 397 | 601 | 25
28160 | Q235B | 1258 | 1060 | 887 | 610 | 0.1628 | 0.472 | 0.16 | 0.02 | 0.01 | 0.028 | 0.001 | 0.001 | 0.011 | 0.013 | 0.002 | 0.004 | 0.002 | 0.001 | 0.0027 | 0.0001 | 0 | 0.0002 | 0 | 306 | 451 | 33
28200 | Q235B | 1248 | 1040 | 880 | 609 | 0.152 | 0.51 | 0.185 | 0.018 | 0.012 | 0.032 | 0.005 | 0.004 | 0.011 | 0.025 | 0.001 | 0.004 | 0.001 | 0.001 | 0.0076 | 0.0003 | 0 | 0.0001 | 0 | 295 | 445 | 31
28000 | Q235B | 1264 | 1060 | 881 | 635 | 0.152 | 0.51 | 0.185 | 0.018 | 0.012 | 0.032 | 0.005 | 0.004 | 0.011 | 0.025 | 0.001 | 0.004 | 0.001 | 0.001 | 0.0076 | 0.0003 | 0 | 0.0001 | 0 | 312 | 441 | 31
27980 | Q235B | 1260 | 1060 | 887 | 632 | 0.152 | 0.51 | 0.185 | 0.018 | 0.012 | 0.032 | 0.005 | 0.004 | 0.011 | 0.025 | 0.001 | 0.004 | 0.001 | 0.001 | 0.0076 | 0.0003 | 0 | 0.0001 | 0 | 320 | 456 | 30
27670 | Q235B | 1264 | 1060 | 0 | 0 | 0.16 | 0.475 | 0.189 | 0.014 | 0.011 | 0.034 | 0.005 | 0.003 | 0.011 | 0.022 | 0.001 | 0.006 | 0.001 | 0.001 | 0.0046 | 0.0001 | 0 | 0.0001 | 0 | 317 | 465 | 31
28120 | Q235B | 1270 | 1060 | 881 | 612 | 0.1713 | 0.519 | 0.192 | 0.019 | 0.012 | 0.038 | 0.001 | 0.001 | 0.016 | 0.026 | 0.002 | 0.005 | 0.003 | 0.001 | 0.0037 | 0.0001 | 0 | 0.0003 | 0 | 321 | 471 | 33
19220 | RCL490 | 1262 | 1080 | 848 | 600 | 0.0732 | 1.068 | 0.155 | 0.02 | 0.0045 | 0.043 | 0.0467 | 0.0459 | 0.009 | 0.024 | 0.0005 | 0.004 | 0.001 | 0.037 | 0.0019 | 0.0001 | 0 | 0.0002 | 0 | 504 | 576 | 27
20690 | RCL490 | 1268 | 1080 | 847 | 603 | 0.0732 | 1.068 | 0.155 | 0.02 | 0.0045 | 0.043 | 0.0467 | 0.0459 | 0.009 | 0.024 | 0.0005 | 0.004 | 0.001 | 0.037 | 0.0019 | 0.0001 | 0 | 0.0002 | 0 | 518 | 574 | 29
20660 | RCL490 | 1274 | 1080 | 848 | 603 | 0.0732 | 1.068 | 0.155 | 0.02 | 0.0045 | 0.043 | 0.0467 | 0.0459 | 0.009 | 0.024 | 0.0005 | 0.004 | 0.001 | 0.037 | 0.0019 | 0.0001 | 0 | 0.0002 | 0 | 524 | 582 | 28
19510 | RCL490 | 1262 | 1080 | 848 | 604 | 0.0726 | 1.09 | 0.132 | 0.02 | 0.0054 | 0.047 | 0.0459 | 0.0447 | 0.012 | 0.028 | 0.0003 | 0.004 | 0.001 | 0.036 | 0.0021 | 0.0004 | 0 | 0.0002 | 0 | 526 | 591 | 28
19300 | RCL490 | 1268 | 1080 | 847 | 604 | 0.0732 | 1.068 | 0.155 | 0.02 | 0.0045 | 0.043 | 0.0467 | 0.0459 | 0.009 | 0.024 | 0.0005 | 0.004 | 0.001 | 0.037 | 0.0019 | 0.0001 | 0 | 0.0002 | 0 | 518 | 586 | 28
19540 | RCL490 | 1274 | 1080 | 848 | 604 | 0.0726 | 1.09 | 0.132 | 0.02 | 0.0054 | 0.047 | 0.0459 | 0.0447 | 0.012 | 0.028 | 0.0003 | 0.004 | 0.001 | 0.036 | 0.0021 | 0.0004 | 0 | 0.0002 | 0 | 530 | 589 | 28
20780 | RCL490 | 1262 | 1080 | 848 | 604 | 0.0755 | 1.095 | 0.13 | 0.02 | 0.0075 | 0.044 | 0.0418 | 0.0408 | 0.009 | 0.043 | 0.001 | 0.004 | 0.001 | 0.033 | 0.0034 | 0.0001 | 0 | 0.0002 | 0 | 502 | 562 | 26
20900 | RCL490 | 1268 | 1080 | 847 | 604 | 0.0755 | 1.095 | 0.13 | 0.02 | 0.0075 | 0.044 | 0.0418 | 0.0408 | 0.009 | 0.043 | 0.001 | 0.004 | 0.001 | 0.033 | 0.0034 | 0.0001 | 0 | 0.0002 | 0 | 501 | 560 | 30
20740 | RCL490 | 1274 | 1080 | 848 | 604 | 0.0755 | 1.095 | 0.13 | 0.02 | 0.0075 | 0.044 | 0.0418 | 0.0408 | 0.009 | 0.043 | 0.001 | 0.004 | 0.001 | 0.033 | 0.0034 | 0.0001 | 0 | 0.0002 | 0 | 511 | 569 | 27
19490 | RCL490 | 1262 | 1080 | 847 | 604 | 0.0737 | 1.078 | 0.159 | 0.015 | 0.0035 | 0.047 | 0.0468 | 0.0461 | 0.013 | 0.026 | 0.0008 | 0.005 | 0.001 | 0.04 | 0.0028 | 0.0002 | 0 | 0.0002 | 0 | 519 | 584 | 28
19500 | RCL490 | 1268 | 1080 | 847 | 604 | 0.0737 | 1.078 | 0.159 | 0.015 | 0.0035 | 0.047 | 0.0468 | 0.0461 | 0.013 | 0.026 | 0.0008 | 0.005 | 0.001 | 0.04 | 0.0028 | 0.0002 | 0 | 0.0002 | 0 | 533 | 595 | 26
18820 | RCL490 | 1274 | 1080 | 849 | 582 | 0.0737 | 1.078 | 0.159 | 0.015 | 0.0035 | 0.047 | 0.0468 | 0.0461 | 0.013 | 0.026 | 0.0008 | 0.005 | 0.001 | 0.04 | 0.0028 | 0.0002 | 0 | 0.0002 | 0 | 518 | 587 | 29
21070 | B | 1256 | 1040 | 868 | 634 | 0.1381 | 0.697 | 0.183 | 0.018 | 0.011 | 0.031 | 0.001 | 0.001 | 0.013 | 0.021 | 0.002 | 0.004 | 0.002 | 0.001 | 0 | 0.0001 | 0 | 0.0003 | 0 | 281 | 424 | 33
27980 | Q235B | 1269 | 1060 | 881 | 634 | 0.152 | 0.499 | 0.196 | 0.012 | 0.02 | 0.037 | 0.004 | 0.004 | 0.011 | 0.02 | 0.001 | 0.003 | 0.001 | 0.001 | 0.0039 | 0.0002 | 0 | 0.0001 | 0 | 328 | 461 | 32
29470 | B | 1256 | 1040 | 880 | 634 | 0.1381 | 0.697 | 0.183 | 0.018 | 0.011 | 0.031 | 0.001 | 0.001 | 0.013 | 0.021 | 0.002 | 0.004 | 0.002 | 0.001 | 0 | 0.0001 | 0 | 0.0003 | 0 | 278 | 411 | 31
29320 | B | 1262 | 1040 | 879 | 634 | 0.1381 | 0.697 | 0.183 | 0.018 | 0.011 | 0.031 | 0.001 | 0.001 | 0.013 | 0.021 | 0.002 | 0.004 | 0.002 | 0.001 | 0 | 0.0001 | 0 | 0.0003 | 0 | 286 | 426 | 34
26650 | B | 1245 | 1040 | 842 | 607 | 0.1381 | 0.697 | 0.183 | 0.018 | 0.011 | 0.031 | 0.001 | 0.001 | 0.013 | 0.021 | 0.002 | 0.004 | 0.002 | 0.001 | 0 | 0.0001 | 0 | 0.0003 | 0 | 319 | 448 | 33
26670 | B | 1251 | 1040 | 837 | 615 | 0.1381 | 0.697 | 0.183 | 0.018 | 0.011 | 0.031 | 0.001 | 0.001 | 0.013 | 0.021 | 0.002 | 0.004 | 0.002 | 0.001 | 0 | 0.0001 | 0 | 0.0003 | 0 | 342 | 450 | 29
25270 | B | 1271 | 1060 | 844 | 590 | 0.1473 | 0.783 | 0.207 | 0.018 | 0.015 | 0.034 | 0.012 | 0.011 | 0.013 | 0.016 | 0.003 | 0.005 | 0.002 | 0.001 | 0 | 0.0001 | 0 | 0.0001 | 0 | 353 | 462 | 28
27920 | Q235B | 1266 | 1060 | 887 | 632 | 0.1478 | 0.442 | 0.21 | 0.011 | 0.012 | 0.036 | 0.002 | 0.001 | 0.014 | 0.02 | 0.002 | 0.004 | 0.002 | 0.0011 | 0.004 | 0.0001 | 0 | 0.0001 | 0 | 313 | 440 | 38
27680 | Q235B | 1272 | 1060 | 886 | 633 | 0.1478 | 0.442 | 0.21 | 0.011 | 0.012 | 0.036 | 0.002 | 0.001 | 0.014 | 0.02 | 0.002 | 0.004 | 0.002 | 0.0011 | 0.004 | 0.0001 | 0 | 0.0001 | 0 | 330 | 451 | 28
28060 | Q235B | 1266 | 1060 | 886 | 631 | 0.1485 | 0.458 | 0.169 | 0.018 | 0.011 | 0.038 | 0.012 | 0.01 | 0.015 | 0.022 | 0.003 | 0.004 | 0.002 | 0.001 | 0.0038 | 0.0001 | 0 | 0.0001 | 0 | 324 | 453 | 30
27650 | Q235B | 1272 | 1060 | 887 | 635 | 0.16 | 0.452 | 0.192 | 0.023 | 0.015 | 0.036 | 0.002 | 0.002 | 0.015 | 0.018 | 0.003 | 0.005 | 0.002 | 0.001 | 0.0033 | 0.0002 | 0 | 0.0001 | 0 | 334 | 469 | 28
27700 | Q235B | 1278 | 1060 | 888 | 601 | 0.1524 | 0.461 | 0.209 | 0.012 | 0.016 | 0.048 | 0.012 | 0.012 | 0.019 | 0.026 | 0.003 | 0.006 | 0.002 | 0.001 | 0.0051 | 0.0001 | 0 | 0.0001 | 0 | 352 | 476 | 29
27600 | Q235B | 1275 | 1060 | 884 | 637 | 0.14 | 0.472 | 0.208 | 0.018 | 0.008 | 0.046 | 0.029 | 0.027 | 0.014 | 0.026 | 0.002 | 0.006 | 0.001 | 0.001 | 0.0026 | 0.0004 | 0 | 0.0001 | 0 | 354 | 471 | 37
23940 | Q235B | 1265 | 1060 | 880 | 604 | 0.1713 | 0.519 | 0.192 | 0.019 | 0.012 | 0.038 | 0.001 | 0.001 | 0.016 | 0.026 | 0.002 | 0.005 | 0.003 | 0.001 | 0.0037 | 0.0001 | 0 | 0.0003 | 0 | 338 | 466 | 33
26730 | WL440 | 1274 | 1070 | 855 | 584 | 0.0956 | 1.239 | 0.16 | 0.017 | 0.0057 | 0.02 | 0.0421 | 0.0398 | 0.005 | 0.019 | 0.0156 | 0.001 | 0.001 | 0.001 | 0.0018 | 0.0001 | 0 | 0.0003 | 0 | 432 | 533 | 31
26730 | WL440 | 1274 | 1070 | 855 | 584 | 0.0956 | 1.239 | 0.16 | 0.017 | 0.0057 | 0.02 | 0.0421 | 0.0398 | 0.005 | 0.019 | 0.0156 | 0.001 | 0.001 | 0.001 | 0.0018 | 0.0001 | 0 | 0.0003 | 0 | 432 | 536 | 30
26730 | WL440 | 1274 | 1070 | 855 | 584 | 0.0956 | 1.239 | 0.16 | 0.017 | 0.0057 | 0.02 | 0.0421 | 0.0398 | 0.005 | 0.019 | 0.0156 | 0.001 | 0.001 | 0.001 | 0.0018 | 0.0001 | 0 | 0.0003 | 0 | 460 | 541 | 32
26930 | WL440 | 1262 | 1070 | 857 | 584 | 0.0956 | 1.239 | 0.16 | 0.017 | 0.0057 | 0.02 | 0.0421 | 0.0398 | 0.005 | 0.019 | 0.0156 | 0.001 | 0.001 | 0.001 | 0.0018 | 0.0001 | 0 | 0.0003 | 0 | 399 | 496 | 35
29020 | Q345B | 1268 | 1060 | 858 | 576 | 0.1441 | 1.42 | 0.258 | 0.021 | 0.007 | 0.044 | 0.006 | 0.005 | 0.016 | 0.029 | 0.003 | 0.005 | 0.003 | 0.0138 | 0.0071 | 0.0002 | 0 | 0.0001 | 0 | 473 | 591 | 24
24880 | Q450NQR1 | 1265 | 1080 | 867 | 564 | 0.0724 | 1.129 | 0.201 | 0.013 | 0.002 | 0.244 | 0.016 | 0.014 | 0.167 | 0.397 | 0.004 | 0.006 | 0.003 | 0.0256 | 0 | 0.001 | 0 | 0.0003 | 0 | 497 | 579 | 26
25070 | Q450NQR1 | 1271 | 1080 | 0 | 0 | 0.0724 | 1.129 | 0.201 | 0.013 | 0.002 | 0.244 | 0.016 | 0.014 | 0.167 | 0.397 | 0.004 | 0.006 | 0.003 | 0.0256 | 0 | 0.001 | 0 | 0.0003 | 0 | 495 | 574 | 27
25010 | Q450NQR1 | 1277 | 1080 | 866 | 566 | 0.0724 | 1.129 | 0.201 | 0.013 | 0.002 | 0.244 | 0.016 | 0.014 | 0.167 | 0.397 | 0.004 | 0.006 | 0.003 | 0.0256 | 0 | 0.001 | 0 | 0.0003 | 0 | 489 | 572 | 27
24890 | Q450NQR1 | 1265 | 1080 | 867 | 564 | 0.0724 | 1.129 | 0.201 | 0.013 | 0.002 | 0.244 | 0.016 | 0.014 | 0.167 | 0.397 | 0.004 | 0.006 | 0.003 | 0.0256 | 0 | 0.001 | 0 | 0.0003 | 0 | 496 | 582 | 27
24850 | Q450NQR1 | 1269 | 1080 | 868 | 565 | 0.0724 | 1.129 | 0.201 | 0.013 | 0.002 | 0.244 | 0.016 | 0.014 | 0.167 | 0.397 | 0.004 | 0.006 | 0.003 | 0.0256 | 0 | 0.001 | 0 | 0.0003 | 0 | 510 | 572 | 31
25500 | Q450NQR1 | 1281 | 1080 | 868 | 564 | 0.0632 | 1.035 | 0.21 | 0.019 | 0.005 | 0.254 | 0.029 | 0.028 | 0.179 | 0.36 | 0.004 | 0.006 | 0.004 | 0.0264 | 0 | 0.001 | 0 | 0.0003 | 0 | 503 | 566 | 27
27450 | 09CuPCrNi-A | 1282 | 1080 | 877 | 604 | 0.083 | 0.421 | 0.352 | 0.096 | 0.015 | 0.27 | 0.032 | 0.03 | 0.133 | 0.331 | 0.003 | 0.006 | 0.003 | 0.001 | 0 | 0.0004 | 0 | 0.0001 | 0 | 427 | 520 | 27
27520 | 09CuPCrNi-A | 1276 | 1080 | 876 | 604 | 0.0885 | 0.393 | 0.393 | 0.097 | 0.013 | 0.282 | 0.044 | 0.044 | 0.142 | 0.343 | 0.004 | 0.004 | 0.004 | 0.001 | 0 | 0.0004 | 0 | 0.0003 | 0 | 422 | 530 | 28
21250 | 09CuPCrNi-A | 1282 | 1080 | 878 | 603 | 0.0931 | 0.405 | 0.372 | 0.099 | 0.011 | 0.289 | 0.03 | 0.028 | 0.148 | 0.323 | 0.004 | 0.005 | 0.004 | 0.001 | 0 | 0.0004 | 0 | 0.0003 | 0 | 373 | 526 | 34
20710 | 09CuPCrNi-A | 1276 | 1080 | 877 | 601 | 0.095 | 0.417 | 0.376 | 0.097 | 0.011 | 0.313 | 0.033 | 0.031 | 0.152 | 0.317 | 0.003 | 0.006 | 0.002 | 0.001 | 0 | 0.0007 | 0 | 0.0001 | 0 | 439 | 543 | 36
21220 | 09CuPCrNi-A | 1270 | 1080 | 876 | 603 | 0.0931 | 0.405 | 0.372 | 0.099 | 0.011 | 0.289 | 0.03 | 0.028 | 0.148 | 0.323 | 0.004 | 0.005 | 0.004 | 0.001 | 0 | 0.0004 | 0 | 0.0003 | 0 | 447 | 544 | 34
27830 | 09CuPCrNi-A | 1280 | 1080 | 878 | 604 | 0.0885 | 0.393 | 0.393 | 0.097 | 0.013 | 0.282 | 0.044 | 0.044 | 0.142 | 0.343 | 0.004 | 0.004 | 0.004 | 0.001 | 0 | 0.0004 | 0 | 0.0003 | 0 | 452 | 532 | 33
27840 | 09CuPCrNi-A | 1268 | 1080 | 877 | 602 | 0.0885 | 0.393 | 0.393 | 0.097 | 0.013 | 0.282 | 0.044 | 0.044 | 0.142 | 0.343 | 0.004 | 0.004 | 0.004 | 0.001 | 0 | 0.0004 | 0 | 0.0003 | 0 | 432 | 533 | 30
27750 | 09CuPCrNi-A | 1268 | 1080 | 877 | 603 | 0.083 | 0.421 | 0.352 | 0.096 | 0.015 | 0.27 | 0.032 | 0.03 | 0.133 | 0.331 | 0.003 | 0.006 | 0.003 | 0.001 | 0 | 0.0004 | 0 | 0.0001 | 0 | 443 | 532 | 29
21020 | 09CuPCrNi-A | 1280 | 1080 | 877 | 604 | 0.095 | 0.417 | 0.376 | 0.097 | 0.011 | 0.313 | 0.033 | 0.031 | 0.152 | 0.317 | 0.003 | 0.006 | 0.002 | 0.001 | 0 | 0.0007 | 0 | 0.0001 | 0 | 446 | 537 | 29
27800 | 09CuPCrNi-A | 1274 | 1080 | 877 | 604 | 0.095 | 0.417 | 0.376 | 0.097 | 0.011 | 0.313 | 0.033 | 0.031 | 0.152 | 0.317 | 0.003 | 0.006 | 0.002 | 0.001 | 0 | 0.0007 | 0 | 0.0001 | 0 | 447 | 543 | 27
25350 | 09CuPCrNi-A | 1270 | 1060 | 867 | 583 | 0.0931 | 0.405 | 0.372 | 0.099 | 0.011 | 0.289 | 0.03 | 0.028 | 0.148 | 0.323 | 0.004 | 0.005 | 0.004 | 0.001 | 0 | 0.0004 | 0 | 0.0003 | 0 | 434 | 537 | 29
26650 | Q450NQR1 | 1267 | 1080 | 866 | 563 | 0.0724 | 1.129 | 0.201 | 0.013 | 0.002 | 0.244 | 0.016 | 0.014 | 0.167 | 0.397 | 0.004 | 0.006 | 0.003 | 0.0256 | 0 | 0.001 | 0 | 0.0003 | 0 | 513 | 579 | 26
26680 | Q450NQR1 | 1273 | 1080 | 867 | 562 | 0.0637 | 1.106 | 0.228 | 0.018 | 0.0039 | 0.268 | 0.0221 | 0.0218 | 0.171 | 0.399 | 0.0012 | 0.005 | 0.001 | 0.026 | 0.0029 | 0.0015 | 0 | 0.0002 | 0 | 539 | 597 | 24
28020 | Q235B | 1258 | 1060 | 886 | 632 | 0.154 | 0.476 | 0.233 | 0.009 | 0.016 | 0.041 | 0.005 | 0.003 | 0.013 | 0.021 | 0.001 | 0.004 | 0.001 | 0.001 | 0.0049 | 0.0001 | 0 | 0.0001 | 0 | 337 | 465 | 30
27500 | WL510-HB | 1256 | 1060 | 0 | 0 | 0.1014 | 1.435 | 0.196 | 0.017 | 0.001 | 0.047 | 0.033 | 0.033 | 0.019 | 0.028 | 0.017 | 0.006 | 0.003 | 0.0246 | 0 | 0.0003 | 0 | 0.0002 | 0 | 499 | 578 | 31
27190 | WL510-HB | 1268 | 1060 | 863 | 585 | 0.1078 | 1.431 | 0.199 | 0.013 | 0.003 | 0.05 | 0.031 | 0.03 | 0.02 | 0.028 | 0.016 | 0.005 | 0.003 | 0.0238 | 0 | 0.0008 | 0 | 0.0002 | 0 | 506 | 580 | 24
27200 | WL510-HB | 1256 | 1060 | 865 | 583 | 0.1078 | 1.431 | 0.199 | 0.013 | 0.003 | 0.05 | 0.031 | 0.03 | 0.02 | 0.028 | 0.016 | 0.005 | 0.003 | 0.0238 | 0 | 0.0008 | 0 | 0.0002 | 0 | 516 | 594 | 24
21720 | WL510 | 1262 | 1060 | 860 | 585 | 0.0936 | 1.484 | 0.189 | 0.015 | 0.002 | 0.052 | 0.029 | 0.029 | 0.019 | 0.035 | 0.017 | 0.005 | 0.003 | 0.0277 | 0 | 0.0004 | 0 | 0.0002 | 0 | 502 | 577 | 30
21660 | WL510 | 1268 | 1060 | 865 | 583 | 0.0936 | 1.484 | 0.189 | 0.015 | 0.002 | 0.052 | 0.029 | 0.029 | 0.019 | 0.035 | 0.017 | 0.005 | 0.003 | 0.0277 | 0 | 0.0004 | 0 | 0.0002 | 0 | 506 | 583 | 26
21680 | WL510 | 1256 | 1060 | 865 | 583 | 0.0936 | 1.484 | 0.189 | 0.015 | 0.002 | 0.052 | 0.029 | 0.029 | 0.019 | 0.035 | 0.017 | 0.005 | 0.003 | 0.0277 | 0 | 0.0004 | 0 | 0.0002 | 0 | 509 | 571 | 30
26260 | WL510-HB | 1264 | 1060 | 866 | 583 | 0.1014 | 1.435 | 0.196 | 0.017 | 0.001 | 0.047 | 0.033 | 0.033 | 0.019 | 0.028 | 0.017 | 0.006 | 0.003 | 0.0246 | 0 | 0.0003 | 0 | 0.0002 | 0 | 490 | 564 | 28
20890 | WL440 | 1277 | 1100 | 875 | 603 | 0.0762 | 1.303 | 0.171 | 0.019 | 0.005 | 0.021 | 0.0418 | 0.0396 | 0.005 | 0.019 | 0.0167 | 0.001 | 0.001 | 0.001 | 0.0021 | 0.0001 | 0 | 0.0003 | 0 | 401 | 519 | 30
20930 | WL440 | 1283 | 1100 | 875 | 603 | 0.0762 | 1.303 | 0.171 | 0.019 | 0.005 | 0.021 | 0.0418 | 0.0396 | 0.005 | 0.019 | 0.0167 | 0.001 | 0.001 | 0.001 | 0.0021 | 0.0001 | 0 | 0.0003 | 0 | 412 | 523 | 30
20950 | WL440 | 1290 | 1100 | 875 | 602 | 0.0672 | 1.375 | 0.174 | 0.017 | 0.0045 | 0.028 | 0.0478 | 0.0466 | 0.007 | 0.02 | 0.0177 | 0.002 | 0.001 | 0.001 | 0.0019 | 0.0001 | 0 | 0.0003 | 0 | 431 | 524 | 34
20880 | WL440 | 1278 | 1100 | 875 | 602 | 0.0672 | 1.375 | 0.174 | 0.017 | 0.0045 | 0.028 | 0.0478 | 0.0466 | 0.007 | 0.02 | 0.0177 | 0.002 | 0.001 | 0.001 | 0.0019 | 0.0001 | 0 | 0.0003 | 0 | 448 | 539 | 32
19656 | QStE420TM | 1280 | 1100 | 0 | 0 | 0.0726 | 1.09 | 0.132 | 0.02 | 0.0054 | 0.047 | 0.0459 | 0.0447 | 0.012 | 0.028 | 0.0003 | 0.004 | 0.001 | 0.036 | 0.0021 | 0.0004 | 0 | 0.0002 | 0 | 501 | 557 | 26
19656 | QStE420TM | 1286 | 1100 | 0 | 0 | 0.0726 | 1.09 | 0.132 | 0.02 | 0.0054 | 0.047 | 0.0459 | 0.0447 | 0.012 | 0.028 | 0.0003 | 0.004 | 0.001 | 0.036 | 0.0021 | 0.0004 | 0 | 0.0002 | 0 | 504 | 562 | 25
19670 | QStE420TM | 1274 | 1100 | 888 | 633 | 0.0718 | 1.044 | 0.174 | 0.016 | 0.0038 | 0.04 | 0.0643 | 0.063 | 0.009 | 0.03 | 0.0006 | 0.004 | 0.001 | 0.037 | 0.0042 | 0.0001 | 0 | 0.0002 | 0 | 503 | 583 | 26
19640 | QStE420TM | 1280 | 1100 | 887 | 633 | 0.0718 | 1.044 | 0.174 | 0.016 | 0.0038 | 0.04 | 0.0643 | 0.063 | 0.009 | 0.03 | 0.0006 | 0.004 | 0.001 | 0.037 | 0.0042 | 0.0001 | 0 | 0.0002 | 0 | 498 | 563 | 25
19680 | QStE420TM | 1286 | 1100 | 887 | 632 | 0.0718 | 1.044 | 0.174 | 0.016 | 0.0038 | 0.04 | 0.0643 | 0.063 | 0.009 | 0.03 | 0.0006 | 0.004 | 0.001 | 0.037 | 0.0042 | 0.0001 | 0 | 0.0002 | 0 | 472 | 554 | 26
20440 | QStE380TM | 1273 | 1100 | 886 | 633 | 0.0739 | 0.86 | 0.013 | 0.018 | 0.003 | 0.041 | 0.038 | 0.0367 | 0.013 | 0.025 | 0.0008 | 0.004 | 0.001 | 0.021 | 0.0003 | 0.0001 | 0 | 0.0002 | 0 | 461 | 511 | 24
22030 | WL510-CL | 1267 | 1080 | 887 | 614 | 0.094 | 0.951 | 0.206 | 0.015 | 0.002 | 0.038 | 0.033 | 0.033 | 0.014 | 0.024 | 0.016 | 0.002 | 0.001 | 0.025 | 0 | 0.0007 | 0 | 0.0001 | 0 | 495 | 573 | 25
22240 | WL510-CL | 1273 | 1080 | 0 | 0 | 0.094 | 0.951 | 0.206 | 0.015 | 0.002 | 0.038 | 0.033 | 0.033 | 0.014 | 0.024 | 0.016 | 0.002 | 0.001 | 0.025 | 0 | 0.0007 | 0 | 0.0001 | 0 | 498 | 563 | 30
22230 | WL510-CL | 1279 | 1080 | 887 | 613 | 0.094 | 0.951 | 0.206 | 0.015 | 0.002 | 0.038 | 0.033 | 0.033 | 0.014 | 0.024 | 0.016 | 0.002 | 0.001 | 0.025 | 0 | 0.0007 | 0 | 0.0001 | 0 | 488 | 562 | 31
22190 | WL510-CL | 1267 | 1080 | 887 | 613 | 0.094 | 0.951 | 0.206 | 0.015 | 0.002 | 0.038 | 0.033 | 0.033 | 0.014 | 0.024 | 0.016 | 0.002 | 0.001 | 0.025 | 0 | 0.0007 | 0 | 0.0001 | 0 | 498 | 560 | 31
22060 | WL510-CL | 1279 | 1080 | 888 | 613 | 0.096 | 0.928 | 0.201 | 0.011 | 0.002 | 0.055 | 0.038 | 0.037 | 0.018 | 0.023 | 0.016 | 0.002 | 0.001 | 0.0226 | 0 | 0.0012 | 0 | 0.0001 | 0 | 478 | 557 | 30
22070 | WL510-CL | 1267 | 1080 | 887 | 612 | 0.096 | 0.928 | 0.201 | 0.011 | 0.002 | 0.055 | 0.038 | 0.037 | 0.018 | 0.023 | 0.016 | 0.002 | 0.001 | 0.0226 | 0 | 0.0012 | 0 | 0.0001 | 0 | 482 | 558 | 28
22180 | WL510-CL | 1273 | 1080 | 887 | 612 | 0.096 | 0.928 | 0.201 | 0.011 | 0.002 | 0.055 | 0.038 | 0.037 | 0.018 | 0.023 | 0.016 | 0.002 | 0.001 | 0.0226 | 0 | 0.0012 | 0 | 0.0001 | 0 | 479 | 550 | 28
22020 | WL510-CL | 1279 | 1080 | 887 | 611 | 0.096 | 0.928 | 0.201 | 0.011 | 0.002 | 0.055 | 0.038 | 0.037 | 0.018 | 0.023 | 0.016 | 0.002 | 0.001 | 0.0226 | 0 | 0.0012 | 0 | 0.0001 | 0 | 480 | 541 | 32
21810 | WL510-CL | 1267 | 1080 | 887 | 612 | 0.096 | 0.928 | 0.201 | 0.011 | 0.002 | 0.055 | 0.038 | 0.037 | 0.018 | 0.023 | 0.016 | 0.002 | 0.001 | 0.0226 | 0 | 0.0012 | 0 | 0.0001 | 0 | 476 | 551 | 31
21910 | WL510-CL | 1267 | 1080 | 886 | 611 | 0.096 | 0.928 | 0.201 | 0.011 | 0.002 | 0.055 | 0.038 | 0.037 | 0.018 | 0.023 | 0.016 | 0.002 | 0.001 | 0.0226 | 0 | 0.0012 | 0 | 0.0001 | 0 | 486 | 549 | 33
22100 | WL510-CL | 1279 | 1080 | 887 | 611 | 0.105 | 0.942 | 0.196 | 0.012 | 0.002 | 0.046 | 0.033 | 0.031 | 0.016 | 0.028 | 0.015 | 0.002 | 0.001 | 0.0248 | 0 | 0.0011 | 0 | 0.0001 | 0 | 483 | 554 | 32
21740 | WL510-CL | 1273 | 1080 | 886 | 611 | 0.105 | 0.942 | 0.196 | 0.012 | 0.002 | 0.046 | 0.033 | 0.031 | 0.016 | 0.028 | 0.015 | 0.002 | 0.001 | 0.0248 | 0 | 0.0011 | 0 | 0.0001 | 0 | 498 | 568 | 28
22100 | WL510-CL | 1279 | 1080 | 890 | 612 | 0.105 | 0.942 | 0.196 | 0.012 | 0.002 | 0.046 | 0.033 | 0.031 | 0.016 | 0.028 | 0.015 | 0.002 | 0.001 | 0.0248 | 0 | 0.0011 | 0 | 0.0001 | 0 | 490 | 548 | 33
22200 | WL510-CL | 1279 | 1080 | 887 | 611 | 0.105 | 0.942 | 0.196 | 0.012 | 0.002 | 0.046 | 0.033 | 0.031 | 0.016 | 0.028 | 0.015 | 0.002 | 0.001 | 0.0248 | 0 | 0.0011 | 0 | 0.0001 | 0 | 470 | 544 | 31
22200 | WL510-CL | 1273 | 1080 | 887 | 611 | 0.105 | 0.942 | 0.196 | 0.012 | 0.002 | 0.046 | 0.033 | 0.031 | 0.016 | 0.028 | 0.015 | 0.002 | 0.001 | 0.0248 | 0 | 0.0011 | 0 | 0.0001 | 0 | 477 | 554 | 29
22060 | WL510-CL | 1273 | 1080 | 887 | 612 | 0.105 | 0.942 | 0.196 | 0.012 | 0.002 | 0.046 | 0.033 | 0.031 | 0.016 | 0.028 | 0.015 | 0.002 | 0.001 | 0.0248 | 0 | 0.0011 | 0 | 0.0001 | 0 | 471 | 547 | 29
21950 | WL510-CL | 1279 | 1080 | 890 | 612 | 0.1007 | 1.032 | 0.197 | 0.016 | 0.002 | 0.049 | 0.04 | 0.038 | 0.022 | 0.027 | 0.016 | 0.006 | 0.002 | 0.0264 | 0 | 0.0007 | 0 | 0.0004 | 0 | 476 | 556 | 31
22030 | WL510-CL | 1267 | 1080 | 887 | 611 | 0.1007 | 1.032 | 0.197 | 0.016 | 0.002 | 0.049 | 0.04 | 0.038 | 0.022 | 0.027 | 0.016 | 0.006 | 0.002 | 0.0264 | 0 | 0.0007 | 0 | 0.0004 | 0 | 473 | 548 | 30
22180 | WL510-CL | 1273 | 1080 | 888 | 612 | 0.1007 | 1.032 | 0.197 | 0.016 | 0.002 | 0.049 | 0.04 | 0.038 | 0.022 | 0.027 | 0.016 | 0.006 | 0.002 | 0.0264 | 0 | 0.0007 | 0 | 0.0004 | 0 | 482 | 559 | 33
22180 | WL510-CL | 1273 | 1080 | 886 | 612 | 0.096 | 0.928 | 0.201 | 0.011 | 0.002 | 0.055 | 0.038 | 0.037 | 0.018 | 0.023 | 0.016 | 0.002 | 0.001 | 0.0226 | 0 | 0.0012 | 0 | 0.0001 | 0 | 488 | 553 | 33
19400 | WL510-CL | 1273 | 1080 | 888 | 612 | 0.094 | 0.951 | 0.206 | 0.015 | 0.002 | 0.038 | 0.033 | 0.033 | 0.014 | 0.024 | 0.016 | 0.002 | 0.001 | 0.025 | 0 | 0.0007 | 0 | 0.0001 | 0 | 485 | 560 | 28
16456 | Q345C | 1263 | 1080 | 0 | 0 | 0.0971 | 1.425 | 0.176 | 0.018 | 0.008 | 0.035 | 0.0418 | 0.0405 | 0.008 | 0.022 | 0.001 | 0.003 | 0.001 | 0.022 | 0.0017 | 0.0001 | 0 | 0.0002 | 0 | 466 | 548 | 32
16530 | Q345C | 1269 | 1080 | 0 | 0 | 0.1034 | 1.446 | 0.196 | 0.015 | 0.0058 | 0.045 | 0.0503 | 0.0498 | 0.015 | 0.027 | 0.0009 | 0.005 | 0.001 | 0.026 | 0.0017 | 0.0001 | 0 | 0.0002 | 0 | 500 | 583 | 31
28110 | Q235B | 1270 | 1060 | 882 | 636 | 0.1407 | 0.441 | 0.184 | 0.01 | 0.016 | 0.042 | 0.001 | 0.001 | 0.018 | 0.015 | 0.002 | 0.004 | 0.002 | 0.001 | 0.0025 | 0.0001 | 0 | 0.0002 | 0 | 309 | 445 | 33
27970 | Q235B | 1264 | 1060 | 878 | 634 | 0.1713 | 0.519 | 0.192 | 0.019 | 0.012 | 0.038 | 0.001 | 0.001 | 0.016 | 0.026 | 0.002 | 0.005 | 0.003 | 0.001 | 0.0037 | 0.0001 | 0 | 0.0003 | 0 | 321 | 473 | 37
27960 | Q235B | 1269 | 1060 | 884 | 632 | 0.152 | 0.499 | 0.196 | 0.012 | 0.02 | 0.037 | 0.004 | 0.004 | 0.011 | 0.02 | 0.001 | 0.003 | 0.001 | 0.001 | 0.0039 | 0.0002 | 0 | 0.0001 | 0 | 306 | 448 | 32
27970 | Q235B | 1263 | 1060 | 878 | 635 | 0.152 | 0.499 | 0.196 | 0.012 | 0.02 | 0.037 | 0.004 | 0.004 | 0.011 | 0.02 | 0.001 | 0.003 | 0.001 | 0.001 | 0.0039 | 0.0002 | 0 | 0.0001 | 0 | 312 | 450 | 33
27750 | Q235B | 1270 | 1060 | 886 | 636 | 0.1713 | 0.519 | 0.192 | 0.019 | 0.012 | 0.038 | 0.001 | 0.001 | 0.016 | 0.026 | 0.002 | 0.005 | 0.003 | 0.001 | 0.0037 | 0.0001 | 0 | 0.0003 | 0 | 338 | 475 | 32
28110 | Q235B | 1258 | 1060 | 878 | 635 | 0.1628 | 0.472 | 0.16 | 0.02 | 0.01 | 0.028 | 0.001 | 0.001 | 0.011 | 0.013 | 0.002 | 0.004 | 0.002 | 0.001 | 0.0027 | 0.0001 | 0 | 0.0002 | 0 | 326 | 456 | 29
28300 | Q235B | 1269 | 1060 | 886 | 633 | 0.1474 | 0.456 | 0.207 | 0.015 | 0.009 | 0.024 | 0.007 | 0.006 | 0.01 | 0.015 | 0.003 | 0.004 | 0.002 | 0.001 | 0.0055 | 0.0001 | 0 | 0.0002 | 0 | 360 | 470 | 30
27730 | Q235B | 1258 | 1060 | 883 | 634 | 0.154 | 0.476 | 0.233 | 0.009 | 0.016 | 0.041 | 0.005 | 0.003 | 0.013 | 0.021 | 0.001 | 0.004 | 0.001 | 0.001 | 0.0049 | 0.0001 | 0 | 0.0001 | 0 | 331 | 466 | 32
27490 | Q235B | 1248 | 1040 | 887 | 633 | 0.1713 | 0.519 | 0.192 | 0.019 | 0.012 | 0.038 | 0.001 | 0.001 | 0.016 | 0.026 | 0.002 | 0.005 | 0.003 | 0.001 | 0.0037 | 0.0001 | 0 | 0.0003 | 0 | 309 | 452 | 21
27490 | Q235B | 1248 | 1040 | 887 | 633 | 0.1713 | 0.519 | 0.192 | 0.019 | 0.012 | 0.038 | 0.001 | 0.001 | 0.016 | 0.026 | 0.002 | 0.005 | 0.003 | 0.001 | 0.0037 | 0.0001 | 0 | 0.0003 | 0 | 293 | 466 | 31
27490 | Q235B | 1248 | 1040 | 887 | 633 | 0.1713 | 0.519 | 0.192 | 0.019 | 0.012 | 0.038 | 0.001 | 0.001 | 0.016 | 0.026 | 0.002 | 0.005 | 0.003 | 0.001 | 0.0037 | 0.0001 | 0 | 0.0003 | 0 | 329 | 465 | 30
27750 | Q235B | 1254 | 1040 | 845 | 635 | 0.1628 | 0.472 | 0.16 | 0.02 | 0.01 | 0.028 | 0.001 | 0.001 | 0.011 | 0.013 | 0.002 | 0.004 | 0.002 | 0.001 | 0.0027 | 0.0001 | 0 | 0.0002 | 0 | 290 | 440 | 34
28400 | Q235B | 1242 | 1040 | 864 | 630 | 0.1628 | 0.472 | 0.16 | 0.02 | 0.01 | 0.028 | 0.001 | 0.001 | 0.011 | 0.013 | 0.002 | 0.004 | 0.002 | 0.001 | 0.0027 | 0.0001 | 0 | 0.0002 | 0 | 297 | 447 | 30
28360 | L415 | 1256 | 1030 | 833 | 581 | 0.088 | 1.379 | 0.199 | 0.012 | 0.0013 | 0.057 | 0.029 | 0.026 | 0.016 | 0.031 | 0.015 | 0.001 | 0.001 | 0.045 | 0.0036 | 0.0018 | 0 | 0.0001 | 0 | 477 | 556 | 43
28300 | L415 | 1244 | 1030 | 835 | 585 | 0.08 | 1.388 | 0.192 | 0.009 | 0.0018 | 0.037 | 0.032 | 0.03 | 0.012 | 0.053 | 0.014 | 0.001 | 0.001 | 0.047 | 0.0034 | 0.0024 | 0 | 0.0001 | 0 | 489 | 564 | 40
28290 | L415 | 1244 | 1030 | 829 | 585 | 0.075 | 1.39 | 0.19 | 0.009 | 0.0015 | 0.031 | 0.029 | 0.028 | 0.012 | 0.018 | 0.014 | 0.001 | 0.001 | 0.04 | 0.0036 | 0.0021 | 0 | 0.0001 | 0 | 482 | 552 | 43
28220 | L415 | 1244 | 1030 | 831 | 585 | 0.078 | 1.38 | 0.194 | 0.01 | 0.0015 | 0.044 | 0.031 | 0.029 | 0.013 | 0.023 | 0.014 | 0.001 | 0.001 | 0.0407 | 0.003 | 0.0022 | 0 | 0.0001 | 0 | 509 | 565 | 40
28130 | L415 | 1250 | 1030 | 819 | 585 | 0.08 | 1.407 | 0.221 | 0.011 | 0.0016 | 0.051 | 0.034 | 0.034 | 0.015 | 0.023 | 0.015 | 0.001 | 0.001 | 0.0425 | 0.0035 | 0.0018 | 0 | 0.0001 | 0 | 508 | 566 | 42
28250 | L415 | 1254 | 1030 | 829 | 583 | 0.08 | 1.407 | 0.221 | 0.011 | 0.0016 | 0.051 | 0.034 | 0.034 | 0.015 | 0.023 | 0.015 | 0.001 | 0.001 | 0.0425 | 0.0035 | 0.0018 | 0 | 0.0001 | 0 | 508 | 574 | 38
28110 | L415 | 1250 | 1030 | 823 | 584 | 0.08 | 1.384 | 0.201 | 0.009 | 0.0012 | 0.036 | 0.029 | 0.028 | 0.011 | 0.02 | 0.014 | 0.001 | 0.001 | 0.0404 | 0.0028 | 0.002 | 0 | 0.0001 | 0 | 510 | 560 | 43
28190 | L415 | 1250 | 1030 | 822 | 585 | 0.083 | 1.395 | 0.188 | 0.012 | 0.001 | 0.042 | 0.032 | 0.032 | 0.011 | 0.018 | 0.015 | 0.001 | 0.001 | 0.0426 | 0.0042 | 0.002 | 0 | 0.0001 | 0 | 463 | 544 | 41
28330 | L415 | 1250 | 1030 | 828 | 585 | 0.088 | 1.428 | 0.224 | 0.009 | 0.0015 | 0.05 | 0.028 | 0.027 | 0.014 | 0.02 | 0.015 | 0.001 | 0.001 | 0.0469 | 0.0038 | 0.0018 | 0 | 0.0001 | 0 | 483 | 550 | 42
27980 | L415 | 1250 | 1030 | 828 | 585 | 0.079 | 1.383 | 0.201 | 0.012 | 0.0015 | 0.033 | 0.029 | 0.029 | 0.011 | 0.02 | 0.015 | 0.001 | 0.001 | 0.042 | 0.0047 | 0.0019 | 0 | 0.0001 | 0 | 439 | 522 | 40
27980 | L415 | 1250 | 1030 | 828 | 585 | 0.079 | 1.383 | 0.201 | 0.012 | 0.0015 | 0.033 | 0.029 | 0.029 | 0.011 | 0.02 | 0.015 | 0.001 | 0.001 | 0.042 | 0.0047 | 0.0019 | 0 | 0.0001 | 0 | 431 | 513 | 43
27980 | L415 | 1250 | 1030 | 828 | 585 | 0.079 | 1.383 | 0.201 | 0.012 | 0.0015 | 0.033 | 0.029 | 0.029 | 0.011 | 0.02 | 0.015 | 0.001 | 0.001 | 0.042 | 0.0047 | 0.0019 | 0 | 0.0001 | 0 | 423 | 511 | 41
27860 | L415 | 1256 | 1030 | 829 | 585 | 0.079 | 1.383 | 0.201 | 0.012 | 0.0015 | 0.033 | 0.029 | 0.029 | 0.011 | 0.02 | 0.015 | 0.001 | 0.001 | 0.042 | 0.0047 | 0.0019 | 0 | 0.0001 | 0 | 448 | 527 | 44
27860 | L415 | 1256 | 1030 | 829 | 585 | 0.079 | 1.383 | 0.201 | 0.012 | 0.0015 | 0.033 | 0.029 | 0.029 | 0.011 | 0.02 | 0.015 | 0.001 | 0.001 | 0.042 | 0.0047 | 0.0019 | 0 | 0.0001 | 0 | 458 | 528 | 42
27860 | L415 | 1256 | 1030 | 829 | 585 | 0.079 | 1.383 | 0.201 | 0.012 | 0.0015 | 0.033 | 0.029 | 0.029 | 0.011 | 0.02 | 0.015 | 0.001 | 0.001 | 0.042 | 0.0047 | 0.0019 | 0 | 0.0001 | 0 | 458 | 528 | 42
27860 | L415 | 1256 | 1030 | 829 | 585 | 0.079 | 1.383 | 0.201 | 0.012 | 0.0015 | 0.033 | 0.029 | 0.029 | 0.011 | 0.02 | 0.015 | 0.001 | 0.001 | 0.042 | 0.0047 | 0.0019 | 0 | 0.0001 | 0 | 446 | 524 | 44
28230 | L415 | 1244 | 1030 | 829 | 585 | 0.079 | 1.383 | 0.201 | 0.012 | 0.0015 | 0.033 | 0.029 | 0.029 | 0.011 | 0.02 | 0.015 | 0.001 | 0.001 | 0.042 | 0.0047 | 0.0019 | 0 | 0.0001 | 0 | 480 | 541 | 44
28340 | L415 | 1250 | 1030 | 825 | 585 | 0.075 | 1.375 | 0.201 | 0.013 | 0.0012 | 0.029 | 0.032 | 0.028 | 0.01 | 0.019 | 0.014 | 0.001 | 0.001 | 0.0423 | 0.0032 | 0.0023 | 0 | 0.0001 | 0 | 467 | 548 | 40
28130 | L415 | 1253 | 1060 | 830 | 547 | 0.084 | 1.487 | 0.202 | 0.011 | 0.002 | 0.049 | 0.029 | 0.028 | 0.014 | 0.025 | 0.015 | 0.001 | 0.001 | 0.0427 | 0.0042 | 0.0014 | 0 | 0.0001 | 0 | 466 | 555 | 39
28230 | L415 | 1258 | 1060 | 837 | 542 | 0.084 | 1.487 | 0.202 | 0.011 | 0.002 | 0.049 | 0.029 | 0.028 | 0.014 | 0.025 | 0.015 | 0.001 | 0.001 | 0.0427 | 0.0042 | 0.0014 | 0 | 0.0001 | 0 | 495 | 557 | 38
28340 | L415 | 1244 | 1030 | 833 | 586 | 0.077 | 1.372 | 0.198 | 0.012 | 0.0013 | 0.042 | 0.03 | 0.03 | 0.013 | 0.023 | 0.014 | 0.001 | 0.001 | 0.0421 | 0.003 | 0.0022 | 0 | 0.0001 | 0 | 479 | 547 | 39
28370 | L415 | 1256 | 1030 | 828 | 585 | 0.075 | 1.359 | 0.199 | 0.014 | 0.0015 | 0.036 | 0.031 | 0.031 | 0.012 | 0.022 | 0.015 | 0.001 | 0.001 | 0.0406 | 0.0032 | 0.0018 | 0 | 0.0001 | 0 | 482 | 544 | 41
28160 | L415 | 1253 | 1060 | 844 | 553 | 0.083 | 1.497 | 0.205 | 0.011 | 0.0012 | 0.049 | 0.028 | 0.027 | 0.015 | 0.022 | 0.015 | 0.001 | 0.001 | 0.0454 | 0.0038 | 0.0015 | 0 | 0.0001 | 0 | 473 | 570 | 39
28180 | L415 | 1259 | 1060 | 843 | 548 | 0.08 | 1.487 | 0.197 | 0.016 | 0.0019 | 0.044 | 0.028 | 0.027 | 0.016 | 0.028 | 0.015 | 0.001 | 0.001 | 0.0445 | 0.0042 | 0.0011 | 0 | 0.0001 | 0 | 486 | 556 | 39
22670 | L360 | 1240 | 1040 | 841 | 572 | 0.086 | 1.287 | 0.191 | 0.012 | 0.001 | 0.045 | 0.037 | 0.034 | 0.011 | 0.023 | 0.012 | 0.001 | 0.001 | 0.0245 | 0.0041 | 0.0018 | 0 | 0.0001 | 0 | 465 | 523 | 44
21900 | L245M | 1247 | 1060 | 865 | 645 | 0.138 | 0.76 | 0.187 | 0.017 | 0.003 | 0.048 | 0.04 | 0.039 | 0.013 | 0.023 | 0.001 | 0.004 | 0.001 | 0.0104 | 0.0035 | 0.0012 | 0 | 0.0001 | 0 | 418 | 504 | 39
27940 | Q235B | 1257 | 1060 | 887 | 565 | 0.15 | 0.455 | 0.171 | 0.016 | 0.014 | 0.048 | 0.003 | 0.002 | 0.022 | 0.032 | 0.001 | 0.005 | 0.001 | 0.001 | 0.0037 | 0.0001 | 0 | 0.0001 | 0 | 316 | 449 | 40
27860 | Q235B | 1260 | 1040 | 883 | 604 | 0.1531 | 0.486 | 0.207 | 0.016 | 0.014 | 0.044 | 0.012 | 0.011 | 0.019 | 0.026 | 0.003 | 0.004 | 0.002 | 0.001 | 0.0051 | 0.0001 | 0 | 0.0003 | 0 | 301 | 454 | 26
28150 | Q235B | 1263 | 1060 | 876 | 634 | 0.15 | 0.455 | 0.171 | 0.016 | 0.014 | 0.048 | 0.003 | 0.002 | 0.022 | 0.032 | 0.001 | 0.005 | 0.001 | 0.001 | 0.0037 | 0.0001 | 0 | 0.0001 | 0 | 318 | 436 | 38
29060 | Q345B | 1251 | 1040 | 840 | 570 | 0.1622 | 1.481 | 0.279 | 0.021 | 0.017 | 0.041 | 0.002 | 0.002 | 0.02 | 0.034 | 0.003 | 0.005 | 0.003 | 0.002 | 0.0051 | 0.0001 | 0 | 0.0001 | 0 | 440 | 594 | 21
29090 | Q450NQR1 | 1260 | 1060 | 838 | 572 | 0.07 | 1.014 | 0.186 | 0.016 | 0.002 | 0.278 | 0.017 | 0.015 | 0.176 | 0.69 | 0.002 | 0.002 | 0.004 | 0.0332 | 0 | 0.0009 | 0 | 0.0001 | 0 | 481 | 586 | 22
29060 | Q450NQR1 | 1248 | 1060 | 841 | 574 | 0.07 | 1.014 | 0.186 | 0.016 | 0.002 | 0.278 | 0.017 | 0.015 | 0.176 | 0.69 | 0.002 | 0.002 | 0.004 | 0.0332 | 0 | 0.0009 | 0 | 0.0001 | 0 | 496 | 596 | 24
24950 | Q450NQR1 | 1242 | 1040 | 819 | 569 | 0.0855 | 1.012 | 0.196 | 0.011 | 0.001 | 0.299 | 0.008 | 0.007 | 0.179 | 0.699 | 0.003 | 0.007 | 0.003 | 0.0325 | 0 | 0.0007 | 0 | 0.0004 | 0 | 509 | 595 | 21
24930 | Q450NQR1 | 1248 | 1040 | 811 | 569 | 0.0855 | 1.012 | 0.196 | 0.011 | 0.001 | 0.299 | 0.008 | 0.007 | 0.179 | 0.699 | 0.003 | 0.007 | 0.003 | 0.0325 | 0 | 0.0007 | 0 | 0.0004 | 0 | 488 | 598 | 23
28060 | Q450NQR1 | 1243 | 1040 | 825 | 571 | 0.0877 | 1.042 | 0.186 | 0.011 | 0.002 | 0.289 | 0.008 | 0.008 | 0.178 | 0.722 | 0.004 | 0.006 | 0.004 | 0.0314 | 0 | 0.0011 | 0 | 0.0004 | 0 | 521 | 616 | 24
28060 | Q450NQR1 | 1243 | 1040 | 825 | 571 | 0.0877 | 1.042 | 0.186 | 0.011 | 0.002 | 0.289 | 0.008 | 0.008 | 0.178 | 0.722 | 0.004 | 0.006 | 0.004 | 0.0314 | 0 | 0.0011 | 0 | 0.0004 | 0 | 471 | 630 | 18
28060 | Q450NQR1 | 1243 | 1040 | 825 | 571 | 0.0877 | 1.042 | 0.186 | 0.011 | 0.002 | 0.289 | 0.008 | 0.008 | 0.178 | 0.722 | 0.004 | 0.006 | 0.004 | 0.0314 | 0 | 0.0011 | 0 | 0.0004 | 0 | 518 | 613 | 21
29370 | Q450NQR1 | 1255 | 1040 | 816 | 573 | 0.0761 | 1.068 | 0.195 | 0.01 | 0.004 | 0.289 | 0.037 | 0.035 | 0.181 | 0.702 | 0.025 | 0.008 | 0.005 | 0.0325 | 0 | 0.0004 | 0 | 0.0004 | 0 | 453 | 579 | 20
29340 | Q450NQR1 | 1249 | 1040 | 810 | 567 | 0.0761 | 1.068 | 0.195 | 0.01 | 0.004 | 0.289 | 0.037 | 0.035 | 0.181 | 0.702 | 0.025 | 0.008 | 0.005 | 0.0325 | 0 | 0.0004 | 0 | 0.0004 | 0 | 482 | 637 | 20
27460 | Q450NQR1 | 1267 | 1060 | 836 | 578 | 0.0877 | 1.042 | 0.186 | 0.011 | 0.002 | 0.289 | 0.008 | 0.008 | 0.178 | 0.722 | 0.004 | 0.006 | 0.004 | 0.0314 | 0 | 0.0011 | 0 | 0.0004 | 0 | 478 | 591 | 21
27460 | Q450NQR1 | 1267 | 1060 | 836 | 578 | 0.0877 | 1.042 | 0.186 | 0.011 | 0.002 | 0.289 | 0.008 | 0.008 | 0.178 | 0.722 | 0.004 | 0.006 | 0.004 | 0.0314 | 0 | 0.0011 | 0 | 0.0004 | 0 | 468 | 618 | 16
27460 | Q450NQR1 | 1267 | 1060 | 836 | 578 | 0.0877 | 1.042 | 0.186 | 0.011 | 0.002 | 0.289 | 0.008 | 0.008 | 0.178 | 0.722 | 0.004 | 0.006 | 0.004 | 0.0314 | 0 | 0.0011 | 0 | 0.0004 | 0 | 495 | 595 | 22
29630 | Q450NQR1 | 1248 | 1060 | 840 | 577 | 0.0855 | 1.012 | 0.196 | 0.011 | 0.001 | 0.299 | 0.008 | 0.007 | 0.179 | 0.699 | 0.003 | 0.007 | 0.003 | 0.0325 | 0 | 0.0007 | 0 | 0.0004 | 0 | 514 | 612 | 22
29640 | Q450NQR1 | 1248 | 1060 | 840 | 575 | 0.07 | 1.014 | 0.186 | 0.016 | 0.002 | 0.278 | 0.017 | 0.015 | 0.176 | 0.69 | 0.002 | 0.002 | 0.004 | 0.0332 | 0 | 0.0009 | 0 | 0.0001 | 0 | 500 | 595 | 25
29550 | Q450NQR1 | 1260 | 1060 | 833 | 575 | 0.07 | 1.014 | 0.186 | 0.016 | 0.002 | 0.278 | 0.017 | 0.015 | 0.176 | 0.69 | 0.002 | 0.002 | 0.004 | 0.0332 | 0 | 0.0009 | 0 | 0.0001 | 0 | 505 | 594 | 25
29520 | Q450NQR1 | 1260 | 1060 | 831 | 575 | 0.069 | 1.025 | 0.176 | 0.015 | 0.002 | 0.28 | 0.015 | 0.011 | 0.169 | 0.683 | 0.002 | 0.003 | 0.003 | 0.0331 | 0 | 0.0082 | 0 | 0.0001 | 0 | 493 | 581 | 25
29560 | Q450NQR1 | 1248 | 1060 | 837 | 574 | 0.069 | 1.025 | 0.176 | 0.015 | 0.002 | 0.28 | 0.015 | 0.011 | 0.169 | 0.683 | 0.002 | 0.003 | 0.003 | 0.0331 | 0 | 0.0082 | 0 | 0.0001 | 0 | 499 | 588 | 23
29530 | Q450NQR1 | 1254 | 1060 | 833 | 572 | 0.069 | 1.025 | 0.176 | 0.015 | 0.002 | 0.28 | 0.015 | 0.011 | 0.169 | 0.683 | 0.002 | 0.003 | 0.003 | 0.0331 | 0 | 0.0082 | 0 | 0.0001 | 0 | 502 | 594 | 21
29600 | Q450NQR1 | 1260 | 1060 | 835 | 574 | 0.069 | 1.025 | 0.176 | 0.015 | 0.002 | 0.28 | 0.015 | 0.011 | 0.169 | 0.683 | 0.002 | 0.003 | 0.003 | 0.0331 | 0 | 0.0082 | 0 | 0.0001 | 0 | 493 | 581 | 25
29630 | Q450NQR1 | 1248 | 1060 | 835 | 574 | 0.069 | 1.025 | 0.176 | 0.015 | 0.002 | 0.28 | 0.015 | 0.011 | 0.169 | 0.683 | 0.002 | 0.003 | 0.003 | 0.0331 | 0 | 0.0082 | 0 | 0.0001 | 0 | 506 | 586 | 22
29520 | Q450NQR1 | 1260 | 1060 | 835 | 576 | 0.0745 | 1.046 | 0.184 | 0.012 | 0.003 | 0.293 | 0.005 | 0.005 | 0.183 | 0.72 | 0.004 | 0.007 | 0.004 | 0.0334 | 0 | 0.0001 | 0 | 0.0004 | 0 | 490 | 582 | 25
29510 | Q450NQR1 | 1254 | 1060 | 833 | 577 | 0.0745 | 1.046 | 0.184 | 0.012 | 0.003 | 0.293 | 0.005 | 0.005 | 0.183 | 0.72 | 0.004 | 0.007 | 0.004 | 0.0334 | 0 | 0.0001 | 0 | 0.0004 | 0 | 501 | 590 | 25
29580 | Q450NQR1 | 1248 | 1060 | 833 | 575 | 0.0745 | 1.046 | 0.184 | 0.012 | 0.003 | 0.293 | 0.005 | 0.005 | 0.183 | 0.72 | 0.004 | 0.007 | 0.004 | 0.0334 | 0 | 0.0001 | 0 | 0.0004 | 0 | 519 | 601 | 22
29620 | Q450NQR1 | 1254 | 1060 | 830 | 575 | 0.0745 | 1.046 | 0.184 | 0.012 | 0.003 | 0.293 | 0.005 | 0.005 | 0.183 | 0.72 | 0.004 | 0.007 | 0.004 | 0.0334 | 0 | 0.0001 | 0 | 0.0004 | 0 | 505 | 603 | 22
29670 | Q450NQR1 | 1248 | 1060 | 844 | 572 | 0.0745 | 1.046 | 0.184 | 0.012 | 0.003 | 0.293 | 0.005 | 0.005 | 0.183 | 0.72 | 0.004 | 0.007 | 0.004 | 0.0334 | 0 | 0.0001 | 0 | 0.0004 | 0 | 488 | 586 | 20
27980 | Q235B | 1248 | 1040 | 886 | 635 | 0.1531 | 0.486 | 0.207 | 0.016 | 0.014 | 0.044 | 0.012 | 0.011 | 0.019 | 0.026 | 0.003 | 0.004 | 0.002 | 0.001 | 0.0051 | 0.0001 | 0 | 0.0003 | 0 | 309 | 448 | 32
28380 | Q450NQR1 | 1265 | 1060 | 834 | 574 | 0.0855 | 1.012 | 0.196 | 0.011 | 0.001 | 0.299 | 0.008 | 0.007 | 0.179 | 0.699 | 0.003 | 0.007 | 0.003 | 0.0325 | 0 | 0.0007 | 0 | 0.0004 | 0 | 511 | 591 | 25
28360 | Q450NQR1 | 1253 | 1060 | 840 | 570 | 0.0855 | 1.012 | 0.196 | 0.011 | 0.001 | 0.299 | 0.008 | 0.007 | 0.179 | 0.699 | 0.003 | 0.007 | 0.003 | 0.0325 | 0 | 0.0007 | 0 | 0.0004 | 0 | 518 | 601 | 25
21970 | Q450NQR1 | 1254 | 1060 | 845 | 573 | 0.07 | 1.014 | 0.186 | 0.016 | 0.002 | 0.278 | 0.017 | 0.015 | 0.176 | 0.69 | 0.002 | 0.002 | 0.004 | 0.0332 | 0 | 0.0009 | 0 | 0.0001 | 0 | 482 | 577 | 25
29580 | Q450NQR1 | 1260 | 1060 | 835 | 573 | 0.069 | 1.025 | 0.176 | 0.015 | 0.002 | 0.28 | 0.015 | 0.011 | 0.169 | 0.683 | 0.002 | 0.003 | 0.003 | 0.0331 | 0 | 0.0082 | 0 | 0.0001 | 0 | 497 | 592 | 23
29520 | Q450NQR1 | 1260 | 1060 | 842 | 575 | 0.0761 | 1.068 | 0.195 | 0.01 | 0.004 | 0.289 | 0.037 | 0.035 | 0.181 | 0.702 | 0.025 | 0.008 | 0.005 | 0.0325 | 0 | 0.0004 | 0 | 0.0004 | 0 | 512 | 609 | 23
29500 | Q450NQR1 | 1254 | 1060 | 844 | 574 | 0.0761 | 1.068 | 0.195 | 0.01 | 0.004 | 0.289 | 0.037 | 0.035 | 0.181 | 0.702 | 0.025 | 0.008 | 0.005 | 0.0325 | 0 | 0.0004 | 0 | 0.0004 | 0 | 521 | 624 | 21
29570 | Q450NQR1 | 1260 | 1060 | 844 | 573 | 0.0761 | 1.068 | 0.195 | 0.01 | 0.004 | 0.289 | 0.037 | 0.035 | 0.181 | 0.702 | 0.025 | 0.008 | 0.005 | 0.0325 | 0 | 0.0004 | 0 | 0.0004 | 0 | 518 | 609 | 25
29610 | Q450NQR1 | 1248 | 1060 | 845 | 572 | 0.059 | 1.066 | 0.211 | 0.013 | 0.002 | 0.285 | 0.02 | 0.018 | 0.163 | 0.695 | 0.002 | 0.004 | 0.003 | 0.0326 | 0 | 0.0019 | 0 | 0.0001 | 0 | 484 | 579 | 27
29550 | Q450NQR1 | 1254 | 1060 | 840 | 572 | 0.059 | 1.066 | 0.211 | 0.013 | 0.002 | 0.285 | 0.02 | 0.018 | 0.163 | 0.695 | 0.002 | 0.004 | 0.003 | 0.0326 | 0 | 0.0019 | 0 | 0.0001 | 0 | 482 | 596 | 25
29490 | Q450NQR1 | 1260 | 1060 | 836 | 576 | 0.059 | 1.066 | 0.211 | 0.013 | 0.002 | 0.285 | 0.02 | 0.018 | 0.163 | 0.695 | 0.002 | 0.004 | 0.003 | 0.0326 | 0 | 0.0019 | 0 | 0.0001 | 0 | 479 | 578 | 26
29431 | Q450NQR1 | 1248 | 1060 | 0 | 0 | 0.059 | 1.066 | 0.211 | 0.013 | 0.002 | 0.285 | 0.02 | 0.018 | 0.163 | 0.695 | 0.002 | 0.004 | 0.003 | 0.0326 | 0 | 0.0019 | 0 | 0.0001 | 0 | 492 | 589 | 26
29431 | Q450NQR1 | 1248 | 1060 | 0 | 0 | 0.059 | 1.066 | 0.211 | 0.013 | 0.002 | 0.285 | 0.02 | 0.018 | 0.163 | 0.695 | 0.002 | 0.004 | 0.003 | 0.0326 | 0 | 0.0019 | 0 | 0.0001 | 0 | 509 | 599 | 23
28110 | Q235B | 1263 | 1060 | 881 | 633 | 0.15 | 0.455 | 0.171 | 0.016 | 0.014 | 0.048 | 0.003 | 0.002 | 0.022 | 0.032 | 0.001 | 0.005 | 0.001 | 0.001 | 0.0037 | 0.0001 | 0 | 0.0001 | 0 | 309 | 444 | 34
28180 | Q235B | 1258 | 1040 | 881 | 633 | 0.1392 | 0.451 | 0.196 | 0.012 | 0.013 | 0.036 | 0.003 | 0.002 | 0.021 | 0.027 | 0.003 | 0.005 | 0.002 | 0.001 | 0.0025 | 0.0001 | 0 | 0.0003 | 0 | 312 | 446 | 35
28130 | Q235B | 1247 | 1040 | 854 | 639 | 0.1392 | 0.451 | 0.196 | 0.012 | 0.013 | 0.036 | 0.003 | 0.002 | 0.021 | 0.027 | 0.003 | 0.005 | 0.002 | 0.001 | 0.0025 | 0.0001 | 0 | 0.0003 | 0 | 330 | 438 | 34
26670 | WL510H | 1249 | 1060 | 850 | 596 | 0.0996 | 1.405 | 0.137 | 0.013 | 0.002 | 0.045 | 0.036 | 0.035 | 0.018 | 0.027 | 0.02 | 0.006 | 0.003 | 0.0256 | 0 | 0.0008 | 0 | 0.0003 | 0 | 482 | 571 | 26
26540 | WL510H | 1255 | 1060 | 848 | 598 | 0.0996 | 1.405 | 0.137 | 0.013 | 0.002 | 0.045 | 0.036 | 0.035 | 0.018 | 0.027 | 0.02 | 0.006 | 0.003 | 0.0256 | 0 | 0.0008 | 0 | 0.0003 | 0 | 493 | 577 | 26
26560 | WL510H | 1260 | 1060 | 849 | 597 | 0.0996 | 1.405 | 0.137 | 0.013 | 0.002 | 0.045 | 0.036 | 0.035 | 0.018 | 0.027 | 0.02 | 0.006 | 0.003 | 0.0256 | 0 | 0.0008 | 0 | 0.0003 | 0 | 482 | 573 | 27
26310 | WL510H | 1248 | 1060 | 850 | 596 | 0.0996 | 1.405 | 0.137 | 0.013 | 0.002 | 0.045 | 0.036 | 0.035 | 0.018 | 0.027 | 0.02 | 0.006 | 0.003 | 0.0256 | 0 | 0.0008 | 0 | 0.0003 | 0 | 465 | 563 | 28
26340 | WL510H | 1254 | 1060 | 845 | 594 | 0.0996 | 1.405 | 0.137 | 0.013 | 0.002 | 0.045 | 0.036 | 0.035 | 0.018 | 0.027 | 0.02 | 0.006 | 0.003 | 0.0256 | 0 | 0.0008 | 0 | 0.0003 | 0 | 464 | 560 | 25
26590 | WL510H | 1260 | 1060 | 848 | 596 | 0.0996 | 1.405 | 0.137 | 0.013 | 0.002 | 0.045 | 0.036 | 0.035 | 0.018 | 0.027 | 0.02 | 0.006 | 0.003 | 0.0256 | 0 | 0.0008 | 0 | 0.0003 | 0 | 461 | 564 | 27
29360 | WL510-HB | 1259 | 1060 | 854 | 585 | 0.104 | 1.414 | 0.202 | 0.018 | 0.004 | 0.041 | 0.032 | 0.031 | 0.015 | 0.03 | 0.016 | 0.001 | 0.002 | 0.0215 | 0 | 0.0009 | 0 | 0.0001 | 0 | 496 | 591 | 26
29060 | WL510-HB | 1265 | 1060 | 858 | 584 | 0.104 | 1.414 | 0.202 | 0.018 | 0.004 | 0.041 | 0.032 | 0.031 | 0.015 | 0.03 | 0.016 | 0.001 | 0.002 | 0.0215 | 0 | 0.0009 | 0 | 0.0001 | 0 | 503 | 595 | 24
28970 | WL510-HB | 1265 | 1060 | 862 | 585 | 0.099 | 1.387 | 0.204 | 0.011 | 0.006 | 0.042 | 0.034 | 0.032 | 0.012 | 0.023 | 0.017 | 0.001 | 0.002 | 0.0259 | 0 | 0.0011 | 0 | 0.0001 | 0 | 500 | 588 | 26
29110 | WL510-HB | 1253 | 1060 | 858 | 583 | 0.106 | 1.427 | 0.198 | 0.013 | 0.003 | 0.032 | 0.029 | 0.026 | 0.01 | 0.023 | 0.015 | 0.001 | 0.002 | 0.0246 | 0 | 0.0009 | 0 | 0.0001 | 0 | 487 | 581 | 28
28260 | WL510-HB | 1265 | 1060 | 859 | 583 | 0.106 | 1.427 | 0.198 | 0.013 | 0.003 | 0.032 | 0.029 | 0.026 | 0.01 | 0.023 | 0.015 | 0.001 | 0.002 | 0.0246 | 0 | 0.0009 | 0 | 0.0001 | 0 | 492 | 586 | 27
28870 | WL510-HB | 1259 | 1060 | 856 | 584 | 0.097 | 1.411 | 0.198 | 0.012 | 0.004 | 0.046 | 0.041 | 0.039 | 0.014 | 0.027 | 0.018 | 0.001 | 0.002 | 0.0266 | 0 | 0.0016 | 0 | 0.0001 | 0 | 510 | 596 | 23
29100 | WL510-HB | 1253 | 1060 | 862 | 583 | 0.097 | 1.411 | 0.198 | 0.012 | 0.004 | 0.046 | 0.041 | 0.039 | 0.014 | 0.027 | 0.018 | 0.001 | 0.002 | 0.0266 | 0 | 0.0016 | 0 | 0.0001 | 0 | 502 | 589 | 25
28920 | WL510-HB | 1259 | 1060 | 863 | 585 | 0.097 | 1.411 | 0.198 | 0.012 | 0.004 | 0.046 | 0.041 | 0.039 | 0.014 | 0.027 | 0.018 | 0.001 | 0.002 | 0.0266 | 0 | 0.0016 | 0 | 0.0001 | 0 | 515 | 591 | 26
29100 | WL510-HB | 1253 | 1060 | 859 | 585 | 0.104 | 1.414 | 0.202 | 0.018 | 0.004 | 0.041 | 0.032 | 0.031 | 0.015 | 0.03 | 0.016 | 0.001 | 0.002 | 0.0215 | 0 | 0.0009 | 0 | 0.0001 | 0 | 490 | 579 | 23
21810 | WL510 | 1265 | 1060 | 861 | 585 | 0.1015 | 1.43 | 0.199 | 0.012 | 0.002 | 0.045 | 0.035 | 0.034 | 0.02 | 0.03 | 0.017 | 0.006 | 0.003 | 0.0266 | 0 | 0.0015 | 0 | 0.0003 | 0 | 473 | 564 | 26
21830 | WL510 | 1259 | 1060 | 864 | 586 | 0.1015 | 1.43 | 0.199 | 0.012 | 0.002 | 0.045 | 0.035 | 0.034 | 0.02 | 0.03 | 0.017 | 0.006 | 0.003 | 0.0266 | 0 | 0.0015 | 0 | 0.0003 | 0 | 479 | 569 | 27
27640 | WL510 | 1256 | 1060 | 0 | 0 | 0.099 | 1.387 | 0.204 | 0.011 | 0.006 | 0.042 | 0.034 | 0.032 | 0.012 | 0.023 | 0.017 | 0.001 | 0.002 | 0.0259 | 0 | 0.0011 | 0 | 0.0001 | 0 | 511 | 595 | 25
27810 | WL510 | 1262 | 1060 | 870 | 585 | 0.1015 | 1.43 | 0.199 | 0.012 | 0.002 | 0.045 | 0.035 | 0.034 | 0.02 | 0.03 | 0.017 | 0.006 | 0.003 | 0.0266 | 0 | 0.0015 | 0 | 0.0003 | 0 | 507 | 585 | 27
26900 | WL510 | 1268 | 1060 | 0 | 0 | 0.1015 | 1.43 | 0.199 | 0.012 | 0.002 | 0.045 | 0.035 | 0.034 | 0.02 | 0.03 | 0.017 | 0.006 | 0.003 | 0.0266 | 0 | 0.0015 | 0 | 0.0003 | 0 | 493 | 578 | 28
27220 | WL510 | 1264 | 1060 | 869 | 584 | 0.106 | 1.427 | 0.198 | 0.013 | 0.003 | 0.032 | 0.029 | 0.026 | 0.01 | 0.023 | 0.015 | 0.001 | 0.002 | 0.0246 | 0 | 0.0009 | 0 | 0.0001 | 0 | 510 | 585 | 26
27670 | WL510 | 1270 | 1060 | 0 | 0 | 0.106 | 1.427 | 0.198 | 0.013 | 0.003 | 0.032 | 0.029 | 0.026 | 0.01 | 0.023 | 0.015 | 0.001 | 0.002 | 0.0246 | 0 | 0.0009 | 0 | 0.0001 | 0 | 510 | 585 | 28
27670 | WL510 | 1258 | 1060 | 869 | 584 | 0.106 | 1.427 | 0.198 | 0.013 | 0.003 | 0.032 | 0.029 | 0.026 | 0.01 | 0.023 | 0.015 | 0.001 | 0.002 | 0.0246 | 0 | 0.0009 | 0 | 0.0001 | 0 | 502 | 588 | 27
27550 | WL510 | 1258 | 1060 | 869 | 584 | 0.103 | 1.418 | 0.19 | 0.01 | 0.004 | 0.041 | 0.034 | 0.033 | 0.013 | 0.026 | 0.015 | 0.001 | 0.002 | 0.0266 | 0 | 0.0014 | 0 | 0.0001 | 0 | 502 | 579 | 29
27540 | WL510 | 1270 | 1060 | 869 | 585 | 0.103 | 1.418 | 0.19 | 0.01 | 0.004 | 0.041 | 0.034 | 0.033 | 0.013 | 0.026 | 0.015 | 0.001 | 0.002 | 0.0266 | 0 | 0.0014 | 0 | 0.0001 | 0 | 503 | 580 | 27
26980 | WL510 | 1264 | 1060 | 870 | 584 | 0.103 | 1.418 | 0.19 | 0.01 | 0.004 | 0.041 | 0.034 | 0.033 | 0.013 | 0.026 | 0.015 | 0.001 | 0.002 | 0.0266 | 0 | 0.0014 | 0 | 0.0001 | 0 | 506 | 586 | 29
27810 | WL510 | 1270 | 1060 | 867 | 583 | 0.103 | 1.418 | 0.19 | 0.01 | 0.004 | 0.041 | 0.034 | 0.033 | 0.013 | 0.026 | 0.015 | 0.001 | 0.002 | 0.0266 | 0 | 0.0014 | 0 | 0.0001 | 0 | 509 | 573 | 25
27720 | WL510 | 1258 | 1060 | 868 | 584 | 0.103 | 1.418 | 0.19 | 0.01 | 0.004 | 0.041 | 0.034 | 0.033 | 0.013 | 0.026 | 0.015 | 0.001 | 0.002 | 0.0266 | 0 | 0.0014 | 0 | 0.0001 | 0 | 507 | 591 | 26
27780 | WL510 | 1264 | 1060 | 854 | 586 | 0.097 | 1.411 | 0.198 | 0.012 | 0.004 | 0.046 | 0.041 | 0.039 | 0.014 | 0.027 | 0.018 | 0.001 | 0.002 | 0.0266 | 0 | 0.0016 | 0 | 0.0001 | 0 | 529 | 590 | 25
28200 | WL510-HB | 1258 | 1060 | 867 | 580 | 0.097 | 1.411 | 0.198 | 0.012 | 0.004 | 0.046 | 0.041 | 0.039 | 0.014 | 0.027 | 0.018 | 0.001 | 0.002 | 0.0266 | 0 | 0.0016 | 0 | 0.0001 | 0 | 517 | 582 | 26
28960 | WL510-HB | 1262 | 1060 | 866 | 582 | 0.104 | 1.414 | 0.202 | 0.018 | 0.004 | 0.041 | 0.032 | 0.031 | 0.015 | 0.03 | 0.016 | 0.001 | 0.002 | 0.0215 | 0 | 0.0009 | 0 | 0.0001 | 0 | 493 | 581 | 29
28950 | WL510-HB | 1256 | 1060 | 0 | 0 | 0.104 | 1.414 | 0.202 | 0.018 | 0.004 | 0.041 | 0.032 | 0.031 | 0.015 | 0.03 | 0.016 | 0.001 | 0.002 | 0.0215 | 0 | 0.0009 | 0 | 0.0001 | 0 | 503 | 568 | 29
29160 | WL510-HB | 1268 | 1060 | 863 | 583 | 0.104 | 1.414 | 0.202 | 0.018 | 0.004 | 0.041 | 0.032 | 0.031 | 0.015 | 0.03 | 0.016 | 0.001 | 0.002 | 0.0215 | 0 | 0.0009 | 0 | 0.0001 | 0 | 494 | 567 | 29
29300 | WL510 | 1256 | 1060 | 864 | 584 | 0.099 | 1.387 | 0.204 | 0.011 | 0.006 | 0.042 | 0.034 | 0.032 | 0.012 | 0.023 | 0.017 | 0.001 | 0.002 | 0.0259 | 0 | 0.0011 | 0 | 0.0001 | 0 | 451 | 547 | 26
29460 | WL510 | 1262 | 1060 | 864 | 582 | 0.099 | 1.387 | 0.204 | 0.011 | 0.006 | 0.042 | 0.034 | 0.032 | 0.012 | 0.023 | 0.017 | 0.001 | 0.002 | 0.0259 | 0 | 0.0011 | 0 | 0.0001 | 0 | 487 | 579 | 27
29450 | WL510 | 1268 | 1060 | 872 | 586 | 0.099 | 1.387 | 0.204 | 0.011 | 0.006 | 0.042 | 0.034 | 0.032 | 0.012 | 0.023 | 0.017 | 0.001 | 0.002 | 0.0259 | 0 | 0.0011 | 0 | 0.0001 | 0 | 461 | 553 | 29
25410 | B | 1271 | 1060 | 844 | 591 | 0.143 | 0.75 | 0.188 | 0.013 | 0.014 | 0.043 | 0.003 | 0.002 | 0.015 | 0.025 | 0.001 | 0.002 | 0.001 | 0.001 | 0 | 0.0004 | 0 | 0.0001 | 0 | 334 | 462 | 28
35050 | B | 1259 | 1060 | 840 | 590 | 0.156 | 0.846 | 0.214 | 0.016 | 0.012 | 0.04 | 0.003 | 0.002 | 0.013 | 0.027 | 0.001 | 0.002 | 0.001 | 0.001 | 0 | 0.0002 | 0 | 0.0001 | 0 | 336 | 476 | 27
33700 | B | 1265 | 1060 | 841 | 590 | 0.139 | 0.759 | 0.183 | 0.019 | 0.02 | 0.03 | 0.003 | 0.003 | 0.013 | 0.022 | 0.001 | 0.002 | 0.001 | 0.001 | 0 | 0.0002 | 0 | 0.0001 | 0 | 332 | 463 | 28
31380 | B | 1271 | 1060 | 836 | 590 | 0.156 | 0.846 | 0.214 | 0.016 | 0.012 | 0.04 | 0.003 | 0.002 | 0.013 | 0.027 | 0.001 | 0.002 | 0.001 | 0.001 | 0 | 0.0002 | 0 | 0.0001 | 0 | 323 | 465 | 26
34920 | B | 1259 | 1060 | 841 | 591 | 0.143 | 0.75 | 0.188 | 0.013 | 0.014 | 0.043 | 0.003 | 0.002 | 0.015 | 0.025 | 0.001 | 0.002 | 0.001 | 0.001 | 0 | 0.0004 | 0 | 0.0001 | 0 | 322 | 460 | 28
34870 | B | 1265 | 1060 | 837 | 592 | 0.143 | 0.75 | 0.188 | 0.013 | 0.014 | 0.043 | 0.003 | 0.002 | 0.015 | 0.025 | 0.001 | 0.002 | 0.001 | 0.001 | 0 | 0.0004 | 0 | 0.0001 | 0 | 341 | 458 | 31
34640 | B | 1271 | 1060 | 843 | 593 | 0.143 | 0.75 | 0.188 | 0.013 | 0.014 | 0.043 | 0.003 | 0.002 | 0.015 | 0.025 | 0.001 | 0.002 | 0.001 | 0.001 | 0 | 0.0004 | 0 | 0.0001 | 0 | 350 | 468 | 31
34910 | B | 1259 | 1060 | 843 | 590 | 0.143 | 0.75 | 0.188 | 0.013 | 0.014 | 0.043 | 0.003 | 0.002 | 0.015 | 0.025 | 0.001 | 0.002 | 0.001 | 0.001 | 0 | 0.0004 | 0 | 0.0001 | 0 | 363 | 468 | 29
34800 | B | 1265 | 1060 | 840 | 589 | 0.139 | 0.759 | 0.183 | 0.019 | 0.02 | 0.03 | 0.003 | 0.003 | 0.013 | 0.022 | 0.001 | 0.002 | 0.001 | 0.001 | 0 | 0.0002 | 0 | 0.0001 | 0 | 334 | 460 | 29
34800 | B | 1265 | 1060 | 840 | 589 | 0.139 | 0.759 | 0.183 | 0.019 | 0.02 | 0.03 | 0.003 | 0.003 | 0.013 | 0.022 | 0.001 | 0.002 | 0.001 | 0.001 | 0 | 0.0002 | 0 | 0.0001 | 0 | 334 | 460 | 29
29273 | B | 1271 | 1060 | 0 | 0 | 0.143 | 0.75 | 0.188 | 0.013 | 0.014 | 0.043 | 0.003 | 0.002 | 0.015 | 0.025 | 0.001 | 0.002 | 0.001 | 0.001 | 0 | 0.0004 | 0 | 0.0001 | 0 | 355 | 472 | 31
33240 | B | 1268 | 1070 | 872 | 612 | 0.156 | 0.846 | 0.214 | 0.016 | 0.012 | 0.04 | 0.003 | 0.002 | 0.013 | 0.027 | 0.001 | 0.002 | 0.001 | 0.001 | 0 | 0.0002 | 0 | 0.0001 | 0 | 321 | 470 | 28
33240 | B | 1268 | 1070 | 872 | 612 | 0.156 | 0.846 | 0.214 | 0.016 | 0.012 | 0.04 | 0.003 | 0.002 | 0.013 | 0.027 | 0.001 | 0.002 | 0.001 | 0.001 | 0 | 0.0002 | 0 | 0.0001 | 0 | 321 | 470 | 28
34810 | B | 1277 | 1080 | 837 | 583 | 0.0875 | 0.881 | 0.194 | 0.015 | 0.019 | 0.044 | 0.008 | 0.007 | 0.02 | 0.032 | 0.003 | 0.005 | 0.002 | 0.0019 | 0 | 0.0001 | 0 | 0.0004 | 0 | 340 | 437 | 33
34810 | B | 1277 | 1080 | 837 | 583 | 0.0875 | 0.881 | 0.194 | 0.015 | 0.019 | 0.044 | 0.008 | 0.007 | 0.02 | 0.032 | 0.003 | 0.005 | 0.002 | 0.0019 | 0 | 0.0001 | 0 | 0.0004 | 0 | 340 | 437 | 33
34780 | B | 1283 | 1080 | 840 | 564 | 0.0875 | 0.881 | 0.194 | 0.015 | 0.019 | 0.044 | 0.008 | 0.007 | 0.02 | 0.032 | 0.003 | 0.005 | 0.002 | 0.0019 | 0 | 0.0001 | 0 | 0.0004 | 0 | 338 | 443 | 32
34780 | B | 1283 | 1080 | 840 | 564 | 0.0875 | 0.881 | 0.194 | 0.015 | 0.019 | 0.044 | 0.008 | 0.007 | 0.02 | 0.032 | 0.003 | 0.005 | 0.002 | 0.0019 | 0 | 0.0001 | 0 | 0.0004 | 0 | 338 | 443 | 32
34790 | B | 1272 | 1080 | 839 | 586 | 0.0875 | 0.881 | 0.194 | 0.015 | 0.019 | 0.044 | 0.008 | 0.007 | 0.02 | 0.032 | 0.003 | 0.005 | 0.002 | 0.0019 | 0 | 0.0001 | 0 | 0.0004 | 0 | 336 | 440 | 36
26150 | B | 1278 | 1080 | 837 | 584 | 0.095 | 0.916 | 0.202 | 0.014 | 0.012 | 0.03 | 0.018 | 0.016 | 0.01 | 0.026 | 0.001 | 0.001 | 0.001 | 0.001 | 0 | 0.0003 | 0 | 0.0001 | 0 | 339 | 445 | 32
26080 | B | 1284 | 1080 | 842 | 583 | 0.0875 | 0.881 | 0.194 | 0.015 | 0.019 | 0.044 | 0.008 | 0.007 | 0.02 | 0.032 | 0.003 | 0.005 | 0.002 | 0.0019 | 0 | 0.0001 | 0 | 0.0004 | 0 | 341 | 442 | 38
26140 | B | 1272 | 1080 | 842 | 559 | 0.0875 | 0.881 | 0.194 | 0.015 | 0.019 | 0.044 | 0.008 | 0.007 | 0.02 | 0.032 | 0.003 | 0.005 | 0.002 | 0.0019 | 0 | 0.0001 | 0 | 0.0004 | 0 | 336 | 443 | 38
26020 | B | 1278 | 1080 | 0 | 0 | 0.0875 | 0.881 | 0.194 | 0.015 | 0.019 | 0.044 | 0.008 | 0.007 | 0.02 | 0.032 | 0.003 | 0.005 | 0.002 | 0.0019 | 0 | 0.0001 | 0 | 0.0004 | 0 | 337 | 445 | 39
26090 | B | 1284 | 1080 | 841 | 560 | 0.0875 | 0.881 | 0.194 | 0.015 | 0.019 | 0.044 | 0.008 | 0.007 | 0.02 | 0.032 | 0.003 | 0.005 | 0.002 | 0.0019 | 0 | 0.0001 | 0 | 0.0004 | 0 | 330 | 438 | 30
28798 | B | 1271 | 1080 | 0 | 0 | 0.095 | 0.916 | 0.202 | 0.014 | 0.012 | 0.03 | 0.018 | 0.016 | 0.01 | 0.026 | 0.001 | 0.001 | 0.001 | 0.001 | 0 | 0.0003 | 0 | 0.0001 | 0 | 331 | 440 | 37
28240 | Q235B | 1260 | 1060 | 888 | 633 | 0.1392 | 0.451 | 0.196 | 0.012 | 0.013 | 0.036 | 0.003 | 0.002 | 0.021 | 0.027 | 0.003 | 0.005 | 0.002 | 0.001 | 0.0025 | 0.0001 | 0 | 0.0003 | 0 | 320 | 448 | 32
27980 | Q235B | 1272 | 1060 | 885 | 632 | 0.16 | 0.462 | 0.189 | 0.013 | 0.013 | 0.038 | 0.004 | 0.002 | 0.016 | 0.025 | 0.001 | 0.003 | 0.001 | 0.001 | 0.0036 | 0.0002 | 0 | 0.0001 | 0 | 316 | 456 | 31
28170 | Q235B | 1257 | 1060 | 885 | 633 | 0.149 | 0.475 | 0.229 | 0.018 | 0.012 | 0.036 | 0.003 | 0.002 | 0.014 | 0.025 | 0.001 | 0.005 | 0.001 | 0.001 | 0.0025 | 0.0002 | 0 | 0.0001 | 0 | 315 | 452 | 34
27220 | WL510 | 1268 | 1080 | 884 | 634 | 0.096 | 1.402 | 0.207 | 0.017 | 0.005 | 0.033 | 0.041 | 0.039 | 0.011 | 0.026 | 0.018 | 0.001 | 0.002 | 0.023 | 0 | 0.0024 | 0 | 0.0001 | 0 | 452 | 543 | 33
27220 | WL510 | 1268 | 1080 | 884 | 634 | 0.096 | 1.402 | 0.207 | 0.017 | 0.005 | 0.033 | 0.041 | 0.039 | 0.011 | 0.026 | 0.018 | 0.001 | 0.002 | 0.023 | 0 | 0.0024 | 0 | 0.0001 | 0 | 465 | 545 | 33
27220 | WL510 | 1268 | 1080 | 884 | 634 | 0.096 | 1.402 | 0.207 | 0.017 | 0.005 | 0.033 | 0.041 | 0.039 | 0.011 | 0.026 | 0.018 | 0.001 | 0.002 | 0.023 | 0 | 0.0024 | 0 | 0.0001 | 0 | 425 | 501 | 31
26630 | WL510 | 1275 | 1080 | 886 | 634 | 0.096 | 1.402 | 0.207 | 0.017 | 0.005 | 0.033 | 0.041 | 0.039 | 0.011 | 0.026 | 0.018 | 0.001 | 0.002 | 0.023 | 0 | 0.0024 | 0 | 0.0001 | 0 | 459 | 539 | 37
26900 | WL510 | 1275 | 1080 | 888 | 634 | 0.096 | 1.402 | 0.207 | 0.017 | 0.005 | 0.033 | 0.041 | 0.039 | 0.011 | 0.026 | 0.018 | 0.001 | 0.002 | 0.023 | 0 | 0.0024 | 0 | 0.0001 | 0 | 455 | 542 | 38
26870 | WL510 | 1282 | 1080 | 895 | 632 | 0.1024 | 1.427 | 0.23 | 0.011 | 0.002 | 0.051 | 0.047 | 0.045 | 0.022 | 0.028 | 0.018 | 0.005 | 0.003 | 0.0272 | 0 | 0.0017 | 0 | 0.0004 | 0 | 467 | 553 | 32
26900 | WL510 | 1270 | 1080 | 896 | 622 | 0.1024 | 1.427 | 0.23 | 0.011 | 0.002 | 0.051 | 0.047 | 0.045 | 0.022 | 0.028 | 0.018 | 0.005 | 0.003 | 0.0272 | 0 | 0.0017 | 0 | 0.0004 | 0 | 470 | 561 | 33
26970 | WL510 | 1276 | 1080 | 896 | 623 | 0.1024 | 1.427 | 0.23 | 0.011 | 0.002 | 0.051 | 0.047 | 0.045 | 0.022 | 0.028 | 0.018 | 0.005 | 0.003 | 0.0272 | 0 | 0.0017 | 0 | 0.0004 | 0 | 489 | 567 | 33
26890 | WL510 | 1282 | 1080 | 896 | 623 | 0.1024 | 1.427 | 0.23 | 0.011 | 0.002 | 0.051 | 0.047 | 0.045 | 0.022 | 0.028 | 0.018 | 0.005 | 0.003 | 0.0272 | 0 | 0.0017 | 0 | 0.0004 | 0 | 482 | 563 | 28
26800 | WL510 | 1276 | 1080 | 894 | 622 | 0.1024 | 1.427 | 0.23 | 0.011 | 0.002 | 0.051 | 0.047 | 0.045 | 0.022 | 0.028 | 0.018 | 0.005 | 0.003 | 0.0272 | 0 | 0.0017 | 0 | 0.0004 | 0 | 491 | 576 | 31
26770 | WL510 | 1276 | 1080 | 896 | 623 | 0.0889 | 1.412 | 0.22 | 0.016 | 0.003 | 0.051 | 0.039 | 0.038 | 0.021 | 0.035 | 0.018 | 0.006 | 0.003 | 0.0252 | 0 | 0.0013 | 0 | 0.0004 | 0 | 494 | 575 | 31
26360 | WL510 | 1282 | 1080 | 0 | 0 | 0.0889 | 1.412 | 0.22 | 0.016 | 0.003 | 0.051 | 0.039 | 0.038 | 0.021 | 0.035 | 0.018 | 0.006 | 0.003 | 0.0252 | 0 | 0.0013 | 0 | 0.0004 | 0 | 487 | 561 | 33
25800 | WL510 | 1276 | 1080 | 897 | 622 | 0.0889 | 1.412 | 0.22 | 0.016 | 0.003 | 0.051 | 0.039 | 0.038 | 0.021 | 0.035 | 0.018 | 0.006 | 0.003 | 0.0252 | 0 | 0.0013 | 0 | 0.0004 | 0 | 484 | 562 | 33
26830 | WL510 | 1282 | 1080 | 896 | 623 | 0.0889 | 1.412 | 0.22 | 0.016 | 0.003 | 0.051 | 0.039 | 0.038 | 0.021 | 0.035 | 0.018 | 0.006 | 0.003 | 0.0252 | 0 | 0.0013 | 0 | 0.0004 | 0 | 493 | 570 | 32
26550 | WL510 | 1276 | 1080 | 896 | 623 | 0.0889 | 1.412 | 0.22 | 0.016 | 0.003 | 0.051 | 0.039 | 0.038 | 0.021 | 0.035 | 0.018 | 0.006 | 0.003 | 0.0252 | 0 | 0.0013 | 0 | 0.0004 | 0 | 500 | 579 | 33
26960 | WL510 | 1270 | 1080 | 896 | 622 | 0.1 | 1.422 | 0.226 | 0.011 | 0.002 | 0.049 | 0.038 | 0.036 | 0.019 | 0.033 | 0.018 | 0.001 | 0.001 | 0.0261 | 0 | 0.0013 | 0 | 0.0001 | 0 | 494 | 572 | 35
26790 | WL510 | 1276 | 1080 | 896 | 622 | 0.1 | 1.422 | 0.226 | 0.011 | 0.002 | 0.049 | 0.038 | 0.036 | 0.019 | 0.033 | 0.018 | 0.001 | 0.001 | 0.0261 | 0 | 0.0013 | 0 | 0.0001 | 0 | 497 | 580 | 33
26970 | WL510 | 1282 | 1080 | 896 | 621 | 0.1 | 1.422 | 0.226 | 0.011 | 0.002 | 0.049 | 0.038 | 0.036 | 0.019 | 0.033 | 0.018 | 0.001 | 0.001 | 0.0261 | 0 | 0.0013 | 0 | 0.0001 | 0 | 482 | 568 | 38
21350 | 09CuPCrNi-A | 1266 | 1080 | 880 | 604 | 0.0902 | 0.389 | 0.356 | 0.081 | 0.0096 | 0.298 | 0.0321 | 0.0299 | 0.157 | 0.34 | 0.0031 | 0.003 | 0.001 | 0.001 | 0.0038 | 0.0001 | 0 | 0.0002 | 0 | 428 | 533 | 25
20830 | RCL490 | 1280 | 1100 | 883 | 622 | 0.0726 | 1.083 | 0.134 | 0.02 | 0.0037 | 0.051 | 0.0361 | 0.0352 | 0.009 | 0.03 | 0.0004 | 0.003 | 0.001 | 0.035 | 0.0038 | 0.0001 | 0 | 0.0002 | 0 | 496 | 561 | 25
19030 | WL510 | 1273 | 1080 | 897 | 611 | 0.0976 | 0.985 | 0.197 | 0.012 | 0.002 | 0.048 | 0.041 | 0.04 | 0.023 | 0.024 | 0.017 | 0.005 | 0.002 | 0.0262 | 0 | 0.0006 | 0 | 0.0004 | 0 | 484 | 565 | 32
19160 | WL510 | 1267 | 1080 | 0 | 0 | 0.0976 | 0.985 | 0.197 | 0.012 | 0.002 | 0.048 | 0.041 | 0.04 | 0.023 | 0.024 | 0.017 | 0.005 | 0.002 | 0.0262 | 0 | 0.0006 | 0 | 0.0004 | 0 | 483 | 563 | 32
22080 | WL510-CL | 1267 | 1080 | 894 | 612 | 0.0976 | 0.985 | 0.197 | 0.012 | 0.002 | 0.048 | 0.041 | 0.04 | 0.023 | 0.024 | 0.017 | 0.005 | 0.002 | 0.0262 | 0 | 0.0006 | 0 | 0.0004 | 0 | 479 | 561 | 28
21620 | WL510-CL | 1279 | 1080 | 0 | 0 | 0.0976 | 0.985 | 0.197 | 0.012 | 0.002 | 0.048 | 0.041 | 0.04 | 0.023 | 0.024 | 0.017 | 0.005 | 0.002 | 0.0262 | 0 | 0.0006 | 0 | 0.0004 | 0 | 490 | 557 | 31
22030 | WL510-CL | 1267 | 1080 | 888 | 613 | 0.1007 | 1.032 | 0.197 | 0.016 | 0.002 | 0.049 | 0.04 | 0.038 | 0.022 | 0.027 | 0.016 | 0.006 | 0.002 | 0.0264 | 0 | 0.0007 | 0 | 0.0004 | 0 | 487 | 560 | 30
21990 | WL510-CL | 1279 | 1080 | 889 | 612 | 0.1007 | 1.032 | 0.197 | 0.016 | 0.002 | 0.049 | 0.04 | 0.038 | 0.022 | 0.027 | 0.016 | 0.006 | 0.002 | 0.0264 | 0 | 0.0007 | 0 | 0.0004 | 0 | 474 | 552 | 27
22060 | WL510-CL | 1267 | 1080 | 890 | 612 | 0.0982 | 1.009 | 0.209 | 0.017 | 0.002 | 0.056 | 0.036 | 0.035 | 0.025 | 0.035 | 0.017 | 0.006 | 0.003 | 0.0245 | 0 | 0.0004 | 0 | 0.0004 | 0 | 487 | 555 | 32
21260 | WL510-CL | 1267 | 1080 | 889 | 613 | 0.0982 | 1.009 | 0.209 | 0.017 | 0.002 | 0.056 | 0.036 | 0.035 | 0.025 | 0.035 | 0.017 | 0.006 | 0.003 | 0.0245 | 0 | 0.0004 | 0 | 0.0004 | 0 | 501 | 564 | 31
21980 | WL510-CL | 1273 | 1080 | 889 | 613 | 0.0982 | 1.009 | 0.209 | 0.017 | 0.002 | 0.056 | 0.036 | 0.035 | 0.025 | 0.035 | 0.017 | 0.006 | 0.003 | 0.0245 | 0 | 0.0004 | 0 | 0.0004 | 0 | 491 | 567 | 32
22150 | WL510-CL | 1279 | 1080 | 891 | 612 | 0.0982 | 1.009 | 0.209 | 0.017 | 0.002 | 0.056 | 0.036 | 0.035 | 0.025 | 0.035 | 0.017 | 0.006 | 0.003 | 0.0245 | 0 | 0.0004 | 0 | 0.0004 | 0 | 487 | 567 | 32
21880 | WL510-CL | 1267 | 1080 | 889 | 612 | 0.0982 | 1.009 | 0.209 | 0.017 | 0.002 | 0.056 | 0.036 | 0.035 | 0.025 | 0.035 | 0.017 | 0.006 | 0.003 | 0.0245 | 0 | 0.0004 | 0 | 0.0004 | 0 | 489 | 566 | 32
22060 | WL510-CL | 1279 | 1080 | 890 | 612 | 0.0982 | 1.009 | 0.209 | 0.017 | 0.002 | 0.056 | 0.036 | 0.035 | 0.025 | 0.035 | 0.017 | 0.006 | 0.003 | 0.0245 | 0 | 0.0004 | 0 | 0.0004 | 0 | 499 | 561 | 31
22040 | WL510-CL | 1279 | 1080 | 0 | 0 | 0.1007 | 1.032 | 0.197 | 0.016 | 0.002 | 0.049 | 0.04 | 0.038 | 0.022 | 0.027 | 0.016 | 0.006 | 0.002 | 0.0264 | 0 | 0.0007 | 0 | 0.0004 | 0 | 484 | 563 | 32
21950 | WL510-CL | 1267 | 1080 | 889 | 612 | 0.1007 | 1.032 | 0.197 | 0.016 | 0.002 | 0.049 | 0.04 | 0.038 | 0.022 | 0.027 | 0.016 | 0.006 | 0.002 | 0.0264 | 0 | 0.0007 | 0 | 0.0004 | 0 | 485 | 563 | 28
27990 | Q235B | 1262 | 1060 | 884 | 630 | 0.1462 | 0.449 | 0.178 | 0.017 | 0.012 | 0.029 | 0.002 | 0.002 | 0.016 | 0.022 | 0.002 | 0.005 | 0.003 | 0.001 | 0.0028 | 0.0001 | 0 | 0.0003 | 0 | 340 | 455 | 35
28100 | Q235B | 1271 | 1060 | 885 | 632 | 0.144 | 0.463 | 0.196 | 0.016 | 0.008 | 0.055 | 0.002 | 0.002 | 0.015 | 0.027 | 0.001 | 0.005 | 0.001 | 0.001 | 0.0026 | 0.0001 | 0 | 0.0001 | 0 | 324 | 452 | 37
28040 | Q235B | 1266 | 1060 | 897 | 631 | 0.15 | 0.458 | 0.197 | 0.021 | 0.023 | 0.036 | 0.012 | 0.011 | 0.011 | 0.022 | 0.001 | 0.004 | 0.001 | 0.001 | 0.0037 | 0.0001 | 0 | 0.0001 | 0 | 331 | 440 | 27
25120 | B | 1270 | 1080 | 848 | 581 | 0.0825 | 0.861 | 0.183 | 0.016 | 0.011 | 0.033 | 0.028 | 0.027 | 0.014 | 0.024 | 0.003 | 0.005 | 0.003 | 0.001 | 0 | 0.0001 | 0 | 0.0004 | 0 | 334 | 444 | 34
28020 | Q235B | 1262 | 1060 | 884 | 632 | 0.1462 | 0.449 | 0.178 | 0.017 | 0.012 | 0.029 | 0.002 | 0.002 | 0.016 | 0.022 | 0.002 | 0.005 | 0.003 | 0.001 | 0.0028 | 0.0001 | 0 | 0.0003 | 0 | 311 | 440 | 33
25900 | B | 1262 | 1040 | 870 | 631 | 0.1381 | 0.697 | 0.183 | 0.018 | 0.011 | 0.031 | 0.001 | 0.001 | 0.013 | 0.021 | 0.002 | 0.004 | 0.002 | 0.001 | 0 | 0.0001 | 0 | 0.0003 | 0 | 310 | 435 | 28
22700 | B | 1245 | 1040 | 842 | 610 | 0.1381 | 0.697 | 0.183 | 0.018 | 0.011 | 0.031 | 0.001 | 0.001 | 0.013 | 0.021 | 0.002 | 0.004 | 0.002 | 0.001 | 0 | 0.0001 | 0 | 0.0003 | 0 | 323 | 454 | 28
28080 | Q235B | 1241 | 1040 | 858 | 633 | 0.144 | 0.463 | 0.196 | 0.016 | 0.008 | 0.055 | 0.002 | 0.002 | 0.015 | 0.027 | 0.001 | 0.005 | 0.001 | 0.001 | 0.0026 | 0.0001 | 0 | 0.0001 | 0 | 300 | 436 | 33
29390 | B | 1267 | 1060 | 844 | 576 | 0.1442 | 0.761 | 0.182 | 0.016 | 0.002 | 0.042 | 0.007 | 0.006 | 0.019 | 0.024 | 0.003 | 0.006 | 0.003 | 0.001 | 0 | 0.0002 | 0 | 0.0002 | 0 | 333 | 469 | 31
29630 | B | 1273 | 1060 | 836 | 0 | 0.1442 | 0.761 | 0.182 | 0.016 | 0.002 | 0.042 | 0.007 | 0.006 | 0.019 | 0.024 | 0.003 | 0.006 | 0.003 | 0.001 | 0 | 0.0002 | 0 | 0.0002 | 0 | 339 | 463 | 30
28250 | Q235B | 1268 | 1060 | 883 | 634 | 0.143 | 0.505 | 0.202 | 0.016 | 0.013 | 0.046 | 0.033 | 0.029 | 0.017 | 0.029 | 0.001 | 0.004 | 0.001 | 0.001 | 0.0055 | 0.0002 | 0 | 0.0001 | 0 | 312 | 457 | 31
28230 | Q235B | 1256 | 1060 | 0 | 0 | 0.1462 | 0.449 | 0.178 | 0.017 | 0.012 | 0.029 | 0.002 | 0.002 | 0.016 | 0.022 | 0.002 | 0.005 | 0.003 | 0.001 | 0.0028 | 0.0001 | 0 | 0.0003 | 0 | 300 | 450 | 36
28930 | Q345B | 1272 | 1060 | 851 | 601 | 0.1441 | 1.42 | 0.258 | 0.021 | 0.007 | 0.044 | 0.006 | 0.005 | 0.016 | 0.029 | 0.003 | 0.005 | 0.003 | 0.0138 | 0.0071 | 0.0002 | 0 | 0.0001 | 0 | 519 | 601 | 27
26770 | 45 | 1272 | 1080 | 884 | 681 | 0.4464 | 0.654 | 0.236 | 0.024 | 0.0098 | 0.047 | 0.0131 | 0.0121 | 0.021 | 0.038 | 0.0014 | 0.004 | 0.001 | 0.001 | 0.0025 | 0.0001 | 0 | 0.0002 | 0 | 377 | 610 | 23
26770 | 45 | 1272 | 1080 | 884 | 681 | 0.4464 | 0.654 | 0.236 | 0.024 | 0.0098 | 0.047 | 0.0131 | 0.0121 | 0.021 | 0.038 | 0.0014 | 0.004 | 0.001 | 0.001 | 0.0025 | 0.0001 | 0 | 0.0002 | 0 | 333 | 575 | 25
26770 | 45 | 1272 | 1080 | 884 | 681 | 0.4464 | 0.654 | 0.236 | 0.024 | 0.0098 | 0.047 | 0.0131 | 0.0121 | 0.021 | 0.038 | 0.0014 | 0.004 | 0.001 | 0.001 | 0.0025 | 0.0001 | 0 | 0.0002 | 0 | 371 | 610 | 25
26770 | 45 | 1272 | 1080 | 884 | 681 | 0.4464 | 0.654 | 0.236 | 0.024 | 0.0098 | 0.047 | 0.0131 | 0.0121 | 0.021 | 0.038 | 0.0014 | 0.004 | 0.001 | 0.001 | 0.0025 | 0.0001 | 0 | 0.0002 | 0 | 333 | 575 | 25
27970 | Q235B | 1257 | 1060 | 884 | 633 | 0.149 | 0.475 | 0.229 | 0.018 | 0.012 | 0.036 | 0.003 | 0.002 | 0.014 | 0.025 | 0.001 | 0.005 | 0.001 | 0.001 | 0.0025 | 0.0002 | 0 | 0.0001 | 0 | 280 | 430 | 36
28140 | Q235B | 1262 | 1060 | 884 | 634 | 0.143 | 0.505 | 0.202 | 0.016 | 0.013 | 0.046 | 0.033 | 0.029 | 0.017 | 0.029 | 0.001 | 0.004 | 0.001 | 0.001 | 0.0055 | 0.0002 | 0 | 0.0001 | 0 | 312 | 450 | 36
28210 | Q235B | 1262 | 1060 | 884 | 634 | 0.144 | 0.463 | 0.196 | 0.016 | 0.008 | 0.055 | 0.002 | 0.002 | 0.015 | 0.027 | 0.001 | 0.005 | 0.001 | 0.001 | 0.0026 | 0.0001 | 0 | 0.0001 | 0 | 278 | 416 | 36
26706 | 09CuPCrNi-A | 1257 | 1060 | 0 | 0 | 0.086 | 0.39 | 0.378 | 0.088 | 0.012 | 0.312 | 0.041 | 0.039 | 0.156 | 0.344 | 0.002 | 0.007 | 0.002 | 0.001 | 0 | 0.0002 | 0 | 0.0001 | 0 | 0 | 0 | 0
26706 | 09CuPCrNi-A | 1257 | 1060 | 0 | 0 | 0.086 | 0.39 | 0.378 | 0.088 | 0.012 | 0.312 | 0.041 | 0.039 | 0.156 | 0.344 | 0.002 | 0.007 | 0.002 | 0.001 | 0 | 0.0002 | 0 | 0.0001 | 0 | 0 | 0 | 0
26706 | 09CuPCrNi-A | 1257 | 1060 | 0 | 0 | 0.086 | 0.39 | 0.378 | 0.088 | 0.012 | 0.312 | 0.041 | 0.039 | 0.156 | 0.344 | 0.002 | 0.007 | 0.002 | 0.001 | 0 | 0.0002 | 0 | 0.0001 | 0 | 387 | 503 | 35
26600 | 09CuPCrNi-A | 1268 | 1060 | 862 | 584 | 0.086 | 0.39 | 0.378 | 0.088 | 0.012 | 0.312 | 0.041 | 0.039 | 0.156 | 0.344 | 0.002 | 0.007 | 0.002 | 0.001 | 0 | 0.0002 | 0 | 0.0001 | 0 | 407 | 513 | 34
26570 | 09CuPCrNi-A | 1256 | 1060 | 863 | 585 | 0.086 | 0.39 | 0.378 | 0.088 | 0.012 | 0.312 | 0.041 | 0.039 | 0.156 | 0.344 | 0.002 | 0.007 | 0.002 | 0.001 | 0 | 0.0002 | 0 | 0.0001 | 0 | 415 | 519 | 34
26570 | 09CuPCrNi-A | 1256 | 1060 | 864 | 585 | 0.089 | 0.401 | 0.346 | 0.086 | 0.011 | 0.297 | 0.04 | 0.038 | 0.148 | 0.329 | 0.001 | 0.006 | 0.002 | 0.001 | 0 | 0.0002 | 0 | 0.0001 | 0 | 428 | 520 | 31
26420 | 09CuPCrNi-A | 1256 | 1060 | 865 | 585 | 0.089 | 0.401 | 0.346 | 0.086 | 0.011 | 0.297 | 0.04 | 0.038 | 0.148 | 0.329 | 0.001 | 0.006 | 0.002 | 0.001 | 0 | 0.0002 | 0 | 0.0001 | 0 | 420 | 524 | 34
29490 | 09CuPCrNi-A | 1264 | 1060 | 862 | 586 | 0.088 | 0.403 | 0.341 | 0.095 | 0.01 | 0.295 | 0.042 | 0.042 | 0.136 | 0.34 | 0.001 | 0.008 | 0.002 | 0.001 | 0 | 0.0003 | 0 | 0.0001 | 0 | 398 | 514 | 28
29610 | 09CuPCrNi-A | 1270 | 1060 | 861 | 584 | 0.088 | 0.403 | 0.341 | 0.095 | 0.01 | 0.295 | 0.042 | 0.042 | 0.136 | 0.34 | 0.001 | 0.008 | 0.002 | 0.001 | 0 | 0.0003 | 0 | 0.0001 | 0 | 405 | 514 | 29
29650 | 09CuPCrNi-A | 1264 | 1060 | 862 | 583 | 0.089 | 0.401 | 0.346 | 0.086 | 0.011 | 0.297 | 0.04 | 0.038 | 0.148 | 0.329 | 0.001 | 0.006 | 0.002 | 0.001 | 0 | 0.0002 | 0 | 0.0001 | 0 | 390 | 511 | 27
29500 | 09CuPCrNi-A | 1270 | 1060 | 861 | 583 | 0.089 | 0.401 | 0.346 | 0.086 | 0.011 | 0.297 | 0.04 | 0.038 | 0.148 | 0.329 | 0.001 | 0.006 | 0.002 | 0.001 | 0 | 0.0002 | 0 | 0.0001 | 0 | 396 | 509 | 29
27640 | 09CuPCrNi-A | 1264 | 1060 | 862 | 583 | 0.088 | 0.403 | 0.341 | 0.095 | 0.01 | 0.295 | 0.042 | 0.042 | 0.136 | 0.34 | 0.001 | 0.008 | 0.002 | 0.001 | 0 | 0.0003 | 0 | 0.0001 | 0 | 448 | 531 | 31
27640 | 09CuPCrNi-A | 1270 | 1060 | 862 | 583 | 0.088 | 0.403 | 0.341 | 0.095 | 0.01 | 0.295 | 0.042 | 0.042 | 0.136 | 0.34 | 0.001 | 0.008 | 0.002 | 0.001 | 0 | 0.0003 | 0 | 0.0001 | 0 | 448 | 542 | 31
21000 | 09CuPCrNi-A | 1274 | 1080 | 875 | 604 | 0.09 | 0.422 | 0.354 | 0.097 | 0.01 | 0.299 | 0.037 | 0.037 | 0.132 | 0.336 | 0.002 | 0.007 | 0.002 | 0.001 | 0 | 0.0001 | 0 | 0.0001 | 0 | 381 | 515 | 29
20983 | 09CuPCrNi-A | 1274 | 1080 | 0 | 0 | 0.09 | 0.422 | 0.354 | 0.097 | 0.01 | 0.299 | 0.037 | 0.037 | 0.132 | 0.336 | 0.002 | 0.007 | 0.002 | 0.001 | 0 | 0.0001 | 0 | 0.0001 | 0 | 385 | 511 | 25
21020 | 09CuPCrNi-A | 1280 | 1080 | 876 | 603 | 0.09 | 0.422 | 0.354 | 0.097 | 0.01 | 0.299 | 0.037 | 0.037 | 0.132 | 0.336 | 0.002 | 0.007 | 0.002 | 0.001 | 0 | 0.0001 | 0 | 0.0001 | 0 | 385 | 513 | 27
21040 | 09CuPCrNi-A | 1268 | 1080 | 877 | 601 | 0.09 | 0.422 | 0.354 | 0.097 | 0.01 | 0.299 | 0.037 | 0.037 | 0.132 | 0.336 | 0.002 | 0.007 | 0.002 | 0.001 | 0 | 0.0001 | 0 | 0.0001 | 0 | 386 | 513 | 28
20920 | 09CuPCrNi-A | 1280 | 1080 | 877 | 602 | 0.09 | 0.422 | 0.354 | 0.097 | 0.01 | 0.299 | 0.037 | 0.037 | 0.132 | 0.336 | 0.002 | 0.007 | 0.002 | 0.001 | 0 | 0.0001 | 0 | 0.0001 | 0 | 387 | 513 | 29
21050 | 09CuPCrNi-A | 1268 | 1080 | 878 | 601 | 0.088 | 0.403 | 0.341 | 0.095 | 0.01 | 0.295 | 0.042 | 0.042 | 0.136 | 0.34 | 0.001 | 0.008 | 0.002 | 0.001 | 0 | 0.0003 | 0 | 0.0001 | 0 | 382 | 505 | 28
21010 | 09CuPCrNi-A | 1280 | 1080 | 877 | 603 | 0.09 | 0.422 | 0.354 | 0.097 | 0.01 | 0.299 | 0.037 | 0.037 | 0.132 | 0.336 | 0.002 | 0.007 | 0.002 | 0.001 | 0 | 0.0001 | 0 | 0.0001 | 0 | 403 | 515 | 26
27870 | 09CuPCrNi-A | 1268 | 1080 | 877 | 602 | 0.09 | 0.422 | 0.354 | 0.097 | 0.01 | 0.299 | 0.037 | 0.037 | 0.132 | 0.336 | 0.002 | 0.007 | 0.002 | 0.001 | 0 | 0.0001 | 0 | 0.0001 | 0 | 419 | 515 | 33
32330 | 1.00E+170 | 1242 | 1020 | 815 | 512 | 0.1683 | 1.143 | 0.041 | 0.013 | 0.007 | 0.024 | 0.049 | 0.048 | 0.015 | 0.023 | 0.002 | 0.005 | 0.003 | 0.001 | 0 | 0.0001 | 0 | 0.0001 | 0 | 362 | 512 | 36
32590 | 1.00E+170 | 1248 | 1020 | 806 | 537 | 0.1683 | 1.143 | 0.041 | 0.013 | 0.007 | 0.024 | 0.049 | 0.048 | 0.015 | 0.023 | 0.002 | 0.005 | 0.003 | 0.001 | 0 | 0.0001 | 0 | 0.0001 | 0 | 366 | 511 | 41
32350 | 1.00E+170 | 1254 | 1020 | 812 | 533 | 0.1683 | 1.143 | 0.041 | 0.013 | 0.007 | 0.024 | 0.049 | 0.048 | 0.015 | 0.023 | 0.002 | 0.005 | 0.003 | 0.001 | 0 | 0.0001 | 0 | 0.0001 | 0 | 364 | 506 | 38
32912 | 1.00E+170 | 1237 | 1020 | 0 | 0 | 0.1591 | 1.116 | 0.009 | 0.018 | 0.01 | 0.03 | 0.039 | 0.038 | 0.02 | 0.024 | 0.002 | 0.006 | 0.003 | 0.0011 | 0 | 0.0001 | 0 | 0.0001 | 0 | 326 | 476 | 46
32690 | 1.00E+170 | 1243 | 1020 | 803 | 535 | 0.1595 | 1.11 | 0.009 | 0.015 | 0.01 | 0.029 | 0.042 | 0.042 | 0.015 | 0.021 | 0.002 | 0.006 | 0.003 | 0.001 | 0 | 0.0001 | 0 | 0.0001 | 0 | 322 | 465 | 46
33290 | 1.00E+170 | 1245 | 1020 | 817 | 533 | 0.157 | 1.089 | 0.012 | 0.016 | 0.008 | 0.036 | 0.034 | 0.032 | 0.012 | 0.023 | 0.001 | 0.002 | 0.001 | 0.001 | 0 | 0.0001 | 0 | 0.0001 | 0 | 402 | 521 | 31
33650 | 1.00E+170 | 1233 | 1020 | 818 | 523 | 0.1591 | 1.116 | 0.009 | 0.018 | 0.01 | 0.03 | 0.039 | 0.038 | 0.02 | 0.024 | 0.002 | 0.006 | 0.003 | 0.0011 | 0 | 0.0001 | 0 | 0.0001 | 0 | 373 | 492 | 37
33970 | 1.00E+170 | 1239 | 1020 | 805 | 520 | 0.1591 | 1.116 | 0.009 | 0.018 | 0.01 | 0.03 | 0.039 | 0.038 | 0.02 | 0.024 | 0.002 | 0.006 | 0.003 | 0.0011 | 0 | 0.0001 | 0 | 0.0001 | 0 | 382 | 496 | 38
32170 | 1.00E+170 | 1233 | 1020 | 812 | 518 | 0.1595 | 1.11 | 0.009 | 0.015 | 0.01 | 0.029 | 0.042 | 0.042 | 0.015 | 0.021 | 0.002 | 0.006 | 0.003 | 0.001 | 0 | 0.0001 | 0 | 0.0001 | 0 | 356 | 495 | 41
28890 | 1.00E+170 | 1230 | 1010 | 795 | 596 | 0.1591 | 1.116 | 0.009 | 0.018 | 0.01 | 0.03 | 0.039 | 0.038 | 0.02 | 0.024 | 0.002 | 0.006 | 0.003 | 0.0011 | 0 | 0.0001 | 0 | 0.0001 | 0 | 347 | 468 | 40
29080 | 1.00E+170 | 1245 | 1020 | 825 | 512 | 0.1591 | 1.116 | 0.009 | 0.018 | 0.01 | 0.03 | 0.039 | 0.038 | 0.02 | 0.024 | 0.002 | 0.006 | 0.003 | 0.0011 | 0 | 0.0001 | 0 | 0.0001 | 0 | 321 | 498 | 41
29080 | 1.00E+170 | 1245 | 1020 | 825 | 512 | 0.1591 | 1.116 | 0.009 | 0.018 | 0.01 | 0.03 | 0.039 | 0.038 | 0.02 | 0.024 | 0.002 | 0.006 | 0.003 | 0.0011 | 0 | 0.0001 | 0 | 0.0001 | 0 | 321 | 498 | 41
32470 | 1.00E+170 | 1237 | 1020 | 815 | 530 | 0.1595 | 1.11 | 0.009 | 0.015 | 0.01 | 0.029 | 0.042 | 0.042 | 0.015 | 0.021 | 0.002 | 0.006 | 0.003 | 0.001 | 0 | 0.0001 | 0 | 0.0001 | 0 | 342 | 486 | 43
32250 | 1.00E+170 | 1243 | 1020 | 815 | 530 | 0.1595 | 1.11 | 0.009 | 0.015 | 0.01 | 0.029 | 0.042 | 0.042 | 0.015 | 0.021 | 0.002 | 0.006 | 0.003 | 0.001 | 0 | 0.0001 | 0 | 0.0001 | 0 | 342 | 494 | 42
32500 | 1.00E+170 | 1249 | 1020 | 815 | 530 | 0.1595 | 1.11 | 0.009 | 0.015 | 0.01 | 0.029 | 0.042 | 0.042 | 0.015 | 0.021 | 0.002 | 0.006 | 0.003 | 0.001 | 0 | 0.0001 | 0 | 0.0001 | 0 | 338 | 475 | 43
28920 | 1.00E+170 | 1237 | 1020 | 813 | 527 | 0.1591 | 1.116 | 0.009 | 0.018 | 0.01 | 0.03 | 0.039 | 0.038 | 0.02 | 0.024 | 0.002 | 0.006 | 0.003 | 0.0011 | 0 | 0.0001 | 0 | 0.0001 | 0 | 345 | 502 | 40
29120 | 1.00E+170 | 1243 | 1020 | 812 | 533 | 0.1591 | 1.116 | 0.009 | 0.018 | 0.01 | 0.03 | 0.039 | 0.038 | 0.02 | 0.024 | 0.002 | 0.006 | 0.003 | 0.0011 | 0 | 0.0001 | 0 | 0.0001 | 0 | 344 | 495 | 41
28930 | 1.00E+170 | 1237 | 1020 | 812 | 531 | 0.1595 | 1.11 | 0.009 | 0.015 | 0.01 | 0.029 | 0.042 | 0.042 | 0.015 | 0.021 | 0.002 | 0.006 | 0.003 | 0.001 | 0 | 0.0001 | 0 | 0.0001 | 0 | 354 | 498 | 36
29140 | 1.00E+170 | 1243 | 1020 | 813 | 512 | 0.1595 | 1.11 | 0.009 | 0.015 | 0.01 | 0.029 | 0.042 | 0.042 | 0.015 | 0.021 | 0.002 | 0.006 | 0.003 | 0.001 | 0 | 0.0001 | 0 | 0.0001 | 0 | 356 | 495 | 39
28950 | 1.00E+170 | 1249 | 1020 | 820 | 530 | 0.1683 | 1.143 | 0.041 | 0.013 | 0.007 | 0.024 | 0.049 | 0.048 | 0.015 | 0.023 | 0.002 | 0.005 | 0.003 | 0.001 | 0 | 0.0001 | 0 | 0.0001 | 0 | 358 | 504 | 35
29190 | 1.00E+170 | 1237 | 1020 | 810 | 529 | 0.1683 | 1.143 | 0.041 | 0.013 | 0.007 | 0.024 | 0.049 | 0.048 | 0.015 | 0.023 | 0.002 | 0.005 | 0.003 | 0.001 | 0 | 0.0001 | 0 | 0.0001 | 0 | 347 | 495 | 42
30010 | 1.00E+170 | 1239 | 1020 | 814 | 529 | 0.157 | 1.089 | 0.012 | 0.016 | 0.008 | 0.036 | 0.034 | 0.032 | 0.012 | 0.023 | 0.001 | 0.002 | 0.001 | 0.001 | 0 | 0.0001 | 0 | 0.0001 | 0 | 358 | 488 | 39
30000 | 1.00E+170 | 1257 | 1020 | 810 | 531 | 0.157 | 1.089 | 0.012 | 0.016 | 0.008 | 0.036 | 0.034 | 0.032 | 0.012 | 0.023 | 0.001 | 0.002 | 0.001 | 0.001 | 0 | 0.0001 | 0 | 0.0001 | 0 | 404 | 515 | 30
30200 | 1.00E+170 | 1245 | 1020 | 809 | 532 | 0.157 | 1.089 | 0.012 | 0.016 | 0.008 | 0.036 | 0.034 | 0.032 | 0.012 | 0.023 | 0.001 | 0.002 | 0.001 | 0.001 | 0 | 0.0001 | 0 | 0.0001 | 0 | 357 | 498 | 33
33250 | 1.00E+170 | 1257 | 1020 | 814 | 535 | 0.18 | 1.031 | 0.013 | 0.018 | 0.01 | 0.028 | 0.037 | 0.035 | 0.013 | 0.024 | 0.001 | 0.001 | 0.001 | 0.001 | 0 | 0.0002 | 0 | 0.0001 | 0 | 361 | 503 | 38
33410 | 1.00E+170 | 1245 | 1020 | 813 | 542 | 0.18 | 1.031 | 0.013 | 0.018 | 0.01 | 0.028 | 0.037 | 0.035 | 0.013 | 0.024 | 0.001 | 0.001 | 0.001 | 0.001 | 0 | 0.0002 | 0 | 0.0001 | 0 | 379 | 509 | 39
33250 | 1.00E+170 | 1251 | 1020 | 813 | 533 | 0.18 | 1.031 | 0.013 | 0.018 | 0.01 | 0.028 | 0.037 | 0.035 | 0.013 | 0.024 | 0.001 | 0.001 | 0.001 | 0.001 | 0 | 0.0002 | 0 | 0.0001 | 0 | 369 | 511 | 37
33460 | 1.00E+170 | 1257 | 1020 | 819 | 532 | 0.18 | 1.031 | 0.013 | 0.018 | 0.01 | 0.028 | 0.037 | 0.035 | 0.013 | 0.024 | 0.001 | 0.001 | 0.001 | 0.001 | 0 | 0.0002 | 0 | 0.0001 | 0 | 388 | 516 | 37
33240 | 1.00E+170 | 1245 | 1020 | 815 | 533 | 0.18 | 1.031 | 0.013 | 0.018 | 0.01 | 0.028 | 0.037 | 0.035 | 0.013 | 0.024 | 0.001 | 0.001 | 0.001 | 0.001 | 0 | 0.0002 | 0 | 0.0001 | 0 | 377 | 515 | 39
23410 | 1.00E+170 | 1243 | 1020 | 821 | 514 | 0.1609 | 1.095 | 0.013 | 0.017 | 0.008 | 0.03 | 0.034 | 0.034 | 0.013 | 0.022 | 0.002 | 0.004 | 0.003 | 0.001 | 0 | 0.0001 | 0 | 0.0001 | 0 | 356 | 489 | 40
23350 | 1.00E+170 | 1243 | 1020 | 820 | 536 | 0.162 | 1.055 | 0.012 | 0.017 | 0.01 | 0.03 | 0.036 | 0.033 | 0.015 | 0.022 | 0.001 | 0.002 | 0.001 | 0.001 | 0 | 0.0001 | 0 | 0.0001 | 0 | 332 | 481 | 39
32490 | 1.00E+170 | 1249 | 1020 | 816 | 535 | 0.1609 | 1.095 | 0.013 | 0.017 | 0.008 | 0.03 | 0.034 | 0.034 | 0.013 | 0.022 | 0.002 | 0.004 | 0.003 | 0.001 | 0 | 0.0001 | 0 | 0.0001 | 0 | 345 | 483 | 43
32480 | 1.00E+170 | 1237 | 1020 | 817 | 521 | 0.1609 | 1.095 | 0.013 | 0.017 | 0.008 | 0.03 | 0.034 | 0.034 | 0.013 | 0.022 | 0.002 | 0.004 | 0.003 | 0.001 | 0 | 0.0001 | 0 | 0.0001 | 0 | 323 | 483 | 42
32480 | 1.00E+170 | 1243 | 1020 | 819 | 524 | 0.1609 | 1.095 | 0.013 | 0.017 | 0.008 | 0.03 | 0.034 | 0.034 | 0.013 | 0.022 | 0.002 | 0.004 | 0.003 | 0.001 | 0 | 0.0001 | 0 | 0.0001 | 0 | 334 | 484 | 43
32820 | 1.00E+170 | 1249 | 1020 | 816 | 537 | 0.1609 | 1.095 | 0.013 | 0.017 | 0.008 | 0.03 | 0.034 | 0.034 | 0.013 | 0.022 | 0.002 | 0.004 | 0.003 | 0.001 | 0 | 0.0001 | 0 | 0.0001 | 0 | 328 | 491 | 41
32770 | 1.00E+170 | 1243 | 1020 | 821 | 534 | 0.162 | 1.055 | 0.012 | 0.017 | 0.01 | 0.03 | 0.036 | 0.033 | 0.015 | 0.022 | 0.001 | 0.002 | 0.001 | 0.001 | 0 | 0.0001 | 0 | 0.0001 | 0 | 334 | 487 | 46
32470 | 1.00E+170 | 1249 | 1020 | 816 | 536 | 0.162 | 1.055 | 0.012 | 0.017 | 0.01 | 0.03 | 0.036 | 0.033 | 0.015 | 0.022 | 0.001 | 0.002 | 0.001 | 0.001 | 0 | 0.0001 | 0 | 0.0001 | 0 | 316 | 483 | 38
23440 | 1.00E+170 | 1242 | 1020 | 812 | 533 | 0.1609 | 1.095 | 0.013 | 0.017 | 0.008 | 0.03 | 0.034 | 0.034 | 0.013 | 0.022 | 0.002 | 0.004 | 0.003 | 0.001 | 0 | 0.0001 | 0 | 0.0001 | 0 | 376 | 504 | 39
28630 | 1.00E+170 | 1242 | 1020 | 815 | 532 | 0.162 | 1.055 | 0.012 | 0.017 | 0.01 | 0.03 | 0.036 | 0.033 | 0.015 | 0.022 | 0.001 | 0.002 | 0.001 | 0.001 | 0 | 0.0001 | 0 | 0.0001 | 0 | 357 | 491 | 35
32770 | 1.00E+170 | 1243 | 1020 | 816 | 535 | 0.162 | 1.055 | 0.012 | 0.017 | 0.01 | 0.03 | 0.036 | 0.033 | 0.015 | 0.022 | 0.001 | 0.002 | 0.001 | 0.001 | 0 | 0.0001 | 0 | 0.0001 | 0 | 340 | 481 | 43
31300 | 1.00E+170 | 1247 | 1020 | 831 | 492 | 0.157 | 1.089 | 0.012 | 0.016 | 0.008 | 0.036 | 0.034 | 0.032 | 0.012 | 0.023 | 0.001 | 0.002 | 0.001 | 0.001 | 0 | 0.0001 | 0 | 0.0001 | 0 | 335 | 501 | 41
31300 | 1.00E+170 | 1247 | 1020 | 831 | 492 | 0.157 | 1.089 | 0.012 | 0.016 | 0.008 | 0.036 | 0.034 | 0.032 | 0.012 | 0.023 | 0.001 | 0.002 | 0.001 | 0.001 | 0 | 0.0001 | 0 | 0.0001 | 0 | 335 | 501 | 41
31540 | 1.00E+170 | 1235 | 1020 | 825 | 546 | 0.157 | 1.089 | 0.012 | 0.016 | 0.008 | 0.036 | 0.034 | 0.032 | 0.012 | 0.023 | 0.001 | 0.002 | 0.001 | 0.001 | 0 | 0.0001 | 0 | 0.0001 | 0 | 329 | 487 | 40
31540 | 1.00E+170 | 1235 | 1020 | 825 | 546 | 0.157 | 1.089 | 0.012 | 0.016 | 0.008 | 0.036 | 0.034 | 0.032 | 0.012 | 0.023 | 0.001 | 0.002 | 0.001 | 0.001 | 0 | 0.0001 | 0 | 0.0001 | 0 | 329 | 487 | 40
23290 | 1.00E+170 | 1234 | 1020 | 819 | 523 | 0.1609 | 1.095 | 0.013 | 0.017 | 0.008 | 0.03 | 0.034 | 0.034 | 0.013 | 0.022 | 0.002 | 0.004 | 0.003 | 0.001 | 0 | 0.0001 | 0 | 0.0001 | 0 | 367 | 492 | 38
33440 | 1.00E+170 | 1247 | 1020 | 815 | 530 | 0.18 | 1.031 | 0.013 | 0.018 | 0.01 | 0.028 | 0.037 | 0.035 | 0.013 | 0.024 | 0.001 | 0.001 | 0.001 | 0.001 | 0 | 0.0002 | 0 | 0.0001 | 0 | 354 | 498 | 40
28990 | 1.00E+170 | 1249 | 1020 | 821 | 0 | 0.1609 | 1.095 | 0.013 | 0.017 | 0.008 | 0.03 | 0.034 | 0.034 | 0.013 | 0.022 | 0.002 | 0.004 | 0.003 | 0.001 | 0 | 0.0001 | 0 | 0.0001 | 0 | 310 | 489 | 44
32540 | 1.00E+170 | 1237 | 1020 | 818 | 518 | 0.1609 | 1.095 | 0.013 | 0.017 | 0.008 | 0.03 | 0.034 | 0.034 | 0.013 | 0.022 | 0.002 | 0.004 | 0.003 | 0.001 | 0 | 0.0001 | 0 | 0.0001 | 0 | 313 | 489 | 42
29060 | 1.00E+170 | 1229 | 1010 | 808 | 610 | 0.183 | 1.365 | 0.02 | 0.014 | 0.009 | 0.036 | 0.045 | 0.042 | 0.011 | 0.021 | 0.001 | 0.001 | 0.001 | 0.001 | 0 | 0.0001 | 0 | 0.0001 | 0 | 377 | 515 | 37
28840 | 1.00E+170 | 1217 | 1010 | 801 | 612 | 0.183 | 1.365 | 0.02 | 0.014 | 0.009 | 0.036 | 0.045 | 0.042 | 0.011 | 0.021 | 0.001 | 0.001 | 0.001 | 0.001 | 0 | 0.0001 | 0 | 0.0001 | 0 | 389 | 504 | 36
29200 | 1.00E+170 | 1223 | 1010 | 800 | 612 | 0.183 | 1.365 | 0.02 | 0.014 | 0.009 | 0.036 | 0.045 | 0.042 | 0.011 | 0.021 | 0.001 | 0.001 | 0.001 | 0.001 | 0 | 0.0001 | 0 | 0.0001 | 0 | 400 | 515 | 38
28090 | Q235B | 1250 | 1050 | 867 | 637 | 0.149 | 0.475 | 0.229 | 0.018 | 0.012 | 0.036 | 0.003 | 0.002 | 0.014 | 0.025 | 0.001 | 0.005 | 0.001 | 0.001 | 0.0025 | 0.0002 | 0 | 0.0001 | 0 | 283 | 420 | 30
27932 | Q235B | 1246 | 1040 | 0 | 0 | 0.149 | 0.475 | 0.229 | 0.018 | 0.012 | 0.036 | 0.003 | 0.002 | 0.014 | 0.025 | 0.001 | 0.005 | 0.001 | 0.001 | 0.0025 | 0.0002 | 0 | 0.0001 | 0 | 288 | 427 | 34
24030 | Q450NQR1 | 1255 | 1060 | 837 | 576 | 0.0637 | 1.036 | 0.202 | 0.012 | 0.003 | 0.291 | 0.011 | 0.01 | 0.198 | 0.752 | 0.003 | 0.006 | 0.004 | 0.0294 | 0 | 0.0011 | 0 | 0.0002 | 0 | 511 | 599 | 23
24140 | Q450NQR1 | 1261 | 1060 | 840 | 569 | 0.0637 | 1.036 | 0.202 | 0.012 | 0.003 | 0.291 | 0.011 | 0.01 | 0.198 | 0.752 | 0.003 | 0.006 | 0.004 | 0.0294 | 0 | 0.0011 | 0 | 0.0002 | 0 | 511 | 585 | 26
23970 | Q450NQR1 | 1258 | 1060 | 839 | 578 | 0.0637 | 1.036 | 0.202 | 0.012 | 0.003 | 0.291 | 0.011 | 0.01 | 0.198 | 0.752 | 0.003 | 0.006 | 0.004 | 0.0294 | 0 | 0.0011 | 0 | 0.0002 | 0 | 494 | 581 | 25
24040 | Q450NQR1 | 1252 | 1060 | 838 | 578 | 0.0637 | 1.036 | 0.202 | 0.012 | 0.003 | 0.291 | 0.011 | 0.01 | 0.198 | 0.752 | 0.003 | 0.006 | 0.004 | 0.0294 | 0 | 0.0011 | 0 | 0.0002 | 0 | 502 | 591 | 24
24000 | Q450NQR1 | 1264 | 1060 | 841 | 568 | 0.079 | 1.006 | 0.203 | 0.013 | 0.003 | 0.296 | 0.014 | 0.012 | 0.2 | 0.704 | 0.001 | 0.002 | 0.004 | 0.0313 | 0 | 0.0012 | 0 | 0.0001 | 0 | 481 | 578 | 23
24010 | Q450NQR1 | 1264 | 1060 | 841 | 572 | 0.079 | 1.006 | 0.203 | 0.013 | 0.003 | 0.296 | 0.014 | 0.012 | 0.2 | 0.704 | 0.001 | 0.002 | 0.004 | 0.0313 | 0 | 0.0012 | 0 | 0.0001 | 0 | 484 | 598 | 24
24040 | Q450NQR1 | 1252 | 1060 | 838 | 569 | 0.079 | 1.006 | 0.203 | 0.013 | 0.003 | 0.296 | 0.014 | 0.012 | 0.2 | 0.704 | 0.001 | 0.002 | 0.004 | 0.0313 | 0 | 0.0012 | 0 | 0.0001 | 0 | 518 | 617 | 20
23590 | Q450NQR1 | 1247 | 1060 | 830 | 575 | 0.079 | 1.006 | 0.203 | 0.013 | 0.003 | 0.296 | 0.014 | 0.012 | 0.2 | 0.704 | 0.001 | 0.002 | 0.004 | 0.0313 | 0 | 0.0012 | 0 | 0.0001 | 0 | 516 | 619 | 22
23700 | Q450NQR1 | 1241 | 1060 | 842 | 576 | 0.079 | 1.006 | 0.203 | 0.013 | 0.003 | 0.296 | 0.014 | 0.012 | 0.2 | 0.704 | 0.001 | 0.002 | 0.004 | 0.0313 | 0 | 0.0012 | 0 | 0.0001 | 0 | 507 | 612 | 24
20090 | WXT460 | 1275 | 1100 | 898 | 623 | 0.0645 | 0.547 | 0.051 | 0.014 | 0.0071 | 0.06 | 0.0488 | 0.0483 | 0.011 | 0.035 | 0.0823 | 0.002 | 0.001 | 0.001 | 0.003 | 0.0025 | 0 | 0.0002 | 0 | 590 | 649 | 20
20160 | WXT460 | 1279 | 1100 | 898 | 624 | 0.0577 | 0.614 | 0.049 | 0.015 | 0.0032 | 0.03 | 0.0361 | 0.0315 | 0.01 | 0.031 | 0.065 | 0.001 | 0.001 | 0.001 | 0.0025 | 0.0017 | 0 | 0.0003 | 0 | 533 | 601 | 22
20180 | WXT460 | 1285 | 1100 | 899 | 622 | 0.0577 | 0.614 | 0.049 | 0.015 | 0.0032 | 0.03 | 0.0361 | 0.0315 | 0.01 | 0.031 | 0.065 | 0.001 | 0.001 | 0.001 | 0.0025 | 0.0017 | 0 | 0.0003 | 0 | 578 | 644 | 20
28180 | Q235B | 1262 | 1060 | 879 | 631 | 0.1392 | 0.451 | 0.196 | 0.012 | 0.013 | 0.036 | 0.003 | 0.002 | 0.021 | 0.027 | 0.003 | 0.005 | 0.002 | 0.001 | 0.0025 | 0.0001 | 0 | 0.0003 | 0 | 274 | 416 | 37
27970 | Q235B | 1256 | 1060 | 882 | 633 | 0.144 | 0.463 | 0.196 | 0.016 | 0.008 | 0.055 | 0.002 | 0.002 | 0.015 | 0.027 | 0.001 | 0.005 | 0.001 | 0.001 | 0.0026 | 0.0001 | 0 | 0.0001 | 0 | 286 | 425 | 37
27980 | Q235B | 1262 | 1060 | 880 | 633 | 0.143 | 0.505 | 0.202 | 0.016 | 0.013 | 0.046 | 0.033 | 0.029 | 0.017 | 0.029 | 0.001 | 0.004 | 0.001 | 0.001 | 0.0055 | 0.0002 | 0 | 0.0001 | 0 | 283 | 425 | 42
28120 | Q235B | 1246 | 1040 | 886 | 633 | 0.1464 | 0.475 | 0.227 | 0.017 | 0.014 | 0.032 | 0.005 | 0.004 | 0.015 | 0.023 | 0.003 | 0.005 | 0.002 | 0.001 | 0.0036 | 0.0001 | 0 | 0.0003 | 0 | 310 | 457 | 29
27932 | Q235B | 1262 | 1060 | 0 | 0 | 0.15 | 0.455 | 0.171 | 0.016 | 0.014 | 0.048 | 0.003 | 0.002 | 0.022 | 0.032 | 0.001 | 0.005 | 0.001 | 0.001 | 0.0037 | 0.0001 | 0 | 0.0001 | 0 | 281 | 423 | 38
27950 | Q235B | 1258 | 1040 | 880 | 636 | 0.1464 | 0.475 | 0.227 | 0.017 | 0.014 | 0.032 | 0.005 | 0.004 | 0.015 | 0.023 | 0.003 | 0.005 | 0.002 | 0.001 | 0.0036 | 0.0001 | 0 | 0.0003 | 0 | 318 | 459 | 31
28140 | Q235B | 1262 | 1060 | 883 | 636 | 0.15 | 0.455 | 0.171 | 0.016 | 0.014 | 0.048 | 0.003 | 0.002 | 0.022 | 0.032 | 0.001 | 0.005 | 0.001 | 0.001 | 0.0037 | 0.0001 | 0 | 0.0001 | 0 | 296 | 426 | 32
28600 | B | 1283 | 1080 | 834 | 585 | 0.095 | 0.916 | 0.202 | 0.014 | 0.012 | 0.03 | 0.018 | 0.016 | 0.01 | 0.026 | 0.001 | 0.001 | 0.001 | 0.001 | 0 | 0.0003 | 0 | 0.0001 | 0 | 322 | 440 | 39
28680 | B | 1271 | 1080 | 841 | 584 | 0.095 | 0.916 | 0.202 | 0.014 | 0.012 | 0.03 | 0.018 | 0.016 | 0.01 | 0.026 | 0.001 | 0.001 | 0.001 | 0.001 | 0 | 0.0003 | 0 | 0.0001 | 0 | 341 | 437 | 38
28560 | B | 1277 | 1080 | 835 | 584 | 0.095 | 0.916 | 0.202 | 0.014 | 0.012 | 0.03 | 0.018 | 0.016 | 0.01 | 0.026 | 0.001 | 0.001 | 0.001 | 0.001 | 0 | 0.0003 | 0 | 0.0001 | 0 | 322 | 434 | 37
24020 | Q450NQR1 | 1270 | 1080 | 868 | 563 | 0.0729 | 1.063 | 0.203 | 0.01 | 0.001 | 0.269 | 0.012 | 0.011 | 0.188 | 0.391 | 0.003 | 0.006 | 0.003 | 0.0259 | 0 | 0.0004 | 0 | 0.0001 | 0 | 518 | 580 | 30
24060 | Q450NQR1 | 1276 | 1080 | 867 | 559 | 0.0729 | 1.063 | 0.203 | 0.01 | 0.001 | 0.269 | 0.012 | 0.011 | 0.188 | 0.391 | 0.003 | 0.006 | 0.003 | 0.0259 | 0 | 0.0004 | 0 | 0.0001 | 0 | 518 | 581 | 31
24050 | Q450NQR1 | 1264 | 1080 | 867 | 562 | 0.0729 | 1.063 | 0.203 | 0.01 | 0.001 | 0.269 | 0.012 | 0.011 | 0.188 | 0.391 | 0.003 | 0.006 | 0.003 | 0.0259 | 0 | 0.0004 | 0 | 0.0001 | 0 | 518 | 582 | 31
24020 | Q450NQR1 | 1276 | 1080 | 866 | 564 | 0.0662 | 1.055 | 0.23 | 0.012 | 0.005 | 0.232 | 0.019 | 0.018 | 0.181 | 0.373 | 0.004 | 0.007 | 0.003 | 0.0244 | 0 | 0.0007 | 0 | 0.0002 | 0 | 509 | 563 | 30
24070 | Q450NQR1 | 1264 | 1080 | 866 | 565 | 0.073 | 1.06 | 0.19 | 0.015 | 0.002 | 0.271 | 0.016 | 0.015 | 0.168 | 0.763 | 0.003 | 0.006 | 0.004 | 0.03 | 0 | 0.0008 | 0 | 0.0002 | 0 | 524 | 590 | 30
22960 | Q450NQR1 | 1270 | 1080 | 868 | 563 | 0.0732 | 1.043 | 0.201 | 0.009 | 0.003 | 0.252 | 0.014 | 0.013 | 0.191 | 0.337 | 0.003 | 0.007 | 0.003 | 0.0256 | 0 | 0.0006 | 0 | 0.0002 | 0 | 509 | 570 | 26
24010 | Q450NQR1 | 1276 | 1080 | 868 | 562 | 0.066 | 0.991 | 0.225 | 0.011 | 0.004 | 0.26 | 0.01 | 0.008 | 0.166 | 0.322 | 0.001 | 0.003 | 0.001 | 0.0271 | 0 | 0.0005 | 0 | 0.0001 | 0 | 502 | 569 | 30
24010 | Q450NQR1 | 1264 | 1080 | 867 | 561 | 0.066 | 0.991 | 0.225 | 0.011 | 0.004 | 0.26 | 0.01 | 0.008 | 0.166 | 0.322 | 0.001 | 0.003 | 0.001 | 0.0271 | 0 | 0.0005 | 0 | 0.0001 | 0 | 507 | 570 | 29
23990 | Q450NQR1 | 1270 | 1080 | 867 | 562 | 0.066 | 0.991 | 0.225 | 0.011 | 0.004 | 0.26 | 0.01 | 0.008 | 0.166 | 0.322 | 0.001 | 0.003 | 0.001 | 0.0271 | 0 | 0.0005 | 0 | 0.0001 | 0 | 504 | 565 | 31
23160 | Q450NQR1 | 1264 | 1080 | 863 | 564 | 0.0618 | 1.075 | 0.244 | 0.018 | 0.003 | 0.236 | 0.01 | 0.009 | 0.192 | 0.387 | 0.003 | 0.005 | 0.004 | 0.0252 | 0 | 0.0009 | 0 | 0.0002 | 0 | 508 | 574 | 29
23040 | Q450NQR1 | 1270 | 1080 | 866 | 563 | 0.0618 | 1.075 | 0.244 | 0.018 | 0.003 | 0.236 | 0.01 | 0.009 | 0.192 | 0.387 | 0.003 | 0.005 | 0.004 | 0.0252 | 0 | 0.0009 | 0 | 0.0002 | 0 | 519 | 577 | 29
23060 | Q450NQR1 | 1276 | 1080 | 867 | 562 | 0.0618 | 1.075 | 0.244 | 0.018 | 0.003 | 0.236 | 0.01 | 0.009 | 0.192 | 0.387 | 0.003 | 0.005 | 0.004 | 0.0252 | 0 | 0.0009 | 0 | 0.0002 | 0 | 524 | 572 | 29
21070 | Q450NQR1 | 1270 | 1080 | 867 | 562 | 0.0732 | 1.043 | 0.201 | 0.009 | 0.003 | 0.252 | 0.014 | 0.013 | 0.191 | 0.337 | 0.003 | 0.007 | 0.003 | 0.0256 | 0 | 0.0006 | 0 | 0.0002 | 0 | 482 | 562 | 29
21360 | Q450NQR1 | 1261 | 1080 | 869 | 562 | 0.064 | 1.05 | 0.208 | 0.012 | 0.002 | 0.235 | 0.01 | 0.008 | 0.17 | 0.366 | 0.001 | 0.001 | 0.002 | 0.0265 | 0 | 0.0005 | 0 | 0.0001 | 0 | 503 | 569 | 31
23200 | Q450NQR1 | 1268 | 1080 | 868 | 564 | 0.0662 | 1.055 | 0.23 | 0.012 | 0.005 | 0.232 | 0.019 | 0.018 | 0.181 | 0.373 | 0.004 | 0.007 | 0.003 | 0.0244 | 0 | 0.0007 | 0 | 0.0002 | 0 | 508 | 582 | 28
20850 | Q450NQR1 | 1268 | 1080 | 878 | 565 | 0.0732 | 1.043 | 0.201 | 0.009 | 0.003 | 0.252 | 0.014 | 0.013 | 0.191 | 0.337 | 0.003 | 0.007 | 0.003 | 0.0256 | 0 | 0.0006 | 0 | 0.0002 | 0 | 515 | 596 | 22
23210 | Q450NQR1 | 1274 | 1080 | 867 | 565 | 0.0729 | 1.063 | 0.203 | 0.01 | 0.001 | 0.269 | 0.012 | 0.011 | 0.188 | 0.391 | 0.003 | 0.006 | 0.003 | 0.0259 | 0 | 0.0004 | 0 | 0.0001 | 0 | 508 | 583 | 31
23200 | Q450NQR1 | 1262 | 1080 | 868 | 563 | 0.0729 | 1.063 | 0.203 | 0.01 | 0.001 | 0.269 | 0.012 | 0.011 | 0.188 | 0.391 | 0.003 | 0.006 | 0.003 | 0.0259 | 0 | 0.0004 | 0 | 0.0001 | 0 | 509 | 569 | 27
23210 | Q450NQR1 | 1274 | 1080 | 866 | 566 | 0.0729 | 1.063 | 0.203 | 0.01 | 0.001 | 0.269 | 0.012 | 0.011 | 0.188 | 0.391 | 0.003 | 0.006 | 0.003 | 0.0259 | 0 | 0.0004 | 0 | 0.0001 | 0 | 510 | 583 | 33
23180 | Q450NQR1 | 1274 | 1080 | 866 | 565 | 0.062 | 1.055 | 0.218 | 0.013 | 0.003 | 0.228 | 0.016 | 0.014 | 0.157 | 0.389 | 0.001 | 0.001 | 0.002 | 0.027 | 0 | 0.0006 | 0 | 0.0001 | 0 | 485 | 557 | 29
23160 | Q450NQR1 | 1268 | 1080 | 868 | 564 | 0.062 | 1.055 | 0.218 | 0.013 | 0.003 | 0.228 | 0.016 | 0.014 | 0.157 | 0.389 | 0.001 | 0.001 | 0.002 | 0.027 | 0 | 0.0006 | 0 | 0.0001 | 0 | 504 | 579 | 30
23170 | Q450NQR1 | 1274 | 1080 | 867 | 565 | 0.062 | 1.055 | 0.218 | 0.013 | 0.003 | 0.228 | 0.016 | 0.014 | 0.157 | 0.389 | 0.001 | 0.001 | 0.002 | 0.027 | 0 | 0.0006 | 0 | 0.0001 | 0 | 505 | 583 | 31
23130 | Q450NQR1 | 1268 | 1080 | 867 | 564 | 0.077 | 0.987 | 0.212 | 0.011 | 0.002 | 0.244 | 0.014 | 0.013 | 0.185 | 0.346 | 0.001 | 0.002 | 0.002 | 0.0265 | 0 | 0.0005 | 0 | 0.0001 | 0 | 488 | 567 | 28
23160 | Q450NQR1 | 1274 | 1080 | 867 | 565 | 0.077 | 0.987 | 0.212 | 0.011 | 0.002 | 0.244 | 0.014 | 0.013 | 0.185 | 0.346 | 0.001 | 0.002 | 0.002 | 0.0265 | 0 | 0.0005 | 0 | 0.0001 | 0 | 511 | 569 | 29
23140 | Q450NQR1 | 1262 | 1080 | 867 | 565 | 0.077 | 0.987 | 0.212 | 0.011 | 0.002 | 0.244 | 0.014 | 0.013 | 0.185 | 0.346 | 0.001 | 0.002 | 0.002 | 0.0265 | 0 | 0.0005 | 0 | 0.0001 | 0 | 507 | 587 | 26
23190 | Q450NQR1 | 1272 | 1080 | 864 | 564 | 0.0732 | 1.043 | 0.201 | 0.009 | 0.003 | 0.252 | 0.014 | 0.013 | 0.191 | 0.337 | 0.003 | 0.007 | 0.003 | 0.0256 | 0 | 0.0006 | 0 | 0.0002 | 0 | 503 | 578 | 27
23220 | Q450NQR1 | 1260 | 1080 | 867 | 565 | 0.0662 | 1.055 | 0.23 | 0.012 | 0.005 | 0.232 | 0.019 | 0.018 | 0.181 | 0.373 | 0.004 | 0.007 | 0.003 | 0.0244 | 0 | 0.0007 | 0 | 0.0002 | 0 | 499 | 574 | 28
23170 | Q450NQR1 | 1266 | 1080 | 867 | 564 | 0.0662 | 1.055 | 0.23 | 0.012 | 0.005 | 0.232 | 0.019 | 0.018 | 0.181 | 0.373 | 0.004 | 0.007 | 0.003 | 0.0244 | 0 | 0.0007 | 0 | 0.0002 | 0 | 504 | 577 | 27
21450 | Q450NQR1 | 1266 | 1080 | 867 | 563 | 0.064 | 1.05 | 0.208 | 0.012 | 0.002 | 0.235 | 0.01 | 0.008 | 0.17 | 0.366 | 0.001 | 0.001 | 0.002 | 0.0265 | 0 | 0.0005 | 0 | 0.0001 | 0 | 517 | 574 | 28
21450 | Q450NQR1 | 1272 | 1080 | 864 | 564 | 0.064 | 1.05 | 0.208 | 0.012 | 0.002 | 0.235 | 0.01 | 0.008 | 0.17 | 0.366 | 0.001 | 0.001 | 0.002 | 0.0265 | 0 | 0.0005 | 0 | 0.0001 | 0 | 499 | 564 | 27
21480 | Q450NQR1 | 1260 | 1080 | 866 | 566 | 0.064 | 1.05 | 0.208 | 0.012 | 0.002 | 0.235 | 0.01 | 0.008 | 0.17 | 0.366 | 0.001 | 0.001 | 0.002 | 0.0265 | 0 | 0.0005 | 0 | 0.0001 | 0 | 510 | 578 | 26
21440 | Q450NQR1 | 1272 | 1080 | 865 | 566 | 0.066 | 0.991 | 0.225 | 0.011 | 0.004 | 0.26 | 0.01 | 0.008 | 0.166 | 0.322 | 0.001 | 0.003 | 0.001 | 0.0271 | 0 | 0.0005 | 0 | 0.0001 | 0 | 508 | 579 | 27
21400 | Q450NQR1 | 1266 | 1080 | 866 | 566 | 0.066 | 0.991 | 0.225 | 0.011 | 0.004 | 0.26 | 0.01 | 0.008 | 0.166 | 0.322 | 0.001 | 0.003 | 0.001 | 0.0271 | 0 | 0.0005 | 0 | 0.0001 | 0 | 499 | 577 | 26
21420 | Q450NQR1 | 1260 | 1080 | 866 | 565 | 0.066 | 0.991 | 0.225 | 0.011 | 0.004 | 0.26 | 0.01 | 0.008 | 0.166 | 0.322 | 0.001 | 0.003 | 0.001 | 0.0271 | 0 | 0.0005 | 0 | 0.0001 | 0 | 504 | 582 | 25
21590 | Q450NQR1 | 1272 | 1080 | 865 | 565 | 0.0618 | 1.075 | 0.244 | 0.018 | 0.003 | 0.236 | 0.01 | 0.009 | 0.192 | 0.387 | 0.003 | 0.005 | 0.004 | 0.0252 | 0 | 0.0009 | 0 | 0.0002 | 0 | 513 | 588 | 26
21480 | Q450NQR1 | 1266 | 1080 | 865 | 564 | 0.0618 | 1.075 | 0.244 | 0.018 | 0.003 | 0.236 | 0.01 | 0.009 | 0.192 | 0.387 | 0.003 | 0.005 | 0.004 | 0.0252 | 0 | 0.0009 | 0 | 0.0002 | 0 | 491 | 575 | 25
19890 | Q450NQR1 | 1262 | 1080 | 867 | 564 | 0.0732 | 1.043 | 0.201 | 0.009 | 0.003 | 0.252 | 0.014 | 0.013 | 0.191 | 0.337 | 0.003 | 0.007 | 0.003 | 0.0256 | 0 | 0.0006 | 0 | 0.0002 | 0 | 496 | 584 | 30
19999 | Q450NQR1 | 1262 | 1080 | 0 | 0 | 0.0732 | 1.043 | 0.201 | 0.009 | 0.003 | 0.252 | 0.014 | 0.013 | 0.191 | 0.337 | 0.003 | 0.007 | 0.003 | 0.0256 | 0 | 0.0006 | 0 | 0.0002 | 0 | 504 | 581 | 29
19830 | Q450NQR1 | 1274 | 1080 | 866 | 565 | 0.0618 | 1.075 | 0.244 | 0.018 | 0.003 | 0.236 | 0.01 | 0.009 | 0.192 | 0.387 | 0.003 | 0.005 | 0.004 | 0.0252 | 0 | 0.0009 | 0 | 0.0002 | 0 | 503 | 586 | 31
28040 | Q235B | 1256 | 1060 | 884 | 633 | 0.143 | 0.505 | 0.202 | 0.016 | 0.013 | 0.046 | 0.033 | 0.029 | 0.017 | 0.029 | 0.001 | 0.004 | 0.001 | 0.001 | 0.0055 | 0.0002 | 0 | 0.0001 | 0 | 286 | 426 | 32
28040 | Q235B | 1246 | 1040 | 883 | 635 | 0.1464 | 0.475 | 0.227 | 0.017 | 0.014 | 0.032 | 0.005 | 0.004 | 0.015 | 0.023 | 0.003 | 0.005 | 0.002 | 0.001 | 0.0036 | 0.0001 | 0 | 0.0003 | 0 | 335 | 453 | 32
27560 | Q235B | 1272 | 1060 | 887 | 631 | 0.1469 | 0.459 | 0.204 | 0.009 | 0.005 | 0.051 | 0.008 | 0.007 | 0.019 | 0.02 | 0.003 | 0.006 | 0.002 | 0.001 | 0.0062 | 0.0001 | 0 | 0.0001 | 0 | 320 | 456 | 31
25900 | B | 1272 | 1080 | 841 | 584 | 0.0875 | 0.881 | 0.194 | 0.015 | 0.019 | 0.044 | 0.008 | 0.007 | 0.02 | 0.032 | 0.003 | 0.005 | 0.002 | 0.0019 | 0 | 0.0001 | 0 | 0.0004 | 0 | 338 | 442 | 35
28070 | Q235B | 1266 | 1060 | 896 | 633 | 0.15 | 0.458 | 0.197 | 0.021 | 0.023 | 0.036 | 0.012 | 0.011 | 0.011 | 0.022 | 0.001 | 0.004 | 0.001 | 0.001 | 0.0037 | 0.0001 | 0 | 0.0001 | 0 | 335 | 453 | 30
24980 | SG255 | 1288 | 1080 | 869 | 623 | 0.1514 | 0.548 | 0.018 | 0.016 | 0.004 | 0.031 | 0.039 | 0.038 | 0.015 | 0.02 | 0.003 | 0.005 | 0.002 | 0.001 | 0 | 0.0001 | 0 | 0.0002 | 0 | 275 | 418 | 43
25100 | SG255 | 1276 | 1080 | 870 | 623 | 0.1514 | 0.548 | 0.018 | 0.016 | 0.004 | 0.031 | 0.039 | 0.038 | 0.015 | 0.02 | 0.003 | 0.005 | 0.002 | 0.001 | 0 | 0.0001 | 0 | 0.0002 | 0 | 277 | 422 | 44
24790 | SG255 | 1282 | 1080 | 869 | 624 | 0.1514 | 0.548 | 0.018 | 0.016 | 0.004 | 0.031 | 0.039 | 0.038 | 0.015 | 0.02 | 0.003 | 0.005 | 0.002 | 0.001 | 0 | 0.0001 | 0 | 0.0002 | 0 | 284 | 426 | 42
25070 | SG255 | 1288 | 1080 | 869 | 622 | 0.1514 | 0.548 | 0.018 | 0.016 | 0.004 | 0.031 | 0.039 | 0.038 | 0.015 | 0.02 | 0.003 | 0.005 | 0.002 | 0.001 | 0 | 0.0001 | 0 | 0.0002 | 0 | 277 | 427 | 41
24870 | SG255 | 1276 | 1080 | 868 | 623 | 0.1514 | 0.548 | 0.018 | 0.016 | 0.004 | 0.031 | 0.039 | 0.038 | 0.015 | 0.02 | 0.003 | 0.005 | 0.002 | 0.001 | 0 | 0.0001 | 0 | 0.0002 | 0 | 274 | 425 | 43
29240 | SS400 | 1272 | 1060 | 898 | 642 | 0.141 | 0.466 | 0.193 | 0.013 | 0.008 | 0.04 | 0.042 | 0.041 | 0.011 | 0.018 | 0.001 | 0.004 | 0.001 | 0.001 | 0 | 0.0002 | 0 | 0.0001 | 0 | 286 | 439 | 38
28990 | SS400 | 1278 | 1060 | 900 | 643 | 0.141 | 0.466 | 0.193 | 0.013 | 0.008 | 0.04 | 0.042 | 0.041 | 0.011 | 0.018 | 0.001 | 0.004 | 0.001 | 0.001 | 0 | 0.0002 | 0 | 0.0001 | 0 | 261 | 437 | 38
29320 | WL510-HB | 1262 | 1060 | 860 | 584 | 0.096 | 1.401 | 0.224 | 0.017 | 0.002 | 0.042 | 0.038 | 0.034 | 0.017 | 0.029 | 0.018 | 0.001 | 0.002 | 0.0248 | 0 | 0.0025 | 0 | 0.0001 | 0 | 479 | 571 | 28
29260 | WL510-HB | 1256 | 1060 | 0 | 0 | 0.096 | 1.402 | 0.207 | 0.017 | 0.005 | 0.033 | 0.041 | 0.039 | 0.011 | 0.026 | 0.018 | 0.001 | 0.002 | 0.023 | 0 | 0.0024 | 0 | 0.0001 | 0 | 492 | 575 | 29
28230 | WL510-HB | 1262 | 1060 | 865 | 584 | 0.1024 | 1.427 | 0.23 | 0.011 | 0.002 | 0.051 | 0.047 | 0.045 | 0.022 | 0.028 | 0.018 | 0.005 | 0.003 | 0.0272 | 0 | 0.0017 | 0 | 0.0004 | 0 | 512 | 594 | 26
29390 | WL510-HB | 1256 | 1060 | 865 | 582 | 0.101 | 1.409 | 0.225 | 0.015 | 0.003 | 0.038 | 0.039 | 0.039 | 0.025 | 0.03 | 0.018 | 0.005 | 0.003 | 0.0246 | 0 | 0.002 | 0 | 0.0004 | 0 | 504 | 586 | 28
29320 | WL510-HB | 1268 | 1060 | 862 | 584 | 0.096 | 1.401 | 0.224 | 0.017 | 0.002 | 0.042 | 0.038 | 0.034 | 0.017 | 0.029 | 0.018 | 0.001 | 0.002 | 0.0248 | 0 | 0.0025 | 0 | 0.0001 | 0 | 498 | 586 | 28
29450 | WL510-HB | 1262 | 1060 | 864 | 584 | 0.096 | 1.401 | 0.224 | 0.017 | 0.002 | 0.042 | 0.038 | 0.034 | 0.017 | 0.029 | 0.018 | 0.001 | 0.002 | 0.0248 | 0 | 0.0025 | 0 | 0.0001 | 0 | 497 | 591 | 27
29410 | WL510-HB | 1268 | 1060 | 864 | 583 | 0.096 | 1.402 | 0.207 | 0.017 | 0.005 | 0.033 | 0.041 | 0.039 | 0.011 | 0.026 | 0.018 | 0.001 | 0.002 | 0.023 | 0 | 0.0024 | 0 | 0.0001 | 0 | 490 | 564 | 30
29280 | WL510-HB | 1260 | 1060 | 870 | 580 | 0.101 | 1.409 | 0.225 | 0.015 | 0.003 | 0.038 | 0.039 | 0.039 | 0.025 | 0.03 | 0.018 | 0.005 | 0.003 | 0.0246 | 0 | 0.002 | 0 | 0.0004 | 0 | 502 | 581 | 31
29420 | WL510-HB | 1266 | 1060 | 870 | 580 | 0.101 | 1.409 | 0.225 | 0.015 | 0.003 | 0.038 | 0.039 | 0.039 | 0.025 | 0.03 | 0.018 | 0.005 | 0.003 | 0.0246 | 0 | 0.002 | 0 | 0.0004 | 0 | 514 | 589 | 29
29310 | WL510-HB | 1266 | 1060 | 875 | 584 | 0.101 | 1.409 | 0.225 | 0.015 | 0.003 | 0.038 | 0.039 | 0.039 | 0.025 | 0.03 | 0.018 | 0.005 | 0.003 | 0.0246 | 0 | 0.002 | 0 | 0.0004 | 0 | 499 | 585 | 30
29270 | WL510-HB | 1260 | 1060 | 872 | 582 | 0.101 | 1.409 | 0.225 | 0.015 | 0.003 | 0.038 | 0.039 | 0.039 | 0.025 | 0.03 | 0.018 | 0.005 | 0.003 | 0.0246 | 0 | 0.002 | 0 | 0.0004 | 0 | 497 | 579 | 28
26630 | WL510 | 1274 | 1080 | 897 | 635 | 0.103 | 1.4 | 0.033 | 0.018 | 0.004 | 0.031 | 0.038 | 0.037 | 0.011 | 0.029 | 0.018 | 0.001 | 0.002 | 0.0237 | 0 | 0.0002 | 0 | 0.0001 | 0 | 440 | 532 | 28
26630 | WL510 | 1274 | 1080 | 897 | 635 | 0.103 | 1.4 | 0.033 | 0.018 | 0.004 | 0.031 | 0.038 | 0.037 | 0.011 | 0.029 | 0.018 | 0.001 | 0.002 | 0.0237 | 0 | 0.0002 | 0 | 0.0001 | 0 | 452 | 545 | 27
26630 | WL510 | 1274 | 1080 | 897 | 635 | 0.103 | 1.4 | 0.033 | 0.018 | 0.004 | 0.031 | 0.038 | 0.037 | 0.011 | 0.029 | 0.018 | 0.001 | 0.002 | 0.0237 | 0 | 0.0002 | 0 | 0.0001 | 0 | 403 | 497 | 25
24130 | Q450NQR1 | 1264 | 1080 | 867 | 564 | 0.077 | 0.987 | 0.212 | 0.011 | 0.002 | 0.244 | 0.014 | 0.013 | 0.185 | 0.346 | 0.001 | 0.002 | 0.002 | 0.0265 | 0 | 0.0005 | 0 | 0.0001 | 0 | 516 | 576 | 24
24010 | Q450NQR1 | 1276 | 1080 | 865 | 563 | 0.077 | 0.987 | 0.212 | 0.011 | 0.002 | 0.244 | 0.014 | 0.013 | 0.185 | 0.346 | 0.001 | 0.002 | 0.002 | 0.0265 | 0 | 0.0005 | 0 | 0.0001 | 0 | 520 | 570 | 29
24070 | Q450NQR1 | 1264 | 1080 | 0 | 0 | 0.077 | 0.987 | 0.212 | 0.011 | 0.002 | 0.244 | 0.014 | 0.013 | 0.185 | 0.346 | 0.001 | 0.002 | 0.002 | 0.0265 | 0 | 0.0005 | 0 | 0.0001 | 0 | 504 | 570 | 29
24040 | Q450NQR1 | 1264 | 1080 | 868 | 564 | 0.064 | 1.05 | 0.208 | 0.012 | 0.002 | 0.235 | 0.01 | 0.008 | 0.17 | 0.366 | 0.001 | 0.001 | 0.002 | 0.0265 | 0 | 0.0005 | 0 | 0.0001 | 0 | 507 | 572 | 30
24070 | Q450NQR1 | 1276 | 1080 | 867 | 564 | 0.064 | 1.05 | 0.208 | 0.012 | 0.002 | 0.235 | 0.01 | 0.008 | 0.17 | 0.366 | 0.001 | 0.001 | 0.002 | 0.0265 | 0 | 0.0005 | 0 | 0.0001 | 0 | 512 | 561 | 31
24090 | Q450NQR1 | 1270 | 1080 | 867 | 563 | 0.064 | 1.05 | 0.208 | 0.012 | 0.002 | 0.235 | 0.01 | 0.008 | 0.17 | 0.366 | 0.001 | 0.001 | 0.002 | 0.0265 | 0 | 0.0005 | 0 | 0.0001 | 0 | 523 | 565 | 31
24140 | Q450NQR1 | 1264 | 1080 | 867 | 564 | 0.0662 | 1.055 | 0.23 | 0.012 | 0.005 | 0.232 | 0.019 | 0.018 | 0.181 | 0.373 | 0.004 | 0.007 | 0.003 | 0.0244 | 0 | 0.0007 | 0 | 0.0002 | 0 | 489 | 555 | 30
24070 | Q450NQR1 | 1270 | 1080 | 866 | 564 | 0.0662 | 1.055 | 0.23 | 0.012 | 0.005 | 0.232 | 0.019 | 0.018 | 0.181 | 0.373 | 0.004 | 0.007 | 0.003 | 0.0244 | 0 | 0.0007 | 0 | 0.0002 | 0 | 500 | 561 | 30
23980 | Q450NQR1 | 1276 | 1080 | 867 | 564 | 0.062 | 1.055 | 0.218 | 0.013 | 0.003 | 0.228 | 0.016 | 0.014 | 0.157 | 0.389 | 0.001 | 0.001 | 0.002 | 0.027 | 0 | 0.0006 | 0 | 0.0001 | 0 | 512 | 558 | 29
23940 | Q450NQR1 | 1264 | 1080 | 867 | 564 | 0.062 | 1.055 | 0.218 | 0.013 | 0.003 | 0.228 | 0.016 | 0.014 | 0.157 | 0.389 | 0.001 | 0.001 | 0.002 | 0.027 | 0 | 0.0006 | 0 | 0.0001 | 0 | 494 | 556 | 31
23930 | Q450NQR1 | 1270 | 1080 | 868 | 564 | 0.062 | 1.055 | 0.218 | 0.013 | 0.003 | 0.228 | 0.016 | 0.014 | 0.157 | 0.389 | 0.001 | 0.001 | 0.002 | 0.027 | 0 | 0.0006 | 0 | 0.0001 | 0 | 502 | 564 | 30
23730 | Q450NQR1 | 1262 | 1080 | 868 | 566 | 0.073 | 1.06 | 0.19 | 0.015 | 0.002 | 0.271 | 0.016 | 0.015 | 0.168 | 0.763 | 0.003 | 0.006 | 0.004 | 0.03 | 0 | 0.0008 | 0 | 0.0002 | 0 | 515 | 592 | 32
27932 | Q235B | 1256 | 1060 | 0 | 0 | 0.16 | 0.462 | 0.189 | 0.013 | 0.013 | 0.038 | 0.004 | 0.002 | 0.016 | 0.025 | 0.001 | 0.003 | 0.001 | 0.001 | 0.0036 | 0.0002 | 0 | 0.0001 | 0 | 303 | 444 | 27
28140 | Q235B | 1262 | 1060 | 883 | 635 | 0.1484 | 0.489 | 0.168 | 0.016 | 0.008 | 0.033 | 0.002 | 0.002 | 0.019 | 0.024 | 0.003 | 0.005 | 0.002 | 0.001 | 0.0028 | 0.0001 | 0 | 0.0003 | 0 | 311 | 448 | 31
17800 | Q235B | 1258 | 1060 | 879 | 635 | 0.1485 | 0.461 | 0.198 | 0.019 | 0.0118 | 0.028 | 0.0035 | 0.003 | 0.008 | 0.026 | 0.0002 | 0.001 | 0.001 | 0.001 | 0.0019 | 0.0001 | 0 | 0.0002 | 0 | 286 | 439 | 40
17599 | Q235B | 1260 | 1060 | 0 | 0 | 0.1485 | 0.461 | 0.198 | 0.019 | 0.0118 | 0.028 | 0.0035 | 0.003 | 0.008 | 0.026 | 0.0002 | 0.001 | 0.001 | 0.001 | 0.0019 | 0.0001 | 0 | 0.0002 | 0 | 264 | 428 | 35
20970 | Q235B | 1266 | 1060 | 885 | 635 | 0.1564 | 0.457 | 0.201 | 0.014 | 0.0128 | 0.023 | 0.0039 | 0.0038 | 0.01 | 0.025 | 0.0002 | 0.001 | 0.001 | 0.001 | 0.0021 | 0.0002 | 0 | 0.0002 | 0 | 270 | 429 | 35
22890 | Q235B | 1266 | 1080 | 895 | 634 | 0.1485 | 0.461 | 0.198 | 0.019 | 0.0118 | 0.028 | 0.0035 | 0.003 | 0.008 | 0.026 | 0.0002 | 0.001 | 0.001 | 0.001 | 0.0019 | 0.0001 | 0 | 0.0002 | 0 | 352 | 448 | 23
20740 | Q235B | 1279 | 1080 | 883 | 634 | 0.1564 | 0.457 | 0.201 | 0.014 | 0.0128 | 0.023 | 0.0039 | 0.0038 | 0.01 | 0.025 | 0.0002 | 0.001 | 0.001 | 0.001 | 0.0021 | 0.0002 | 0 | 0.0002 | 0 | 314 | 449 | 41
20660 | Q235B | 1267 | 1080 | 890 | 633 | 0.1444 | 0.482 | 0.172 | 0.018 | 0.0079 | 0.033 | 0.0034 | 0.0029 | 0.008 | 0.033 | 0.0006 | 0.001 | 0.001 | 0.001 | 0.0026 | 0.0001 | 0 | 0.0002 | 0 | 305 | 446 | 39
28220 | Q235B | 1262 | 1060 | 886 | 633 | 0.1484 | 0.489 | 0.168 | 0.016 | 0.008 | 0.033 | 0.002 | 0.002 | 0.019 | 0.024 | 0.003 | 0.005 | 0.002 | 0.001 | 0.0028 | 0.0001 | 0 | 0.0003 | 0 | 301 | 438 | 32
27820 | Q235B | 1265 | 1060 | 887 | 633 | 0.1521 | 0.469 | 0.176 | 0.016 | 0.018 | 0.037 | 0.002 | 0.001 | 0.019 | 0.031 | 0.002 | 0.005 | 0.003 | 0.001 | 0.0025 | 0.0002 | 0 | 0.0003 | 0 | 305 | 448 | 35
27870 | Q235B | 1260 | 1060 | 887 | 634 | 0.1521 | 0.469 | 0.176 | 0.016 | 0.018 | 0.037 | 0.002 | 0.001 | 0.019 | 0.031 | 0.002 | 0.005 | 0.003 | 0.001 | 0.0025 | 0.0002 | 0 | 0.0003 | 0 | 309 | 438 | 26
28070 | Q235B | 1256 | 1060 | 882 | 632 | 0.153 | 0.482 | 0.204 | 0.013 | 0.013 | 0.044 | 0.003 | 0.002 | 0.013 | 0.027 | 0.001 | 0.004 | 0.001 | 0.001 | 0.003 | 0.0001 | 0 | 0.0001 | 0 | 314 | 450 | 28
28060 | Q235B | 1252 | 1040 | 880 | 636 | 0.153 | 0.482 | 0.204 | 0.013 | 0.013 | 0.044 | 0.003 | 0.002 | 0.013 | 0.027 | 0.001 | 0.004 | 0.001 | 0.001 | 0.003 | 0.0001 | 0 | 0.0001 | 0 | 325 | 457 | 28
27780 | Q235B | 1248 | 1040 | 863 | 633 | 0.1474 | 0.464 | 0.193 | 0.016 | 0.012 | 0.036 | 0.001 | 0.001 | 0.014 | 0.024 | 0.002 | 0.004 | 0.002 | 0.001 | 0.0037 | 0.0001 | 0 | 0.0002 | 0 | 321 | 451 | 33
29840 | B | 1271 | 1060 | 845 | 592 | 0.1473 | 0.783 | 0.207 | 0.018 | 0.015 | 0.034 | 0.012 | 0.011 | 0.013 | 0.016 | 0.003 | 0.005 | 0.002 | 0.001 | 0 | 0.0001 | 0 | 0.0001 | 0 | 328 | 472 | 26
29150 | B | 1262 | 1060 | 839 | 591 | 0.152 | 0.688 | 0.186 | 0.018 | 0.014 | 0.052 | 0.001 | 0.001 | 0.018 | 0.025 | 0.001 | 0.006 | 0.001 | 0.001 | 0 | 0.0002 | 0 | 0.0001 | 0 | 323 | 469 | 27
28930 | B | 1268 | 1060 | 843 | 593 | 0.152 | 0.688 | 0.186 | 0.018 | 0.014 | 0.052 | 0.001 | 0.001 | 0.018 | 0.025 | 0.001 | 0.006 | 0.001 | 0.001 | 0 | 0.0002 | 0 | 0.0001 | 0 | 351 | 471 | 27
28990 | 1.00E+170 | 1250 | 1020 | 818 | 533 | 0.1659 | 1.06 | 0.014 | 0.011 | 0.011 | 0.038 | 0.041 | 0.041 | 0.024 | 0.021 | 0.003 | 0.007 | 0.002 | 0.001 | 0 | 0.0001 | 0 | 0.0002 | 0 | 389 | 518 | 36
34190 | 1.00E+170 | 1257 | 1020 | 817 | 532 | 0.1626 | 1.142 | 0.033 | 0.016 | 0.007 | 0.048 | 0.043 | 0.043 | 0.021 | 0.028 | 0.003 | 0.006 | 0.003 | 0.0011 | 0 | 0.0001 | 0 | 0.0002 | 0 | 399 | 521 | 37
31250 | 1.00E+170 | 1231 | 1020 | 827 | 539 | 0.154 | 1.049 | 0.012 | 0.013 | 0.007 | 0.044 | 0.033 | 0.032 | 0.013 | 0.022 | 0.001 | 0.001 | 0.001 | 0.001 | 0 | 0.0002 | 0 | 0.0001 | 0 | 333 | 468 | 46
30940 | 1.00E+170 | 1237 | 1020 | 830 | 0 | 0.154 | 1.049 | 0.012 | 0.013 | 0.007 | 0.044 | 0.033 | 0.032 | 0.013 | 0.022 | 0.001 | 0.001 | 0.001 | 0.001 | 0 | 0.0002 | 0 | 0.0001 | 0 | 326 | 477 | 45
35010 | X70M | 1250 | 1030 | 811 | 490 | 0.057 | 1.525 | 0.24 | 0.006 | 0.0007 | 0.04 | 0.039 | 0.038 | 0.012 | 0.244 | 0.014 | 0.001 | 0.048 | 0.0611 | 0.004 | 0.002 | 0 | 0.0001 | 0 | 575 | 637 | 38
35080 | X70M | 1238 | 1030 | 811 | 479 | 0.048 | 1.5 | 0.232 | 0.012 | 0.0008 | 0.043 | 0.036 | 0.036 | 0.014 | 0.245 | 0.013 | 0.001 | 0.046 | 0.0581 | 0.0028 | 0.0015 | 0 | 0.0001 | 0 | 574 | 639 | 40
35380 | X70M | 1250 | 1030 | 805 | 473 | 0.058 | 1.483 | 0.254 | 0.011 | 0.0019 | 0.037 | 0.029 | 0.028 | 0.01 | 0.233 | 0.015 | 0.001 | 0.048 | 0.0637 | 0.0033 | 0.002 | 0 | 0.0001 | 0 | 576 | 639 | 40
35030 | X70M | 1250 | 1030 | 814 | 478 | 0.05 | 1.516 | 0.244 | 0.012 | 0.0009 | 0.036 | 0.03 | 0.029 | 0.011 | 0.239 | 0.013 | 0.001 | 0.049 | 0.0577 | 0.0039 | 0.0013 | 0 | 0.0001 | 0 | 570 | 632 | 41
35130 | X70M | 1238 | 1030 | 813 | 475 | 0.055 | 1.538 | 0.242 | 0.01 | 0.001 | 0.03 | 0.034 | 0.034 | 0.01 | 0.238 | 0.015 | 0.001 | 0.049 | 0.0592 | 0.0049 | 0.0014 | 0 | 0.0001 | 0 | 553 | 622 | 39
30820 | L450MB | 1259 | 1030 | 816 | 495 | 0.066 | 1.46 | 0.24 | 0.01 | 0.001 | 0.033 | 0.028 | 0.027 | 0.012 | 0.215 | 0.013 | 0.001 | 0.001 | 0.0431 | 0.0044 | 0.0018 | 0 | 0.0001 | 0 | 545 | 610 | 25
30880 | L450MB | 1253 | 1030 | 817 | 493 | 0.07 | 1.453 | 0.229 | 0.013 | 0.0013 | 0.045 | 0.028 | 0.027 | 0.013 | 0.236 | 0.014 | 0.001 | 0.001 | 0.0402 | 0.0038 | 0.0016 | 0 | 0.0001 | 0 | 548 | 622 | 20
28720 | X52M | 1270 | 1060 | 854 | 590 | 0.0902 | 1.287 | 0.188 | 0.013 | 0.001 | 0.04 | 0.042 | 0.041 | 0.014 | 0.019 | 0.012 | 0.005 | 0.002 | 0.0247 | 0.0036 | 0.0014 | 0 | 0.0001 | 0 | 432 | 511 | 44
29900 | B | 1277 | 1070 | 865 | 611 | 0.1473 | 0.783 | 0.207 | 0.018 | 0.015 | 0.034 | 0.012 | 0.011 | 0.013 | 0.016 | 0.003 | 0.005 | 0.002 | 0.001 | 0 | 0.0001 | 0 | 0.0001 | 0 | 347 | 474 | 30
27740 | Q235B | 1265 | 1060 | 884 | 632 | 0.1469 | 0.459 | 0.204 | 0.009 | 0.005 | 0.051 | 0.008 | 0.007 | 0.019 | 0.02 | 0.003 | 0.006 | 0.002 | 0.001 | 0.0062 | 0.0001 | 0 | 0.0001 | 0 | 320 | 445 | 32
28160 | Q235B | 1272 | 1060 | 885 | 632 | 0.1524 | 0.461 | 0.209 | 0.012 | 0.016 | 0.048 | 0.012 | 0.012 | 0.019 | 0.026 | 0.003 | 0.006 | 0.002 | 0.001 | 0.0051 | 0.0001 | 0 | 0.0001 | 0 | 312 | 452 | 34
27550 | Q235B | 1266 | 1060 | 885 | 632 | 0.1469 | 0.459 | 0.204 | 0.009 | 0.005 | 0.051 | 0.008 | 0.007 | 0.019 | 0.02 | 0.003 | 0.006 | 0.002 | 0.001 | 0.0062 | 0.0001 | 0 | 0.0001 | 0 | 321 | 457 | 32
33260 | 1.00E+170 | 1271 | 1050 | 865 | 546 | 0.18 | 1.031 | 0.013 | 0.018 | 0.01 | 0.028 | 0.037 | 0.035 | 0.013 | 0.024 | 0.001 | 0.001 | 0.001 | 0.001 | 0 | 0.0002 | 0 | 0.0001 | 0 | 382 | 523 | 36
26190 | 1.00E+170 | 1254 | 1050 | 868 | 528 | 0.177 | 1.166 | 0.014 | 0.017 | 0.007 | 0.033 | 0.056 | 0.055 | 0.009 | 0.02 | 0.001 | 0.001 | 0.001 | 0.001 | 0 | 0.0001 | 0 | 0.0001 | 0 | 403 | 547 | 32
26110 | 1.00E+170 | 1260 | 1050 | 864 | 531 | 0.177 | 1.166 | 0.014 | 0.017 | 0.007 | 0.033 | 0.056 | 0.055 | 0.009 | 0.02 | 0.001 | 0.001 | 0.001 | 0.001 | 0 | 0.0001 | 0 | 0.0001 | 0 | 435 | 575 | 29
28930 | 1.00E+170 | 1266 | 1050 | 866 | 532 | 0.183 | 1.365 | 0.02 | 0.014 | 0.009 | 0.036 | 0.045 | 0.042 | 0.011 | 0.021 | 0.001 | 0.001 | 0.001 | 0.001 | 0 | 0.0001 | 0 | 0.0001 | 0 | 391 | 529 | 33
27810 | 1.00E+170 | 1269 | 1050 | 866 | 532 | 0.177 | 1.166 | 0.014 | 0.017 | 0.007 | 0.033 | 0.056 | 0.055 | 0.009 | 0.02 | 0.001 | 0.001 | 0.001 | 0.001 | 0 | 0.0001 | 0 | 0.0001 | 0 | 387 | 532 | 30
28260 | Q235B | 1256 | 1060 | 884 | 635 | 0.1484 | 0.489 | 0.168 | 0.016 | 0.008 | 0.033 | 0.002 | 0.002 | 0.019 | 0.024 | 0.003 | 0.005 | 0.002 | 0.001 | 0.0028 | 0.0001 | 0 | 0.0003 | 0 | 288 | 432 | 30
28050 | Q235B | 1258 | 1040 | 881 | 636 | 0.153 | 0.482 | 0.204 | 0.013 | 0.013 | 0.044 | 0.003 | 0.002 | 0.013 | 0.027 | 0.001 | 0.004 | 0.001 | 0.001 | 0.003 | 0.0001 | 0 | 0.0001 | 0 | 332 | 454 | 33
27950 | Q235B | 1248 | 1040 | 846 | 634 | 0.1474 | 0.464 | 0.193 | 0.016 | 0.012 | 0.036 | 0.001 | 0.001 | 0.014 | 0.024 | 0.002 | 0.004 | 0.002 | 0.001 | 0.0037 | 0.0001 | 0 | 0.0002 | 0 | 345 | 458 | 29
27140 | Q235B | 1245 | 1050 | 860 | 628 | 0.1713 | 0.519 | 0.192 | 0.019 | 0.012 | 0.038 | 0.001 | 0.001 | 0.016 | 0.026 | 0.002 | 0.005 | 0.003 | 0.001 | 0.0037 | 0.0001 | 0 | 0.0003 | 0 | 295 | 461 | 29
28260 | Q450NQR1 | 1261 | 1060 | 842 | 570 | 0.0877 | 1.042 | 0.186 | 0.011 | 0.002 | 0.289 | 0.008 | 0.008 | 0.178 | 0.722 | 0.004 | 0.006 | 0.004 | 0.0314 | 0 | 0.0011 | 0 | 0.0004 | 0 | 504 | 587 | 21
28260 | Q450NQR1 | 1267 | 1060 | 833 | 573 | 0.0877 | 1.042 | 0.186 | 0.011 | 0.002 | 0.289 | 0.008 | 0.008 | 0.178 | 0.722 | 0.004 | 0.006 | 0.004 | 0.0314 | 0 | 0.0011 | 0 | 0.0004 | 0 | 512 | 600 | 23
28220 | Q450NQR1 | 1255 | 1060 | 841 | 559 | 0.0877 | 1.042 | 0.186 | 0.011 | 0.002 | 0.289 | 0.008 | 0.008 | 0.178 | 0.722 | 0.004 | 0.006 | 0.004 | 0.0314 | 0 | 0.0011 | 0 | 0.0004 | 0 | 525 | 605 | 22
28110 | Q450NQR1 | 1261 | 1060 | 835 | 573 | 0.0877 | 1.042 | 0.186 | 0.011 | 0.002 | 0.289 | 0.008 | 0.008 | 0.178 | 0.722 | 0.004 | 0.006 | 0.004 | 0.0314 | 0 | 0.0011 | 0 | 0.0004 | 0 | 514 | 597 | 23
21330 | WL510 | 1262 | 1060 | 865 | 592 | 0.1014 | 1.435 | 0.196 | 0.017 | 0.001 | 0.047 | 0.033 | 0.033 | 0.019 | 0.028 | 0.017 | 0.006 | 0.003 | 0.0246 | 0 | 0.0003 | 0 | 0.0002 | 0 | 461 | 568 | 27
24090 | Q450NQR1 | 1255 | 1060 | 837 | 575 | 0.073 | 1.06 | 0.19 | 0.015 | 0.002 | 0.271 | 0.016 | 0.015 | 0.168 | 0.763 | 0.003 | 0.006 | 0.004 | 0.0303 | 0 | 0.0008 | 0 | 0.0002 | 0 | 545 | 597 | 27
28200 | L415 | 1260 | 1030 | 831 | 583 | 0.075 | 1.359 | 0.199 | 0.014 | 0.0015 | 0.036 | 0.031 | 0.031 | 0.012 | 0.022 | 0.015 | 0.001 | 0.001 | 0.0406 | 0.0032 | 0.0018 | 0 | 0.0001 | 0 | 493 | 551 | 44
26200 | L450M | 1258 | 1040 | 844 | 572 | 0.069 | 1.517 | 0.198 | 0.009 | 0.0008 | 0.053 | 0.033 | 0.032 | 0.016 | 0.178 | 0.015 | 0.002 | 0.033 | 0.0472 | 0.0041 | 0.0013 | 0 | 0.0001 | 0 | 565 | 621 | 37
25670 | L450M | 1246 | 1040 | 845 | 573 | 0.076 | 1.54 | 0.199 | 0.009 | 0.0008 | 0.048 | 0.031 | 0.029 | 0.014 | 0.182 | 0.015 | 0.001 | 0.035 | 0.0464 | 0.0037 | 0.0011 | 0 | 0.0001 | 0 | 608 | 668 | 33
25670 | L450M | 1246 | 1040 | 845 | 573 | 0.076 | 1.54 | 0.199 | 0.009 | 0.0008 | 0.048 | 0.031 | 0.029 | 0.014 | 0.182 | 0.015 | 0.001 | 0.035 | 0.0464 | 0.0037 | 0.0011 | 0 | 0.0001 | 0 | 575 | 632 | 32
25670 | L450M | 1246 | 1040 | 845 | 573 | 0.076 | 1.54 | 0.199 | 0.009 | 0.0008 | 0.048 | 0.031 | 0.029 | 0.014 | 0.182 | 0.015 | 0.001 | 0.035 | 0.0464 | 0.0037 | 0.0011 | 0 | 0.0001 | 0 | 566 | 630 | 34
26070 | L450M | 1246 | 1040 | 844 | 572 | 0.07 | 1.532 | 0.199 | 0.01 | 0.0008 | 0.033 | 0.036 | 0.035 | 0.011 | 0.169 | 0.016 | 0.001 | 0.036 | 0.048 | 0.0033 | 0.0012 | 0 | 0.0001 | 0 | 578 | 635 | 37
26060 | L450M | 1252 | 1040 | 843 | 573 | 0.07 | 1.527 | 0.2 | 0.008 | 0.0008 | 0.043 | 0.032 | 0.032 | 0.012 | 0.174 | 0.016 | 0.001 | 0.037 | 0.0521 | 0.0044 | 0.0013 | 0 | 0.0001 | 0 | 587 | 642 | 36
26160 | L450M | 1260 | 1040 | 842 | 573 | 0.07 | 1.527 | 0.2 | 0.008 | 0.0008 | 0.043 | 0.032 | 0.032 | 0.012 | 0.174 | 0.016 | 0.001 | 0.037 | 0.0521 | 0.0044 | 0.0013 | 0 | 0.0001 | 0 | 561 | 616 | 37
26180 | L450M | 1254 | 1040 | 835 | 575 | 0.073 | 1.548 | 0.217 | 0.009 | 0.0008 | 0.042 | 0.04 | 0.04 | 0.013 | 0.193 | 0.016 | 0.001 | 0.035 | 0.0507 | 0.0033 | 0.0017 | 0 | 0.0001 | 0 | 585 | 637 | 36
26300 | L450M | 1254 | 1040 | 843 | 574 | 0.073 | 1.548 | 0.217 | 0.009 | 0.0008 | 0.042 | 0.04 | 0.04 | 0.013 | 0.193 | 0.016 | 0.001 | 0.035 | 0.0507 | 0.0033 | 0.0017 | 0 | 0.0001 | 0 | 0 | 0 | 0
22580 | W610L | 1262 | 1060 | 0 | 0 | 0.0983 | 1.423 | 0.192 | 0.013 | 0.002 | 0.036 | 0.034 | 0.034 | 0.013 | 0.024 | 0.026 | 0.005 | 0.002 | 0.0346 | 0 | 0.0007 | 0 | 0.0003 | 0 | 497 | 596 | 27
22580 | W610L | 1262 | 1060 | 0 | 0 | 0.0983 | 1.423 | 0.192 | 0.013 | 0.002 | 0.036 | 0.034 | 0.034 | 0.013 | 0.024 | 0.026 | 0.005 | 0.002 | 0.0346 | 0 | 0.0007 | 0 | 0.0003 | 0 | 481 | 564 | 23
22580 | W610L | 1262 | 1060 | 0 | 0 | 0.0983 | 1.423 | 0.192 | 0.013 | 0.002 | 0.036 | 0.034 | 0.034 | 0.013 | 0.024 | 0.026 | 0.005 | 0.002 | 0.0346 | 0 | 0.0007 | 0 | 0.0003 | 0 | 498 | 588 | 23
22580 | W610L | 1262 | 1060 | 0 | 0 | 0.0983 | 1.423 | 0.192 | 0.013 | 0.002 | 0.036 | 0.034 | 0.034 | 0.013 | 0.024 | 0.026 | 0.005 | 0.002 | 0.0346 | 0 | 0.0007 | 0 | 0.0003 | 0 | 481 | 564 | 23
23820 | Q450NQR1 | 1253 | 1060 | 838 | 576 | 0.073 | 1.016 | 0.231 | 0.007 | 0.003 | 0.285 | 0.011 | 0.009 | 0.196 | 0.69 | 0.001 | 0.002 | 0.003 | 0.0315 | 0 | 0.001 | 0 | 0.0001 | 0 | 492 | 586 | 26
23820 | Q450NQR1 | 1241 | 1060 | 844 | 574 | 0.073 | 1.016 | 0.231 | 0.007 | 0.003 | 0.285 | 0.011 | 0.009 | 0.196 | 0.69 | 0.001 | 0.002 | 0.003 | 0.0315 | 0 | 0.001 | 0 | 0.0001 | 0 | 492 | 592 | 30
19940 | Q450NQR1 | 1247 | 1060 | 833 | 576 | 0.079 | 1.006 | 0.203 | 0.013 | 0.003 | 0.296 | 0.014 | 0.012 | 0.2 | 0.704 | 0.001 | 0.002 | 0.004 | 0.0313 | 0 | 0.0012 | 0 | 0.0001 | 0 | 496 | 580 | 26
24070 | Q450NQR1 | 1264 | 1060 | 840 | 573 | 0.073 | 1.06 | 0.19 | 0.015 | 0.002 | 0.271 | 0.016 | 0.015 | 0.168 | 0.763 | 0.003 | 0.006 | 0.004 | 0.0303 | 0 | 0.0008 | 0 | 0.0002 | 0 | 509 | 578 | 23
24050 | Q450NQR1 | 1264 | 1060 | 844 | 577 | 0.073 | 1.016 | 0.231 | 0.007 | 0.003 | 0.285 | 0.011 | 0.009 | 0.196 | 0.69 | 0.001 | 0.002 | 0.003 | 0.0315 | 0 | 0.001 | 0 | 0.0001 | 0 | 521 | 590 | 21
23560 | Q450NQR1 | 1252 | 1060 | 845 | 573 | 0.073 | 1.016 | 0.231 | 0.007 | 0.003 | 0.285 | 0.011 | 0.009 | 0.196 | 0.69 | 0.001 | 0.002 | 0.003 | 0.0315 | 0 | 0.001 | 0 | 0.0001 | 0 | 511 | 593 | 23
23560 | Q450NQR1 | 1252 | 1060 | 845 | 573 | 0.073 | 1.016 | 0.231 | 0.007 | 0.003 | 0.285 | 0.011 | 0.009 | 0.196 | 0.69 | 0.001 | 0.002 | 0.003 | 0.0315 | 0 | 0.001 | 0 | 0.0001 | 0 | 503 | 588 | 25
23560 | Q450NQR1 | 1252 | 1060 | 845 | 573 | 0.073 | 1.016 | 0.231 | 0.007 | 0.003 | 0.285 | 0.011 | 0.009 | 0.196 | 0.69 | 0.001 | 0.002 | 0.003 | 0.0315 | 0 | 0.001 | 0 | 0.0001 | 0 | 532 | 603 | 19
24030 | Q450NQR1 | 1264 | 1060 | 845 | 575 | 0.073 | 1.016 | 0.231 | 0.007 | 0.003 | 0.285 | 0.011 | 0.009 | 0.196 | 0.69 | 0.001 | 0.002 | 0.003 | 0.0315 | 0 | 0.001 | 0 | 0.0001 | 0 | 509 | 595 | 24
23510 | Q450NQR1 | 1258 | 1060 | 845 | 577 | 0.073 | 1.06 | 0.19 | 0.015 | 0.002 | 0.271 | 0.016 | 0.015 | 0.168 | 0.763 | 0.003 | 0.006 | 0.004 | 0.0303 | 0 | 0.0008 | 0 | 0.0002 | 0 | 533 | 605 | 19
23510 | Q450NQR1 | 1258 | 1060 | 845 | 577 | 0.073 | 1.06 | 0.19 | 0.015 | 0.002 | 0.271 | 0.016 | 0.015 | 0.168 | 0.763 | 0.003 | 0.006 | 0.004 | 0.0303 | 0 | 0.0008 | 0 | 0.0002 | 0 | 493 | 596 | 24
23510 | Q450NQR1 | 1258 | 1060 | 845 | 577 | 0.073 | 1.06 | 0.19 | 0.015 | 0.002 | 0.271 | 0.016 | 0.015 | 0.168 | 0.763 | 0.003 | 0.006 | 0.004 | 0.0303 | 0 | 0.0008 | 0 | 0.0002 | 0 | 497 | 588 | 26
23560 | Q450NQR1 | 1260 | 1060 | 840 | 570 | 0.073 | 1.06 | 0.19 | 0.015 | 0.002 | 0.271 | 0.016 | 0.015 | 0.168 | 0.763 | 0.003 | 0.006 | 0.004 | 0.0303 | 0 | 0.0008 | 0 | 0.0002 | 0 | 514 | 586 | 22
23510 | Q450NQR1 | 1254 | 1060 | 836 | 571 | 0.073 | 1.06 | 0.19 | 0.015 | 0.002 | 0.271 | 0.016 | 0.015 | 0.168 | 0.763 | 0.003 | 0.006 | 0.004 | 0.0303 | 0 | 0.0008 | 0 | 0.0002 | 0 | 537 | 595 | 21
22850 | Q450NQR1 | 1248 | 1060 | 847 | 569 | 0.073 | 1.06 | 0.19 | 0.015 | 0.002 | 0.271 | 0.016 | 0.015 | 0.168 | 0.763 | 0.003 | 0.006 | 0.004 | 0.0303 | 0 | 0.0008 | 0 | 0.0002 | 0 | 499 | 600 | 21
22850 | Q450NQR1 | 1248 | 1060 | 847 | 569 | 0.073 | 1.06 | 0.19 | 0.015 | 0.002 | 0.271 | 0.016 | 0.015 | 0.168 | 0.763 | 0.003 | 0.006 | 0.004 | 0.0303 | 0 | 0.0008 | 0 | 0.0002 | 0 | 531 | 600 | 19
22850 | Q450NQR1 | 1248 | 1060 | 847 | 569 | 0.073 | 1.06 | 0.19 | 0.015 | 0.002 | 0.271 | 0.016 | 0.015 | 0.168 | 0.763 | 0.003 | 0.006 | 0.004 | 0.0303 | 0 | 0.0008 | 0 | 0.0002 | 0 | 511 | 603 | 20
21410 | Q345A | 1236 | 1050 | 862 | 648 | 0.08 | 1.538 | 0.242 | 0.013 | 0.0011 | 0.192 | 0.034 | 0.033 | 0.017 | 0.032 | 0.014 | 0.001 | 0.042 | 0.0487 | 0.0035 | 0.002 | 0 | 0.0001 | 0 | 503 | 584 | 24
18460 | SS400 | 1238 | 1040 | 864 | 623 | 0.1446 | 0.487 | 0.195 | 0.018 | 0.0034 | 0.048 | 0.0405 | 0.0393 | 0.013 | 0.029 | 0.0005 | 0.006 | 0.001 | 0.001 | 0.0015 | 0.0001 | 0 | 0.0002 | 0 | 293 | 445 | 34
27760 | Q235B | 1256 | 1060 | 880 | 613 | 0.1517 | 0.465 | 0.203 | 0.017 | 0.016 | 0.03 | 0.001 | 0.001 | 0.016 | 0.023 | 0.002 | 0.005 | 0.002 | 0.001 | 0.003 | 0.0001 | 0 | 0.0003 | 0 | 313 | 453 | 27
27870 | Q235B | 1272 | 1060 | 888 | 634 | 0.1486 | 0.455 | 0.193 | 0.016 | 0.014 | 0.031 | 0.007 | 0.006 | 0.016 | 0.019 | 0.002 | 0.005 | 0.002 | 0.001 | 0.0038 | 0.0001 | 0 | 0.0003 | 0 | 331 | 457 | 37
29760 | 1.00E+170 | 1246 | 1020 | 814 | 534 | 0.1626 | 1.142 | 0.033 | 0.016 | 0.007 | 0.048 | 0.043 | 0.043 | 0.021 | 0.028 | 0.003 | 0.006 | 0.003 | 0.0011 | 0 | 0.0001 | 0 | 0.0002 | 0 | 382 | 515 | 33
29167 | 1.00E+170 | 1258 | 1020 | 0 | 0 | 0.163 | 1.077 | 0.031 | 0.017 | 0.014 | 0.038 | 0.039 | 0.038 | 0.027 | 0.024 | 0.003 | 0.005 | 0.003 | 0.001 | 0 | 0.0001 | 0 | 0.0003 | 0 | 386 | 496 | 36
28880 | 1.00E+170 | 1246 | 1020 | 818 | 534 | 0.163 | 1.077 | 0.031 | 0.017 | 0.014 | 0.038 | 0.039 | 0.038 | 0.027 | 0.024 | 0.003 | 0.005 | 0.003 | 0.001 | 0 | 0.0001 | 0 | 0.0003 | 0 | 338 | 492 | 37
28000 | Q235B | 1252 | 1040 | 875 | 634 | 0.1517 | 0.465 | 0.203 | 0.017 | 0.016 | 0.03 | 0.001 | 0.001 | 0.016 | 0.023 | 0.002 | 0.005 | 0.002 | 0.001 | 0.003 | 0.0001 | 0 | 0.0003 | 0 | 297 | 442 | 27
28200 | Q235B | 1256 | 1060 | 879 | 634 | 0.1484 | 0.489 | 0.168 | 0.016 | 0.008 | 0.033 | 0.002 | 0.002 | 0.019 | 0.024 | 0.003 | 0.005 | 0.002 | 0.001 | 0.0028 | 0.0001 | 0 | 0.0003 | 0 | 316 | 457 | 30
27910 | Q235B | 1252 | 1040 | 0 | 0 | 0.153 | 0.482 | 0.204 | 0.013 | 0.013 | 0.044 | 0.003 | 0.002 | 0.013 | 0.027 | 0.001 | 0.004 | 0.001 | 0.001 | 0.003 | 0.0001 | 0 | 0.0001 | 0 | 312 | 454 | 34
28030 | Q235B | 1258 | 1040 | 879 | 634 | 0.153 | 0.482 | 0.204 | 0.013 | 0.013 | 0.044 | 0.003 | 0.002 | 0.013 | 0.027 | 0.001 | 0.004 | 0.001 | 0.001 | 0.003 | 0.0001 | 0 | 0.0001 | 0 | 364 | 459 | 30
27820 | Q235B | 1252 | 1040 | 882 | 635 | 0.1517 | 0.465 | 0.203 | 0.017 | 0.016 | 0.03 | 0.001 | 0.001 | 0.016 | 0.023 | 0.002 | 0.005 | 0.002 | 0.001 | 0.003 | 0.0001 | 0 | 0.0003 | 0 | 343 | 456 | 31
27990 | Q235B | 1268 | 1060 | 882 | 635 | 0.14 | 0.476 | 0.184 | 0.018 | 0.02 | 0.043 | 0.007 | 0.006 | 0.014 | 0.032 | 0.001 | 0.005 | 0.001 | 0.001 | 0.0026 | 0.0001 | 0 | 0.0001 | 0 | 303 | 447 | 35
26110 | 1.00E+170 | 1260 | 1050 | 861 | 530 | 0.177 | 1.166 | 0.014 | 0.017 | 0.007 | 0.033 | 0.056 | 0.055 | 0.009 | 0.02 | 0.001 | 0.001 | 0.001 | 0.001 | 0 | 0.0001 | 0 | 0.0001 | 0 | 0 | 0 | 0
26280 | 1.00E+170 | 1266 | 1050 | 865 | 532 | 0.177 | 1.166 | 0.014 | 0.017 | 0.007 | 0.033 | 0.056 | 0.055 | 0.009 | 0.02 | 0.001 | 0.001 | 0.001 | 0.001 | 0 | 0.0001 | 0 | 0.0001 | 0 | 388 | 534 | 36
27920 | Q235B | 1254 | 1040 | 854 | 637 | 0.1474 | 0.464 | 0.193 | 0.016 | 0.012 | 0.036 | 0.001 | 0.001 | 0.014 | 0.024 | 0.002 | 0.004 | 0.002 | 0.001 | 0.0037 | 0.0001 | 0 | 0.0002 | 0 | 350 | 449 | 31
28250 | B | 1259 | 1060 | 844 | 590 | 0.1474 | 0.781 | 0.164 | 0.016 | 0.018 | 0.04 | 0.002 | 0.002 | 0.015 | 0.021 | 0.003 | 0.004 | 0.003 | 0.001 | 0 | 0.0001 | 0 | 0.0001 | 0 | 315 | 462 | 28
27030 | B | 1265 | 1060 | 835 | 596 | 0.1474 | 0.781 | 0.164 | 0.016 | 0.018 | 0.04 | 0.002 | 0.002 | 0.015 | 0.021 | 0.003 | 0.004 | 0.003 | 0.001 | 0 | 0.0001 | 0 | 0.0001 | 0 | 345 | 461 | 28
27320 | Q345B | 1263 | 1050 | 848 | 541 | 0.093 | 1.41 | 0.193 | 0.016 | 0.004 | 0.072 | 0.049 | 0.046 | 0.013 | 0.034 | 0.017 | 0.001 | 0.001 | 0.023 | 0.0044 | 0.0016 | 0 | 0.0001 | 0 | 481 | 554 | 24
29230 | Q235B | 1243 | 1050 | 848 | 624 | 0.1492 | 0.472 | 0.195 | 0.012 | 0.011 | 0.035 | 0.01 | 0.008 | 0.014 | 0.018 | 0.002 | 0.004 | 0.002 | 0.001 | 0.0021 | 0.0001 | 0 | 0.0002 | 0 | 302 | 436 | 30
30440 | ASTMA572GR65 | 1246 | 1040 | 869 | 563 | 0.085 | 1.352 | 0.023 | 0.014 | 0.009 | 0.04 | 0.038 | 0.037 | 0.013 | 0.024 | 0.001 | 0.003 | 0.038 | 0.037 | 0 | 0.0001 | 0 | 0.0001 | 0 | 503 | 608 | 30
28010 | Q235B | 1268 | 1050 | 863 | 632 | 0.1554 | 0.464 | 0.196 | 0.017 | 0.012 | 0.027 | 0.002 | 0.001 | 0.01 | 0.014 | 0.002 | 0.005 | 0.002 | 0.001 | 0.0033 | 0.0001 | 0 | 0.0004 | 0 | 330 | 453 | 29
35510 | Q235B | 1256 | 1050 | 856 | 635 | 0.145 | 0.469 | 0.214 | 0.014 | 0.003 | 0.047 | 0.039 | 0.038 | 0.013 | 0.026 | 0.001 | 0.005 | 0.001 | 0.001 | 0.0045 | 0.0001 | 0 | 0.0001 | 0 | 320 | 440 | 32
34950 | X70M | 1250 | 1030 | 811 | 474 | 0.06 | 1.507 | 0.255 | 0.006 | 0.0007 | 0.034 | 0.037 | 0.037 | 0.011 | 0.244 | 0.016 | 0.001 | 0.048 | 0.0586 | 0.0034 | 0.0018 | 0 | 0.0001 | 0 | 580 | 646 | 38
35260 | X70M | 1238 | 1030 | 809 | 476 | 0.053 | 1.511 | 0.257 | 0.011 | 0.0007 | 0.035 | 0.038 | 0.038 | 0.012 | 0.237 | 0.016 | 0.001 | 0.049 | 0.0587 | 0.0039 | 0.0015 | 0 | 0.0001 | 0 | 576 | 643 | 40
35170 | X70M | 1250 | 1030 | 812 | 477 | 0.05 | 1.504 | 0.261 | 0.008 | 0.0006 | 0.05 | 0.036 | 0.035 | 0.015 | 0.232 | 0.015 | 0.002 | 0.047 | 0.0586 | 0.0035 | 0.0018 | 0 | 0.0001 | 0 | 565 | 626 | 40
34980 | X70M | 1250 | 1030 | 807 | 478 | 0.046 | 1.496 | 0.246 | 0.007 | 0.0007 | 0.029 | 0.034 | 0.034 | 0.012 | 0.245 | 0.014 | 0.001 | 0.049 | 0.0586 | 0.004 | 0.0021 | 0 | 0.0001 | 0 | 560 | 613 | 40
35020 | X70M | 1244 | 1030 | 806 | 480 | 0.049 | 1.512 | 0.258 | 0.007 | 0.0006 | 0.037 | 0.036 | 0.036 | 0.011 | 0.236 | 0.015 | 0.001 | 0.047 | 0.0614 | 0.0037 | 0.0013 | 0 | 0.0001 | 0 | 576 | 623 | 40
29560 | B | 1262 | 1060 | 838 | 592 | 0.1407 | 0.745 | 0.164 | 0.019 | 0.015 | 0.044 | 0.001 | 0.001 | 0.019 | 0.023 | 0.003 | 0.005 | 0.004 | 0.001 | 0 | 0.0001 | 0 | 0.0001 | 0 | 342 | 469 | 29
29483 | B | 1268 | 1060 | 0 | 0 | 0.1407 | 0.745 | 0.164 | 0.019 | 0.015 | 0.044 | 0.001 | 0.001 | 0.019 | 0.023 | 0.003 | 0.005 | 0.004 | 0.001 | 0 | 0.0001 | 0 | 0.0001 | 0 | 345 | 471 | 28
35300 | X70M | 1250 | 1030 | 813 | 495 | 0.047 | 1.499 | 0.261 | 0.007 | 0.0008 | 0.037 | 0.037 | 0.037 | 0.011 | 0.244 | 0.015 | 0.001 | 0.048 | 0.061 | 0.005 | 0.0015 | 0 | 0.0001 | 0 | 549 | 613 | 40
35140 | X70M | 1244 | 1030 | 806 | 477 | 0.049 | 1.525 | 0.248 | 0.01 | 0.0006 | 0.053 | 0.033 | 0.033 | 0.016 | 0.246 | 0.014 | 0.001 | 0.047 | 0.0581 | 0.0043 | 0.0016 | 0 | 0.0001 | 0 | 558 | 621 | 40
35650 | X70M | 1238 | 1030 | 813 | 482 | 0.049 | 1.528 | 0.247 | 0.009 | 0.0012 | 0.046 | 0.036 | 0.034 | 0.021 | 0.245 | 0.014 | 0.001 | 0.048 | 0.0594 | 0.004 | 0.0015 | 0 | 0.0001 | 0 | 546 | 614 | 40
35180 | X70M | 1244 | 1030 | 806 | 484 | 0.051 | 1.508 | 0.262 | 0.011 | 0.0007 | 0.042 | 0.034 | 0.034 | 0.015 | 0.252 | 0.016 | 0.001 | 0.049 | 0.0587 | 0.0039 | 0.0015 | 0 | 0.0001 | 0 | 558 | 628 | 40
35160 | X70M | 1250 | 1030 | 802 | 487 | 0.053 | 1.496 | 0.247 | 0.01 | 0.0008 | 0.033 | 0.033 | 0.033 | 0.011 | 0.249 | 0.016 | 0.001 | 0.049 | 0.0607 | 0.0048 | 0.0014 | 0 | 0.0001 | 0 | 546 | 613 | 42
35320 | X70M | 1244 | 1030 | 813 | 478 | 0.055 | 1.501 | 0.245 | 0.009 | 0.001 | 0.045 | 0.035 | 0.035 | 0.015 | 0.245 | 0.014 | 0.001 | 0.047 | 0.0628 | 0.0047 | 0.0015 | 0 | 0.0001 | 0 | 558 | 623 | 40
35050 | X70M | 1244 | 1030 | 810 | 478 | 0.046 | 1.489 | 0.242 | 0.008 | 0.0007 | 0.046 | 0.034 | 0.034 | 0.014 | 0.245 | 0.015 | 0.001 | 0.05 | 0.0616 | 0.0043 | 0.0016 | 0 | 0.0001 | 0 | 569 | 628 | 40
31540 | B | 1274 | 1060 | 0 | 0 | 0.136 | 0.751 | 0.194 | 0.02 | 0.008 | 0.037 | 0.014 | 0.012 | 0.014 | 0.028 | 0.001 | 0.003 | 0.001 | 0.001 | 0 | 0.0004 | 0 | 0.0001 | 0 | 338 | 462 | 33
31430 | B | 1262 | 1060 | 842 | 595 | 0.136 | 0.751 | 0.194 | 0.02 | 0.008 | 0.037 | 0.014 | 0.012 | 0.014 | 0.028 | 0.001 | 0.003 | 0.001 | 0.001 | 0 | 0.0004 | 0 | 0.0001 | 0 | 343 | 478 | 29
35240 | X70M | 1238 | 1030 | 805 | 474 | 0.054 | 1.536 | 0.25 | 0.01 | 0.0009 | 0.042 | 0.032 | 0.031 | 0.011 | 0.251 | 0.016 | 0.001 | 0.05 | 0.0582 | 0.0032 | 0.0011 | 0 | 0.0001 | 0 | 574 | 643 | 39
35440 | X70M | 1244 | 1030 | 805 | 476 | 0.052 | 1.535 | 0.259 | 0.013 | 0.001 | 0.044 | 0.032 | 0.031 | 0.012 | 0.252 | 0.015 | 0.001 | 0.05 | 0.0581 | 0.004 | 0.0018 | 0 | 0.0001 | 0 | 570 | 641 | 38
21480 | W610L | 1256 | 1060 | 865 | 571 | 0.102 | 1.423 | 0.229 | 0.017 | 0.003 | 0.047 | 0.033 | 0.032 | 0.015 | 0.03 | 0.026 | 0.001 | 0.002 | 0.0354 | 0 | 0.001 | 0 | 0.0001 | 0 | 501 | 593 | 25
22040 | W610L | 1250 | 1060 | 866 | 573 | 0.102 | 1.423 | 0.229 | 0.017 | 0.003 | 0.047 | 0.033 | 0.032 | 0.015 | 0.03 | 0.026 | 0.001 | 0.002 | 0.0354 | 0 | 0.001 | 0 | 0.0001 | 0 | 513 | 591 | 27
21580 | W610L | 1262 | 1060 | 868 | 575 | 0.102 | 1.423 | 0.229 | 0.017 | 0.003 | 0.047 | 0.033 | 0.032 | 0.015 | 0.03 | 0.026 | 0.001 | 0.002 | 0.0354 | 0 | 0.001 | 0 | 0.0001 | 0 | 491 | 588 | 27
21580 | W610L | 1262 | 1060 | 868 | 575 | 0.102 | 1.423 | 0.229 | 0.017 | 0.003 | 0.047 | 0.033 | 0.032 | 0.015 | 0.03 | 0.026 | 0.001 | 0.002 | 0.0354 | 0 | 0.001 | 0 | 0.0001 | 0 | 495 | 591 | 23
21580 | W610L | 1262 | 1060 | 868 | 575 | 0.102 | 1.423 | 0.229 | 0.017 | 0.003 | 0.047 | 0.033 | 0.032 | 0.015 | 0.03 | 0.026 | 0.001 | 0.002 | 0.0354 | 0 | 0.001 | 0 | 0.0001 | 0 | 491 | 588 | 27
21580 | W610L | 1262 | 1060 | 868 | 575 | 0.102 | 1.423 | 0.229 | 0.017 | 0.003 | 0.047 | 0.033 | 0.032 | 0.015 | 0.03 | 0.026 | 0.001 | 0.002 | 0.0354 | 0 | 0.001 | 0 | 0.0001 | 0 | 488 | 585 | 26
28140 | Q235B | 1262 | 1060 | 887 | 635 | 0.148 | 0.458 | 0.207 | 0.011 | 0.015 | 0.034 | 0.003 | 0.002 | 0.011 | 0.021 | 0.001 | 0.005 | 0.001 | 0.001 | 0.0026 | 0.0001 | 0 | 0.0001 | 0 | 294 | 414 | 30
28040 | Q235B | 1268 | 1060 | 886 | 635 | 0.1484 | 0.489 | 0.168 | 0.016 | 0.008 | 0.033 | 0.002 | 0.002 | 0.019 | 0.024 | 0.003 | 0.005 | 0.002 | 0.001 | 0.0028 | 0.0001 | 0 | 0.0003 | 0 | 309 | 453 | 29
27930 | Q235B | 1256 | 1060 | 888 | 635 | 0.14 | 0.476 | 0.184 | 0.018 | 0.02 | 0.043 | 0.007 | 0.006 | 0.014 | 0.032 | 0.001 | 0.005 | 0.001 | 0.001 | 0.0026 | 0.0001 | 0 | 0.0001 | 0 | 307 | 453 | 30
27920 | Q235B | 1268 | 1060 | 883 | 634 | 0.14 | 0.476 | 0.184 | 0.018 | 0.02 | 0.043 | 0.007 | 0.006 | 0.014 | 0.032 | 0.001 | 0.005 | 0.001 | 0.001 | 0.0026 | 0.0001 | 0 | 0.0001 | 0 | 0 | 0 | 0
27920 | Q235B | 1268 | 1060 | 883 | 634 | 0.14 | 0.476 | 0.184 | 0.018 | 0.02 | 0.043 | 0.007 | 0.006 | 0.014 | 0.032 | 0.001 | 0.005 | 0.001 | 0.001 | 0.0026 | 0.0001 | 0 | 0.0001 | 0 | 288 | 428 | 36
26760 | Q235B | 1262 | 1060 | 886 | 612 | 0.14 | 0.476 | 0.184 | 0.018 | 0.02 | 0.043 | 0.007 | 0.006 | 0.014 | 0.032 | 0.001 | 0.005 | 0.001 | 0.001 | 0.0026 | 0.0001 | 0 | 0.0001 | 0 | 299 | 440 | 34
26420 | SPA-H | 1265 | 1050 | 854 | 566 | 0.089 | 0.483 | 0.351 | 0.094 | 0.008 | 0.282 | 0.026 | 0.024 | 0.088 | 0.321 | 0.003 | 0.005 | 0.002 | 0.001 | 0 | 0.0012 | 0 | 0.0001 | 0 | 372 | 507 | 36
21480 | Q235B | 1258 | 1060 | 0 | 0 | 0.149 | 0.475 | 0.229 | 0.018 | 0.012 | 0.036 | 0.003 | 0.002 | 0.014 | 0.025 | 0.001 | 0.005 | 0.001 | 0.001 | 0.0025 | 0.0002 | 0 | 0.0001 | 0 | 299 | 441 | 36
21480 | WL510(FP) | 1247 | 1040 | 876 | 587 | 0.099 | 1.439 | 0.048 | 0.014 | 0.005 | 0.045 | 0.034 | 0.031 | 0.013 | 0.034 | 0.015 | 0.001 | 0.002 | 0.0251 | 0 | 0.0003 | 0 | 0.0001 | 0 | 516 | 577 | 28
21630 | WL510(FP) | 1247 | 1040 | 878 | 583 | 0.099 | 1.439 | 0.048 | 0.014 | 0.005 | 0.045 | 0.034 | 0.031 | 0.013 | 0.034 | 0.015 | 0.001 | 0.002 | 0.0251 | 0 | 0.0003 | 0 | 0.0001 | 0 | 500 | 562 | 30
21480 | WL510(FP) | 1247 | 1040 | 877 | 585 | 0.099 | 1.439 | 0.048 | 0.014 | 0.005 | 0.045 | 0.034 | 0.031 | 0.013 | 0.034 | 0.015 | 0.001 | 0.002 | 0.0251 | 0 | 0.0003 | 0 | 0.0001 | 0 | 501 | 565 | 29
21490 | WL510(FP) | 1259 | 1040 | 876 | 583 | 0.099 | 1.439 | 0.048 | 0.014 | 0.005 | 0.045 | 0.034 | 0.031 | 0.013 | 0.034 | 0.015 | 0.001 | 0.002 | 0.0251 | 0 | 0.0003 | 0 | 0.0001 | 0 | 477 | 567 | 28
28020 | Q235B | 1272 | 1060 | 881 | 632 | 0.148 | 0.458 | 0.207 | 0.011 | 0.015 | 0.034 | 0.003 | 0.002 | 0.011 | 0.021 | 0.001 | 0.005 | 0.001 | 0.001 | 0.0026 | 0.0001 | 0 | 0.0001 | 0 | 301 | 428 | 34
27910 | Q235B | 1272 | 1060 | 886 | 633 | 0.136 | 0.439 | 0.195 | 0.012 | 0.02 | 0.029 | 0.008 | 0.007 | 0.01 | 0.019 | 0.001 | 0.004 | 0.001 | 0.001 | 0.0022 | 0.0001 | 0 | 0.0001 | 0 | 302 | 419 | 38
27980 | Q235B | 1272 | 1060 | 875 | 632 | 0.1474 | 0.464 | 0.193 | 0.016 | 0.012 | 0.036 | 0.001 | 0.001 | 0.014 | 0.024 | 0.002 | 0.004 | 0.002 | 0.001 | 0.0037 | 0.0001 | 0 | 0.0002 | 0 | 305 | 430 | 35
22740 | WL510 | 1262 | 1060 | 863 | 584 | 0.1 | 1.422 | 0.226 | 0.011 | 0.002 | 0.049 | 0.038 | 0.036 | 0.019 | 0.033 | 0.018 | 0.001 | 0.001 | 0.0261 | 0 | 0.0013 | 0 | 0.0001 | 0 | 473 | 556 | 24
27110 | WL510 | 1256 | 1060 | 863 | 583 | 0.09 | 1.417 | 0.208 | 0.013 | 0.001 | 0.047 | 0.034 | 0.032 | 0.015 | 0.038 | 0.016 | 0.001 | 0.002 | 0.0252 | 0 | 0.0014 | 0 | 0.0002 | 0 | 470 | 560 | 29
23163 | 45 | 1262 | 1060 | 0 | 0 | 0.4464 | 0.654 | 0.236 | 0.024 | 0.0098 | 0.047 | 0.0131 | 0.0121 | 0.021 | 0.038 | 0.0014 | 0.004 | 0.001 | 0.001 | 0.0025 | 0.0001 | 0 | 0.0002 | 0 | 319 | 587 | 22
25344 | 45 | 1278 | 1080 | 0 | 0 | 0.4464 | 0.654 | 0.236 | 0.024 | 0.0098 | 0.047 | 0.0131 | 0.0121 | 0.021 | 0.038 | 0.0014 | 0.004 | 0.001 | 0.001 | 0.0025 | 0.0001 | 0 | 0.0002 | 0 | 315 | 585 | 23
21260 | WL510 | 1264 | 1060 | 864 | 585 | 0.1015 | 1.442 | 0.211 | 0.017 | 0.002 | 0.044 | 0.033 | 0.032 | 0.02 | 0.029 | 0.016 | 0.005 | 0.003 | 0.0261 | 0 | 0.0012 | 0 | 0.0004 | 0 | 492 | 582 | 25
20950 | WL510 | 1270 | 1060 | 859 | 585 | 0.105 | 1.359 | 0.214 | 0.021 | 0.002 | 0.049 | 0.022 | 0.021 | 0.015 | 0.046 | 0.014 | 0.001 | 0.002 | 0.0253 | 0 | 0.001 | 0 | 0.0001 | 0 | 469 | 560 | 31
27020 | WL510 | 1258 | 1060 | 867 | 586 | 0.1015 | 1.43 | 0.199 | 0.012 | 0.002 | 0.045 | 0.035 | 0.034 | 0.02 | 0.03 | 0.017 | 0.006 | 0.003 | 0.0266 | 0 | 0.0015 | 0 | 0.0003 | 0 | 499 | 578 | 28
23630 | HP345 | 1261 | 1050 | 0 | 0 | 0.14 | 1.281 | 0.199 | 0.018 | 0.008 | 0.048 | 0.036 | 0.034 | 0.012 | 0.027 | 0.003 | 0.001 | 0.001 | 0.0138 | 0 | 0.0006 | 0 | 0.0001 | 0 | 450 | 544 | 30
23910 | HP345 | 1267 | 1050 | 863 | 613 | 0.14 | 1.281 | 0.199 | 0.018 | 0.008 | 0.048 | 0.036 | 0.034 | 0.012 | 0.027 | 0.003 | 0.001 | 0.001 | 0.0138 | 0 | 0.0006 | 0 | 0.0001 | 0 | 447 | 555 | 27
21650 | WL510 | 1255 | 1060 | 863 | 582 | 0.105 | 1.359 | 0.214 | 0.021 | 0.002 | 0.049 | 0.022 | 0.021 | 0.015 | 0.046 | 0.014 | 0.001 | 0.002 | 0.0253 | 0 | 0.001 | 0 | 0.0001 | 0 | 443 | 578 | 28
26990 | WL510 | 1259 | 1060 | 859 | 586 | 0.105 | 1.359 | 0.214 | 0.021 | 0.002 | 0.049 | 0.022 | 0.021 | 0.015 | 0.046 | 0.014 | 0.001 | 0.002 | 0.0253 | 0 | 0.001 | 0 | 0.0001 | 0 | 485 | 570 | 28
26770 | WL440 | 1271 | 1070 | 856 | 584 | 0.0762 | 1.303 | 0.171 | 0.019 | 0.005 | 0.021 | 0.0418 | 0.0396 | 0.005 | 0.019 | 0.0167 | 0.001 | 0.001 | 0.001 | 0.0021 | 0.0001 | 0 | 0.0003 | 0 | 405 | 505 | 30
25140 | RCL540 | 1254 | 1060 | 840 | 563 | 0.062 | 1.199 | 0.14 | 0.015 | 0.0055 | 0.043 | 0.0355 | 0.0341 | 0.012 | 0.038 | 0.0016 | 0.003 | 0.001 | 0.04 | 0.0018 | 0.0001 | 0 | 0.0002 | 0 | 510 | 582 | 27
25950 | RCL540 | 1260 | 1060 | 838 | 566 | 0.0642 | 1.211 | 0.146 | 0.013 | 0.004 | 0.024 | 0.0423 | 0.0414 | 0.009 | 0.029 | 0.0016 | 0.001 | 0.001 | 0.039 | 0.0025 | 0.0001 | 0 | 0.0002 | 0 | 509 | 585 | 25
25880 | RCL540 | 1266 | 1060 | 839 | 563 | 0.0642 | 1.211 | 0.146 | 0.013 | 0.004 | 0.024 | 0.0423 | 0.0414 | 0.009 | 0.029 | 0.0016 | 0.001 | 0.001 | 0.039 | 0.0025 | 0.0001 | 0 | 0.0002 | 0 | 505 | 580 | 28
18140 | Q235B | 1241 | 1040 | 0 | 0 | 0.0891 | 1.369 | 0.251 | 0.015 | 0.004 | 0.036 | 0.044 | 0.0435 | 0.008 | 0.027 | 0.0198 | 0.003 | 0.001 | 0.001 | 0.0021 | 0.0001 | 0 | 0.0004 | 0 | 395 | 503 | 27
22220 | Q235B | 1255 | 1050 | 872 | 539 | 0.0051 | 0.236 | 0.007 | 0.009 | 0.0088 | 0.033 | 0.002 | 0.001 | 0.012 | 0.014 | 0.002 | 0.005 | 0.001 | 0.001 | 0.0058 | 0.0001 | 0 | 0.0001 | 0 | 236 | 321 | 33
21670 | Q235B | 1244 | 1050 | 825 | 648 | 0.0891 | 1.369 | 0.251 | 0.015 | 0.004 | 0.036 | 0.044 | 0.0435 | 0.008 | 0.027 | 0.0198 | 0.003 | 0.001 | 0.001 | 0.0021 | 0.0001 | 0 | 0.0004 | 0 | 394 | 507 | 28
28720 | Q450NQR1 | 1254 | 1060 | 837 | 570 | 0.0855 | 1.012 | 0.196 | 0.011 | 0.001 | 0.299 | 0.008 | 0.007 | 0.179 | 0.699 | 0.003 | 0.007 | 0.003 | 0.0325 | 0 | 0.0007 | 0 | 0.0004 | 0 | 499 | 607 | 21
29370 | WL510 | 1265 | 1060 | 862 | 586 | 0.1016 | 1.437 | 0.204 | 0.018 | 0.004 | 0.03 | 0.035 | 0.035 | 0.015 | 0.023 | 0.018 | 0.004 | 0.003 | 0.0265 | 0 | 0.0009 | 0 | 0.0004 | 0 | 484 | 575 | 25
29240 | WL510-HB | 1253 | 1060 | 859 | 586 | 0.1016 | 1.437 | 0.204 | 0.018 | 0.004 | 0.03 | 0.035 | 0.035 | 0.015 | 0.023 | 0.018 | 0.004 | 0.003 | 0.0265 | 0 | 0.0009 | 0 | 0.0004 | 0 | 496 | 584 | 27
29270 | WL510 | 1259 | 1060 | 856 | 586 | 0.1015 | 1.442 | 0.211 | 0.017 | 0.002 | 0.044 | 0.033 | 0.032 | 0.02 | 0.029 | 0.016 | 0.005 | 0.003 | 0.0261 | 0 | 0.0012 | 0 | 0.0004 | 0 | 501 | 601 | 24
29490 | WL510 | 1259 | 1060 | 858 | 586 | 0.1015 | 1.442 | 0.211 | 0.017 | 0.002 | 0.044 | 0.033 | 0.032 | 0.02 | 0.029 | 0.016 | 0.005 | 0.003 | 0.0261 | 0 | 0.0012 | 0 | 0.0004 | 0 | 491 | 585 | 29
29200 | WL510 | 1253 | 1060 | 859 | 586 | 0.1015 | 1.442 | 0.211 | 0.017 | 0.002 | 0.044 | 0.033 | 0.032 | 0.02 | 0.029 | 0.016 | 0.005 | 0.003 | 0.0261 | 0 | 0.0012 | 0 | 0.0004 | 0 | 477 | 570 | 30
26840 | WL510-HB | 1259 | 1060 | 860 | 584 | 0.09 | 1.417 | 0.208 | 0.013 | 0.001 | 0.047 | 0.034 | 0.032 | 0.015 | 0.038 | 0.016 | 0.001 | 0.002 | 0.0252 | 0 | 0.0014 | 0 | 0.0002 | 0 | 467 | 566 | 30
27490 | WL510-HB | 1265 | 1060 | 0 | 0 | 0.1 | 1.422 | 0.226 | 0.011 | 0.002 | 0.049 | 0.038 | 0.036 | 0.019 | 0.033 | 0.018 | 0.001 | 0.001 | 0.0261 | 0 | 0.0013 | 0 | 0.0001 | 0 | 493 | 580 | 27
29310 | WL510-HB | 1256 | 1060 | 862 | 583 | 0.1015 | 1.442 | 0.211 | 0.017 | 0.002 | 0.044 | 0.033 | 0.032 | 0.02 | 0.029 | 0.016 | 0.005 | 0.003 | 0.0261 | 0 | 0.0012 | 0 | 0.0004 | 0 | 488 | 576 | 30
25050 | RCL540 | 1260 | 1060 | 832 | 564 | 0.0671 | 1.194 | 0.154 | 0.017 | 0.0059 | 0.039 | 0.0397 | 0.0393 | 0.011 | 0.035 | 0.002 | 0.003 | 0.001 | 0.039 | 0.0022 | 0.0001 | 0 | 0.0002 | 0 | 515 | 587 | 26
25020 | RCL540 | 1266 | 1060 | 840 | 563 | 0.0708 | 1.126 | 0.151 | 0.018 | 0.0044 | 0.039 | 0.0444 | 0.0436 | 0.012 | 0.038 | 0.0016 | 0.002 | 0.001 | 0.039 | 0.005 | 0.0001 | 0 | 0.0002 | 0 | 517 | 588 | 26
25120 | RCL540 | 1254 | 1060 | 844 | 563 | 0.062 | 1.199 | 0.14 | 0.015 | 0.0055 | 0.043 | 0.0355 | 0.0341 | 0.012 | 0.038 | 0.0016 | 0.003 | 0.001 | 0.04 | 0.0018 | 0.0001 | 0 | 0.0002 | 0 | 518 | 588 | 27
25100 | RCL540 | 1260 | 1060 | 842 | 563 | 0.0671 | 1.194 | 0.154 | 0.017 | 0.0059 | 0.039 | 0.0397 | 0.0393 | 0.011 | 0.035 | 0.002 | 0.003 | 0.001 | 0.039 | 0.0022 | 0.0001 | 0 | 0.0002 | 0 | 515 | 584 | 26
25120 | RCL540 | 1266 | 1060 | 839 | 564 | 0.0671 | 1.194 | 0.154 | 0.017 | 0.0059 | 0.039 | 0.0397 | 0.0393 | 0.011 | 0.035 | 0.002 | 0.003 | 0.001 | 0.039 | 0.0022 | 0.0001 | 0 | 0.0002 | 0 | 522 | 589 | 25
25080 | RCL540 | 1254 | 1060 | 844 | 564 | 0.0642 | 1.223 | 0.14 | 0.014 | 0.0037 | 0.048 | 0.0399 | 0.0389 | 0.015 | 0.039 | 0.0016 | 0.003 | 0.001 | 0.042 | 0.0034 | 0.0001 | 0 | 0.0002 | 0 | 510 | 585 | 26
25070 | RCL540 | 1260 | 1060 | 842 | 564 | 0.0642 | 1.223 | 0.14 | 0.014 | 0.0037 | 0.048 | 0.0399 | 0.0389 | 0.015 | 0.039 | 0.0016 | 0.003 | 0.001 | 0.042 | 0.0034 | 0.0001 | 0 | 0.0002 | 0 | 510 | 583 | 27
25160 | RCL540 | 1266 | 1060 | 842 | 563 | 0.0642 | 1.223 | 0.14 | 0.014 | 0.0037 | 0.048 | 0.0399 | 0.0389 | 0.015 | 0.039 | 0.0016 | 0.003 | 0.001 | 0.042 | 0.0034 | 0.0001 | 0 | 0.0002 | 0 | 503 | 580 | 27
25190 | RCL540 | 1254 | 1060 | 846 | 563 | 0.062 | 1.199 | 0.14 | 0.015 | 0.0055 | 0.043 | 0.0355 | 0.0341 | 0.012 | 0.038 | 0.0016 | 0.003 | 0.001 | 0.04 | 0.0018 | 0.0001 | 0 | 0.0002 | 0 | 508 | 581 | 27
25160 | RCL540 | 1260 | 1060 | 837 | 563 | 0.062 | 1.199 | 0.14 | 0.015 | 0.0055 | 0.043 | 0.0355 | 0.0341 | 0.012 | 0.038 | 0.0016 | 0.003 | 0.001 | 0.04 | 0.0018 | 0.0001 | 0 | 0.0002 | 0 | 502 | 575 | 28
25160 | RCL540 | 1266 | 1060 | 841 | 565 | 0.0708 | 1.126 | 0.151 | 0.018 | 0.0044 | 0.039 | 0.0444 | 0.0436 | 0.012 | 0.038 | 0.0016 | 0.002 | 0.001 | 0.039 | 0.005 | 0.0001 | 0 | 0.0002 | 0 | 509 | 579 | 28
25060 | RCL540 | 1254 | 1060 | 846 | 562 | 0.0641 | 1.181 | 0.146 | 0.014 | 0.0033 | 0.043 | 0.044 | 0.0432 | 0.014 | 0.041 | 0.0015 | 0.003 | 0.001 | 0.038 | 0.002 | 0.0001 | 0 | 0.0002 | 0 | 516 | 591 | 26
25140 | RCL540 | 1260 | 1060 | 838 | 563 | 0.0641 | 1.181 | 0.146 | 0.014 | 0.0033 | 0.043 | 0.044 | 0.0432 | 0.014 | 0.041 | 0.0015 | 0.003 | 0.001 | 0.038 | 0.002 | 0.0001 | 0 | 0.0002 | 0 | 514 | 588 | 26
25150 | RCL540 | 1266 | 1060 | 840 | 562 | 0.0641 | 1.181 | 0.146 | 0.014 | 0.0033 | 0.043 | 0.044 | 0.0432 | 0.014 | 0.041 | 0.0015 | 0.003 | 0.001 | 0.038 | 0.002 | 0.0001 | 0 | 0.0002 | 0 | 525 | 590 | 26
23700 | Q450NQR1 | 1241 | 1060 | 839 | 0 | 0.079 | 1.006 | 0.203 | 0.013 | 0.003 | 0.296 | 0.014 | 0.012 | 0.2 | 0.704 | 0.001 | 0.002 | 0.004 | 0.0313 | 0 | 0.0012 | 0 | 0.0001 | 0 | 489 | 590 | 26
28030 | Q235B | 1247 | 1040 | 863 | 609 | 0.1455 | 0.445 | 0.195 | 0.017 | 0.008 | 0.046 | 0.002 | 0.002 | 0.019 | 0.023 | 0.003 | 0.005 | 0.002 | 0.001 | 0.0025 | 0.0001 | 0 | 0.0001 | 0 | 290 | 414 | 35
28100 | Q235B | 1258 | 1040 | 888 | 610 | 0.136 | 0.439 | 0.195 | 0.012 | 0.02 | 0.029 | 0.008 | 0.007 | 0.01 | 0.019 | 0.001 | 0.004 | 0.001 | 0.001 | 0.0022 | 0.0001 | 0 | 0.0001 | 0 | 307 | 442 | 29
27930 | Q235B | 1262 | 1060 | 888 | 634 | 0.143 | 0.505 | 0.202 | 0.016 | 0.013 | 0.046 | 0.033 | 0.029 | 0.017 | 0.029 | 0.001 | 0.004 | 0.001 | 0.001 | 0.0055 | 0.0002 | 0 | 0.0001 | 0 | 278 | 425 | 36
28000 | Q235B | 1268 | 1060 | 888 | 635 | 0.16 | 0.462 | 0.189 | 0.013 | 0.013 | 0.038 | 0.004 | 0.002 | 0.016 | 0.025 | 0.001 | 0.003 | 0.001 | 0.001 | 0.0036 | 0.0002 | 0 | 0.0001 | 0 | 306 | 421 | 30
21090 | Q235B | 1258 | 1060 | 885 | 634 | 0.14 | 0.476 | 0.184 | 0.018 | 0.02 | 0.043 | 0.007 | 0.006 | 0.014 | 0.032 | 0.001 | 0.005 | 0.001 | 0.001 | 0.0026 | 0.0001 | 0 | 0.0001 | 0 | 323 | 453 | 29
28040 | Q235B | 1266 | 1060 | 888 | 633 | 0.1474 | 0.464 | 0.193 | 0.016 | 0.012 | 0.036 | 0.001 | 0.001 | 0.014 | 0.024 | 0.002 | 0.004 | 0.002 | 0.001 | 0.0037 | 0.0001 | 0 | 0.0002 | 0 | 295 | 422 | 30
28250 | Q235B | 1270 | 1080 | 899 | 632 | 0.1455 | 0.445 | 0.195 | 0.017 | 0.008 | 0.046 | 0.002 | 0.002 | 0.019 | 0.023 | 0.003 | 0.005 | 0.002 | 0.001 | 0.0025 | 0.0001 | 0 | 0.0001 | 0 | 294 | 446 | 31
26110 | Q235B | 1277 | 1080 | 896 | 632 | 0.1523 | 0.441 | 0.198 | 0.013 | 0.015 | 0.052 | 0.001 | 0.001 | 0.022 | 0.023 | 0.002 | 0.006 | 0.002 | 0.001 | 0.0042 | 0.0001 | 0 | 0.0003 | 0 | 341 | 466 | 29
28170 | Q235B | 1276 | 1080 | 897 | 633 | 0.152 | 0.475 | 0.21 | 0.014 | 0.012 | 0.043 | 0.004 | 0.003 | 0.013 | 0.025 | 0.001 | 0.006 | 0.001 | 0.001 | 0.0033 | 0.0002 | 0 | 0.0001 | 0 | 308 | 460 | 35
28020 | Q235B | 1282 | 1080 | 897 | 633 | 0.152 | 0.475 | 0.21 | 0.014 | 0.012 | 0.043 | 0.004 | 0.003 | 0.013 | 0.025 | 0.001 | 0.006 | 0.001 | 0.001 | 0.0033 | 0.0002 | 0 | 0.0001 | 0 | 0 | 0 | 0
27989 | Q235B | 1277 | 1080 | 0 | 0 | 0.1413 | 0.508 | 0.187 | 0.024 | 0.019 | 0.064 | 0.007 | 0.006 | 0.027 | 0.059 | 0.002 | 0.006 | 0.002 | 0.001 | 0.0033 | 0.0001 | 0 | 0.0004 | 0 | 347 | 452 | 30
24840 | WL510 | 1270 | 1080 | 896 | 633 | 0.1016 | 1.437 | 0.204 | 0.018 | 0.004 | 0.03 | 0.035 | 0.035 | 0.015 | 0.023 | 0.018 | 0.004 | 0.003 | 0.0265 | 0 | 0.0009 | 0 | 0.0004 | 0 | 492 | 577 | 26
24880 | WL510 | 1276 | 1080 | 0 | 0 | 0.1016 | 1.437 | 0.204 | 0.018 | 0.004 | 0.03 | 0.035 | 0.035 | 0.015 | 0.023 | 0.018 | 0.004 | 0.003 | 0.0265 | 0 | 0.0009 | 0 | 0.0004 | 0 | 485 | 571 | 27
27100 | WL510 | 1270 | 1080 | 887 | 635 | 0.1015 | 1.442 | 0.211 | 0.017 | 0.002 | 0.044 | 0.033 | 0.032 | 0.02 | 0.029 | 0.016 | 0.005 | 0.003 | 0.0261 | 0 | 0.0012 | 0 | 0.0004 | 0 | 475 | 563 | 28
26860 | WL510 | 1276 | 1080 | 887 | 635 | 0.098 | 1.425 | 0.196 | 0.014 | 0.002 | 0.032 | 0.032 | 0.031 | 0.01 | 0.028 | 0.018 | 0.001 | 0.002 | 0.0227 | 0 | 0.0018 | 0 | 0.0001 | 0 | 469 | 568 | 26
27100 | WL510 | 1282 | 1080 | 886 | 634 | 0.098 | 1.425 | 0.196 | 0.014 | 0.002 | 0.032 | 0.032 | 0.031 | 0.01 | 0.028 | 0.018 | 0.001 | 0.002 | 0.0227 | 0 | 0.0018 | 0 | 0.0001 | 0 | 464 | 558 | 25
26850 | WL510 | 1270 | 1080 | 887 | 634 | 0.098 | 1.425 | 0.196 | 0.014 | 0.002 | 0.032 | 0.032 | 0.031 | 0.01 | 0.028 | 0.018 | 0.001 | 0.002 | 0.0227 | 0 | 0.0018 | 0 | 0.0001 | 0 | 464 | 557 | 26
26960 | WL510 | 1276 | 1080 | 886 | 634 | 0.098 | 1.425 | 0.196 | 0.014 | 0.002 | 0.032 | 0.032 | 0.031 | 0.01 | 0.028 | 0.018 | 0.001 | 0.002 | 0.0227 | 0 | 0.0018 | 0 | 0.0001 | 0 | 467 | 555 | 28
26820 | WL510 | 1270 | 1080 | 887 | 634 | 0.098 | 1.425 | 0.196 | 0.014 | 0.002 | 0.032 | 0.032 | 0.031 | 0.01 | 0.028 | 0.018 | 0.001 | 0.002 | 0.0227 | 0 | 0.0018 | 0 | 0.0001 | 0 | 462 | 563 | 27
26660 | WL510 | 1282 | 1080 | 887 | 635 | 0.104 | 1.43 | 0.231 | 0.013 | 0.002 | 0.036 | 0.03 | 0.028 | 0.014 | 0.03 | 0.015 | 0.001 | 0.001 | 0.0259 | 0 | 0.001 | 0 | 0.0001 | 0 | 480 | 571 | 29
26900 | WL510 | 1270 | 1080 | 888 | 634 | 0.104 | 1.43 | 0.231 | 0.013 | 0.002 | 0.036 | 0.03 | 0.028 | 0.014 | 0.03 | 0.015 | 0.001 | 0.001 | 0.0259 | 0 | 0.001 | 0 | 0.0001 | 0 | 485 | 579 | 26
27020 | WL510 | 1276 | 1080 | 888 | 635 | 0.104 | 1.43 | 0.231 | 0.013 | 0.002 | 0.036 | 0.03 | 0.028 | 0.014 | 0.03 | 0.015 | 0.001 | 0.001 | 0.0259 | 0 | 0.001 | 0 | 0.0001 | 0 | 481 | 570 | 25
27060 | WL510 | 1282 | 1080 | 888 | 635 | 0.1016 | 1.437 | 0.204 | 0.018 | 0.004 | 0.03 | 0.035 | 0.035 | 0.015 | 0.023 | 0.018 | 0.004 | 0.003 | 0.0265 | 0 | 0.0009 | 0 | 0.0004 | 0 | 497 | 586 | 25
26790 | WL510 | 1276 | 1080 | 0 | 0 | 0.09 | 1.417 | 0.208 | 0.013 | 0.001 | 0.047 | 0.034 | 0.032 | 0.015 | 0.038 | 0.016 | 0.001 | 0.002 | 0.0252 | 0 | 0.0014 | 0 | 0.0002 | 0 | 468 | 556 | 28
26860 | WL510 | 1270 | 1080 | 888 | 634 | 0.09 | 1.417 | 0.208 | 0.013 | 0.001 | 0.047 | 0.034 | 0.032 | 0.015 | 0.038 | 0.016 | 0.001 | 0.002 | 0.0252 | 0 | 0.0014 | 0 | 0.0002 | 0 | 464 | 561 | 26
27100 | WL510 | 1282 | 1080 | 888 | 634 | 0.09 | 1.417 | 0.208 | 0.013 | 0.001 | 0.047 | 0.034 | 0.032 | 0.015 | 0.038 | 0.016 | 0.001 | 0.002 | 0.0252 | 0 | 0.0014 | 0 | 0.0002 | 0 | 470 | 558 | 28
26720 | WL510 | 1276 | 1080 | 887 | 634 | 0.09 | 1.417 | 0.208 | 0.013 | 0.001 | 0.047 | 0.034 | 0.032 | 0.015 | 0.038 | 0.016 | 0.001 | 0.002 | 0.0252 | 0 | 0.0014 | 0 | 0.0002 | 0 | 464 | 562 | 27
27060 | WL510 | 1282 | 1080 | 885 | 635 | 0.105 | 1.359 | 0.214 | 0.021 | 0.002 | 0.049 | 0.022 | 0.021 | 0.015 | 0.046 | 0.014 | 0.001 | 0.002 | 0.0253 | 0 | 0.001 | 0 | 0.0001 | 0 | 466 | 554 | 29
26820 | WL510 | 1282 | 1080 | 887 | 634 | 0.105 | 1.359 | 0.214 | 0.021 | 0.002 | 0.049 | 0.022 | 0.021 | 0.015 | 0.046 | 0.014 | 0.001 | 0.002 | 0.0253 | 0 | 0.001 | 0 | 0.0001 | 0 | 450 | 548 | 29
27060 | WL510 | 1276 | 1080 | 887 | 633 | 0.105 | 1.359 | 0.214 | 0.021 | 0.002 | 0.049 | 0.022 | 0.021 | 0.015 | 0.046 | 0.014 | 0.001 | 0.002 | 0.0253 | 0 | 0.001 | 0 | 0.0001 | 0 | 461 | 556 | 26
26880 | WL510 | 1282 | 1080 | 887 | 634 | 0.1015 | 1.43 | 0.199 | 0.012 | 0.002 | 0.045 | 0.035 | 0.034 | 0.02 | 0.03 | 0.017 | 0.006 | 0.003 | 0.0266 | 0 | 0.0015 | 0 | 0.0003 | 0 | 469 | 550 | 25
26700 | WL510 | 1270 | 1080 | 888 | 634 | 0.1 | 1.422 | 0.226 | 0.011 | 0.002 | 0.049 | 0.038 | 0.036 | 0.019 | 0.033 | 0.018 | 0.001 | 0.001 | 0.0261 | 0 | 0.0013 | 0 | 0.0001 | 0 | 489 | 579 | 25
28170 | Q235B | 1262 | 1060 | 884 | 632 | 0.153 | 0.471 | 0.189 | 0.015 | 0.014 | 0.045 | 0.001 | 0.001 | 0.021 | 0.031 | 0.002 | 0.007 | 0.002 | 0.001 | 0.0036 | 0.0001 | 0 | 0.0004 | 0 | 314 | 452 | 28
28060 | Q235B | 1247 | 1040 | 876 | 633 | 0.1513 | 0.492 | 0.195 | 0.018 | 0.016 | 0.044 | 0.002 | 0.001 | 0.024 | 0.038 | 0.002 | 0.009 | 0.002 | 0.001 | 0.0025 | 0.0001 | 0 | 0.0004 | 0 | 340 | 452 | 32
28020 | Q235B | 1252 | 1040 | 885 | 634 | 0.153 | 0.471 | 0.189 | 0.015 | 0.014 | 0.045 | 0.001 | 0.001 | 0.021 | 0.031 | 0.002 | 0.007 | 0.002 | 0.001 | 0.0036 | 0.0001 | 0 | 0.0004 | 0 | 298 | 445 | 30
28160 | Q235B | 1254 | 1040 | 851 | 633 | 0.1499 | 0.436 | 0.216 | 0.013 | 0.018 | 0.037 | 0.017 | 0.015 | 0.023 | 0.021 | 0.002 | 0.004 | 0.001 | 0.001 | 0.0035 | 0.0001 | 0 | 0.0004 | 0 | 312 | 452 | 35
28240 | Q235B | 1241 | 1040 | 859 | 635 | 0.153 | 0.471 | 0.189 | 0.015 | 0.014 | 0.045 | 0.001 | 0.001 | 0.021 | 0.031 | 0.002 | 0.007 | 0.002 | 0.001 | 0.0036 | 0.0001 | 0 | 0.0004 | 0 | 298 | 440 | 31
28250 | Q235B | 1242 | 1040 | 864 | 636 | 0.143 | 0.462 | 0.189 | 0.011 | 0.012 | 0.038 | 0.001 | 0.001 | 0.019 | 0.027 | 0.002 | 0.005 | 0.002 | 0.001 | 0.0036 | 0.0001 | 0 | 0.0004 | 0 | 279 | 435 | 30
28100 | Q235B | 1250 | 1050 | 864 | 629 | 0.143 | 0.462 | 0.189 | 0.011 | 0.012 | 0.038 | 0.001 | 0.001 | 0.019 | 0.027 | 0.002 | 0.005 | 0.002 | 0.001 | 0.0036 | 0.0001 | 0 | 0.0004 | 0 | 270 | 422 | 32
27980 | Q235B | 1256 | 1050 | 861 | 637 | 0.1523 | 0.441 | 0.198 | 0.013 | 0.015 | 0.052 | 0.001 | 0.001 | 0.022 | 0.023 | 0.002 | 0.006 | 0.002 | 0.001 | 0.0042 | 0.0001 | 0 | 0.0003 | 0 | 277 | 422 | 32
27140 | Q235B | 1240 | 1050 | 861 | 627 | 0.1583 | 0.454 | 0.208 | 0.011 | 0.017 | 0.042 | 0.001 | 0.001 | 0.02 | 0.024 | 0.002 | 0.004 | 0.002 | 0.001 | 0.0031 | 0.0001 | 0 | 0.0003 | 0 | 278 | 430 | 28
28120 | Q235B | 1242 | 1050 | 869 | 640 | 0.1583 | 0.454 | 0.208 | 0.011 | 0.017 | 0.042 | 0.001 | 0.001 | 0.02 | 0.024 | 0.002 | 0.004 | 0.002 | 0.001 | 0.0031 | 0.0001 | 0 | 0.0003 | 0 | 275 | 423 | 28
28070 | Q235B | 1241 | 1050 | 860 | 636 | 0.1523 | 0.441 | 0.198 | 0.013 | 0.015 | 0.052 | 0.001 | 0.001 | 0.022 | 0.023 | 0.002 | 0.006 | 0.002 | 0.001 | 0.0042 | 0.0001 | 0 | 0.0003 | 0 | 285 | 435 | 28
28400 | B | 1267 | 1060 | 843 | 584 | 0.1376 | 0.762 | 0.197 | 0.013 | 0.013 | 0.047 | 0.025 | 0.024 | 0.019 | 0.027 | 0.003 | 0.005 | 0.002 | 0.001 | 0 | 0.0003 | 0 | 0.0003 | 0 | 307 | 466 | 24
28455 | B | 1273 | 1060 | 0 | 0 | 0.1376 | 0.762 | 0.197 | 0.013 | 0.013 | 0.047 | 0.025 | 0.024 | 0.019 | 0.027 | 0.003 | 0.005 | 0.002 | 0.001 | 0 | 0.0003 | 0 | 0.0003 | 0 | 320 | 452 | 30
28040 | B | 1261 | 1060 | 843 | 596 | 0.1376 | 0.762 | 0.197 | 0.013 | 0.013 | 0.047 | 0.025 | 0.024 | 0.019 | 0.027 | 0.003 | 0.005 | 0.002 | 0.001 | 0 | 0.0003 | 0 | 0.0003 | 0 | 313 | 451 | 29
28420 | B | 1267 | 1060 | 833 | 595 | 0.1376 | 0.762 | 0.197 | 0.013 | 0.013 | 0.047 | 0.025 | 0.024 | 0.019 | 0.027 | 0.003 | 0.005 | 0.002 | 0.001 | 0 | 0.0003 | 0 | 0.0003 | 0 | 313 | 452 | 31
28010 | B | 1273 | 1060 | 842 | 595 | 0.1376 | 0.762 | 0.197 | 0.013 | 0.013 | 0.047 | 0.025 | 0.024 | 0.019 | 0.027 | 0.003 | 0.005 | 0.002 | 0.001 | 0 | 0.0003 | 0 | 0.0003 | 0 | 309 | 450 | 31
28390 | B | 1261 | 1060 | 833 | 576 | 0.1376 | 0.762 | 0.197 | 0.013 | 0.013 | 0.047 | 0.025 | 0.024 | 0.019 | 0.027 | 0.003 | 0.005 | 0.002 | 0.001 | 0 | 0.0003 | 0 | 0.0003 | 0 | 317 | 456 | 32
28455 | B | 1267 | 1060 | 0 | 0 | 0.1422 | 0.759 | 0.168 | 0.02 | 0.015 | 0.031 | 0.005 | 0.004 | 0.014 | 0.027 | 0.002 | 0.004 | 0.002 | 0.001 | 0 | 0.0003 | 0 | 0.0003 | 0 | 322 | 456 | 32
27980 | B | 1273 | 1060 | 833 | 596 | 0.1422 | 0.759 | 0.168 | 0.02 | 0.015 | 0.031 | 0.005 | 0.004 | 0.014 | 0.027 | 0.002 | 0.004 | 0.002 | 0.001 | 0 | 0.0003 | 0 | 0.0003 | 0 | 352 | 464 | 28
27970 | B | 1261 | 1060 | 841 | 596 | 0.1422 | 0.759 | 0.168 | 0.02 | 0.015 | 0.031 | 0.005 | 0.004 | 0.014 | 0.027 | 0.002 | 0.004 | 0.002 | 0.001 | 0 | 0.0003 | 0 | 0.0003 | 0 | 337 | 462 | 32
35120 | B | 1267 | 1060 | 836 | 596 | 0.1405 | 0.749 | 0.202 | 0.016 | 0.014 | 0.038 | 0.006 | 0.005 | 0.019 | 0.03 | 0.002 | 0.007 | 0.002 | 0.001 | 0 | 0.0002 | 0 | 0.0003 | 0 | 317 | 453 | 33
35530 | B | 1273 | 1060 | 841 | 597 | 0.1422 | 0.759 | 0.168 | 0.02 | 0.015 | 0.031 | 0.005 | 0.004 | 0.014 | 0.027 | 0.002 | 0.004 | 0.002 | 0.001 | 0 | 0.0003 | 0 | 0.0003 | 0 | 326 | 461 | 33
35570 | B | 1261 | 1060 | 837 | 595 | 0.1422 | 0.759 | 0.168 | 0.02 | 0.015 | 0.031 | 0.005 | 0.004 | 0.014 | 0.027 | 0.002 | 0.004 | 0.002 | 0.001 | 0 | 0.0003 | 0 | 0.0003 | 0 | 322 | 452 | 31
35690 | B | 1267 | 1060 | 844 | 596 | 0.1422 | 0.759 | 0.168 | 0.02 | 0.015 | 0.031 | 0.005 | 0.004 | 0.014 | 0.027 | 0.002 | 0.004 | 0.002 | 0.001 | 0 | 0.0003 | 0 | 0.0003 | 0 | 329 | 459 | 33
28050 | B | 1273 | 1060 | 837 | 598 | 0.1405 | 0.749 | 0.202 | 0.016 | 0.014 | 0.038 | 0.006 | 0.005 | 0.019 | 0.03 | 0.002 | 0.007 | 0.002 | 0.001 | 0 | 0.0002 | 0 | 0.0003 | 0 | 324 | 453 | 32
28370 | B | 1261 | 1060 | 837 | 596 | 0.1405 | 0.749 | 0.202 | 0.016 | 0.014 | 0.038 | 0.006 | 0.005 | 0.019 | 0.03 | 0.002 | 0.007 | 0.002 | 0.001 | 0 | 0.0002 | 0 | 0.0003 | 0 | 305 | 451 | 34
28440 | B | 1267 | 1060 | 839 | 595 | 0.1405 | 0.749 | 0.202 | 0.016 | 0.014 | 0.038 | 0.006 | 0.005 | 0.019 | 0.03 | 0.002 | 0.007 | 0.002 | 0.001 | 0 | 0.0002 | 0 | 0.0003 | 0 | 332 | 451 | 33
28140 | B | 1273 | 1060 | 843 | 597 | 0.1405 | 0.749 | 0.202 | 0.016 | 0.014 | 0.038 | 0.006 | 0.005 | 0.019 | 0.03 | 0.002 | 0.007 | 0.002 | 0.001 | 0 | 0.0002 | 0 | 0.0003 | 0 | 310 | 453 | 33
28490 | B | 1261 | 1060 | 837 | 589 | 0.1405 | 0.749 | 0.202 | 0.016 | 0.014 | 0.038 | 0.006 | 0.005 | 0.019 | 0.03 | 0.002 | 0.007 | 0.002 | 0.001 | 0 | 0.0002 | 0 | 0.0003 | 0 | 312 | 451 | 31
35190 | B | 1268 | 1060 | 846 | 588 | 0.1414 | 0.763 | 0.191 | 0.018 | 0.016 | 0.041 | 0.014 | 0.013 | 0.021 | 0.043 | 0.002 | 0.006 | 0.002 | 0.0013 | 0 | 0.0005 | 0 | 0.0003 | 0 | 341 | 470 | 30
35610 | B | 1274 | 1060 | 843 | 591 | 0.1414 | 0.763 | 0.191 | 0.018 | 0.016 | 0.041 | 0.014 | 0.013 | 0.021 | 0.043 | 0.002 | 0.006 | 0.002 | 0.0013 | 0 | 0.0005 | 0 | 0.0003 | 0 | 334 | 468 | 28
35150 | B | 1262 | 1060 | 841 | 595 | 0.1414 | 0.763 | 0.191 | 0.018 | 0.016 | 0.041 | 0.014 | 0.013 | 0.021 | 0.043 | 0.002 | 0.006 | 0.002 | 0.0013 | 0 | 0.0005 | 0 | 0.0003 | 0 | 326 | 461 | 34
35710 | B | 1268 | 1060 | 846 | 593 | 0.1414 | 0.763 | 0.191 | 0.018 | 0.016 | 0.041 | 0.014 | 0.013 | 0.021 | 0.043 | 0.002 | 0.006 | 0.002 | 0.0013 | 0 | 0.0005 | 0 | 0.0003 | 0 | 352 | 469 | 32
35090 | B | 1274 | 1060 | 834 | 593 | 0.1414 | 0.763 | 0.191 | 0.018 | 0.016 | 0.041 | 0.014 | 0.013 | 0.021 | 0.043 | 0.002 | 0.006 | 0.002 | 0.0013 | 0 | 0.0005 | 0 | 0.0003 | 0 | 351 | 469 | 33
35670 | B | 1262 | 1060 | 845 | 593 | 0.1414 | 0.763 | 0.191 | 0.018 | 0.016 | 0.041 | 0.014 | 0.013 | 0.021 | 0.043 | 0.002 | 0.006 | 0.002 | 0.0013 | 0 | 0.0005 | 0 | 0.0003 | 0 | 345 | 468 | 30
35190 | B | 1268 | 1060 | 846 | 594 | 0.1414 | 0.763 | 0.191 | 0.018 | 0.016 | 0.041 | 0.014 | 0.013 | 0.021 | 0.043 | 0.002 | 0.006 | 0.002 | 0.0013 | 0 | 0.0005 | 0 | 0.0003 | 0 | 339 | 468 | 29
35630 | B | 1274 | 1060 | 846 | 594 | 0.1414 | 0.763 | 0.191 | 0.018 | 0.016 | 0.041 | 0.014 | 0.013 | 0.021 | 0.043 | 0.002 | 0.006 | 0.002 | 0.0013 | 0 | 0.0005 | 0 | 0.0003 | 0 | 328 | 464 | 34
35120 | B | 1262 | 1060 | 847 | 595 | 0.1405 | 0.749 | 0.202 | 0.016 | 0.014 | 0.038 | 0.006 | 0.005 | 0.019 | 0.03 | 0.002 | 0.007 | 0.002 | 0.001 | 0 | 0.0002 | 0 | 0.0003 | 0 | 330 | 459 | 28
35590 | B | 1268 | 1060 | 840 | 592 | 0.1405 | 0.749 | 0.202 | 0.016 | 0.014 | 0.038 | 0.006 | 0.005 | 0.019 | 0.03 | 0.002 | 0.007 | 0.002 | 0.001 | 0 | 0.0002 | 0 | 0.0003 | 0 | 352 | 464 | 29
35230 | B | 1274 | 1060 | 841 | 569 | 0.1525 | 0.753 | 0.188 | 0.018 | 0.013 | 0.043 | 0.002 | 0.001 | 0.02 | 0.035 | 0.002 | 0.009 | 0.002 | 0.001 | 0 | 0.0001 | 0 | 0.0003 | 0 | 323 | 460 | 26
35710 | B | 1262 | 1060 | 845 | 593 | 0.1525 | 0.753 | 0.188 | 0.018 | 0.013 | 0.043 | 0.002 | 0.001 | 0.02 | 0.035 | 0.002 | 0.009 | 0.002 | 0.001 | 0 | 0.0001 | 0 | 0.0003 | 0 | 324 | 457 | 31
35210 | B | 1268 | 1060 | 844 | 593 | 0.1525 | 0.753 | 0.188 | 0.018 | 0.013 | 0.043 | 0.002 | 0.001 | 0.02 | 0.035 | 0.002 | 0.009 | 0.002 | 0.001 | 0 | 0.0001 | 0 | 0.0003 | 0 | 316 | 459 | 29
35740 | B | 1274 | 1060 | 842 | 593 | 0.1525 | 0.753 | 0.188 | 0.018 | 0.013 | 0.043 | 0.002 | 0.001 | 0.02 | 0.035 | 0.002 | 0.009 | 0.002 | 0.001 | 0 | 0.0001 | 0 | 0.0003 | 0 | 335 | 461 | 26
35260 | B | 1262 | 1060 | 842 | 594 | 0.1525 | 0.753 | 0.188 | 0.018 | 0.013 | 0.043 | 0.002 | 0.001 | 0.02 | 0.035 | 0.002 | 0.009 | 0.002 | 0.001 | 0 | 0.0001 | 0 | 0.0003 | 0 | 336 | 460 | 31
35740 | B | 1268 | 1060 | 841 | 594 | 0.1525 | 0.753 | 0.188 | 0.018 | 0.013 | 0.043 | 0.002 | 0.001 | 0.02 | 0.035 | 0.002 | 0.009 | 0.002 | 0.001 | 0 | 0.0001 | 0 | 0.0003 | 0 | 334 | 466 | 30
35300 | B | 1274 | 1060 | 838 | 596 | 0.1525 | 0.753 | 0.188 | 0.018 | 0.013 | 0.043 | 0.002 | 0.001 | 0.02 | 0.035 | 0.002 | 0.009 | 0.002 | 0.001 | 0 | 0.0001 | 0 | 0.0003 | 0 | 334 | 465 | 31
35740 | B | 1262 | 1060 | 843 | 595 | 0.1525 | 0.753 | 0.188 | 0.018 | 0.013 | 0.043 | 0.002 | 0.001 | 0.02 | 0.035 | 0.002 | 0.009 | 0.002 | 0.001 | 0 | 0.0001 | 0 | 0.0003 | 0 | 339 | 453 | 29
31460 | B | 1276 | 1070 | 875 | 611 | 0.139 | 0.777 | 0.178 | 0.014 | 0.012 | 0.031 | 0.001 | 0.001 | 0.012 | 0.027 | 0.001 | 0.002 | 0.001 | 0.001 | 0 | 0.0002 | 0 | 0.0001 | 0 | 333 | 474 | 32
31500 | B | 1282 | 1070 | 878 | 612 | 0.139 | 0.777 | 0.178 | 0.014 | 0.012 | 0.031 | 0.001 | 0.001 | 0.012 | 0.027 | 0.001 | 0.002 | 0.001 | 0.001 | 0 | 0.0002 | 0 | 0.0001 | 0 | 323 | 458 | 31
31080 | B | 1270 | 1070 | 874 | 612 | 0.139 | 0.777 | 0.178 | 0.014 | 0.012 | 0.031 | 0.001 | 0.001 | 0.012 | 0.027 | 0.001 | 0.002 | 0.001 | 0.001 | 0 | 0.0002 | 0 | 0.0001 | 0 | 327 | 459 | 34
31090 | B | 1276 | 1070 | 877 | 613 | 0.139 | 0.777 | 0.178 | 0.014 | 0.012 | 0.031 | 0.001 | 0.001 | 0.012 | 0.027 | 0.001 | 0.002 | 0.001 | 0.001 | 0 | 0.0002 | 0 | 0.0001 | 0 | 318 | 467 | 35
31520 | B | 1282 | 1070 | 876 | 614 | 0.139 | 0.777 | 0.178 | 0.014 | 0.012 | 0.031 | 0.001 | 0.001 | 0.012 | 0.027 | 0.001 | 0.002 | 0.001 | 0.001 | 0 | 0.0002 | 0 | 0.0001 | 0 | 318 | 462 | 33
35720 | B | 1262 | 1060 | 837 | 592 | 0.149 | 0.777 | 0.178 | 0.015 | 0.01 | 0.032 | 0.001 | 0.001 | 0.011 | 0.025 | 0.001 | 0.001 | 0.001 | 0.001 | 0 | 0.0002 | 0 | 0.0001 | 0 | 314 | 446 | 32
35070 | B | 1268 | 1060 | 842 | 594 | 0.139 | 0.777 | 0.178 | 0.014 | 0.012 | 0.031 | 0.001 | 0.001 | 0.012 | 0.027 | 0.001 | 0.002 | 0.001 | 0.001 | 0 | 0.0002 | 0 | 0.0001 | 0 | 329 | 466 | 29
35220 | B | 1274 | 1060 | 839 | 572 | 0.136 | 0.763 | 0.178 | 0.018 | 0.01 | 0.039 | 0.023 | 0.022 | 0.013 | 0.031 | 0.001 | 0.002 | 0.001 | 0.001 | 0 | 0.0004 | 0 | 0.0001 | 0 | 324 | 459 | 30
35710 | B | 1262 | 1060 | 843 | 593 | 0.136 | 0.763 | 0.178 | 0.018 | 0.01 | 0.039 | 0.023 | 0.022 | 0.013 | 0.031 | 0.001 | 0.002 | 0.001 | 0.001 | 0 | 0.0004 | 0 | 0.0001 | 0 | 347 | 471 | 31
35220 | B | 1268 | 1060 | 842 | 592 | 0.136 | 0.763 | 0.178 | 0.018 | 0.01 | 0.039 | 0.023 | 0.022 | 0.013 | 0.031 | 0.001 | 0.002 | 0.001 | 0.001 | 0 | 0.0004 | 0 | 0.0001 | 0 | 323 | 462 | 32
35610 | B | 1274 | 1060 | 841 | 593 | 0.136 | 0.763 | 0.178 | 0.018 | 0.01 | 0.039 | 0.023 | 0.022 | 0.013 | 0.031 | 0.001 | 0.002 | 0.001 | 0.001 | 0 | 0.0004 | 0 | 0.0001 | 0 | 323 | 458 | 33
35200 | B | 1262 | 1060 | 844 | 593 | 0.136 | 0.763 | 0.178 | 0.018 | 0.01 | 0.039 | 0.023 | 0.022 | 0.013 | 0.031 | 0.001 | 0.002 | 0.001 | 0.001 | 0 | 0.0004 | 0 | 0.0001 | 0 | 319 | 456 | 27
35630 | B | 1268 | 1060 | 842 | 593 | 0.136 | 0.763 | 0.178 | 0.018 | 0.01 | 0.039 | 0.023 | 0.022 | 0.013 | 0.031 | 0.001 | 0.002 | 0.001 | 0.001 | 0 | 0.0004 | 0 | 0.0001 | 0 | 326 | 462 | 27
35190 | B | 1274 | 1060 | 843 | 593 | 0.136 | 0.763 | 0.178 | 0.018 | 0.01 | 0.039 | 0.023 | 0.022 | 0.013 | 0.031 | 0.001 | 0.002 | 0.001 | 0.001 | 0 | 0.0004 | 0 | 0.0001 | 0 | 321 | 455 | 25
35680 | B | 1262 | 1060 | 845 | 593 | 0.136 | 0.763 | 0.178 | 0.018 | 0.01 | 0.039 | 0.023 | 0.022 | 0.013 | 0.031 | 0.001 | 0.002 | 0.001 | 0.001 | 0 | 0.0004 | 0 | 0.0001 | 0 | 320 | 460 | 33
35270 | B | 1268 | 1060 | 849 | 591 | 0.139 | 0.777 | 0.178 | 0.014 | 0.012 | 0.031 | 0.001 | 0.001 | 0.012 | 0.027 | 0.001 | 0.002 | 0.001 | 0.001 | 0 | 0.0002 | 0 | 0.0001 | 0 | 351 | 466 | 31
35720 | B | 1274 | 1060 | 842 | 594 | 0.139 | 0.777 | 0.178 | 0.014 | 0.012 | 0.031 | 0.001 | 0.001 | 0.012 | 0.027 | 0.001 | 0.002 | 0.001 | 0.001 | 0 | 0.0002 | 0 | 0.0001 | 0 | 322 | 461 | 33
22540 | RT360 | 1278 | 1100 | 857 | 671 | 0.0717 | 0.59 | 0.03 | 0.017 | 0.0067 | 0.016 | 0.042 | 0.0401 | 0.005 | 0.027 | 0.0394 | 0.001 | 0.001 | 0.001 | 0.0033 | 0.0001 | 0 | 0.0002 | 0 | 366 | 435 | 25
22550 | RT360 | 1284 | 1100 | 857 | 672 | 0.0714 | 0.614 | 0.027 | 0.016 | 0.0082 | 0.036 | 0.049 | 0.0484 | 0.011 | 0.031 | 0.045 | 0.001 | 0.001 | 0.001 | 0.0043 | 0.0001 | 0 | 0.0002 | 0 | 363 | 436 | 24
20660 | RCL380 | 1262 | 1080 | 853 | 535 | 0.064 | 0.843 | 0.008 | 0.021 | 0.0061 | 0.04 | 0.0403 | 0.0376 | 0.04 | 0.034 | 0.0005 | 0.001 | 0.001 | 0.001 | 0.0026 | 0.0001 | 0 | 0.0002 | 0 | 338 | 425 | 32
20660 | RCL380 | 1268 | 1080 | 855 | 536 | 0.064 | 0.843 | 0.008 | 0.021 | 0.0061 | 0.04 | 0.0403 | 0.0376 | 0.04 | 0.034 | 0.0005 | 0.001 | 0.001 | 0.001 | 0.0026 | 0.0001 | 0 | 0.0002 | 0 | 321 | 405 | 32
20660 | RCL380 | 1274 | 1080 | 856 | 534 | 0.064 | 0.843 | 0.008 | 0.021 | 0.0061 | 0.04 | 0.0403 | 0.0376 | 0.04 | 0.034 | 0.0005 | 0.001 | 0.001 | 0.001 | 0.0026 | 0.0001 | 0 | 0.0002 | 0 | 322 | 418 | 44
28200 | Q235B | 1259 | 1040 | 0 | 0 | 0.1513 | 0.492 | 0.195 | 0.018 | 0.016 | 0.044 | 0.002 | 0.001 | 0.024 | 0.038 | 0.002 | 0.009 | 0.002 | 0.001 | 0.0025 | 0.0001 | 0 | 0.0004 | 0 | 316 | 456 | 30
27980 | Q235B | 1247 | 1040 | 880 | 635 | 0.1513 | 0.492 | 0.195 | 0.018 | 0.016 | 0.044 | 0.002 | 0.001 | 0.024 | 0.038 | 0.002 | 0.009 | 0.002 | 0.001 | 0.0025 | 0.0001 | 0 | 0.0004 | 0 | 284 | 433 | 31
28050 | Q235B | 1247 | 1040 | 859 | 635 | 0.1499 | 0.436 | 0.216 | 0.013 | 0.018 | 0.037 | 0.017 | 0.015 | 0.023 | 0.021 | 0.002 | 0.004 | 0.001 | 0.001 | 0.0035 | 0.0001 | 0 | 0.0004 | 0 | 314 | 442 | 33
28550 | B | 1273 | 1060 | 843 | 595 | 0.1405 | 0.749 | 0.202 | 0.016 | 0.014 | 0.038 | 0.006 | 0.005 | 0.019 | 0.03 | 0.002 | 0.007 | 0.002 | 0.001 | 0 | 0.0002 | 0 | 0.0003 | 0 | 308 | 455 | 34
36170 | B | 1257 | 1060 | 845 | 582 | 0.1422 | 0.759 | 0.168 | 0.02 | 0.015 | 0.031 | 0.005 | 0.004 | 0.014 | 0.027 | 0.002 | 0.004 | 0.002 | 0.001 | 0 | 0.0003 | 0 | 0.0003 | 0 | 332 | 461 | 30
28100 | B | 1262 | 1060 | 840 | 579 | 0.1405 | 0.749 | 0.202 | 0.016 | 0.014 | 0.038 | 0.006 | 0.005 | 0.019 | 0.03 | 0.002 | 0.007 | 0.002 | 0.001 | 0 | 0.0002 | 0 | 0.0003 | 0 | 305 | 448 | 32
30190 | 1.00E+170 | 1245 | 1010 | 817 | 479 | 0.1683 | 1.143 | 0.041 | 0.013 | 0.007 | 0.024 | 0.049 | 0.048 | 0.015 | 0.023 | 0.002 | 0.005 | 0.003 | 0.001 | 0 | 0.0001 | 0 | 0.0001 | 0 | 401 | 542 | 40
32520 | 1.00E+170 | 1233 | 1010 | 810 | 537 | 0.1595 | 1.11 | 0.009 | 0.015 | 0.01 | 0.029 | 0.042 | 0.042 | 0.015 | 0.021 | 0.002 | 0.006 | 0.003 | 0.001 | 0 | 0.0001 | 0 | 0.0001 | 0 | 312 | 457 | 48
27520 | Q235B | 1255 | 1050 | 857 | 634 | 0.1648 | 0.421 | 0.183 | 0.015 | 0.014 | 0.05 | 0.001 | 0.001 | 0.019 | 0.024 | 0.002 | 0.005 | 0.002 | 0.001 | 0.0029 | 0.0001 | 0 | 0.0001 | 0 | 299 | 438 | 31
35110 | X70M | 1238 | 1030 | 815 | 443 | 0.049 | 1.506 | 0.241 | 0.01 | 0.0009 | 0.057 | 0.037 | 0.035 | 0.019 | 0.24 | 0.015 | 0.001 | 0.047 | 0.0581 | 0.0029 | 0.002 | 0 | 0.0001 | 0 | 547 | 629 | 38
35120 | X70M | 1238 | 1030 | 805 | 456 | 0.058 | 1.483 | 0.254 | 0.011 | 0.0019 | 0.037 | 0.029 | 0.028 | 0.01 | 0.233 | 0.015 | 0.001 | 0.048 | 0.0637 | 0.0033 | 0.002 | 0 | 0.0001 | 0 | 554 | 650 | 36
34990 | X70M | 1244 | 1030 | 808 | 479 | 0.05 | 1.516 | 0.244 | 0.012 | 0.0009 | 0.036 | 0.03 | 0.029 | 0.011 | 0.239 | 0.013 | 0.001 | 0.049 | 0.0577 | 0.0039 | 0.0013 | 0 | 0.0001 | 0 | 550 | 632 | 36
35240 | X70M | 1244 | 1030 | 805 | 476 | 0.05 | 1.526 | 0.249 | 0.008 | 0.0006 | 0.048 | 0.029 | 0.029 | 0.015 | 0.24 | 0.015 | 0.001 | 0.047 | 0.0609 | 0.0038 | 0.0019 | 0 | 0.0001 | 0 | 556 | 642 | 38
35470 | X70M | 1238 | 1030 | 806 | 478 | 0.06 | 1.507 | 0.255 | 0.006 | 0.0007 | 0.034 | 0.037 | 0.037 | 0.011 | 0.244 | 0.016 | 0.001 | 0.048 | 0.0586 | 0.0034 | 0.0018 | 0 | 0.0001 | 0 | 564 | 641 | 36
35140 | X70M | 1244 | 1030 | 807 | 473 | 0.052 | 1.535 | 0.259 | 0.013 | 0.001 | 0.044 | 0.032 | 0.031 | 0.012 | 0.252 | 0.015 | 0.001 | 0.05 | 0.0581 | 0.004 | 0.0018 | 0 | 0.0001 | 0 | 562 | 640 | 38
35410 | X70M | 1238 | 1030 | 807 | 479 | 0.053 | 1.503 | 0.243 | 0.012 | 0.0009 | 0.042 | 0.04 | 0.035 | 0.014 | 0.251 | 0.017 | 0.001 | 0.051 | 0.058 | 0.0032 | 0.0013 | 0 | 0.0001 | 0 | 550 | 630 | 36
35654 | B | 1262 | 1060 | 0 | 0 | 0.149 | 0.777 | 0.178 | 0.015 | 0.01 | 0.032 | 0.001 | 0.001 | 0.011 | 0.025 | 0.001 | 0.001 | 0.001 | 0.001 | 0 | 0.0002 | 0 | 0.0001 | 0 | 329 | 475 | 30
35654 | B | 1262 | 1060 | 0 | 0 | 0.149 | 0.777 | 0.178 | 0.015 | 0.01 | 0.032 | 0.001 | 0.001 | 0.011 | 0.025 | 0.001 | 0.001 | 0.001 | 0.001 | 0 | 0.0002 | 0 | 0.0001 | 0 | 329 | 475 | 30
35654 | B | 1268 | 1060 | 0 | 0 | 0.149 | 0.777 | 0.178 | 0.015 | 0.01 | 0.032 | 0.001 | 0.001 | 0.011 | 0.025 | 0.001 | 0.001 | 0.001 | 0.001 | 0 | 0.0002 | 0 | 0.0001 | 0 | 333 | 479 | 28
34890 | X70M | 1250 | 1030 | 805 | 480 | 0.048 | 1.525 | 0.238 | 0.008 | 0.0008 | 0.05 | 0.038 | 0.038 | 0.016 | 0.25 | 0.018 | 0.001 | 0.05 | 0.0588 | 0.0042 | 0.0007 | 0 | 0.0001 | 0 | 557 | 625 | 40
35380 | X70M | 1238 | 1030 | 809 | 478 | 0.052 | 1.504 | 0.248 | 0.011 | 0.0009 | 0.043 | 0.033 | 0.032 | 0.015 | 0.243 | 0.016 | 0.001 | 0.047 | 0.0555 | 0.003 | 0.0014 | 0 | 0.0001 | 0 | 562 | 635 | 36
35410 | X70M | 1250 | 1030 | 813 | 477 | 0.053 | 1.498 | 0.252 | 0.012 | 0.0009 | 0.043 | 0.029 | 0.028 | 0.015 | 0.248 | 0.016 | 0.001 | 0.049 | 0.0556 | 0.0048 | 0.0012 | 0 | 0.0001 | 0 | 542 | 614 | 40
34930 | X70M | 1238 | 1030 | 810 | 479 | 0.045 | 1.516 | 0.261 | 0.011 | 0.001 | 0.041 | 0.04 | 0.039 | 0.012 | 0.252 | 0.017 | 0.001 | 0.049 | 0.0574 | 0.0026 | 0.0018 | 0 | 0.0001 | 0 | 559 | 633 | 38
35340 | X70M | 1244 | 1030 | 811 | 480 | 0.057 | 1.503 | 0.238 | 0.011 | 0.0008 | 0.043 | 0.033 | 0.032 | 0.014 | 0.246 | 0.014 | 0.001 | 0.049 | 0.0588 | 0.0031 | 0.0016 | 0 | 0.0001 | 0 | 561 | 637 | 36
35520 | X70M | 1238 | 1030 | 807 | 485 | 0.049 | 1.514 | 0.244 | 0.015 | 0.0009 | 0.036 | 0.031 | 0.028 | 0.013 | 0.233 | 0.014 | 0.001 | 0.051 | 0.0611 | 0.003 | 0.002 | 0 | 0.0001 | 0 | 563 | 636 | 38
28130 | Q235B | 1256 | 1060 | 886 | 634 | 0.1513 | 0.492 | 0.195 | 0.018 | 0.016 | 0.044 | 0.002 | 0.001 | 0.024 | 0.038 | 0.002 | 0.009 | 0.002 | 0.001 | 0.0025 | 0.0001 | 0 | 0.0004 | 0 | 316 | 455 | 29
28100 | Q235B | 1252 | 1040 | 886 | 633 | 0.143 | 0.462 | 0.189 | 0.011 | 0.012 | 0.038 | 0.001 | 0.001 | 0.019 | 0.027 | 0.002 | 0.005 | 0.002 | 0.001 | 0.0036 | 0.0001 | 0 | 0.0004 | 0 | 307 | 438 | 33
27740 | Q235B | 1256 | 1060 | 887 | 633 | 0.149 | 0.475 | 0.229 | 0.018 | 0.012 | 0.036 | 0.003 | 0.002 | 0.014 | 0.025 | 0.001 | 0.005 | 0.001 | 0.001 | 0.0025 | 0.0002 | 0 | 0.0001 | 0 | 322 | 456 | 31
28100 | Q235B | 1262 | 1060 | 887 | 634 | 0.1474 | 0.464 | 0.193 | 0.016 | 0.012 | 0.036 | 0.001 | 0.001 | 0.014 | 0.024 | 0.002 | 0.004 | 0.002 | 0.001 | 0.0037 | 0.0001 | 0 | 0.0002 | 0 | 291 | 432 | 33
28970 | Q345B | 1272 | 1060 | 852 | 599 | 0.1441 | 1.42 | 0.258 | 0.021 | 0.007 | 0.044 | 0.006 | 0.005 | 0.016 | 0.029 | 0.003 | 0.005 | 0.003 | 0.0138 | 0.0071 | 0.0002 | 0 | 0.0001 | 0 | 474 | 591 | 24
28050 | Q235B | 1256 | 1060 | 883 | 633 | 0.136 | 0.439 | 0.195 | 0.012 | 0.02 | 0.029 | 0.008 | 0.007 | 0.01 | 0.019 | 0.001 | 0.004 | 0.001 | 0.001 | 0.0022 | 0.0001 | 0 | 0.0001 | 0 | 299 | 434 | 34
28040 | Q235B | 1262 | 1060 | 884 | 633 | 0.1513 | 0.492 | 0.195 | 0.018 | 0.016 | 0.044 | 0.002 | 0.001 | 0.024 | 0.038 | 0.002 | 0.009 | 0.002 | 0.001 | 0.0025 | 0.0001 | 0 | 0.0004 | 0 | 311 | 446 | 32
28120 | Q235B | 1268 | 1060 | 884 | 633 | 0.153 | 0.471 | 0.189 | 0.015 | 0.014 | 0.045 | 0.001 | 0.001 | 0.021 | 0.031 | 0.002 | 0.007 | 0.002 | 0.001 | 0.0036 | 0.0001 | 0 | 0.0004 | 0 | 327 | 454 | 32
27300 | Q450NQR1 | 1251 | 1060 | 841 | 576 | 0.071 | 1.007 | 0.239 | 0.01 | 0.002 | 0.297 | 0.034 | 0.032 | 0.195 | 0.703 | 0.002 | 0.003 | 0.003 | 0.0316 | 0 | 0.0013 | 0 | 0.0001 | 0 | 476 | 584 | 21
29280 | L290M | 1261 | 1060 | 867 | 623 | 0.0728 | 0.758 | 0.178 | 0.014 | 0.002 | 0.057 | 0.04 | 0.038 | 0.025 | 0.022 | 0.004 | 0.005 | 0.003 | 0.0114 | 0.0051 | 0.0006 | 0 | 0.0002 | 0 | 371 | 459 | 40
26000 | L450M | 1258 | 1040 | 842 | 573 | 0.069 | 1.517 | 0.198 | 0.009 | 0.0008 | 0.053 | 0.033 | 0.032 | 0.016 | 0.178 | 0.015 | 0.002 | 0.033 | 0.0472 | 0.0041 | 0.0013 | 0 | 0.0001 | 0 | 588 | 652 | 35
25160 | L450M | 1248 | 1040 | 837 | 574 | 0.069 | 1.517 | 0.198 | 0.009 | 0.0008 | 0.053 | 0.033 | 0.032 | 0.016 | 0.178 | 0.015 | 0.002 | 0.033 | 0.0472 | 0.0041 | 0.0013 | 0 | 0.0001 | 0 | 543 | 619 | 30
25160 | L450M | 1248 | 1040 | 837 | 574 | 0.069 | 1.517 | 0.198 | 0.009 | 0.0008 | 0.053 | 0.033 | 0.032 | 0.016 | 0.178 | 0.015 | 0.002 | 0.033 | 0.0472 | 0.0041 | 0.0013 | 0 | 0.0001 | 0 | 603 | 658 | 34
25160 | L450M | 1248 | 1040 | 837 | 574 | 0.069 | 1.517 | 0.198 | 0.009 | 0.0008 | 0.053 | 0.033 | 0.032 | 0.016 | 0.178 | 0.015 | 0.002 | 0.033 | 0.0472 | 0.0041 | 0.0013 | 0 | 0.0001 | 0 | 542 | 614 | 31
22860 | L360 | 1240 | 1040 | 842 | 570 | 0.082 | 1.253 | 0.169 | 0.016 | 0.004 | 0.051 | 0.032 | 0.03 | 0.016 | 0.031 | 0.012 | 0.002 | 0.001 | 0.0206 | 0.0037 | 0.0017 | 0 | 0.0001 | 0 | 461 | 534 | 42
22450 | J55 | 1241 | 1040 | 0 | 0 | 0.172 | 1.075 | 0.211 | 0.016 | 0.0012 | 0.039 | 0.028 | 0.028 | 0.014 | 0.035 | 0.014 | 0.001 | 0.001 | 0.0234 | 0.0033 | 0.0015 | 0 | 0.0001 | 0 | 462 | 596 | 40
22450 | J55 | 1241 | 1040 | 0 | 0 | 0.172 | 1.075 | 0.211 | 0.016 | 0.0012 | 0.039 | 0.028 | 0.028 | 0.014 | 0.035 | 0.014 | 0.001 | 0.001 | 0.0234 | 0.0033 | 0.0015 | 0 | 0.0001 | 0 | 487 | 622 | 36
22610 | J55 | 1241 | 1040 | 843 | 542 | 0.17 | 1.082 | 0.215 | 0.016 | 0.0011 | 0.046 | 0.03 | 0.029 | 0.014 | 0.039 | 0.015 | 0.001 | 0.001 | 0.0237 | 0.0043 | 0.0011 | 0 | 0.0001 | 0 | 490 | 634 | 36
22610 | J55 | 1241 | 1040 | 843 | 542 | 0.17 | 1.082 | 0.215 | 0.016 | 0.0011 | 0.046 | 0.03 | 0.029 | 0.014 | 0.039 | 0.015 | 0.001 | 0.001 | 0.0237 | 0.0043 | 0.0011 | 0 | 0.0001 | 0 | 516 | 639 | 38
22490 | J55 | 1241 | 1040 | 841 | 542 | 0.174 | 1.074 | 0.222 | 0.011 | 0.0011 | 0.035 | 0.03 | 0.03 | 0.012 | 0.027 | 0.015 | 0.001 | 0.001 | 0.0237 | 0.0038 | 0.0016 | 0 | 0.0001 | 0 | 441 | 584 | 40
22490 | J55 | 1241 | 1040 | 841 | 542 | 0.174 | 1.074 | 0.222 | 0.011 | 0.0011 | 0.035 | 0.03 | 0.03 | 0.012 | 0.027 | 0.015 | 0.001 | 0.001 | 0.0237 | 0.0038 | 0.0016 | 0 | 0.0001 | 0 | 485 | 612 | 38
22430 | J55 | 1235 | 1040 | 842 | 544 | 0.179 | 1.1 | 0.227 | 0.014 | 0.0015 | 0.04 | 0.037 | 0.037 | 0.012 | 0.026 | 0.016 | 0.001 | 0.001 | 0.0249 | 0.0045 | 0.0015 | 0 | 0.0001 | 0 | 449 | 599 | 40
22430 | J55 | 1235 | 1040 | 842 | 544 | 0.179 | 1.1 | 0.227 | 0.014 | 0.0015 | 0.04 | 0.037 | 0.037 | 0.012 | 0.026 | 0.016 | 0.001 | 0.001 | 0.0249 | 0.0045 | 0.0015 | 0 | 0.0001 | 0 | 478 | 611 | 36
19970 | WL510 | 1261 | 1060 | 861 | 583 | 0.101 | 1.454 | 0.203 | 0.017 | 0.002 | 0.038 | 0.033 | 0.031 | 0.018 | 0.038 | 0.02 | 0.002 | 0.002 | 0.0218 | 0 | 0.001 | 0 | 0.0001 | 0 | 446 | 546 | 33
21500 | WL510 | 1249 | 1060 | 863 | 585 | 0.1 | 1.391 | 0.201 | 0.011 | 0.002 | 0.049 | 0.035 | 0.034 | 0.02 | 0.034 | 0.017 | 0.002 | 0.002 | 0.0232 | 0 | 0.0012 | 0 | 0.0001 | 0 | 437 | 534 | 29
21300 | J55 | 1235 | 1040 | 850 | 548 | 0.183 | 1.114 | 0.225 | 0.013 | 0.0016 | 0.042 | 0.035 | 0.031 | 0.013 | 0.029 | 0.015 | 0.004 | 0.001 | 0.0247 | 0.0036 | 0.0016 | 0 | 0.0001 | 0 | 476 | 589 | 36
21300 | J55 | 1235 | 1040 | 850 | 548 | 0.183 | 1.114 | 0.225 | 0.013 | 0.0016 | 0.042 | 0.035 | 0.031 | 0.013 | 0.029 | 0.015 | 0.004 | 0.001 | 0.0247 | 0.0036 | 0.0016 | 0 | 0.0001 | 0 | 432 | 576 | 40
22460 | J55 | 1235 | 1040 | 845 | 547 | 0.179 | 1.088 | 0.206 | 0.014 | 0.0018 | 0.036 | 0.027 | 0.024 | 0.013 | 0.027 | 0.016 | 0.001 | 0.001 | 0.0243 | 0.0032 | 0.0012 | 0 | 0.0001 | 0 | 455 | 576 | 36
22460 | J55 | 1235 | 1040 | 845 | 547 | 0.179 | 1.088 | 0.206 | 0.014 | 0.0018 | 0.036 | 0.027 | 0.024 | 0.013 | 0.027 | 0.016 | 0.001 | 0.001 | 0.0243 | 0.0032 | 0.0012 | 0 | 0.0001 | 0 | 484 | 592 | 38
22340 | J55 | 1241 | 1040 | 0 | 0 | 0.174 | 1.095 | 0.204 | 0.013 | 0.001 | 0.042 | 0.03 | 0.029 | 0.014 | 0.024 | 0.015 | 0.001 | 0.002 | 0.0229 | 0.0047 | 0.0007 | 0 | 0.0001 | 0 | 446 | 584 | 40
22340 | J55 | 1241 | 1040 | 0 | 0 | 0.174 | 1.095 | 0.204 | 0.013 | 0.001 | 0.042 | 0.03 | 0.029 | 0.014 | 0.024 | 0.015 | 0.001 | 0.002 | 0.0229 | 0.0047 | 0.0007 | 0 | 0.0001 | 0 | 473 | 587 | 40
22270 | J55 | 1247 | 1040 | 834 | 548 | 0.181 | 1.097 | 0.202 | 0.011 | 0.0012 | 0.034 | 0.029 | 0.028 | 0.012 | 0.022 | 0.015 | 0.001 | 0.001 | 0.0241 | 0.0034 | 0.0015 | 0 | 0.0001 | 0 | 460 | 595 | 36
22270 | J55 | 1247 | 1040 | 834 | 548 | 0.181 | 1.097 | 0.202 | 0.011 | 0.0012 | 0.034 | 0.029 | 0.028 | 0.012 | 0.022 | 0.015 | 0.001 | 0.001 | 0.0241 | 0.0034 | 0.0015 | 0 | 0.0001 | 0 | 481 | 596 | 38
22590 | L245M | 1259 | 1060 | 863 | 644 | 0.138 | 0.78 | 0.214 | 0.019 | 0.002 | 0.041 | 0.036 | 0.035 | 0.012 | 0.02 | 0.002 | 0.003 | 0.001 | 0.0098 | 0.0062 | 0.0016 | 0 | 0.0001 | 0 | 398 | 496 | 36
22490 | J55 | 1247 | 1040 | 839 | 551 | 0.186 | 1.106 | 0.204 | 0.014 | 0.0013 | 0.044 | 0.031 | 0.029 | 0.016 | 0.036 | 0.015 | 0.002 | 0.001 | 0.0254 | 0.0037 | 0.0014 | 0 | 0.0001 | 0 | 471 | 601 | 40
22490 | J55 | 1247 | 1040 | 839 | 551 | 0.186 | 1.106 | 0.204 | 0.014 | 0.0013 | 0.044 | 0.031 | 0.029 | 0.016 | 0.036 | 0.015 | 0.002 | 0.001 | 0.0254 | 0.0037 | 0.0014 | 0 | 0.0001 | 0 | 493 | 612 | 41
22290 | J55 | 1241 | 1040 | 834 | 550 | 0.184 | 1.123 | 0.195 | 0.01 | 0.0013 | 0.031 | 0.031 | 0.03 | 0.011 | 0.025 | 0.015 | 0.001 | 0.001 | 0.0247 | 0.0035 | 0.0009 | 0 | 0.0001 | 0 | 486 | 613 | 32
22290 | J55 | 1241 | 1040 | 834 | 550 | 0.184 | 1.123 | 0.195 | 0.01 | 0.0013 | 0.031 | 0.031 | 0.03 | 0.011 | 0.025 | 0.015 | 0.001 | 0.001 | 0.0247 | 0.0035 | 0.0009 | 0 | 0.0001 | 0 | 492 | 615 | 36
22590 | J55 | 1247 | 1040 | 833 | 548 | 0.178 | 1.085 | 0.207 | 0.013 | 0.0012 | 0.039 | 0.033 | 0.032 | 0.013 | 0.029 | 0.016 | 0.001 | 0.001 | 0.024 | 0.0031 | 0.0016 | 0 | 0.0001 | 0 | 460 | 583 | 34
22590 | J55 | 1247 | 1040 | 833 | 548 | 0.178 | 1.085 | 0.207 | 0.013 | 0.0012 | 0.039 | 0.033 | 0.032 | 0.013 | 0.029 | 0.016 | 0.001 | 0.001 | 0.024 | 0.0031 | 0.0016 | 0 | 0.0001 | 0 | 423 | 563 | 36
22480 | J55 | 1235 | 1040 | 837 | 546 | 0.172 | 1.104 | 0.202 | 0.012 | 0.0016 | 0.038 | 0.034 | 0.032 | 0.012 | 0.028 | 0.016 | 0.001 | 0.001 | 0.0244 | 0.0027 | 0.002 | 0 | 0.0001 | 0 | 464 | 594 | 39
22480 | J55 | 1235 | 1040 | 837 | 546 | 0.172 | 1.104 | 0.202 | 0.012 | 0.0016 | 0.038 | 0.034 | 0.032 | 0.012 | 0.028 | 0.016 | 0.001 | 0.001 | 0.0244 | 0.0027 | 0.002 | 0 | 0.0001 | 0 | 498 | 611 | 40
22350 | J55 | 1241 | 1040 | 836 | 547 | 0.178 | 1.097 | 0.202 | 0.011 | 0.0015 | 0.044 | 0.033 | 0.032 | 0.014 | 0.031 | 0.015 | 0.001 | 0.001 | 0.0244 | 0.0042 | 0.0016 | 0 | 0.0001 | 0 | 437 | 582 | 40
22350 | J55 | 1241 | 1040 | 836 | 547 | 0.178 | 1.097 | 0.202 | 0.011 | 0.0015 | 0.044 | 0.033 | 0.032 | 0.014 | 0.031 | 0.015 | 0.001 | 0.001 | 0.0244 | 0.0042 | 0.0016 | 0 | 0.0001 | 0 | 482 | 598 | 40
22450 | J55 | 1235 | 1040 | 841 | 546 | 0.176 | 1.102 | 0.198 | 0.015 | 0.0012 | 0.047 | 0.027 | 0.026 | 0.016 | 0.032 | 0.014 | 0.001 | 0.001 | 0.0236 | 0.0046 | 0.0005 | 0 | 0.0001 | 0 | 430 | 580 | 38
22450 | J55 | 1235 | 1040 | 841 | 546 | 0.176 | 1.102 | 0.198 | 0.015 | 0.0012 | 0.047 | 0.027 | 0.026 | 0.016 | 0.032 | 0.014 | 0.001 | 0.001 | 0.0236 | 0.0046 | 0.0005 | 0 | 0.0001 | 0 | 447 | 590 | 36
28290 | Q235B | 1268 | 1060 | 881 | 634 | 0.153 | 0.471 | 0.189 | 0.015 | 0.014 | 0.045 | 0.001 | 0.001 | 0.021 | 0.031 | 0.002 | 0.007 | 0.002 | 0.001 | 0.0036 | 0.0001 | 0 | 0.0004 | 0 | 297 | 439 | 35
28340 | Q235B | 1246 | 1040 | 884 | 632 | 0.143 | 0.462 | 0.189 | 0.011 | 0.012 | 0.038 | 0.001 | 0.001 | 0.019 | 0.027 | 0.002 | 0.005 | 0.002 | 0.001 | 0.0036 | 0.0001 | 0 | 0.0004 | 0 | 275 | 441 | 31
28270 | Q235B | 1258 | 1040 | 880 | 634 | 0.1481 | 0.443 | 0.2 | 0.013 | 0.017 | 0.034 | 0.002 | 0.002 | 0.017 | 0.02 | 0.002 | 0.004 | 0.002 | 0.001 | 0.0032 | 0.0001 | 0 | 0.0004 | 0 | 318 | 447 | 36
28290 | Q235B | 1247 | 1040 | 883 | 633 | 0.1513 | 0.492 | 0.195 | 0.018 | 0.016 | 0.044 | 0.002 | 0.001 | 0.024 | 0.038 | 0.002 | 0.009 | 0.002 | 0.001 | 0.0025 | 0.0001 | 0 | 0.0004 | 0 | 284 | 447 | 33
28170 | Q235B | 1258 | 1040 | 877 | 635 | 0.1481 | 0.443 | 0.2 | 0.013 | 0.017 | 0.034 | 0.002 | 0.002 | 0.017 | 0.02 | 0.002 | 0.004 | 0.002 | 0.001 | 0.0032 | 0.0001 | 0 | 0.0004 | 0 | 286 | 443 | 34
28060 | Q235B | 1256 | 1060 | 883 | 635 | 0.1499 | 0.436 | 0.216 | 0.013 | 0.018 | 0.037 | 0.017 | 0.015 | 0.023 | 0.021 | 0.002 | 0.004 | 0.001 | 0.001 | 0.0035 | 0.0001 | 0 | 0.0004 | 0 | 305 | 445 | 32
28260 | Q235B | 1256 | 1060 | 883 | 635 | 0.153 | 0.471 | 0.189 | 0.015 | 0.014 | 0.045 | 0.001 | 0.001 | 0.021 | 0.031 | 0.002 | 0.007 | 0.002 | 0.001 | 0.0036 | 0.0001 | 0 | 0.0004 | 0 | 301 | 443 | 34
34940 | B | 1261 | 1060 | 842 | 586 | 0.149 | 0.777 | 0.178 | 0.015 | 0.01 | 0.032 | 0.001 | 0.001 | 0.011 | 0.025 | 0.001 | 0.001 | 0.001 | 0.001 | 0 | 0.0002 | 0 | 0.0001 | 0 | 337 | 476 | 33
34900 | B | 1272 | 1060 | 842 | 593 | 0.1386 | 0.767 | 0.203 | 0.019 | 0.012 | 0.033 | 0.002 | 0.001 | 0.014 | 0.022 | 0.002 | 0.005 | 0.002 | 0.001 | 0 | 0.0001 | 0 | 0.0002 | 0 | 320 | 455 | 33
34750 | B | 1260 | 1060 | 834 | 590 | 0.1386 | 0.767 | 0.203 | 0.019 | 0.012 | 0.033 | 0.002 | 0.001 | 0.014 | 0.022 | 0.002 | 0.005 | 0.002 | 0.001 | 0 | 0.0001 | 0 | 0.0002 | 0 | 324 | 451 | 32
33080 | B | 1275 | 1060 | 844 | 598 | 0.1466 | 0.776 | 0.184 | 0.02 | 0.02 | 0.042 | 0.003 | 0.002 | 0.023 | 0.039 | 0.002 | 0.008 | 0.002 | 0.001 | 0 | 0.0001 | 0 | 0.0002 | 0 | 319 | 463 | 28
32860 | B | 1263 | 1060 | 843 | 596 | 0.1466 | 0.776 | 0.184 | 0.02 | 0.02 | 0.042 | 0.003 | 0.002 | 0.023 | 0.039 | 0.002 | 0.008 | 0.002 | 0.001 | 0 | 0.0001 | 0 | 0.0002 | 0 | 329 | 460 | 27
32800 | B | 1276 | 1060 | 846 | 588 | 0.1466 | 0.776 | 0.184 | 0.02 | 0.02 | 0.042 | 0.003 | 0.002 | 0.023 | 0.039 | 0.002 | 0.008 | 0.002 | 0.001 | 0 | 0.0001 | 0 | 0.0002 | 0 | 330 | 471 | 31
33000 | B | 1264 | 1060 | 837 | 588 | 0.1466 | 0.776 | 0.184 | 0.02 | 0.02 | 0.042 | 0.003 | 0.002 | 0.023 | 0.039 | 0.002 | 0.008 | 0.002 | 0.001 | 0 | 0.0001 | 0 | 0.0002 | 0 | 333 | 472 | 35
28970 | B | 1274 | 1060 | 844 | 587 | 0.1486 | 0.784 | 0.207 | 0.018 | 0.015 | 0.038 | 0.002 | 0.001 | 0.015 | 0.024 | 0.002 | 0.005 | 0.002 | 0.001 | 0 | 0.0001 | 0 | 0.0002 | 0 | 307 | 465 | 32
29240 | B | 1268 | 1070 | 879 | 610 | 0.1369 | 0.769 | 0.18 | 0.017 | 0.015 | 0.04 | 0.001 | 0.001 | 0.016 | 0.029 | 0.002 | 0.006 | 0.002 | 0.001 | 0 | 0.0001 | 0 | 0.0002 | 0 | 329 | 467 | 31
28860 | B | 1274 | 1070 | 876 | 605 | 0.1369 | 0.769 | 0.18 | 0.017 | 0.015 | 0.04 | 0.001 | 0.001 | 0.016 | 0.029 | 0.002 | 0.006 | 0.002 | 0.001 | 0 | 0.0001 | 0 | 0.0002 | 0 | 313 | 465 | 29
28630 | B | 1280 | 1070 | 877 | 611 | 0.141 | 0.749 | 0.194 | 0.019 | 0.013 | 0.029 | 0.001 | 0.001 | 0.01 | 0.03 | 0.001 | 0.002 | 0.001 | 0.001 | 0 | 0.0002 | 0 | 0.0001 | 0 | 327 | 467 | 29
28710 | B | 1268 | 1070 | 876 | 583 | 0.141 | 0.749 | 0.194 | 0.019 | 0.013 | 0.029 | 0.001 | 0.001 | 0.01 | 0.03 | 0.001 | 0.002 | 0.001 | 0.001 | 0 | 0.0002 | 0 | 0.0001 | 0 | 318 | 468 | 28
29240 | B | 1276 | 1070 | 877 | 525 | 0.1486 | 0.784 | 0.207 | 0.018 | 0.015 | 0.038 | 0.002 | 0.001 | 0.015 | 0.024 | 0.002 | 0.005 | 0.002 | 0.001 | 0 | 0.0001 | 0 | 0.0002 | 0 | 309 | 458 | 34
29090 | B | 1282 | 1070 | 873 | 623 | 0.1486 | 0.784 | 0.207 | 0.018 | 0.015 | 0.038 | 0.002 | 0.001 | 0.015 | 0.024 | 0.002 | 0.005 | 0.002 | 0.001 | 0 | 0.0001 | 0 | 0.0002 | 0 | 312 | 446 | 31
29430 | B | 1270 | 1070 | 873 | 615 | 0.1486 | 0.784 | 0.207 | 0.018 | 0.015 | 0.038 | 0.002 | 0.001 | 0.015 | 0.024 | 0.002 | 0.005 | 0.002 | 0.001 | 0 | 0.0001 | 0 | 0.0002 | 0 | 318 | 456 | 23
29100 | B | 1276 | 1070 | 874 | 537 | 0.1486 | 0.784 | 0.207 | 0.018 | 0.015 | 0.038 | 0.002 | 0.001 | 0.015 | 0.024 | 0.002 | 0.005 | 0.002 | 0.001 | 0 | 0.0001 | 0 | 0.0002 | 0 | 313 | 453 | 37
29350 | B | 1282 | 1070 | 875 | 614 | 0.1486 | 0.784 | 0.207 | 0.018 | 0.015 | 0.038 | 0.002 | 0.001 | 0.015 | 0.024 | 0.002 | 0.005 | 0.002 | 0.001 | 0 | 0.0001 | 0 | 0.0002 | 0 | 308 | 456 | 35
29120 | B | 1270 | 1070 | 875 | 615 | 0.1486 | 0.784 | 0.207 | 0.018 | 0.015 | 0.038 | 0.002 | 0.001 | 0.015 | 0.024 | 0.002 | 0.005 | 0.002 | 0.001 | 0 | 0.0001 | 0 | 0.0002 | 0 | 327 | 461 | 27
34283 | B | 1276 | 1070 | 0 | 0 | 0.1434 | 0.759 | 0.192 | 0.013 | 0.011 | 0.036 | 0.002 | 0.001 | 0.02 | 0.025 | 0.002 | 0.005 | 0.002 | 0.001 | 0 | 0.0008 | 0 | 0.0002 | 0 | 328 | 473 | 31
33770 | B | 1282 | 1070 | 870 | 615 | 0.1434 | 0.759 | 0.192 | 0.013 | 0.011 | 0.036 | 0.002 | 0.001 | 0.02 | 0.025 | 0.002 | 0.005 | 0.002 | 0.001 | 0 | 0.0008 | 0 | 0.0002 | 0 | 326 | 470 | 29
33990 | B | 1270 | 1070 | 873 | 614 | 0.1434 | 0.759 | 0.192 | 0.013 | 0.011 | 0.036 | 0.002 | 0.001 | 0.02 | 0.025 | 0.002 | 0.005 | 0.002 | 0.001 | 0 | 0.0008 | 0 | 0.0002 | 0 | 324 | 471 | 31
33680 | B | 1276 | 1070 | 871 | 615 | 0.1434 | 0.759 | 0.192 | 0.013 | 0.011 | 0.036 | 0.002 | 0.001 | 0.02 | 0.025 | 0.002 | 0.005 | 0.002 | 0.001 | 0 | 0.0008 | 0 | 0.0002 | 0 | 311 | 455 | 28
33770 | B | 1282 | 1070 | 870 | 615 | 0.1502 | 0.814 | 0.209 | 0.015 | 0.02 | 0.034 | 0.001 | 0.001 | 0.015 | 0.023 | 0.002 | 0.005 | 0.002 | 0.001 | 0 | 0.0001 | 0 | 0.0002 | 0 | 329 | 463 | 32
34080 | B | 1270 | 1070 | 872 | 614 | 0.1502 | 0.814 | 0.209 | 0.015 | 0.02 | 0.034 | 0.001 | 0.001 | 0.015 | 0.023 | 0.002 | 0.005 | 0.002 | 0.001 | 0 | 0.0001 | 0 | 0.0002 | 0 | 330 | 482 | 26
25860 | Q235B | 1257 | 1060 | 880 | 631 | 0.151 | 0.478 | 0.194 | 0.019 | 0.011 | 0.036 | 0.012 | 0.008 | 0.012 | 0.026 | 0.001 | 0.005 | 0.001 | 0.001 | 0.0022 | 0.0002 | 0 | 0.0001 | 0 | 295 | 425 | 38
29290 | B | 1265 | 1040 | 0 | 0 | 0.1485 | 0.751 | 0.199 | 0.013 | 0.006 | 0.027 | 0.002 | 0.002 | 0.012 | 0.015 | 0.002 | 0.004 | 0.002 | 0.001 | 0 | 0.0001 | 0 | 0.0003 | 0 | 335 | 452 | 31
27990 | Q235B | 1246 | 1040 | 884 | 630 | 0.1481 | 0.443 | 0.2 | 0.013 | 0.017 | 0.034 | 0.002 | 0.002 | 0.017 | 0.02 | 0.002 | 0.004 | 0.002 | 0.001 | 0.0032 | 0.0001 | 0 | 0.0004 | 0 | 284 | 434 | 37
34040 | B | 1268 | 1060 | 842 | 591 | 0.1483 | 0.79 | 0.176 | 0.019 | 0.018 | 0.04 | 0.002 | 0.001 | 0.016 | 0.024 | 0.002 | 0.005 | 0.002 | 0.001 | 0 | 0.0001 | 0 | 0.0002 | 0 | 334 | 464 | 36
33870 | B | 1274 | 1060 | 843 | 593 | 0.1483 | 0.79 | 0.176 | 0.019 | 0.018 | 0.04 | 0.002 | 0.001 | 0.016 | 0.024 | 0.002 | 0.005 | 0.002 | 0.001 | 0 | 0.0001 | 0 | 0.0002 | 0 | 338 | 465 | 31
29270 | B | 1261 | 1060 | 844 | 594 | 0.1486 | 0.784 | 0.207 | 0.018 | 0.015 | 0.038 | 0.002 | 0.001 | 0.015 | 0.024 | 0.002 | 0.005 | 0.002 | 0.001 | 0 | 0.0001 | 0 | 0.0002 | 0 | 331 | 466 | 31
35440 | B | 1267 | 1060 | 842 | 596 | 0.149 | 0.777 | 0.178 | 0.015 | 0.01 | 0.032 | 0.001 | 0.001 | 0.011 | 0.025 | 0.001 | 0.001 | 0.001 | 0.001 | 0 | 0.0002 | 0 | 0.0001 | 0 | 332 | 475 | 33
29390 | Q235B | 1263 | 1050 | 863 | 611 | 0.095 | 0.916 | 0.202 | 0.014 | 0.012 | 0.03 | 0.018 | 0.016 | 0.01 | 0.026 | 0.001 | 0.001 | 0.001 | 0.001 | 0 | 0.0003 | 0 | 0.0001 | 0 | 307 | 427 | 34
31820 | SS400 | 1264 | 1060 | 832 | 0 | 0.1447 | 0.454 | 0.211 | 0.021 | 0.003 | 0.046 | 0.032 | 0.031 | 0.021 | 0.027 | 0.004 | 0.005 | 0.002 | 0.001 | 0 | 0.0004 | 0 | 0.0002 | 0 | 300 | 442 | 31
34780 | X70M | 1244 | 1030 | 806 | 468 | 0.045 | 1.516 | 0.261 | 0.011 | 0.001 | 0.041 | 0.04 | 0.039 | 0.012 | 0.252 | 0.017 | 0.001 | 0.049 | 0.0574 | 0.0026 | 0.0018 | 0 | 0.0001 | 0 | 571 | 645 | 38
34820 | X70M | 1250 | 1030 | 810 | 471 | 0.053 | 1.498 | 0.252 | 0.012 | 0.0009 | 0.043 | 0.029 | 0.028 | 0.015 | 0.248 | 0.016 | 0.001 | 0.049 | 0.0556 | 0.0048 | 0.0012 | 0 | 0.0001 | 0 | 572 | 647 | 36
34790 | X70M | 1250 | 1030 | 807 | 470 | 0.053 | 1.503 | 0.243 | 0.012 | 0.0009 | 0.042 | 0.04 | 0.035 | 0.014 | 0.251 | 0.017 | 0.001 | 0.051 | 0.058 | 0.0032 | 0.0013 | 0 | 0.0001 | 0 | 565 | 639 | 40
35070 | X70M | 1244 | 1030 | 806 | 469 | 0.048 | 1.495 | 0.253 | 0.007 | 0.0009 | 0.041 | 0.034 | 0.033 | 0.016 | 0.245 | 0.015 | 0.001 | 0.047 | 0.0576 | 0.0039 | 0.0017 | 0 | 0.0001 | 0 | 570 | 638 | 38
34940 | X70M | 1250 | 1030 | 808 | 480 | 0.053 | 1.479 | 0.243 | 0.01 | 0.0013 | 0.041 | 0.038 | 0.037 | 0.014 | 0.244 | 0.014 | 0.001 | 0.047 | 0.0571 | 0.0033 | 0.0017 | 0 | 0.0001 | 0 | 566 | 643 | 38
35290 | X70M | 1250 | 1030 | 808 | 0 | 0.047 | 1.49 | 0.241 | 0.01 | 0.0008 | 0.039 | 0.029 | 0.029 | 0.013 | 0.238 | 0.014 | 0.001 | 0.047 | 0.0575 | 0.0033 | 0.0014 | 0 | 0.0001 | 0 | 562 | 634 | 38
35580 | X70M | 1250 | 1030 | 805 | 473 | 0.042 | 1.502 | 0.255 | 0.013 | 0.0013 | 0.047 | 0.038 | 0.038 | 0.016 | 0.244 | 0.015 | 0.001 | 0.049 | 0.0578 | 0.0029 | 0.0019 | 0 | 0.0001 | 0 | 573 | 645 | 37
34283 | B | 1262 | 1060 | 0 | 0 | 0.1483 | 0.79 | 0.176 | 0.019 | 0.018 | 0.04 | 0.002 | 0.001 | 0.016 | 0.024 | 0.002 | 0.005 | 0.002 | 0.001 | 0 | 0.0001 | 0 | 0.0002 | 0 | 326 | 465 | 30
33820 | B | 1268 | 1060 | 847 | 594 | 0.1483 | 0.79 | 0.176 | 0.019 | 0.018 | 0.04 | 0.002 | 0.001 | 0.016 | 0.024 | 0.002 | 0.005 | 0.002 | 0.001 | 0 | 0.0001 | 0 | 0.0002 | 0 | 330 | 465 | 28
35090 | X70M | 1250 | 1030 | 808 | 485 | 0.049 | 1.504 | 0.272 | 0.01 | 0.001 | 0.038 | 0.032 | 0.032 | 0.015 | 0.242 | 0.014 | 0.001 | 0.047 | 0.0583 | 0.0036 | 0.0023 | 0 | 0.0001 | 0 | 557 | 627 | 39
35490 | X70M | 1238 | 1030 | 809 | 473 | 0.048 | 1.506 | 0.255 | 0.01 | 0.0012 | 0.037 | 0.038 | 0.037 | 0.015 | 0.239 | 0.015 | 0.001 | 0.048 | 0.0571 | 0.0031 | 0.0019 | 0 | 0.0001 | 0 | 568 | 641 | 38
35550 | X70M | 1244 | 1030 | 805 | 481 | 0.06 | 1.51 | 0.254 | 0.005 | 0.001 | 0.043 | 0.049 | 0.048 | 0.014 | 0.246 | 0.014 | 0.001 | 0.047 | 0.0582 | 0.0053 | 0.002 | 0 | 0.0001 | 0 | 564 | 639 | 38
35320 | X70M | 1250 | 1030 | 810 | 467 | 0.051 | 1.508 | 0.262 | 0.011 | 0.0007 | 0.042 | 0.034 | 0.034 | 0.015 | 0.252 | 0.016 | 0.001 | 0.049 | 0.0587 | 0.0039 | 0.0015 | 0 | 0.0001 | 0 | 571 | 659 | 38
27750 | Q235B | 1265 | 1060 | 882 | 597 | 0.153 | 0.462 | 0.205 | 0.014 | 0.011 | 0.041 | 0.004 | 0.003 | 0.012 | 0.022 | 0.001 | 0.004 | 0.001 | 0.001 | 0.0045 | 0.0006 | 0 | 0.0001 | 0 | 317 | 440 | 30
28110 | Q235B | 1246 | 1040 | 885 | 634 | 0.1481 | 0.443 | 0.2 | 0.013 | 0.017 | 0.034 | 0.002 | 0.002 | 0.017 | 0.02 | 0.002 | 0.004 | 0.002 | 0.001 | 0.0032 | 0.0001 | 0 | 0.0004 | 0 | 290 | 441 | 38
23140 | Q235B | 1263 | 1040 | 886 | 632 | 0.153 | 0.51 | 0.194 | 0.012 | 0.012 | 0.034 | 0.001 | 0.001 | 0.012 | 0.024 | 0.001 | 0.005 | 0.001 | 0.001 | 0.0034 | 0.0001 | 0 | 0.0001 | 0 | 276 | 428 | 33
34000 | B | 1268 | 1060 | 846 | 593 | 0.1436 | 0.779 | 0.194 | 0.012 | 0.013 | 0.032 | 0.001 | 0.001 | 0.016 | 0.022 | 0.002 | 0.006 | 0.002 | 0.001 | 0 | 0.0001 | 0 | 0.0002 | 0 | 314 | 453 | 28
34210 | B | 1274 | 1060 | 844 | 592 | 0.1436 | 0.779 | 0.194 | 0.012 | 0.013 | 0.032 | 0.001 | 0.001 | 0.016 | 0.022 | 0.002 | 0.006 | 0.002 | 0.001 | 0 | 0.0001 | 0 | 0.0002 | 0 | 319 | 455 | 29
29240 | Q345B | 1257 | 1050 | 844 | 530 | 0.146 | 1.438 | 0.222 | 0.016 | 0.012 | 0.051 | 0.004 | 0.004 | 0.018 | 0.033 | 0.001 | 0.001 | 0.001 | 0.001 | 0.0038 | 0.0005 | 0 | 0.0001 | 0 | 401 | 540 | 22
27390 | Q345B | 1247 | 1050 | 840 | 599 | 0.1653 | 1.37 | 0.347 | 0.012 | 0.005 | 0.04 | 0.017 | 0.016 | 0.018 | 0.026 | 0.017 | 0.005 | 0.004 | 0.0021 | 0.0046 | 0.0007 | 0 | 0.0003 | 0 | 388 | 524 | 27
27570 | Q345B | 1247 | 1050 | 843 | 610 | 0.1653 | 1.37 | 0.347 | 0.012 | 0.005 | 0.04 | 0.017 | 0.016 | 0.018 | 0.026 | 0.017 | 0.005 | 0.004 | 0.0021 | 0.0046 | 0.0007 | 0 | 0.0003 | 0 | 393 | 542 | 28
29170 | Q345B | 1264 | 1050 | 847 | 543 | 0.146 | 1.438 | 0.222 | 0.016 | 0.012 | 0.051 | 0.004 | 0.004 | 0.018 | 0.033 | 0.001 | 0.001 | 0.001 | 0.001 | 0.0038 | 0.0005 | 0 | 0.0001 | 0 | 407 | 552 | 23
29150 | Q345B | 1258 | 1050 | 848 | 558 | 0.146 | 1.438 | 0.222 | 0.016 | 0.012 | 0.051 | 0.004 | 0.004 | 0.018 | 0.033 | 0.001 | 0.001 | 0.001 | 0.001 | 0.0038 | 0.0005 | 0 | 0.0001 | 0 | 398 | 544 | 25
28360 | Q345B-LW | 1254 | 1060 | 847 | 582 | 0.152 | 1.444 | 0.221 | 0.012 | 0.012 | 0.031 | 0.002 | 0.001 | 0.011 | 0.023 | 0.001 | 0.001 | 0.001 | 0.001 | 0.0046 | 0.0007 | 0 | 0.0001 | 0 | 419 | 539 | 25
28670 | Q345B-LW | 1254 | 1060 | 846 | 586 | 0.152 | 1.444 | 0.221 | 0.012 | 0.012 | 0.031 | 0.002 | 0.001 | 0.011 | 0.023 | 0.001 | 0.001 | 0.001 | 0.001 | 0.0046 | 0.0007 | 0 | 0.0001 | 0 | 401 | 532 | 29
28590 | Q345B-LW | 1266 | 1060 | 844 | 587 | 0.152 | 1.444 | 0.221 | 0.012 | 0.012 | 0.031 | 0.002 | 0.001 | 0.011 | 0.023 | 0.001 | 0.001 | 0.001 | 0.001 | 0.0046 | 0.0007 | 0 | 0.0001 | 0 | 394 | 532 | 22
24720 | Q345B-LW | 1266 | 1060 | 845 | 583 | 0.146 | 1.438 | 0.222 | 0.016 | 0.012 | 0.051 | 0.004 | 0.004 | 0.018 | 0.033 | 0.001 | 0.001 | 0.001 | 0.001 | 0.0038 | 0.0005 | 0 | 0.0001 | 0 | 389 | 543 | 24
24970 | Q345B-LW | 1254 | 1060 | 846 | 585 | 0.146 | 1.438 | 0.222 | 0.016 | 0.012 | 0.051 | 0.004 | 0.004 | 0.018 | 0.033 | 0.001 | 0.001 | 0.001 | 0.001 | 0.0038 | 0.0005 | 0 | 0.0001 | 0 | 417 | 555 | 22
24710 | Q345B-LW | 1260 | 1060 | 846 | 564 | 0.146 | 1.438 | 0.222 | 0.016 | 0.012 | 0.051 | 0.004 | 0.004 | 0.018 | 0.033 | 0.001 | 0.001 | 0.001 | 0.001 | 0.0038 | 0.0005 | 0 | 0.0001 | 0 | 367 | 529 | 26
31400 | Q345B | 1266 | 1050 | 844 | 566 | 0.152 | 1.444 | 0.221 | 0.012 | 0.012 | 0.031 | 0.002 | 0.001 | 0.011 | 0.023 | 0.001 | 0.001 | 0.001 | 0.001 | 0.0046 | 0.0007 | 0 | 0.0001 | 0 | 412 | 546 | 30
28670 | Q345B-LW | 1260 | 1060 | 848 | 571 | 0.152 | 1.444 | 0.221 | 0.012 | 0.012 | 0.031 | 0.002 | 0.001 | 0.011 | 0.023 | 0.001 | 0.001 | 0.001 | 0.001 | 0.0046 | 0.0007 | 0 | 0.0001 | 0 | 410 | 531 | 28
28860 | Q345B-LW | 1265 | 1060 | 844 | 572 | 0.148 | 1.475 | 0.232 | 0.017 | 0.007 | 0.039 | 0.007 | 0.007 | 0.01 | 0.026 | 0.001 | 0.001 | 0.001 | 0.001 | 0.0056 | 0.0005 | 0 | 0.0001 | 0 | 402 | 531 | 31
23312 | Q235B | 1255 | 1040 | 0 | 0 | 0.153 | 0.51 | 0.194 | 0.012 | 0.012 | 0.034 | 0.001 | 0.001 | 0.012 | 0.024 | 0.001 | 0.005 | 0.001 | 0.001 | 0.0034 | 0.0001 | 0 | 0.0001 | 0 | 300 | 429 | 30
27560 | Q345B | 1249 | 1050 | 839 | 606 | 0.1653 | 1.37 | 0.347 | 0.012 | 0.005 | 0.04 | 0.017 | 0.016 | 0.018 | 0.026 | 0.017 | 0.005 | 0.004 | 0.0021 | 0.0046 | 0.0007 | 0 | 0.0003 | 0 | 385 | 535 | 26
27670 | Q235B | 1261 | 1040 | 0 | 0 | 0.153 | 0.51 | 0.194 | 0.012 | 0.012 | 0.034 | 0.001 | 0.001 | 0.012 | 0.024 | 0.001 | 0.005 | 0.001 | 0.001 | 0.0034 | 0.0001 | 0 | 0.0001 | 0 | 272 | 437 | 31
31740 | Q345B-LW | 1259 | 1060 | 848 | 587 | 0.148 | 1.475 | 0.232 | 0.017 | 0.007 | 0.039 | 0.007 | 0.007 | 0.01 | 0.026 | 0.001 | 0.001 | 0.001 | 0.001 | 0.0056 | 0.0005 | 0 | 0.0001 | 0 | 400 | 524 | 29
30700 | Q345B-LW | 1266 | 1060 | 848 | 365 | 0.148 | 1.475 | 0.232 | 0.017 | 0.007 | 0.039 | 0.007 | 0.007 | 0.01 | 0.026 | 0.001 | 0.001 | 0.001 | 0.001 | 0.0056 | 0.0005 | 0 | 0.0001 | 0 | 384 | 526 | 28
32660 | Q345B-LW | 1254 | 1060 | 848 | 571 | 0.148 | 1.475 | 0.232 | 0.017 | 0.007 | 0.039 | 0.007 | 0.007 | 0.01 | 0.026 | 0.001 | 0.001 | 0.001 | 0.001 | 0.0056 | 0.0005 | 0 | 0.0001 | 0 | 375 | 520 | 29
29250 | Q345B-LW | 1259 | 1060 | 842 | 588 | 0.148 | 1.475 | 0.232 | 0.017 | 0.007 | 0.039 | 0.007 | 0.007 | 0.01 | 0.026 | 0.001 | 0.001 | 0.001 | 0.001 | 0.0056 | 0.0005 | 0 | 0.0001 | 0 | 415 | 540 | 28
27020 | Q345B-LW | 1256 | 1040 | 847 | 587 | 0.148 | 1.475 | 0.232 | 0.017 | 0.007 | 0.039 | 0.007 | 0.007 | 0.01 | 0.026 | 0.001 | 0.001 | 0.001 | 0.001 | 0.0056 | 0.0005 | 0 | 0.0001 | 0 | 376 | 518 | 29
27520 | Q345B | 1243 | 1040 | 828 | 616 | 0.162 | 1.358 | 0.307 | 0.017 | 0.012 | 0.05 | 0.011 | 0.009 | 0.014 | 0.034 | 0.013 | 0.001 | 0.002 | 0.0013 | 0.0062 | 0.0004 | 0 | 0.0001 | 0 | 391 | 543 | 24
27530 | Q345B | 1237 | 1040 | 832 | 599 | 0.162 | 1.358 | 0.307 | 0.017 | 0.012 | 0.05 | 0.011 | 0.009 | 0.014 | 0.034 | 0.013 | 0.001 | 0.002 | 0.0013 | 0.0062 | 0.0004 | 0 | 0.0001 | 0 | 386 | 537 | 25
27260 | Q345B | 1249 | 1040 | 830 | 600 | 0.157 | 1.403 | 0.325 | 0.012 | 0.013 | 0.043 | 0.006 | 0.005 | 0.013 | 0.022 | 0.017 | 0.001 | 0.001 | 0.0014 | 0.0032 | 0.0005 | 0 | 0.0001 | 0 | 360 | 516 | 29
27570 | Q345B | 1237 | 1040 | 827 | 606 | 0.157 | 1.403 | 0.325 | 0.012 | 0.013 | 0.043 | 0.006 | 0.005 | 0.013 | 0.022 | 0.017 | 0.001 | 0.001 | 0.0014 | 0.0032 | 0.0005 | 0 | 0.0001 | 0 | 356 | 514 | 28
22870 | Q345B | 1242 | 1050 | 829 | 615 | 0.166 | 1.42 | 0.292 | 0.015 | 0.013 | 0.036 | 0.005 | 0.004 | 0.011 | 0.025 | 0.02 | 0.001 | 0.001 | 0.0012 | 0.0036 | 0.0007 | 0 | 0.0001 | 0 | 358 | 531 | 23
22870 | Q345B | 1242 | 1050 | 829 | 615 | 0.166 | 1.42 | 0.292 | 0.015 | 0.013 | 0.036 | 0.005 | 0.004 | 0.011 | 0.025 | 0.02 | 0.001 | 0.001 | 0.0012 | 0.0036 | 0.0007 | 0 | 0.0001 | 0 | 383 | 544 | 21
22870 | Q345B | 1242 | 1050 | 829 | 615 | 0.166 | 1.42 | 0.292 | 0.015 | 0.013 | 0.036 | 0.005 | 0.004 | 0.011 | 0.025 | 0.02 | 0.001 | 0.001 | 0.0012 | 0.0036 | 0.0007 | 0 | 0.0001 | 0 | 346 | 518 | 28
28800 | Q345B | 1248 | 1050 | 828 | 600 | 0.157 | 1.403 | 0.325 | 0.012 | 0.013 | 0.043 | 0.006 | 0.005 | 0.013 | 0.022 | 0.017 | 0.001 | 0.001 | 0.0014 | 0.0032 | 0.0005 | 0 | 0.0001 | 0 | 379 | 533 | 25
27190 | Q345B | 1247 | 1050 | 829 | 617 | 0.162 | 1.358 | 0.307 | 0.017 | 0.012 | 0.05 | 0.011 | 0.009 | 0.014 | 0.034 | 0.013 | 0.001 | 0.002 | 0.0013 | 0.0062 | 0.0004 | 0 | 0.0001 | 0 | 409 | 548 | 22
27200 | Q345B | 1241 | 1050 | 834 | 616 | 0.162 | 1.358 | 0.307 | 0.017 | 0.012 | 0.05 | 0.011 | 0.009 | 0.014 | 0.034 | 0.013 | 0.001 | 0.002 | 0.0013 | 0.0062 | 0.0004 | 0 | 0.0001 | 0 | 401 | 544 | 22
25550 | Q345B | 1237 | 1050 | 806 | 622 | 0.166 | 1.42 | 0.292 | 0.015 | 0.013 | 0.036 | 0.005 | 0.004 | 0.011 | 0.025 | 0.02 | 0.001 | 0.001 | 0.0012 | 0.0036 | 0.0007 | 0 | 0.0001 | 0 | 399 | 542 | 23
28890 | Q345B | 1242 | 1050 | 830 | 614 | 0.166 | 1.42 | 0.292 | 0.015 | 0.013 | 0.036 | 0.005 | 0.004 | 0.011 | 0.025 | 0.02 | 0.001 | 0.001 | 0.0012 | 0.0036 | 0.0007 | 0 | 0.0001 | 0 | 414 | 570 | 22
28920 | Q345B | 1248 | 1050 | 823 | 600 | 0.166 | 1.42 | 0.292 | 0.015 | 0.013 | 0.036 | 0.005 | 0.004 | 0.011 | 0.025 | 0.02 | 0.001 | 0.001 | 0.0012 | 0.0036 | 0.0007 | 0 | 0.0001 | 0 | 428 | 563 | 24
27640 | Q345B | 1236 | 1050 | 817 | 618 | 0.157 | 1.403 | 0.325 | 0.012 | 0.013 | 0.043 | 0.006 | 0.005 | 0.013 | 0.022 | 0.017 | 0.001 | 0.001 | 0.0014 | 0.0032 | 0.0005 | 0 | 0.0001 | 0 | 387 | 529 | 28
27650 | Q345B | 1249 | 1040 | 828 | 604 | 0.162 | 1.358 | 0.307 | 0.017 | 0.012 | 0.05 | 0.011 | 0.009 | 0.014 | 0.034 | 0.013 | 0.001 | 0.002 | 0.0013 | 0.0062 | 0.0004 | 0 | 0.0001 | 0 | 397 | 540 | 26
27620 | Q345B | 1237 | 1040 | 833 | 619 | 0.157 | 1.403 | 0.325 | 0.012 | 0.013 | 0.043 | 0.006 | 0.005 | 0.013 | 0.022 | 0.017 | 0.001 | 0.001 | 0.0014 | 0.0032 | 0.0005 | 0 | 0.0001 | 0 | 357 | 509 | 27
27250 | Q345B | 1243 | 1040 | 844 | 615 | 0.157 | 1.403 | 0.325 | 0.012 | 0.013 | 0.043 | 0.006 | 0.005 | 0.013 | 0.022 | 0.017 | 0.001 | 0.001 | 0.0014 | 0.0032 | 0.0005 | 0 | 0.0001 | 0 | 381 | 531 | 28
27500 | Q345B | 1237 | 1040 | 827 | 618 | 0.166 | 1.42 | 0.292 | 0.015 | 0.013 | 0.036 | 0.005 | 0.004 | 0.011 | 0.025 | 0.02 | 0.001 | 0.001 | 0.0012 | 0.0036 | 0.0007 | 0 | 0.0001 | 0 | 398 | 550 | 25
27470 | Q345B | 1249 | 1040 | 832 | 619 | 0.166 | 1.42 | 0.292 | 0.015 | 0.013 | 0.036 | 0.005 | 0.004 | 0.011 | 0.025 | 0.02 | 0.001 | 0.001 | 0.0012 | 0.0036 | 0.0007 | 0 | 0.0001 | 0 | 402 | 552 | 25
23310 | Q345B | 1247 | 1040 | 848 | 560 | 0.162 | 1.46 | 0.279 | 0.018 | 0.014 | 0.043 | 0.001 | 0.001 | 0.013 | 0.03 | 0.001 | 0.001 | 0.001 | 0.001 | 0.0035 | 0.0005 | 0 | 0.0001 | 0 | 427 | 575 | 21
23520 | Q345B | 1247 | 1040 | 847 | 563 | 0.162 | 1.46 | 0.279 | 0.018 | 0.014 | 0.043 | 0.001 | 0.001 | 0.013 | 0.03 | 0.001 | 0.001 | 0.001 | 0.001 | 0.0035 | 0.0005 | 0 | 0.0001 | 0 | 428 | 573 | 21
28790 | Q345B | 1246 | 1040 | 855 | 575 | 0.156 | 1.435 | 0.283 | 0.018 | 0.017 | 0.046 | 0.001 | 0.001 | 0.015 | 0.033 | 0.001 | 0.001 | 0.001 | 0.001 | 0.004 | 0.0003 | 0 | 0.0001 | 0 | 431 | 566 | 23
23110 | Q345B | 1262 | 1060 | 0 | 0 | 0.162 | 1.46 | 0.279 | 0.018 | 0.014 | 0.043 | 0.001 | 0.001 | 0.013 | 0.03 | 0.001 | 0.001 | 0.001 | 0.001 | 0.0035 | 0.0005 | 0 | 0.0001 | 0 | 436 | 578 | 21
23000 | Q345B | 1268 | 1060 | 856 | 572 | 0.162 | 1.46 | 0.279 | 0.018 | 0.014 | 0.043 | 0.001 | 0.001 | 0.013 | 0.03 | 0.001 | 0.001 | 0.001 | 0.001 | 0.0035 | 0.0005 | 0 | 0.0001 | 0 | 439 | 584 | 25
27490 | Q345B | 1269 | 1060 | 856 | 574 | 0.162 | 1.46 | 0.279 | 0.018 | 0.014 | 0.043 | 0.001 | 0.001 | 0.013 | 0.03 | 0.001 | 0.001 | 0.001 | 0.001 | 0.0035 | 0.0005 | 0 | 0.0001 | 0 | 432 | 562 | 25
27390 | Q345B | 1257 | 1060 | 0 | 0 | 0.167 | 1.48 | 0.251 | 0.016 | 0.014 | 0.031 | 0.001 | 0.001 | 0.012 | 0.024 | 0.001 | 0.001 | 0.001 | 0.001 | 0.0048 | 0.0005 | 0 | 0.0001 | 0 | 436 | 561 | 25
27230 | Q345B | 1263 | 1060 | 857 | 574 | 0.167 | 1.48 | 0.251 | 0.016 | 0.014 | 0.031 | 0.001 | 0.001 | 0.012 | 0.024 | 0.001 | 0.001 | 0.001 | 0.001 | 0.0048 | 0.0005 | 0 | 0.0001 | 0 | 461 | 573 | 26
27480 | Q345B | 1257 | 1060 | 857 | 574 | 0.167 | 1.48 | 0.251 | 0.016 | 0.014 | 0.031 | 0.001 | 0.001 | 0.012 | 0.024 | 0.001 | 0.001 | 0.001 | 0.001 | 0.0048 | 0.0005 | 0 | 0.0001 | 0 | 431 | 563 | 27
27570 | Q235B | 1260 | 1060 | 888 | 634 | 0.144 | 0.486 | 0.204 | 0.011 | 0.012 | 0.041 | 0.011 | 0.009 | 0.013 | 0.025 | 0.001 | 0.005 | 0.001 | 0.001 | 0.003 | 0.0003 | 0 | 0.0001 | 0 | 315 | 449 | 31
27870 | Q235B | 1261 | 1040 | 884 | 634 | 0.153 | 0.51 | 0.194 | 0.012 | 0.012 | 0.034 | 0.001 | 0.001 | 0.012 | 0.024 | 0.001 | 0.005 | 0.001 | 0.001 | 0.0034 | 0.0001 | 0 | 0.0001 | 0 | 290 | 435 | 34
34060 | B | 1262 | 1060 | 847 | 590 | 0.1436 | 0.779 | 0.194 | 0.012 | 0.013 | 0.032 | 0.001 | 0.001 | 0.016 | 0.022 | 0.002 | 0.006 | 0.002 | 0.001 | 0 | 0.0001 | 0 | 0.0002 | 0 | 319 | 455 | 35
34220 | B | 1268 | 1060 | 847 | 598 | 0.1436 | 0.779 | 0.194 | 0.012 | 0.013 | 0.032 | 0.001 | 0.001 | 0.016 | 0.022 | 0.002 | 0.006 | 0.002 | 0.001 | 0 | 0.0001 | 0 | 0.0002 | 0 | 319 | 460 | 39
34210 | B | 1273 | 1060 | 846 | 577 | 0.1436 | 0.779 | 0.194 | 0.012 | 0.013 | 0.032 | 0.001 | 0.001 | 0.016 | 0.022 | 0.002 | 0.006 | 0.002 | 0.001 | 0 | 0.0001 | 0 | 0.0002 | 0 | 311 | 452 | 33
35590 | B | 1261 | 1060 | 846 | 598 | 0.149 | 0.777 | 0.178 | 0.015 | 0.01 | 0.032 | 0.001 | 0.001 | 0.011 | 0.025 | 0.001 | 0.001 | 0.001 | 0.001 | 0 | 0.0002 | 0 | 0.0001 | 0 | 328 | 469 | 30
26130 | B | 1262 | 1060 | 847 | 0 | 0.141 | 0.749 | 0.194 | 0.019 | 0.013 | 0.029 | 0.001 | 0.001 | 0.01 | 0.03 | 0.001 | 0.002 | 0.001 | 0.001 | 0 | 0.0002 | 0 | 0.0001 | 0 | 314 | 454 | 28
35340 | X70M | 1244 | 1030 | 818 | 469 | 0.045 | 1.517 | 0.252 | 0.015 | 0.0013 | 0.046 | 0.038 | 0.037 | 0.014 | 0.237 | 0.016 | 0.001 | 0.049 | 0.0615 | 0.0033 | 0.002 | 0 | 0.0001 | 0 | 554 | 635 | 38
34990 | X70M | 1250 | 1030 | 809 | 474 | 0.054 | 1.516 | 0.245 | 0.011 | 0.0008 | 0.041 | 0.033 | 0.032 | 0.014 | 0.251 | 0.016 | 0.001 | 0.051 | 0.0653 | 0.0038 | 0.0014 | 0 | 0.0001 | 0 | 548 | 626 | 38
34980 | X70M | 1250 | 1030 | 809 | 481 | 0.049 | 1.514 | 0.239 | 0.011 | 0.0009 | 0.038 | 0.03 | 0.028 | 0.011 | 0.246 | 0.015 | 0.001 | 0.049 | 0.061 | 0.0035 | 0.0016 | 0 | 0.0001 | 0 | 563 | 635 | 39
35210 | X70M | 1244 | 1030 | 812 | 481 | 0.0533 | 1.552 | 0.219 | 0.011 | 0.0007 | 0.036 | 0.031 | 0.031 | 0.015 | 0.255 | 0.016 | 0.005 | 0.05 | 0.0605 | 0.0034 | 0.0008 | 0 | 0.0001 | 0 | 559 | 647 | 38
34960 | X70M | 1238 | 1030 | 810 | 477 | 0.051 | 1.504 | 0.235 | 0.009 | 0.0008 | 0.033 | 0.032 | 0.032 | 0.011 | 0.237 | 0.016 | 0.001 | 0.049 | 0.0588 | 0.004 | 0.0009 | 0 | 0.0001 | 0 | 557 | 630 | 40
35340 | X70M | 1250 | 1030 | 807 | 480 | 0.055 | 1.508 | 0.243 | 0.009 | 0.0006 | 0.037 | 0.028 | 0.027 | 0.024 | 0.247 | 0.015 | 0.001 | 0.048 | 0.0587 | 0.0039 | 0.0012 | 0 | 0.0001 | 0 | 544 | 616 | 39
34283 | B | 1262 | 1060 | 0 | 0 | 0.1483 | 0.79 | 0.176 | 0.019 | 0.018 | 0.04 | 0.002 | 0.001 | 0.016 | 0.024 | 0.002 | 0.005 | 0.002 | 0.001 | 0 | 0.0001 | 0 | 0.0002 | 0 | 324 | 466 | 27
34283 | B | 1262 | 1060 | 0 | 0 | 0.1483 | 0.79 | 0.176 | 0.019 | 0.018 | 0.04 | 0.002 | 0.001 | 0.016 | 0.024 | 0.002 | 0.005 | 0.002 | 0.001 | 0 | 0.0001 | 0 | 0.0002 | 0 | 324 | 466 | 27
34100 | B | 1268 | 1060 | 846 | 607 | 0.1483 | 0.79 | 0.176 | 0.019 | 0.018 | 0.04 | 0.002 | 0.001 | 0.016 | 0.024 | 0.002 | 0.005 | 0.002 | 0.001 | 0 | 0.0001 | 0 | 0.0002 | 0 | 329 | 466 | 28
35090 | X70M | 1250 | 1030 | 808 | 480 | 0.052 | 1.5 | 0.24 | 0.01 | 0.0007 | 0.034 | 0.026 | 0.024 | 0.014 | 0.245 | 0.015 | 0.001 | 0.048 | 0.0584 | 0.0036 | 0.0014 | 0 | 0.0001 | 0 | 547 | 627 | 39
30090 | Q345B | 1251 | 1050 | 849 | 0 | 0.1011 | 1.397 | 0.226 | 0.017 | 0.002 | 0.035 | 0.035 | 0.034 | 0.018 | 0.027 | 0.003 | 0.004 | 0.003 | 0.0233 | 0.0045 | 0.0002 | 0 | 0.0001 | 0 | 482 | 582 | 24
28840 | Q345B | 1258 | 1050 | 844 | 563 | 0.1515 | 1.49 | 0.284 | 0.018 | 0.008 | 0.041 | 0.004 | 0.003 | 0.017 | 0.027 | 0.004 | 0.005 | 0.004 | 0.0014 | 0.0039 | 0.0001 | 0 | 0.0002 | 0 | 431 | 563 | 28
23800 | Q345A | 1264 | 1060 | 850 | 0 | 0.14 | 1.281 | 0.199 | 0.018 | 0.008 | 0.048 | 0.036 | 0.034 | 0.012 | 0.027 | 0.003 | 0.001 | 0.001 | 0.0138 | 0 | 0.0006 | 0 | 0.0001 | 0 | 438 | 548 | 26
28250 | Q235B | 1241 | 1040 | 861 | 635 | 0.1499 | 0.436 | 0.216 | 0.013 | 0.018 | 0.037 | 0.017 | 0.015 | 0.023 | 0.021 | 0.002 | 0.004 | 0.001 | 0.001 | 0.0035 | 0.0001 | 0 | 0.0004 | 0 | 300 | 445 | 31
25890 | L450M | 1257 | 1030 | 816 | 563 | 0.073 | 1.542 | 0.207 | 0.01 | 0.0013 | 0.051 | 0.034 | 0.033 | 0.016 | 0.179 | 0.015 | 0.001 | 0.034 | 0.0502 | 0.004 | 0.0013 | 0 | 0.0001 | 0 | 560 | 628 | 35
25970 | L450M | 1253 | 1040 | 843 | 573 | 0.078 | 1.534 | 0.211 | 0.01 | 0.001 | 0.044 | 0.033 | 0.031 | 0.014 | 0.181 | 0.015 | 0.001 | 0.034 | 0.0507 | 0.0053 | 0.002 | 0 | 0.0001 | 0 | 552 | 616 | 34
25970 | L450M | 1253 | 1040 | 843 | 573 | 0.078 | 1.534 | 0.211 | 0.01 | 0.001 | 0.044 | 0.033 | 0.031 | 0.014 | 0.181 | 0.015 | 0.001 | 0.034 | 0.0507 | 0.0053 | 0.002 | 0 | 0.0001 | 0 | 601 | 650 | 34
25970 | L450M | 1253 | 1040 | 843 | 573 | 0.078 | 1.534 | 0.211 | 0.01 | 0.001 | 0.044 | 0.033 | 0.031 | 0.014 | 0.181 | 0.015 | 0.001 | 0.034 | 0.0507 | 0.0053 | 0.002 | 0 | 0.0001 | 0 | 545 | 613 | 35
22130 | Q450NQR1 | 1255 | 1060 | 843 | 574 | 0.079 | 1.006 | 0.203 | 0.013 | 0.003 | 0.296 | 0.014 | 0.012 | 0.2 | 0.704 | 0.001 | 0.002 | 0.004 | 0.0313 | 0 | 0.0012 | 0 | 0.0001 | 0 | 526 | 623 | 24
21910 | Q450NQR1 | 1261 | 1060 | 839 | 570 | 0.0637 | 1.036 | 0.202 | 0.012 | 0.003 | 0.291 | 0.011 | 0.01 | 0.198 | 0.752 | 0.003 | 0.006 | 0.004 | 0.0294 | 0 | 0.0011 | 0 | 0.0002 | 0 | 525 | 587 | 23
23850 | Q450NQR1 | 1249 | 1060 | 837 | 575 | 0.073 | 1.016 | 0.231 | 0.007 | 0.003 | 0.285 | 0.011 | 0.009 | 0.196 | 0.69 | 0.001 | 0.002 | 0.003 | 0.0315 | 0 | 0.001 | 0 | 0.0001 | 0 | 526 | 614 | 23
23600 | Q450NQR1 | 1247 | 1060 | 839 | 573 | 0.073 | 1.016 | 0.231 | 0.007 | 0.003 | 0.285 | 0.011 | 0.009 | 0.196 | 0.69 | 0.001 | 0.002 | 0.003 | 0.0315 | 0 | 0.001 | 0 | 0.0001 | 0 | 518 | 611 | 22
20350 | Q345A | 1253 | 1060 | 838 | 583 | 0.065 | 0.815 | 0.052 | 0.017 | 0.003 | 0.046 | 0.039 | 0.038 | 0.015 | 0.016 | 0.001 | 0.002 | 0.001 | 0.025 | 0.0046 | 0.0004 | 0 | 0.0001 | 0 | 447 | 507 | 27
16230 | Q345B | 1229 | 1040 | 843 | 559 | 0.1467 | 1.469 | 0.259 | 0.016 | 0.0089 | 0.039 | 0.0066 | 0.0059 | 0.012 | 0.028 | 0.0012 | 0.002 | 0.001 | 0.001 | 0.003 | 0.0001 | 0 | 0.0003 | 0 | 402 | 552 | 26
14214 | Q345B | 1241 | 1040 | 0 | 0 | 0.1467 | 1.469 | 0.259 | 0.016 | 0.0089 | 0.039 | 0.0066 | 0.0059 | 0.012 | 0.028 | 0.0012 | 0.002 | 0.001 | 0.001 | 0.003 | 0.0001 | 0 | 0.0003 | 0 | 394 | 549 | 23
27770 | Q235B | 1265 | 1060 | 887 | 633 | 0.144 | 0.486 | 0.204 | 0.011 | 0.012 | 0.041 | 0.011 | 0.009 | 0.013 | 0.025 | 0.001 | 0.005 | 0.001 | 0.001 | 0.003 | 0.0003 | 0 | 0.0001 | 0 | 309 | 450 | 32
23170 | Q235B | 1259 | 1060 | 886 | 635 | 0.153 | 0.51 | 0.194 | 0.012 | 0.012 | 0.034 | 0.001 | 0.001 | 0.012 | 0.024 | 0.001 | 0.005 | 0.001 | 0.001 | 0.0034 | 0.0001 | 0 | 0.0001 | 0 | 293 | 430 | 35
27946 | Q235B | 1274 | 1060 | 0 | 0 | 0.153 | 0.51 | 0.194 | 0.012 | 0.012 | 0.034 | 0.001 | 0.001 | 0.012 | 0.024 | 0.001 | 0.005 | 0.001 | 0.001 | 0.0034 | 0.0001 | 0 | 0.0001 | 0 | 306 | 435 | 31
23320 | Q235B | 1262 | 1060 | 886 | 634 | 0.168 | 0.495 | 0.201 | 0.01 | 0.013 | 0.044 | 0.004 | 0.003 | 0.014 | 0.024 | 0.001 | 0.004 | 0.001 | 0.001 | 0.0035 | 0.0001 | 0 | 0.0001 | 0 | 358 | 453 | 30
29190 | Q235B | 1267 | 1060 | 887 | 634 | 0.168 | 0.495 | 0.201 | 0.01 | 0.013 | 0.044 | 0.004 | 0.003 | 0.014 | 0.024 | 0.001 | 0.004 | 0.001 | 0.001 | 0.0035 | 0.0001 | 0 | 0.0001 | 0 | 331 | 470 | 26
27860 | Q235B | 1275 | 1060 | 883 | 633 | 0.144 | 0.436 | 0.202 | 0.02 | 0.016 | 0.027 | 0.001 | 0.001 | 0.009 | 0.019 | 0.001 | 0.004 | 0.001 | 0.001 | 0.0024 | 0.0003 | 0 | 0.0001 | 0 | 315 | 453 | 30
27490 | Q235B | 1267 | 1060 | 895 | 631 | 0.0724 | 0.408 | 0.081 | 0.017 | 0.002 | 0.047 | 0.037 | 0.037 | 0.016 | 0.018 | 0.003 | 0.004 | 0.001 | 0.019 | 0.0035 | 0.0001 | 0 | 0.0002 | 0 | 321 | 401 | 43
26050 | B | 1282 | 1080 | 856 | 582 | 0.0867 | 0.823 | 0.187 | 0.021 | 0.0086 | 0.038 | 0.0033 | 0.0023 | 0.009 | 0.037 | 0.0007 | 0.003 | 0.002 | 0.0018 | 0 | 0.0002 | 0 | 0.0001 | 0 | 327 | 446 | 32
25960 | B | 1270 | 1080 | 856 | 582 | 0.081 | 0.844 | 0.179 | 0.021 | 0.0133 | 0.042 | 0.0033 | 0.0031 | 0.012 | 0.037 | 0.0011 | 0.004 | 0.001 | 0.002 | 0.0019 | 0.0001 | 0 | 0.0003 | 0 | 336 | 441 | 28
25950 | B | 1276 | 1080 | 855 | 584 | 0.081 | 0.844 | 0.179 | 0.021 | 0.0133 | 0.042 | 0.0033 | 0.0031 | 0.012 | 0.037 | 0.0011 | 0.004 | 0.001 | 0.002 | 0.0019 | 0.0001 | 0 | 0.0003 | 0 | 328 | 444 | 29
25930 | B | 1282 | 1080 | 857 | 584 | 0.081 | 0.844 | 0.179 | 0.021 | 0.0133 | 0.042 | 0.0033 | 0.0031 | 0.012 | 0.037 | 0.0011 | 0.004 | 0.001 | 0.002 | 0.0019 | 0.0001 | 0 | 0.0003 | 0 | 333 | 448 | 34
25960 | B | 1270 | 1080 | 856 | 584 | 0.0867 | 0.823 | 0.187 | 0.021 | 0.0086 | 0.038 | 0.0033 | 0.0023 | 0.009 | 0.037 | 0.0007 | 0.003 | 0.002 | 0.0018 | 0 | 0.0002 | 0 | 0.0001 | 0 | 360 | 465 | 35
24550 | 09CuPCrNi-A | 1274 | 1080 | 876 | 600 | 0.0804 | 0.419 | 0.356 | 0.089 | 0.004 | 0.302 | 0.0302 | 0.0285 | 0.153 | 0.326 | 0.0024 | 0.006 | 0.001 | 0.002 | 0.0041 | 0.0001 | 0 | 0.0003 | 0 | 446 | 524 | 25
24610 | 09CuPCrNi-A | 1280 | 1080 | 875 | 603 | 0.0804 | 0.419 | 0.356 | 0.089 | 0.004 | 0.302 | 0.0302 | 0.0285 | 0.153 | 0.326 | 0.0024 | 0.006 | 0.001 | 0.002 | 0.0041 | 0.0001 | 0 | 0.0003 | 0 | 445 | 522 | 28
20870 | QStE380TM | 1280 | 1100 | 892 | 632 | 0.0682 | 0.853 | 0.013 | 0.015 | 0.0069 | 0.039 | 0.0482 | 0.0456 | 0.012 | 0.033 | 0.0017 | 0.003 | 0.001 | 0.021 | 0.002 | 0.0001 | 0 | 0.0001 | 0 | 438 | 500 | 25
17530 | QStE380TM | 1286 | 1100 | 0 | 0 | 0.0676 | 0.885 | 0.011 | 0.014 | 0.008 | 0.041 | 0.0341 | 0.0332 | 0.013 | 0.028 | 0.0016 | 0.004 | 0.001 | 0.025 | 0.002 | 0.0002 | 0 | 0.0001 | 0 | 451 | 509 | 24
17490 | QStE380TM | 1274 | 1100 | 887 | 632 | 0.0676 | 0.885 | 0.011 | 0.014 | 0.008 | 0.041 | 0.0341 | 0.0332 | 0.013 | 0.028 | 0.0016 | 0.004 | 0.001 | 0.025 | 0.002 | 0.0002 | 0 | 0.0001 | 0 | 448 | 509 | 25
20930 | QStE380TM | 1281 | 1100 | 886 | 632 | 0.0682 | 0.853 | 0.013 | 0.015 | 0.0069 | 0.039 | 0.0482 | 0.0456 | 0.012 | 0.033 | 0.0017 | 0.003 | 0.001 | 0.021 | 0.002 | 0.0001 | 0 | 0.0001 | 0 | 449 | 500 | 24
20940 | QStE380TM | 1287 | 1100 | 885 | 633 | 0.0682 | 0.853 | 0.013 | 0.015 | 0.0069 | 0.039 | 0.0482 | 0.0456 | 0.012 | 0.033 | 0.0017 | 0.003 | 0.001 | 0.021 | 0.002 | 0.0001 | 0 | 0.0001 | 0 | 423 | 484 | 28
16150 | RCL380 | 1265 | 1080 | 862 | 535 | 0.0698 | 0.849 | 0.006 | 0.016 | 0.0043 | 0.016 | 0.0377 | 0.0357 | 0.008 | 0.024 | 0.0006 | 0.001 | 0.001 | 0.002 | 0 | 0.0001 | 0 | 0.0002 | 0 | 329 | 413 | 35
16690 | RCL380 | 1271 | 1080 | 868 | 534 | 0.0698 | 0.849 | 0.006 | 0.016 | 0.0043 | 0.016 | 0.0377 | 0.0357 | 0.008 | 0.024 | 0.0006 | 0.001 | 0.001 | 0.002 | 0 | 0.0001 | 0 | 0.0002 | 0 | 339 | 420 | 37
16700 | RCL380 | 1277 | 1080 | 868 | 533 | 0.0698 | 0.849 | 0.006 | 0.016 | 0.0043 | 0.016 | 0.0377 | 0.0357 | 0.008 | 0.024 | 0.0006 | 0.001 | 0.001 | 0.002 | 0 | 0.0001 | 0 | 0.0002 | 0 | 319 | 412 | 35
34890 | X70M | 1250 | 1030 | 810 | 473 | 0.048 | 1.525 | 0.238 | 0.008 | 0.0008 | 0.05 | 0.038 | 0.038 | 0.016 | 0.25 | 0.018 | 0.001 | 0.05 | 0.0588 | 0.0042 | 0.0007 | 0 | 0.0001 | 0 | 570 | 646 | 38
27670 | Q235B | 1255 | 1040 | 886 | 633 | 0.152 | 0.536 | 0.226 | 0.02 | 0.01 | 0.039 | 0.001 | 0.001 | 0.01 | 0.022 | 0.001 | 0.004 | 0.001 | 0.001 | 0.0023 | 0.0003 | 0 | 0.0001 | 0 | 300 | 447 | 30
21760 | W610L | 1253 | 1060 | 864 | 571 | 0.094 | 1.465 | 0.209 | 0.017 | 0.0039 | 0.036 | 0.0443 | 0.0436 | 0.012 | 0.038 | 0.0275 | 0.002 | 0.001 | 0.038 | 0.0034 | 0.0001 | 0 | 0.0003 | 0 | 518 | 618 | 24
21820 | W610L | 1253 | 1060 | 866 | 572 | 0.0957 | 1.441 | 0.19 | 0.014 | 0.004 | 0.041 | 0.0462 | 0.0457 | 0.013 | 0.039 | 0.0301 | 0.003 | 0.001 | 0.035 | 0.0022 | 0.0001 | 0 | 0.0003 | 0 | 569 | 661 | 20
25990 | L450M | 1258 | 1030 | 817 | 566 | 0.066 | 1.49 | 0.182 | 0.011 | 0.0012 | 0.062 | 0.031 | 0.031 | 0.017 | 0.18 | 0.014 | 0.001 | 0.034 | 0.0452 | 0.0036 | 0.0015 | 0 | 0.0001 | 0 | 596 | 658 | 35
25740 | L450M | 1251 | 1030 | 815 | 562 | 0.078 | 1.534 | 0.211 | 0.01 | 0.001 | 0.044 | 0.033 | 0.031 | 0.014 | 0.181 | 0.015 | 0.001 | 0.034 | 0.0507 | 0.0053 | 0.002 | 0 | 0.0001 | 0 | 571 | 647 | 38
27870 | Q235B | 1260 | 1060 | 882 | 634 | 0.154 | 0.474 | 0.203 | 0.013 | 0.016 | 0.041 | 0.001 | 0.001 | 0.013 | 0.028 | 0.001 | 0.004 | 0.001 | 0.001 | 0.0029 | 0.0001 | 0 | 0.0001 | 0 | 297 | 439 | 34
27930 | Q235B | 1255 | 1040 | 878 | 609 | 0.152 | 0.536 | 0.226 | 0.02 | 0.01 | 0.039 | 0.001 | 0.001 | 0.01 | 0.022 | 0.001 | 0.004 | 0.001 | 0.001 | 0.0023 | 0.0003 | 0 | 0.0001 | 0 | 290 | 447 | 30
27690 | Q235B | 1261 | 1040 | 876 | 632 | 0.152 | 0.536 | 0.226 | 0.02 | 0.01 | 0.039 | 0.001 | 0.001 | 0.01 | 0.022 | 0.001 | 0.004 | 0.001 | 0.001 | 0.0023 | 0.0003 | 0 | 0.0001 | 0 | 304 | 448 | 31
27910 | Q235B | 1260 | 1060 | 886 | 635 | 0.144 | 0.486 | 0.204 | 0.011 | 0.012 | 0.041 | 0.011 | 0.009 | 0.013 | 0.025 | 0.001 | 0.005 | 0.001 | 0.001 | 0.003 | 0.0003 | 0 | 0.0001 | 0 | 307 | 447 | 33
27640 | Q235B | 1272 | 1060 | 884 | 634 | 0.144 | 0.486 | 0.204 | 0.011 | 0.012 | 0.041 | 0.011 | 0.009 | 0.013 | 0.025 | 0.001 | 0.005 | 0.001 | 0.001 | 0.003 | 0.0003 | 0 | 0.0001 | 0 | 316 | 447 | 29
27850 | Q235B | 1260 | 1060 | 871 | 635 | 0.15 | 0.455 | 0.197 | 0.012 | 0.011 | 0.028 | 0.001 | 0.001 | 0.011 | 0.022 | 0.001 | 0.004 | 0.001 | 0.001 | 0.0031 | 0.0001 | 0 | 0.0001 | 0 | 307 | 445 | 30
27980 | Q235B | 1260 | 1060 | 887 | 635 | 0.152 | 0.536 | 0.226 | 0.02 | 0.01 | 0.039 | 0.001 | 0.001 | 0.01 | 0.022 | 0.001 | 0.004 | 0.001 | 0.001 | 0.0023 | 0.0003 | 0 | 0.0001 | 0 | 293 | 443 | 31
27251 | Q345B | 1274 | 1080 | 0 | 0 | 0.163 | 1.336 | 0.292 | 0.021 | 0.007 | 0.04 | 0.002 | 0.002 | 0.013 | 0.029 | 0.002 | 0.002 | 0.001 | 0.0012 | 0.0024 | 0.0008 | 0 | 0.0001 | 0 | 415 | 549 | 29
27180 | Q345B | 1282 | 1080 | 877 | 573 | 0.163 | 1.336 | 0.292 | 0.021 | 0.007 | 0.04 | 0.002 | 0.002 | 0.013 | 0.029 | 0.002 | 0.002 | 0.001 | 0.0012 | 0.0024 | 0.0008 | 0 | 0.0001 | 0 | 385 | 550 | 30
20340 | WXT460 | 1281 | 1100 | 898 | 621 | 0.0645 | 0.547 | 0.051 | 0.014 | 0.0071 | 0.06 | 0.0488 | 0.0483 | 0.011 | 0.035 | 0.0823 | 0.002 | 0.001 | 0.001 | 0.003 | 0.0025 | 0 | 0.0002 | 0 | 607 | 651 | 24
20510 | WXT460 | 1287 | 1100 | 0 | 0 | 0.0645 | 0.547 | 0.051 | 0.014 | 0.0071 | 0.06 | 0.0488 | 0.0483 | 0.011 | 0.035 | 0.0823 | 0.002 | 0.001 | 0.001 | 0.003 | 0.0025 | 0 | 0.0002 | 0 | 601 | 659 | 25
20280 | WXT460 | 1273 | 1100 | 897 | 622 | 0.0645 | 0.547 | 0.051 | 0.014 | 0.0071 | 0.06 | 0.0488 | 0.0483 | 0.011 | 0.035 | 0.0823 | 0.002 | 0.001 | 0.001 | 0.003 | 0.0025 | 0 | 0.0002 | 0 | 567 | 632 | 32
26170 | 1.00E+170 | 1259 | 1020 | 815 | 530 | 0.1587 | 1.082 | 0.029 | 0.017 | 0.012 | 0.036 | 0.049 | 0.048 | 0.019 | 0.025 | 0.003 | 0.004 | 0.003 | 0.001 | 0 | 0.0001 | 0 | 0.0003 | 0 | 395 | 507 | 34
31290 | 1.00E+170 | 1253 | 1020 | 818 | 534 | 0.1587 | 1.082 | 0.029 | 0.017 | 0.012 | 0.036 | 0.049 | 0.048 | 0.019 | 0.025 | 0.003 | 0.004 | 0.003 | 0.001 | 0 | 0.0001 | 0 | 0.0003 | 0 | 363 | 497 | 38
28610 | 1.00E+170 | 1264 | 1020 | 817 | 533 | 0.155 | 1.062 | 0.032 | 0.012 | 0.009 | 0.03 | 0.054 | 0.05 | 0.012 | 0.026 | 0.001 | 0.001 | 0.001 | 0.001 | 0 | 0.0001 | 0 | 0.0001 | 0 | 394 | 520 | 29
31250 | 1.00E+170 | 1244 | 1020 | 818 | 534 | 0.1587 | 1.082 | 0.029 | 0.017 | 0.012 | 0.036 | 0.049 | 0.048 | 0.019 | 0.025 | 0.003 | 0.004 | 0.003 | 0.001 | 0 | 0.0001 | 0 | 0.0003 | 0 | 363 | 497 | 39
32950 | 1.00E+170 | 1250 | 1020 | 815 | 533 | 0.1587 | 1.082 | 0.029 | 0.017 | 0.012 | 0.036 | 0.049 | 0.048 | 0.019 | 0.025 | 0.003 | 0.004 | 0.003 | 0.001 | 0 | 0.0001 | 0 | 0.0003 | 0 | 395 | 512 | 36
32130 | 1.00E+170 | 1257 | 1020 | 818 | 535 | 0.161 | 1.096 | 0.014 | 0.019 | 0.007 | 0.031 | 0.045 | 0.041 | 0.011 | 0.026 | 0.001 | 0.001 | 0.001 | 0.001 | 0 | 0.0002 | 0 | 0.0001 | 0 | 378 | 508 | 36
32070 | 1.00E+170 | 1245 | 1020 | 818 | 531 | 0.155 | 1.036 | 0.012 | 0.012 | 0.01 | 0.031 | 0.038 | 0.038 | 0.011 | 0.027 | 0.001 | 0.001 | 0.001 | 0.001 | 0 | 0.0001 | 0 | 0.0001 | 0 | 398 | 524 | 25
32420 | 1.00E+170 | 1251 | 1020 | 816 | 530 | 0.155 | 1.036 | 0.012 | 0.012 | 0.01 | 0.031 | 0.038 | 0.038 | 0.011 | 0.027 | 0.001 | 0.001 | 0.001 | 0.001 | 0 | 0.0001 | 0 | 0.0001 | 0 | 383 | 509 | 40
32150 | 1.00E+170 | 1257 | 1020 | 815 | 530 | 0.155 | 1.036 | 0.012 | 0.012 | 0.01 | 0.031 | 0.038 | 0.038 | 0.011 | 0.027 | 0.001 | 0.001 | 0.001 | 0.001 | 0 | 0.0001 | 0 | 0.0001 | 0 | 388 | 511 | 34
26210 | 1.00E+170 | 1237 | 1020 | 825 | 546 | 0.1587 | 1.082 | 0.029 | 0.017 | 0.012 | 0.036 | 0.049 | 0.048 | 0.019 | 0.025 | 0.003 | 0.004 | 0.003 | 0.001 | 0 | 0.0001 | 0 | 0.0003 | 0 | 332 | 479 | 36
35290 | 1.00E+170 | 1235 | 1010 | 808 | 520 | 0.155 | 1.087 | 0.017 | 0.018 | 0.007 | 0.037 | 0.04 | 0.04 | 0.014 | 0.022 | 0.002 | 0.005 | 0.004 | 0.0011 | 0 | 0.0001 | 0 | 0.0003 | 0 | 342 | 484 | 41
35200 | 1.00E+170 | 1241 | 1010 | 817 | 516 | 0.155 | 1.087 | 0.017 | 0.018 | 0.007 | 0.037 | 0.04 | 0.04 | 0.014 | 0.022 | 0.002 | 0.005 | 0.004 | 0.0011 | 0 | 0.0001 | 0 | 0.0003 | 0 | 315 | 477 | 46
34890 | 1.00E+170 | 1229 | 1010 | 819 | 496 | 0.155 | 1.087 | 0.017 | 0.018 | 0.007 | 0.037 | 0.04 | 0.04 | 0.014 | 0.022 | 0.002 | 0.005 | 0.004 | 0.0011 | 0 | 0.0001 | 0 | 0.0003 | 0 | 335 | 491 | 37
34910 | 1.00E+170 | 1235 | 1010 | 816 | 501 | 0.155 | 1.087 | 0.017 | 0.018 | 0.007 | 0.037 | 0.04 | 0.04 | 0.014 | 0.022 | 0.002 | 0.005 | 0.004 | 0.0011 | 0 | 0.0001 | 0 | 0.0003 | 0 | 309 | 483 | 47
35190 | 1.00E+170 | 1241 | 1010 | 814 | 506 | 0.155 | 1.087 | 0.017 | 0.018 | 0.007 | 0.037 | 0.04 | 0.04 | 0.014 | 0.022 | 0.002 | 0.005 | 0.004 | 0.0011 | 0 | 0.0001 | 0 | 0.0003 | 0 | 318 | 498 | 37
34940 | 1.00E+170 | 1229 | 1010 | 818 | 501 | 0.155 | 1.087 | 0.017 | 0.018 | 0.007 | 0.037 | 0.04 | 0.04 | 0.014 | 0.022 | 0.002 | 0.005 | 0.004 | 0.0011 | 0 | 0.0001 | 0 | 0.0003 | 0 | 363 | 504 | 36
35260 | 1.00E+170 | 1235 | 1010 | 820 | 506 | 0.155 | 1.087 | 0.017 | 0.018 | 0.007 | 0.037 | 0.04 | 0.04 | 0.014 | 0.022 | 0.002 | 0.005 | 0.004 | 0.0011 | 0 | 0.0001 | 0 | 0.0003 | 0 | 303 | 476 | 47
34900 | 1.00E+170 | 1241 | 1010 | 815 | 507 | 0.155 | 1.087 | 0.017 | 0.018 | 0.007 | 0.037 | 0.04 | 0.04 | 0.014 | 0.022 | 0.002 | 0.005 | 0.004 | 0.0011 | 0 | 0.0001 | 0 | 0.0003 | 0 | 342 | 484 | 36
35260 | 1.00E+170 | 1229 | 1010 | 823 | 499 | 0.1578 | 1.037 | 0.019 | 0.021 | 0.007 | 0.031 | 0.04 | 0.039 | 0.011 | 0.023 | 0.002 | 0.005 | 0.004 | 0.001 | 0 | 0.0001 | 0 | 0.0003 | 0 | 377 | 491 | 32
35020 | 1.00E+170 | 1235 | 1010 | 816 | 501 | 0.1543 | 1.065 | 0.014 | 0.017 | 0.011 | 0.033 | 0.038 | 0.037 | 0.012 | 0.024 | 0.002 | 0.005 | 0.003 | 0.001 | 0 | 0.0001 | 0 | 0.0003 | 0 | 377 | 496 | 28
35550 | 1.00E+170 | 1241 | 1010 | 814 | 505 | 0.1543 | 1.065 | 0.014 | 0.017 | 0.011 | 0.033 | 0.038 | 0.037 | 0.012 | 0.024 | 0.002 | 0.005 | 0.003 | 0.001 | 0 | 0.0001 | 0 | 0.0003 | 0 | 295 | 492 | 41
35220 | 1.00E+170 | 1229 | 1010 | 821 | 505 | 0.1543 | 1.065 | 0.014 | 0.017 | 0.011 | 0.033 | 0.038 | 0.037 | 0.012 | 0.024 | 0.002 | 0.005 | 0.003 | 0.001 | 0 | 0.0001 | 0 | 0.0003 | 0 | 310 | 487 | 38
35470 | 1.00E+170 | 1235 | 1010 | 813 | 508 | 0.1543 | 1.065 | 0.014 | 0.017 | 0.011 | 0.033 | 0.038 | 0.037 | 0.012 | 0.024 | 0.002 | 0.005 | 0.003 | 0.001 | 0 | 0.0001 | 0 | 0.0003 | 0 | 331 | 496 | 41
35110 | 1.00E+170 | 1241 | 1010 | 812 | 509 | 0.1543 | 1.065 | 0.014 | 0.017 | 0.011 | 0.033 | 0.038 | 0.037 | 0.012 | 0.024 | 0.002 | 0.005 | 0.003 | 0.001 | 0 | 0.0001 | 0 | 0.0003 | 0 | 324 | 496 | 36
35483 | 1.00E+170 | 1229 | 1010 | 0 | 0 | 0.155 | 1.045 | 0.02 | 0.014 | 0.005 | 0.03 | 0.036 | 0.034 | 0.01 | 0.023 | 0.001 | 0.001 | 0.001 | 0.001 | 0 | 0.0001 | 0 | 0.0001 | 0 | 337 | 502 | 37
35280 | 1.00E+170 | 1235 | 1010 | 813 | 504 | 0.1582 | 1.086 | 0.017 | 0.019 | 0.011 | 0.03 | 0.035 | 0.034 | 0.011 | 0.025 | 0.002 | 0.005 | 0.003 | 0.001 | 0 | 0.0001 | 0 | 0.0003 | 0 | 336 | 504 | 39
34900 | 1.00E+170 | 1241 | 1010 | 815 | 503 | 0.1582 | 1.086 | 0.017 | 0.019 | 0.011 | 0.03 | 0.035 | 0.034 | 0.011 | 0.025 | 0.002 | 0.005 | 0.003 | 0.001 | 0 | 0.0001 | 0 | 0.0003 | 0 | 330 | 472 | 47
35290 | 1.00E+170 | 1229 | 1010 | 813 | 510 | 0.1582 | 1.086 | 0.017 | 0.019 | 0.011 | 0.03 | 0.035 | 0.034 | 0.011 | 0.025 | 0.002 | 0.005 | 0.003 | 0.001 | 0 | 0.0001 | 0 | 0.0003 | 0 | 360 | 503 | 34
34920 | 1.00E+170 | 1235 | 1010 | 816 | 507 | 0.1582 | 1.086 | 0.017 | 0.019 | 0.011 | 0.03 | 0.035 | 0.034 | 0.011 | 0.025 | 0.002 | 0.005 | 0.003 | 0.001 | 0 | 0.0001 | 0 | 0.0003 | 0 | 370 | 515 | 29
35260 | 1.00E+170 | 1241 | 1010 | 813 | 509 | 0.1582 | 1.086 | 0.017 | 0.019 | 0.011 | 0.03 | 0.035 | 0.034 | 0.011 | 0.025 | 0.002 | 0.005 | 0.003 | 0.001 | 0 | 0.0001 | 0 | 0.0003 | 0 | 345 | 510 | 35
34930 | 1.00E+170 | 1229 | 1010 | 814 | 505 | 0.1582 | 1.086 | 0.017 | 0.019 | 0.011 | 0.03 | 0.035 | 0.034 | 0.011 | 0.025 | 0.002 | 0.005 | 0.003 | 0.001 | 0 | 0.0001 | 0 | 0.0003 | 0 | 368 | 503 | 35
35260 | 1.00E+170 | 1235 | 1010 | 811 | 507 | 0.1582 | 1.086 | 0.017 | 0.019 | 0.011 | 0.03 | 0.035 | 0.034 | 0.011 | 0.025 | 0.002 | 0.005 | 0.003 | 0.001 | 0 | 0.0001 | 0 | 0.0003 | 0 | 318 | 510 | 33
34960 | 1.00E+170 | 1241 | 1010 | 821 | 0 | 0.1582 | 1.086 | 0.017 | 0.019 | 0.011 | 0.03 | 0.035 | 0.034 | 0.011 | 0.025 | 0.002 | 0.005 | 0.003 | 0.001 | 0 | 0.0001 | 0 | 0.0003 | 0 | 363 | 519 | 39
34970 | 1.00E+170 | 1229 | 1010 | 817 | 0 | 0.1578 | 1.037 | 0.019 | 0.021 | 0.007 | 0.031 | 0.04 | 0.039 | 0.011 | 0.023 | 0.002 | 0.005 | 0.004 | 0.001 | 0 | 0.0001 | 0 | 0.0003 | 0 | 327 | 487 | 39
35300 | 1.00E+170 | 1235 | 1010 | 817 | 0 | 0.1578 | 1.037 | 0.019 | 0.021 | 0.007 | 0.031 | 0.04 | 0.039 | 0.011 | 0.023 | 0.002 | 0.005 | 0.004 | 0.001 | 0 | 0.0001 | 0 | 0.0003 | 0 | 304 | 487 | 43
34950 | 1.00E+170 | 1241 | 1010 | 815 | 504 | 0.1578 | 1.037 | 0.019 | 0.021 | 0.007 | 0.031 | 0.04 | 0.039 | 0.011 | 0.023 | 0.002 | 0.005 | 0.004 | 0.001 | 0 | 0.0001 | 0 | 0.0003 | 0 | 340 | 501 | 22
35310 | 1.00E+170 | 1229 | 1010 | 815 | 506 | 0.1578 | 1.037 | 0.019 | 0.021 | 0.007 | 0.031 | 0.04 | 0.039 | 0.011 | 0.023 | 0.002 | 0.005 | 0.004 | 0.001 | 0 | 0.0001 | 0 | 0.0003 | 0 | 325 | 500 | 40
34960 | 1.00E+170 | 1235 | 1010 | 814 | 509 | 0.1578 | 1.037 | 0.019 | 0.021 | 0.007 | 0.031 | 0.04 | 0.039 | 0.011 | 0.023 | 0.002 | 0.005 | 0.004 | 0.001 | 0 | 0.0001 | 0 | 0.0003 | 0 | 360 | 492 | 40
35270 | 1.00E+170 | 1241 | 1010 | 813 | 510 | 0.1578 | 1.037 | 0.019 | 0.021 | 0.007 | 0.031 | 0.04 | 0.039 | 0.011 | 0.023 | 0.002 | 0.005 | 0.004 | 0.001 | 0 | 0.0001 | 0 | 0.0003 | 0 | 321 | 491 | 37
34990 | 1.00E+170 | 1229 | 1010 | 813 | 506 | 0.1578 | 1.037 | 0.019 | 0.021 | 0.007 | 0.031 | 0.04 | 0.039 | 0.011 | 0.023 | 0.002 | 0.005 | 0.004 | 0.001 | 0 | 0.0001 | 0 | 0.0003 | 0 | 344 | 484 | 43
35240 | 1.00E+170 | 1230 | 1010 | 817 | 535 | 0.1543 | 1.065 | 0.014 | 0.017 | 0.011 | 0.033 | 0.038 | 0.037 | 0.012 | 0.024 | 0.002 | 0.005 | 0.003 | 0.001 | 0 | 0.0001 | 0 | 0.0003 | 0 | 341 | 490 | 43
33050 | 1.00E+170 | 1241 | 1010 | 821 | 0 | 0.155 | 1.045 | 0.02 | 0.014 | 0.005 | 0.03 | 0.036 | 0.034 | 0.01 | 0.023 | 0.001 | 0.001 | 0.001 | 0.001 | 0 | 0.0001 | 0 | 0.0001 | 0 | 374 | 504 | 43
33440 | 1.00E+170 | 1229 | 1010 | 813 | 508 | 0.155 | 1.045 | 0.02 | 0.014 | 0.005 | 0.03 | 0.036 | 0.034 | 0.01 | 0.023 | 0.001 | 0.001 | 0.001 | 0.001 | 0 | 0.0001 | 0 | 0.0001 | 0 | 356 | 506 | 44
33160 | 1.00E+170 | 1235 | 1010 | 815 | 509 | 0.155 | 1.045 | 0.02 | 0.014 | 0.005 | 0.03 | 0.036 | 0.034 | 0.01 | 0.023 | 0.001 | 0.001 | 0.001 | 0.001 | 0 | 0.0001 | 0 | 0.0001 | 0 | 373 | 501 | 42
33390 | 1.00E+170 | 1241 | 1010 | 814 | 514 | 0.155 | 1.045 | 0.02 | 0.014 | 0.005 | 0.03 | 0.036 | 0.034 | 0.01 | 0.023 | 0.001 | 0.001 | 0.001 | 0.001 | 0 | 0.0001 | 0 | 0.0001 | 0 | 350 | 498 | 43
34990 | 1.00E+170 | 1237 | 1020 | 824 | 540 | 0.1543 | 1.065 | 0.014 | 0.017 | 0.011 | 0.033 | 0.038 | 0.037 | 0.012 | 0.024 | 0.002 | 0.005 | 0.003 | 0.001 | 0 | 0.0001 | 0 | 0.0003 | 0 | 335 | 489 | 40
26060 | 1.00E+170 | 1247 | 1020 | 818 | 536 | 0.155 | 1.045 | 0.02 | 0.014 | 0.005 | 0.03 | 0.036 | 0.034 | 0.01 | 0.023 | 0.001 | 0.001 | 0.001 | 0.001 | 0 | 0.0001 | 0 | 0.0001 | 0 | 372 | 500 | 40
26090 | 1.00E+170 | 1253 | 1020 | 817 | 535 | 0.1587 | 1.082 | 0.029 | 0.017 | 0.012 | 0.036 | 0.049 | 0.048 | 0.019 | 0.025 | 0.003 | 0.004 | 0.003 | 0.001 | 0 | 0.0001 | 0 | 0.0003 | 0 | 363 | 504 | 38
27580 | Q235B | 1266 | 1060 | 883 | 634 | 0.154 | 0.474 | 0.203 | 0.013 | 0.016 | 0.041 | 0.001 | 0.001 | 0.013 | 0.028 | 0.001 | 0.004 | 0.001 | 0.001 | 0.0029 | 0.0001 | 0 | 0.0001 | 0 | 290 | 434 | 34
27580 | Q235B | 1261 | 1040 | 0 | 0 | 0.154 | 0.474 | 0.203 | 0.013 | 0.016 | 0.041 | 0.001 | 0.001 | 0.013 | 0.028 | 0.001 | 0.004 | 0.001 | 0.001 | 0.0029 | 0.0001 | 0 | 0.0001 | 0 | 296 | 439 | 34
34550 | B | 1269 | 1060 | 840 | 592 | 0.1386 | 0.767 | 0.203 | 0.019 | 0.012 | 0.033 | 0.002 | 0.001 | 0.014 | 0.022 | 0.002 | 0.005 | 0.002 | 0.001 | 0 | 0.0001 | 0 | 0.0002 | 0 | 319 | 456 | 34
31060 | B | 1275 | 1060 | 844 | 594 | 0.1434 | 0.759 | 0.192 | 0.013 | 0.011 | 0.036 | 0.002 | 0.001 | 0.02 | 0.025 | 0.002 | 0.005 | 0.002 | 0.001 | 0 | 0.0008 | 0 | 0.0002 | 0 | 319 | 459 | 30
30960 | B | 1263 | 1060 | 847 | 593 | 0.1434 | 0.759 | 0.192 | 0.013 | 0.011 | 0.036 | 0.002 | 0.001 | 0.02 | 0.025 | 0.002 | 0.005 | 0.002 | 0.001 | 0 | 0.0008 | 0 | 0.0002 | 0 | 325 | 456 | 29
27700 | Q235B | 1271 | 1060 | 881 | 632 | 0.144 | 0.436 | 0.202 | 0.02 | 0.016 | 0.027 | 0.001 | 0.001 | 0.009 | 0.019 | 0.001 | 0.004 | 0.001 | 0.001 | 0.0024 | 0.0003 | 0 | 0.0001 | 0 | 283 | 434 | 31
27630 | Q235B | 1266 | 1060 | 886 | 635 | 0.144 | 0.436 | 0.202 | 0.02 | 0.016 | 0.027 | 0.001 | 0.001 | 0.009 | 0.019 | 0.001 | 0.004 | 0.001 | 0.001 | 0.0024 | 0.0003 | 0 | 0.0001 | 0 | 308 | 450 | 28
27890 | Q235B | 1266 | 1060 | 884 | 635 | 0.144 | 0.436 | 0.202 | 0.02 | 0.016 | 0.027 | 0.001 | 0.001 | 0.009 | 0.019 | 0.001 | 0.004 | 0.001 | 0.001 | 0.0024 | 0.0003 | 0 | 0.0001 | 0 | 302 | 443 | 31
27090 | Q345B | 1257 | 1060 | 853 | 572 | 0.159 | 1.436 | 0.268 | 0.012 | 0.007 | 0.029 | 0.001 | 0.001 | 0.01 | 0.022 | 0.001 | 0.001 | 0.001 | 0.001 | 0.0048 | 0.0002 | 0 | 0.0001 | 0 | 416 | 557 | 24
27430 | Q345B | 1270 | 1060 | 0 | 0 | 0.162 | 1.358 | 0.307 | 0.017 | 0.012 | 0.05 | 0.011 | 0.009 | 0.014 | 0.034 | 0.013 | 0.001 | 0.002 | 0.001 | 0.0062 | 0.0004 | 0 | 0.0001 | 0 | 435 | 568 | 24
23730 | HP345 | 1270 | 1080 | 888 | 632 | 0.14 | 1.281 | 0.199 | 0.018 | 0.008 | 0.048 | 0.036 | 0.034 | 0.012 | 0.027 | 0.003 | 0.001 | 0.001 | 0.0138 | 0 | 0.0006 | 0 | 0.0001 | 0 | 371 | 498 | 31
23730 | HP345 | 1270 | 1080 | 888 | 632 | 0.14 | 1.281 | 0.199 | 0.018 | 0.008 | 0.048 | 0.036 | 0.034 | 0.012 | 0.027 | 0.003 | 0.001 | 0.001 | 0.0138 | 0 | 0.0006 | 0 | 0.0001 | 0 | 351 | 483 | 33
23730 | HP345 | 1270 | 1080 | 888 | 632 | 0.14 | 1.281 | 0.199 | 0.018 | 0.008 | 0.048 | 0.036 | 0.034 | 0.012 | 0.027 | 0.003 | 0.001 | 0.001 | 0.0138 | 0 | 0.0006 | 0 | 0.0001 | 0 | 358 | 492 | 31
23730 | HP345 | 1270 | 1080 | 888 | 632 | 0.14 | 1.281 | 0.199 | 0.018 | 0.008 | 0.048 | 0.036 | 0.034 | 0.012 | 0.027 | 0.003 | 0.001 | 0.001 | 0.0138 | 0 | 0.0006 | 0 | 0.0001 | 0 | 371 | 498 | 31
27200 | Q345B | 1274 | 1080 | 879 | 574 | 0.163 | 1.336 | 0.292 | 0.021 | 0.007 | 0.04 | 0.002 | 0.002 | 0.013 | 0.029 | 0.002 | 0.002 | 0.001 | 0.0012 | 0.0024 | 0.0008 | 0 | 0.0001 | 0 | 400 | 537 | 33
27360 | Q345B | 1268 | 1080 | 879 | 572 | 0.157 | 1.326 | 0.256 | 0.014 | 0.014 | 0.044 | 0.002 | 0.001 | 0.016 | 0.037 | 0.001 | 0.002 | 0.001 | 0.0011 | 0.002 | 0.0007 | 0 | 0.0001 | 0 | 407 | 532 | 30
27180 | Q345B | 1274 | 1080 | 879 | 574 | 0.157 | 1.326 | 0.256 | 0.014 | 0.014 | 0.044 | 0.002 | 0.001 | 0.016 | 0.037 | 0.001 | 0.002 | 0.001 | 0.0011 | 0.002 | 0.0007 | 0 | 0.0001 | 0 | 398 | 541 | 29
26980 | Q345B | 1280 | 1080 | 879 | 573 | 0.157 | 1.326 | 0.256 | 0.014 | 0.014 | 0.044 | 0.002 | 0.001 | 0.016 | 0.037 | 0.001 | 0.002 | 0.001 | 0.0011 | 0.002 | 0.0007 | 0 | 0.0001 | 0 | 432 | 572 | 25
28790 | Q345B | 1268 | 1080 | 880 | 574 | 0.166 | 1.42 | 0.292 | 0.015 | 0.013 | 0.036 | 0.005 | 0.004 | 0.011 | 0.025 | 0.02 | 0.001 | 0.001 | 0.001 | 0.0036 | 0.0007 | 0 | 0.0001 | 0 | 453 | 591 | 24
22860 | W610L | 1266 | 1060 | 877 | 603 | 0.0938 | 1.45 | 0.184 | 0.013 | 0.0043 | 0.043 | 0.0427 | 0.0423 | 0.012 | 0.035 | 0.0276 | 0.003 | 0.001 | 0.035 | 0.0025 | 0.0001 | 0 | 0.0002 | 0 | 581 | 657 | 18
22910 | W610L | 1260 | 1060 | 875 | 592 | 0.0936 | 1.449 | 0.167 | 0.016 | 0.005 | 0.038 | 0.0479 | 0.0474 | 0.012 | 0.039 | 0.029 | 0.002 | 0.001 | 0.036 | 0.0037 | 0.0001 | 0 | 0.0003 | 0 | 580 | 660 | 19
25380 | Q450NQR1 | 1282 | 1080 | 876 | 565 | 0.0632 | 1.035 | 0.21 | 0.019 | 0.005 | 0.254 | 0.029 | 0.028 | 0.179 | 0.36 | 0.004 | 0.006 | 0.004 | 0.0264 | 0 | 0.001 | 0 | 0.0003 | 0 | 502 | 562 | 36
27360 | Q345B | 1270 | 1080 | 887 | 573 | 0.157 | 1.326 | 0.256 | 0.014 | 0.014 | 0.044 | 0.002 | 0.001 | 0.016 | 0.037 | 0.001 | 0.002 | 0.001 | 0.0011 | 0.002 | 0.0007 | 0 | 0.0001 | 0 | 383 | 535 | 24
23410 | WDER600 | 1291 | 1120 | 907 | 572 | 0.0823 | 1.487 | 0.041 | 0.011 | 0.004 | 0.045 | 0.0532 | 0.0503 | 0.01 | 0.036 | 0.098 | 0.004 | 0.002 | 0.03 | 0.0033 | 0.0002 | 0 | 0.0001 | 0 | 754 | 833 | 21
27400 | WDER600 | 1297 | 1120 | 906 | 571 | 0.0823 | 1.487 | 0.041 | 0.011 | 0.004 | 0.045 | 0.0532 | 0.0503 | 0.01 | 0.036 | 0.098 | 0.004 | 0.002 | 0.03 | 0.0033 | 0.0002 | 0 | 0.0001 | 0 | 752 | 820 | 23
23820 | WDER600 | 1285 | 1120 | 905 | 572 | 0.0817 | 1.465 | 0.037 | 0.02 | 0.0059 | 0.03 | 0.0533 | 0.0524 | 0.007 | 0.033 | 0.1064 | 0.001 | 0.001 | 0.033 | 0.0041 | 0.0001 | 0 | 0.0002 | 0 | 739 | 812 | 22
23440 | WDER600 | 1297 | 1120 | 904 | 569 | 0.0775 | 1.482 | 0.024 | 0.015 | 0.0067 | 0.033 | 0.067 | 0.066 | 0.007 | 0.03 | 0.113 | 0.003 | 0.001 | 0.031 | 0.0029 | 0.0001 | 0 | 0.0002 | 0 | 742 | 811 | 22
23400 | WDER600 | 1285 | 1120 | 905 | 573 | 0.0775 | 1.482 | 0.024 | 0.015 | 0.0067 | 0.033 | 0.067 | 0.066 | 0.007 | 0.03 | 0.113 | 0.003 | 0.001 | 0.031 | 0.0029 | 0.0001 | 0 | 0.0002 | 0 | 768 | 835 | 24
23870 | Q450NQR1 | 1270 | 1080 | 0 | 0 | 0.066 | 0.991 | 0.225 | 0.011 | 0.004 | 0.26 | 0.01 | 0.008 | 0.166 | 0.322 | 0.001 | 0.003 | 0.001 | 0.0271 | 0 | 0.0005 | 0 | 0.0001 | 0 | 500 | 571 | 22
24510 | Q450NQR1 | 1277 | 1080 | 866 | 568 | 0.074 | 1.029 | 0.225 | 0.013 | 0.002 | 0.265 | 0.019 | 0.018 | 0.203 | 0.375 | 0.001 | 0.002 | 0.002 | 0.0267 | 0 | 0.0012 | 0 | 0.0001 | 0 | 501 | 567 | 26
24320 | Q450NQR1 | 1277 | 1080 | 865 | 565 | 0.074 | 1.029 | 0.225 | 0.013 | 0.002 | 0.265 | 0.019 | 0.018 | 0.203 | 0.375 | 0.001 | 0.002 | 0.002 | 0.0267 | 0 | 0.0012 | 0 | 0.0001 | 0 | 501 | 570 | 25
24560 | Q450NQR1 | 1265 | 1080 | 864 | 564 | 0.074 | 1.029 | 0.225 | 0.013 | 0.002 | 0.265 | 0.019 | 0.018 | 0.203 | 0.375 | 0.001 | 0.002 | 0.002 | 0.0267 | 0 | 0.0012 | 0 | 0.0001 | 0 | 504 | 573 | 24
22990 | Q450NQR1 | 1270 | 1080 | 859 | 566 | 0.0732 | 1.043 | 0.201 | 0.009 | 0.003 | 0.252 | 0.014 | 0.013 | 0.191 | 0.337 | 0.003 | 0.007 | 0.003 | 0.0256 | 0 | 0.0006 | 0 | 0.0002 | 0 | 513 | 578 | 23
21240 | Q450NQR1 | 1273 | 1080 | 865 | 564 | 0.066 | 0.991 | 0.225 | 0.011 | 0.004 | 0.26 | 0.01 | 0.008 | 0.166 | 0.322 | 0.001 | 0.003 | 0.001 | 0.0271 | 0 | 0.0005 | 0 | 0.0001 | 0 | 526 | 583 | 26
23340 | WL440 | 1259 | 1070 | 857 | 583 | 0.0742 | 1.343 | 0.161 | 0.016 | 0.0079 | 0.033 | 0.0449 | 0.0431 | 0.008 | 0.026 | 0.0146 | 0.002 | 0.001 | 0.001 | 0.0057 | 0.0002 | 0 | 0.0003 | 0 | 406 | 494 | 35
23350 | WL440 | 1265 | 1070 | 857 | 584 | 0.0742 | 1.343 | 0.161 | 0.016 | 0.0079 | 0.033 | 0.0449 | 0.0431 | 0.008 | 0.026 | 0.0146 | 0.002 | 0.001 | 0.001 | 0.0057 | 0.0002 | 0 | 0.0003 | 0 | 391 | 495 | 40
19560 | WL510 | 1276 | 1080 | 887 | 632 | 0.0985 | 1.404 | 0.202 | 0.018 | 0.0046 | 0.032 | 0.0332 | 0.0326 | 0.008 | 0.032 | 0.0151 | 0.003 | 0.001 | 0.021 | 0.0038 | 0.0001 | 0 | 0.0002 | 0 | 492 | 570 | 24
19280 | WL510-HB | 1278 | 1080 | 888 | 634 | 0.1004 | 1.426 | 0.2 | 0.016 | 0.0065 | 0.035 | 0.0414 | 0.0406 | 0.009 | 0.033 | 0.015 | 0.003 | 0.001 | 0.02 | 0.003 | 0.0001 | 0 | 0.0002 | 0 | 513 | 595 | 25
18150 | WL510-CL | 1267 | 1080 | 887 | 612 | 0.094 | 0.951 | 0.206 | 0.015 | 0.002 | 0.038 | 0.033 | 0.033 | 0.014 | 0.024 | 0.016 | 0.002 | 0.001 | 0.025 | 0 | 0.0007 | 0 | 0.0001 | 0 | 490 | 567 | 27
22420 | RT360 | 1284 | 1110 | 879 | 620 | 0.0717 | 0.59 | 0.03 | 0.017 | 0.0067 | 0.016 | 0.042 | 0.0401 | 0.005 | 0.027 | 0.0394 | 0.001 | 0.001 | 0.001 | 0.0033 | 0.0001 | 0 | 0.0002 | 0 | 423 | 485 | 23
22540 | RT360 | 1290 | 1110 | 877 | 654 | 0.0714 | 0.614 | 0.027 | 0.016 | 0.0082 | 0.036 | 0.049 | 0.0484 | 0.011 | 0.031 | 0.045 | 0.001 | 0.001 | 0.001 | 0.0043 | 0.0001 | 0 | 0.0002 | 0 | 439 | 497 | 23
17820 | SAPH370 | 1286 | 1100 | 866 | 602 | 0.0824 | 0.467 | 0.011 | 0.013 | 0.0052 | 0.072 | 0.0298 | 0.0254 | 0.011 | 0.031 | 0.0018 | 0.004 | 0.001 | 0.001 | 0.0011 | 0.0001 | 0 | 0.0001 | 0 | 278 | 405 | 34
19420 | RST330 | 1286 | 1100 | 888 | 690 | 0.0501 | 0.466 | 0.021 | 0.013 | 0.0072 | 0.067 | 0.0428 | 0.04 | 0.012 | 0.029 | 0.0514 | 0.004 | 0.001 | 0.002 | 0.0016 | 0.0001 | 0 | 0.0001 | 0 | 370 | 424 | 32
19390 | RST330 | 1280 | 1100 | 882 | 689 | 0.0501 | 0.466 | 0.021 | 0.013 | 0.0072 | 0.067 | 0.0428 | 0.04 | 0.012 | 0.029 | 0.0514 | 0.004 | 0.001 | 0.002 | 0.0016 | 0.0001 | 0 | 0.0001 | 0 | 360 | 409 | 36
28860 | Q235B | 1251 | 1050 | 865 | 617 | 0.154 | 0.454 | 0.196 | 0.02 | 0.014 | 0.029 | 0.001 | 0.001 | 0.011 | 0.023 | 0.001 | 0.004 | 0.001 | 0.001 | 0.0047 | 0.0002 | 0 | 0.0001 | 0 | 299 | 437 | 32
27946 | Q235B | 1268 | 1060 | 0 | 0 | 0.144 | 0.436 | 0.202 | 0.02 | 0.016 | 0.027 | 0.001 | 0.001 | 0.009 | 0.019 | 0.001 | 0.004 | 0.001 | 0.001 | 0.0024 | 0.0003 | 0 | 0.0001 | 0 | 288 | 426 | 31
27670 | Q235B | 1264 | 1060 | 896 | 631 | 0.144 | 0.436 | 0.202 | 0.02 | 0.016 | 0.027 | 0.001 | 0.001 | 0.009 | 0.019 | 0.001 | 0.004 | 0.001 | 0.001 | 0.0024 | 0.0003 | 0 | 0.0001 | 0 | 297 | 439 | 32
26000 | B | 1276 | 1080 | 845 | 583 | 0.0921 | 0.834 | 0.18 | 0.019 | 0.0132 | 0.039 | 0.0033 | 0.0031 | 0.012 | 0.037 | 0.0011 | 0.003 | 0.001 | 0.002 | 0.0015 | 0.0001 | 0 | 0.0003 | 0 | 336 | 452 | 30
25890 | B | 1282 | 1080 | 848 | 584 | 0.0921 | 0.834 | 0.18 | 0.019 | 0.0132 | 0.039 | 0.0033 | 0.0031 | 0.012 | 0.037 | 0.0011 | 0.003 | 0.001 | 0.002 | 0.0015 | 0.0001 | 0 | 0.0003 | 0 | 342 | 454 | 31
25920 | B | 1270 | 1080 | 846 | 583 | 0.0921 | 0.834 | 0.18 | 0.019 | 0.0132 | 0.039 | 0.0033 | 0.0031 | 0.012 | 0.037 | 0.0011 | 0.003 | 0.001 | 0.002 | 0.0015 | 0.0001 | 0 | 0.0003 | 0 | 340 | 450 | 34
29310 | Q235B | 1260 | 1060 | 886 | 608 | 0.168 | 0.495 | 0.201 | 0.01 | 0.013 | 0.044 | 0.004 | 0.003 | 0.014 | 0.024 | 0.001 | 0.004 | 0.001 | 0.001 | 0.0035 | 0.0001 | 0 | 0.0001 | 0 | 303 | 455 | 32
27580 | Q235B | 1266 | 1060 | 886 | 634 | 0.152 | 0.536 | 0.226 | 0.02 | 0.01 | 0.039 | 0.001 | 0.001 | 0.01 | 0.022 | 0.001 | 0.004 | 0.001 | 0.001 | 0.0023 | 0.0003 | 0 | 0.0001 | 0 | 286 | 441 | 34
27680 | Q235B | 1261 | 1040 | 888 | 635 | 0.154 | 0.454 | 0.196 | 0.02 | 0.014 | 0.029 | 0.001 | 0.001 | 0.011 | 0.023 | 0.001 | 0.004 | 0.001 | 0.001 | 0.0047 | 0.0002 | 0 | 0.0001 | 0 | 287 | 440 | 32
29290 | Q235B | 1249 | 1040 | 0 | 0 | 0.154 | 0.454 | 0.196 | 0.02 | 0.014 | 0.029 | 0.001 | 0.001 | 0.011 | 0.023 | 0.001 | 0.004 | 0.001 | 0.001 | 0.0047 | 0.0002 | 0 | 0.0001 | 0 | 307 | 440 | 35
28960 | B | 1274 | 1060 | 844 | 594 | 0.1369 | 0.769 | 0.18 | 0.017 | 0.015 | 0.04 | 0.001 | 0.001 | 0.016 | 0.029 | 0.002 | 0.006 | 0.002 | 0.001 | 0 | 0.0001 | 0 | 0.0002 | 0 | 324 | 459 | 32
29250 | B | 1262 | 1060 | 845 | 595 | 0.1369 | 0.769 | 0.18 | 0.017 | 0.015 | 0.04 | 0.001 | 0.001 | 0.016 | 0.029 | 0.002 | 0.006 | 0.002 | 0.001 | 0 | 0.0001 | 0 | 0.0002 | 0 | 318 | 459 | 33
26030 | SS400-JX | 1268 | 1060 | 861 | 626 | 0.1401 | 0.466 | 0.193 | 0.022 | 0.004 | 0.048 | 0.032 | 0.031 | 0.022 | 0.028 | 0.003 | 0.006 | 0.002 | 0.001 | 0 | 0.0008 | 0 | 0.0002 | 0 | 278 | 424 | 27
31480 | SS400-JX | 1270 | 1050 | 842 | 604 | 0.1363 | 0.459 | 0.206 | 0.013 | 0.004 | 0.043 | 0.027 | 0.026 | 0.02 | 0.024 | 0.003 | 0.006 | 0.002 | 0.001 | 0 | 0.0003 | 0 | 0.0003 | 0 | 294 | 430 | 28
31840 | SS400-JX | 1258 | 1050 | 845 | 575 | 0.1363 | 0.459 | 0.206 | 0.013 | 0.004 | 0.043 | 0.027 | 0.026 | 0.02 | 0.024 | 0.003 | 0.006 | 0.002 | 0.001 | 0 | 0.0003 | 0 | 0.0003 | 0 | 290 | 430 | 27
26410 | Q450NQR1 | 1249 | 1060 | 847 | 570 | 0.0702 | 1.031 | 0.183 | 0.017 | 0.002 | 0.269 | 0.012 | 0.011 | 0.175 | 0.748 | 0.003 | 0.006 | 0.004 | 0.0295 | 0 | 0.001 | 0 | 0.0002 | 0 | 505 | 587 | 25
26640 | Q450NQR1 | 1251 | 1060 | 843 | 576 | 0.0702 | 1.031 | 0.183 | 0.017 | 0.002 | 0.269 | 0.012 | 0.011 | 0.175 | 0.748 | 0.003 | 0.006 | 0.004 | 0.0295 | 0 | 0.001 | 0 | 0.0002 | 0 | 111 | 595 | 25
26640 | Q450NQR1 | 1251 | 1060 | 843 | 576 | 0.0702 | 1.031 | 0.183 | 0.017 | 0.002 | 0.269 | 0.012 | 0.011 | 0.175 | 0.748 | 0.003 | 0.006 | 0.004 | 0.0295 | 0 | 0.001 | 0 | 0.0002 | 0 | 505 | 595 | 25
24130 | Q450NQR1 | 1244 | 1060 | 840 | 571 | 0.073 | 1.026 | 0.182 | 0.014 | 0.006 | 0.273 | 0.03 | 0.028 | 0.175 | 0.661 | 0.002 | 0.002 | 0.002 | 0.0309 | 0 | 0.001 | 0 | 0.0001 | 0 | 498 | 599 | 21
26410 | Q450NQR1 | 1256 | 1060 | 839 | 575 | 0.0754 | 1.101 | 0.205 | 0.014 | 0.002 | 0.268 | 0.015 | 0.014 | 0.175 | 0.716 | 0.003 | 0.005 | 0.004 | 0.0312 | 0 | 0.001 | 0 | 0.0003 | 0 | 471 | 590 | 21
26520 | Q450NQR1 | 1244 | 1060 | 845 | 572 | 0.0772 | 1.07 | 0.189 | 0.021 | 0.002 | 0.269 | 0.009 | 0.008 | 0.167 | 0.655 | 0.003 | 0.005 | 0.004 | 0.0301 | 0 | 0.0009 | 0 | 0.0002 | 0 | 494 | 603 | 23
27680 | Q235B | 1259 | 1060 | 889 | 630 | 0.153 | 0.462 | 0.205 | 0.014 | 0.011 | 0.041 | 0.004 | 0.003 | 0.012 | 0.022 | 0.001 | 0.004 | 0.001 | 0.001 | 0.0045 | 0.0006 | 0 | 0.0001 | 0 | 314 | 449 | 30
28040 | Q235B | 1262 | 1060 | 879 | 629 | 0.154 | 0.454 | 0.196 | 0.02 | 0.014 | 0.029 | 0.001 | 0.001 | 0.011 | 0.023 | 0.001 | 0.004 | 0.001 | 0.001 | 0.0047 | 0.0002 | 0 | 0.0001 | 0 | 300 | 435 | 34
27840 | Q235B | 1274 | 1060 | 888 | 632 | 0.154 | 0.454 | 0.196 | 0.02 | 0.014 | 0.029 | 0.001 | 0.001 | 0.011 | 0.023 | 0.001 | 0.004 | 0.001 | 0.001 | 0.0047 | 0.0002 | 0 | 0.0001 | 0 | 309 | 444 | 34
28120 | Q235B | 1260 | 1060 | 887 | 631 | 0.145 | 0.463 | 0.197 | 0.018 | 0.013 | 0.035 | 0.001 | 0.001 | 0.012 | 0.029 | 0.001 | 0.007 | 0.001 | 0.001 | 0.003 | 0.0004 | 0 | 0.0001 | 0 | 326 | 458 | 30
23360 | A | 1274 | 1080 | 847 | 580 | 0.0825 | 0.861 | 0.183 | 0.016 | 0.011 | 0.033 | 0.028 | 0.027 | 0.014 | 0.024 | 0.003 | 0.005 | 0.003 | 0.001 | 0 | 0.0001 | 0 | 0.0004 | 0 | 337 | 443 | 38
25860 | WL510(FP) | 1257 | 1040 | 876 | 583 | 0.103 | 1.4 | 0.033 | 0.018 | 0.004 | 0.031 | 0.038 | 0.037 | 0.011 | 0.029 | 0.018 | 0.001 | 0.002 | 0.0237 | 0 | 0.0002 | 0 | 0.0001 | 0 | 519 | 586 | 29
20940 | WL510(FP) | 1253 | 1040 | 877 | 582 | 0.1 | 1.474 | 0.05 | 0.02 | 0.002 | 0.026 | 0.043 | 0.041 | 0.007 | 0.025 | 0.017 | 0.001 | 0.003 | 0.0264 | 0 | 0.0002 | 0 | 0.0001 | 0 | 533 | 617 | 19
20940 | WL510(FP) | 1253 | 1040 | 877 | 582 | 0.1 | 1.474 | 0.05 | 0.02 | 0.002 | 0.026 | 0.043 | 0.041 | 0.007 | 0.025 | 0.017 | 0.001 | 0.003 | 0.0264 | 0 | 0.0002 | 0 | 0.0001 | 0 | 520 | 598 | 24
20940 | WL510(FP) | 1253 | 1040 | 877 | 582 | 0.1 | 1.474 | 0.05 | 0.02 | 0.002 | 0.026 | 0.043 | 0.041 | 0.007 | 0.025 | 0.017 | 0.001 | 0.003 | 0.0264 | 0 | 0.0002 | 0 | 0.0001 | 0 | 528 | 600 | 27
21220 | WL510(FP) | 1247 | 1040 | 877 | 582 | 0.1 | 1.474 | 0.05 | 0.02 | 0.002 | 0.026 | 0.043 | 0.041 | 0.007 | 0.025 | 0.017 | 0.001 | 0.003 | 0.0264 | 0 | 0.0002 | 0 | 0.0001 | 0 | 519 | 594 | 25
21220 | WL510(FP) | 1247 | 1040 | 877 | 582 | 0.1 | 1.474 | 0.05 | 0.02 | 0.002 | 0.026 | 0.043 | 0.041 | 0.007 | 0.025 | 0.017 | 0.001 | 0.003 | 0.0264 | 0 | 0.0002 | 0 | 0.0001 | 0 | 530 | 600 | 26
21220 | WL510(FP) | 1247 | 1040 | 877 | 582 | 0.1 | 1.474 | 0.05 | 0.02 | 0.002 | 0.026 | 0.043 | 0.041 | 0.007 | 0.025 | 0.017 | 0.001 | 0.003 | 0.0264 | 0 | 0.0002 | 0 | 0.0001 | 0 | 539 | 608 | 18
20360 | WL510(FP) | 1246 | 1040 | 877 | 581 | 0.1057 | 1.5 | 0.026 | 0.018 | 0.004 | 0.05 | 0.03 | 0.028 | 0.018 | 0.034 | 0.014 | 0.006 | 0.004 | 0.0211 | 0.0032 | 0.0006 | 0 | 0.0002 | 0 | 500 | 574 | 24
27710 | Q235B | 1271 | 1060 | 886 | 633 | 0.153 | 0.462 | 0.205 | 0.014 | 0.011 | 0.041 | 0.004 | 0.003 | 0.012 | 0.022 | 0.001 | 0.004 | 0.001 | 0.001 | 0.0045 | 0.0006 | 0 | 0.0001 | 0 | 315 | 461 | 37
26000 | WL510 | 1256 | 1060 | 867 | 581 | 0.104 | 1.43 | 0.231 | 0.013 | 0.002 | 0.036 | 0.03 | 0.028 | 0.014 | 0.03 | 0.015 | 0.001 | 0.001 | 0.0259 | 0 | 0.001 | 0 | 0.0001 | 0 | 520 | 583 | 25
25130 | WL510 | 1265 | 1060 | 868 | 585 | 0.1016 | 1.437 | 0.204 | 0.018 | 0.004 | 0.03 | 0.035 | 0.035 | 0.015 | 0.023 | 0.018 | 0.004 | 0.003 | 0.0265 | 0 | 0.0009 | 0 | 0.0004 | 0 | 502 | 596 | 28
27290 | WL590 | 1263 | 1060 | 853 | 574 | 0.0983 | 1.423 | 0.192 | 0.013 | 0.002 | 0.036 | 0.034 | 0.034 | 0.013 | 0.024 | 0.026 | 0.005 | 0.002 | 0.0346 | 0 | 0.0007 | 0 | 0.0003 | 0 | 555 | 629 | 22
28170 | Q235B | 1262 | 1060 | 886 | 632 | 0.145 | 0.463 | 0.197 | 0.018 | 0.013 | 0.035 | 0.001 | 0.001 | 0.012 | 0.029 | 0.001 | 0.007 | 0.001 | 0.001 | 0.003 | 0.0004 | 0 | 0.0001 | 0 | 305 | 441 | 36
28230 | Q235B | 1253 | 1040 | 883 | 634 | 0.1452 | 0.47 | 0.19 | 0.021 | 0.015 | 0.038 | 0.01 | 0.008 | 0.02 | 0.035 | 0.002 | 0.005 | 0.002 | 0.001 | 0.0021 | 0.0001 | 0 | 0.0002 | 0 | 286 | 438 | 31
26380 | WL510 | 1280 | 1080 | 886 | 634 | 0.103 | 1.4 | 0.033 | 0.018 | 0.004 | 0.031 | 0.038 | 0.037 | 0.011 | 0.029 | 0.018 | 0.001 | 0.002 | 0.0237 | 0 | 0.0002 | 0 | 0.0001 | 0 | 428 | 511 | 31
28140 | Q235B | 1257 | 1060 | 885 | 632 | 0.1551 | 0.452 | 0.188 | 0.015 | 0.01 | 0.041 | 0.001 | 0.001 | 0.019 | 0.024 | 0.002 | 0.004 | 0.002 | 0.001 | 0.0023 | 0.0001 | 0 | 0.0003 | 0 | 296 | 436 | 36
28170 | Q235B | 1247 | 1040 | 887 | 632 | 0.1452 | 0.47 | 0.19 | 0.021 | 0.015 | 0.038 | 0.01 | 0.008 | 0.02 | 0.035 | 0.002 | 0.005 | 0.002 | 0.001 | 0.0021 | 0.0001 | 0 | 0.0002 | 0 | 302 | 429 | 32
26100 | B | 1274 | 1060 | 845 | 593 | 0.1369 | 0.769 | 0.18 | 0.017 | 0.015 | 0.04 | 0.001 | 0.001 | 0.016 | 0.029 | 0.002 | 0.006 | 0.002 | 0.001 | 0 | 0.0001 | 0 | 0.0002 | 0 | 335 | 460 | 31
28960 | B | 1262 | 1060 | 847 | 593 | 0.1369 | 0.769 | 0.18 | 0.017 | 0.015 | 0.04 | 0.001 | 0.001 | 0.016 | 0.029 | 0.002 | 0.006 | 0.002 | 0.001 | 0 | 0.0001 | 0 | 0.0002 | 0 | 322 | 463 | 32
33980 | B | 1268 | 1060 | 839 | 591 | 0.1436 | 0.779 | 0.194 | 0.012 | 0.013 | 0.032 | 0.001 | 0.001 | 0.016 | 0.022 | 0.002 | 0.006 | 0.002 | 0.001 | 0 | 0.0001 | 0 | 0.0002 | 0 | 326 | 464 | 34
34140 | B | 1274 | 1060 | 840 | 592 | 0.1483 | 0.79 | 0.176 | 0.019 | 0.018 | 0.04 | 0.002 | 0.001 | 0.016 | 0.024 | 0.002 | 0.005 | 0.002 | 0.001 | 0 | 0.0001 | 0 | 0.0002 | 0 | 315 | 462 | 35
28970 | S355JR+AR | 1271 | 1080 | 868 | 576 | 0.151 | 0.528 | 0.024 | 0.02 | 0.014 | 0.037 | 0.042 | 0.042 | 0.013 | 0.031 | 0.043 | 0.005 | 0.001 | 0.001 | 0.0024 | 0.0001 | 0 | 0.0015 | 0 | 431 | 555 | 22
35640 | S355JR+AR | 1277 | 1080 | 861 | 570 | 0.1564 | 0.461 | 0.024 | 0.019 | 0.012 | 0.031 | 0.04 | 0.039 | 0.016 | 0.032 | 0.044 | 0.006 | 0.002 | 0.001 | 0.0022 | 0.0001 | 0 | 0.0014 | 0 | 431 | 551 | 22
35640 | S355JR+AR | 1277 | 1080 | 861 | 570 | 0.1564 | 0.461 | 0.024 | 0.019 | 0.012 | 0.031 | 0.04 | 0.039 | 0.016 | 0.032 | 0.044 | 0.006 | 0.002 | 0.001 | 0.0022 | 0.0001 | 0 | 0.0014 | 0 | 426 | 549 | 20
35640 | S355JR+AR | 1277 | 1080 | 861 | 570 | 0.1564 | 0.461 | 0.024 | 0.019 | 0.012 | 0.031 | 0.04 | 0.039 | 0.016 | 0.032 | 0.044 | 0.006 | 0.002 | 0.001 | 0.0022 | 0.0001 | 0 | 0.0014 | 0 | 462 | 579 | 19
35900 | S355JR+AR | 1283 | 1080 | 869 | 589 | 0.1564 | 0.461 | 0.024 | 0.019 | 0.012 | 0.031 | 0.04 | 0.039 | 0.016 | 0.032 | 0.044 | 0.006 | 0.002 | 0.001 | 0.0022 | 0.0001 | 0 | 0.0014 | 0 | 406 | 539 | 24
35660 | S355JR+AR | 1271 | 1080 | 866 | 581 | 0.1564 | 0.461 | 0.024 | 0.019 | 0.012 | 0.031 | 0.04 | 0.039 | 0.016 | 0.032 | 0.044 | 0.006 | 0.002 | 0.001 | 0.0022 | 0.0001 | 0 | 0.0014 | 0 | 444 | 569 | 24
35880 | S355JR+AR | 1277 | 1080 | 859 | 590 | 0.1564 | 0.461 | 0.024 | 0.019 | 0.012 | 0.031 | 0.04 | 0.039 | 0.016 | 0.032 | 0.044 | 0.006 | 0.002 | 0.001 | 0.0022 | 0.0001 | 0 | 0.0014 | 0 | 430 | 552 | 22
35880 | S355JR+AR | 1277 | 1080 | 859 | 590 | 0.1564 | 0.461 | 0.024 | 0.019 | 0.012 | 0.031 | 0.04 | 0.039 | 0.016 | 0.032 | 0.044 | 0.006 | 0.002 | 0.001 | 0.0022 | 0.0001 | 0 | 0.0014 | 0 | 434 | 552 | 25
35880 | S355JR+AR | 1277 | 1080 | 859 | 590 | 0.1564 | 0.461 | 0.024 | 0.019 | 0.012 | 0.031 | 0.04 | 0.039 | 0.016 | 0.032 | 0.044 | 0.006 | 0.002 | 0.001 | 0.0022 | 0.0001 | 0 | 0.0014 | 0 | 428 | 553 | 20
35710 | S355JR+AR | 1283 | 1080 | 862 | 591 | 0.1564 | 0.461 | 0.024 | 0.019 | 0.012 | 0.031 | 0.04 | 0.039 | 0.016 | 0.032 | 0.044 | 0.006 | 0.002 | 0.001 | 0.0022 | 0.0001 | 0 | 0.0014 | 0 | 445 | 560 | 20
35710 | S355JR+AR | 1283 | 1080 | 862 | 591 | 0.1564 | 0.461 | 0.024 | 0.019 | 0.012 | 0.031 | 0.04 | 0.039 | 0.016 | 0.032 | 0.044 | 0.006 | 0.002 | 0.001 | 0.0022 | 0.0001 | 0 | 0.0014 | 0 | 434 | 548 | 21
35710 | S355JR+AR | 1283 | 1080 | 862 | 591 | 0.1564 | 0.461 | 0.024 | 0.019 | 0.012 | 0.031 | 0.04 | 0.039 | 0.016 | 0.032 | 0.044 | 0.006 | 0.002 | 0.001 | 0.0022 | 0.0001 | 0 | 0.0014 | 0 | 447 | 568 | 19
35920 | S355JR+AR | 1271 | 1080 | 868 | 593 | 0.1564 | 0.461 | 0.024 | 0.019 | 0.012 | 0.031 | 0.04 | 0.039 | 0.016 | 0.032 | 0.044 | 0.006 | 0.002 | 0.001 | 0.0022 | 0.0001 | 0 | 0.0014 | 0 | 433 | 559 | 23
35720 | S355JR+AR | 1277 | 1080 | 865 | 591 | 0.1625 | 0.461 | 0.016 | 0.015 | 0.011 | 0.022 | 0.038 | 0.037 | 0.009 | 0.02 | 0.044 | 0.005 | 0.002 | 0.001 | 0.0023 | 0.0001 | 0 | 0.0014 | 0 | 433 | 561 | 26
35720 | S355JR+AR | 1277 | 1080 | 865 | 591 | 0.1625 | 0.461 | 0.016 | 0.015 | 0.011 | 0.022 | 0.038 | 0.037 | 0.009 | 0.02 | 0.044 | 0.005 | 0.002 | 0.001 | 0.0023 | 0.0001 | 0 | 0.0014 | 0 | 433 | 561 | 26
35910 | S355JR+AR | 1283 | 1080 | 863 | 591 | 0.1625 | 0.461 | 0.016 | 0.015 | 0.011 | 0.022 | 0.038 | 0.037 | 0.009 | 0.02 | 0.044 | 0.005 | 0.002 | 0.001 | 0.0023 | 0.0001 | 0 | 0.0014 | 0 | 419 | 553 | 25
35710 | S355JR+AR | 1271 | 1080 | 869 | 592 | 0.1625 | 0.461 | 0.016 | 0.015 | 0.011 | 0.022 | 0.038 | 0.037 | 0.009 | 0.02 | 0.044 | 0.005 | 0.002 | 0.001 | 0.0023 | 0.0001 | 0 | 0.0014 | 0 | 450 | 573 | 21
35620 | S355JR+AR | 1277 | 1080 | 865 | 590 | 0.1564 | 0.461 | 0.024 | 0.019 | 0.012 | 0.031 | 0.04 | 0.039 | 0.016 | 0.032 | 0.044 | 0.006 | 0.002 | 0.001 | 0.0022 | 0.0001 | 0 | 0.0014 | 0 | 431 | 568 | 21
35890 | S355JR+AR | 1283 | 1080 | 867 | 588 | 0.1564 | 0.461 | 0.024 | 0.019 | 0.012 | 0.031 | 0.04 | 0.039 | 0.016 | 0.032 | 0.044 | 0.006 | 0.002 | 0.001 | 0.0022 | 0.0001 | 0 | 0.0014 | 0 | 399 | 532 | 24
28640 | S355JR+AR | 1269 | 1080 | 866 | 585 | 0.156 | 0.457 | 0.021 | 0.014 | 0.009 | 0.035 | 0.036 | 0.035 | 0.015 | 0.026 | 0.041 | 0.004 | 0.001 | 0.001 | 0.0039 | 0.0001 | 0 | 0.0013 | 0 | 419 | 563 | 22
28460 | S355JR+AR | 1275 | 1080 | 864 | 566 | 0.156 | 0.457 | 0.021 | 0.014 | 0.009 | 0.035 | 0.036 | 0.035 | 0.015 | 0.026 | 0.041 | 0.004 | 0.001 | 0.001 | 0.0039 | 0.0001 | 0 | 0.0013 | 0 | 435 | 573 | 22
28590 | S355JR+AR | 1281 | 1080 | 854 | 592 | 0.156 | 0.457 | 0.021 | 0.014 | 0.009 | 0.035 | 0.036 | 0.035 | 0.015 | 0.026 | 0.041 | 0.004 | 0.001 | 0.001 | 0.0039 | 0.0001 | 0 | 0.0013 | 0 | 412 | 553 | 24
28470 | S355JR+AR | 1269 | 1080 | 866 | 583 | 0.156 | 0.457 | 0.021 | 0.014 | 0.009 | 0.035 | 0.036 | 0.035 | 0.015 | 0.026 | 0.041 | 0.004 | 0.001 | 0.001 | 0.0039 | 0.0001 | 0 | 0.0013 | 0 | 422 | 568 | 23
28510 | S355JR+AR | 1276 | 1080 | 867 | 595 | 0.159 | 0.458 | 0.014 | 0.015 | 0.009 | 0.027 | 0.037 | 0.034 | 0.01 | 0.031 | 0.041 | 0.004 | 0.001 | 0.001 | 0.0028 | 0.0001 | 0 | 0.0013 | 0 | 423 | 575 | 22
28510 | S355JR+AR | 1282 | 1080 | 854 | 592 | 0.159 | 0.458 | 0.014 | 0.015 | 0.009 | 0.027 | 0.037 | 0.034 | 0.01 | 0.031 | 0.041 | 0.004 | 0.001 | 0.001 | 0.0028 | 0.0001 | 0 | 0.0013 | 0 | 411 | 555 | 22
28670 | S355JR+AR | 1270 | 1080 | 866 | 585 | 0.159 | 0.458 | 0.014 | 0.015 | 0.009 | 0.027 | 0.037 | 0.034 | 0.01 | 0.031 | 0.041 | 0.004 | 0.001 | 0.001 | 0.0028 | 0.0001 | 0 | 0.0013 | 0 | 418 | 572 | 23
28610 | S355JR+AR | 1276 | 1080 | 870 | 576 | 0.159 | 0.458 | 0.014 | 0.015 | 0.009 | 0.027 | 0.037 | 0.034 | 0.01 | 0.031 | 0.041 | 0.004 | 0.001 | 0.001 | 0.0028 | 0.0001 | 0 | 0.0013 | 0 | 431 | 583 | 22
28510 | S355JR+AR | 1282 | 1080 | 862 | 573 | 0.159 | 0.458 | 0.014 | 0.015 | 0.009 | 0.027 | 0.037 | 0.034 | 0.01 | 0.031 | 0.041 | 0.004 | 0.001 | 0.001 | 0.0028 | 0.0001 | 0 | 0.0013 | 0 | 408 | 558 | 22
28660 | S355JR+AR | 1270 | 1080 | 858 | 572 | 0.1721 | 0.47 | 0.018 | 0.016 | 0.012 | 0.025 | 0.036 | 0.035 | 0.011 | 0.018 | 0.041 | 0.004 | 0.002 | 0.001 | 0.0045 | 0.0001 | 0 | 0.0014 | 0 | 412 | 559 | 22
28550 | S355JR+AR | 1276 | 1080 | 868 | 574 | 0.1721 | 0.47 | 0.018 | 0.016 | 0.012 | 0.025 | 0.036 | 0.035 | 0.011 | 0.018 | 0.041 | 0.004 | 0.002 | 0.001 | 0.0045 | 0.0001 | 0 | 0.0014 | 0 | 419 | 560 | 22
28670 | S355JR+AR | 1286 | 1080 | 866 | 590 | 0.151 | 0.528 | 0.024 | 0.02 | 0.014 | 0.037 | 0.042 | 0.042 | 0.013 | 0.031 | 0.043 | 0.005 | 0.001 | 0.001 | 0.0024 | 0.0001 | 0 | 0.0015 | 0 | 440 | 564 | 24
28810 | S355JR+AR | 1274 | 1080 | 866 | 576 | 0.151 | 0.528 | 0.024 | 0.02 | 0.014 | 0.037 | 0.042 | 0.042 | 0.013 | 0.031 | 0.043 | 0.005 | 0.001 | 0.001 | 0.0024 | 0.0001 | 0 | 0.0015 | 0 | 445 | 585 | 22
28650 | S355JR+AR | 1280 | 1080 | 864 | 579 | 0.151 | 0.528 | 0.024 | 0.02 | 0.014 | 0.037 | 0.042 | 0.042 | 0.013 | 0.031 | 0.043 | 0.005 | 0.001 | 0.001 | 0.0024 | 0.0001 | 0 | 0.0015 | 0 | 462 | 599 | 23
28670 | S355JR+AR | 1286 | 1080 | 867 | 582 | 0.159 | 0.458 | 0.014 | 0.015 | 0.009 | 0.027 | 0.037 | 0.034 | 0.01 | 0.031 | 0.041 | 0.004 | 0.001 | 0.001 | 0.0028 | 0.0001 | 0 | 0.0013 | 0 | 425 | 564 | 23
28560 | S355JR+AR | 1274 | 1080 | 861 | 581 | 0.159 | 0.458 | 0.014 | 0.015 | 0.009 | 0.027 | 0.037 | 0.034 | 0.01 | 0.031 | 0.041 | 0.004 | 0.001 | 0.001 | 0.0028 | 0.0001 | 0 | 0.0013 | 0 | 425 | 567 | 25
28650 | S355JR+AR | 1280 | 1080 | 866 | 571 | 0.1721 | 0.47 | 0.018 | 0.016 | 0.012 | 0.025 | 0.036 | 0.035 | 0.011 | 0.018 | 0.041 | 0.004 | 0.002 | 0.001 | 0.0045 | 0.0001 | 0 | 0.0014 | 0 | 413 | 564 | 26
28570 | S355JR+AR | 1286 | 1080 | 856 | 578 | 0.1721 | 0.47 | 0.018 | 0.016 | 0.012 | 0.025 | 0.036 | 0.035 | 0.011 | 0.018 | 0.041 | 0.004 | 0.002 | 0.001 | 0.0045 | 0.0001 | 0 | 0.0014 | 0 | 424 | 564 | 21
28720 | S355JR+AR | 1275 | 1080 | 866 | 583 | 0.155 | 0.468 | 0.022 | 0.012 | 0.012 | 0.035 | 0.037 | 0.036 | 0.013 | 0.022 | 0.043 | 0.004 | 0.001 | 0.001 | 0.004 | 0.0001 | 0 | 0.0015 | 0 | 434 | 540 | 22
28790 | S355JR+AR | 1281 | 1080 | 859 | 580 | 0.155 | 0.468 | 0.022 | 0.012 | 0.012 | 0.035 | 0.037 | 0.036 | 0.013 | 0.022 | 0.043 | 0.004 | 0.001 | 0.001 | 0.004 | 0.0001 | 0 | 0.0015 | 0 | 454 | 560 | 23
28750 | S355JR+AR | 1287 | 1080 | 863 | 585 | 0.155 | 0.468 | 0.022 | 0.012 | 0.012 | 0.035 | 0.037 | 0.036 | 0.013 | 0.022 | 0.043 | 0.004 | 0.001 | 0.001 | 0.004 | 0.0001 | 0 | 0.0015 | 0 | 437 | 548 | 23
28790 | S355JR+AR | 1275 | 1080 | 864 | 582 | 0.155 | 0.468 | 0.022 | 0.012 | 0.012 | 0.035 | 0.037 | 0.036 | 0.013 | 0.022 | 0.043 | 0.004 | 0.001 | 0.001 | 0.004 | 0.0001 | 0 | 0.0015 | 0 | 442 | 554 | 24
28700 | S355JR+AR | 1281 | 1080 | 857 | 572 | 0.155 | 0.468 | 0.022 | 0.012 | 0.012 | 0.035 | 0.037 | 0.036 | 0.013 | 0.022 | 0.043 | 0.004 | 0.001 | 0.001 | 0.004 | 0.0001 | 0 | 0.0015 | 0 | 446 | 553 | 23
28780 | S355JR+AR | 1287 | 1080 | 866 | 581 | 0.155 | 0.468 | 0.022 | 0.012 | 0.012 | 0.035 | 0.037 | 0.036 | 0.013 | 0.022 | 0.043 | 0.004 | 0.001 | 0.001 | 0.004 | 0.0001 | 0 | 0.0015 | 0 | 460 | 559 | 22
28760 | S355JR+AR | 1275 | 1080 | 870 | 584 | 0.155 | 0.468 | 0.022 | 0.012 | 0.012 | 0.035 | 0.037 | 0.036 | 0.013 | 0.022 | 0.043 | 0.004 | 0.001 | 0.001 | 0.004 | 0.0001 | 0 | 0.0015 | 0 | 424 | 560 | 21
28810 | S355JR+AR | 1281 | 1080 | 866 | 584 | 0.155 | 0.468 | 0.022 | 0.012 | 0.012 | 0.035 | 0.037 | 0.036 | 0.013 | 0.022 | 0.043 | 0.004 | 0.001 | 0.001 | 0.004 | 0.0001 | 0 | 0.0015 | 0 | 432 | 551 | 26
28720 | S355JR+AR | 1287 | 1080 | 861 | 582 | 0.155 | 0.468 | 0.022 | 0.012 | 0.012 | 0.035 | 0.037 | 0.036 | 0.013 | 0.022 | 0.043 | 0.004 | 0.001 | 0.001 | 0.004 | 0.0001 | 0 | 0.0015 | 0 | 431 | 551 | 25
28730 | S355JR+AR | 1275 | 1080 | 858 | 583 | 0.1625 | 0.461 | 0.016 | 0.015 | 0.011 | 0.022 | 0.038 | 0.037 | 0.009 | 0.02 | 0.044 | 0.005 | 0.002 | 0.001 | 0.0023 | 0.0001 | 0 | 0.0014 | 0 | 427 | 535 | 23
28650 | S355JR+AR | 1281 | 1080 | 860 | 583 | 0.1625 | 0.461 | 0.016 | 0.015 | 0.011 | 0.022 | 0.038 | 0.037 | 0.009 | 0.02 | 0.044 | 0.005 | 0.002 | 0.001 | 0.0023 | 0.0001 | 0 | 0.0014 | 0 | 445 | 570 | 23
28770 | S355JR+AR | 1287 | 1080 | 865 | 583 | 0.1625 | 0.461 | 0.016 | 0.015 | 0.011 | 0.022 | 0.038 | 0.037 | 0.009 | 0.02 | 0.044 | 0.005 | 0.002 | 0.001 | 0.0023 | 0.0001 | 0 | 0.0014 | 0 | 425 | 552 | 25
28820 | S355JR+AR | 1275 | 1080 | 862 | 582 | 0.1625 | 0.461 | 0.016 | 0.015 | 0.011 | 0.022 | 0.038 | 0.037 | 0.009 | 0.02 | 0.044 | 0.005 | 0.002 | 0.001 | 0.0023 | 0.0001 | 0 | 0.0014 | 0 | 403 | 530 | 23
30930 | S355J0+AR | 1290 | 1100 | 866 | 586 | 0.0857 | 0.454 | 0.017 | 0.02 | 0.01 | 0.024 | 0.037 | 0.034 | 0.019 | 0.022 | 0.044 | 0.004 | 0.002 | 0.001 | 0.0027 | 0.0001 | 0 | 0.0014 | 0 | 433 | 528 | 29
31160 | S355J0+AR | 1296 | 1100 | 883 | 553 | 0.0857 | 0.454 | 0.017 | 0.02 | 0.01 | 0.024 | 0.037 | 0.034 | 0.019 | 0.022 | 0.044 | 0.004 | 0.002 | 0.001 | 0.0027 | 0.0001 | 0 | 0.0014 | 0 | 444 | 537 | 26
31620 | S355J0+AR | 1284 | 1100 | 887 | 553 | 0.0857 | 0.454 | 0.017 | 0.02 | 0.01 | 0.024 | 0.037 | 0.034 | 0.019 | 0.022 | 0.044 | 0.004 | 0.002 | 0.001 | 0.0027 | 0.0001 | 0 | 0.0014 | 0 | 406 | 509 | 29
31450 | S355J0+AR | 1290 | 1100 | 886 | 553 | 0.0857 | 0.454 | 0.017 | 0.02 | 0.01 | 0.024 | 0.037 | 0.034 | 0.019 | 0.022 | 0.044 | 0.004 | 0.002 | 0.001 | 0.0027 | 0.0001 | 0 | 0.0014 | 0 | 430 | 528 | 26
34360 | S355JR+AR | 1297 | 1100 | 885 | 555 | 0.156 | 0.457 | 0.021 | 0.014 | 0.009 | 0.035 | 0.036 | 0.035 | 0.015 | 0.026 | 0.041 | 0.004 | 0.001 | 0.001 | 0.0039 | 0.0001 | 0 | 0.0013 | 0 | 433 | 547 | 29
34550 | S355JR+AR | 1285 | 1100 | 885 | 552 | 0.156 | 0.457 | 0.021 | 0.014 | 0.009 | 0.035 | 0.036 | 0.035 | 0.015 | 0.026 | 0.041 | 0.004 | 0.001 | 0.001 | 0.0039 | 0.0001 | 0 | 0.0013 | 0 | 452 | 560 | 25
34290 | S355JR+AR | 1291 | 1100 | 885 | 552 | 0.156 | 0.457 | 0.021 | 0.014 | 0.009 | 0.035 | 0.036 | 0.035 | 0.015 | 0.026 | 0.041 | 0.004 | 0.001 | 0.001 | 0.0039 | 0.0001 | 0 | 0.0013 | 0 | 444 | 556 | 32
34520 | S355JR+AR | 1297 | 1100 | 881 | 553 | 0.156 | 0.457 | 0.021 | 0.014 | 0.009 | 0.035 | 0.036 | 0.035 | 0.015 | 0.026 | 0.041 | 0.004 | 0.001 | 0.001 | 0.0039 | 0.0001 | 0 | 0.0013 | 0 | 405 | 530 | 26
34370 | S355JR+AR | 1285 | 1100 | 886 | 556 | 0.156 | 0.457 | 0.021 | 0.014 | 0.009 | 0.035 | 0.036 | 0.035 | 0.015 | 0.026 | 0.041 | 0.004 | 0.001 | 0.001 | 0.0039 | 0.0001 | 0 | 0.0013 | 0 | 436 | 553 | 27
34520 | S355JR+AR | 1291 | 1100 | 884 | 554 | 0.156 | 0.457 | 0.021 | 0.014 | 0.009 | 0.035 | 0.036 | 0.035 | 0.015 | 0.026 | 0.041 | 0.004 | 0.001 | 0.001 | 0.0039 | 0.0001 | 0 | 0.0013 | 0 | 452 | 561 | 27
28730 | S355JR+AR | 1297 | 1100 | 879 | 554 | 0.159 | 0.458 | 0.014 | 0.015 | 0.009 | 0.027 | 0.037 | 0.034 | 0.01 | 0.031 | 0.041 | 0.004 | 0.001 | 0.001 | 0.0028 | 0.0001 | 0 | 0.0013 | 0 | 430 | 554 | 27
28710 | S355JR+AR | 1285 | 1100 | 885 | 552 | 0.1721 | 0.47 | 0.018 | 0.016 | 0.012 | 0.025 | 0.036 | 0.035 | 0.011 | 0.018 | 0.041 | 0.004 | 0.002 | 0.001 | 0.0045 | 0.0001 | 0 | 0.0014 | 0 | 451 | 562 | 28
28630 | S355JR+AR | 1291 | 1100 | 883 | 552 | 0.1721 | 0.47 | 0.018 | 0.016 | 0.012 | 0.025 | 0.036 | 0.035 | 0.011 | 0.018 | 0.041 | 0.004 | 0.002 | 0.001 | 0.0045 | 0.0001 | 0 | 0.0014 | 0 | 447 | 569 | 25
28730 | S355JR+AR | 1297 | 1100 | 883 | 552 | 0.1721 | 0.47 | 0.018 | 0.016 | 0.012 | 0.025 | 0.036 | 0.035 | 0.011 | 0.018 | 0.041 | 0.004 | 0.002 | 0.001 | 0.0045 | 0.0001 | 0 | 0.0014 | 0 | 426 | 554 | 28
28620 | S355JR+AR | 1285 | 1100 | 879 | 555 | 0.1721 | 0.47 | 0.018 | 0.016 | 0.012 | 0.025 | 0.036 | 0.035 | 0.011 | 0.018 | 0.041 | 0.004 | 0.002 | 0.001 | 0.0045 | 0.0001 | 0 | 0.0014 | 0 | 438 | 570 | 23
28130 | Q235B | 1263 | 1060 | 884 | 634 | 0.1629 | 0.489 | 0.178 | 0.012 | 0.013 | 0.04 | 0.001 | 0.001 | 0.018 | 0.018 | 0.002 | 0.004 | 0.002 | 0.001 | 0.0022 | 0.0001 | 0 | 0.0002 | 0 | 295 | 438 | 36
28110 | Q235B | 1247 | 1040 | 876 | 635 | 0.1452 | 0.47 | 0.19 | 0.021 | 0.015 | 0.038 | 0.01 | 0.008 | 0.02 | 0.035 | 0.002 | 0.005 | 0.002 | 0.001 | 0.0021 | 0.0001 | 0 | 0.0002 | 0 | 291 | 438 | 35
33830 | B | 1268 | 1060 | 843 | 595 | 0.1483 | 0.79 | 0.176 | 0.019 | 0.018 | 0.04 | 0.002 | 0.001 | 0.016 | 0.024 | 0.002 | 0.005 | 0.002 | 0.001 | 0 | 0.0001 | 0 | 0.0002 | 0 | 319 | 459 | 33
33930 | B | 1274 | 1060 | 844 | 595 | 0.1434 | 0.759 | 0.192 | 0.013 | 0.011 | 0.036 | 0.002 | 0.001 | 0.02 | 0.025 | 0.002 | 0.005 | 0.002 | 0.001 | 0 | 0.0008 | 0 | 0.0002 | 0 | 326 | 463 | 35
33730 | B | 1262 | 1060 | 840 | 594 | 0.1434 | 0.759 | 0.192 | 0.013 | 0.011 | 0.036 | 0.002 | 0.001 | 0.02 | 0.025 | 0.002 | 0.005 | 0.002 | 0.001 | 0 | 0.0008 | 0 | 0.0002 | 0 | 315 | 464 | 35
34840 | B | 1268 | 1060 | 846 | 597 | 0.1386 | 0.767 | 0.203 | 0.019 | 0.012 | 0.033 | 0.002 | 0.001 | 0.014 | 0.022 | 0.002 | 0.005 | 0.002 | 0.001 | 0 | 0.0001 | 0 | 0.0002 | 0 | 301 | 452 | 31
35310 | X70M | 1250 | 1030 | 810 | 492 | 0.05 | 1.504 | 0.261 | 0.008 | 0.0006 | 0.05 | 0.036 | 0.035 | 0.015 | 0.232 | 0.015 | 0.002 | 0.047 | 0.0586 | 0.0035 | 0.0018 | 0 | 0.0001 | 0 | 567 | 634 | 38
35060 | X70M | 1244 | 1030 | 814 | 470 | 0.051 | 1.508 | 0.262 | 0.011 | 0.0007 | 0.042 | 0.034 | 0.034 | 0.015 | 0.252 | 0.016 | 0.001 | 0.049 | 0.0587 | 0.0039 | 0.0015 | 0 | 0.0001 | 0 | 573 | 655 | 36
35020 | X70M | 1238 | 1030 | 810 | 472 | 0.049 | 1.528 | 0.247 | 0.009 | 0.0012 | 0.046 | 0.036 | 0.034 | 0.021 | 0.245 | 0.014 | 0.001 | 0.048 | 0.0594 | 0.004 | 0.0015 | 0 | 0.0001 | 0 | 541 | 608 | 36
35240 | X70M | 1238 | 1030 | 814 | 474 | 0.046 | 1.533 | 0.236 | 0.007 | 0.0006 | 0.036 | 0.035 | 0.033 | 0.01 | 0.248 | 0.014 | 0.001 | 0.046 | 0.0613 | 0.0039 | 0.0006 | 0 | 0.0001 | 0 | 545 | 626 | 36
35360 | X70M | 1250 | 1030 | 810 | 474 | 0.0506 | 1.494 | 0.249 | 0.012 | 0.0015 | 0.041 | 0.035 | 0.034 | 0.017 | 0.245 | 0.015 | 0.005 | 0.049 | 0.0561 | 0.0044 | 0.0014 | 0 | 0.0003 | 0 | 532 | 608 | 35
35290 | X70M | 1238 | 1030 | 813 | 468 | 0.056 | 1.538 | 0.273 | 0.011 | 0.0008 | 0.04 | 0.032 | 0.031 | 0.012 | 0.247 | 0.014 | 0.001 | 0.048 | 0.0613 | 0.004 | 0.0019 | 0 | 0.0001 | 0 | 564 | 626 | 36
35220 | X70M | 1250 | 1030 | 814 | 466 | 0.05 | 1.5 | 0.259 | 0.009 | 0.0007 | 0.04 | 0.031 | 0.027 | 0.012 | 0.241 | 0.013 | 0.001 | 0.047 | 0.0605 | 0.0042 | 0.0024 | 0 | 0.0001 | 0 | 543 | 606 | 38
35250 | X70M | 1238 | 1030 | 811 | 473 | 0.053 | 1.524 | 0.254 | 0.013 | 0.0006 | 0.03 | 0.034 | 0.033 | 0.01 | 0.246 | 0.013 | 0.001 | 0.047 | 0.058 | 0.004 | 0.0022 | 0 | 0.0001 | 0 | 563 | 629 | 37
35770 | X70M | 1250 | 1030 | 808 | 477 | 0.053 | 1.524 | 0.254 | 0.013 | 0.0006 | 0.03 | 0.034 | 0.033 | 0.01 | 0.246 | 0.013 | 0.001 | 0.047 | 0.058 | 0.004 | 0.0022 | 0 | 0.0001 | 0 | 0 | 0 | 0
34860 | X70M | 1244 | 1030 | 814 | 476 | 0.056 | 1.524 | 0.257 | 0.009 | 0.0006 | 0.037 | 0.036 | 0.036 | 0.013 | 0.266 | 0.015 | 0.001 | 0.047 | 0.0615 | 0.0041 | 0.002 | 0 | 0.0001 | 0 | 571 | 640 | 37
34080 | B | 1274 | 1060 | 843 | 592 | 0.1436 | 0.779 | 0.194 | 0.012 | 0.013 | 0.032 | 0.001 | 0.001 | 0.016 | 0.022 | 0.002 | 0.006 | 0.002 | 0.001 | 0 | 0.0001 | 0 | 0.0002 | 0 | 343 | 468 | 36
34080 | B | 1274 | 1060 | 843 | 592 | 0.1436 | 0.779 | 0.194 | 0.012 | 0.013 | 0.032 | 0.001 | 0.001 | 0.016 | 0.022 | 0.002 | 0.006 | 0.002 | 0.001 | 0 | 0.0001 | 0 | 0.0002 | 0 | 343 | 468 | 36
27946 | Q235B | 1249 | 1040 | 0 | 0 | 0.154 | 0.454 | 0.196 | 0.02 | 0.014 | 0.029 | 0.001 | 0.001 | 0.011 | 0.023 | 0.001 | 0.004 | 0.001 | 0.001 | 0.0047 | 0.0002 | 0 | 0.0001 | 0 | 0 | 0 | 0
27946 | Q235B | 1249 | 1040 | 0 | 0 | 0.154 | 0.454 | 0.196 | 0.02 | 0.014 | 0.029 | 0.001 | 0.001 | 0.011 | 0.023 | 0.001 | 0.004 | 0.001 | 0.001 | 0.0047 | 0.0002 | 0 | 0.0001 | 0 | 295 | 438 | 30
27640 | Q235B | 1255 | 1040 | 885 | 627 | 0.154 | 0.454 | 0.196 | 0.02 | 0.014 | 0.029 | 0.001 | 0.001 | 0.011 | 0.023 | 0.001 | 0.004 | 0.001 | 0.001 | 0.0047 | 0.0002 | 0 | 0.0001 | 0 | 0 | 0 | 0
29110 | L485MB | 1239 | 1020 | 814 | 462 | 0.063 | 1.521 | 0.227 | 0.013 | 0.0015 | 0.043 | 0.033 | 0.031 | 0.012 | 0.227 | 0.013 | 0.079 | 0.046 | 0.0555 | 0.0047 | 0.0013 | 0 | 0.0001 | 0 | 498 | 632 | 31
29220 | L485MB | 1245 | 1020 | 806 | 461 | 0.068 | 1.527 | 0.237 | 0.015 | 0.001 | 0.043 | 0.035 | 0.034 | 0.013 | 0.235 | 0.016 | 0.096 | 0.046 | 0.0573 | 0.0029 | 0.001 | 0 | 0.0001 | 0 | 495 | 652 | 36
29060 | L485MB | 1239 | 1020 | 811 | 462 | 0.078 | 1.519 | 0.238 | 0.01 | 0.001 | 0.037 | 0.035 | 0.034 | 0.014 | 0.218 | 0.015 | 0.076 | 0.049 | 0.061 | 0.0036 | 0.0016 | 0 | 0.0001 | 0 | 512 | 623 | 33
29110 | L485MB | 1239 | 1020 | 813 | 468 | 0.067 | 1.516 | 0.232 | 0.007 | 0.0007 | 0.042 | 0.034 | 0.034 | 0.012 | 0.22 | 0.016 | 0.078 | 0.047 | 0.0568 | 0.0043 | 0.0008 | 0 | 0.0001 | 0 | 501 | 614 | 37
29180 | L485MB | 1251 | 1020 | 816 | 462 | 0.066 | 1.536 | 0.229 | 0.007 | 0.0008 | 0.048 | 0.033 | 0.033 | 0.012 | 0.225 | 0.016 | 0.08 | 0.048 | 0.0589 | 0.0037 | 0.0009 | 0 | 0.0001 | 0 | 525 | 615 | 36
29130 | L485MB | 1239 | 1020 | 818 | 463 | 0.062 | 1.548 | 0.231 | 0.01 | 0.0007 | 0.043 | 0.039 | 0.039 | 0.013 | 0.222 | 0.015 | 0.079 | 0.047 | 0.0601 | 0.005 | 0.001 | 0 | 0.0001 | 0 | 523 | 600 | 37
28800 | L485MB | 1251 | 1020 | 816 | 464 | 0.068 | 1.527 | 0.221 | 0.012 | 0.0008 | 0.04 | 0.035 | 0.035 | 0.012 | 0.223 | 0.016 | 0.081 | 0.049 | 0.0571 | 0.0044 | 0.0008 | 0 | 0.0001 | 0 | 489 | 606 | 34
28800 | L485MB | 1251 | 1020 | 816 | 464 | 0.068 | 1.527 | 0.221 | 0.012 | 0.0008 | 0.04 | 0.035 | 0.035 | 0.012 | 0.223 | 0.016 | 0.081 | 0.049 | 0.0571 | 0.0044 | 0.0008 | 0 | 0.0001 | 0 | 522 | 594 | 38
28800 | L485MB | 1251 | 1020 | 816 | 464 | 0.068 | 1.527 | 0.221 | 0.012 | 0.0008 | 0.04 | 0.035 | 0.035 | 0.012 | 0.223 | 0.016 | 0.081 | 0.049 | 0.0571 | 0.0044 | 0.0008 | 0 | 0.0001 | 0 | 525 | 598 | 37
28350 | Q235B | 1253 | 1040 | 855 | 634 | 0.1483 | 0.441 | 0.193 | 0.02 | 0.013 | 0.037 | 0.001 | 0.001 | 0.012 | 0.017 | 0.002 | 0.005 | 0.002 | 0.001 | 0.0026 | 0.0001 | 0 | 0.0002 | 0 | 302 | 438 | 34
28210 | Q235B | 1265 | 1060 | 883 | 634 | 0.149 | 0.46 | 0.187 | 0.02 | 0.011 | 0.031 | 0.002 | 0.001 | 0.012 | 0.019 | 0.002 | 0.004 | 0.003 | 0.001 | 0.0025 | 0.0001 | 0 | 0.0002 | 0 | 314 | 442 | 30
28230 | Q235B | 1272 | 1060 | 883 | 556 | 0.149 | 0.46 | 0.187 | 0.02 | 0.011 | 0.031 | 0.002 | 0.001 | 0.012 | 0.019 | 0.002 | 0.004 | 0.003 | 0.001 | 0.0025 | 0.0001 | 0 | 0.0002 | 0 | 320 | 448 | 28
28280 | Q235B | 1267 | 1060 | 894 | 634 | 0.149 | 0.46 | 0.187 | 0.02 | 0.011 | 0.031 | 0.002 | 0.001 | 0.012 | 0.019 | 0.002 | 0.004 | 0.003 | 0.001 | 0.0025 | 0.0001 | 0 | 0.0002 | 0 | 317 | 452 | 27
28090 | Q235B | 1269 | 1080 | 896 | 634 | 0.1495 | 0.446 | 0.195 | 0.013 | 0.01 | 0.033 | 0.002 | 0.001 | 0.013 | 0.022 | 0.002 | 0.004 | 0.002 | 0.001 | 0.0027 | 0.0001 | 0 | 0.0002 | 0 | 297 | 441 | 33
28260 | Q235B | 1269 | 1080 | 894 | 633 | 0.149 | 0.46 | 0.187 | 0.02 | 0.011 | 0.031 | 0.002 | 0.001 | 0.012 | 0.019 | 0.002 | 0.004 | 0.003 | 0.001 | 0.0025 | 0.0001 | 0 | 0.0002 | 0 | 303 | 445 | 33
28280 | Q235B | 1270 | 1080 | 897 | 633 | 0.1495 | 0.446 | 0.195 | 0.013 | 0.01 | 0.033 | 0.002 | 0.001 | 0.013 | 0.022 | 0.002 | 0.004 | 0.002 | 0.001 | 0.0027 | 0.0001 | 0 | 0.0002 | 0 | 308 | 436 | 32
28090 | Q235B | 1270 | 1080 | 893 | 634 | 0.1533 | 0.448 | 0.203 | 0.017 | 0.009 | 0.032 | 0.001 | 0.001 | 0.012 | 0.024 | 0.002 | 0.004 | 0.001 | 0.001 | 0.0025 | 0.0001 | 0 | 0.0002 | 0 | 307 | 452 | 32
28400 | Q235B | 1277 | 1080 | 896 | 633 | 0.1533 | 0.448 | 0.203 | 0.017 | 0.009 | 0.032 | 0.001 | 0.001 | 0.012 | 0.024 | 0.002 | 0.004 | 0.001 | 0.001 | 0.0025 | 0.0001 | 0 | 0.0002 | 0 | 294 | 444 | 37
28330 | Q235B | 1257 | 1060 | 887 | 610 | 0.1483 | 0.441 | 0.193 | 0.02 | 0.013 | 0.037 | 0.001 | 0.001 | 0.012 | 0.017 | 0.002 | 0.005 | 0.002 | 0.001 | 0.0026 | 0.0001 | 0 | 0.0002 | 0 | 306 | 450 | 29
28140 | Q235B | 1263 | 1060 | 885 | 632 | 0.1452 | 0.47 | 0.19 | 0.021 | 0.015 | 0.038 | 0.01 | 0.008 | 0.02 | 0.035 | 0.002 | 0.005 | 0.002 | 0.001 | 0.0021 | 0.0001 | 0 | 0.0002 | 0 | 320 | 453 | 28
28220 | Q235B | 1259 | 1040 | 889 | 605 | 0.1483 | 0.441 | 0.193 | 0.02 | 0.013 | 0.037 | 0.001 | 0.001 | 0.012 | 0.017 | 0.002 | 0.005 | 0.002 | 0.001 | 0.0026 | 0.0001 | 0 | 0.0002 | 0 | 305 | 446 | 33
28290 | Q235B | 1242 | 1040 | 856 | 607 | 0.1483 | 0.441 | 0.193 | 0.02 | 0.013 | 0.037 | 0.001 | 0.001 | 0.012 | 0.017 | 0.002 | 0.005 | 0.002 | 0.001 | 0.0026 | 0.0001 | 0 | 0.0002 | 0 | 292 | 422 | 28
28080 | Q235B | 1254 | 1040 | 860 | 640 | 0.1452 | 0.47 | 0.19 | 0.021 | 0.015 | 0.038 | 0.01 | 0.008 | 0.02 | 0.035 | 0.002 | 0.005 | 0.002 | 0.001 | 0.0021 | 0.0001 | 0 | 0.0002 | 0 | 300 | 434 | 29
28600 | Q235B | 1254 | 1050 | 865 | 624 | 0.141 | 0.519 | 0.195 | 0.016 | 0.014 | 0.033 | 0.001 | 0.001 | 0.014 | 0.029 | 0.001 | 0.004 | 0.001 | 0.001 | 0.0041 | 0.0001 | 0 | 0.0001 | 0 | 290 | 431 | 31
28550 | Q235B | 1266 | 1050 | 859 | 636 | 0.141 | 0.519 | 0.195 | 0.016 | 0.014 | 0.033 | 0.001 | 0.001 | 0.014 | 0.029 | 0.001 | 0.004 | 0.001 | 0.001 | 0.0041 | 0.0001 | 0 | 0.0001 | 0 | 297 | 433 | 33
28080 | Q235B | 1245 | 1050 | 870 | 597 | 0.139 | 0.514 | 0.198 | 0.014 | 0.014 | 0.037 | 0.014 | 0.013 | 0.014 | 0.027 | 0.001 | 0.004 | 0.001 | 0.001 | 0.0041 | 0.0003 | 0 | 0.0001 | 0 | 277 | 433 | 30
28320 | Q235B | 1255 | 1050 | 861 | 598 | 0.139 | 0.514 | 0.198 | 0.014 | 0.014 | 0.037 | 0.014 | 0.013 | 0.014 | 0.027 | 0.001 | 0.004 | 0.001 | 0.001 | 0.0041 | 0.0003 | 0 | 0.0001 | 0 | 281 | 426 | 32
28310 | Q235B | 1249 | 1050 | 858 | 635 | 0.139 | 0.514 | 0.198 | 0.014 | 0.014 | 0.037 | 0.014 | 0.013 | 0.014 | 0.027 | 0.001 | 0.004 | 0.001 | 0.001 | 0.0041 | 0.0003 | 0 | 0.0001 | 0 | 293 | 438 | 29
28150 | Q235B | 1267 | 1050 | 861 | 635 | 0.139 | 0.514 | 0.198 | 0.014 | 0.014 | 0.037 | 0.014 | 0.013 | 0.014 | 0.027 | 0.001 | 0.004 | 0.001 | 0.001 | 0.0041 | 0.0003 | 0 | 0.0001 | 0 | 316 | 442 | 29
27530 | Q235B | 1267 | 1050 | 859 | 637 | 0.149 | 0.514 | 0.232 | 0.013 | 0.02 | 0.039 | 0.022 | 0.021 | 0.011 | 0.025 | 0.001 | 0.004 | 0.001 | 0.001 | 0.005 | 0.0001 | 0 | 0.0001 | 0 | 325 | 445 | 27
28270 | Q235B | 1261 | 1050 | 868 | 637 | 0.141 | 0.519 | 0.195 | 0.016 | 0.014 | 0.033 | 0.001 | 0.001 | 0.014 | 0.029 | 0.001 | 0.004 | 0.001 | 0.001 | 0.0041 | 0.0001 | 0 | 0.0001 | 0 | 324 | 435 | 31
36190 | Q235B | 1274 | 1060 | 889 | 634 | 0.145 | 0.496 | 0.215 | 0.018 | 0.016 | 0.038 | 0.007 | 0.007 | 0.015 | 0.05 | 0.001 | 0.005 | 0.001 | 0.001 | 0.0024 | 0.0002 | 0 | 0.0001 | 0 | 328 | 450 | 37
26870 | Q235B | 1263 | 1060 | 889 | 598 | 0.139 | 0.444 | 0.212 | 0.011 | 0.015 | 0.033 | 0.001 | 0.001 | 0.011 | 0.024 | 0.001 | 0.004 | 0.001 | 0.001 | 0.004 | 0.0001 | 0 | 0.0001 | 0 | 281 | 432 | 29
28390 | Q235B | 1272 | 1060 | 892 | 610 | 0.139 | 0.514 | 0.198 | 0.014 | 0.014 | 0.037 | 0.014 | 0.013 | 0.014 | 0.027 | 0.001 | 0.004 | 0.001 | 0.001 | 0.0041 | 0.0003 | 0 | 0.0001 | 0 | 318 | 447 | 30
28270 | Q235B | 1278 | 1060 | 891 | 633 | 0.139 | 0.514 | 0.198 | 0.014 | 0.014 | 0.037 | 0.014 | 0.013 | 0.014 | 0.027 | 0.001 | 0.004 | 0.001 | 0.001 | 0.0041 | 0.0003 | 0 | 0.0001 | 0 | 318 | 447 | 35
27160 | Q235B | 1280 | 1060 | 888 | 633 | 0.141 | 0.519 | 0.195 | 0.016 | 0.014 | 0.033 | 0.001 | 0.001 | 0.014 | 0.029 | 0.001 | 0.004 | 0.001 | 0.001 | 0.0041 | 0.0001 | 0 | 0.0001 | 0 | 316 | 442 | 31
26170 | B | 1276 | 1070 | 875 | 615 | 0.141 | 0.749 | 0.194 | 0.019 | 0.013 | 0.029 | 0.001 | 0.001 | 0.01 | 0.03 | 0.001 | 0.002 | 0.001 | 0.001 | 0 | 0.0002 | 0 | 0.0001 | 0 | 332 | 463 | 35
26130 | B | 1282 | 1070 | 871 | 613 | 0.141 | 0.749 | 0.194 | 0.019 | 0.013 | 0.029 | 0.001 | 0.001 | 0.01 | 0.03 | 0.001 | 0.002 | 0.001 | 0.001 | 0 | 0.0002 | 0 | 0.0001 | 0 | 320 | 456 | 26
28980 | B | 1270 | 1070 | 875 | 615 | 0.1369 | 0.769 | 0.18 | 0.017 | 0.015 | 0.04 | 0.001 | 0.001 | 0.016 | 0.029 | 0.002 | 0.006 | 0.002 | 0.001 | 0 | 0.0001 | 0 | 0.0002 | 0 | 327 | 462 | 35
29483 | B | 1276 | 1070 | 0 | 0 | 0.1369 | 0.769 | 0.18 | 0.017 | 0.015 | 0.04 | 0.001 | 0.001 | 0.016 | 0.029 | 0.002 | 0.006 | 0.002 | 0.001 | 0 | 0.0001 | 0 | 0.0002 | 0 | 306 | 458 | 36
28680 | B | 1274 | 1060 | 835 | 596 | 0.141 | 0.749 | 0.194 | 0.019 | 0.013 | 0.029 | 0.001 | 0.001 | 0.01 | 0.03 | 0.001 | 0.002 | 0.001 | 0.001 | 0 | 0.0002 | 0 | 0.0001 | 0 | 325 | 465 | 36
33930 | B | 1262 | 1060 | 845 | 595 | 0.1436 | 0.779 | 0.194 | 0.012 | 0.013 | 0.032 | 0.001 | 0.001 | 0.016 | 0.022 | 0.002 | 0.006 | 0.002 | 0.001 | 0 | 0.0001 | 0 | 0.0002 | 0 | 316 | 462 | 35
28220 | Q235B | 1263 | 1060 | 882 | 634 | 0.1587 | 0.494 | 0.234 | 0.016 | 0.012 | 0.047 | 0.002 | 0.001 | 0.019 | 0.022 | 0.002 | 0.004 | 0.002 | 0.001 | 0.0027 | 0.0001 | 0 | 0.0002 | 0 | 306 | 448 | 35
35350 | X70M | 1250 | 1030 | 808 | 476 | 0.053 | 1.479 | 0.243 | 0.01 | 0.0013 | 0.041 | 0.038 | 0.037 | 0.014 | 0.244 | 0.014 | 0.001 | 0.047 | 0.0571 | 0.0033 | 0.0017 | 0 | 0.0001 | 0 | 555 | 630 | 38
34990 | X70M | 1238 | 1030 | 817 | 467 | 0.045 | 1.517 | 0.252 | 0.015 | 0.0013 | 0.046 | 0.038 | 0.037 | 0.014 | 0.237 | 0.016 | 0.001 | 0.049 | 0.0615 | 0.0033 | 0.002 | 0 | 0.0001 | 0 | 552 | 629 | 36
35030 | X70M | 1238 | 1030 | 817 | 470 | 0.05 | 1.5 | 0.259 | 0.009 | 0.0007 | 0.04 | 0.031 | 0.027 | 0.012 | 0.241 | 0.013 | 0.001 | 0.047 | 0.0605 | 0.0042 | 0.0024 | 0 | 0.0001 | 0 | 538 | 617 | 37
28200 | Q235B | 1257 | 1060 | 886 | 634 | 0.1587 | 0.494 | 0.234 | 0.016 | 0.012 | 0.047 | 0.002 | 0.001 | 0.019 | 0.022 | 0.002 | 0.004 | 0.002 | 0.001 | 0.0027 | 0.0001 | 0 | 0.0002 | 0 | 335 | 465 | 33
28160 | Q235B | 1269 | 1060 | 885 | 633 | 0.1483 | 0.441 | 0.193 | 0.02 | 0.013 | 0.037 | 0.001 | 0.001 | 0.012 | 0.017 | 0.002 | 0.005 | 0.002 | 0.001 | 0.0026 | 0.0001 | 0 | 0.0002 | 0 | 321 | 449 | 32
28130 | Q235B | 1248 | 1040 | 882 | 633 | 0.1587 | 0.494 | 0.234 | 0.016 | 0.012 | 0.047 | 0.002 | 0.001 | 0.019 | 0.022 | 0.002 | 0.004 | 0.002 | 0.001 | 0.0027 | 0.0001 | 0 | 0.0002 | 0 | 320 | 450 | 31
23440 | Q345A | 1269 | 1060 | 866 | 650 | 0.14 | 1.281 | 0.199 | 0.018 | 0.008 | 0.048 | 0.036 | 0.034 | 0.012 | 0.027 | 0.003 | 0.001 | 0.001 | 0.013 | 0 | 0.0006 | 0 | 0.0001 | 0 | 437 | 542 | 27
27420 | Q345B | 1254 | 1050 | 840 | 565 | 0.1606 | 1.497 | 0.277 | 0.02 | 0.018 | 0.045 | 0.003 | 0.002 | 0.021 | 0.026 | 0.003 | 0.006 | 0.004 | 0.0015 | 0.0047 | 0.0001 | 0 | 0.0003 | 0 | 407 | 555 | 21
27290 | Q345B | 1260 | 1050 | 848 | 574 | 0.155 | 1.483 | 0.262 | 0.02 | 0.007 | 0.03 | 0.023 | 0.022 | 0.011 | 0.019 | 0.005 | 0.005 | 0.004 | 0.0014 | 0.0028 | 0.0001 | 0 | 0.0002 | 0 | 434 | 560 | 20
27290 | Q345B | 1260 | 1050 | 848 | 574 | 0.155 | 1.483 | 0.262 | 0.02 | 0.007 | 0.03 | 0.023 | 0.022 | 0.011 | 0.019 | 0.005 | 0.005 | 0.004 | 0.0014 | 0.0028 | 0.0001 | 0 | 0.0002 | 0 | 434 | 560 | 20
32930 | Q345A | 1270 | 1060 | 845 | 632 | 0.0706 | 0.925 | 0.28 | 0.018 | 0.002 | 0.035 | 0.038 | 0.037 | 0.016 | 0.023 | 0.005 | 0.005 | 0.002 | 0.048 | 0.0031 | 0.0001 | 0 | 0.0002 | 0 | 460 | 547 | 25
27560 | Q345A | 1266 | 1060 | 865 | 649 | 0.0706 | 0.925 | 0.28 | 0.018 | 0.002 | 0.035 | 0.038 | 0.037 | 0.016 | 0.023 | 0.005 | 0.005 | 0.002 | 0.048 | 0.0031 | 0.0001 | 0 | 0.0002 | 0 | 431 | 505 | 26
27030 | Q345B | 1283 | 1080 | 855 | 543 | 0.1641 | 1.423 | 0.275 | 0.017 | 0.016 | 0.048 | 0.016 | 0.015 | 0.021 | 0.029 | 0.004 | 0.005 | 0.003 | 0.0015 | 0.0058 | 0.0001 | 0 | 0.0003 | 0 | 441 | 566 | 26
33540 | WL510-DW | 1267 | 1060 | 867 | 591 | 0.0989 | 1.443 | 0.193 | 0.018 | 0.002 | 0.032 | 0.041 | 0.04 | 0.012 | 0.021 | 0.017 | 0.004 | 0.003 | 0.0231 | 0 | 0.0006 | 0 | 0.0001 | 0 | 485 | 575 | 27
35830 | S500MC | 1292 | 1100 | 899 | 615 | 0.0692 | 1.077 | 0.027 | 0.018 | 0.011 | 0.029 | 0.026 | 0.023 | 0.012 | 0.019 | 0.077 | 0.004 | 0.004 | 0.0018 | 0.0036 | 0.0001 | 0 | 0.0003 | 0 | 599 | 663 | 22
36220 | S500MC | 1298 | 1100 | 898 | 606 | 0.0692 | 1.077 | 0.027 | 0.018 | 0.011 | 0.029 | 0.026 | 0.023 | 0.012 | 0.019 | 0.077 | 0.004 | 0.004 | 0.0018 | 0.0036 | 0.0001 | 0 | 0.0003 | 0 | 569 | 645 | 23
36000 | S500MC | 1286 | 1100 | 903 | 606 | 0.0692 | 1.077 | 0.027 | 0.018 | 0.011 | 0.029 | 0.026 | 0.023 | 0.012 | 0.019 | 0.077 | 0.004 | 0.004 | 0.0018 | 0.0036 | 0.0001 | 0 | 0.0003 | 0 | 596 | 669 | 23
35700 | S500MC | 1292 | 1100 | 898 | 610 | 0.0692 | 1.077 | 0.027 | 0.018 | 0.011 | 0.029 | 0.026 | 0.023 | 0.012 | 0.019 | 0.077 | 0.004 | 0.004 | 0.0018 | 0.0036 | 0.0001 | 0 | 0.0003 | 0 | 609 | 681 | 22
35950 | S500MC | 1298 | 1100 | 899 | 611 | 0.0692 | 1.077 | 0.027 | 0.018 | 0.011 | 0.029 | 0.026 | 0.023 | 0.012 | 0.019 | 0.077 | 0.004 | 0.004 | 0.0018 | 0.0036 | 0.0001 | 0 | 0.0003 | 0 | 585 | 660 | 20
35740 | S500MC | 1286 | 1100 | 898 | 612 | 0.0692 | 1.077 | 0.027 | 0.018 | 0.011 | 0.029 | 0.026 | 0.023 | 0.012 | 0.019 | 0.077 | 0.004 | 0.004 | 0.0018 | 0.0036 | 0.0001 | 0 | 0.0003 | 0 | 571 | 646 | 22
31280 | S355MC | 1292 | 1100 | 899 | 620 | 0.0649 | 0.464 | 0.011 | 0.018 | 0.008 | 0.023 | 0.04 | 0.039 | 0.013 | 0.015 | 0.061 | 0.005 | 0.003 | 0.001 | 0.002 | 0.0001 | 0 | 0.0002 | 0 | 445 | 542 | 26
30930 | S355MC | 1298 | 1100 | 904 | 594 | 0.0649 | 0.464 | 0.011 | 0.018 | 0.008 | 0.023 | 0.04 | 0.039 | 0.013 | 0.015 | 0.061 | 0.005 | 0.003 | 0.001 | 0.002 | 0.0001 | 0 | 0.0002 | 0 | 427 | 531 | 28
31170 | S355MC | 1286 | 1100 | 898 | 622 | 0.0649 | 0.464 | 0.011 | 0.018 | 0.008 | 0.023 | 0.04 | 0.039 | 0.013 | 0.015 | 0.061 | 0.005 | 0.003 | 0.001 | 0.002 | 0.0001 | 0 | 0.0002 | 0 | 454 | 549 | 27
30710 | S355MC | 1292 | 1100 | 898 | 621 | 0.0649 | 0.464 | 0.011 | 0.018 | 0.008 | 0.023 | 0.04 | 0.039 | 0.013 | 0.015 | 0.061 | 0.005 | 0.003 | 0.001 | 0.002 | 0.0001 | 0 | 0.0002 | 0 | 403 | 522 | 27
27760 | S355MC | 1300 | 1100 | 905 | 590 | 0.0649 | 0.464 | 0.011 | 0.018 | 0.008 | 0.023 | 0.04 | 0.039 | 0.013 | 0.015 | 0.061 | 0.005 | 0.003 | 0.001 | 0.002 | 0.0001 | 0 | 0.0002 | 0 | 427 | 534 | 29
28210 | S355MC | 1288 | 1100 | 899 | 618 | 0.0649 | 0.464 | 0.011 | 0.018 | 0.008 | 0.023 | 0.04 | 0.039 | 0.013 | 0.015 | 0.061 | 0.005 | 0.003 | 0.001 | 0.002 | 0.0001 | 0 | 0.0002 | 0 | 457 | 554 | 30
27840 | S355MC | 1294 | 1100 | 901 | 621 | 0.0649 | 0.464 | 0.011 | 0.018 | 0.008 | 0.023 | 0.04 | 0.039 | 0.013 | 0.015 | 0.061 | 0.005 | 0.003 | 0.001 | 0.002 | 0.0001 | 0 | 0.0002 | 0 | 471 | 560 | 24
26100 | WL510 | 1287 | 1080 | 889 | 635 | 0.0901 | 1.433 | 0.036 | 0.016 | 0.001 | 0.042 | 0.041 | 0.04 | 0.015 | 0.027 | 0.016 | 0.005 | 0.003 | 0.0232 | 0 | 0.0003 | 0 | 0.0002 | 0 | 431 | 517 | 27
29180 | Q345A | 1262 | 1060 | 856 | 657 | 0.096 | 1.401 | 0.224 | 0.017 | 0.002 | 0.042 | 0.038 | 0.034 | 0.017 | 0.029 | 0.018 | 0.001 | 0.002 | 0.024 | 0 | 0.0025 | 0 | 0.0001 | 0 | 480 | 553 | 26
23310 | Q345B | 1258 | 1060 | 857 | 572 | 0.162 | 1.46 | 0.279 | 0.018 | 0.014 | 0.043 | 0.001 | 0.001 | 0.013 | 0.03 | 0.001 | 0.001 | 0.001 | 0.001 | 0.0035 | 0.0005 | 0 | 0.0001 | 0 | 421 | 563 | 24
26950 | Q345B | 1280 | 1080 | 874 | 572 | 0.163 | 1.336 | 0.292 | 0.021 | 0.007 | 0.04 | 0.002 | 0.002 | 0.013 | 0.029 | 0.002 | 0.002 | 0.001 | 0.0012 | 0.0024 | 0.0008 | 0 | 0.0001 | 0 | 404 | 551 | 33
26980 | Q345B | 1274 | 1080 | 875 | 577 | 0.157 | 1.326 | 0.256 | 0.014 | 0.014 | 0.044 | 0.002 | 0.001 | 0.016 | 0.037 | 0.001 | 0.002 | 0.001 | 0.0011 | 0.002 | 0.0007 | 0 | 0.0001 | 0 | 386 | 534 | 33
27290 | Q345B | 1268 | 1080 | 875 | 576 | 0.157 | 1.326 | 0.256 | 0.014 | 0.014 | 0.044 | 0.002 | 0.001 | 0.016 | 0.037 | 0.001 | 0.002 | 0.001 | 0.0011 | 0.002 | 0.0007 | 0 | 0.0001 | 0 | 393 | 543 | 30
26990 | Q345B | 1274 | 1080 | 875 | 577 | 0.157 | 1.326 | 0.256 | 0.014 | 0.014 | 0.044 | 0.002 | 0.001 | 0.016 | 0.037 | 0.001 | 0.002 | 0.001 | 0.0011 | 0.002 | 0.0007 | 0 | 0.0001 | 0 | 362 | 528 | 25
27150 | Q345B | 1282 | 1080 | 876 | 573 | 0.163 | 1.336 | 0.292 | 0.021 | 0.007 | 0.04 | 0.002 | 0.002 | 0.013 | 0.029 | 0.002 | 0.002 | 0.001 | 0.0012 | 0.0024 | 0.0008 | 0 | 0.0001 | 0 | 416 | 563 | 23
24530 | 09CuPCrNi-A | 1274 | 1080 | 878 | 605 | 0.095 | 0.417 | 0.376 | 0.097 | 0.011 | 0.313 | 0.033 | 0.031 | 0.152 | 0.317 | 0.003 | 0.006 | 0.002 | 0.001 | 0 | 0.0007 | 0 | 0.0001 | 0 | 401 | 525 | 34
26330 | 09CuPCrNi-A | 1280 | 1080 | 876 | 604 | 0.086 | 0.39 | 0.378 | 0.088 | 0.012 | 0.312 | 0.041 | 0.039 | 0.156 | 0.344 | 0.002 | 0.007 | 0.002 | 0.001 | 0 | 0.0002 | 0 | 0.0001 | 0 | 396 | 516 | 38
26450 | 09CuPCrNi-A | 1268 | 1080 | 875 | 606 | 0.086 | 0.39 | 0.378 | 0.088 | 0.012 | 0.312 | 0.041 | 0.039 | 0.156 | 0.344 | 0.002 | 0.007 | 0.002 | 0.001 | 0 | 0.0002 | 0 | 0.0001 | 0 | 395 | 512 | 32
19090 | WL510 | 1276 | 1080 | 888 | 633 | 0.1004 | 1.426 | 0.2 | 0.016 | 0.0065 | 0.035 | 0.0414 | 0.0406 | 0.009 | 0.033 | 0.015 | 0.003 | 0.001 | 0.02 | 0.003 | 0.0001 | 0 | 0.0002 | 0 | 486 | 573 | 24
19120 | WL510-HB | 1272 | 1080 | 888 | 633 | 0.1004 | 1.426 | 0.2 | 0.016 | 0.0065 | 0.035 | 0.0414 | 0.0406 | 0.009 | 0.033 | 0.015 | 0.003 | 0.001 | 0.02 | 0.003 | 0.0001 | 0 | 0.0002 | 0 | 506 | 585 | 26
27140 | Q345B | 1269 | 1060 | 853 | 574 | 0.162 | 1.358 | 0.307 | 0.017 | 0.012 | 0.05 | 0.011 | 0.009 | 0.014 | 0.034 | 0.013 | 0.001 | 0.002 | 0.001 | 0.0062 | 0.0004 | 0 | 0.0001 | 0 | 438 | 561 | 24
27250 | Q345B | 1263 | 1060 | 857 | 573 | 0.159 | 1.436 | 0.268 | 0.012 | 0.007 | 0.029 | 0.001 | 0.001 | 0.01 | 0.022 | 0.001 | 0.001 | 0.001 | 0.001 | 0.0048 | 0.0002 | 0 | 0.0001 | 0 | 427 | 552 | 31
27150 | Q345B | 1269 | 1060 | 855 | 574 | 0.159 | 1.436 | 0.268 | 0.012 | 0.007 | 0.029 | 0.001 | 0.001 | 0.01 | 0.022 | 0.001 | 0.001 | 0.001 | 0.001 | 0.0048 | 0.0002 | 0 | 0.0001 | 0 | 437 | 555 | 30
28260 | Q235B | 1263 | 1060 | 886 | 634 | 0.1656 | 0.457 | 0.173 | 0.02 | 0.013 | 0.033 | 0.002 | 0.001 | 0.019 | 0.028 | 0.002 | 0.005 | 0.002 | 0.001 | 0.0025 | 0.0001 | 0 | 0.0002 | 0 | 312 | 449 | 32
27370 | Q345B | 1246 | 1040 | 857 | 570 | 0.156 | 1.435 | 0.283 | 0.018 | 0.017 | 0.046 | 0.001 | 0.001 | 0.015 | 0.033 | 0.001 | 0.001 | 0.001 | 0.001 | 0.004 | 0.0003 | 0 | 0.0001 | 0 | 416 | 549 | 27
27340 | Q345B | 1241 | 1040 | 841 | 571 | 0.156 | 1.435 | 0.283 | 0.018 | 0.017 | 0.046 | 0.001 | 0.001 | 0.015 | 0.033 | 0.001 | 0.001 | 0.001 | 0.001 | 0.004 | 0.0003 | 0 | 0.0001 | 0 | 406 | 552 | 24
24540 | Q345A | 1259 | 1060 | 847 | 631 | 0.14 | 1.281 | 0.199 | 0.018 | 0.008 | 0.048 | 0.036 | 0.034 | 0.012 | 0.027 | 0.003 | 0.001 | 0.001 | 0.013 | 0 | 0.0006 | 0 | 0.0001 | 0 | 421 | 543 | 27
31520 | 1.00E+170 | 1251 | 1020 | 813 | 529 | 0.157 | 1.089 | 0.012 | 0.016 | 0.008 | 0.036 | 0.034 | 0.032 | 0.012 | 0.023 | 0.001 | 0.002 | 0.001 | 0.001 | 0 | 0.0001 | 0 | 0.0001 | 0 | 368 | 526 | 38
32770 | 1.00E+170 | 1244 | 1020 | 816 | 523 | 0.161 | 1.096 | 0.014 | 0.019 | 0.007 | 0.031 | 0.045 | 0.041 | 0.011 | 0.026 | 0.001 | 0.001 | 0.001 | 0.001 | 0 | 0.0002 | 0 | 0.0001 | 0 | 388 | 519 | 32
32990 | 1.00E+170 | 1250 | 1020 | 803 | 538 | 0.161 | 1.096 | 0.014 | 0.019 | 0.007 | 0.031 | 0.045 | 0.041 | 0.011 | 0.026 | 0.001 | 0.001 | 0.001 | 0.001 | 0 | 0.0002 | 0 | 0.0001 | 0 | 397 | 520 | 32
28600 | 1.00E+170 | 1259 | 1020 | 814 | 535 | 0.155 | 1.062 | 0.032 | 0.012 | 0.009 | 0.03 | 0.054 | 0.05 | 0.012 | 0.026 | 0.001 | 0.001 | 0.001 | 0.001 | 0 | 0.0001 | 0 | 0.0001 | 0 | 367 | 509 | 32
34470 | X70M | 1238 | 1030 | 810 | 481 | 0.053 | 1.524 | 0.254 | 0.013 | 0.0006 | 0.03 | 0.034 | 0.033 | 0.01 | 0.246 | 0.013 | 0.001 | 0.047 | 0.058 | 0.004 | 0.0022 | 0 | 0.0001 | 0 | 561 | 640 | 37
35200 | X70M | 1244 | 1030 | 807 | 472 | 0.053 | 1.498 | 0.252 | 0.012 | 0.0009 | 0.043 | 0.029 | 0.028 | 0.015 | 0.248 | 0.016 | 0.001 | 0.049 | 0.0556 | 0.0048 | 0.0012 | 0 | 0.0001 | 0 | 577 | 658 | 38
35060 | X70M | 1250 | 1030 | 813 | 485 | 0.06 | 1.507 | 0.255 | 0.006 | 0.0007 | 0.034 | 0.037 | 0.037 | 0.011 | 0.244 | 0.016 | 0.001 | 0.048 | 0.0586 | 0.0034 | 0.0018 | 0 | 0.0001 | 0 | 576 | 653 | 36
33050 | 1.00E+170 | 1244 | 1020 | 818 | 536 | 0.161 | 1.096 | 0.014 | 0.019 | 0.007 | 0.031 | 0.045 | 0.041 | 0.011 | 0.026 | 0.001 | 0.001 | 0.001 | 0.001 | 0 | 0.0002 | 0 | 0.0001 | 0 | 364 | 519 | 37
33190 | 1.00E+170 | 1250 | 1020 | 818 | 522 | 0.161 | 1.096 | 0.014 | 0.019 | 0.007 | 0.031 | 0.045 | 0.041 | 0.011 | 0.026 | 0.001 | 0.001 | 0.001 | 0.001 | 0 | 0.0002 | 0 | 0.0001 | 0 | 384 | 536 | 36
33150 | 1.00E+170 | 1233 | 1020 | 805 | 495 | 0.155 | 1.045 | 0.02 | 0.014 | 0.005 | 0.03 | 0.036 | 0.034 | 0.01 | 0.023 | 0.001 | 0.001 | 0.001 | 0.001 | 0 | 0.0001 | 0 | 0.0001 | 0 | 398 | 528 | 42
33420 | 1.00E+170 | 1239 | 1020 | 808 | 491 | 0.155 | 1.045 | 0.02 | 0.014 | 0.005 | 0.03 | 0.036 | 0.034 | 0.01 | 0.023 | 0.001 | 0.001 | 0.001 | 0.001 | 0 | 0.0001 | 0 | 0.0001 | 0 | 387 | 515 | 43
28860 | 1.00E+170 | 1241 | 1010 | 837 | 479 | 0.155 | 1.062 | 0.032 | 0.012 | 0.009 | 0.03 | 0.054 | 0.05 | 0.012 | 0.026 | 0.001 | 0.001 | 0.001 | 0.001 | 0 | 0.0001 | 0 | 0.0001 | 0 | 413 | 516 | 36
36700 | 1.00E+170 | 1229 | 1010 | 803 | 477 | 0.155 | 1.062 | 0.032 | 0.012 | 0.009 | 0.03 | 0.054 | 0.05 | 0.012 | 0.026 | 0.001 | 0.001 | 0.001 | 0.001 | 0 | 0.0001 | 0 | 0.0001 | 0 | 417 | 516 | 34
36700 | 1.00E+170 | 1229 | 1010 | 803 | 477 | 0.155 | 1.062 | 0.032 | 0.012 | 0.009 | 0.03 | 0.054 | 0.05 | 0.012 | 0.026 | 0.001 | 0.001 | 0.001 | 0.001 | 0 | 0.0001 | 0 | 0.0001 | 0 | 417 | 516 | 34
27600 | SN400B | 1235 | 1040 | 845 | 527 | 0.09 | 1.052 | 0.203 | 0.017 | 0.002 | 0.032 | 0.033 | 0.031 | 0.013 | 0.331 | 0.002 | 0.002 | 0.002 | 0.001 | 0.0044 | 0.0005 | 0 | 0.0001 | 0 | 507 | 555 | 42
27600 | SN400B | 1235 | 1040 | 845 | 527 | 0.09 | 1.052 | 0.203 | 0.017 | 0.002 | 0.032 | 0.033 | 0.031 | 0.013 | 0.331 | 0.002 | 0.002 | 0.002 | 0.001 | 0.0044 | 0.0005 | 0 | 0.0001 | 0 | 497 | 552 | 40
27600 | SN400B | 1235 | 1040 | 845 | 527 | 0.09 | 1.052 | 0.203 | 0.017 | 0.002 | 0.032 | 0.033 | 0.031 | 0.013 | 0.331 | 0.002 | 0.002 | 0.002 | 0.001 | 0.0044 | 0.0005 | 0 | 0.0001 | 0 | 535 | 580 | 40
28750 | SN400B | 1241 | 1040 | 836 | 590 | 0.09 | 1.052 | 0.203 | 0.017 | 0.002 | 0.032 | 0.033 | 0.031 | 0.013 | 0.331 | 0.002 | 0.002 | 0.002 | 0.001 | 0.0044 | 0.0005 | 0 | 0.0001 | 0 | 357 | 521 | 44
28600 | SN400B | 1229 | 1040 | 846 | 574 | 0.09 | 1.052 | 0.203 | 0.017 | 0.002 | 0.032 | 0.033 | 0.031 | 0.013 | 0.331 | 0.002 | 0.002 | 0.002 | 0.001 | 0.0044 | 0.0005 | 0 | 0.0001 | 0 | 387 | 444 | 40
28980 | SN400B | 1241 | 1040 | 835 | 566 | 0.09 | 1.052 | 0.203 | 0.017 | 0.002 | 0.032 | 0.033 | 0.031 | 0.013 | 0.331 | 0.002 | 0.002 | 0.002 | 0.001 | 0.0044 | 0.0005 | 0 | 0.0001 | 0 | 485 | 536 | 40
36720 | 1.00E+170 | 1229 | 1010 | 828 | 468 | 0.155 | 1.062 | 0.032 | 0.012 | 0.009 | 0.03 | 0.054 | 0.05 | 0.012 | 0.026 | 0.001 | 0.001 | 0.001 | 0.001 | 0 | 0.0001 | 0 | 0.0001 | 0 | 413 | 516 | 36
36720 | 1.00E+170 | 1229 | 1010 | 828 | 468 | 0.155 | 1.062 | 0.032 | 0.012 | 0.009 | 0.03 | 0.054 | 0.05 | 0.012 | 0.026 | 0.001 | 0.001 | 0.001 | 0.001 | 0 | 0.0001 | 0 | 0.0001 | 0 | 413 | 516 | 36
28700 | 1.00E+170 | 1243 | 1020 | 848 | 474 | 0.155 | 1.062 | 0.032 | 0.012 | 0.009 | 0.03 | 0.054 | 0.05 | 0.012 | 0.026 | 0.001 | 0.001 | 0.001 | 0.001 | 0 | 0.0001 | 0 | 0.0001 | 0 | 0 | 0 | 0
28700 | 1.00E+170 | 1243 | 1020 | 848 | 474 | 0.155 | 1.062 | 0.032 | 0.012 | 0.009 | 0.03 | 0.054 | 0.05 | 0.012 | 0.026 | 0.001 | 0.001 | 0.001 | 0.001 | 0 | 0.0001 | 0 | 0.0001 | 0 | 433 | 520 | 32
28700 | 1.00E+170 | 1243 | 1020 | 848 | 474 | 0.155 | 1.062 | 0.032 | 0.012 | 0.009 | 0.03 | 0.054 | 0.05 | 0.012 | 0.026 | 0.001 | 0.001 | 0.001 | 0.001 | 0 | 0.0001 | 0 | 0.0001 | 0 | 433 | 520 | 32
32230 | 1.00E+170 | 1245 | 1020 | 832 | 490 | 0.1595 | 1.11 | 0.009 | 0.015 | 0.01 | 0.029 | 0.042 | 0.042 | 0.015 | 0.021 | 0.002 | 0.006 | 0.003 | 0.001 | 0 | 0.0001 | 0 | 0.0001 | 0 | 324 | 502 | 42
35280 | 1.00E+170 | 1237 | 1020 | 842 | 470 | 0.1683 | 1.143 | 0.041 | 0.013 | 0.007 | 0.024 | 0.049 | 0.048 | 0.015 | 0.023 | 0.002 | 0.005 | 0.003 | 0.001 | 0 | 0.0001 | 0 | 0.0001 | 0 | 340 | 542 | 30
26820 | Q345A | 1263 | 1060 | 844 | 636 | 0.16 | 1.36 | 0.25 | 0.021 | 0.008 | 0.034 | 0.012 | 0.01 | 0.011 | 0.02 | 0.016 | 0.001 | 0.002 | 0.001 | 0.004 | 0.0003 | 0 | 0.0001 | 0 | 392 | 521 | 28
29070 | L485MB | 1239 | 1020 | 810 | 466 | 0.072 | 1.532 | 0.249 | 0.01 | 0.0008 | 0.049 | 0.032 | 0.031 | 0.015 | 0.217 | 0.014 | 0.076 | 0.046 | 0.0557 | 0.0042 | 0.0014 | 0 | 0.0001 | 0 | 541 | 644 | 37
28990 | L485MB | 1245 | 1020 | 817 | 452 | 0.068 | 1.506 | 0.252 | 0.009 | 0.0007 | 0.049 | 0.036 | 0.034 | 0.015 | 0.224 | 0.015 | 0.076 | 0.047 | 0.0561 | 0.0045 | 0.0017 | 0 | 0.0002 | 0 | 533 | 647 | 36
27690 | Q235B | 1261 | 1040 | 880 | 630 | 0.144 | 0.486 | 0.204 | 0.011 | 0.012 | 0.041 | 0.011 | 0.009 | 0.013 | 0.025 | 0.001 | 0.005 | 0.001 | 0.001 | 0.003 | 0.0003 | 0 | 0.0001 | 0 | 296 | 430 | 34
29040 | L485MB | 1245 | 1020 | 813 | 455 | 0.064 | 1.539 | 0.239 | 0.01 | 0.0008 | 0.049 | 0.034 | 0.033 | 0.016 | 0.219 | 0.015 | 0.079 | 0.048 | 0.0595 | 0.0045 | 0.0013 | 0 | 0.0001 | 0 | 545 | 631 | 36
29340 | L485MB | 1251 | 1020 | 811 | 463 | 0.077 | 1.536 | 0.264 | 0.011 | 0.0006 | 0.032 | 0.037 | 0.036 | 0.01 | 0.216 | 0.016 | 0.079 | 0.049 | 0.0611 | 0.0041 | 0.0017 | 0 | 0.0002 | 0 | 525 | 622 | 38
29100 | L485MB | 1251 | 1020 | 805 | 462 | 0.0691 | 1.555 | 0.242 | 0.013 | 0.0006 | 0.032 | 0.04 | 0.039 | 0.019 | 0.235 | 0.016 | 0.087 | 0.052 | 0.0615 | 0.0036 | 0.0015 | 0 | 0.0003 | 0 | 521 | 618 | 38
29360 | L485MB | 1251 | 1020 | 812 | 460 | 0.07 | 1.536 | 0.248 | 0.012 | 0.0007 | 0.038 | 0.036 | 0.036 | 0.014 | 0.228 | 0.015 | 0.082 | 0.05 | 0.0618 | 0.0043 | 0.0016 | 0 | 0.0001 | 0 | 506 | 620 | 38
29170 | L485MB | 1251 | 1020 | 813 | 462 | 0.069 | 1.527 | 0.247 | 0.008 | 0.0007 | 0.034 | 0.032 | 0.031 | 0.012 | 0.218 | 0.015 | 0.082 | 0.049 | 0.0604 | 0.005 | 0.0018 | 0 | 0.0002 | 0 | 521 | 618 | 40
27989 | Q235B | 1253 | 1040 | 0 | 0 | 0.1495 | 0.446 | 0.195 | 0.013 | 0.01 | 0.033 | 0.002 | 0.001 | 0.013 | 0.022 | 0.002 | 0.004 | 0.002 | 0.001 | 0.0027 | 0.0001 | 0 | 0.0002 | 0 | 295 | 426 | 38
28320 | Q235B | 1260 | 1040 | 865 | 627 | 0.1495 | 0.446 | 0.195 | 0.013 | 0.01 | 0.033 | 0.002 | 0.001 | 0.013 | 0.022 | 0.002 | 0.004 | 0.002 | 0.001 | 0.0027 | 0.0001 | 0 | 0.0002 | 0 | 316 | 452 | 36
29190 | L485MB | 1239 | 1020 | 814 | 461 | 0.068 | 1.506 | 0.252 | 0.009 | 0.0007 | 0.049 | 0.036 | 0.034 | 0.015 | 0.224 | 0.015 | 0.076 | 0.047 | 0.0561 | 0.0045 | 0.0017 | 0 | 0.0002 | 0 | 524 | 631 | 39
29350 | L485MB | 1239 | 1020 | 812 | 447 | 0.062 | 1.548 | 0.231 | 0.01 | 0.0007 | 0.043 | 0.039 | 0.039 | 0.013 | 0.222 | 0.015 | 0.079 | 0.047 | 0.0601 | 0.005 | 0.001 | 0 | 0.0001 | 0 | 539 | 624 | 35
29250 | L485MB | 1245 | 1020 | 817 | 454 | 0.068 | 1.527 | 0.221 | 0.012 | 0.0008 | 0.04 | 0.035 | 0.035 | 0.012 | 0.223 | 0.016 | 0.081 | 0.049 | 0.0571 | 0.0044 | 0.0008 | 0 | 0.0001 | 0 | 535 | 626 | 39
27030 | Q345B | 1234 | 1040 | 833 | 604 | 0.165 | 1.413 | 0.311 | 0.016 | 0.012 | 0.046 | 0.012 | 0.011 | 0.021 | 0.052 | 0.017 | 0.007 | 0.004 | 0.0014 | 0.0038 | 0.0001 | 0 | 0.0002 | 0 | 402 | 532 | 28
28190 | L415 | 1250 | 1030 | 837 | 584 | 0.08 | 1.388 | 0.192 | 0.009 | 0.0018 | 0.037 | 0.032 | 0.03 | 0.012 | 0.053 | 0.014 | 0.001 | 0.001 | 0.047 | 0.0034 | 0.0024 | 0 | 0.0001 | 0 | 490 | 560 | 37
26230 | L450M | 1259 | 1040 | 841 | 574 | 0.078 | 1.534 | 0.211 | 0.01 | 0.001 | 0.044 | 0.033 | 0.031 | 0.014 | 0.181 | 0.015 | 0.001 | 0.034 | 0.0507 | 0.0053 | 0.002 | 0 | 0.0001 | 0 | 521 | 586 | 36
23910 | Q345B-LW | 1244 | 1040 | 850 | 605 | 0.13 | 1.428 | 0.246 | 0.015 | 0.0086 | 0.025 | 0.0131 | 0.0128 | 0.009 | 0.023 | 0.0004 | 0.001 | 0.001 | 0.001 | 0.0016 | 0.0002 | 0 | 0.0003 | 0 | 385 | 517 | 30
26640 | Q450NQR1 | 1256 | 1060 | 839 | 576 | 0.0754 | 1.101 | 0.205 | 0.014 | 0.002 | 0.268 | 0.015 | 0.014 | 0.175 | 0.716 | 0.003 | 0.005 | 0.004 | 0.0312 | 0 | 0.001 | 0 | 0.0003 | 0 | 507 | 601 | 24
26570 | Q450NQR1 | 1245 | 1060 | 826 | 576 | 0.0702 | 1.031 | 0.183 | 0.017 | 0.002 | 0.269 | 0.012 | 0.011 | 0.175 | 0.748 | 0.003 | 0.006 | 0.004 | 0.0295 | 0 | 0.001 | 0 | 0.0002 | 0 | 500 | 601 | 23
26540 | Q450NQR1 | 1251 | 1060 | 838 | 574 | 0.0772 | 1.07 | 0.189 | 0.021 | 0.002 | 0.269 | 0.009 | 0.008 | 0.167 | 0.655 | 0.003 | 0.005 | 0.004 | 0.0301 | 0 | 0.0009 | 0 | 0.0002 | 0 | 511 | 611 | 22
25060 | Q450NQR1 | 1245 | 1060 | 825 | 576 | 0.067 | 1.024 | 0.186 | 0.01 | 0.003 | 0.266 | 0.02 | 0.018 | 0.165 | 0.703 | 0.001 | 0.003 | 0.003 | 0.0288 | 0 | 0.0011 | 0 | 0.0001 | 0 | 496 | 589 | 24
22420 | Q345B-LW | 1235 | 1040 | 841 | 603 | 0.1412 | 1.474 | 0.212 | 0.019 | 0.006 | 0.059 | 0.0352 | 0.0349 | 0.011 | 0.031 | 0.0015 | 0.004 | 0.001 | 0.001 | 0.0023 | 0.0001 | 0 | 0.0002 | 0 | 383 | 525 | 29
21220 | WL510H | 1249 | 1060 | 857 | 598 | 0.091 | 1.359 | 0.105 | 0.021 | 0.0049 | 0.038 | 0.0201 | 0.0192 | 0.011 | 0.034 | 0.0184 | 0.004 | 0.001 | 0.017 | 0.0084 | 0.0001 | 0 | 0.0002 | 0 | 455 | 550 | 26
21380 | WL510H | 1257 | 1060 | 837 | 591 | 0.091 | 1.359 | 0.105 | 0.021 | 0.0049 | 0.038 | 0.0201 | 0.0192 | 0.011 | 0.034 | 0.0184 | 0.004 | 0.001 | 0.017 | 0.0084 | 0.0001 | 0 | 0.0002 | 0 | 441 | 515 | 26
21340 | WL510H | 1245 | 1060 | 833 | 576 | 0.093 | 1.406 | 0.092 | 0.019 | 0.0077 | 0.031 | 0.0263 | 0.0237 | 0.007 | 0.039 | 0.0183 | 0.002 | 0.001 | 0.017 | 0.0041 | 0.0001 | 0 | 0.0002 | 0 | 440 | 535 | 23
22400 | Q345B-LW | 1246 | 1040 | 843 | 605 | 0.1367 | 1.497 | 0.281 | 0.017 | 0.0104 | 0.048 | 0.0222 | 0.0217 | 0.012 | 0.031 | 0.0015 | 0.004 | 0.001 | 0.001 | 0.0018 | 0.0001 | 0 | 0.0002 | 0 | 394 | 523 | 30
21510 | Q345B | 1234 | 1040 | 838 | 612 | 0.1573 | 1.391 | 0.307 | 0.016 | 0.0073 | 0.048 | 0.0427 | 0.0419 | 0.011 | 0.035 | 0.0203 | 0.004 | 0.001 | 0.001 | 0.0025 | 0.0001 | 0 | 0.0003 | 0 | 429 | 582 | 23
21600 | Q345B | 1246 | 1040 | 837 | 600 | 0.1573 | 1.391 | 0.307 | 0.016 | 0.0073 | 0.048 | 0.0427 | 0.0419 | 0.011 | 0.035 | 0.0203 | 0.004 | 0.001 | 0.001 | 0.0025 | 0.0001 | 0 | 0.0003 | 0 | 436 | 578 | 24
22400 | J55 | 1235 | 1040 | 847 | 547 | 0.174 | 1.095 | 0.204 | 0.013 | 0.001 | 0.042 | 0.03 | 0.029 | 0.014 | 0.024 | 0.015 | 0.001 | 0.002 | 0.0229 | 0.0047 | 0.0007 | 0 | 0.0001 | 0 | 442 | 570 | 42
22400 | J55 | 1235 | 1040 | 847 | 547 | 0.174 | 1.095 | 0.204 | 0.013 | 0.001 | 0.042 | 0.03 | 0.029 | 0.014 | 0.024 | 0.015 | 0.001 | 0.002 | 0.0229 | 0.0047 | 0.0007 | 0 | 0.0001 | 0 | 469 | 596 | 38
22470 | J55 | 1247 | 1040 | 842 | 547 | 0.172 | 1.075 | 0.211 | 0.016 | 0.0012 | 0.039 | 0.028 | 0.028 | 0.014 | 0.035 | 0.014 | 0.001 | 0.001 | 0.0234 | 0.0033 | 0.0015 | 0 | 0.0001 | 0 | 454 | 589 | 37
22470 | J55 | 1247 | 1040 | 842 | 547 | 0.172 | 1.075 | 0.211 | 0.016 | 0.0012 | 0.039 | 0.028 | 0.028 | 0.014 | 0.035 | 0.014 | 0.001 | 0.001 | 0.0234 | 0.0033 | 0.0015 | 0 | 0.0001 | 0 | 477 | 607 | 36
27160 | Q345B | 1246 | 1040 | 855 | 572 | 0.156 | 1.435 | 0.283 | 0.018 | 0.017 | 0.046 | 0.001 | 0.001 | 0.015 | 0.033 | 0.001 | 0.001 | 0.001 | 0.001 | 0.004 | 0.0003 | 0 | 0.0001 | 0 | 409 | 546 | 28
27480 | Q345B | 1258 | 1040 | 851 | 575 | 0.156 | 1.435 | 0.283 | 0.018 | 0.017 | 0.046 | 0.001 | 0.001 | 0.015 | 0.033 | 0.001 | 0.001 | 0.001 | 0.001 | 0.004 | 0.0003 | 0 | 0.0001 | 0 | 415 | 552 | 22
29670 | WL510 | 1264 | 1060 | 862 | 583 | 0.0981 | 1.446 | 0.201 | 0.017 | 0.001 | 0.036 | 0.04 | 0.04 | 0.021 | 0.023 | 0.018 | 0.005 | 0.003 | 0.0253 | 0 | 0.0009 | 0 | 0.0002 | 0 | 492 | 586 | 31
31840 | ASTMA572GR65 | 1255 | 1050 | 845 | 574 | 0.0749 | 1.424 | 0.017 | 0.012 | 0.012 | 0.032 | 0.036 | 0.035 | 0.015 | 0.022 | 0.002 | 0.006 | 0.045 | 0.0318 | 0.0033 | 0.0001 | 0 | 0.0001 | 0 | 527 | 599 | 28
32160 | ASTMA572GR65 | 1261 | 1050 | 846 | 567 | 0.0749 | 1.424 | 0.017 | 0.012 | 0.012 | 0.032 | 0.036 | 0.035 | 0.015 | 0.022 | 0.002 | 0.006 | 0.045 | 0.0318 | 0.0033 | 0.0001 | 0 | 0.0001 | 0 | 513 | 611 | 25
31770 | ASTMA572GR65 | 1267 | 1050 | 845 | 584 | 0.0749 | 1.424 | 0.017 | 0.012 | 0.012 | 0.032 | 0.036 | 0.035 | 0.015 | 0.022 | 0.002 | 0.006 | 0.045 | 0.0318 | 0.0033 | 0.0001 | 0 | 0.0001 | 0 | 508 | 627 | 27
32020 | ASTMA572GR65 | 1250 | 1050 | 814 | 574 | 0.0749 | 1.424 | 0.017 | 0.012 | 0.012 | 0.032 | 0.036 | 0.035 | 0.015 | 0.022 | 0.002 | 0.006 | 0.045 | 0.0318 | 0.0033 | 0.0001 | 0 | 0.0001 | 0 | 498 | 586 | 30
31760 | ASTMA572GR65 | 1256 | 1050 | 811 | 574 | 0.0749 | 1.424 | 0.017 | 0.012 | 0.012 | 0.032 | 0.036 | 0.035 | 0.015 | 0.022 | 0.002 | 0.006 | 0.045 | 0.0318 | 0.0033 | 0.0001 | 0 | 0.0001 | 0 | 498 | 593 | 30
31920 | ASTMA572GR65 | 1267 | 1050 | 805 | 570 | 0.0749 | 1.424 | 0.017 | 0.012 | 0.012 | 0.032 | 0.036 | 0.035 | 0.015 | 0.022 | 0.002 | 0.006 | 0.045 | 0.0318 | 0.0033 | 0.0001 | 0 | 0.0001 | 0 | 482 | 572 | 26
31690 | ASTMA572GR65 | 1255 | 1050 | 808 | 568 | 0.0749 | 1.424 | 0.017 | 0.012 | 0.012 | 0.032 | 0.036 | 0.035 | 0.015 | 0.022 | 0.002 | 0.006 | 0.045 | 0.0318 | 0.0033 | 0.0001 | 0 | 0.0001 | 0 | 512 | 587 | 27
27720 | ASTMA572GR65 | 1263 | 1050 | 809 | 567 | 0.092 | 1.397 | 0.021 | 0.013 | 0.014 | 0.036 | 0.049 | 0.046 | 0.012 | 0.028 | 0.001 | 0.001 | 0.038 | 0.0376 | 0 | 0.0001 | 0 | 0.0001 | 0 | 523 | 610 | 26
27890 | ASTMA572GR65 | 1269 | 1050 | 815 | 569 | 0.092 | 1.397 | 0.021 | 0.013 | 0.014 | 0.036 | 0.049 | 0.046 | 0.012 | 0.028 | 0.001 | 0.001 | 0.038 | 0.0376 | 0 | 0.0001 | 0 | 0.0001 | 0 | 523 | 597 | 26
27790 | ASTMA572GR65 | 1257 | 1050 | 816 | 572 | 0.092 | 1.397 | 0.021 | 0.013 | 0.014 | 0.036 | 0.049 | 0.046 | 0.012 | 0.028 | 0.001 | 0.001 | 0.038 | 0.0376 | 0 | 0.0001 | 0 | 0.0001 | 0 | 522 | 616 | 28
27820 | ASTMA572GR65 | 1264 | 1050 | 799 | 566 | 0.078 | 1.34 | 0.019 | 0.014 | 0.015 | 0.033 | 0.042 | 0.041 | 0.012 | 0.03 | 0.001 | 0.002 | 0.039 | 0.0412 | 0 | 0.0001 | 0 | 0.0001 | 0 | 522 | 613 | 28
28270 | ASTMA572GR65 | 1268 | 1050 | 792 | 560 | 0.07 | 1.376 | 0.014 | 0.017 | 0.013 | 0.037 | 0.051 | 0.048 | 0.013 | 0.044 | 0.001 | 0.002 | 0.039 | 0.0358 | 0 | 0.0001 | 0 | 0.0001 | 0 | 508 | 588 | 30
28190 | ASTMA572GR65 | 1256 | 1050 | 815 | 562 | 0.07 | 1.376 | 0.014 | 0.017 | 0.013 | 0.037 | 0.051 | 0.048 | 0.013 | 0.044 | 0.001 | 0.002 | 0.039 | 0.0358 | 0 | 0.0001 | 0 | 0.0001 | 0 | 500 | 585 | 28
34420 | ASTMA572GR65 | 1251 | 1040 | 848 | 527 | 0.078 | 1.34 | 0.019 | 0.014 | 0.015 | 0.033 | 0.042 | 0.041 | 0.012 | 0.03 | 0.001 | 0.002 | 0.039 | 0.0412 | 0 | 0.0001 | 0 | 0.0001 | 0 | 508 | 596 | 28
34410 | ASTMA572GR65 | 1257 | 1040 | 839 | 530 | 0.078 | 1.34 | 0.019 | 0.014 | 0.015 | 0.033 | 0.042 | 0.041 | 0.012 | 0.03 | 0.001 | 0.002 | 0.039 | 0.0412 | 0 | 0.0001 | 0 | 0.0001 | 0 | 488 | 585 | 27
34410 | ASTMA572GR65 | 1257 | 1040 | 839 | 530 | 0.078 | 1.34 | 0.019 | 0.014 | 0.015 | 0.033 | 0.042 | 0.041 | 0.012 | 0.03 | 0.001 | 0.002 | 0.039 | 0.0412 | 0 | 0.0001 | 0 | 0.0001 | 0 | 488 | 585 | 27
28170 | ASTMA572GR65 | 1256 | 1050 | 802 | 564 | 0.07 | 1.376 | 0.014 | 0.017 | 0.013 | 0.037 | 0.051 | 0.048 | 0.013 | 0.044 | 0.001 | 0.002 | 0.039 | 0.0358 | 0 | 0.0001 | 0 | 0.0001 | 0 | 491 | 576 | 30
28300 | ASTMA572GR65 | 1262 | 1050 | 833 | 564 | 0.07 | 1.376 | 0.014 | 0.017 | 0.013 | 0.037 | 0.051 | 0.048 | 0.013 | 0.044 | 0.001 | 0.002 | 0.039 | 0.0358 | 0 | 0.0001 | 0 | 0.0001 | 0 | 487 | 583 | 30
28410 | ASTMA572GR65 | 1272 | 1050 | 817 | 566 | 0.07 | 1.376 | 0.014 | 0.017 | 0.013 | 0.037 | 0.051 | 0.048 | 0.013 | 0.044 | 0.001 | 0.002 | 0.039 | 0.0358 | 0 | 0.0001 | 0 | 0.0001 | 0 | 484 | 563 | 26
28440 | ASTMA572GR65 | 1260 | 1050 | 0 | 0 | 0.07 | 1.376 | 0.014 | 0.017 | 0.013 | 0.037 | 0.051 | 0.048 | 0.013 | 0.044 | 0.001 | 0.002 | 0.039 | 0.0358 | 0 | 0.0001 | 0 | 0.0001 | 0 | 485 | 577 | 33
28690 | ASTMA572GR65 | 1262 | 1050 | 815 | 568 | 0.07 | 1.376 | 0.014 | 0.017 | 0.013 | 0.037 | 0.051 | 0.048 | 0.013 | 0.044 | 0.001 | 0.002 | 0.039 | 0.0358 | 0 | 0.0001 | 0 | 0.0001 | 0 | 495 | 580 | 28
28210 | ASTMA572GR65 | 1268 | 1050 | 819 | 570 | 0.07 | 1.376 | 0.014 | 0.017 | 0.013 | 0.037 | 0.051 | 0.048 | 0.013 | 0.044 | 0.001 | 0.002 | 0.039 | 0.0358 | 0 | 0.0001 | 0 | 0.0001 | 0 | 494 | 575 | 28
28680 | ASTMA572GR65 | 1256 | 1050 | 816 | 570 | 0.07 | 1.376 | 0.014 | 0.017 | 0.013 | 0.037 | 0.051 | 0.048 | 0.013 | 0.044 | 0.001 | 0.002 | 0.039 | 0.0358 | 0 | 0.0001 | 0 | 0.0001 | 0 | 482 | 569 | 28
28480 | ASTMA572GR65 | 1262 | 1050 | 810 | 571 | 0.07 | 1.376 | 0.014 | 0.017 | 0.013 | 0.037 | 0.051 | 0.048 | 0.013 | 0.044 | 0.001 | 0.002 | 0.039 | 0.0358 | 0 | 0.0001 | 0 | 0.0001 | 0 | 499 | 586 | 32
28660 | ASTMA572GR65 | 1268 | 1050 | 807 | 572 | 0.0834 | 1.352 | 0.022 | 0.012 | 0.011 | 0.03 | 0.039 | 0.038 | 0.011 | 0.02 | 0.003 | 0.004 | 0.046 | 0.0388 | 0 | 0.0001 | 0 | 0.0001 | 0 | 495 | 582 | 30
28350 | ASTMA572GR65 | 1256 | 1050 | 813 | 572 | 0.0834 | 1.352 | 0.022 | 0.012 | 0.011 | 0.03 | 0.039 | 0.038 | 0.011 | 0.02 | 0.003 | 0.004 | 0.046 | 0.0388 | 0 | 0.0001 | 0 | 0.0001 | 0 | 506 | 598 | 28
28700 | ASTMA572GR65 | 1266 | 1050 | 811 | 571 | 0.0834 | 1.352 | 0.022 | 0.012 | 0.011 | 0.03 | 0.039 | 0.038 | 0.011 | 0.02 | 0.003 | 0.004 | 0.046 | 0.0388 | 0 | 0.0001 | 0 | 0.0001 | 0 | 510 | 603 | 33
28400 | ASTMA572GR65 | 1272 | 1050 | 812 | 559 | 0.0834 | 1.352 | 0.022 | 0.012 | 0.011 | 0.03 | 0.039 | 0.038 | 0.011 | 0.02 | 0.003 | 0.004 | 0.046 | 0.0388 | 0 | 0.0001 | 0 | 0.0001 | 0 | 506 | 596 | 29
28440 | ASTMA572GR65 | 1260 | 1050 | 811 | 573 | 0.0834 | 1.352 | 0.022 | 0.012 | 0.011 | 0.03 | 0.039 | 0.038 | 0.011 | 0.02 | 0.003 | 0.004 | 0.046 | 0.0388 | 0 | 0.0001 | 0 | 0.0001 | 0 | 496 | 588 | 29
28660 | ASTMA572GR65 | 1266 | 1050 | 814 | 574 | 0.0834 | 1.352 | 0.022 | 0.012 | 0.011 | 0.03 | 0.039 | 0.038 | 0.011 | 0.02 | 0.003 | 0.004 | 0.046 | 0.0388 | 0 | 0.0001 | 0 | 0.0001 | 0 | 500 | 603 | 31
28650 | ASTMA572GR65 | 1273 | 1050 | 813 | 572 | 0.0834 | 1.352 | 0.022 | 0.012 | 0.011 | 0.03 | 0.039 | 0.038 | 0.011 | 0.02 | 0.003 | 0.004 | 0.046 | 0.0388 | 0 | 0.0001 | 0 | 0.0001 | 0 | 502 | 599 | 25
28440 | ASTMA572GR65 | 1261 | 1050 | 816 | 573 | 0.0834 | 1.352 | 0.022 | 0.012 | 0.011 | 0.03 | 0.039 | 0.038 | 0.011 | 0.02 | 0.003 | 0.004 | 0.046 | 0.0388 | 0 | 0.0001 | 0 | 0.0001 | 0 | 505 | 600 | 31
28680 | ASTMA572GR65 | 1267 | 1050 | 816 | 567 | 0.0834 | 1.352 | 0.022 | 0.012 | 0.011 | 0.03 | 0.039 | 0.038 | 0.011 | 0.02 | 0.003 | 0.004 | 0.046 | 0.0388 | 0 | 0.0001 | 0 | 0.0001 | 0 | 503 | 597 | 30
28440 | ASTMA572GR65 | 1273 | 1050 | 812 | 566 | 0.0834 | 1.352 | 0.022 | 0.012 | 0.011 | 0.03 | 0.039 | 0.038 | 0.011 | 0.02 | 0.003 | 0.004 | 0.046 | 0.0388 | 0 | 0.0001 | 0 | 0.0001 | 0 | 500 | 588 | 26
28730 | ASTMA572GR65 | 1261 | 1050 | 812 | 570 | 0.0768 | 1.429 | 0.013 | 0.019 | 0.008 | 0.031 | 0.034 | 0.034 | 0.014 | 0.029 | 0.002 | 0.005 | 0.046 | 0.0365 | 0 | 0.0001 | 0 | 0.0001 | 0 | 507 | 609 | 33
28520 | ASTMA572GR65 | 1267 | 1050 | 810 | 577 | 0.0768 | 1.429 | 0.013 | 0.019 | 0.008 | 0.031 | 0.034 | 0.034 | 0.014 | 0.029 | 0.002 | 0.005 | 0.046 | 0.0365 | 0 | 0.0001 | 0 | 0.0001 | 0 | 507 | 602 | 24
28740 | ASTMA572GR65 | 1277 | 1050 | 814 | 567 | 0.0768 | 1.429 | 0.013 | 0.019 | 0.008 | 0.031 | 0.034 | 0.034 | 0.014 | 0.029 | 0.002 | 0.005 | 0.046 | 0.0365 | 0 | 0.0001 | 0 | 0.0001 | 0 | 513 | 597 | 31
28460 | ASTMA572GR65 | 1265 | 1050 | 817 | 567 | 0.0768 | 1.429 | 0.013 | 0.019 | 0.008 | 0.031 | 0.034 | 0.034 | 0.014 | 0.029 | 0.002 | 0.005 | 0.046 | 0.0365 | 0 | 0.0001 | 0 | 0.0001 | 0 | 512 | 597 | 31
28880 | ASTMA572GR65 | 1262 | 1050 | 818 | 569 | 0.079 | 1.361 | 0.024 | 0.015 | 0.013 | 0.031 | 0.044 | 0.041 | 0.011 | 0.048 | 0.001 | 0.001 | 0.038 | 0.0414 | 0 | 0.0001 | 0 | 0.0001 | 0 | 499 | 590 | 33
28690 | ASTMA572GR65 | 1268 | 1050 | 816 | 557 | 0.079 | 1.361 | 0.024 | 0.015 | 0.013 | 0.031 | 0.044 | 0.041 | 0.011 | 0.048 | 0.001 | 0.001 | 0.038 | 0.0414 | 0 | 0.0001 | 0 | 0.0001 | 0 | 504 | 597 | 32
28820 | ASTMA572GR65 | 1256 | 1050 | 818 | 572 | 0.0768 | 1.429 | 0.013 | 0.019 | 0.008 | 0.031 | 0.034 | 0.034 | 0.014 | 0.029 | 0.002 | 0.005 | 0.046 | 0.0365 | 0 | 0.0001 | 0 | 0.0001 | 0 | 514 | 606 | 17
28580 | ASTMA572GR65 | 1262 | 1050 | 817 | 557 | 0.0768 | 1.429 | 0.013 | 0.019 | 0.008 | 0.031 | 0.034 | 0.034 | 0.014 | 0.029 | 0.002 | 0.005 | 0.046 | 0.0365 | 0 | 0.0001 | 0 | 0.0001 | 0 | 522 | 610 | 28
28860 | ASTMA572GR65 | 1272 | 1050 | 836 | 550 | 0.079 | 1.361 | 0.024 | 0.015 | 0.013 | 0.031 | 0.044 | 0.041 | 0.011 | 0.048 | 0.001 | 0.001 | 0.038 | 0.0414 | 0 | 0.0001 | 0 | 0.0001 | 0 | 510 | 602 | 21
28720 | ASTMA572GR65 | 1260 | 1050 | 838 | 552 | 0.079 | 1.361 | 0.024 | 0.015 | 0.013 | 0.031 | 0.044 | 0.041 | 0.011 | 0.048 | 0.001 | 0.001 | 0.038 | 0.0414 | 0 | 0.0001 | 0 | 0.0001 | 0 | 507 | 598 | 24
28920 | ASTMA572GR65 | 1266 | 1050 | 839 | 552 | 0.079 | 1.361 | 0.024 | 0.015 | 0.013 | 0.031 | 0.044 | 0.041 | 0.011 | 0.048 | 0.001 | 0.001 | 0.038 | 0.0414 | 0 | 0.0001 | 0 | 0.0001 | 0 | 546 | 623 | 26
28730 | ASTMA572GR65 | 1272 | 1050 | 837 | 553 | 0.079 | 1.361 | 0.024 | 0.015 | 0.013 | 0.031 | 0.044 | 0.041 | 0.011 | 0.048 | 0.001 | 0.001 | 0.038 | 0.0414 | 0 | 0.0001 | 0 | 0.0001 | 0 | 519 | 599 | 27
28950 | ASTMA572GR65 | 1261 | 1050 | 849 | 577 | 0.079 | 1.361 | 0.024 | 0.015 | 0.013 | 0.031 | 0.044 | 0.041 | 0.011 | 0.048 | 0.001 | 0.001 | 0.038 | 0.0414 | 0 | 0.0001 | 0 | 0.0001 | 0 | 520 | 610 | 30
28710 | ASTMA572GR65 | 1267 | 1050 | 846 | 558 | 0.079 | 1.361 | 0.024 | 0.015 | 0.013 | 0.031 | 0.044 | 0.041 | 0.011 | 0.048 | 0.001 | 0.001 | 0.038 | 0.0414 | 0 | 0.0001 | 0 | 0.0001 | 0 | 512 | 604 | 28
34190 | B | 1274 | 1060 | 845 | 595 | 0.1502 | 0.814 | 0.209 | 0.015 | 0.02 | 0.034 | 0.001 | 0.001 | 0.015 | 0.023 | 0.002 | 0.005 | 0.002 | 0.001 | 0 | 0.0001 | 0 | 0.0002 | 0 | 329 | 465 | 29
33890 | B | 1262 | 1060 | 847 | 594 | 0.1502 | 0.814 | 0.209 | 0.015 | 0.02 | 0.034 | 0.001 | 0.001 | 0.015 | 0.023 | 0.002 | 0.005 | 0.002 | 0.001 | 0 | 0.0001 | 0 | 0.0002 | 0 | 332 | 470 | 28
32810 | ASTMA572GR65 | 1262 | 1050 | 843 | 580 | 0.09 | 1.391 | 0.016 | 0.019 | 0.02 | 0.034 | 0.042 | 0.041 | 0.013 | 0.023 | 0.003 | 0.005 | 0.04 | 0.0347 | 0.003 | 0.0001 | 0 | 0.0001 | 0 | 537 | 613 | 28
30360 | ASTMA572GR65 | 1269 | 1050 | 836 | 584 | 0.09 | 1.391 | 0.016 | 0.019 | 0.02 | 0.034 | 0.042 | 0.041 | 0.013 | 0.023 | 0.003 | 0.005 | 0.04 | 0.0347 | 0.003 | 0.0001 | 0 | 0.0001 | 0 | 519 | 596 | 28
30620 | ASTMA572GR65 | 1257 | 1050 | 846 | 580 | 0.09 | 1.391 | 0.016 | 0.019 | 0.02 | 0.034 | 0.042 | 0.041 | 0.013 | 0.023 | 0.003 | 0.005 | 0.04 | 0.0347 | 0.003 | 0.0001 | 0 | 0.0001 | 0 | 524 | 606 | 26
22340 | ASTMA572GR65 | 1252 | 1050 | 813 | 570 | 0.0778 | 1.383 | 0.012 | 0.016 | 0.013 | 0.036 | 0.04 | 0.035 | 0.015 | 0.029 | 0.002 | 0.005 | 0.042 | 0.0363 | 0 | 0.0001 | 0 | 0.0001 | 0 | 509 | 622 | 26
32370 | ASTMA572GR65 | 1268 | 1050 | 811 | 571 | 0.09 | 1.391 | 0.016 | 0.019 | 0.02 | 0.034 | 0.042 | 0.041 | 0.013 | 0.023 | 0.003 | 0.005 | 0.04 | 0.0347 | 0.003 | 0.0001 | 0 | 0.0001 | 0 | 527 | 609 | 20
32340 | ASTMA572GR65 | 1256 | 1050 | 815 | 571 | 0.09 | 1.391 | 0.016 | 0.019 | 0.02 | 0.034 | 0.042 | 0.041 | 0.013 | 0.023 | 0.003 | 0.005 | 0.04 | 0.0347 | 0.003 | 0.0001 | 0 | 0.0001 | 0 | 518 | 608 | 25
32613 | ASTMA572GR65 | 1262 | 1050 | 0 | 0 | 0.09 | 1.391 | 0.016 | 0.019 | 0.02 | 0.034 | 0.042 | 0.041 | 0.013 | 0.023 | 0.003 | 0.005 | 0.04 | 0.0347 | 0.003 | 0.0001 | 0 | 0.0001 | 0 | 510 | 605 | 28
27210 | Q345B | 1257 | 1060 | 855 | 573 | 0.159 | 1.436 | 0.268 | 0.012 | 0.007 | 0.029 | 0.001 | 0.001 | 0.01 | 0.022 | 0.001 | 0.001 | 0.001 | 0.001 | 0.0048 | 0.0002 | 0 | 0.0001 | 0 | 438 | 571 | 26
27430 | Q345B | 1252 | 1040 | 854 | 575 | 0.159 | 1.436 | 0.268 | 0.012 | 0.007 | 0.029 | 0.001 | 0.001 | 0.01 | 0.022 | 0.001 | 0.001 | 0.001 | 0.001 | 0.0048 | 0.0002 | 0 | 0.0001 | 0 | 417 | 557 | 27
34100 | B | 1262 | 1060 | 844 | 591 | 0.1502 | 0.814 | 0.209 | 0.015 | 0.02 | 0.034 | 0.001 | 0.001 | 0.015 | 0.023 | 0.002 | 0.005 | 0.002 | 0.001 | 0 | 0.0001 | 0 | 0.0002 | 0 | 333 | 469 | 27
34060 | B | 1268 | 1060 | 843 | 593 | 0.1502 | 0.814 | 0.209 | 0.015 | 0.02 | 0.034 | 0.001 | 0.001 | 0.015 | 0.023 | 0.002 | 0.005 | 0.002 | 0.001 | 0 | 0.0001 | 0 | 0.0002 | 0 | 332 | 468 | 28
28450 | Q235B | 1267 | 1050 | 859 | 633 | 0.139 | 0.514 | 0.198 | 0.014 | 0.014 | 0.037 | 0.014 | 0.013 | 0.014 | 0.027 | 0.001 | 0.004 | 0.001 | 0.001 | 0.0041 | 0.0003 | 0 | 0.0001 | 0 | 298 | 432 | 28
27840 | Q345B | 1249 | 1050 | 821 | 607 | 0.1653 | 1.37 | 0.347 | 0.012 | 0.005 | 0.04 | 0.017 | 0.016 | 0.018 | 0.026 | 0.017 | 0.005 | 0.004 | 0.0021 | 0.0046 | 0.0007 | 0 | 0.0003 | 0 | 354 | 512 | 24
28150 | ASTMA572GR65 | 1257 | 1050 | 809 | 565 | 0.092 | 1.397 | 0.021 | 0.013 | 0.014 | 0.036 | 0.049 | 0.046 | 0.012 | 0.028 | 0.001 | 0.001 | 0.038 | 0.0376 | 0 | 0.0001 | 0 | 0.0001 | 0 | 507 | 610 | 32
27940 | ASTMA572GR65 | 1263 | 1050 | 808 | 576 | 0.092 | 1.397 | 0.021 | 0.013 | 0.014 | 0.036 | 0.049 | 0.046 | 0.012 | 0.028 | 0.001 | 0.001 | 0.038 | 0.0376 | 0 | 0.0001 | 0 | 0.0001 | 0 | 510 | 603 | 31
28110 | ASTMA572GR65 | 1266 | 1050 | 0 | 0 | 0.078 | 1.34 | 0.019 | 0.014 | 0.015 | 0.033 | 0.042 | 0.041 | 0.012 | 0.03 | 0.001 | 0.002 | 0.039 | 0.0412 | 0 | 0.0001 | 0 | 0.0001 | 0 | 502 | 567 | 26
27950 | ASTMA572GR65 | 1254 | 1050 | 815 | 570 | 0.078 | 1.34 | 0.019 | 0.014 | 0.015 | 0.033 | 0.042 | 0.041 | 0.012 | 0.03 | 0.001 | 0.002 | 0.039 | 0.0412 | 0 | 0.0001 | 0 | 0.0001 | 0 | 471 | 582 | 28
27880 | ASTMA572GR65 | 1260 | 1050 | 808 | 565 | 0.078 | 1.34 | 0.019 | 0.014 | 0.015 | 0.033 | 0.042 | 0.041 | 0.012 | 0.03 | 0.001 | 0.002 | 0.039 | 0.0412 | 0 | 0.0001 | 0 | 0.0001 | 0 | 481 | 587 | 30
28110 | ASTMA572GR65 | 1266 | 1050 | 807 | 564 | 0.078 | 1.34 | 0.019 | 0.014 | 0.015 | 0.033 | 0.042 | 0.041 | 0.012 | 0.03 | 0.001 | 0.002 | 0.039 | 0.0412 | 0 | 0.0001 | 0 | 0.0001 | 0 | 496 | 569 | 28
27990 | ASTMA572GR65 | 1254 | 1050 | 821 | 560 | 0.078 | 1.34 | 0.019 | 0.014 | 0.015 | 0.033 | 0.042 | 0.041 | 0.012 | 0.03 | 0.001 | 0.002 | 0.039 | 0.0412 | 0 | 0.0001 | 0 | 0.0001 | 0 | 495 | 574 | 28
28070 | ASTMA572GR65 | 1260 | 1050 | 812 | 568 | 0.078 | 1.34 | 0.019 | 0.014 | 0.015 | 0.033 | 0.042 | 0.041 | 0.012 | 0.03 | 0.001 | 0.002 | 0.039 | 0.0412 | 0 | 0.0001 | 0 | 0.0001 | 0 | 524 | 601 | 32
28270 | ASTMA572GR65 | 1258 | 1050 | 802 | 566 | 0.0821 | 1.425 | 0.011 | 0.012 | 0.016 | 0.043 | 0.022 | 0.02 | 0.019 | 0.028 | 0.002 | 0.006 | 0.041 | 0.0325 | 0.004 | 0.0001 | 0 | 0.0001 | 0 | 471 | 572 | 31
28580 | ASTMA572GR65 | 1246 | 1050 | 812 | 567 | 0.0821 | 1.425 | 0.011 | 0.012 | 0.016 | 0.043 | 0.022 | 0.02 | 0.019 | 0.028 | 0.002 | 0.006 | 0.041 | 0.0325 | 0.004 | 0.0001 | 0 | 0.0001 | 0 | 474 | 571 | 32
28310 | ASTMA572GR65 | 1252 | 1050 | 817 | 568 | 0.0778 | 1.383 | 0.012 | 0.016 | 0.013 | 0.036 | 0.04 | 0.035 | 0.015 | 0.029 | 0.002 | 0.005 | 0.042 | 0.0363 | 0 | 0.0001 | 0 | 0.0001 | 0 | 460 | 579 | 40
28240 | ASTMA572GR65 | 1258 | 1050 | 809 | 572 | 0.0778 | 1.383 | 0.012 | 0.016 | 0.013 | 0.036 | 0.04 | 0.035 | 0.015 | 0.029 | 0.002 | 0.005 | 0.042 | 0.0363 | 0 | 0.0001 | 0 | 0.0001 | 0 | 503 | 590 | 35
28530 | ASTMA572GR65 | 1246 | 1050 | 817 | 571 | 0.0778 | 1.383 | 0.012 | 0.016 | 0.013 | 0.036 | 0.04 | 0.035 | 0.015 | 0.029 | 0.002 | 0.005 | 0.042 | 0.0363 | 0 | 0.0001 | 0 | 0.0001 | 0 | 473 | 588 | 32
28330 | ASTMA572GR65 | 1252 | 1050 | 812 | 579 | 0.0778 | 1.383 | 0.012 | 0.016 | 0.013 | 0.036 | 0.04 | 0.035 | 0.015 | 0.029 | 0.002 | 0.005 | 0.042 | 0.0363 | 0 | 0.0001 | 0 | 0.0001 | 0 | 478 | 584 | 30
28130 | ASTMA572GR65 | 1258 | 1050 | 806 | 578 | 0.0778 | 1.383 | 0.012 | 0.016 | 0.013 | 0.036 | 0.04 | 0.035 | 0.015 | 0.029 | 0.002 | 0.005 | 0.042 | 0.0363 | 0 | 0.0001 | 0 | 0.0001 | 0 | 490 | 582 | 27
28360 | ASTMA572GR65 | 1246 | 1050 | 816 | 575 | 0.0778 | 1.383 | 0.012 | 0.016 | 0.013 | 0.036 | 0.04 | 0.035 | 0.015 | 0.029 | 0.002 | 0.005 | 0.042 | 0.0363 | 0 | 0.0001 | 0 | 0.0001 | 0 | 477 | 567 | 32
28400 | ASTMA572GR65 | 1252 | 1050 | 815 | 574 | 0.0778 | 1.383 | 0.012 | 0.016 | 0.013 | 0.036 | 0.04 | 0.035 | 0.015 | 0.029 | 0.002 | 0.005 | 0.042 | 0.0363 | 0 | 0.0001 | 0 | 0.0001 | 0 | 493 | 579 | 27
28340 | ASTMA572GR65 | 1262 | 1050 | 813 | 570 | 0.0821 | 1.425 | 0.011 | 0.012 | 0.016 | 0.043 | 0.022 | 0.02 | 0.019 | 0.028 | 0.002 | 0.006 | 0.041 | 0.0325 | 0.004 | 0.0001 | 0 | 0.0001 | 0 | 497 | 580 | 32
28640 | ASTMA572GR65 | 1250 | 1050 | 815 | 569 | 0.0821 | 1.425 | 0.011 | 0.012 | 0.016 | 0.043 | 0.022 | 0.02 | 0.019 | 0.028 | 0.002 | 0.006 | 0.041 | 0.0325 | 0.004 | 0.0001 | 0 | 0.0001 | 0 | 485 | 564 | 27
27810 | ASTMA572GR65 | 1256 | 1050 | 808 | 579 | 0.0821 | 1.425 | 0.011 | 0.012 | 0.016 | 0.043 | 0.022 | 0.02 | 0.019 | 0.028 | 0.002 | 0.006 | 0.041 | 0.0325 | 0.004 | 0.0001 | 0 | 0.0001 | 0 | 505 | 592 | 22
28670 | ASTMA572GR65 | 1262 | 1050 | 811 | 575 | 0.0821 | 1.425 | 0.011 | 0.012 | 0.016 | 0.043 | 0.022 | 0.02 | 0.019 | 0.028 | 0.002 | 0.006 | 0.041 | 0.0325 | 0.004 | 0.0001 | 0 | 0.0001 | 0 | 503 | 582 | 27
28250 | ASTMA572GR65 | 1251 | 1050 | 813 | 569 | 0.0821 | 1.425 | 0.011 | 0.012 | 0.016 | 0.043 | 0.022 | 0.02 | 0.019 | 0.028 | 0.002 | 0.006 | 0.041 | 0.0325 | 0.004 | 0.0001 | 0 | 0.0001 | 0 | 489 | 583 | 28
28720 | ASTMA572GR65 | 1257 | 1050 | 813 | 562 | 0.0821 | 1.425 | 0.011 | 0.012 | 0.016 | 0.043 | 0.022 | 0.02 | 0.019 | 0.028 | 0.002 | 0.006 | 0.041 | 0.0325 | 0.004 | 0.0001 | 0 | 0.0001 | 0 | 498 | 578 | 30
28330 | ASTMA572GR65 | 1263 | 1050 | 812 | 563 | 0.074 | 1.373 | 0.02 | 0.013 | 0.011 | 0.031 | 0.047 | 0.044 | 0.011 | 0.022 | 0.001 | 0.001 | 0.037 | 0.0369 | 0.0059 | 0.0001 | 0 | 0.0001 | 0 | 476 | 586 | 32
28700 | ASTMA572GR65 | 1251 | 1050 | 815 | 571 | 0.074 | 1.373 | 0.02 | 0.013 | 0.011 | 0.031 | 0.047 | 0.044 | 0.011 | 0.022 | 0.001 | 0.001 | 0.037 | 0.0369 | 0.0059 | 0.0001 | 0 | 0.0001 | 0 | 502 | 582 | 30
28400 | ASTMA572GR65 | 1257 | 1050 | 814 | 572 | 0.074 | 1.373 | 0.02 | 0.013 | 0.011 | 0.031 | 0.047 | 0.044 | 0.011 | 0.022 | 0.001 | 0.001 | 0.037 | 0.0369 | 0.0059 | 0.0001 | 0 | 0.0001 | 0 | 500 | 587 | 30
28710 | ASTMA572GR65 | 1263 | 1050 | 810 | 571 | 0.074 | 1.373 | 0.02 | 0.013 | 0.011 | 0.031 | 0.047 | 0.044 | 0.011 | 0.022 | 0.001 | 0.001 | 0.037 | 0.0369 | 0.0059 | 0.0001 | 0 | 0.0001 | 0 | 501 | 581 | 33
28410 | ASTMA572GR65 | 1251 | 1050 | 813 | 570 | 0.074 | 1.373 | 0.02 | 0.013 | 0.011 | 0.031 | 0.047 | 0.044 | 0.011 | 0.022 | 0.001 | 0.001 | 0.037 | 0.0369 | 0.0059 | 0.0001 | 0 | 0.0001 | 0 | 503 | 583 | 32
28670 | ASTMA572GR65 | 1257 | 1050 | 813 | 572 | 0.074 | 1.373 | 0.02 | 0.013 | 0.011 | 0.031 | 0.047 | 0.044 | 0.011 | 0.022 | 0.001 | 0.001 | 0.037 | 0.0369 | 0.0059 | 0.0001 | 0 | 0.0001 | 0 | 508 | 588 | 30
28360 | ASTMA572GR65 | 1263 | 1050 | 810 | 573 | 0.074 | 1.373 | 0.02 | 0.013 | 0.011 | 0.031 | 0.047 | 0.044 | 0.011 | 0.022 | 0.001 | 0.001 | 0.037 | 0.0369 | 0.0059 | 0.0001 | 0 | 0.0001 | 0 | 506 | 580 | 30
28690 | ASTMA572GR65 | 1251 | 1050 | 814 | 564 | 0.074 | 1.373 | 0.02 | 0.013 | 0.011 | 0.031 | 0.047 | 0.044 | 0.011 | 0.022 | 0.001 | 0.001 | 0.037 | 0.0369 | 0.0059 | 0.0001 | 0 | 0.0001 | 0 | 486 | 585 | 31
28410 | ASTMA572GR65 | 1257 | 1050 | 811 | 573 | 0.074 | 1.373 | 0.02 | 0.013 | 0.011 | 0.031 | 0.047 | 0.044 | 0.011 | 0.022 | 0.001 | 0.001 | 0.037 | 0.0369 | 0.0059 | 0.0001 | 0 | 0.0001 | 0 | 495 | 583 | 30
28750 | ASTMA572GR65 | 1267 | 1050 | 809 | 559 | 0.074 | 1.373 | 0.02 | 0.013 | 0.011 | 0.031 | 0.047 | 0.044 | 0.011 | 0.022 | 0.001 | 0.001 | 0.037 | 0.0369 | 0.0059 | 0.0001 | 0 | 0.0001 | 0 | 504 | 588 | 31
28460 | ASTMA572GR65 | 1255 | 1050 | 812 | 573 | 0.0728 | 1.352 | 0.012 | 0.018 | 0.018 | 0.031 | 0.032 | 0.03 | 0.011 | 0.026 | 0.002 | 0.005 | 0.036 | 0.0334 | 0.003 | 0.0001 | 0 | 0.0001 | 0 | 506 | 586 | 33
28750 | ASTMA572GR65 | 1261 | 1050 | 812 | 572 | 0.0728 | 1.352 | 0.012 | 0.018 | 0.018 | 0.031 | 0.032 | 0.03 | 0.011 | 0.026 | 0.002 | 0.005 | 0.036 | 0.0334 | 0.003 | 0.0001 | 0 | 0.0001 | 0 | 485 | 570 | 31
28430 | ASTMA572GR65 | 1267 | 1050 | 810 | 574 | 0.0728 | 1.352 | 0.012 | 0.018 | 0.018 | 0.031 | 0.032 | 0.03 | 0.011 | 0.026 | 0.002 | 0.005 | 0.036 | 0.0334 | 0.003 | 0.0001 | 0 | 0.0001 | 0 | 496 | 570 | 36
28610 | ASTMA572GR65 | 1246 | 1050 | 813 | 572 | 0.08 | 1.36 | 0.019 | 0.013 | 0.014 | 0.034 | 0.039 | 0.036 | 0.011 | 0.031 | 0.001 | 0.001 | 0.036 | 0.0366 | 0.0045 | 0.0001 | 0 | 0.0001 | 0 | 495 | 572 | 26
28440 | ASTMA572GR65 | 1252 | 1050 | 817 | 577 | 0.08 | 1.36 | 0.019 | 0.013 | 0.014 | 0.034 | 0.039 | 0.036 | 0.011 | 0.031 | 0.001 | 0.001 | 0.036 | 0.0366 | 0.0045 | 0.0001 | 0 | 0.0001 | 0 | 489 | 578 | 31
28690 | ASTMA572GR65 | 1258 | 1050 | 811 | 570 | 0.08 | 1.36 | 0.019 | 0.013 | 0.014 | 0.034 | 0.039 | 0.036 | 0.011 | 0.031 | 0.001 | 0.001 | 0.036 | 0.0366 | 0.0045 | 0.0001 | 0 | 0.0001 | 0 | 505 | 588 | 30
28410 | ASTMA572GR65 | 1251 | 1050 | 842 | 581 | 0.08 | 1.36 | 0.019 | 0.013 | 0.014 | 0.034 | 0.039 | 0.036 | 0.011 | 0.031 | 0.001 | 0.001 | 0.036 | 0.0366 | 0.0045 | 0.0001 | 0 | 0.0001 | 0 | 544 | 625 | 24
28480 | ASTMA572GR65 | 1257 | 1050 | 843 | 581 | 0.08 | 1.36 | 0.019 | 0.013 | 0.014 | 0.034 | 0.039 | 0.036 | 0.011 | 0.031 | 0.001 | 0.001 | 0.036 | 0.0366 | 0.0045 | 0.0001 | 0 | 0.0001 | 0 | 509 | 584 | 26
28510 | ASTMA572GR65 | 1266 | 1050 | 0 | 0 | 0.08 | 1.42 | 0.015 | 0.012 | 0.016 | 0.034 | 0.034 | 0.032 | 0.019 | 0.029 | 0.003 | 0.006 | 0.045 | 0.0387 | 0 | 0.0001 | 0 | 0.0001 | 0 | 533 | 598 | 22
28770 | ASTMA572GR65 | 1254 | 1050 | 841 | 581 | 0.08 | 1.42 | 0.015 | 0.012 | 0.016 | 0.034 | 0.034 | 0.032 | 0.019 | 0.029 | 0.003 | 0.006 | 0.045 | 0.0387 | 0 | 0.0001 | 0 | 0.0001 | 0 | 550 | 617 | 24
28660 | ASTMA572GR65 | 1257 | 1050 | 843 | 582 | 0.08 | 1.36 | 0.019 | 0.013 | 0.014 | 0.034 | 0.039 | 0.036 | 0.011 | 0.031 | 0.001 | 0.001 | 0.036 | 0.0366 | 0.0045 | 0.0001 | 0 | 0.0001 | 0 | 530 | 603 | 29
28670 | ASTMA572GR65 | 1263 | 1050 | 842 | 558 | 0.08 | 1.36 | 0.019 | 0.013 | 0.014 | 0.034 | 0.039 | 0.036 | 0.011 | 0.031 | 0.001 | 0.001 | 0.036 | 0.0366 | 0.0045 | 0.0001 | 0 | 0.0001 | 0 | 522 | 597 | 28
28450 | ASTMA572GR65 | 1251 | 1050 | 844 | 583 | 0.08 | 1.36 | 0.019 | 0.013 | 0.014 | 0.034 | 0.039 | 0.036 | 0.011 | 0.031 | 0.001 | 0.001 | 0.036 | 0.0366 | 0.0045 | 0.0001 | 0 | 0.0001 | 0 | 514 | 594 | 28
28530 | ASTMA572GR65 | 1257 | 1050 | 845 | 582 | 0.082 | 1.361 | 0.018 | 0.012 | 0.012 | 0.03 | 0.034 | 0.032 | 0.011 | 0.028 | 0.001 | 0.001 | 0.039 | 0.0353 | 0.0038 | 0.0001 | 0 | 0.0001 | 0 | 515 | 594 | 30
28460 | ASTMA572GR65 | 1263 | 1050 | 841 | 584 | 0.082 | 1.361 | 0.018 | 0.012 | 0.012 | 0.03 | 0.034 | 0.032 | 0.011 | 0.028 | 0.001 | 0.001 | 0.039 | 0.0353 | 0.0038 | 0.0001 | 0 | 0.0001 | 0 | 518 | 592 | 30
28490 | ASTMA572GR65 | 1251 | 1050 | 842 | 584 | 0.082 | 1.361 | 0.018 | 0.012 | 0.012 | 0.03 | 0.034 | 0.032 | 0.011 | 0.028 | 0.001 | 0.001 | 0.039 | 0.0353 | 0.0038 | 0.0001 | 0 | 0.0001 | 0 | 510 | 586 | 29
28670 | ASTMA572GR65 | 1257 | 1050 | 843 | 584 | 0.082 | 1.361 | 0.018 | 0.012 | 0.012 | 0.03 | 0.034 | 0.032 | 0.011 | 0.028 | 0.001 | 0.001 | 0.039 | 0.0353 | 0.0038 | 0.0001 | 0 | 0.0001 | 0 | 514 | 593 | 28
28470 | ASTMA572GR65 | 1263 | 1050 | 842 | 583 | 0.082 | 1.361 | 0.018 | 0.012 | 0.012 | 0.03 | 0.034 | 0.032 | 0.011 | 0.028 | 0.001 | 0.001 | 0.039 | 0.0353 | 0.0038 | 0.0001 | 0 | 0.0001 | 0 | 511 | 593 | 30
28450 | ASTMA572GR65 | 1251 | 1050 | 844 | 583 | 0.08 | 1.36 | 0.019 | 0.013 | 0.014 | 0.034 | 0.039 | 0.036 | 0.011 | 0.031 | 0.001 | 0.001 | 0.036 | 0.0366 | 0.0045 | 0.0001 | 0 | 0.0001 | 0 | 515 | 597 | 24
28820 | ASTMA572GR65 | 1252 | 1050 | 811 | 571 | 0.0728 | 1.352 | 0.012 | 0.018 | 0.018 | 0.031 | 0.032 | 0.03 | 0.011 | 0.026 | 0.002 | 0.005 | 0.036 | 0.0334 | 0.003 | 0.0001 | 0 | 0.0001 | 0 | 485 | 576 | 32
28510 | ASTMA572GR65 | 1258 | 1050 | 810 | 574 | 0.0728 | 1.352 | 0.012 | 0.018 | 0.018 | 0.031 | 0.032 | 0.03 | 0.011 | 0.026 | 0.002 | 0.005 | 0.036 | 0.0334 | 0.003 | 0.0001 | 0 | 0.0001 | 0 | 489 | 577 | 31
28850 | ASTMA572GR65 | 1246 | 1050 | 811 | 571 | 0.0728 | 1.352 | 0.012 | 0.018 | 0.018 | 0.031 | 0.032 | 0.03 | 0.011 | 0.026 | 0.002 | 0.005 | 0.036 | 0.0334 | 0.003 | 0.0001 | 0 | 0.0001 | 0 | 501 | 578 | 27
28490 | ASTMA572GR65 | 1252 | 1050 | 813 | 573 | 0.0728 | 1.352 | 0.012 | 0.018 | 0.018 | 0.031 | 0.032 | 0.03 | 0.011 | 0.026 | 0.002 | 0.005 | 0.036 | 0.0334 | 0.003 | 0.0001 | 0 | 0.0001 | 0 | 486 | 576 | 30
28830 | ASTMA572GR65 | 1258 | 1050 | 811 | 572 | 0.0728 | 1.352 | 0.012 | 0.018 | 0.018 | 0.031 | 0.032 | 0.03 | 0.011 | 0.026 | 0.002 | 0.005 | 0.036 | 0.0334 | 0.003 | 0.0001 | 0 | 0.0001 | 0 | 475 | 576 | 32
28630 | ASTMA572GR65 | 1246 | 1050 | 813 | 572 | 0.08 | 1.36 | 0.019 | 0.013 | 0.014 | 0.034 | 0.039 | 0.036 | 0.011 | 0.031 | 0.001 | 0.001 | 0.036 | 0.0366 | 0.0045 | 0.0001 | 0 | 0.0001 | 0 | 501 | 587 | 31
28480 | ASTMA572GR65 | 1252 | 1050 | 811 | 572 | 0.0728 | 1.352 | 0.012 | 0.018 | 0.018 | 0.031 | 0.032 | 0.03 | 0.011 | 0.026 | 0.002 | 0.005 | 0.036 | 0.0334 | 0.003 | 0.0001 | 0 | 0.0001 | 0 | 452 | 573 | 30
28770 | ASTMA572GR65 | 1258 | 1050 | 811 | 573 | 0.0728 | 1.352 | 0.012 | 0.018 | 0.018 | 0.031 | 0.032 | 0.03 | 0.011 | 0.026 | 0.002 | 0.005 | 0.036 | 0.0334 | 0.003 | 0.0001 | 0 | 0.0001 | 0 | 501 | 580 | 33
27480 | Q345B | 1256 | 1060 | 853 | 574 | 0.1498 | 1.481 | 0.28 | 0.02 | 0.008 | 0.035 | 0.006 | 0.006 | 0.019 | 0.025 | 0.004 | 0.005 | 0.004 | 0.0013 | 0.0044 | 0.0005 | 0 | 0.0003 | 0 | 434 | 564 | 27
27170 | Q345B | 1253 | 1040 | 843 | 524 | 0.152 | 1.457 | 0.253 | 0.016 | 0.008 | 0.042 | 0.009 | 0.008 | 0.02 | 0.035 | 0.004 | 0.005 | 0.003 | 0.0012 | 0.0043 | 0.0004 | 0 | 0.0002 | 0 | 400 | 538 | 30
27250 | Q345B | 1241 | 1040 | 842 | 552 | 0.1498 | 1.481 | 0.28 | 0.02 | 0.008 | 0.035 | 0.006 | 0.006 | 0.019 | 0.025 | 0.004 | 0.005 | 0.004 | 0.0013 | 0.0044 | 0.0005 | 0 | 0.0003 | 0 | 361 | 524 | 29
27240 | Q345B | 1241 | 1040 | 843 | 550 | 0.1498 | 1.481 | 0.28 | 0.02 | 0.008 | 0.035 | 0.006 | 0.006 | 0.019 | 0.025 | 0.004 | 0.005 | 0.004 | 0.0013 | 0.0044 | 0.0005 | 0 | 0.0003 | 0 | 387 | 542 | 27
27350 | Q345B | 1247 | 1040 | 843 | 558 | 0.1498 | 1.481 | 0.28 | 0.02 | 0.008 | 0.035 | 0.006 | 0.006 | 0.019 | 0.025 | 0.004 | 0.005 | 0.004 | 0.0013 | 0.0044 | 0.0005 | 0 | 0.0003 | 0 | 395 | 537 | 30
27350 | Q345B | 1241 | 1040 | 843 | 556 | 0.1498 | 1.481 | 0.28 | 0.02 | 0.008 | 0.035 | 0.006 | 0.006 | 0.019 | 0.025 | 0.004 | 0.005 | 0.004 | 0.0013 | 0.0044 | 0.0005 | 0 | 0.0003 | 0 | 382 | 530 | 30
27260 | Q345B | 1253 | 1040 | 839 | 411 | 0.152 | 1.457 | 0.253 | 0.016 | 0.008 | 0.042 | 0.009 | 0.008 | 0.02 | 0.035 | 0.004 | 0.005 | 0.003 | 0.0012 | 0.0043 | 0.0004 | 0 | 0.0002 | 0 | 379 | 530 | 26
26960 | Q345B | 1241 | 1040 | 841 | 551 | 0.152 | 1.457 | 0.253 | 0.016 | 0.008 | 0.042 | 0.009 | 0.008 | 0.02 | 0.035 | 0.004 | 0.005 | 0.003 | 0.0012 | 0.0043 | 0.0004 | 0 | 0.0002 | 0 | 409 | 550 | 29
27160 | Q345B | 1262 | 1060 | 853 | 574 | 0.1498 | 1.481 | 0.28 | 0.02 | 0.008 | 0.035 | 0.006 | 0.006 | 0.019 | 0.025 | 0.004 | 0.005 | 0.004 | 0.0013 | 0.0044 | 0.0005 | 0 | 0.0003 | 0 | 443 | 552 | 29
27360 | Q345B | 1256 | 1060 | 857 | 574 | 0.152 | 1.457 | 0.253 | 0.016 | 0.008 | 0.042 | 0.009 | 0.008 | 0.02 | 0.035 | 0.004 | 0.005 | 0.003 | 0.0012 | 0.0043 | 0.0004 | 0 | 0.0002 | 0 | 443 | 556 | 30
26030 | Q235B | 1272 | 1060 | 887 | 631 | 0.1504 | 0.482 | 0.195 | 0.016 | 0.013 | 0.032 | 0.002 | 0.002 | 0.015 | 0.022 | 0.002 | 0.004 | 0.002 | 0.001 | 0.0052 | 0.0001 | 0 | 0.0002 | 0 | 314 | 448 | 33
28780 | Q235B | 1272 | 1060 | 0 | 0 | 0.1456 | 0.465 | 0.202 | 0.016 | 0.01 | 0.03 | 0.024 | 0.023 | 0.016 | 0.023 | 0.003 | 0.004 | 0.002 | 0.001 | 0.0044 | 0.0001 | 0 | 0.0002 | 0 | 339 | 449 | 31
28710 | Q235B | 1278 | 1060 | 885 | 634 | 0.1456 | 0.465 | 0.202 | 0.016 | 0.01 | 0.03 | 0.024 | 0.023 | 0.016 | 0.023 | 0.003 | 0.004 | 0.002 | 0.001 | 0.0044 | 0.0001 | 0 | 0.0002 | 0 | 318 | 450 | 35
29420 | SS400-JX | 1270 | 1060 | 865 | 622 | 0.1447 | 0.454 | 0.211 | 0.021 | 0.003 | 0.046 | 0.032 | 0.031 | 0.021 | 0.027 | 0.004 | 0.005 | 0.002 | 0.001 | 0 | 0.0004 | 0 | 0.0002 | 0 | 316 | 462 | 36
28560 | SS400-JX | 1276 | 1060 | 865 | 624 | 0.1447 | 0.454 | 0.211 | 0.021 | 0.003 | 0.046 | 0.032 | 0.031 | 0.021 | 0.027 | 0.004 | 0.005 | 0.002 | 0.001 | 0 | 0.0004 | 0 | 0.0002 | 0 | 311 | 465 | 37
27950 | HJ58C | 1274 | 1090 | 865 | 649 | 0.058 | 1.483 | 0.254 | 0.011 | 0.0019 | 0.037 | 0.029 | 0.028 | 0.01 | 0.233 | 0.015 | 0.001 | 0.048 | 0.0637 | 0.0033 | 0.002 | 0 | 0.0001 | 0 | 529 | 602 | 22
28300 | Q235B | 1257 | 1060 | 886 | 632 | 0.1656 | 0.457 | 0.173 | 0.02 | 0.013 | 0.033 | 0.002 | 0.001 | 0.019 | 0.028 | 0.002 | 0.005 | 0.002 | 0.001 | 0.0025 | 0.0001 | 0 | 0.0002 | 0 | 317 | 462 | 30
27420 | Q345B | 1258 | 1040 | 853 | 575 | 0.152 | 1.457 | 0.253 | 0.016 | 0.008 | 0.042 | 0.009 | 0.008 | 0.02 | 0.035 | 0.004 | 0.005 | 0.003 | 0.0012 | 0.0043 | 0.0004 | 0 | 0.0002 | 0 | 404 | 540 | 33
27300 | Q345B | 1246 | 1040 | 855 | 577 | 0.159 | 1.436 | 0.268 | 0.012 | 0.007 | 0.029 | 0.001 | 0.001 | 0.01 | 0.022 | 0.001 | 0.001 | 0.001 | 0.001 | 0.0048 | 0.0002 | 0 | 0.0001 | 0 | 420 | 552 | 27
23200 | Q345B | 1248 | 1040 | 845 | 548 | 0.167 | 1.48 | 0.251 | 0.016 | 0.014 | 0.031 | 0.001 | 0.001 | 0.012 | 0.024 | 0.001 | 0.001 | 0.001 | 0.001 | 0.0048 | 0.0005 | 0 | 0.0001 | 0 | 418 | 548 | 26
34420 | SS400-JX | 1262 | 1060 | 866 | 634 | 0.1504 | 0.456 | 0.175 | 0.013 | 0.005 | 0.036 | 0.032 | 0.03 | 0.013 | 0.023 | 0.003 | 0.004 | 0.002 | 0.001 | 0 | 0.0001 | 0 | 0.0002 | 0 | 297 | 437 | 28
34440 | SS400-JX | 1268 | 1060 | 866 | 619 | 0.1504 | 0.456 | 0.175 | 0.013 | 0.005 | 0.036 | 0.032 | 0.03 | 0.013 | 0.023 | 0.003 | 0.004 | 0.002 | 0.001 | 0 | 0.0001 | 0 | 0.0002 | 0 | 304 | 449 | 32
33570 | 1.00E+170 | 1271 | 1050 | 866 | 534 | 0.18 | 1.031 | 0.013 | 0.018 | 0.01 | 0.028 | 0.037 | 0.035 | 0.013 | 0.024 | 0.001 | 0.001 | 0.001 | 0.001 | 0 | 0.0002 | 0 | 0.0001 | 0 | 364 | 519 | 34
29010 | SS400-JX | 1264 | 1050 | 844 | 604 | 0.1414 | 0.463 | 0.195 | 0.015 | 0.003 | 0.057 | 0.038 | 0.037 | 0.022 | 0.029 | 0.003 | 0.006 | 0.002 | 0.001 | 0 | 0.0003 | 0 | 0.0002 | 0 | 319 | 448 | 30
26660 | SS400-JX | 1258 | 1050 | 840 | 605 | 0.1414 | 0.463 | 0.195 | 0.015 | 0.003 | 0.057 | 0.038 | 0.037 | 0.022 | 0.029 | 0.003 | 0.006 | 0.002 | 0.001 | 0 | 0.0003 | 0 | 0.0002 | 0 | 311 | 444 | 31
35280 | SS400-JX | 1263 | 1050 | 843 | 0 | 0.134 | 0.464 | 0.2 | 0.012 | 0.002 | 0.036 | 0.037 | 0.036 | 0.02 | 0.023 | 0.001 | 0.006 | 0.001 | 0.001 | 0 | 0.0007 | 0 | 0.0001 | 0 | 286 | 433 | 34
35430 | SS400-JX | 1269 | 1050 | 839 | 606 | 0.134 | 0.464 | 0.2 | 0.012 | 0.002 | 0.036 | 0.037 | 0.036 | 0.02 | 0.023 | 0.001 | 0.006 | 0.001 | 0.001 | 0 | 0.0007 | 0 | 0.0001 | 0 | 290 | 431 | 34
36180 | SS400-JX | 1262 | 1050 | 838 | 600 | 0.1469 | 0.467 | 0.213 | 0.016 | 0.002 | 0.04 | 0.036 | 0.035 | 0.018 | 0.022 | 0.003 | 0.004 | 0.003 | 0.001 | 0 | 0.0003 | 0 | 0.0002 | 0 | 284 | 440 | 31
36400 | SS400-JX | 1268 | 1050 | 842 | 595 | 0.1469 | 0.467 | 0.213 | 0.016 | 0.002 | 0.04 | 0.036 | 0.035 | 0.018 | 0.022 | 0.003 | 0.004 | 0.003 | 0.001 | 0 | 0.0003 | 0 | 0.0002 | 0 | 305 | 449 | 27
36260 | SS400-JX | 1256 | 1050 | 842 | 606 | 0.1469 | 0.467 | 0.213 | 0.016 | 0.002 | 0.04 | 0.036 | 0.035 | 0.018 | 0.022 | 0.003 | 0.004 | 0.003 | 0.001 | 0 | 0.0003 | 0 | 0.0002 | 0 | 304 | 446 | 29
36220 | SS400-JX | 1267 | 1050 | 842 | 609 | 0.1481 | 0.446 | 0.194 | 0.017 | 0.006 | 0.043 | 0.036 | 0.035 | 0.019 | 0.026 | 0.003 | 0.004 | 0.002 | 0.001 | 0 | 0.0005 | 0 | 0.0002 | 0 | 292 | 438 | 32
36390 | SS400-JX | 1255 | 1050 | 838 | 613 | 0.1481 | 0.446 | 0.194 | 0.017 | 0.006 | 0.043 | 0.036 | 0.035 | 0.019 | 0.026 | 0.003 | 0.004 | 0.002 | 0.001 | 0 | 0.0005 | 0 | 0.0002 | 0 | 312 | 452 | 32
33860 | SS400-JX | 1272 | 1050 | 845 | 0 | 0.135 | 0.467 | 0.211 | 0.018 | 0.002 | 0.033 | 0.042 | 0.041 | 0.015 | 0.021 | 0.002 | 0.005 | 0.001 | 0.001 | 0 | 0.0008 | 0 | 0.0001 | 0 | 288 | 435 | 34
33850 | SS400-JX | 1260 | 1050 | 845 | 0 | 0.135 | 0.467 | 0.211 | 0.018 | 0.002 | 0.033 | 0.042 | 0.041 | 0.015 | 0.021 | 0.002 | 0.005 | 0.001 | 0.001 | 0 | 0.0008 | 0 | 0.0001 | 0 | 281 | 431 | 33
33540 | SS400-JX | 1267 | 1050 | 840 | 606 | 0.134 | 0.464 | 0.2 | 0.012 | 0.002 | 0.036 | 0.037 | 0.036 | 0.02 | 0.023 | 0.001 | 0.006 | 0.001 | 0.001 | 0 | 0.0007 | 0 | 0.0001 | 0 | 294 | 437 | 34
32690 | SS400-JX | 1271 | 1050 | 838 | 600 | 0.1469 | 0.467 | 0.213 | 0.016 | 0.002 | 0.04 | 0.036 | 0.035 | 0.018 | 0.022 | 0.003 | 0.004 | 0.003 | 0.001 | 0 | 0.0003 | 0 | 0.0002 | 0 | 309 | 451 | 26
28700 | SS400-JX | 1261 | 1050 | 843 | 609 | 0.135 | 0.467 | 0.211 | 0.018 | 0.002 | 0.033 | 0.042 | 0.041 | 0.015 | 0.021 | 0.002 | 0.005 | 0.001 | 0.001 | 0 | 0.0008 | 0 | 0.0001 | 0 | 294 | 439 | 29
36210 | SS400-JX | 1258 | 1050 | 840 | 604 | 0.1434 | 0.476 | 0.192 | 0.013 | 0.003 | 0.034 | 0.033 | 0.032 | 0.016 | 0.021 | 0.003 | 0.004 | 0.003 | 0.001 | 0 | 0.0005 | 0 | 0.0002 | 0 | 297 | 441 | 36
36200 | SS400-JX | 1264 | 1050 | 842 | 605 | 0.1434 | 0.476 | 0.192 | 0.013 | 0.003 | 0.034 | 0.033 | 0.032 | 0.016 | 0.021 | 0.003 | 0.004 | 0.003 | 0.001 | 0 | 0.0005 | 0 | 0.0002 | 0 | 308 | 446 | 35
34450 | SS400-JX | 1270 | 1050 | 841 | 605 | 0.1481 | 0.446 | 0.194 | 0.017 | 0.006 | 0.043 | 0.036 | 0.035 | 0.019 | 0.026 | 0.003 | 0.004 | 0.002 | 0.001 | 0 | 0.0005 | 0 | 0.0002 | 0 | 307 | 451 | 32
35830 | SS400-JX | 1264 | 1060 | 862 | 616 | 0.1481 | 0.446 | 0.194 | 0.017 | 0.006 | 0.043 | 0.036 | 0.035 | 0.019 | 0.026 | 0.003 | 0.004 | 0.002 | 0.001 | 0 | 0.0005 | 0 | 0.0002 | 0 | 309 | 443 | 29
27780 | WL510 | 1266 | 1060 | 867 | 614 | 0.0901 | 1.433 | 0.036 | 0.016 | 0.001 | 0.042 | 0.041 | 0.04 | 0.015 | 0.027 | 0.016 | 0.005 | 0.003 | 0.0232 | 0 | 0.0003 | 0 | 0.0002 | 0 | 459 | 550 | 30
28130 | ASTMA572GR65 | 1269 | 1050 | 849 | 576 | 0.09 | 1.391 | 0.016 | 0.019 | 0.02 | 0.034 | 0.042 | 0.041 | 0.013 | 0.023 | 0.003 | 0.005 | 0.04 | 0.0347 | 0.003 | 0.0001 | 0 | 0.0001 | 0 | 509 | 609 | 25
28160 | ASTMA572GR65 | 1257 | 1050 | 847 | 577 | 0.09 | 1.391 | 0.016 | 0.019 | 0.02 | 0.034 | 0.042 | 0.041 | 0.013 | 0.023 | 0.003 | 0.005 | 0.04 | 0.0347 | 0.003 | 0.0001 | 0 | 0.0001 | 0 | 535 | 615 | 24
28450 | ASTMA572GR65 | 1260 | 1050 | 847 | 580 | 0.0778 | 1.383 | 0.012 | 0.016 | 0.013 | 0.036 | 0.04 | 0.035 | 0.015 | 0.029 | 0.002 | 0.005 | 0.042 | 0.0363 | 0 | 0.0001 | 0 | 0.0001 | 0 | 520 | 598 | 26
28390 | ASTMA572GR65 | 1266 | 1050 | 847 | 578 | 0.08 | 1.42 | 0.015 | 0.012 | 0.016 | 0.034 | 0.034 | 0.032 | 0.019 | 0.029 | 0.003 | 0.006 | 0.045 | 0.0387 | 0 | 0.0001 | 0 | 0.0001 | 0 | 541 | 614 | 27
28730 | ASTMA572GR65 | 1254 | 1050 | 848 | 582 | 0.08 | 1.42 | 0.015 | 0.012 | 0.016 | 0.034 | 0.034 | 0.032 | 0.019 | 0.029 | 0.003 | 0.006 | 0.045 | 0.0387 | 0 | 0.0001 | 0 | 0.0001 | 0 | 564 | 631 | 22
28450 | ASTMA572GR65 | 1260 | 1050 | 846 | 583 | 0.08 | 1.42 | 0.015 | 0.012 | 0.016 | 0.034 | 0.034 | 0.032 | 0.019 | 0.029 | 0.003 | 0.006 | 0.045 | 0.0387 | 0 | 0.0001 | 0 | 0.0001 | 0 | 531 | 584 | 24
28710 | ASTMA572GR65 | 1266 | 1050 | 846 | 583 | 0.08 | 1.42 | 0.015 | 0.012 | 0.016 | 0.034 | 0.034 | 0.032 | 0.019 | 0.029 | 0.003 | 0.006 | 0.045 | 0.0387 | 0 | 0.0001 | 0 | 0.0001 | 0 | 561 | 622 | 24
28420 | ASTMA572GR65 | 1254 | 1050 | 847 | 583 | 0.08 | 1.42 | 0.015 | 0.012 | 0.016 | 0.034 | 0.034 | 0.032 | 0.019 | 0.029 | 0.003 | 0.006 | 0.045 | 0.0387 | 0 | 0.0001 | 0 | 0.0001 | 0 | 534 | 599 | 26
28730 | ASTMA572GR65 | 1260 | 1050 | 846 | 583 | 0.08 | 1.42 | 0.015 | 0.012 | 0.016 | 0.034 | 0.034 | 0.032 | 0.019 | 0.029 | 0.003 | 0.006 | 0.045 | 0.0387 | 0 | 0.0001 | 0 | 0.0001 | 0 | 561 | 622 | 22
28450 | ASTMA572GR65 | 1266 | 1050 | 845 | 583 | 0.0834 | 1.387 | 0.015 | 0.011 | 0.013 | 0.033 | 0.034 | 0.033 | 0.014 | 0.023 | 0.002 | 0.005 | 0.039 | 0.0371 | 0 | 0.0001 | 0 | 0.0001 | 0 | 537 | 603 | 24
27610 | ASTMA572GR65 | 1253 | 1050 | 847 | 583 | 0.082 | 1.361 | 0.018 | 0.012 | 0.012 | 0.03 | 0.034 | 0.032 | 0.011 | 0.028 | 0.001 | 0.001 | 0.039 | 0.0353 | 0.0038 | 0.0001 | 0 | 0.0001 | 0 | 520 | 600 | 25
27670 | ASTMA572GR65 | 1259 | 1050 | 846 | 584 | 0.082 | 1.361 | 0.018 | 0.012 | 0.012 | 0.03 | 0.034 | 0.032 | 0.011 | 0.028 | 0.001 | 0.001 | 0.039 | 0.0353 | 0.0038 | 0.0001 | 0 | 0.0001 | 0 | 531 | 619 | 24
27740 | ASTMA572GR65 | 1265 | 1050 | 846 | 583 | 0.082 | 1.361 | 0.018 | 0.012 | 0.012 | 0.03 | 0.034 | 0.032 | 0.011 | 0.028 | 0.001 | 0.001 | 0.039 | 0.0353 | 0.0038 | 0.0001 | 0 | 0.0001 | 0 | 548 | 614 | 24
27680 | ASTMA572GR65 | 1253 | 1050 | 846 | 583 | 0.082 | 1.361 | 0.018 | 0.012 | 0.012 | 0.03 | 0.034 | 0.032 | 0.011 | 0.028 | 0.001 | 0.001 | 0.039 | 0.0353 | 0.0038 | 0.0001 | 0 | 0.0001 | 0 | 546 | 627 | 25
22160 | WL510H | 1255 | 1060 | 850 | 576 | 0.091 | 1.359 | 0.105 | 0.021 | 0.0049 | 0.038 | 0.0201 | 0.0192 | 0.011 | 0.034 | 0.0184 | 0.004 | 0.001 | 0.017 | 0.0084 | 0.0001 | 0 | 0.0002 | 0 | 449 | 539 | 25
26800 | Q235B | 1282 | 1080 | 885 | 620 | 0.1589 | 0.473 | 0.171 | 0.017 | 0.0087 | 0.041 | 0.0029 | 0.0025 | 0.011 | 0.028 | 0.0009 | 0.005 | 0.001 | 0.001 | 0.002 | 0.0001 | 0 | 0.0003 | 0 | 333 | 454 | 29
26750 | Q235B | 1276 | 1080 | 897 | 609 | 0.1589 | 0.473 | 0.171 | 0.017 | 0.0087 | 0.041 | 0.0029 | 0.0025 | 0.011 | 0.028 | 0.0009 | 0.005 | 0.001 | 0.001 | 0.002 | 0.0001 | 0 | 0.0003 | 0 | 322 | 455 | 32
26706 | Q235B | 1270 | 1080 | 0 | 0 | 0.1547 | 0.508 | 0.184 | 0.018 | 0.0079 | 0.038 | 0.003 | 0.0027 | 0.01 | 0.02 | 0.0007 | 0.004 | 0.001 | 0.001 | 0.002 | 0.0001 | 0 | 0.0003 | 0 | 278 | 444 | 36
26720 | Q235B | 1276 | 1080 | 897 | 634 | 0.1475 | 0.505 | 0.209 | 0.018 | 0.0071 | 0.037 | 0.0042 | 0.0033 | 0.01 | 0.022 | 0.0012 | 0.004 | 0.001 | 0.001 | 0.0024 | 0.0001 | 0 | 0.0003 | 0 | 290 | 455 | 36
22080 | Q235B | 1253 | 1040 | 867 | 632 | 0.1495 | 0.446 | 0.195 | 0.013 | 0.01 | 0.033 | 0.002 | 0.001 | 0.013 | 0.022 | 0.002 | 0.004 | 0.002 | 0.001 | 0.0027 | 0.0001 | 0 | 0.0002 | 0 | 289 | 439 | 31
28270 | Q235B | 1261 | 1060 | 858 | 632 | 0.1587 | 0.494 | 0.234 | 0.016 | 0.012 | 0.047 | 0.002 | 0.001 | 0.019 | 0.022 | 0.002 | 0.004 | 0.002 | 0.001 | 0.0027 | 0.0001 | 0 | 0.0002 | 0 | 309 | 441 | 36
28190 | Q235B | 1261 | 1060 | 853 | 636 | 0.1533 | 0.448 | 0.203 | 0.017 | 0.009 | 0.032 | 0.001 | 0.001 | 0.012 | 0.024 | 0.002 | 0.004 | 0.001 | 0.001 | 0.0025 | 0.0001 | 0 | 0.0002 | 0 | 291 | 431 | 32
28210 | Q235B | 1249 | 1060 | 861 | 636 | 0.1533 | 0.448 | 0.203 | 0.017 | 0.009 | 0.032 | 0.001 | 0.001 | 0.012 | 0.024 | 0.002 | 0.004 | 0.001 | 0.001 | 0.0025 | 0.0001 | 0 | 0.0002 | 0 | 291 | 425 | 31
28400 | Q235B | 1257 | 1060 | 882 | 633 | 0.1656 | 0.457 | 0.173 | 0.02 | 0.013 | 0.033 | 0.002 | 0.001 | 0.019 | 0.028 | 0.002 | 0.005 | 0.002 | 0.001 | 0.0025 | 0.0001 | 0 | 0.0002 | 0 | 322 | 470 | 28
28340 | Q235B | 1263 | 1060 | 880 | 634 | 0.1629 | 0.489 | 0.178 | 0.012 | 0.013 | 0.04 | 0.001 | 0.001 | 0.018 | 0.018 | 0.002 | 0.004 | 0.002 | 0.001 | 0.0022 | 0.0001 | 0 | 0.0002 | 0 | 304 | 437 | 33
27510 | Q345B | 1268 | 1060 | 847 | 572 | 0.152 | 1.457 | 0.253 | 0.016 | 0.008 | 0.042 | 0.009 | 0.008 | 0.02 | 0.035 | 0.004 | 0.005 | 0.003 | 0.0012 | 0.0043 | 0.0004 | 0 | 0.0002 | 0 | 444 | 554 | 29
29000 | Q345B | 1256 | 1060 | 847 | 573 | 0.1623 | 1.415 | 0.296 | 0.02 | 0.006 | 0.04 | 0.014 | 0.013 | 0.02 | 0.026 | 0.019 | 0.005 | 0.004 | 0.001 | 0.003 | 0.0007 | 0 | 0.0003 | 0 | 436 | 561 | 27
27810 | Q345B | 1263 | 1060 | 853 | 574 | 0.156 | 1.439 | 0.259 | 0.014 | 0.013 | 0.037 | 0.012 | 0.011 | 0.012 | 0.022 | 0.001 | 0.001 | 0.001 | 0.001 | 0.0025 | 0.0002 | 0 | 0.0001 | 0 | 426 | 549 | 25
26950 | Q235B | 1256 | 1060 | 887 | 632 | 0.1589 | 0.473 | 0.171 | 0.017 | 0.0087 | 0.041 | 0.0029 | 0.0025 | 0.011 | 0.028 | 0.0009 | 0.005 | 0.001 | 0.001 | 0.002 | 0.0001 | 0 | 0.0003 | 0 | 293 | 435 | 32
28360 | Q235B | 1263 | 1060 | 887 | 631 | 0.1629 | 0.489 | 0.178 | 0.012 | 0.013 | 0.04 | 0.001 | 0.001 | 0.018 | 0.018 | 0.002 | 0.004 | 0.002 | 0.001 | 0.0022 | 0.0001 | 0 | 0.0002 | 0 | 298 | 436 | 32
28290 | Q235B | 1257 | 1060 | 885 | 631 | 0.1656 | 0.457 | 0.173 | 0.02 | 0.013 | 0.033 | 0.002 | 0.001 | 0.019 | 0.028 | 0.002 | 0.005 | 0.002 | 0.001 | 0.0025 | 0.0001 | 0 | 0.0002 | 0 | 300 | 439 | 31
28040 | ASTMA572GR65 | 1276 | 1100 | 869 | 570 | 0.078 | 1.34 | 0.019 | 0.014 | 0.015 | 0.033 | 0.042 | 0.041 | 0.012 | 0.03 | 0.001 | 0.002 | 0.039 | 0.0412 | 0 | 0.0001 | 0 | 0.0001 | 0 | 549 | 607 | 24
28200 | ASTMA572GR65 | 1263 | 1100 | 869 | 571 | 0.092 | 1.397 | 0.021 | 0.013 | 0.014 | 0.036 | 0.049 | 0.046 | 0.012 | 0.028 | 0.001 | 0.001 | 0.038 | 0.0376 | 0 | 0.0001 | 0 | 0.0001 | 0 | 542 | 615 | 28
27440 | ASTMA572GR65 | 1268 | 1100 | 867 | 572 | 0.0851 | 1.41 | 0.011 | 0.016 | 0.018 | 0.029 | 0.036 | 0.035 | 0.011 | 0.027 | 0.002 | 0.005 | 0.044 | 0.0338 | 0.0034 | 0.0001 | 0 | 0.0001 | 0 | 529 | 619 | 26
27290 | ASTMA572GR65 | 1274 | 1100 | 867 | 570 | 0.0851 | 1.41 | 0.011 | 0.016 | 0.018 | 0.029 | 0.036 | 0.035 | 0.011 | 0.027 | 0.002 | 0.005 | 0.044 | 0.0338 | 0.0034 | 0.0001 | 0 | 0.0001 | 0 | 520 | 610 | 26
32350 | ASTMA572GR65 | 1257 | 1080 | 848 | 585 | 0.084 | 1.329 | 0.019 | 0.017 | 0.014 | 0.031 | 0.044 | 0.043 | 0.01 | 0.027 | 0.001 | 0.001 | 0.037 | 0.0412 | 0 | 0.0001 | 0 | 0.0001 | 0 | 539 | 619 | 26
29740 | ASTMA572GR65 | 1263 | 1080 | 845 | 580 | 0.084 | 1.329 | 0.019 | 0.017 | 0.014 | 0.031 | 0.044 | 0.043 | 0.01 | 0.027 | 0.001 | 0.001 | 0.037 | 0.0412 | 0 | 0.0001 | 0 | 0.0001 | 0 | 548 | 629 | 25
29930 | ASTMA572GR65 | 1269 | 1080 | 848 | 581 | 0.084 | 1.329 | 0.019 | 0.017 | 0.014 | 0.031 | 0.044 | 0.043 | 0.01 | 0.027 | 0.001 | 0.001 | 0.037 | 0.0412 | 0 | 0.0001 | 0 | 0.0001 | 0 | 531 | 624 | 26
29710 | ASTMA572GR65 | 1259 | 1100 | 866 | 571 | 0.084 | 1.329 | 0.019 | 0.017 | 0.014 | 0.031 | 0.044 | 0.043 | 0.01 | 0.027 | 0.001 | 0.001 | 0.037 | 0.0412 | 0 | 0.0001 | 0 | 0.0001 | 0 | 546 | 632 | 23
29710 | ASTMA572GR65 | 1265 | 1100 | 867 | 569 | 0.084 | 1.329 | 0.019 | 0.017 | 0.014 | 0.031 | 0.044 | 0.043 | 0.01 | 0.027 | 0.001 | 0.001 | 0.037 | 0.0412 | 0 | 0.0001 | 0 | 0.0001 | 0 | 548 | 638 | 25
27490 | ASTMA572GR65 | 1270 | 1100 | 867 | 571 | 0.0834 | 1.387 | 0.015 | 0.011 | 0.013 | 0.033 | 0.034 | 0.033 | 0.014 | 0.023 | 0.002 | 0.005 | 0.039 | 0.0371 | 0 | 0.0001 | 0 | 0.0001 | 0 | 532 | 626 | 24
27250 | ASTMA572GR65 | 1258 | 1100 | 868 | 573 | 0.0834 | 1.387 | 0.015 | 0.011 | 0.013 | 0.033 | 0.034 | 0.033 | 0.014 | 0.023 | 0.002 | 0.005 | 0.039 | 0.0371 | 0 | 0.0001 | 0 | 0.0001 | 0 | 531 | 623 | 26
26070 | Q450NQR1 | 1276 | 1080 | 868 | 565 | 0.0724 | 1.129 | 0.201 | 0.013 | 0.002 | 0.244 | 0.016 | 0.014 | 0.167 | 0.397 | 0.004 | 0.006 | 0.003 | 0.0256 | 0 | 0.001 | 0 | 0.0003 | 0 | 512 | 582 | 29
26790 | Q450NQR1 | 1282 | 1080 | 867 | 565 | 0.0678 | 1.024 | 0.179 | 0.011 | 0.002 | 0.272 | 0.008 | 0.008 | 0.161 | 0.706 | 0.003 | 0.005 | 0.003 | 0.031 | 0 | 0.001 | 0 | 0.0002 | 0 | 524 | 586 | 26
20290 | Q450NQR1 | 1270 | 1080 | 868 | 565 | 0.0632 | 1.035 | 0.21 | 0.019 | 0.005 | 0.254 | 0.029 | 0.028 | 0.179 | 0.36 | 0.004 | 0.006 | 0.004 | 0.0264 | 0 | 0.001 | 0 | 0.0003 | 0 | 491 | 567 | 26
26270 | Q450NQR1 | 1276 | 1080 | 867 | 561 | 0.064 | 1.085 | 0.179 | 0.014 | 0.002 | 0.306 | 0.008 | 0.006 | 0.179 | 0.687 | 0.001 | 0.002 | 0.004 | 0.0329 | 0 | 0.0016 | 0 | 0.0001 | 0 | 559 | 624 | 27
22710 | ASTMA572GR65 | 1272 | 1100 | 879 | 567 | 0.0778 | 1.383 | 0.012 | 0.016 | 0.013 | 0.036 | 0.04 | 0.035 | 0.015 | 0.029 | 0.002 | 0.005 | 0.042 | 0.0363 | 0 | 0.0001 | 0 | 0.0001 | 0 | 545 | 639 | 23
28930 | Q345B | 1272 | 1060 | 857 | 574 | 0.1622 | 1.481 | 0.279 | 0.021 | 0.017 | 0.041 | 0.002 | 0.002 | 0.02 | 0.034 | 0.003 | 0.005 | 0.003 | 0.002 | 0.0051 | 0.0001 | 0 | 0.0001 | 0 | 459 | 583 | 28
28720 | Q345B | 1260 | 1060 | 857 | 576 | 0.1622 | 1.481 | 0.279 | 0.021 | 0.017 | 0.041 | 0.002 | 0.002 | 0.02 | 0.034 | 0.003 | 0.005 | 0.003 | 0.002 | 0.0051 | 0.0001 | 0 | 0.0001 | 0 | 420 | 556 | 30
23010 | HG785D | 1278 | 1110 | 869 | 578 | 0.0791 | 1.784 | 0.066 | 0.014 | 0.0047 | 0.049 | 0.0403 | 0.0381 | 0.015 | 0.23 | 0.1436 | 0.128 | 0.002 | 0.058 | 0.0037 | 0.003 | 0 | 0.0002 | 0 | 868 | 918 | 21
20950 | HG785D | 1284 | 1110 | 867 | 578 | 0.0777 | 1.753 | 0.073 | 0.012 | 0.0041 | 0.05 | 0.0456 | 0.044 | 0.015 | 0.234 | 0.149 | 0.149 | 0.002 | 0.062 | 0.0036 | 0.003 | 0 | 0.0003 | 0 | 857 | 906 | 23
28760 | Q345B | 1257 | 1060 | 858 | 575 | 0.1505 | 1.521 | 0.292 | 0.019 | 0.006 | 0.045 | 0.015 | 0.014 | 0.02 | 0.029 | 0.004 | 0.006 | 0.004 | 0.0014 | 0.0034 | 0.0003 | 0 | 0.0003 | 0 | 441 | 567 | 27
28890 | Q345B | 1269 | 1060 | 846 | 577 | 0.161 | 1.494 | 0.24 | 0.023 | 0.01 | 0.055 | 0.008 | 0.007 | 0.018 | 0.037 | 0.001 | 0.001 | 0.001 | 0.001 | 0.0029 | 0.0001 | 0 | 0.0003 | 0 | 443 | 569 | 26
27570 | ASTMA572GR65 | 1255 | 1080 | 847 | 582 | 0.0834 | 1.387 | 0.015 | 0.011 | 0.013 | 0.033 | 0.034 | 0.033 | 0.014 | 0.023 | 0.002 | 0.005 | 0.039 | 0.0371 | 0 | 0.0001 | 0 | 0.0001 | 0 | 522 | 609 | 25
27260 | ASTMA572GR65 | 1261 | 1080 | 843 | 584 | 0.0834 | 1.387 | 0.015 | 0.011 | 0.013 | 0.033 | 0.034 | 0.033 | 0.014 | 0.023 | 0.002 | 0.005 | 0.039 | 0.0371 | 0 | 0.0001 | 0 | 0.0001 | 0 | 525 | 610 | 26
27520 | ASTMA572GR65 | 1267 | 1080 | 847 | 583 | 0.0834 | 1.387 | 0.015 | 0.011 | 0.013 | 0.033 | 0.034 | 0.033 | 0.014 | 0.023 | 0.002 | 0.005 | 0.039 | 0.0371 | 0 | 0.0001 | 0 | 0.0001 | 0 | 525 | 604 | 28
27120 | WL510 | 1258 | 1060 | 865 | 586 | 0.105 | 1.359 | 0.214 | 0.021 | 0.002 | 0.049 | 0.022 | 0.021 | 0.015 | 0.046 | 0.014 | 0.001 | 0.002 | 0.0253 | 0 | 0.001 | 0 | 0.0001 | 0 | 484 | 574 | 28
18380 | RCL590F | 1261 | 1080 | 804 | 0 | 0.0612 | 1.206 | 0.153 | 0.037 | 0.0074 | 0.028 | 0.0395 | 0.0355 | 0.009 | 0.58 | 0.0015 | 0.003 | 0.001 | 0.001 | 0.0036 | 0.0011 | 0 | 0.0002 | 0 | 432 | 604 | 28
18280 | RCL590F | 1273 | 1080 | 795 | 0 | 0.0612 | 1.206 | 0.153 | 0.037 | 0.0074 | 0.028 | 0.0395 | 0.0355 | 0.009 | 0.58 | 0.0015 | 0.003 | 0.001 | 0.001 | 0.0036 | 0.0011 | 0 | 0.0002 | 0 | 324 | 590 | 35
18340 | RCL590F | 1267 | 1080 | 774 | 0 | 0.0635 | 1.199 | 0.147 | 0.04 | 0.0058 | 0.029 | 0.0334 | 0.0313 | 0.009 | 0.588 | 0.0015 | 0.003 | 0.001 | 0.001 | 0.004 | 0.0001 | 0 | 0.0002 | 0 | 382 | 617 | 29
18380 | RCL590F | 1261 | 1080 | 768 | 0 | 0.0683 | 1.241 | 0.173 | 0.043 | 0.0058 | 0.033 | 0.049 | 0.0475 | 0.011 | 0.601 | 0.0018 | 0.004 | 0.001 | 0.001 | 0.007 | 0.0002 | 0 | 0.0002 | 0 | 386 | 621 | 24
18290 | RCL590F | 1273 | 1080 | 767 | 0 | 0.0683 | 1.241 | 0.173 | 0.043 | 0.0058 | 0.033 | 0.049 | 0.0475 | 0.011 | 0.601 | 0.0018 | 0.004 | 0.001 | 0.001 | 0.007 | 0.0002 | 0 | 0.0002 | 0 | 390 | 642 | 24
18270 | RCL590F | 1261 | 1080 | 769 | 0 | 0.0683 | 1.241 | 0.173 | 0.043 | 0.0058 | 0.033 | 0.049 | 0.0475 | 0.011 | 0.601 | 0.0018 | 0.004 | 0.001 | 0.001 | 0.007 | 0.0002 | 0 | 0.0002 | 0 | 360 | 634 | 22
17960 | RCL590F | 1267 | 1080 | 764 | 0 | 0.0683 | 1.241 | 0.173 | 0.043 | 0.0058 | 0.033 | 0.049 | 0.0475 | 0.011 | 0.601 | 0.0018 | 0.004 | 0.001 | 0.001 | 0.007 | 0.0002 | 0 | 0.0002 | 0 | 396 | 646 | 24
19840 | RCL590F | 1258 | 1080 | 756 | 0 | 0.0686 | 1.227 | 0.155 | 0.05 | 0.0043 | 0.037 | 0.0377 | 0.0369 | 0.012 | 0.642 | 0.001 | 0.004 | 0.002 | 0.001 | 0 | 0.0001 | 0 | 0.0002 | 0 | 453 | 637 | 21
18080 | Q450NQR1 | 1268 | 1080 | 870 | 563 | 0.0801 | 1.099 | 0.196 | 0.017 | 0.0039 | 0.247 | 0.0184 | 0.0179 | 0.19 | 0.373 | 0.0014 | 0.002 | 0.001 | 0.029 | 0.0028 | 0.0013 | 0 | 0.0002 | 0 | 550 | 619 | 25
21560 | J55 | 1233 | 1040 | 844 | 540 | 0.174 | 1.09 | 0.203 | 0.013 | 0.0013 | 0.041 | 0.029 | 0.028 | 0.013 | 0.027 | 0.017 | 0.001 | 0.001 | 0.024 | 0.004 | 0.0016 | 0 | 0.0001 | 0 | 487 | 604 | 40
21560 | J55 | 1233 | 1040 | 844 | 540 | 0.174 | 1.09 | 0.203 | 0.013 | 0.0013 | 0.041 | 0.029 | 0.028 | 0.013 | 0.027 | 0.017 | 0.001 | 0.001 | 0.024 | 0.004 | 0.0016 | 0 | 0.0001 | 0 | 443 | 577 | 35
21510 | J55 | 1233 | 1040 | 838 | 548 | 0.173 | 1.087 | 0.201 | 0.01 | 0.0008 | 0.043 | 0.031 | 0.028 | 0.013 | 0.026 | 0.016 | 0.001 | 0.001 | 0.0235 | 0.0032 | 0.0019 | 0 | 0.0001 | 0 | 446 | 573 | 35
21510 | J55 | 1233 | 1040 | 838 | 548 | 0.173 | 1.087 | 0.201 | 0.01 | 0.0008 | 0.043 | 0.031 | 0.028 | 0.013 | 0.026 | 0.016 | 0.001 | 0.001 | 0.0235 | 0.0032 | 0.0019 | 0 | 0.0001 | 0 | 478 | 591 | 40
21520 | J55 | 1233 | 1040 | 837 | 551 | 0.177 | 1.093 | 0.219 | 0.015 | 0.0009 | 0.04 | 0.027 | 0.026 | 0.015 | 0.032 | 0.016 | 0.001 | 0.001 | 0.0228 | 0.0038 | 0.0015 | 0 | 0.0001 | 0 | 439 | 567 | 36
21520 | J55 | 1233 | 1040 | 837 | 551 | 0.177 | 1.093 | 0.219 | 0.015 | 0.0009 | 0.04 | 0.027 | 0.026 | 0.015 | 0.032 | 0.016 | 0.001 | 0.001 | 0.0228 | 0.0038 | 0.0015 | 0 | 0.0001 | 0 | 466 | 583 | 35
21570 | J55 | 1245 | 1040 | 835 | 554 | 0.182 | 1.086 | 0.224 | 0.012 | 0.0017 | 0.036 | 0.029 | 0.028 | 0.011 | 0.025 | 0.017 | 0.001 | 0.001 | 0.0237 | 0.0042 | 0.0018 | 0 | 0.0001 | 0 | 437 | 585 | 37
21570 | J55 | 1245 | 1040 | 835 | 554 | 0.182 | 1.086 | 0.224 | 0.012 | 0.0017 | 0.036 | 0.029 | 0.028 | 0.011 | 0.025 | 0.017 | 0.001 | 0.001 | 0.0237 | 0.0042 | 0.0018 | 0 | 0.0001 | 0 | 487 | 600 | 35
21750 | J55 | 1233 | 1040 | 838 | 549 | 0.173 | 1.087 | 0.201 | 0.01 | 0.0008 | 0.043 | 0.031 | 0.028 | 0.013 | 0.026 | 0.016 | 0.001 | 0.001 | 0.0235 | 0.0032 | 0.0019 | 0 | 0.0001 | 0 | 416 | 574 | 37
21750 | J55 | 1233 | 1040 | 838 | 549 | 0.173 | 1.087 | 0.201 | 0.01 | 0.0008 | 0.043 | 0.031 | 0.028 | 0.013 | 0.026 | 0.016 | 0.001 | 0.001 | 0.0235 | 0.0032 | 0.0019 | 0 | 0.0001 | 0 | 445 | 575 | 36
27170 | Q345B | 1253 | 1040 | 853 | 571 | 0.1619 | 1.503 | 0.243 | 0.02 | 0.011 | 0.039 | 0.007 | 0.006 | 0.013 | 0.026 | 0.003 | 0.005 | 0.004 | 0.0017 | 0.0032 | 0.0001 | 0 | 0.0004 | 0 | 401 | 546 | 28
27200 | Q345B | 1247 | 1040 | 856 | 572 | 0.1619 | 1.503 | 0.243 | 0.02 | 0.011 | 0.039 | 0.007 | 0.006 | 0.013 | 0.026 | 0.003 | 0.005 | 0.004 | 0.0017 | 0.0032 | 0.0001 | 0 | 0.0004 | 0 | 404 | 542 | 28
30110 | Q235B | 1274 | 1060 | 882 | 628 | 0.1504 | 0.482 | 0.195 | 0.016 | 0.013 | 0.032 | 0.002 | 0.002 | 0.015 | 0.022 | 0.002 | 0.004 | 0.002 | 0.001 | 0.0052 | 0.0001 | 0 | 0.0002 | 0 | 310 | 445 | 29
26890 | Q235B | 1262 | 1060 | 881 | 631 | 0.137 | 0.446 | 0.201 | 0.015 | 0.009 | 0.044 | 0.01 | 0.008 | 0.014 | 0.066 | 0.001 | 0.005 | 0.001 | 0.001 | 0.0038 | 0.0003 | 0 | 0.0001 | 0 | 323 | 448 | 32
28110 | Q235B | 1261 | 1050 | 863 | 631 | 0.139 | 0.514 | 0.198 | 0.014 | 0.014 | 0.037 | 0.014 | 0.013 | 0.014 | 0.027 | 0.001 | 0.004 | 0.001 | 0.001 | 0.0041 | 0.0003 | 0 | 0.0001 | 0 | 300 | 437 | 28
27240 | Q235B | 1267 | 1050 | 861 | 635 | 0.149 | 0.514 | 0.232 | 0.013 | 0.02 | 0.039 | 0.022 | 0.021 | 0.011 | 0.025 | 0.001 | 0.004 | 0.001 | 0.001 | 0.005 | 0.0001 | 0 | 0.0001 | 0 | 320 | 446 | 33
28530 | ASTMA572GR65 | 1260 | 1050 | 816 | 575 | 0.079 | 1.403 | 0.016 | 0.019 | 0.009 | 0.034 | 0.046 | 0.042 | 0.012 | 0.027 | 0.001 | 0.001 | 0.042 | 0.0371 | 0 | 0.0001 | 0 | 0.0001 | 0 | 530 | 597 | 31
28750 | ASTMA572GR65 | 1266 | 1050 | 816 | 577 | 0.079 | 1.403 | 0.016 | 0.019 | 0.009 | 0.034 | 0.046 | 0.042 | 0.012 | 0.027 | 0.001 | 0.001 | 0.042 | 0.0371 | 0 | 0.0001 | 0 | 0.0001 | 0 | 537 | 592 | 28
28760 | ASTMA572GR65 | 1272 | 1050 | 811 | 584 | 0.079 | 1.403 | 0.016 | 0.019 | 0.009 | 0.034 | 0.046 | 0.042 | 0.012 | 0.027 | 0.001 | 0.001 | 0.042 | 0.0371 | 0 | 0.0001 | 0 | 0.0001 | 0 | 523 | 600 | 24
28460 | ASTMA572GR65 | 1256 | 1050 | 812 | 575 | 0.0773 | 1.394 | 0.011 | 0.017 | 0.009 | 0.029 | 0.036 | 0.036 | 0.013 | 0.022 | 0.002 | 0.005 | 0.04 | 0.0359 | 0 | 0.0001 | 0 | 0.0001 | 0 | 500 | 586 | 30
28730 | ASTMA572GR65 | 1262 | 1050 | 815 | 577 | 0.0773 | 1.394 | 0.011 | 0.017 | 0.009 | 0.029 | 0.036 | 0.036 | 0.013 | 0.022 | 0.002 | 0.005 | 0.04 | 0.0359 | 0 | 0.0001 | 0 | 0.0001 | 0 | 516 | 595 | 29
28340 | ASTMA572GR65 | 1268 | 1050 | 819 | 576 | 0.084 | 1.322 | 0.012 | 0.015 | 0.011 | 0.042 | 0.036 | 0.034 | 0.014 | 0.024 | 0.001 | 0.001 | 0.035 | 0.0405 | 0 | 0.0001 | 0 | 0.0001 | 0 | 507 | 583 | 27
28450 | ASTMA572GR65 | 1256 | 1050 | 813 | 573 | 0.084 | 1.322 | 0.012 | 0.015 | 0.011 | 0.042 | 0.036 | 0.034 | 0.014 | 0.024 | 0.001 | 0.001 | 0.035 | 0.0405 | 0 | 0.0001 | 0 | 0.0001 | 0 | 509 | 586 | 28
28350 | ASTMA572GR65 | 1262 | 1050 | 816 | 572 | 0.084 | 1.322 | 0.012 | 0.015 | 0.011 | 0.042 | 0.036 | 0.034 | 0.014 | 0.024 | 0.001 | 0.001 | 0.035 | 0.0405 | 0 | 0.0001 | 0 | 0.0001 | 0 | 502 | 593 | 28
28400 | ASTMA572GR65 | 1268 | 1050 | 823 | 575 | 0.0821 | 1.363 | 0.013 | 0.016 | 0.014 | 0.037 | 0.046 | 0.043 | 0.015 | 0.023 | 0.002 | 0.006 | 0.042 | 0.0329 | 0 | 0.0001 | 0 | 0.0001 | 0 | 496 | 575 | 28
28510 | ASTMA572GR65 | 1256 | 1050 | 818 | 573 | 0.0821 | 1.363 | 0.013 | 0.016 | 0.014 | 0.037 | 0.046 | 0.043 | 0.015 | 0.023 | 0.002 | 0.006 | 0.042 | 0.0329 | 0 | 0.0001 | 0 | 0.0001 | 0 | 477 | 562 | 30
28410 | ASTMA572GR65 | 1258 | 1050 | 816 | 576 | 0.0821 | 1.363 | 0.013 | 0.016 | 0.014 | 0.037 | 0.046 | 0.043 | 0.015 | 0.023 | 0.002 | 0.006 | 0.042 | 0.0329 | 0 | 0.0001 | 0 | 0.0001 | 0 | 490 | 568 | 28
28690 | ASTMA572GR65 | 1264 | 1050 | 817 | 573 | 0.0821 | 1.363 | 0.013 | 0.016 | 0.014 | 0.037 | 0.046 | 0.043 | 0.015 | 0.023 | 0.002 | 0.006 | 0.042 | 0.0329 | 0 | 0.0001 | 0 | 0.0001 | 0 | 494 | 577 | 35
28220 | ASTMA572GR65 | 1252 | 1050 | 813 | 574 | 0.0821 | 1.363 | 0.013 | 0.016 | 0.014 | 0.037 | 0.046 | 0.043 | 0.015 | 0.023 | 0.002 | 0.006 | 0.042 | 0.0329 | 0 | 0.0001 | 0 | 0.0001 | 0 | 490 | 571 | 28
28520 | ASTMA572GR65 | 1258 | 1050 | 816 | 573 | 0.0821 | 1.363 | 0.013 | 0.016 | 0.014 | 0.037 | 0.046 | 0.043 | 0.015 | 0.023 | 0.002 | 0.006 | 0.042 | 0.0329 | 0 | 0.0001 | 0 | 0.0001 | 0 | 485 | 568 | 30
28190 | ASTMA572GR65 | 1264 | 1050 | 814 | 571 | 0.0821 | 1.363 | 0.013 | 0.016 | 0.014 | 0.037 | 0.046 | 0.043 | 0.015 | 0.023 | 0.002 | 0.006 | 0.042 | 0.0329 | 0 | 0.0001 | 0 | 0.0001 | 0 | 490 | 568 | 32
28740 | ASTMA572GR65 | 1252 | 1050 | 817 | 570 | 0.0821 | 1.363 | 0.013 | 0.016 | 0.014 | 0.037 | 0.046 | 0.043 | 0.015 | 0.023 | 0.002 | 0.006 | 0.042 | 0.0329 | 0 | 0.0001 | 0 | 0.0001 | 0 | 486 | 573 | 30
28220 | ASTMA572GR65 | 1262 | 1050 | 813 | 573 | 0.0773 | 1.394 | 0.011 | 0.017 | 0.009 | 0.029 | 0.036 | 0.036 | 0.013 | 0.022 | 0.002 | 0.005 | 0.04 | 0.0359 | 0 | 0.0001 | 0 | 0.0001 | 0 | 493 | 562 | 30
28640 | ASTMA572GR65 | 1268 | 1050 | 813 | 562 | 0.0773 | 1.394 | 0.011 | 0.017 | 0.009 | 0.029 | 0.036 | 0.036 | 0.013 | 0.022 | 0.002 | 0.005 | 0.04 | 0.0359 | 0 | 0.0001 | 0 | 0.0001 | 0 | 497 | 577 | 30
28440 | ASTMA572GR65 | 1256 | 1050 | 812 | 572 | 0.0773 | 1.394 | 0.011 | 0.017 | 0.009 | 0.029 | 0.036 | 0.036 | 0.013 | 0.022 | 0.002 | 0.005 | 0.04 | 0.0359 | 0 | 0.0001 | 0 | 0.0001 | 0 | 494 | 578 | 34
28770 | ASTMA572GR65 | 1262 | 1050 | 814 | 575 | 0.0773 | 1.394 | 0.011 | 0.017 | 0.009 | 0.029 | 0.036 | 0.036 | 0.013 | 0.022 | 0.002 | 0.005 | 0.04 | 0.0359 | 0 | 0.0001 | 0 | 0.0001 | 0 | 502 | 579 | 23
28240 | ASTMA572GR65 | 1268 | 1050 | 816 | 573 | 0.0773 | 1.394 | 0.011 | 0.017 | 0.009 | 0.029 | 0.036 | 0.036 | 0.013 | 0.022 | 0.002 | 0.005 | 0.04 | 0.0359 | 0 | 0.0001 | 0 | 0.0001 | 0 | 502 | 582 | 24
28630 | ASTMA572GR65 | 1256 | 1050 | 816 | 575 | 0.0773 | 1.394 | 0.011 | 0.017 | 0.009 | 0.029 | 0.036 | 0.036 | 0.013 | 0.022 | 0.002 | 0.005 | 0.04 | 0.0359 | 0 | 0.0001 | 0 | 0.0001 | 0 | 509 | 576 | 24
28250 | ASTMA572GR65 | 1262 | 1050 | 815 | 576 | 0.0773 | 1.394 | 0.011 | 0.017 | 0.009 | 0.029 | 0.036 | 0.036 | 0.013 | 0.022 | 0.002 | 0.005 | 0.04 | 0.0359 | 0 | 0.0001 | 0 | 0.0001 | 0 | 503 | 583 | 26
28430 | ASTMA572GR65 | 1264 | 1050 | 817 | 566 | 0.079 | 1.403 | 0.016 | 0.019 | 0.009 | 0.034 | 0.046 | 0.042 | 0.012 | 0.027 | 0.001 | 0.001 | 0.042 | 0.0371 | 0 | 0.0001 | 0 | 0.0001 | 0 | 524 | 601 | 28
28740 | ASTMA572GR65 | 1252 | 1050 | 817 | 573 | 0.079 | 1.403 | 0.016 | 0.019 | 0.009 | 0.034 | 0.046 | 0.042 | 0.012 | 0.027 | 0.001 | 0.001 | 0.042 | 0.0371 | 0 | 0.0001 | 0 | 0.0001 | 0 | 539 | 611 | 26
28540 | ASTMA572GR65 | 1258 | 1050 | 818 | 573 | 0.079 | 1.403 | 0.016 | 0.019 | 0.009 | 0.034 | 0.046 | 0.042 | 0.012 | 0.027 | 0.001 | 0.001 | 0.042 | 0.0371 | 0 | 0.0001 | 0 | 0.0001 | 0 | 517 | 603 | 30
28740 | ASTMA572GR65 | 1264 | 1050 | 817 | 570 | 0.079 | 1.403 | 0.016 | 0.019 | 0.009 | 0.034 | 0.046 | 0.042 | 0.012 | 0.027 | 0.001 | 0.001 | 0.042 | 0.0371 | 0 | 0.0001 | 0 | 0.0001 | 0 | 500 | 581 | 23
28570 | ASTMA572GR65 | 1256 | 1050 | 836 | 550 | 0.0855 | 1.39 | 0.016 | 0.014 | 0.009 | 0.034 | 0.031 | 0.03 | 0.014 | 0.024 | 0.003 | 0.005 | 0.041 | 0.0331 | 0 | 0.0001 | 0 | 0.0001 | 0 | 516 | 595 | 27
28950 | ASTMA572GR65 | 1262 | 1050 | 836 | 551 | 0.0855 | 1.39 | 0.016 | 0.014 | 0.009 | 0.034 | 0.031 | 0.03 | 0.014 | 0.024 | 0.003 | 0.005 | 0.041 | 0.0331 | 0 | 0.0001 | 0 | 0.0001 | 0 | 526 | 602 | 30
28670 | ASTMA572GR65 | 1268 | 1050 | 833 | 550 | 0.0855 | 1.39 | 0.016 | 0.014 | 0.009 | 0.034 | 0.031 | 0.03 | 0.014 | 0.024 | 0.003 | 0.005 | 0.041 | 0.0331 | 0 | 0.0001 | 0 | 0.0001 | 0 | 515 | 592 | 30
28980 | ASTMA572GR65 | 1256 | 1050 | 836 | 551 | 0.0855 | 1.39 | 0.016 | 0.014 | 0.009 | 0.034 | 0.031 | 0.03 | 0.014 | 0.024 | 0.003 | 0.005 | 0.041 | 0.0331 | 0 | 0.0001 | 0 | 0.0001 | 0 | 515 | 583 | 28
28700 | ASTMA572GR65 | 1262 | 1050 | 847 | 589 | 0.0855 | 1.39 | 0.016 | 0.014 | 0.009 | 0.034 | 0.031 | 0.03 | 0.014 | 0.024 | 0.003 | 0.005 | 0.041 | 0.0331 | 0 | 0.0001 | 0 | 0.0001 | 0 | 517 | 595 | 26
28620 | ASTMA572GR65 | 1256 | 1050 | 847 | 581 | 0.084 | 1.322 | 0.012 | 0.015 | 0.011 | 0.042 | 0.036 | 0.034 | 0.014 | 0.024 | 0.001 | 0.001 | 0.035 | 0.0405 | 0 | 0.0001 | 0 | 0.0001 | 0 | 536 | 607 | 29
28780 | ASTMA572GR65 | 1266 | 1050 | 812 | 572 | 0.0773 | 1.394 | 0.011 | 0.017 | 0.009 | 0.029 | 0.036 | 0.036 | 0.013 | 0.022 | 0.002 | 0.005 | 0.04 | 0.0359 | 0 | 0.0001 | 0 | 0.0001 | 0 | 527 | 592 | 32
28560 | ASTMA572GR65 | 1272 | 1050 | 816 | 569 | 0.084 | 1.322 | 0.012 | 0.015 | 0.011 | 0.042 | 0.036 | 0.034 | 0.014 | 0.024 | 0.001 | 0.001 | 0.035 | 0.0405 | 0 | 0.0001 | 0 | 0.0001 | 0 | 528 | 606 | 31
28730 | ASTMA572GR65 | 1260 | 1050 | 818 | 570 | 0.0821 | 1.363 | 0.013 | 0.016 | 0.014 | 0.037 | 0.046 | 0.043 | 0.015 | 0.023 | 0.002 | 0.006 | 0.042 | 0.0329 | 0 | 0.0001 | 0 | 0.0001 | 0 | 529 | 605 | 33
31350 | ASTMA572GR65 | 1262 | 1050 | 813 | 573 | 0.084 | 1.329 | 0.019 | 0.017 | 0.014 | 0.031 | 0.044 | 0.043 | 0.01 | 0.027 | 0.001 | 0.001 | 0.037 | 0.0412 | 0 | 0.0001 | 0 | 0.0001 | 0 | 519 | 605 | 31
27760 | Q345B | 1255 | 1040 | 839 | 577 | 0.1557 | 1.458 | 0.265 | 0.018 | 0.009 | 0.034 | 0.006 | 0.005 | 0.015 | 0.025 | 0.003 | 0.005 | 0.004 | 0.0015 | 0.0043 | 0.0001 | 0 | 0.0005 | 0 | 407 | 560 | 23
27210 | Q345B | 1247 | 1040 | 857 | 576 | 0.1619 | 1.503 | 0.243 | 0.02 | 0.011 | 0.039 | 0.007 | 0.006 | 0.013 | 0.026 | 0.003 | 0.005 | 0.004 | 0.0017 | 0.0032 | 0.0001 | 0 | 0.0004 | 0 | 430 | 562 | 30
27240 | Q345B | 1263 | 1060 | 0 | 0 | 0.1619 | 1.503 | 0.243 | 0.02 | 0.011 | 0.039 | 0.007 | 0.006 | 0.013 | 0.026 | 0.003 | 0.005 | 0.004 | 0.0017 | 0.0032 | 0.0001 | 0 | 0.0004 | 0 | 459 | 564 | 27
25580 | Q345B | 1247 | 1040 | 857 | 577 | 0.1557 | 1.458 | 0.265 | 0.018 | 0.009 | 0.034 | 0.006 | 0.005 | 0.015 | 0.025 | 0.003 | 0.005 | 0.004 | 0.0015 | 0.0043 | 0.0001 | 0 | 0.0005 | 0 | 412 | 551 | 30
27280 | Q345B | 1243 | 1040 | 847 | 557 | 0.157 | 1.459 | 0.256 | 0.02 | 0.015 | 0.035 | 0.013 | 0.011 | 0.012 | 0.025 | 0.002 | 0.001 | 0.002 | 0.001 | 0.0048 | 0.0005 | 0 | 0.0001 | 0 | 407 | 558 | 24
28290 | Q345B | 1255 | 1040 | 847 | 563 | 0.148 | 1.445 | 0.27 | 0.019 | 0.012 | 0.04 | 0.01 | 0.009 | 0.013 | 0.024 | 0.001 | 0.001 | 0.002 | 0.001 | 0.005 | 0.0008 | 0 | 0.0001 | 0 | 444 | 574 | 24
28260 | Q345B | 1243 | 1040 | 849 | 562 | 0.148 | 1.445 | 0.27 | 0.019 | 0.012 | 0.04 | 0.01 | 0.009 | 0.013 | 0.024 | 0.001 | 0.001 | 0.002 | 0.001 | 0.005 | 0.0008 | 0 | 0.0001 | 0 | 431 | 579 | 22
27260 | Q345B | 1254 | 1040 | 844 | 567 | 0.1557 | 1.458 | 0.265 | 0.018 | 0.009 | 0.034 | 0.006 | 0.005 | 0.015 | 0.025 | 0.003 | 0.005 | 0.004 | 0.0015 | 0.0043 | 0.0001 | 0 | 0.0005 | 0 | 452 | 582 | 25
27430 | Q345B | 1242 | 1040 | 844 | 564 | 0.1557 | 1.458 | 0.265 | 0.018 | 0.009 | 0.034 | 0.006 | 0.005 | 0.015 | 0.025 | 0.003 | 0.005 | 0.004 | 0.0015 | 0.0043 | 0.0001 | 0 | 0.0005 | 0 | 476 | 595 | 22
27280 | Q345B | 1254 | 1040 | 847 | 561 | 0.1557 | 1.458 | 0.265 | 0.018 | 0.009 | 0.034 | 0.006 | 0.005 | 0.015 | 0.025 | 0.003 | 0.005 | 0.004 | 0.0015 | 0.0043 | 0.0001 | 0 | 0.0005 | 0 | 448 | 585 | 20
26780 | Q345B | 1248 | 1040 | 847 | 558 | 0.1557 | 1.458 | 0.265 | 0.018 | 0.009 | 0.034 | 0.006 | 0.005 | 0.015 | 0.025 | 0.003 | 0.005 | 0.004 | 0.0015 | 0.0043 | 0.0001 | 0 | 0.0005 | 0 | 404 | 558 | 20
26780 | Q345B | 1248 | 1040 | 847 | 558 | 0.1557 | 1.458 | 0.265 | 0.018 | 0.009 | 0.034 | 0.006 | 0.005 | 0.015 | 0.025 | 0.003 | 0.005 | 0.004 | 0.0015 | 0.0043 | 0.0001 | 0 | 0.0005 | 0 | 407 | 558 | 20
26780 | Q345B | 1248 | 1040 | 847 | 558 | 0.1557 | 1.458 | 0.265 | 0.018 | 0.009 | 0.034 | 0.006 | 0.005 | 0.015 | 0.025 | 0.003 | 0.005 | 0.004 | 0.0015 | 0.0043 | 0.0001 | 0 | 0.0005 | 0 | 407 | 565 | 19
27330 | Q345B | 1254 | 1040 | 846 | 560 | 0.155 | 1.478 | 0.251 | 0.017 | 0.016 | 0.034 | 0.007 | 0.005 | 0.013 | 0.021 | 0.001 | 0.001 | 0.001 | 0.001 | 0.0038 | 0.0001 | 0 | 0.0002 | 0 | 409 | 547 | 25
27270 | Q345B | 1242 | 1040 | 845 | 565 | 0.155 | 1.478 | 0.251 | 0.017 | 0.016 | 0.034 | 0.007 | 0.005 | 0.013 | 0.021 | 0.001 | 0.001 | 0.001 | 0.001 | 0.0038 | 0.0001 | 0 | 0.0002 | 0 | 404 | 544 | 22
27350 | Q345B | 1248 | 1040 | 846 | 561 | 0.155 | 1.478 | 0.251 | 0.017 | 0.016 | 0.034 | 0.007 | 0.005 | 0.013 | 0.021 | 0.001 | 0.001 | 0.001 | 0.001 | 0.0038 | 0.0001 | 0 | 0.0002 | 0 | 427 | 567 | 20
27330 | Q345B | 1242 | 1040 | 845 | 563 | 0.155 | 1.478 | 0.251 | 0.017 | 0.016 | 0.034 | 0.007 | 0.005 | 0.013 | 0.021 | 0.001 | 0.001 | 0.001 | 0.001 | 0.0038 | 0.0001 | 0 | 0.0002 | 0 | 390 | 541 | 25
27250 | Q345B | 1248 | 1040 | 848 | 561 | 0.155 | 1.478 | 0.251 | 0.017 | 0.016 | 0.034 | 0.007 | 0.005 | 0.013 | 0.021 | 0.001 | 0.001 | 0.001 | 0.001 | 0.0038 | 0.0001 | 0 | 0.0002 | 0 | 401 | 544 | 22
28200 | Q345B | 1242 | 1040 | 843 | 555 | 0.159 | 1.441 | 0.253 | 0.018 | 0.013 | 0.042 | 0.007 | 0.006 | 0.012 | 0.027 | 0.002 | 0.001 | 0.001 | 0.001 | 0.0051 | 0.0003 | 0 | 0.0001 | 0 | 411 | 546 | 23
28090 | Q345B | 1248 | 1040 | 842 | 550 | 0.157 | 1.459 | 0.256 | 0.02 | 0.015 | 0.035 | 0.013 | 0.011 | 0.012 | 0.025 | 0.002 | 0.001 | 0.002 | 0.001 | 0.0048 | 0.0005 | 0 | 0.0001 | 0 | 399 | 541 | 25
21510 | J55 | 1245 | 1040 | 841 | 548 | 0.182 | 1.086 | 0.224 | 0.012 | 0.0017 | 0.036 | 0.029 | 0.028 | 0.011 | 0.025 | 0.017 | 0.001 | 0.001 | 0.0237 | 0.0042 | 0.0018 | 0 | 0.0001 | 0 | 458 | 582 | 36
21510 | J55 | 1245 | 1040 | 841 | 548 | 0.182 | 1.086 | 0.224 | 0.012 | 0.0017 | 0.036 | 0.029 | 0.028 | 0.011 | 0.025 | 0.017 | 0.001 | 0.001 | 0.0237 | 0.0042 | 0.0018 | 0 | 0.0001 | 0 | 438 | 570 | 35
21580 | J55 | 1233 | 1040 | 839 | 546 | 0.174 | 1.09 | 0.203 | 0.013 | 0.0013 | 0.041 | 0.029 | 0.028 | 0.013 | 0.027 | 0.017 | 0.001 | 0.001 | 0.024 | 0.004 | 0.0016 | 0 | 0.0001 | 0 | 439 | 578 | 34
21580 | J55 | 1233 | 1040 | 839 | 546 | 0.174 | 1.09 | 0.203 | 0.013 | 0.0013 | 0.041 | 0.029 | 0.028 | 0.013 | 0.027 | 0.017 | 0.001 | 0.001 | 0.024 | 0.004 | 0.0016 | 0 | 0.0001 | 0 | 473 | 595 | 30
21520 | J55 | 1239 | 1040 | 833 | 550 | 0.177 | 1.093 | 0.219 | 0.015 | 0.0009 | 0.04 | 0.027 | 0.026 | 0.015 | 0.032 | 0.016 | 0.001 | 0.001 | 0.0228 | 0.0038 | 0.0015 | 0 | 0.0001 | 0 | 481 | 599 | 33
21520 | J55 | 1239 | 1040 | 833 | 550 | 0.177 | 1.093 | 0.219 | 0.015 | 0.0009 | 0.04 | 0.027 | 0.026 | 0.015 | 0.032 | 0.016 | 0.001 | 0.001 | 0.0228 | 0.0038 | 0.0015 | 0 | 0.0001 | 0 | 454 | 603 | 39
27440 | Q345B | 1249 | 1040 | 840 | 567 | 0.17 | 1.452 | 0.279 | 0.023 | 0.01 | 0.031 | 0.009 | 0.007 | 0.013 | 0.027 | 0.002 | 0.001 | 0.002 | 0.001 | 0.0036 | 0.0008 | 0 | 0.0001 | 0 | 443 | 576 | 23
27350 | Q345B | 1255 | 1040 | 844 | 565 | 0.157 | 1.459 | 0.256 | 0.02 | 0.015 | 0.035 | 0.013 | 0.011 | 0.012 | 0.025 | 0.002 | 0.001 | 0.002 | 0.001 | 0.0048 | 0.0005 | 0 | 0.0001 | 0 | 418 | 567 | 22
27300 | Q345B | 1249 | 1040 | 841 | 562 | 0.157 | 1.459 | 0.256 | 0.02 | 0.015 | 0.035 | 0.013 | 0.011 | 0.012 | 0.025 | 0.002 | 0.001 | 0.002 | 0.001 | 0.0048 | 0.0005 | 0 | 0.0001 | 0 | 423 | 567 | 21
27340 | Q345B | 1255 | 1040 | 843 | 564 | 0.157 | 1.459 | 0.256 | 0.02 | 0.015 | 0.035 | 0.013 | 0.011 | 0.012 | 0.025 | 0.002 | 0.001 | 0.002 | 0.001 | 0.0048 | 0.0005 | 0 | 0.0001 | 0 | 417 | 560 | 23
28440 | Q345B | 1254 | 1040 | 852 | 579 | 0.148 | 1.445 | 0.27 | 0.019 | 0.012 | 0.04 | 0.01 | 0.009 | 0.013 | 0.024 | 0.001 | 0.001 | 0.002 | 0.001 | 0.005 | 0.0008 | 0 | 0.0001 | 0 | 397 | 540 | 30
27520 | Q345B | 1260 | 1040 | 849 | 577 | 0.159 | 1.441 | 0.253 | 0.018 | 0.013 | 0.042 | 0.007 | 0.006 | 0.012 | 0.027 | 0.002 | 0.001 | 0.001 | 0.001 | 0.0051 | 0.0003 | 0 | 0.0001 | 0 | 415 | 561 | 29
25720 | Q345B | 1257 | 1060 | 0 | 0 | 0.152 | 1.457 | 0.253 | 0.016 | 0.008 | 0.042 | 0.009 | 0.008 | 0.02 | 0.035 | 0.004 | 0.005 | 0.003 | 0.0012 | 0.0043 | 0.0004 | 0 | 0.0002 | 0 | 423 | 547 | 31
28330 | Q235B | 1257 | 1060 | 886 | 633 | 0.1656 | 0.457 | 0.173 | 0.02 | 0.013 | 0.033 | 0.002 | 0.001 | 0.019 | 0.028 | 0.002 | 0.005 | 0.002 | 0.001 | 0.0025 | 0.0001 | 0 | 0.0002 | 0 | 301 | 439 | 31
27840 | Q235B | 1263 | 1060 | 886 | 634 | 0.1551 | 0.452 | 0.188 | 0.015 | 0.01 | 0.041 | 0.001 | 0.001 | 0.019 | 0.024 | 0.002 | 0.004 | 0.002 | 0.001 | 0.0023 | 0.0001 | 0 | 0.0003 | 0 | 309 | 450 | 37
28270 | Q345B | 1270 | 1060 | 848 | 573 | 0.1483 | 0.441 | 0.193 | 0.02 | 0.013 | 0.037 | 0.001 | 0.001 | 0.012 | 0.017 | 0.002 | 0.005 | 0.002 | 0.001 | 0.0026 | 0.0001 | 0 | 0.0002 | 0 | 367 | 485 | 32
27910 | Q235B | 1260 | 1060 | 880 | 633 | 0.1495 | 0.446 | 0.195 | 0.013 | 0.01 | 0.033 | 0.002 | 0.001 | 0.013 | 0.022 | 0.002 | 0.004 | 0.002 | 0.001 | 0.0027 | 0.0001 | 0 | 0.0002 | 0 | 293 | 437 | 35
27440 | Q235B | 1276 | 1060 | 891 | 632 | 0.1787 | 0.444 | 0.204 | 0.015 | 0.013 | 0.032 | 0.002 | 0.002 | 0.013 | 0.034 | 0.003 | 0.005 | 0.002 | 0.001 | 0.0028 | 0.0001 | 0 | 0.0003 | 0 | 287 | 453 | 29
27430 | Q235B | 1276 | 1060 | 893 | 634 | 0.1542 | 0.457 | 0.2 | 0.019 | 0.014 | 0.038 | 0.002 | 0.001 | 0.019 | 0.031 | 0.003 | 0.005 | 0.003 | 0.001 | 0.002 | 0.0001 | 0 | 0.0002 | 0 | 297 | 450 | 40
27660 | Q235B | 1270 | 1060 | 895 | 633 | 0.148 | 0.499 | 0.192 | 0.013 | 0.013 | 0.038 | 0.004 | 0.003 | 0.016 | 0.02 | 0.001 | 0.004 | 0.001 | 0.001 | 0.003 | 0.0002 | 0 | 0.0001 | 0 | 313 | 433 | 29
27420 | Q235B | 1285 | 1080 | 896 | 629 | 0.1446 | 0.47 | 0.177 | 0.016 | 0.011 | 0.038 | 0.002 | 0.001 | 0.019 | 0.025 | 0.002 | 0.006 | 0.003 | 0.001 | 0.0047 | 0.0001 | 0 | 0.0002 | 0 | 359 | 466 | 28
27310 | Q235B | 1273 | 1080 | 893 | 630 | 0.1542 | 0.457 | 0.2 | 0.019 | 0.014 | 0.038 | 0.002 | 0.001 | 0.019 | 0.031 | 0.003 | 0.005 | 0.003 | 0.001 | 0.002 | 0.0001 | 0 | 0.0002 | 0 | 293 | 447 | 35
27410 | Q235B | 1279 | 1080 | 898 | 632 | 0.148 | 0.499 | 0.192 | 0.013 | 0.013 | 0.038 | 0.004 | 0.003 | 0.016 | 0.02 | 0.001 | 0.004 | 0.001 | 0.001 | 0.003 | 0.0002 | 0 | 0.0001 | 0 | 265 | 411 | 35
27690 | Q235B | 1270 | 1060 | 898 | 632 | 0.1501 | 0.413 | 0.184 | 0.014 | 0.018 | 0.032 | 0.001 | 0.001 | 0.019 | 0.021 | 0.002 | 0.005 | 0.002 | 0.001 | 0.0026 | 0.0001 | 0 | 0.0003 | 0 | 317 | 432 | 26
28190 | Q235B | 1273 | 1060 | 896 | 632 | 0.1629 | 0.489 | 0.178 | 0.012 | 0.013 | 0.04 | 0.001 | 0.001 | 0.018 | 0.018 | 0.002 | 0.004 | 0.002 | 0.001 | 0.0022 | 0.0001 | 0 | 0.0002 | 0 | 324 | 443 | 29
27670 | Q235B | 1270 | 1060 | 0 | 0 | 0.149 | 0.447 | 0.181 | 0.013 | 0.013 | 0.034 | 0.001 | 0.001 | 0.024 | 0.026 | 0.002 | 0.007 | 0.002 | 0.001 | 0.004 | 0.0001 | 0 | 0.0002 | 0 | 332 | 446 | 28
27410 | Q235B | 1264 | 1060 | 908 | 0 | 0.1446 | 0.47 | 0.177 | 0.016 | 0.011 | 0.038 | 0.002 | 0.001 | 0.019 | 0.025 | 0.002 | 0.006 | 0.003 | 0.001 | 0.0047 | 0.0001 | 0 | 0.0002 | 0 | 341 | 448 | 27
27800 | Q235B | 1261 | 1060 | 897 | 633 | 0.1551 | 0.452 | 0.188 | 0.015 | 0.01 | 0.041 | 0.001 | 0.001 | 0.019 | 0.024 | 0.002 | 0.004 | 0.002 | 0.001 | 0.0023 | 0.0001 | 0 | 0.0003 | 0 | 273 | 434 | 40
27550 | Q345B | 1258 | 1060 | 852 | 576 | 0.154 | 1.447 | 0.231 | 0.021 | 0.017 | 0.04 | 0.006 | 0.005 | 0.012 | 0.027 | 0.001 | 0.001 | 0.001 | 0.0013 | 0.0042 | 0.0002 | 0 | 0.0001 | 0 | 459 | 567 | 25
28950 | WL510-HB | 1263 | 1060 | 869 | 0 | 0.0999 | 1.465 | 0.19 | 0.014 | 0.001 | 0.048 | 0.049 | 0.046 | 0.019 | 0.027 | 0.017 | 0.006 | 0.004 | 0.0246 | 0 | 0.0014 | 0 | 0.0001 | 0 | 513 | 596 | 24
25080 | Q450NQR1 | 1271 | 1060 | 854 | 596 | 0.069 | 1.069 | 0.224 | 0.014 | 0.005 | 0.286 | 0.022 | 0.021 | 0.164 | 0.729 | 0.001 | 0.004 | 0.003 | 0.0347 | 0 | 0.002 | 0 | 0.0001 | 0 | 550 | 608 | 28
25150 | Q450NQR1 | 1259 | 1060 | 855 | 592 | 0.069 | 1.069 | 0.224 | 0.014 | 0.005 | 0.286 | 0.022 | 0.021 | 0.164 | 0.729 | 0.001 | 0.004 | 0.003 | 0.0347 | 0 | 0.002 | 0 | 0.0001 | 0 | 536 | 606 | 29
25090 | Q450NQR1 | 1259 | 1060 | 851 | 592 | 0.069 | 1.069 | 0.224 | 0.014 | 0.005 | 0.286 | 0.022 | 0.021 | 0.164 | 0.729 | 0.001 | 0.004 | 0.003 | 0.0347 | 0 | 0.002 | 0 | 0.0001 | 0 | 506 | 589 | 28
25150 | Q450NQR1 | 1265 | 1060 | 852 | 594 | 0.069 | 1.069 | 0.224 | 0.014 | 0.005 | 0.286 | 0.022 | 0.021 | 0.164 | 0.729 | 0.001 | 0.004 | 0.003 | 0.0347 | 0 | 0.002 | 0 | 0.0001 | 0 | 536 | 602 | 25
25220 | Q450NQR1 | 1254 | 1060 | 841 | 575 | 0.066 | 1.061 | 0.221 | 0.012 | 0.003 | 0.282 | 0.027 | 0.026 | 0.16 | 0.705 | 0.001 | 0.004 | 0.003 | 0.0344 | 0 | 0.0016 | 0 | 0.0001 | 0 | 505 | 595 | 23
25260 | Q450NQR1 | 1260 | 1060 | 842 | 575 | 0.066 | 1.061 | 0.221 | 0.012 | 0.003 | 0.282 | 0.027 | 0.026 | 0.16 | 0.705 | 0.001 | 0.004 | 0.003 | 0.0344 | 0 | 0.0016 | 0 | 0.0001 | 0 | 506 | 597 | 24
25240 | Q450NQR1 | 1266 | 1060 | 839 | 575 | 0.069 | 1.069 | 0.224 | 0.014 | 0.005 | 0.286 | 0.022 | 0.021 | 0.164 | 0.729 | 0.001 | 0.004 | 0.003 | 0.0347 | 0 | 0.002 | 0 | 0.0001 | 0 | 506 | 596 | 23
27670 | Q235B | 1271 | 1060 | 878 | 632 | 0.1446 | 0.47 | 0.177 | 0.016 | 0.011 | 0.038 | 0.002 | 0.001 | 0.019 | 0.025 | 0.002 | 0.006 | 0.003 | 0.001 | 0.0047 | 0.0001 | 0 | 0.0002 | 0 | 312 | 443 | 31
27670 | Q235B | 1259 | 1060 | 877 | 632 | 0.1542 | 0.457 | 0.2 | 0.019 | 0.014 | 0.038 | 0.002 | 0.001 | 0.019 | 0.031 | 0.003 | 0.005 | 0.003 | 0.001 | 0.002 | 0.0001 | 0 | 0.0002 | 0 | 294 | 433 | 30
28210 | Q345B | 1248 | 1040 | 856 | 575 | 0.148 | 1.445 | 0.27 | 0.019 | 0.012 | 0.04 | 0.01 | 0.009 | 0.013 | 0.024 | 0.001 | 0.001 | 0.002 | 0.001 | 0.005 | 0.0008 | 0 | 0.0001 | 0 | 403 | 545 | 29
27970 | Q345B | 1254 | 1040 | 855 | 576 | 0.148 | 1.445 | 0.27 | 0.019 | 0.012 | 0.04 | 0.01 | 0.009 | 0.013 | 0.024 | 0.001 | 0.001 | 0.002 | 0.001 | 0.005 | 0.0008 | 0 | 0.0001 | 0 | 462 | 600 | 19
27970 | Q345B | 1254 | 1040 | 855 | 576 | 0.148 | 1.445 | 0.27 | 0.019 | 0.012 | 0.04 | 0.01 | 0.009 | 0.013 | 0.024 | 0.001 | 0.001 | 0.002 | 0.001 | 0.005 | 0.0008 | 0 | 0.0001 | 0 | 418 | 552 | 24
27970 | Q345B | 1254 | 1040 | 855 | 576 | 0.148 | 1.445 | 0.27 | 0.019 | 0.012 | 0.04 | 0.01 | 0.009 | 0.013 | 0.024 | 0.001 | 0.001 | 0.002 | 0.001 | 0.005 | 0.0008 | 0 | 0.0001 | 0 | 409 | 544 | 24
31690 | B | 1274 | 1060 | 846 | 591 | 0.1369 | 0.769 | 0.18 | 0.017 | 0.015 | 0.04 | 0.001 | 0.001 | 0.016 | 0.029 | 0.002 | 0.006 | 0.002 | 0.001 | 0 | 0.0001 | 0 | 0.0002 | 0 | 324 | 469 | 26
26160 | B | 1262 | 1060 | 845 | 594 | 0.141 | 0.749 | 0.194 | 0.019 | 0.013 | 0.029 | 0.001 | 0.001 | 0.01 | 0.03 | 0.001 | 0.002 | 0.001 | 0.001 | 0 | 0.0002 | 0 | 0.0001 | 0 | 317 | 465 | 31
29220 | B | 1267 | 1060 | 846 | 595 | 0.1458 | 0.777 | 0.197 | 0.018 | 0.016 | 0.038 | 0.001 | 0.001 | 0.015 | 0.025 | 0.002 | 0.005 | 0.002 | 0.001 | 0 | 0.0001 | 0 | 0.0002 | 0 | 311 | 454 | 27
31900 | Q235B | 1269 | 1050 | 865 | 611 | 0.1386 | 0.767 | 0.203 | 0.019 | 0.012 | 0.033 | 0.002 | 0.001 | 0.014 | 0.022 | 0.002 | 0.005 | 0.002 | 0.001 | 0 | 0.0001 | 0 | 0.0002 | 0 | 318 | 459 | 32
31650 | Q235B | 1257 | 1050 | 866 | 600 | 0.161 | 1.096 | 0.014 | 0.019 | 0.007 | 0.031 | 0.045 | 0.041 | 0.011 | 0.026 | 0.001 | 0.001 | 0.001 | 0.001 | 0 | 0.0002 | 0 | 0.0001 | 0 | 322 | 462 | 29
33350 | B | 1269 | 1060 | 846 | 597 | 0.1466 | 0.776 | 0.184 | 0.02 | 0.02 | 0.042 | 0.003 | 0.002 | 0.023 | 0.039 | 0.002 | 0.008 | 0.002 | 0.001 | 0 | 0.0001 | 0 | 0.0002 | 0 | 325 | 463 | 33
34950 | X70M | 1238 | 1030 | 818 | 489 | 0.056 | 1.538 | 0.273 | 0.011 | 0.0008 | 0.04 | 0.032 | 0.031 | 0.012 | 0.247 | 0.014 | 0.001 | 0.048 | 0.0613 | 0.004 | 0.0019 | 0 | 0.0001 | 0 | 575 | 643 | 34
34580 | X70M | 1244 | 1030 | 817 | 473 | 0.053 | 1.498 | 0.252 | 0.012 | 0.0009 | 0.043 | 0.029 | 0.028 | 0.015 | 0.248 | 0.016 | 0.001 | 0.049 | 0.0556 | 0.0048 | 0.0012 | 0 | 0.0001 | 0 | 558 | 626 | 35
34630 | X70M | 1238 | 1030 | 811 | 468 | 0.052 | 1.504 | 0.248 | 0.011 | 0.0009 | 0.043 | 0.033 | 0.032 | 0.015 | 0.243 | 0.016 | 0.001 | 0.047 | 0.0555 | 0.003 | 0.0014 | 0 | 0.0001 | 0 | 554 | 638 | 36
34850 | X70M | 1244 | 1030 | 812 | 472 | 0.052 | 1.5 | 0.24 | 0.01 | 0.0007 | 0.034 | 0.026 | 0.024 | 0.014 | 0.245 | 0.015 | 0.001 | 0.048 | 0.0584 | 0.0036 | 0.0014 | 0 | 0.0001 | 0 | 564 | 636 | 36
35410 | X70M | 1238 | 1030 | 810 | 470 | 0.053 | 1.503 | 0.243 | 0.012 | 0.0009 | 0.042 | 0.04 | 0.035 | 0.014 | 0.251 | 0.017 | 0.001 | 0.051 | 0.058 | 0.0032 | 0.0013 | 0 | 0.0001 | 0 | 572 | 640 | 36
35190 | X70M | 1244 | 1030 | 812 | 469 | 0.0506 | 1.494 | 0.249 | 0.012 | 0.0015 | 0.041 | 0.035 | 0.034 | 0.017 | 0.245 | 0.015 | 0.005 | 0.049 | 0.0561 | 0.0044 | 0.0014 | 0 | 0.0003 | 0 | 555 | 626 | 37
31790 | HJ58C | 1252 | 1050 | 840 | 563 | 0.0851 | 1.41 | 0.011 | 0.016 | 0.018 | 0.029 | 0.036 | 0.035 | 0.011 | 0.027 | 0.002 | 0.005 | 0.044 | 0.0338 | 0.0034 | 0.0001 | 0 | 0.0001 | 0 | 484 | 568 | 23
31790 | HJ58C | 1252 | 1050 | 840 | 563 | 0.0851 | 1.41 | 0.011 | 0.016 | 0.018 | 0.029 | 0.036 | 0.035 | 0.011 | 0.027 | 0.002 | 0.005 | 0.044 | 0.0338 | 0.0034 | 0.0001 | 0 | 0.0001 | 0 | 493 | 581 | 19
31790 | HJ58C | 1252 | 1050 | 840 | 563 | 0.0851 | 1.41 | 0.011 | 0.016 | 0.018 | 0.029 | 0.036 | 0.035 | 0.011 | 0.027 | 0.002 | 0.005 | 0.044 | 0.0338 | 0.0034 | 0.0001 | 0 | 0.0001 | 0 | 495 | 575 | 19
32720 | Q235B | 1248 | 1040 | 861 | 632 | 0.1472 | 0.451 | 0.199 | 0.019 | 0.019 | 0.05 | 0.001 | 0.001 | 0.02 | 0.027 | 0.002 | 0.005 | 0.002 | 0.001 | 0.0027 | 0.0001 | 0 | 0.0002 | 0 | 281 | 435 | 31
27580 | Q235B | 1254 | 1050 | 860 | 639 | 0.1787 | 0.444 | 0.204 | 0.015 | 0.013 | 0.032 | 0.002 | 0.002 | 0.013 | 0.034 | 0.003 | 0.005 | 0.002 | 0.001 | 0.0028 | 0.0001 | 0 | 0.0003 | 0 | 278 | 430 | 35
23390 | 1.00E+170 | 1236 | 1020 | 823 | 535 | 0.1634 | 1.01 | 0.009 | 0.013 | 0.007 | 0.024 | 0.0317 | 0.0273 | 0.007 | 0.022 | 0.0008 | 0.001 | 0.001 | 0.001 | 0.0024 | 0.0001 | 0 | 0.0002 | 0 | 319 | 481 | 47
27540 | Q235B | 1248 | 1050 | 862 | 635 | 0.1446 | 0.47 | 0.177 | 0.016 | 0.011 | 0.038 | 0.002 | 0.001 | 0.019 | 0.025 | 0.002 | 0.006 | 0.003 | 0.001 | 0.0047 | 0.0001 | 0 | 0.0002 | 0 | 273 | 419 | 32
29100 | L485MB | 1245 | 1020 | 814 | 468 | 0.072 | 1.532 | 0.249 | 0.01 | 0.0008 | 0.049 | 0.032 | 0.031 | 0.015 | 0.217 | 0.014 | 0.076 | 0.046 | 0.0557 | 0.0042 | 0.0014 | 0 | 0.0001 | 0 | 514 | 619 | 28
28820 | L485MB | 1251 | 1020 | 812 | 457 | 0.066 | 1.507 | 0.239 | 0.017 | 0.0012 | 0.037 | 0.032 | 0.03 | 0.011 | 0.222 | 0.014 | 0.077 | 0.045 | 0.0567 | 0.0043 | 0.0014 | 0 | 0.0001 | 0 | 538 | 623 | 41
28820 | L485MB | 1251 | 1020 | 812 | 457 | 0.066 | 1.507 | 0.239 | 0.017 | 0.0012 | 0.037 | 0.032 | 0.03 | 0.011 | 0.222 | 0.014 | 0.077 | 0.045 | 0.0567 | 0.0043 | 0.0014 | 0 | 0.0001 | 0 | 488 | 613 | 32
28820 | L485MB | 1251 | 1020 | 812 | 457 | 0.066 | 1.507 | 0.239 | 0.017 | 0.0012 | 0.037 | 0.032 | 0.03 | 0.011 | 0.222 | 0.014 | 0.077 | 0.045 | 0.0567 | 0.0043 | 0.0014 | 0 | 0.0001 | 0 | 531 | 622 | 40
29080 | L485MB | 1245 | 1020 | 812 | 461 | 0.065 | 1.519 | 0.241 | 0.011 | 0.001 | 0.039 | 0.026 | 0.026 | 0.013 | 0.221 | 0.015 | 0.077 | 0.046 | 0.0592 | 0.0041 | 0.0017 | 0 | 0.0001 | 0 | 500 | 621 | 36
28740 | L485MB | 1239 | 1020 | 815 | 455 | 0.076 | 1.557 | 0.281 | 0.012 | 0.001 | 0.049 | 0.022 | 0.021 | 0.012 | 0.234 | 0.013 | 0.074 | 0.047 | 0.0598 | 0.0034 | 0.0003 | 0 | 0.0003 | 0 | 483 | 624 | 31
28740 | L485MB | 1239 | 1020 | 815 | 455 | 0.076 | 1.557 | 0.281 | 0.012 | 0.001 | 0.049 | 0.022 | 0.021 | 0.012 | 0.234 | 0.013 | 0.074 | 0.047 | 0.0598 | 0.0034 | 0.0003 | 0 | 0.0003 | 0 | 549 | 638 | 39
28740 | L485MB | 1239 | 1020 | 815 | 455 | 0.076 | 1.557 | 0.281 | 0.012 | 0.001 | 0.049 | 0.022 | 0.021 | 0.012 | 0.234 | 0.013 | 0.074 | 0.047 | 0.0598 | 0.0034 | 0.0003 | 0 | 0.0003 | 0 | 546 | 635 | 40
27370 | Q235B | 1261 | 1040 | 0 | 0 | 0.1501 | 0.413 | 0.184 | 0.014 | 0.018 | 0.032 | 0.001 | 0.001 | 0.019 | 0.021 | 0.002 | 0.005 | 0.002 | 0.001 | 0.0026 | 0.0001 | 0 | 0.0003 | 0 | 322 | 441 | 27
28940 | L485MB | 1239 | 1020 | 813 | 465 | 0.071 | 1.587 | 0.247 | 0.013 | 0.0013 | 0.044 | 0.027 | 0.027 | 0.013 | 0.224 | 0.015 | 0.076 | 0.051 | 0.0603 | 0.0052 | 0.0013 | 0 | 0.0001 | 0 | 516 | 634 | 34
28890 | L485MB | 1239 | 1020 | 814 | 453 | 0.074 | 1.565 | 0.249 | 0.014 | 0.0012 | 0.024 | 0.025 | 0.024 | 0.008 | 0.218 | 0.015 | 0.075 | 0.051 | 0.0655 | 0.0046 | 0.0017 | 0 | 0.0001 | 0 | 534 | 631 | 35
28900 | L485MB | 1245 | 1020 | 811 | 459 | 0.073 | 1.56 | 0.241 | 0.013 | 0.0008 | 0.041 | 0.026 | 0.026 | 0.016 | 0.223 | 0.014 | 0.076 | 0.05 | 0.0618 | 0.0043 | 0.0011 | 0 | 0.0001 | 0 | 508 | 625 | 36
28740 | L485MB | 1239 | 1020 | 812 | 459 | 0.074 | 1.54 | 0.246 | 0.01 | 0.0009 | 0.032 | 0.028 | 0.028 | 0.012 | 0.217 | 0.014 | 0.074 | 0.048 | 0.0611 | 0.0032 | 0.002 | 0 | 0.0001 | 0 | 521 | 634 | 38
28710 | L485MB | 1251 | 1020 | 813 | 469 | 0.07 | 1.552 | 0.244 | 0.018 | 0.0015 | 0.046 | 0.031 | 0.03 | 0.014 | 0.218 | 0.015 | 0.078 | 0.053 | 0.0622 | 0.0037 | 0.0014 | 0 | 0.0001 | 0 | 510 | 617 | 35
28900 | L485MB | 1239 | 1020 | 814 | 459 | 0.071 | 1.531 | 0.241 | 0.012 | 0.0009 | 0.04 | 0.037 | 0.036 | 0.014 | 0.221 | 0.015 | 0.077 | 0.049 | 0.0632 | 0.0046 | 0.0011 | 0 | 0.0001 | 0 | 543 | 616 | 39
29210 | L485MB | 1239 | 1020 | 812 | 466 | 0.07 | 1.597 | 0.252 | 0.012 | 0.001 | 0.045 | 0.039 | 0.039 | 0.016 | 0.22 | 0.016 | 0.08 | 0.05 | 0.0593 | 0.0032 | 0.0014 | 0 | 0.0001 | 0 | 505 | 623 | 34
28310 | Q345A | 1255 | 1060 | 866 | 650 | 0.0958 | 1.422 | 0.143 | 0.02 | 0.003 | 0.048 | 0.031 | 0.031 | 0.023 | 0.026 | 0.014 | 0.005 | 0.003 | 0.0238 | 0 | 0.0008 | 0 | 0.0002 | 0 | 454 | 536 | 28
20220 | Q345A | 1255 | 1060 | 864 | 603 | 0.0993 | 1.435 | 0.189 | 0.02 | 0.001 | 0.034 | 0.029 | 0.028 | 0.015 | 0.032 | 0.015 | 0.005 | 0.003 | 0.0236 | 0 | 0.0001 | 0 | 0.0004 | 0 | 474 | 563 | 24
19780 | J55 | 1249 | 1030 | 814 | 605 | 0.26 | 1.247 | 0.216 | 0.012 | 0.0017 | 0.056 | 0.03 | 0.03 | 0.018 | 0.331 | 0.016 | 0.001 | 0.001 | 0.001 | 0.0034 | 0.0011 | 0 | 0.0001 | 0 | 434 | 602 | 36
19740 | J55 | 1254 | 1040 | 834 | 612 | 0.26 | 1.247 | 0.216 | 0.012 | 0.0017 | 0.056 | 0.03 | 0.03 | 0.018 | 0.331 | 0.016 | 0.001 | 0.001 | 0.001 | 0.0034 | 0.0011 | 0 | 0.0001 | 0 | 434 | 620 | 33
19740 | J55 | 1234 | 1030 | 815 | 606 | 0.26 | 1.247 | 0.216 | 0.012 | 0.0017 | 0.056 | 0.03 | 0.03 | 0.018 | 0.331 | 0.016 | 0.001 | 0.001 | 0.001 | 0.0034 | 0.0011 | 0 | 0.0001 | 0 | 419 | 602 | 38
21560 | J55 | 1239 | 1040 | 844 | 547 | 0.182 | 1.086 | 0.224 | 0.012 | 0.0017 | 0.036 | 0.029 | 0.028 | 0.011 | 0.025 | 0.017 | 0.001 | 0.001 | 0.0237 | 0.0042 | 0.0018 | 0 | 0.0001 | 0 | 447 | 578 | 36
21560 | J55 | 1239 | 1040 | 844 | 547 | 0.182 | 1.086 | 0.224 | 0.012 | 0.0017 | 0.036 | 0.029 | 0.028 | 0.011 | 0.025 | 0.017 | 0.001 | 0.001 | 0.0237 | 0.0042 | 0.0018 | 0 | 0.0001 | 0 | 489 | 597 | 36
21540 | J55 | 1233 | 1040 | 843 | 545 | 0.177 | 1.093 | 0.219 | 0.015 | 0.0009 | 0.04 | 0.027 | 0.026 | 0.015 | 0.032 | 0.016 | 0.001 | 0.001 | 0.0228 | 0.0038 | 0.0015 | 0 | 0.0001 | 0 | 491 | 607 | 36
21540 | J55 | 1233 | 1040 | 843 | 545 | 0.177 | 1.093 | 0.219 | 0.015 | 0.0009 | 0.04 | 0.027 | 0.026 | 0.015 | 0.032 | 0.016 | 0.001 | 0.001 | 0.0228 | 0.0038 | 0.0015 | 0 | 0.0001 | 0 | 457 | 592 | 37
27870 | Q235B | 1257 | 1060 | 880 | 635 | 0.1551 | 0.452 | 0.188 | 0.015 | 0.01 | 0.041 | 0.001 | 0.001 | 0.019 | 0.024 | 0.002 | 0.004 | 0.002 | 0.001 | 0.0023 | 0.0001 | 0 | 0.0003 | 0 | 311 | 446 | 37
29050 | Q235B | 1269 | 1060 | 0 | 0 | 0.1511 | 0.427 | 0.204 | 0.014 | 0.012 | 0.033 | 0.001 | 0.001 | 0.015 | 0.031 | 0.002 | 0.006 | 0.002 | 0.001 | 0.0049 | 0.0002 | 0 | 0.0002 | 0 | 333 | 455 | 31
28310 | Q235B | 1275 | 1060 | 882 | 630 | 0.1504 | 0.482 | 0.195 | 0.016 | 0.013 | 0.032 | 0.002 | 0.002 | 0.015 | 0.022 | 0.002 | 0.004 | 0.002 | 0.001 | 0.0052 | 0.0001 | 0 | 0.0002 | 0 | 300 | 437 | 29
27090 | Q235B | 1263 | 1060 | 879 | 634 | 0.1456 | 0.465 | 0.202 | 0.016 | 0.01 | 0.03 | 0.024 | 0.023 | 0.016 | 0.023 | 0.003 | 0.004 | 0.002 | 0.001 | 0.0044 | 0.0001 | 0 | 0.0002 | 0 | 291 | 437 | 29
25040 | Q235B | 1258 | 1050 | 867 | 600 | 0.1514 | 0.548 | 0.018 | 0.016 | 0.004 | 0.031 | 0.039 | 0.038 | 0.015 | 0.02 | 0.003 | 0.005 | 0.002 | 0.001 | 0 | 0.0001 | 0 | 0.0002 | 0 | 284 | 439 | 28
24430 | Q235B | 1263 | 1050 | 861 | 573 | 0.1514 | 0.548 | 0.018 | 0.016 | 0.004 | 0.031 | 0.039 | 0.038 | 0.015 | 0.02 | 0.003 | 0.005 | 0.002 | 0.001 | 0 | 0.0001 | 0 | 0.0002 | 0 | 287 | 445 | 32
32590 | Q345B | 1250 | 1050 | 829 | 615 | 0.1653 | 1.37 | 0.347 | 0.012 | 0.005 | 0.04 | 0.017 | 0.016 | 0.018 | 0.026 | 0.017 | 0.005 | 0.004 | 0.0021 | 0.0046 | 0.0007 | 0 | 0.0003 | 0 | 360 | 507 | 27
36260 | SS400-JX | 1255 | 1050 | 843 | 597 | 0.1469 | 0.467 | 0.213 | 0.016 | 0.002 | 0.04 | 0.036 | 0.035 | 0.018 | 0.022 | 0.003 | 0.004 | 0.003 | 0.001 | 0 | 0.0003 | 0 | 0.0002 | 0 | 281 | 437 | 28
29010 | SS400-JX | 1266 | 1050 | 842 | 615 | 0.135 | 0.467 | 0.211 | 0.018 | 0.002 | 0.033 | 0.042 | 0.041 | 0.015 | 0.021 | 0.002 | 0.005 | 0.001 | 0.001 | 0 | 0.0008 | 0 | 0.0001 | 0 | 277 | 430 | 31
36570 | 1.00E+170 | 1258 | 1020 | 816 | 526 | 0.155 | 1.062 | 0.032 | 0.012 | 0.009 | 0.03 | 0.054 | 0.05 | 0.012 | 0.026 | 0.001 | 0.001 | 0.001 | 0.001 | 0 | 0.0001 | 0 | 0.0001 | 0 | 356 | 498 | 39
36510 | 1.00E+170 | 1249 | 1020 | 815 | 531 | 0.155 | 1.062 | 0.032 | 0.012 | 0.009 | 0.03 | 0.054 | 0.05 | 0.012 | 0.026 | 0.001 | 0.001 | 0.001 | 0.001 | 0 | 0.0001 | 0 | 0.0001 | 0 | 374 | 503 | 36
31680 | SS400-JX | 1265 | 1050 | 848 | 607 | 0.1414 | 0.463 | 0.195 | 0.015 | 0.003 | 0.057 | 0.038 | 0.037 | 0.022 | 0.029 | 0.003 | 0.006 | 0.002 | 0.001 | 0 | 0.0003 | 0 | 0.0002 | 0 | 315 | 443 | 28
30690 | HJ58C | 1259 | 1050 | 877 | 530 | 0.042 | 1.502 | 0.255 | 0.013 | 0.0013 | 0.047 | 0.038 | 0.038 | 0.016 | 0.244 | 0.015 | 0.001 | 0.049 | 0.0578 | 0.0029 | 0.0019 | 0 | 0.0001 | 0 | 563 | 634 | 22
34010 | SS400-JX | 1263 | 1060 | 868 | 622 | 0.1504 | 0.456 | 0.175 | 0.013 | 0.005 | 0.036 | 0.032 | 0.03 | 0.013 | 0.023 | 0.003 | 0.004 | 0.002 | 0.001 | 0 | 0.0001 | 0 | 0.0002 | 0 | 309 | 446 | 29
31450 | HJ58C | 1262 | 1050 | 857 | 536 | 0.0749 | 1.424 | 0.017 | 0.012 | 0.012 | 0.032 | 0.036 | 0.035 | 0.015 | 0.022 | 0.002 | 0.006 | 0.045 | 0.0318 | 0.0033 | 0.0001 | 0 | 0.0001 | 0 | 497 | 578 | 19
28840 | ASTMA572GR65 | 1268 | 1050 | 847 | 581 | 0.084 | 1.322 | 0.012 | 0.015 | 0.011 | 0.042 | 0.036 | 0.034 | 0.014 | 0.024 | 0.001 | 0.001 | 0.035 | 0.0405 | 0 | 0.0001 | 0 | 0.0001 | 0 | 539 | 613 | 18
28610 | ASTMA572GR65 | 1256 | 1050 | 848 | 579 | 0.084 | 1.322 | 0.012 | 0.015 | 0.011 | 0.042 | 0.036 | 0.034 | 0.014 | 0.024 | 0.001 | 0.001 | 0.035 | 0.0405 | 0 | 0.0001 | 0 | 0.0001 | 0 | 532 | 611 | 30
28860 | ASTMA572GR65 | 1262 | 1050 | 849 | 581 | 0.084 | 1.322 | 0.012 | 0.015 | 0.011 | 0.042 | 0.036 | 0.034 | 0.014 | 0.024 | 0.001 | 0.001 | 0.035 | 0.0405 | 0 | 0.0001 | 0 | 0.0001 | 0 | 534 | 607 | 30
27410 | ASTMA572GR65 | 1271 | 1050 | 854 | 567 | 0.0851 | 1.41 | 0.011 | 0.016 | 0.018 | 0.029 | 0.036 | 0.035 | 0.011 | 0.027 | 0.002 | 0.005 | 0.044 | 0.0338 | 0.0034 | 0.0001 | 0 | 0.0001 | 0 | 550 | 622 | 29
27640 | ASTMA572GR65 | 1259 | 1050 | 853 | 583 | 0.0851 | 1.41 | 0.011 | 0.016 | 0.018 | 0.029 | 0.036 | 0.035 | 0.011 | 0.027 | 0.002 | 0.005 | 0.044 | 0.0338 | 0.0034 | 0.0001 | 0 | 0.0001 | 0 | 532 | 607 | 28
27430 | ASTMA572GR65 | 1265 | 1050 | 853 | 583 | 0.0851 | 1.41 | 0.011 | 0.016 | 0.018 | 0.029 | 0.036 | 0.035 | 0.011 | 0.027 | 0.002 | 0.005 | 0.044 | 0.0338 | 0.0034 | 0.0001 | 0 | 0.0001 | 0 | 521 | 603 | 29
27600 | ASTMA572GR65 | 1271 | 1050 | 852 | 584 | 0.0851 | 1.41 | 0.011 | 0.016 | 0.018 | 0.029 | 0.036 | 0.035 | 0.011 | 0.027 | 0.002 | 0.005 | 0.044 | 0.0338 | 0.0034 | 0.0001 | 0 | 0.0001 | 0 | 529 | 604 | 26
27470 | ASTMA572GR65 | 1259 | 1050 | 853 | 584 | 0.0851 | 1.41 | 0.011 | 0.016 | 0.018 | 0.029 | 0.036 | 0.035 | 0.011 | 0.027 | 0.002 | 0.005 | 0.044 | 0.0338 | 0.0034 | 0.0001 | 0 | 0.0001 | 0 | 537 | 606 | 26
27470 | ASTMA572GR65 | 1259 | 1050 | 853 | 584 | 0.0851 | 1.41 | 0.011 | 0.016 | 0.018 | 0.029 | 0.036 | 0.035 | 0.011 | 0.027 | 0.002 | 0.005 | 0.044 | 0.0338 | 0.0034 | 0.0001 | 0 | 0.0001 | 0 | 531 | 610 | 26
27470 | ASTMA572GR65 | 1259 | 1050 | 853 | 584 | 0.0851 | 1.41 | 0.011 | 0.016 | 0.018 | 0.029 | 0.036 | 0.035 | 0.011 | 0.027 | 0.002 | 0.005 | 0.044 | 0.0338 | 0.0034 | 0.0001 | 0 | 0.0001 | 0 | 519 | 594 | 16
27620 | ASTMA572GR65 | 1265 | 1050 | 852 | 583 | 0.0851 | 1.41 | 0.011 | 0.016 | 0.018 | 0.029 | 0.036 | 0.035 | 0.011 | 0.027 | 0.002 | 0.005 | 0.044 | 0.0338 | 0.0034 | 0.0001 | 0 | 0.0001 | 0 | 532 | 610 | 27
30640 | SS400-JX | 1263 | 1050 | 847 | 602 | 0.1414 | 0.461 | 0.213 | 0.019 | 0.006 | 0.03 | 0.031 | 0.031 | 0.013 | 0.025 | 0.004 | 0.005 | 0.002 | 0.001 | 0.0047 | 0.0001 | 0 | 0.0002 | 0 | 288 | 436 | 35
28340 | SS400-JX | 1251 | 1050 | 850 | 603 | 0.1414 | 0.461 | 0.213 | 0.019 | 0.006 | 0.03 | 0.031 | 0.031 | 0.013 | 0.025 | 0.004 | 0.005 | 0.002 | 0.001 | 0.0047 | 0.0001 | 0 | 0.0002 | 0 | 289 | 433 | 38
28320 | SS400-JX | 1257 | 1050 | 850 | 583 | 0.1414 | 0.461 | 0.213 | 0.019 | 0.006 | 0.03 | 0.031 | 0.031 | 0.013 | 0.025 | 0.004 | 0.005 | 0.002 | 0.001 | 0.0047 | 0.0001 | 0 | 0.0002 | 0 | 296 | 437 | 34
28310 | SS400-JX | 1263 | 1050 | 845 | 603 | 0.1414 | 0.461 | 0.213 | 0.019 | 0.006 | 0.03 | 0.031 | 0.031 | 0.013 | 0.025 | 0.004 | 0.005 | 0.002 | 0.001 | 0.0047 | 0.0001 | 0 | 0.0002 | 0 | 306 | 446 | 33
30640 | SS400-JX | 1257 | 1050 | 849 | 604 | 0.1647 | 0.471 | 0.199 | 0.012 | 0.002 | 0.033 | 0.031 | 0.03 | 0.014 | 0.02 | 0.003 | 0.004 | 0.002 | 0.001 | 0 | 0.0001 | 0 | 0.0002 | 0 | 288 | 436 | 34
28340 | SS400-JX | 1263 | 1050 | 845 | 602 | 0.1514 | 0.466 | 0.195 | 0.011 | 0.005 | 0.038 | 0.043 | 0.041 | 0.021 | 0.026 | 0.003 | 0.006 | 0.002 | 0.001 | 0 | 0.0001 | 0 | 0.0002 | 0 | 290 | 432 | 34
28330 | SS400-JX | 1257 | 1050 | 843 | 604 | 0.1514 | 0.466 | 0.195 | 0.011 | 0.005 | 0.038 | 0.043 | 0.041 | 0.021 | 0.026 | 0.003 | 0.006 | 0.002 | 0.001 | 0 | 0.0001 | 0 | 0.0002 | 0 | 308 | 445 | 30
28280 | SS400-JX | 1263 | 1050 | 846 | 603 | 0.1647 | 0.471 | 0.199 | 0.012 | 0.002 | 0.033 | 0.031 | 0.03 | 0.014 | 0.02 | 0.003 | 0.004 | 0.002 | 0.001 | 0 | 0.0001 | 0 | 0.0002 | 0 | 309 | 447 | 35
28692 | SS400-JX | 1251 | 1050 | 0 | 0 | 0.1647 | 0.471 | 0.199 | 0.012 | 0.002 | 0.033 | 0.031 | 0.03 | 0.014 | 0.02 | 0.003 | 0.004 | 0.002 | 0.001 | 0 | 0.0001 | 0 | 0.0002 | 0 | 301 | 438 | 33
28820 | Q345A | 1265 | 1060 | 860 | 652 | 0.1407 | 1.337 | 0.269 | 0.016 | 0.007 | 0.052 | 0.024 | 0.022 | 0.021 | 0.026 | 0.003 | 0.004 | 0.019 | 0.0152 | 0.0034 | 0.0014 | 0 | 0.0001 | 0 | 455 | 566 | 32
27150 | WL590 | 1251 | 1060 | 855 | 574 | 0.089 | 1.408 | 0.177 | 0.017 | 0.002 | 0.04 | 0.034 | 0.032 | 0.012 | 0.026 | 0.024 | 0.001 | 0.002 | 0.0388 | 0 | 0.0013 | 0 | 0.0001 | 0 | 539 | 622 | 27
19000 | Q550NQR1 | 1272 | 1070 | 810 | 541 | 0.0708 | 1.546 | 0.266 | 0.014 | 0.0043 | 0.295 | 0.0311 | 0.0286 | 0.253 | 0.462 | 0.0164 | 0.081 | 0.001 | 0.051 | 0.0031 | 0.0053 | 0 | 0.0003 | 0 | 635 | 730 | 21
18960 | Q550NQR1 | 1260 | 1070 | 803 | 540 | 0.0708 | 1.546 | 0.266 | 0.014 | 0.0043 | 0.295 | 0.0311 | 0.0286 | 0.253 | 0.462 | 0.0164 | 0.081 | 0.001 | 0.051 | 0.0031 | 0.0053 | 0 | 0.0003 | 0 | 613 | 710 | 19
19970 | Q450NQR1 | 1250 | 1060 | 839 | 576 | 0.0733 | 1.033 | 0.183 | 0.015 | 0.004 | 0.258 | 0.019 | 0.018 | 0.16 | 0.683 | 0.003 | 0.007 | 0.004 | 0.0311 | 0 | 0.0008 | 0 | 0.0003 | 0 | 509 | 602 | 23
25634 | Q450NQR1 | 1255 | 1060 | 0 | 0 | 0.0743 | 1.035 | 0.19 | 0.013 | 0.004 | 0.259 | 0.029 | 0.029 | 0.162 | 0.7 | 0.003 | 0.007 | 0.004 | 0.03 | 0 | 0.0008 | 0 | 0.0003 | 0 | 498 | 598 | 23
27440 | Q345B | 1248 | 1040 | 850 | 573 | 0.159 | 1.441 | 0.253 | 0.018 | 0.013 | 0.042 | 0.007 | 0.006 | 0.012 | 0.027 | 0.002 | 0.001 | 0.001 | 0.001 | 0.0051 | 0.0003 | 0 | 0.0001 | 0 | 427 | 557 | 22
27410 | Q345B | 1260 | 1040 | 855 | 576 | 0.159 | 1.441 | 0.253 | 0.018 | 0.013 | 0.042 | 0.007 | 0.006 | 0.012 | 0.027 | 0.002 | 0.001 | 0.001 | 0.001 | 0.0051 | 0.0003 | 0 | 0.0001 | 0 | 431 | 557 | 25
22210 | Grade50 | 1234 | 1060 | 869 | 639 | 0.1588 | 0.849 | 0.019 | 0.02 | 0.013 | 0.026 | 0.035 | 0.034 | 0.01 | 0.022 | 0.003 | 0.005 | 0.001 | 0.0202 | 0 | 0.0001 | 0 | 0.0015 | 0 | 395 | 518 | 28
22210 | Grade50 | 1240 | 1060 | 883 | 613 | 0.1588 | 0.849 | 0.019 | 0.02 | 0.013 | 0.026 | 0.035 | 0.034 | 0.01 | 0.022 | 0.003 | 0.005 | 0.001 | 0.0202 | 0 | 0.0001 | 0 | 0.0015 | 0 | 406 | 514 | 26
22200 | Grade50 | 1240 | 1060 | 873 | 596 | 0.1588 | 0.849 | 0.019 | 0.02 | 0.013 | 0.026 | 0.035 | 0.034 | 0.01 | 0.022 | 0.003 | 0.005 | 0.001 | 0.0202 | 0 | 0.0001 | 0 | 0.0015 | 0 | 382 | 524 | 26
27480 | Q345B | 1260 | 1040 | 882 | 579 | 0.159 | 1.441 | 0.253 | 0.018 | 0.013 | 0.042 | 0.007 | 0.006 | 0.012 | 0.027 | 0.002 | 0.001 | 0.001 | 0.001 | 0.0051 | 0.0003 | 0 | 0.0001 | 0 | 395 | 540 | 30
27360 | Q345B | 1270 | 1060 | 868 | 573 | 0.154 | 1.447 | 0.231 | 0.021 | 0.017 | 0.04 | 0.006 | 0.005 | 0.012 | 0.027 | 0.001 | 0.001 | 0.001 | 0.0013 | 0.0042 | 0.0002 | 0 | 0.0001 | 0 | 425 | 557 | 28
28400 | Q345B | 1258 | 1060 | 0 | 0 | 0.148 | 1.445 | 0.27 | 0.019 | 0.012 | 0.04 | 0.01 | 0.009 | 0.013 | 0.024 | 0.001 | 0.001 | 0.002 | 0.001 | 0.005 | 0.0008 | 0 | 0.0001 | 0 | 419 | 550 | 28
25630 | Q235B | 1266 | 1060 | 904 | 633 | 0.1495 | 0.446 | 0.195 | 0.013 | 0.01 | 0.033 | 0.002 | 0.001 | 0.013 | 0.022 | 0.002 | 0.004 | 0.002 | 0.001 | 0.0027 | 0.0001 | 0 | 0.0002 | 0 | 318 | 448 | 36
25980 | A | 1280 | 1080 | 854 | 581 | 0.0921 | 0.834 | 0.18 | 0.019 | 0.0132 | 0.039 | 0.0033 | 0.0031 | 0.012 | 0.037 | 0.0011 | 0.003 | 0.001 | 0.002 | 0.0015 | 0.0001 | 0 | 0.0003 | 0 | 326 | 438 | 37
26960 | Q235B | 1270 | 1080 | 921 | 633 | 0.1502 | 0.502 | 0.196 | 0.019 | 0.0118 | 0.037 | 0.0031 | 0.0029 | 0.011 | 0.022 | 0.0008 | 0.003 | 0.001 | 0.001 | 0.0018 | 0.0001 | 0 | 0.0002 | 0 | 277 | 439 | 38
26960 | Q235B | 1276 | 1080 | 897 | 632 | 0.1502 | 0.502 | 0.196 | 0.019 | 0.0118 | 0.037 | 0.0031 | 0.0029 | 0.011 | 0.022 | 0.0008 | 0.003 | 0.001 | 0.001 | 0.0018 | 0.0001 | 0 | 0.0002 | 0 | 268 | 435 | 38
26706 | Q235B | 1282 | 1080 | 0 | 0 | 0.1535 | 0.525 | 0.196 | 0.018 | 0.0118 | 0.029 | 0.0036 | 0.0029 | 0.008 | 0.024 | 0.0007 | 0.002 | 0.001 | 0.001 | 0.0012 | 0.0001 | 0 | 0.0002 | 0 | 317 | 438 | 31
27530 | Q345B | 1254 | 1040 | 880 | 576 | 0.159 | 1.441 | 0.253 | 0.018 | 0.013 | 0.042 | 0.007 | 0.006 | 0.012 | 0.027 | 0.002 | 0.001 | 0.001 | 0.001 | 0.0051 | 0.0003 | 0 | 0.0001 | 0 | 423 | 554 | 22
27660 | Q345B | 1254 | 1040 | 852 | 577 | 0.159 | 1.441 | 0.253 | 0.018 | 0.013 | 0.042 | 0.007 | 0.006 | 0.012 | 0.027 | 0.002 | 0.001 | 0.001 | 0.001 | 0.0051 | 0.0003 | 0 | 0.0001 | 0 | 465 | 595 | 21
28060 | Q345B | 1260 | 1040 | 853 | 576 | 0.17 | 1.452 | 0.279 | 0.023 | 0.01 | 0.031 | 0.009 | 0.007 | 0.013 | 0.027 | 0.002 | 0.001 | 0.002 | 0.001 | 0.0036 | 0.0008 | 0 | 0.0001 | 0 | 445 | 574 | 28
27950 | Q345B | 1254 | 1040 | 859 | 574 | 0.17 | 1.452 | 0.279 | 0.023 | 0.01 | 0.031 | 0.009 | 0.007 | 0.013 | 0.027 | 0.002 | 0.001 | 0.002 | 0.001 | 0.0036 | 0.0008 | 0 | 0.0001 | 0 | 449 | 581 | 22
27950 | Q345B | 1254 | 1040 | 859 | 574 | 0.17 | 1.452 | 0.279 | 0.023 | 0.01 | 0.031 | 0.009 | 0.007 | 0.013 | 0.027 | 0.002 | 0.001 | 0.002 | 0.001 | 0.0036 | 0.0008 | 0 | 0.0001 | 0 | 431 | 576 | 22
27950 | Q345B | 1254 | 1040 | 859 | 574 | 0.17 | 1.452 | 0.279 | 0.023 | 0.01 | 0.031 | 0.009 | 0.007 | 0.013 | 0.027 | 0.002 | 0.001 | 0.002 | 0.001 | 0.0036 | 0.0008 | 0 | 0.0001 | 0 | 444 | 596 | 19
23610 | S355JR+AR | 1269 | 1080 | 867 | 559 | 0.159 | 0.464 | 0.014 | 0.017 | 0.007 | 0.036 | 0.037 | 0.033 | 0.013 | 0.021 | 0.039 | 0.005 | 0.001 | 0.001 | 0.0025 | 0.0001 | 0 | 0.0013 | 0 | 394 | 527 | 26
25460 | S355JR+AR | 1257 | 1080 | 867 | 581 | 0.159 | 0.464 | 0.014 | 0.017 | 0.007 | 0.036 | 0.037 | 0.033 | 0.013 | 0.021 | 0.039 | 0.005 | 0.001 | 0.001 | 0.0025 | 0.0001 | 0 | 0.0013 | 0 | 430 | 557 | 21
25190 | S355JR+AR | 1262 | 1080 | 861 | 560 | 0.159 | 0.464 | 0.014 | 0.017 | 0.007 | 0.036 | 0.037 | 0.033 | 0.013 | 0.021 | 0.039 | 0.005 | 0.001 | 0.001 | 0.0025 | 0.0001 | 0 | 0.0013 | 0 | 306 | 461 | 25
25190 | S355JR+AR | 1262 | 1080 | 861 | 560 | 0.159 | 0.464 | 0.014 | 0.017 | 0.007 | 0.036 | 0.037 | 0.033 | 0.013 | 0.021 | 0.039 | 0.005 | 0.001 | 0.001 | 0.0025 | 0.0001 | 0 | 0.0013 | 0 | 325 | 470 | 27
25190 | S355JR+AR | 1262 | 1080 | 861 | 560 | 0.159 | 0.464 | 0.014 | 0.017 | 0.007 | 0.036 | 0.037 | 0.033 | 0.013 | 0.021 | 0.039 | 0.005 | 0.001 | 0.001 | 0.0025 | 0.0001 | 0 | 0.0013 | 0 | 306 | 461 | 25
25190 | S355JR+AR | 1262 | 1080 | 861 | 560 | 0.159 | 0.464 | 0.014 | 0.017 | 0.007 | 0.036 | 0.037 | 0.033 | 0.013 | 0.021 | 0.039 | 0.005 | 0.001 | 0.001 | 0.0025 | 0.0001 | 0 | 0.0013 | 0 | 348 | 484 | 25
25330 | S355JR+AR | 1268 | 1080 | 864 | 580 | 0.159 | 0.464 | 0.014 | 0.017 | 0.007 | 0.036 | 0.037 | 0.033 | 0.013 | 0.021 | 0.039 | 0.005 | 0.001 | 0.001 | 0.0025 | 0.0001 | 0 | 0.0013 | 0 | 359 | 506 | 22
25330 | S355JR+AR | 1268 | 1080 | 864 | 580 | 0.159 | 0.464 | 0.014 | 0.017 | 0.007 | 0.036 | 0.037 | 0.033 | 0.013 | 0.021 | 0.039 | 0.005 | 0.001 | 0.001 | 0.0025 | 0.0001 | 0 | 0.0013 | 0 | 359 | 506 | 22
25330 | S355JR+AR | 1268 | 1080 | 864 | 580 | 0.159 | 0.464 | 0.014 | 0.017 | 0.007 | 0.036 | 0.037 | 0.033 | 0.013 | 0.021 | 0.039 | 0.005 | 0.001 | 0.001 | 0.0025 | 0.0001 | 0 | 0.0013 | 0 | 359 | 506 | 22
25330 | S355JR+AR | 1268 | 1080 | 864 | 580 | 0.159 | 0.464 | 0.014 | 0.017 | 0.007 | 0.036 | 0.037 | 0.033 | 0.013 | 0.021 | 0.039 | 0.005 | 0.001 | 0.001 | 0.0025 | 0.0001 | 0 | 0.0013 | 0 | 382 | 526 | 23
25330 | S355JR+AR | 1268 | 1080 | 864 | 580 | 0.159 | 0.464 | 0.014 | 0.017 | 0.007 | 0.036 | 0.037 | 0.033 | 0.013 | 0.021 | 0.039 | 0.005 | 0.001 | 0.001 | 0.0025 | 0.0001 | 0 | 0.0013 | 0 | 349 | 493 | 25
25330 | S355JR+AR | 1257 | 1080 | 867 | 567 | 0.159 | 0.464 | 0.014 | 0.017 | 0.007 | 0.036 | 0.037 | 0.033 | 0.013 | 0.021 | 0.039 | 0.005 | 0.001 | 0.001 | 0.0025 | 0.0001 | 0 | 0.0013 | 0 | 441 | 567 | 21
25450 | S355JR+AR | 1263 | 1080 | 863 | 578 | 0.159 | 0.464 | 0.014 | 0.017 | 0.007 | 0.036 | 0.037 | 0.033 | 0.013 | 0.021 | 0.039 | 0.005 | 0.001 | 0.001 | 0.0025 | 0.0001 | 0 | 0.0013 | 0 | 417 | 547 | 25
25320 | S355JR+AR | 1274 | 1080 | 863 | 570 | 0.159 | 0.464 | 0.014 | 0.017 | 0.007 | 0.036 | 0.037 | 0.033 | 0.013 | 0.021 | 0.039 | 0.005 | 0.001 | 0.001 | 0.0025 | 0.0001 | 0 | 0.0013 | 0 | 447 | 564 | 25
25430 | S355JR+AR | 1262 | 1080 | 865 | 585 | 0.159 | 0.464 | 0.014 | 0.017 | 0.007 | 0.036 | 0.037 | 0.033 | 0.013 | 0.021 | 0.039 | 0.005 | 0.001 | 0.001 | 0.0025 | 0.0001 | 0 | 0.0013 | 0 | 460 | 576 | 23
27880 | S355JR+AR | 1278 | 1100 | 883 | 549 | 0.168 | 0.477 | 0.016 | 0.02 | 0.014 | 0.035 | 0.041 | 0.039 | 0.011 | 0.018 | 0.043 | 0.005 | 0.001 | 0.001 | 0.0028 | 0.0001 | 0 | 0.0015 | 0 | 466 | 573 | 24
27930 | S355JR+AR | 1284 | 1100 | 885 | 548 | 0.159 | 0.464 | 0.014 | 0.017 | 0.007 | 0.036 | 0.037 | 0.033 | 0.013 | 0.021 | 0.039 | 0.005 | 0.001 | 0.001 | 0.0025 | 0.0001 | 0 | 0.0013 | 0 | 450 | 569 | 23
27760 | S355JR+AR | 1272 | 1100 | 884 | 549 | 0.168 | 0.477 | 0.016 | 0.02 | 0.014 | 0.035 | 0.041 | 0.039 | 0.011 | 0.018 | 0.043 | 0.005 | 0.001 | 0.001 | 0.0028 | 0.0001 | 0 | 0.0015 | 0 | 465 | 580 | 29
27890 | S355JR+AR | 1278 | 1100 | 884 | 551 | 0.168 | 0.477 | 0.016 | 0.02 | 0.014 | 0.035 | 0.041 | 0.039 | 0.011 | 0.018 | 0.043 | 0.005 | 0.001 | 0.001 | 0.0028 | 0.0001 | 0 | 0.0015 | 0 | 458 | 569 | 27
27850 | S355JR+AR | 1284 | 1100 | 886 | 552 | 0.168 | 0.477 | 0.016 | 0.02 | 0.014 | 0.035 | 0.041 | 0.039 | 0.011 | 0.018 | 0.043 | 0.005 | 0.001 | 0.001 | 0.0028 | 0.0001 | 0 | 0.0015 | 0 | 444 | 564 | 25
27140 | S355JR+AR | 1272 | 1100 | 885 | 551 | 0.168 | 0.477 | 0.016 | 0.02 | 0.014 | 0.035 | 0.041 | 0.039 | 0.011 | 0.018 | 0.043 | 0.005 | 0.001 | 0.001 | 0.0028 | 0.0001 | 0 | 0.0015 | 0 | 463 | 574 | 24
27780 | S355JR+AR | 1278 | 1100 | 884 | 553 | 0.168 | 0.477 | 0.016 | 0.02 | 0.014 | 0.035 | 0.041 | 0.039 | 0.011 | 0.018 | 0.043 | 0.005 | 0.001 | 0.001 | 0.0028 | 0.0001 | 0 | 0.0015 | 0 | 460 | 582 | 24
28590 | S355JR+AR | 1287 | 1100 | 885 | 551 | 0.168 | 0.477 | 0.016 | 0.02 | 0.014 | 0.035 | 0.041 | 0.039 | 0.011 | 0.018 | 0.043 | 0.005 | 0.001 | 0.001 | 0.0028 | 0.0001 | 0 | 0.0015 | 0 | 442 | 574 | 23
28420 | S355JR+AR | 1275 | 1100 | 884 | 551 | 0.17 | 0.522 | 0.021 | 0.025 | 0.014 | 0.035 | 0.039 | 0.037 | 0.012 | 0.026 | 0.044 | 0.005 | 0.001 | 0.001 | 0.0026 | 0.0001 | 0 | 0.0017 | 0 | 470 | 576 | 25
28400 | S355JR+AR | 1281 | 1100 | 886 | 552 | 0.17 | 0.522 | 0.021 | 0.025 | 0.014 | 0.035 | 0.039 | 0.037 | 0.012 | 0.026 | 0.044 | 0.005 | 0.001 | 0.001 | 0.0026 | 0.0001 | 0 | 0.0017 | 0 | 466 | 592 | 24
28620 | S355JR+AR | 1287 | 1100 | 884 | 551 | 0.168 | 0.477 | 0.016 | 0.02 | 0.014 | 0.035 | 0.041 | 0.039 | 0.011 | 0.018 | 0.043 | 0.005 | 0.001 | 0.001 | 0.0028 | 0.0001 | 0 | 0.0015 | 0 | 444 | 566 | 26
28490 | S355JR+AR | 1275 | 1100 | 885 | 552 | 0.17 | 0.522 | 0.021 | 0.025 | 0.014 | 0.035 | 0.039 | 0.037 | 0.012 | 0.026 | 0.044 | 0.005 | 0.001 | 0.001 | 0.0026 | 0.0001 | 0 | 0.0017 | 0 | 477 | 590 | 21
27950 | S355JR+AR | 1281 | 1100 | 884 | 551 | 0.17 | 0.522 | 0.021 | 0.025 | 0.014 | 0.035 | 0.039 | 0.037 | 0.012 | 0.026 | 0.044 | 0.005 | 0.001 | 0.001 | 0.0026 | 0.0001 | 0 | 0.0017 | 0 | 465 | 584 | 25
28480 | S355JR+AR | 1287 | 1100 | 883 | 551 | 0.17 | 0.522 | 0.021 | 0.025 | 0.014 | 0.035 | 0.039 | 0.037 | 0.012 | 0.026 | 0.044 | 0.005 | 0.001 | 0.001 | 0.0026 | 0.0001 | 0 | 0.0017 | 0 | 468 | 579 | 23
25470 | S355JR+AR | 1277 | 1100 | 879 | 553 | 0.159 | 0.464 | 0.014 | 0.017 | 0.007 | 0.036 | 0.037 | 0.033 | 0.013 | 0.021 | 0.039 | 0.005 | 0.001 | 0.001 | 0.0025 | 0.0001 | 0 | 0.0013 | 0 | 365 | 493 | 22
25410 | S355JR+AR | 1283 | 1100 | 886 | 550 | 0.159 | 0.464 | 0.014 | 0.017 | 0.007 | 0.036 | 0.037 | 0.033 | 0.013 | 0.021 | 0.039 | 0.005 | 0.001 | 0.001 | 0.0025 | 0.0001 | 0 | 0.0013 | 0 | 457 | 561 | 25
28640 | S355JR+AR | 1289 | 1100 | 884 | 551 | 0.17 | 0.522 | 0.021 | 0.025 | 0.014 | 0.035 | 0.039 | 0.037 | 0.012 | 0.026 | 0.044 | 0.005 | 0.001 | 0.001 | 0.0026 | 0.0001 | 0 | 0.0017 | 0 | 473 | 579 | 23
28600 | S355JR+AR | 1277 | 1100 | 885 | 550 | 0.17 | 0.522 | 0.021 | 0.025 | 0.014 | 0.035 | 0.039 | 0.037 | 0.012 | 0.026 | 0.044 | 0.005 | 0.001 | 0.001 | 0.0026 | 0.0001 | 0 | 0.0017 | 0 | 482 | 591 | 23
28690 | S355JR+AR | 1283 | 1100 | 884 | 552 | 0.17 | 0.522 | 0.021 | 0.025 | 0.014 | 0.035 | 0.039 | 0.037 | 0.012 | 0.026 | 0.044 | 0.005 | 0.001 | 0.001 | 0.0026 | 0.0001 | 0 | 0.0017 | 0 | 484 | 588 | 24
27970 | Q345B | 1254 | 1040 | 850 | 574 | 0.17 | 1.452 | 0.279 | 0.023 | 0.01 | 0.031 | 0.009 | 0.007 | 0.013 | 0.027 | 0.002 | 0.001 | 0.002 | 0.001 | 0.0036 | 0.0008 | 0 | 0.0001 | 0 | 463 | 588 | 23
28170 | Q345B | 1260 | 1040 | 0 | 0 | 0.17 | 1.452 | 0.279 | 0.023 | 0.01 | 0.031 | 0.009 | 0.007 | 0.013 | 0.027 | 0.002 | 0.001 | 0.002 | 0.001 | 0.0036 | 0.0008 | 0 | 0.0001 | 0 | 443 | 577 | 26
27890 | Q345B | 1248 | 1040 | 0 | 0 | 0.156 | 1.439 | 0.259 | 0.014 | 0.013 | 0.037 | 0.012 | 0.011 | 0.012 | 0.022 | 0.001 | 0.001 | 0.001 | 0.001 | 0.0025 | 0.0002 | 0 | 0.0001 | 0 | 412 | 543 | 27
27370 | Q345B | 1254 | 1040 | 856 | 575 | 0.156 | 1.439 | 0.259 | 0.014 | 0.013 | 0.037 | 0.012 | 0.011 | 0.012 | 0.022 | 0.001 | 0.001 | 0.001 | 0.001 | 0.0025 | 0.0002 | 0 | 0.0001 | 0 | 433 | 564 | 23
28010 | Q345B | 1248 | 1040 | 859 | 571 | 0.156 | 1.439 | 0.259 | 0.014 | 0.013 | 0.037 | 0.012 | 0.011 | 0.012 | 0.022 | 0.001 | 0.001 | 0.001 | 0.001 | 0.0025 | 0.0002 | 0 | 0.0001 | 0 | 411 | 538 | 25
28540 | Q345B | 1254 | 1040 | 853 | 575 | 0.156 | 1.439 | 0.259 | 0.014 | 0.013 | 0.037 | 0.012 | 0.011 | 0.012 | 0.022 | 0.001 | 0.001 | 0.001 | 0.001 | 0.0025 | 0.0002 | 0 | 0.0001 | 0 | 413 | 546 | 24
21700 | RCL540 | 1266 | 1060 | 842 | 560 | 0.0642 | 1.211 | 0.146 | 0.013 | 0.004 | 0.024 | 0.0423 | 0.0414 | 0.009 | 0.029 | 0.0016 | 0.001 | 0.001 | 0.039 | 0.0025 | 0.0001 | 0 | 0.0002 | 0 | 512 | 579 | 28
27040 | WL590 | 1251 | 1060 | 857 | 563 | 0.089 | 1.408 | 0.177 | 0.017 | 0.002 | 0.04 | 0.034 | 0.032 | 0.012 | 0.026 | 0.024 | 0.001 | 0.002 | 0.0388 | 0 | 0.0013 | 0 | 0.0001 | 0 | 535 | 618 | 27
27150 | WL590 | 1263 | 1060 | 854 | 572 | 0.089 | 1.408 | 0.177 | 0.017 | 0.002 | 0.04 | 0.034 | 0.032 | 0.012 | 0.026 | 0.024 | 0.001 | 0.002 | 0.0388 | 0 | 0.0013 | 0 | 0.0001 | 0 | 533 | 617 | 26
27030 | WL590 | 1257 | 1060 | 856 | 575 | 0.0981 | 1.449 | 0.213 | 0.017 | 0.003 | 0.034 | 0.042 | 0.042 | 0.014 | 0.024 | 0.025 | 0.005 | 0.003 | 0.0365 | 0 | 0.0008 | 0 | 0.0003 | 0 | 553 | 623 | 26
27130 | WL590 | 1251 | 1060 | 0 | 0 | 0.0981 | 1.449 | 0.213 | 0.017 | 0.003 | 0.034 | 0.042 | 0.042 | 0.014 | 0.024 | 0.025 | 0.005 | 0.003 | 0.0365 | 0 | 0.0008 | 0 | 0.0003 | 0 | 543 | 628 | 26
26880 | WL590 | 1257 | 1060 | 858 | 571 | 0.093 | 1.446 | 0.165 | 0.016 | 0.003 | 0.037 | 0.044 | 0.043 | 0.022 | 0.025 | 0.032 | 0.006 | 0.003 | 0.0361 | 0 | 0.0007 | 0 | 0.0004 | 0 | 555 | 637 | 24
26970 | WL590 | 1263 | 1060 | 857 | 571 | 0.093 | 1.446 | 0.165 | 0.016 | 0.003 | 0.037 | 0.044 | 0.043 | 0.022 | 0.025 | 0.032 | 0.006 | 0.003 | 0.0361 | 0 | 0.0007 | 0 | 0.0004 | 0 | 542 | 624 | 22
26740 | WL590 | 1251 | 1060 | 851 | 568 | 0.093 | 1.446 | 0.165 | 0.016 | 0.003 | 0.037 | 0.044 | 0.043 | 0.022 | 0.025 | 0.032 | 0.006 | 0.003 | 0.0361 | 0 | 0.0007 | 0 | 0.0004 | 0 | 555 | 640 | 27
26940 | WL590 | 1263 | 1060 | 855 | 570 | 0.093 | 1.446 | 0.165 | 0.016 | 0.003 | 0.037 | 0.044 | 0.043 | 0.022 | 0.025 | 0.032 | 0.006 | 0.003 | 0.0361 | 0 | 0.0007 | 0 | 0.0004 | 0 | 545 | 621 | 26
26910 | WL590 | 1263 | 1060 | 854 | 573 | 0.096 | 1.479 | 0.187 | 0.018 | 0.004 | 0.04 | 0.052 | 0.052 | 0.019 | 0.028 | 0.031 | 0.005 | 0.003 | 0.036 | 0 | 0.001 | 0 | 0.0004 | 0 | 518 | 607 | 25
26810 | WL590 | 1257 | 1060 | 855 | 573 | 0.096 | 1.479 | 0.187 | 0.018 | 0.004 | 0.04 | 0.052 | 0.052 | 0.019 | 0.028 | 0.031 | 0.005 | 0.003 | 0.036 | 0 | 0.001 | 0 | 0.0004 | 0 | 547 | 633 | 24
27020 | WL590 | 1263 | 1060 | 853 | 574 | 0.096 | 1.479 | 0.187 | 0.018 | 0.004 | 0.04 | 0.052 | 0.052 | 0.019 | 0.028 | 0.031 | 0.005 | 0.003 | 0.036 | 0 | 0.001 | 0 | 0.0004 | 0 | 535 | 622 | 25
27020 | WL590 | 1263 | 1060 | 854 | 573 | 0.096 | 1.479 | 0.187 | 0.018 | 0.004 | 0.04 | 0.052 | 0.052 | 0.019 | 0.028 | 0.031 | 0.005 | 0.003 | 0.036 | 0 | 0.001 | 0 | 0.0004 | 0 | 535 | 620 | 27
27050 | WL590 | 1257 | 1060 | 852 | 573 | 0.0982 | 1.505 | 0.169 | 0.013 | 0.002 | 0.042 | 0.048 | 0.047 | 0.02 | 0.03 | 0.031 | 0.006 | 0.003 | 0.0333 | 0 | 0.0005 | 0 | 0.0003 | 0 | 529 | 622 | 24
22800 | WL510 | 1253 | 1060 | 863 | 578 | 0.093 | 1.457 | 0.208 | 0.014 | 0.0055 | 0.041 | 0.0332 | 0.0315 | 0.009 | 0.038 | 0.0153 | 0.004 | 0.001 | 0.022 | 0.0056 | 0.0001 | 0 | 0.0003 | 0 | 456 | 548 | 28
26930 | WL590 | 1251 | 1060 | 858 | 573 | 0.0982 | 1.505 | 0.169 | 0.013 | 0.002 | 0.042 | 0.048 | 0.047 | 0.02 | 0.03 | 0.031 | 0.006 | 0.003 | 0.0333 | 0 | 0.0005 | 0 | 0.0003 | 0 | 528 | 618 | 24
26900 | WL590 | 1257 | 1060 | 860 | 573 | 0.0982 | 1.505 | 0.169 | 0.013 | 0.002 | 0.042 | 0.048 | 0.047 | 0.02 | 0.03 | 0.031 | 0.006 | 0.003 | 0.0333 | 0 | 0.0005 | 0 | 0.0003 | 0 | 530 | 617 | 25
27090 | WL590 | 1263 | 1060 | 858 | 571 | 0.0929 | 1.431 | 0.208 | 0.017 | 0.003 | 0.028 | 0.047 | 0.047 | 0.013 | 0.024 | 0.026 | 0.004 | 0.003 | 0.036 | 0 | 0.0012 | 0 | 0.0003 | 0 | 527 | 611 | 26
27050 | WL590 | 1263 | 1060 | 854 | 573 | 0.0929 | 1.431 | 0.208 | 0.017 | 0.003 | 0.028 | 0.047 | 0.047 | 0.013 | 0.024 | 0.026 | 0.004 | 0.003 | 0.036 | 0 | 0.0012 | 0 | 0.0003 | 0 | 533 | 603 | 24
27070 | WL590 | 1251 | 1060 | 856 | 573 | 0.0929 | 1.431 | 0.208 | 0.017 | 0.003 | 0.028 | 0.047 | 0.047 | 0.013 | 0.024 | 0.026 | 0.004 | 0.003 | 0.036 | 0 | 0.0012 | 0 | 0.0003 | 0 | 539 | 617 | 24
27050 | WL590 | 1263 | 1060 | 847 | 574 | 0.0929 | 1.431 | 0.208 | 0.017 | 0.003 | 0.028 | 0.047 | 0.047 | 0.013 | 0.024 | 0.026 | 0.004 | 0.003 | 0.036 | 0 | 0.0012 | 0 | 0.0003 | 0 | 534 | 616 | 24
27030 | WL590 | 1263 | 1060 | 851 | 573 | 0.0943 | 1.424 | 0.199 | 0.012 | 0.002 | 0.047 | 0.052 | 0.052 | 0.02 | 0.034 | 0.032 | 0.006 | 0.003 | 0.0348 | 0 | 0.0008 | 0 | 0.0002 | 0 | 543 | 609 | 24
27040 | WL590 | 1257 | 1060 | 856 | 574 | 0.0943 | 1.424 | 0.199 | 0.012 | 0.002 | 0.047 | 0.052 | 0.052 | 0.02 | 0.034 | 0.032 | 0.006 | 0.003 | 0.0348 | 0 | 0.0008 | 0 | 0.0002 | 0 | 572 | 625 | 22
27070 | WL590 | 1263 | 1060 | 854 | 575 | 0.0943 | 1.424 | 0.199 | 0.012 | 0.002 | 0.047 | 0.052 | 0.052 | 0.02 | 0.034 | 0.032 | 0.006 | 0.003 | 0.0348 | 0 | 0.0008 | 0 | 0.0002 | 0 | 542 | 604 | 28
26770 | WL590 | 1263 | 1060 | 853 | 575 | 0.099 | 1.441 | 0.206 | 0.017 | 0.002 | 0.035 | 0.051 | 0.05 | 0.012 | 0.024 | 0.033 | 0.001 | 0.002 | 0.0386 | 0 | 0.0012 | 0 | 0.0001 | 0 | 531 | 605 | 27
26910 | WL590 | 1251 | 1060 | 857 | 574 | 0.099 | 1.441 | 0.206 | 0.017 | 0.002 | 0.035 | 0.051 | 0.05 | 0.012 | 0.024 | 0.033 | 0.001 | 0.002 | 0.0386 | 0 | 0.0012 | 0 | 0.0001 | 0 | 532 | 619 | 25
21510 | J55 | 1245 | 1040 | 843 | 548 | 0.177 | 1.093 | 0.219 | 0.015 | 0.0009 | 0.04 | 0.027 | 0.026 | 0.015 | 0.032 | 0.016 | 0.001 | 0.001 | 0.0228 | 0.0038 | 0.0015 | 0 | 0.0001 | 0 | 484 | 601 | 33
21510 | J55 | 1245 | 1040 | 843 | 548 | 0.177 | 1.093 | 0.219 | 0.015 | 0.0009 | 0.04 | 0.027 | 0.026 | 0.015 | 0.032 | 0.016 | 0.001 | 0.001 | 0.0228 | 0.0038 | 0.0015 | 0 | 0.0001 | 0 | 476 | 602 | 36
21570 | J55 | 1245 | 1040 | 843 | 546 | 0.182 | 1.086 | 0.224 | 0.012 | 0.0017 | 0.036 | 0.029 | 0.028 | 0.011 | 0.025 | 0.017 | 0.001 | 0.001 | 0.0237 | 0.0042 | 0.0018 | 0 | 0.0001 | 0 | 458 | 578 | 36
21570 | J55 | 1245 | 1040 | 843 | 546 | 0.182 | 1.086 | 0.224 | 0.012 | 0.0017 | 0.036 | 0.029 | 0.028 | 0.011 | 0.025 | 0.017 | 0.001 | 0.001 | 0.0237 | 0.0042 | 0.0018 | 0 | 0.0001 | 0 | 442 | 578 | 38
27050 | Q235B | 1273 | 1060 | 898 | 633 | 0.149 | 0.46 | 0.208 | 0.017 | 0.015 | 0.038 | 0.01 | 0.009 | 0.021 | 0.029 | 0.002 | 0.006 | 0.002 | 0.001 | 0.0045 | 0.0001 | 0 | 0.0001 | 0 | 299 | 445 | 37
26960 | Q235B | 1267 | 1060 | 896 | 632 | 0.1456 | 0.484 | 0.204 | 0.018 | 0.01 | 0.043 | 0.012 | 0.011 | 0.02 | 0.049 | 0.003 | 0.009 | 0.002 | 0.001 | 0.004 | 0.0001 | 0 | 0.0001 | 0 | 277 | 424 | 36
26960 | Q235B | 1273 | 1060 | 897 | 570 | 0.1456 | 0.484 | 0.204 | 0.018 | 0.01 | 0.043 | 0.012 | 0.011 | 0.02 | 0.049 | 0.003 | 0.009 | 0.002 | 0.001 | 0.004 | 0.0001 | 0 | 0.0001 | 0 | 283 | 436 | 34
26820 | Q235B | 1273 | 1060 | 895 | 635 | 0.1456 | 0.484 | 0.204 | 0.018 | 0.01 | 0.043 | 0.012 | 0.011 | 0.02 | 0.049 | 0.003 | 0.009 | 0.002 | 0.001 | 0.004 | 0.0001 | 0 | 0.0001 | 0 | 335 | 470 | 27
27989 | Q235B | 1283 | 1080 | 0 | 0 | 0.1615 | 0.467 | 0.199 | 0.022 | 0.017 | 0.032 | 0.008 | 0.008 | 0.014 | 0.027 | 0.003 | 0.005 | 0.004 | 0.001 | 0.0043 | 0.0002 | 0 | 0.0001 | 0 | 274 | 426 | 35
27350 | Q235B | 1277 | 1080 | 896 | 633 | 0.154 | 0.512 | 0.209 | 0.019 | 0.018 | 0.041 | 0.004 | 0.002 | 0.015 | 0.024 | 0.002 | 0.004 | 0.001 | 0.001 | 0.0029 | 0.0001 | 0 | 0.0001 | 0 | 322 | 447 | 31
27989 | Q235B | 1271 | 1080 | 0 | 0 | 0.149 | 0.46 | 0.208 | 0.017 | 0.015 | 0.038 | 0.01 | 0.009 | 0.021 | 0.029 | 0.002 | 0.006 | 0.002 | 0.001 | 0.0045 | 0.0001 | 0 | 0.0001 | 0 | 311 | 424 | 29
27030 | Q235B | 1283 | 1080 | 896 | 608 | 0.151 | 0.512 | 0.194 | 0.021 | 0.014 | 0.035 | 0.003 | 0.002 | 0.012 | 0.026 | 0.001 | 0.004 | 0.001 | 0.001 | 0.0032 | 0.0001 | 0 | 0.0001 | 0 | 334 | 447 | 27
26990 | Q235B | 1271 | 1080 | 898 | 610 | 0.1456 | 0.484 | 0.204 | 0.018 | 0.01 | 0.043 | 0.012 | 0.011 | 0.02 | 0.049 | 0.003 | 0.009 | 0.002 | 0.001 | 0.004 | 0.0001 | 0 | 0.0001 | 0 | 303 | 453 | 36
27020 | Q235B | 1277 | 1080 | 895 | 610 | 0.151 | 0.512 | 0.194 | 0.021 | 0.014 | 0.035 | 0.003 | 0.002 | 0.012 | 0.026 | 0.001 | 0.004 | 0.001 | 0.001 | 0.0032 | 0.0001 | 0 | 0.0001 | 0 | 291 | 449 | 37
26480 | Q235B | 1283 | 1080 | 896 | 633 | 0.151 | 0.512 | 0.194 | 0.021 | 0.014 | 0.035 | 0.003 | 0.002 | 0.012 | 0.026 | 0.001 | 0.004 | 0.001 | 0.001 | 0.0032 | 0.0001 | 0 | 0.0001 | 0 | 337 | 469 | 28
27940 | Q235B | 1277 | 1080 | 898 | 633 | 0.154 | 0.512 | 0.209 | 0.019 | 0.018 | 0.041 | 0.004 | 0.002 | 0.015 | 0.024 | 0.002 | 0.004 | 0.001 | 0.001 | 0.0029 | 0.0001 | 0 | 0.0001 | 0 | 337 | 460 | 30
21440 | Q235B | 1284 | 1080 | 896 | 631 | 0.149 | 0.46 | 0.208 | 0.017 | 0.015 | 0.038 | 0.01 | 0.009 | 0.021 | 0.029 | 0.002 | 0.006 | 0.002 | 0.001 | 0.0045 | 0.0001 | 0 | 0.0001 | 0 | 280 | 430 | 36
27360 | Q235B | 1284 | 1080 | 898 | 632 | 0.154 | 0.512 | 0.209 | 0.019 | 0.018 | 0.041 | 0.004 | 0.002 | 0.015 | 0.024 | 0.002 | 0.004 | 0.001 | 0.001 | 0.0029 | 0.0001 | 0 | 0.0001 | 0 | 300 | 451 | 35
21500 | Q235B | 1279 | 1080 | 881 | 627 | 0.149 | 0.46 | 0.208 | 0.017 | 0.015 | 0.038 | 0.01 | 0.009 | 0.021 | 0.029 | 0.002 | 0.006 | 0.002 | 0.001 | 0.0045 | 0.0001 | 0 | 0.0001 | 0 | 295 | 440 | 36
27470 | Q345B | 1248 | 1040 | 0 | 0 | 0.154 | 1.447 | 0.231 | 0.021 | 0.017 | 0.04 | 0.006 | 0.005 | 0.012 | 0.027 | 0.001 | 0.001 | 0.001 | 0.0013 | 0.0042 | 0.0002 | 0 | 0.0001 | 0 | 464 | 573 | 28
27450 | Q345B | 1260 | 1040 | 854 | 575 | 0.154 | 1.447 | 0.231 | 0.021 | 0.017 | 0.04 | 0.006 | 0.005 | 0.012 | 0.027 | 0.001 | 0.001 | 0.001 | 0.0013 | 0.0042 | 0.0002 | 0 | 0.0001 | 0 | 453 | 578 | 24
24910 | S275JR+AR | 1251 | 1050 | 825 | 572 | 0.1576 | 1.018 | 0.016 | 0.018 | 0.013 | 0.034 | 0.052 | 0.051 | 0.016 | 0.022 | 0.002 | 0.005 | 0.003 | 0.001 | 0.0029 | 0.0001 | 0 | 0.0015 | 0 | 360 | 503 | 21
24910 | S275JR+AR | 1251 | 1050 | 825 | 572 | 0.1576 | 1.018 | 0.016 | 0.018 | 0.013 | 0.034 | 0.052 | 0.051 | 0.016 | 0.022 | 0.002 | 0.005 | 0.003 | 0.001 | 0.0029 | 0.0001 | 0 | 0.0015 | 0 | 393 | 524 | 18
24910 | S275JR+AR | 1251 | 1050 | 825 | 572 | 0.1576 | 1.018 | 0.016 | 0.018 | 0.013 | 0.034 | 0.052 | 0.051 | 0.016 | 0.022 | 0.002 | 0.005 | 0.003 | 0.001 | 0.0029 | 0.0001 | 0 | 0.0015 | 0 | 360 | 503 | 21
24910 | S275JR+AR | 1251 | 1050 | 825 | 572 | 0.1576 | 1.018 | 0.016 | 0.018 | 0.013 | 0.034 | 0.052 | 0.051 | 0.016 | 0.022 | 0.002 | 0.005 | 0.003 | 0.001 | 0.0029 | 0.0001 | 0 | 0.0015 | 0 | 360 | 498 | 17
24910 | S275JR+AR | 1251 | 1050 | 825 | 572 | 0.1576 | 1.018 | 0.016 | 0.018 | 0.013 | 0.034 | 0.052 | 0.051 | 0.016 | 0.022 | 0.002 | 0.005 | 0.003 | 0.001 | 0.0029 | 0.0001 | 0 | 0.0015 | 0 | 393 | 524 | 18
24900 | S275JR+AR | 1257 | 1050 | 823 | 571 | 0.1576 | 1.018 | 0.016 | 0.018 | 0.013 | 0.034 | 0.052 | 0.051 | 0.016 | 0.022 | 0.002 | 0.005 | 0.003 | 0.001 | 0.0029 | 0.0001 | 0 | 0.0015 | 0 | 384 | 526 | 20
24900 | S275JR+AR | 1257 | 1050 | 823 | 571 | 0.1576 | 1.018 | 0.016 | 0.018 | 0.013 | 0.034 | 0.052 | 0.051 | 0.016 | 0.022 | 0.002 | 0.005 | 0.003 | 0.001 | 0.0029 | 0.0001 | 0 | 0.0015 | 0 | 366 | 506 | 23
24900 | S275JR+AR | 1257 | 1050 | 823 | 571 | 0.1576 | 1.018 | 0.016 | 0.018 | 0.013 | 0.034 | 0.052 | 0.051 | 0.016 | 0.022 | 0.002 | 0.005 | 0.003 | 0.001 | 0.0029 | 0.0001 | 0 | 0.0015 | 0 | 366 | 506 | 23
24900 | S275JR+AR | 1257 | 1050 | 823 | 571 | 0.1576 | 1.018 | 0.016 | 0.018 | 0.013 | 0.034 | 0.052 | 0.051 | 0.016 | 0.022 | 0.002 | 0.005 | 0.003 | 0.001 | 0.0029 | 0.0001 | 0 | 0.0015 | 0 | 354 | 493 | 22
24900 | S275JR+AR | 1257 | 1050 | 823 | 571 | 0.1576 | 1.018 | 0.016 | 0.018 | 0.013 | 0.034 | 0.052 | 0.051 | 0.016 | 0.022 | 0.002 | 0.005 | 0.003 | 0.001 | 0.0029 | 0.0001 | 0 | 0.0015 | 0 | 384 | 526 | 20
24970 | S275JR+AR | 1246 | 1050 | 820 | 573 | 0.15 | 1.065 | 0.013 | 0.017 | 0.011 | 0.041 | 0.039 | 0.032 | 0.018 | 0.032 | 0.001 | 0.006 | 0.001 | 0.001 | 0.0032 | 0.0001 | 0 | 0.001 | 0 | 350 | 509 | 21
24970 | S275JR+AR | 1246 | 1050 | 820 | 573 | 0.15 | 1.065 | 0.013 | 0.017 | 0.011 | 0.041 | 0.039 | 0.032 | 0.018 | 0.032 | 0.001 | 0.006 | 0.001 | 0.001 | 0.0032 | 0.0001 | 0 | 0.001 | 0 | 361 | 519 | 21
24970 | S275JR+AR | 1246 | 1050 | 820 | 573 | 0.15 | 1.065 | 0.013 | 0.017 | 0.011 | 0.041 | 0.039 | 0.032 | 0.018 | 0.032 | 0.001 | 0.006 | 0.001 | 0.001 | 0.0032 | 0.0001 | 0 | 0.001 | 0 | 361 | 519 | 21
24970 | S275JR+AR | 1246 | 1050 | 820 | 573 | 0.15 | 1.065 | 0.013 | 0.017 | 0.011 | 0.041 | 0.039 | 0.032 | 0.018 | 0.032 | 0.001 | 0.006 | 0.001 | 0.001 | 0.0032 | 0.0001 | 0 | 0.001 | 0 | 362 | 508 | 23
24970 | S275JR+AR | 1246 | 1050 | 820 | 573 | 0.15 | 1.065 | 0.013 | 0.017 | 0.011 | 0.041 | 0.039 | 0.032 | 0.018 | 0.032 | 0.001 | 0.006 | 0.001 | 0.001 | 0.0032 | 0.0001 | 0 | 0.001 | 0 | 350 | 509 | 21
25490 | S275JR+AR | 1260 | 1060 | 858 | 580 | 0.1576 | 1.018 | 0.016 | 0.018 | 0.013 | 0.034 | 0.052 | 0.051 | 0.016 | 0.022 | 0.002 | 0.005 | 0.003 | 0.001 | 0.0029 | 0.0001 | 0 | 0.0015 | 0 | 326 | 470 | 34
25620 | S275JR+AR | 1266 | 1060 | 856 | 584 | 0.1576 | 1.018 | 0.016 | 0.018 | 0.013 | 0.034 | 0.052 | 0.051 | 0.016 | 0.022 | 0.002 | 0.005 | 0.003 | 0.001 | 0.0029 | 0.0001 | 0 | 0.0015 | 0 | 345 | 478 | 28
25450 | S275JR+AR | 1254 | 1060 | 857 | 584 | 0.1576 | 1.018 | 0.016 | 0.018 | 0.013 | 0.034 | 0.052 | 0.051 | 0.016 | 0.022 | 0.002 | 0.005 | 0.003 | 0.001 | 0.0029 | 0.0001 | 0 | 0.0015 | 0 | 334 | 476 | 31
25600 | S275JR+AR | 1260 | 1060 | 858 | 584 | 0.1576 | 1.018 | 0.016 | 0.018 | 0.013 | 0.034 | 0.052 | 0.051 | 0.016 | 0.022 | 0.002 | 0.005 | 0.003 | 0.001 | 0.0029 | 0.0001 | 0 | 0.0015 | 0 | 332 | 479 | 30
23880 | S275JR+AR | 1269 | 1060 | 0 | 0 | 0.1575 | 1.023 | 0.013 | 0.011 | 0.009 | 0.03 | 0.039 | 0.037 | 0.02 | 0.018 | 0.002 | 0.005 | 0.003 | 0.001 | 0.003 | 0.0001 | 0 | 0.0015 | 0 | 337 | 478 | 33
24180 | S275JR+AR | 1257 | 1060 | 859 | 580 | 0.1575 | 1.023 | 0.013 | 0.011 | 0.009 | 0.03 | 0.039 | 0.037 | 0.02 | 0.018 | 0.002 | 0.005 | 0.003 | 0.001 | 0.003 | 0.0001 | 0 | 0.0015 | 0 | 337 | 485 | 27
24220 | S275JR+AR | 1263 | 1060 | 856 | 583 | 0.1575 | 1.023 | 0.013 | 0.011 | 0.009 | 0.03 | 0.039 | 0.037 | 0.02 | 0.018 | 0.002 | 0.005 | 0.003 | 0.001 | 0.003 | 0.0001 | 0 | 0.0015 | 0 | 368 | 479 | 29
22960 | S275JR+AR | 1271 | 1060 | 855 | 581 | 0.1576 | 1.018 | 0.016 | 0.018 | 0.013 | 0.034 | 0.052 | 0.051 | 0.016 | 0.022 | 0.002 | 0.005 | 0.003 | 0.001 | 0.0029 | 0.0001 | 0 | 0.0015 | 0 | 341 | 489 | 26
21660 | S275JR+AR | 1260 | 1060 | 855 | 583 | 0.1575 | 1.023 | 0.013 | 0.011 | 0.009 | 0.03 | 0.039 | 0.037 | 0.02 | 0.018 | 0.002 | 0.005 | 0.003 | 0.001 | 0.003 | 0.0001 | 0 | 0.0015 | 0 | 327 | 484 | 29
21540 | S275JR+AR | 1266 | 1060 | 856 | 580 | 0.15 | 1.065 | 0.013 | 0.017 | 0.011 | 0.041 | 0.039 | 0.032 | 0.018 | 0.032 | 0.001 | 0.006 | 0.001 | 0.001 | 0.0032 | 0.0001 | 0 | 0.001 | 0 | 351 | 484 | 30
22790 | S275JR+AR | 1274 | 1060 | 865 | 583 | 0.1576 | 1.018 | 0.016 | 0.018 | 0.013 | 0.034 | 0.052 | 0.051 | 0.016 | 0.022 | 0.002 | 0.005 | 0.003 | 0.001 | 0.0029 | 0.0001 | 0 | 0.0015 | 0 | 373 | 504 | 24
25520 | S275JR+AR | 1262 | 1060 | 0 | 0 | 0.1575 | 1.023 | 0.013 | 0.011 | 0.009 | 0.03 | 0.039 | 0.037 | 0.02 | 0.018 | 0.002 | 0.005 | 0.003 | 0.001 | 0.003 | 0.0001 | 0 | 0.0015 | 0 | 356 | 488 | 28
25460 | S275JR+AR | 1268 | 1060 | 865 | 583 | 0.1575 | 1.023 | 0.013 | 0.011 | 0.009 | 0.03 | 0.039 | 0.037 | 0.02 | 0.018 | 0.002 | 0.005 | 0.003 | 0.001 | 0.003 | 0.0001 | 0 | 0.0015 | 0 | 397 | 517 | 28
25400 | S275JR+AR | 1274 | 1060 | 866 | 584 | 0.1575 | 1.023 | 0.013 | 0.011 | 0.009 | 0.03 | 0.039 | 0.037 | 0.02 | 0.018 | 0.002 | 0.005 | 0.003 | 0.001 | 0.003 | 0.0001 | 0 | 0.0015 | 0 | 374 | 494 | 27
25610 | S275JR+AR | 1262 | 1060 | 868 | 583 | 0.1575 | 1.023 | 0.013 | 0.011 | 0.009 | 0.03 | 0.039 | 0.037 | 0.02 | 0.018 | 0.002 | 0.005 | 0.003 | 0.001 | 0.003 | 0.0001 | 0 | 0.0015 | 0 | 364 | 490 | 25
25380 | S275JR+AR | 1268 | 1060 | 866 | 584 | 0.1575 | 1.023 | 0.013 | 0.011 | 0.009 | 0.03 | 0.039 | 0.037 | 0.02 | 0.018 | 0.002 | 0.005 | 0.003 | 0.001 | 0.003 | 0.0001 | 0 | 0.0015 | 0 | 379 | 482 | 24
28670 | S275JR+AR | 1284 | 1080 | 881 | 604 | 0.15 | 1.065 | 0.013 | 0.017 | 0.011 | 0.041 | 0.039 | 0.032 | 0.018 | 0.032 | 0.001 | 0.006 | 0.001 | 0.001 | 0.0032 | 0.0001 | 0 | 0.001 | 0 | 359 | 492 | 27
28890 | S275JR+AR | 1272 | 1080 | 887 | 602 | 0.15 | 1.065 | 0.013 | 0.017 | 0.011 | 0.041 | 0.039 | 0.032 | 0.018 | 0.032 | 0.001 | 0.006 | 0.001 | 0.001 | 0.0032 | 0.0001 | 0 | 0.001 | 0 | 342 | 492 | 23
28830 | S275JR+AR | 1278 | 1080 | 883 | 603 | 0.15 | 1.065 | 0.013 | 0.017 | 0.011 | 0.041 | 0.039 | 0.032 | 0.018 | 0.032 | 0.001 | 0.006 | 0.001 | 0.001 | 0.0032 | 0.0001 | 0 | 0.001 | 0 | 361 | 494 | 24
28710 | S275JR+AR | 1284 | 1080 | 876 | 602 | 0.15 | 1.065 | 0.013 | 0.017 | 0.011 | 0.041 | 0.039 | 0.032 | 0.018 | 0.032 | 0.001 | 0.006 | 0.001 | 0.001 | 0.0032 | 0.0001 | 0 | 0.001 | 0 | 351 | 482 | 22
28920 | S275JR+AR | 1272 | 1080 | 877 | 603 | 0.15 | 1.065 | 0.013 | 0.017 | 0.011 | 0.041 | 0.039 | 0.032 | 0.018 | 0.032 | 0.001 | 0.006 | 0.001 | 0.001 | 0.0032 | 0.0001 | 0 | 0.001 | 0 | 355 | 492 | 20
28620 | S275JR+AR | 1278 | 1080 | 876 | 603 | 0.15 | 1.065 | 0.013 | 0.017 | 0.011 | 0.041 | 0.039 | 0.032 | 0.018 | 0.032 | 0.001 | 0.006 | 0.001 | 0.001 | 0.0032 | 0.0001 | 0 | 0.001 | 0 | 359 | 489 | 21
29220 | S275JR+AR | 1284 | 1080 | 876 | 603 | 0.1576 | 1.018 | 0.016 | 0.018 | 0.013 | 0.034 | 0.052 | 0.051 | 0.016 | 0.022 | 0.002 | 0.005 | 0.003 | 0.001 | 0.0029 | 0.0001 | 0 | 0.0015 | 0 | 348 | 492 | 24
27950 | S355JR+AR | 1261 | 1060 | 867 | 609 | 0.094 | 1.413 | 0.013 | 0.019 | 0.006 | 0.04 | 0.04 | 0.039 | 0.014 | 0.032 | 0.001 | 0.001 | 0.002 | 0.0229 | 0.0032 | 0.0001 | 0 | 0.0011 | 0 | 429 | 529 | 19
27950 | S355JR+AR | 1261 | 1060 | 867 | 609 | 0.094 | 1.413 | 0.013 | 0.019 | 0.006 | 0.04 | 0.04 | 0.039 | 0.014 | 0.032 | 0.001 | 0.001 | 0.002 | 0.0229 | 0.0032 | 0.0001 | 0 | 0.0011 | 0 | 399 | 516 | 20
27950 | S355JR+AR | 1261 | 1060 | 867 | 609 | 0.094 | 1.413 | 0.013 | 0.019 | 0.006 | 0.04 | 0.04 | 0.039 | 0.014 | 0.032 | 0.001 | 0.001 | 0.002 | 0.0229 | 0.0032 | 0.0001 | 0 | 0.0011 | 0 | 430 | 534 | 18
28480 | S355JR+AR | 1267 | 1060 | 864 | 613 | 0.094 | 1.413 | 0.013 | 0.019 | 0.006 | 0.04 | 0.04 | 0.039 | 0.014 | 0.032 | 0.001 | 0.001 | 0.002 | 0.0229 | 0.0032 | 0.0001 | 0 | 0.0011 | 0 | 394 | 518 | 24
28730 | S355JR+AR | 1255 | 1060 | 866 | 609 | 0.105 | 1.465 | 0.013 | 0.02 | 0.013 | 0.042 | 0.041 | 0.039 | 0.012 | 0.028 | 0.001 | 0.001 | 0.002 | 0.0235 | 0.0028 | 0.0001 | 0 | 0.0015 | 0 | 391 | 520 | 22
28590 | S355JR+AR | 1261 | 1060 | 861 | 633 | 0.105 | 1.465 | 0.013 | 0.02 | 0.013 | 0.042 | 0.041 | 0.039 | 0.012 | 0.028 | 0.001 | 0.001 | 0.002 | 0.0235 | 0.0028 | 0.0001 | 0 | 0.0015 | 0 | 398 | 530 | 26
36060 | Q345B | 1251 | 1050 | 847 | 578 | 0.153 | 1.482 | 0.262 | 0.017 | 0.004 | 0.047 | 0.015 | 0.014 | 0.015 | 0.029 | 0.002 | 0.001 | 0.001 | 0.001 | 0.0054 | 0.0003 | 0 | 0.0001 | 0 | 407 | 532 | 24
36290 | Q345B | 1263 | 1050 | 840 | 591 | 0.153 | 1.482 | 0.262 | 0.017 | 0.004 | 0.047 | 0.015 | 0.014 | 0.015 | 0.029 | 0.002 | 0.001 | 0.001 | 0.001 | 0.0054 | 0.0003 | 0 | 0.0001 | 0 | 362 | 494 | 24
36290 | Q345B | 1263 | 1050 | 840 | 591 | 0.153 | 1.482 | 0.262 | 0.017 | 0.004 | 0.047 | 0.015 | 0.014 | 0.015 | 0.029 | 0.002 | 0.001 | 0.001 | 0.001 | 0.0054 | 0.0003 | 0 | 0.0001 | 0 | 350 | 492 | 25
36290 | Q345B | 1263 | 1050 | 840 | 591 | 0.153 | 1.482 | 0.262 | 0.017 | 0.004 | 0.047 | 0.015 | 0.014 | 0.015 | 0.029 | 0.002 | 0.001 | 0.001 | 0.001 | 0.0054 | 0.0003 | 0 | 0.0001 | 0 | 377 | 516 | 19
36120 | Q345B | 1251 | 1050 | 852 | 592 | 0.153 | 1.482 | 0.262 | 0.017 | 0.004 | 0.047 | 0.015 | 0.014 | 0.015 | 0.029 | 0.002 | 0.001 | 0.001 | 0.001 | 0.0054 | 0.0003 | 0 | 0.0001 | 0 | 378 | 514 | 21
36120 | Q345B | 1251 | 1050 | 852 | 592 | 0.153 | 1.482 | 0.262 | 0.017 | 0.004 | 0.047 | 0.015 | 0.014 | 0.015 | 0.029 | 0.002 | 0.001 | 0.001 | 0.001 | 0.0054 | 0.0003 | 0 | 0.0001 | 0 | 354 | 498 | 24
36120 | Q345B | 1251 | 1050 | 852 | 592 | 0.153 | 1.482 | 0.262 | 0.017 | 0.004 | 0.047 | 0.015 | 0.014 | 0.015 | 0.029 | 0.002 | 0.001 | 0.001 | 0.001 | 0.0054 | 0.0003 | 0 | 0.0001 | 0 | 401 | 526 | 20
28590 | S355JR+AR | 1252 | 1060 | 829 | 624 | 0.091 | 1.378 | 0.013 | 0.02 | 0.009 | 0.038 | 0.031 | 0.029 | 0.014 | 0.033 | 0.001 | 0.001 | 0.001 | 0.0207 | 0.003 | 0.0001 | 0 | 0.0011 | 0 | 421 | 525 | 21
28390 | S355JR+AR | 1258 | 1060 | 837 | 617 | 0.091 | 1.378 | 0.013 | 0.02 | 0.009 | 0.038 | 0.031 | 0.029 | 0.014 | 0.033 | 0.001 | 0.001 | 0.001 | 0.0207 | 0.003 | 0.0001 | 0 | 0.0011 | 0 | 414 | 525 | 20
28500 | S355JR+AR | 1245 | 1060 | 855 | 619 | 0.091 | 1.378 | 0.013 | 0.02 | 0.009 | 0.038 | 0.031 | 0.029 | 0.014 | 0.033 | 0.001 | 0.001 | 0.001 | 0.0207 | 0.003 | 0.0001 | 0 | 0.0011 | 0 | 385 | 491 | 24
27250 | S355JR+AR | 1251 | 1060 | 848 | 616 | 0.091 | 1.378 | 0.013 | 0.02 | 0.009 | 0.038 | 0.031 | 0.029 | 0.014 | 0.033 | 0.001 | 0.001 | 0.001 | 0.0207 | 0.003 | 0.0001 | 0 | 0.0011 | 0 | 400 | 510 | 19
27250 | S355JR+AR | 1251 | 1060 | 848 | 616 | 0.091 | 1.378 | 0.013 | 0.02 | 0.009 | 0.038 | 0.031 | 0.029 | 0.014 | 0.033 | 0.001 | 0.001 | 0.001 | 0.0207 | 0.003 | 0.0001 | 0 | 0.0011 | 0 | 412 | 502 | 20
27250 | S355JR+AR | 1251 | 1060 | 848 | 616 | 0.091 | 1.378 | 0.013 | 0.02 | 0.009 | 0.038 | 0.031 | 0.029 | 0.014 | 0.033 | 0.001 | 0.001 | 0.001 | 0.0207 | 0.003 | 0.0001 | 0 | 0.0011 | 0 | 436 | 516 | 21
27900 | S355JR+AR | 1262 | 1060 | 852 | 613 | 0.094 | 1.413 | 0.013 | 0.019 | 0.006 | 0.04 | 0.04 | 0.039 | 0.014 | 0.032 | 0.001 | 0.001 | 0.002 | 0.0229 | 0.0032 | 0.0001 | 0 | 0.0011 | 0 | 428 | 527 | 18
27900 | S355JR+AR | 1262 | 1060 | 852 | 613 | 0.094 | 1.413 | 0.013 | 0.019 | 0.006 | 0.04 | 0.04 | 0.039 | 0.014 | 0.032 | 0.001 | 0.001 | 0.002 | 0.0229 | 0.0032 | 0.0001 | 0 | 0.0011 | 0 | 429 | 527 | 18
27900 | S355JR+AR | 1262 | 1060 | 852 | 613 | 0.094 | 1.413 | 0.013 | 0.019 | 0.006 | 0.04 | 0.04 | 0.039 | 0.014 | 0.032 | 0.001 | 0.001 | 0.002 | 0.0229 | 0.0032 | 0.0001 | 0 | 0.0011 | 0 | 403 | 515 | 22
28340 | S355JR+AR | 1250 | 1060 | 851 | 637 | 0.094 | 1.413 | 0.013 | 0.019 | 0.006 | 0.04 | 0.04 | 0.039 | 0.014 | 0.032 | 0.001 | 0.001 | 0.002 | 0.0229 | 0.0032 | 0.0001 | 0 | 0.0011 | 0 | 402 | 522 | 20
28630 | S355JR+AR | 1256 | 1060 | 858 | 635 | 0.094 | 1.413 | 0.013 | 0.019 | 0.006 | 0.04 | 0.04 | 0.039 | 0.014 | 0.032 | 0.001 | 0.001 | 0.002 | 0.0229 | 0.0032 | 0.0001 | 0 | 0.0011 | 0 | 403 | 531 | 21
28410 | S355JR+AR | 1262 | 1060 | 844 | 630 | 0.094 | 1.413 | 0.013 | 0.019 | 0.006 | 0.04 | 0.04 | 0.039 | 0.014 | 0.032 | 0.001 | 0.001 | 0.002 | 0.0229 | 0.0032 | 0.0001 | 0 | 0.0011 | 0 | 404 | 529 | 22
28630 | S355JR+AR | 1253 | 1060 | 852 | 633 | 0.094 | 1.413 | 0.013 | 0.019 | 0.006 | 0.04 | 0.04 | 0.039 | 0.014 | 0.032 | 0.001 | 0.001 | 0.002 | 0.0229 | 0.0032 | 0.0001 | 0 | 0.0011 | 0 | 408 | 519 | 27
28450 | S355JR+AR | 1259 | 1060 | 855 | 638 | 0.094 | 1.413 | 0.013 | 0.019 | 0.006 | 0.04 | 0.04 | 0.039 | 0.014 | 0.032 | 0.001 | 0.001 | 0.002 | 0.0229 | 0.0032 | 0.0001 | 0 | 0.0011 | 0 | 416 | 512 | 23
32740 | Q345B | 1265 | 1050 | 844 | 563 | 0.1452 | 1.483 | 0.286 | 0.019 | 0.007 | 0.043 | 0.022 | 0.021 | 0.021 | 0.033 | 0.004 | 0.005 | 0.004 | 0.002 | 0.0047 | 0.0004 | 0 | 0.0002 | 0 | 438 | 571 | 19
32740 | Q345B | 1265 | 1050 | 844 | 563 | 0.1452 | 1.483 | 0.286 | 0.019 | 0.007 | 0.043 | 0.022 | 0.021 | 0.021 | 0.033 | 0.004 | 0.005 | 0.004 | 0.002 | 0.0047 | 0.0004 | 0 | 0.0002 | 0 | 427 | 550 | 20
32740 | Q345B | 1265 | 1050 | 844 | 563 | 0.1452 | 1.483 | 0.286 | 0.019 | 0.007 | 0.043 | 0.022 | 0.021 | 0.021 | 0.033 | 0.004 | 0.005 | 0.004 | 0.002 | 0.0047 | 0.0004 | 0 | 0.0002 | 0 | 468 | 585 | 17
32550 | Q345B | 1253 | 1050 | 840 | 556 | 0.1452 | 1.483 | 0.286 | 0.019 | 0.007 | 0.043 | 0.022 | 0.021 | 0.021 | 0.033 | 0.004 | 0.005 | 0.004 | 0.002 | 0.0047 | 0.0004 | 0 | 0.0002 | 0 | 402 | 533 | 24
28770 | Q345B | 1254 | 1050 | 849 | 560 | 0.1443 | 1.457 | 0.298 | 0.017 | 0.007 | 0.043 | 0.02 | 0.019 | 0.019 | 0.031 | 0.004 | 0.005 | 0.004 | 0.0014 | 0.007 | 0.0004 | 0 | 0.0002 | 0 | 434 | 577 | 22
28770 | Q345B | 1254 | 1050 | 849 | 560 | 0.1443 | 1.457 | 0.298 | 0.017 | 0.007 | 0.043 | 0.02 | 0.019 | 0.019 | 0.031 | 0.004 | 0.005 | 0.004 | 0.0014 | 0.007 | 0.0004 | 0 | 0.0002 | 0 | 430 | 571 | 22
28770 | Q345B | 1254 | 1050 | 849 | 560 | 0.1443 | 1.457 | 0.298 | 0.017 | 0.007 | 0.043 | 0.02 | 0.019 | 0.019 | 0.031 | 0.004 | 0.005 | 0.004 | 0.0014 | 0.007 | 0.0004 | 0 | 0.0002 | 0 | 450 | 590 | 19
28590 | Q345B | 1260 | 1050 | 847 | 560 | 0.1443 | 1.457 | 0.298 | 0.017 | 0.007 | 0.043 | 0.02 | 0.019 | 0.019 | 0.031 | 0.004 | 0.005 | 0.004 | 0.0014 | 0.007 | 0.0004 | 0 | 0.0002 | 0 | 408 | 551 | 26
28660 | Q345B-LW | 1270 | 1060 | 846 | 580 | 0.1443 | 1.457 | 0.298 | 0.017 | 0.007 | 0.043 | 0.02 | 0.019 | 0.019 | 0.031 | 0.004 | 0.005 | 0.004 | 0.0014 | 0.007 | 0.0004 | 0 | 0.0002 | 0 | 433 | 559 | 23
29040 | Q345B-LW | 1261 | 1060 | 841 | 589 | 0.15 | 1.508 | 0.241 | 0.016 | 0.011 | 0.041 | 0.064 | 0.063 | 0.019 | 0.028 | 0.003 | 0.005 | 0.004 | 0.0015 | 0.0032 | 0.0001 | 0 | 0.0001 | 0 | 380 | 534 | 25
27390 | Q345B-LW | 1255 | 1060 | 847 | 581 | 0.1452 | 1.483 | 0.286 | 0.019 | 0.007 | 0.043 | 0.022 | 0.021 | 0.021 | 0.033 | 0.004 | 0.005 | 0.004 | 0.002 | 0.0047 | 0.0004 | 0 | 0.0002 | 0 | 397 | 538 | 24
27370 | Q345B-LW | 1261 | 1060 | 847 | 566 | 0.15 | 1.508 | 0.241 | 0.016 | 0.011 | 0.041 | 0.064 | 0.063 | 0.019 | 0.028 | 0.003 | 0.005 | 0.004 | 0.0015 | 0.0032 | 0.0001 | 0 | 0.0001 | 0 | 382 | 539 | 24
27370 | Q345B-LW | 1255 | 1060 | 847 | 584 | 0.15 | 1.508 | 0.241 | 0.016 | 0.011 | 0.041 | 0.064 | 0.063 | 0.019 | 0.028 | 0.003 | 0.005 | 0.004 | 0.0015 | 0.0032 | 0.0001 | 0 | 0.0001 | 0 | 381 | 528 | 30
27640 | Q345B | 1254 | 1050 | 847 | 564 | 0.1452 | 1.483 | 0.286 | 0.019 | 0.007 | 0.043 | 0.022 | 0.021 | 0.021 | 0.033 | 0.004 | 0.005 | 0.004 | 0.002 | 0.0047 | 0.0004 | 0 | 0.0002 | 0 | 399 | 540 | 26
27620 | Q345B | 1266 | 1050 | 845 | 565 | 0.1452 | 1.483 | 0.286 | 0.019 | 0.007 | 0.043 | 0.022 | 0.021 | 0.021 | 0.033 | 0.004 | 0.005 | 0.004 | 0.002 | 0.0047 | 0.0004 | 0 | 0.0002 | 0 | 388 | 536 | 29
27490 | Q345B | 1254 | 1050 | 847 | 566 | 0.1452 | 1.483 | 0.286 | 0.019 | 0.007 | 0.043 | 0.022 | 0.021 | 0.021 | 0.033 | 0.004 | 0.005 | 0.004 | 0.002 | 0.0047 | 0.0004 | 0 | 0.0002 | 0 | 385 | 535 | 23
26930 | Q235B | 1275 | 1060 | 878 | 633 | 0.1456 | 0.465 | 0.202 | 0.016 | 0.01 | 0.03 | 0.024 | 0.023 | 0.016 | 0.023 | 0.003 | 0.004 | 0.002 | 0.001 | 0.0044 | 0.0001 | 0 | 0.0002 | 0 | 294 | 442 | 30
28960 | SS400 | 1263 | 1060 | 862 | 625 | 0.1414 | 0.463 | 0.195 | 0.015 | 0.003 | 0.057 | 0.038 | 0.037 | 0.022 | 0.029 | 0.003 | 0.006 | 0.002 | 0.001 | 0 | 0.0003 | 0 | 0.0002 | 0 | 301 | 435 | 27
28950 | SS400 | 1269 | 1060 | 865 | 625 | 0.1414 | 0.463 | 0.195 | 0.015 | 0.003 | 0.057 | 0.038 | 0.037 | 0.022 | 0.029 | 0.003 | 0.006 | 0.002 | 0.001 | 0 | 0.0003 | 0 | 0.0002 | 0 | 312 | 447 | 28
28670 | ASTMA572GR65 | 1277 | 1050 | 813 | 569 | 0.0768 | 1.429 | 0.013 | 0.019 | 0.008 | 0.031 | 0.034 | 0.034 | 0.014 | 0.029 | 0.002 | 0.005 | 0.046 | 0.0365 | 0 | 0.0001 | 0 | 0.0001 | 0 | 521 | 600 | 31
28470 | ASTMA572GR65 | 1265 | 1050 | 811 | 569 | 0.0768 | 1.429 | 0.013 | 0.019 | 0.008 | 0.031 | 0.034 | 0.034 | 0.014 | 0.029 | 0.002 | 0.005 | 0.046 | 0.0365 | 0 | 0.0001 | 0 | 0.0001 | 0 | 507 | 586 | 29
26940 | Q235B | 1268 | 1060 | 882 | 601 | 0.1535 | 0.525 | 0.196 | 0.018 | 0.0118 | 0.029 | 0.0036 | 0.0029 | 0.008 | 0.024 | 0.0007 | 0.002 | 0.001 | 0.001 | 0.0012 | 0.0001 | 0 | 0.0002 | 0 | 286 | 439 | 35
24250 | Q345B | 1247 | 1040 | 851 | 575 | 0.17 | 1.452 | 0.279 | 0.023 | 0.01 | 0.031 | 0.009 | 0.007 | 0.013 | 0.027 | 0.002 | 0.001 | 0.002 | 0.001 | 0.0036 | 0.0008 | 0 | 0.0001 | 0 | 403 | 548 | 26
29030 | B | 1274 | 1060 | 847 | 591 | 0.1458 | 0.777 | 0.197 | 0.018 | 0.016 | 0.038 | 0.001 | 0.001 | 0.015 | 0.025 | 0.002 | 0.005 | 0.002 | 0.001 | 0 | 0.0001 | 0 | 0.0002 | 0 | 317 | 458 | 34
29290 | B | 1262 | 1060 | 847 | 592 | 0.1458 | 0.777 | 0.197 | 0.018 | 0.016 | 0.038 | 0.001 | 0.001 | 0.015 | 0.025 | 0.002 | 0.005 | 0.002 | 0.001 | 0 | 0.0001 | 0 | 0.0002 | 0 | 322 | 464 | 29
29040 | B | 1268 | 1060 | 847 | 593 | 0.1458 | 0.777 | 0.197 | 0.018 | 0.016 | 0.038 | 0.001 | 0.001 | 0.015 | 0.025 | 0.002 | 0.005 | 0.002 | 0.001 | 0 | 0.0001 | 0 | 0.0002 | 0 | 323 | 469 | 26
33790 | B | 1274 | 1060 | 848 | 592 | 0.1502 | 0.814 | 0.209 | 0.015 | 0.02 | 0.034 | 0.001 | 0.001 | 0.015 | 0.023 | 0.002 | 0.005 | 0.002 | 0.001 | 0 | 0.0001 | 0 | 0.0002 | 0 | 333 | 472 | 27
32210 | 1.00E+170 | 1251 | 1020 | 818 | 524 | 0.155 | 1.036 | 0.012 | 0.012 | 0.01 | 0.031 | 0.038 | 0.038 | 0.011 | 0.027 | 0.001 | 0.001 | 0.001 | 0.001 | 0 | 0.0001 | 0 | 0.0001 | 0 | 375 | 502 | 36
32798 | 1.00E+170 | 1257 | 1020 | 0 | 0 | 0.155 | 1.036 | 0.012 | 0.012 | 0.01 | 0.031 | 0.038 | 0.038 | 0.011 | 0.027 | 0.001 | 0.001 | 0.001 | 0.001 | 0 | 0.0001 | 0 | 0.0001 | 0 | 369 | 504 | 34
26190 | 1.00E+170 | 1242 | 1020 | 818 | 531 | 0.1587 | 1.082 | 0.029 | 0.017 | 0.012 | 0.036 | 0.049 | 0.048 | 0.019 | 0.025 | 0.003 | 0.004 | 0.003 | 0.001 | 0 | 0.0001 | 0 | 0.0003 | 0 | 365 | 497 | 46
26330 | X70M | 1244 | 1030 | 823 | 460 | 0.052 | 1.5 | 0.24 | 0.01 | 0.0007 | 0.034 | 0.026 | 0.024 | 0.014 | 0.245 | 0.015 | 0.001 | 0.048 | 0.0584 | 0.0036 | 0.0014 | 0 | 0.0001 | 0 | 566 | 645 | 37
25400 | X70M | 1250 | 1030 | 820 | 460 | 0.049 | 1.514 | 0.244 | 0.015 | 0.0009 | 0.036 | 0.031 | 0.028 | 0.013 | 0.233 | 0.014 | 0.001 | 0.051 | 0.0611 | 0.003 | 0.002 | 0 | 0.0001 | 0 | 558 | 636 | 36
28540 | X70M | 1238 | 1030 | 822 | 454 | 0.049 | 1.503 | 0.252 | 0.009 | 0.0009 | 0.038 | 0.029 | 0.028 | 0.013 | 0.233 | 0.015 | 0.001 | 0.047 | 0.0599 | 0.0031 | 0.0016 | 0 | 0.0001 | 0 | 572 | 637 | 33
30360 | Q345C | 1263 | 1050 | 867 | 638 | 0.1011 | 1.397 | 0.226 | 0.017 | 0.002 | 0.035 | 0.035 | 0.034 | 0.018 | 0.027 | 0.003 | 0.004 | 0.003 | 0.0233 | 0.0045 | 0.0002 | 0 | 0.0001 | 0 | 437 | 539 | 26
26000 | SS400-JX | 1244 | 1050 | 844 | 602 | 0.1504 | 0.456 | 0.175 | 0.013 | 0.005 | 0.036 | 0.032 | 0.03 | 0.013 | 0.023 | 0.003 | 0.004 | 0.002 | 0.001 | 0 | 0.0001 | 0 | 0.0002 | 0 | 271 | 423 | 30
30510 | X65M | 1243 | 1020 | 820 | 540 | 0.081 | 1.556 | 0.256 | 0.009 | 0.001 | 0.195 | 0.035 | 0.035 | 0.016 | 0.023 | 0.015 | 0.001 | 0.042 | 0.0502 | 0.0048 | 0.0013 | 0 | 0.0001 | 0 | 562 | 650 | 38
30510 | X65M | 1243 | 1020 | 820 | 540 | 0.081 | 1.556 | 0.256 | 0.009 | 0.001 | 0.195 | 0.035 | 0.035 | 0.016 | 0.023 | 0.015 | 0.001 | 0.042 | 0.0502 | 0.0048 | 0.0013 | 0 | 0.0001 | 0 | 474 | 609 | 44
30500 | X65M | 1253 | 1020 | 812 | 538 | 0.086 | 1.564 | 0.237 | 0.013 | 0.0009 | 0.206 | 0.031 | 0.03 | 0.019 | 0.028 | 0.015 | 0.001 | 0.045 | 0.0489 | 0.0047 | 0.0013 | 0 | 0.0001 | 0 | 557 | 642 | 29
30500 | X65M | 1253 | 1020 | 812 | 538 | 0.086 | 1.564 | 0.237 | 0.013 | 0.0009 | 0.206 | 0.031 | 0.03 | 0.019 | 0.028 | 0.015 | 0.001 | 0.045 | 0.0489 | 0.0047 | 0.0013 | 0 | 0.0001 | 0 | 525 | 621 | 32
30350 | X65M | 1247 | 1020 | 810 | 536 | 0.081 | 1.541 | 0.247 | 0.009 | 0.0013 | 0.177 | 0.035 | 0.034 | 0.014 | 0.024 | 0.015 | 0.001 | 0.041 | 0.0478 | 0.0052 | 0.0016 | 0 | 0.0001 | 0 | 548 | 631 | 37
30350 | X65M | 1247 | 1020 | 810 | 536 | 0.081 | 1.541 | 0.247 | 0.009 | 0.0013 | 0.177 | 0.035 | 0.034 | 0.014 | 0.024 | 0.015 | 0.001 | 0.041 | 0.0478 | 0.0052 | 0.0016 | 0 | 0.0001 | 0 | 509 | 611 | 38
29150 | Q345B | 1249 | 1040 | 832 | 592 | 0.172 | 1.386 | 0.317 | 0.019 | 0.007 | 0.043 | 0.014 | 0.012 | 0.014 | 0.025 | 0.016 | 0.001 | 0.001 | 0.0011 | 0.0048 | 0.0006 | 0 | 0.0001 | 0 | 385 | 532 | 23
27340 | Q345B | 1237 | 1040 | 843 | 612 | 0.16 | 1.364 | 0.297 | 0.017 | 0.003 | 0.047 | 0.014 | 0.011 | 0.014 | 0.028 | 0.018 | 0.001 | 0.001 | 0.001 | 0.0048 | 0.0011 | 0 | 0.0001 | 0 | 380 | 526 | 25
24980 | HG785E | 1246 | 1020 | 826 | 551 | 0.0483 | 1.849 | 0.222 | 0.011 | 0.0057 | 0.054 | 0.0428 | 0.0424 | 0.297 | 0.345 | 0.0123 | 0.301 | 0.001 | 0.059 | 0.0043 | 0.0007 | 0 | 0.0014 | 0 | 698 | 857 | 15
25030 | HG785E | 1252 | 1020 | 824 | 550 | 0.0483 | 1.849 | 0.222 | 0.011 | 0.0057 | 0.054 | 0.0428 | 0.0424 | 0.297 | 0.345 | 0.0123 | 0.301 | 0.001 | 0.059 | 0.0043 | 0.0007 | 0 | 0.0014 | 0 | 688 | 867 | 15
29180 | L485MB | 1245 | 1020 | 817 | 448 | 0.071 | 1.557 | 0.247 | 0.012 | 0.0008 | 0.037 | 0.04 | 0.039 | 0.013 | 0.227 | 0.016 | 0.079 | 0.045 | 0.061 | 0.0051 | 0.0014 | 0 | 0.0001 | 0 | 531 | 639 | 32
28850 | L485MB | 1239 | 1020 | 816 | 445 | 0.066 | 1.507 | 0.239 | 0.017 | 0.0012 | 0.037 | 0.032 | 0.03 | 0.011 | 0.222 | 0.014 | 0.077 | 0.045 | 0.0567 | 0.0043 | 0.0014 | 0 | 0.0001 | 0 | 524 | 634 | 31
28980 | L485MB | 1245 | 1020 | 813 | 450 | 0.065 | 1.519 | 0.241 | 0.011 | 0.001 | 0.039 | 0.026 | 0.026 | 0.013 | 0.221 | 0.015 | 0.077 | 0.046 | 0.0592 | 0.0041 | 0.0017 | 0 | 0.0001 | 0 | 520 | 635 | 31
29010 | L485MB | 1251 | 1020 | 811 | 458 | 0.076 | 1.557 | 0.281 | 0.012 | 0.001 | 0.049 | 0.022 | 0.021 | 0.012 | 0.234 | 0.013 | 0.074 | 0.047 | 0.0598 | 0.0034 | 0.0003 | 0 | 0.0003 | 0 | 543 | 667 | 26
29040 | L485MB | 1245 | 1020 | 813 | 462 | 0.072 | 1.546 | 0.256 | 0.012 | 0.0006 | 0.043 | 0.038 | 0.038 | 0.013 | 0.229 | 0.016 | 0.077 | 0.046 | 0.0592 | 0.004 | 0.0004 | 0 | 0.0001 | 0 | 563 | 645 | 33
28180 | Q235B | 1246 | 1040 | 888 | 632 | 0.1483 | 0.441 | 0.193 | 0.02 | 0.013 | 0.037 | 0.001 | 0.001 | 0.012 | 0.017 | 0.002 | 0.005 | 0.002 | 0.001 | 0.0026 | 0.0001 | 0 | 0.0002 | 0 | 267 | 430 | 34
28900 | L485MB | 1245 | 1020 | 815 | 0 | 0.072 | 1.56 | 0.244 | 0.013 | 0.0007 | 0.056 | 0.038 | 0.038 | 0.019 | 0.23 | 0.017 | 0.076 | 0.047 | 0.0618 | 0.0047 | 0.0009 | 0 | 0.0001 | 0 | 523 | 640 | 32
28840 | L485MB | 1239 | 1020 | 813 | 455 | 0.074 | 1.541 | 0.263 | 0.014 | 0.0007 | 0.045 | 0.038 | 0.038 | 0.015 | 0.222 | 0.015 | 0.097 | 0.048 | 0.062 | 0.0044 | 0.0005 | 0 | 0.0002 | 0 | 559 | 647 | 36
28960 | L485MB | 1245 | 1020 | 810 | 470 | 0.069 | 1.547 | 0.244 | 0.013 | 0.0007 | 0.042 | 0.032 | 0.028 | 0.014 | 0.222 | 0.015 | 0.076 | 0.047 | 0.0624 | 0.0045 | 0.0008 | 0 | 0.0001 | 0 | 514 | 628 | 34
28980 | L485MB | 1239 | 1020 | 813 | 458 | 0.072 | 1.554 | 0.244 | 0.012 | 0.0008 | 0.038 | 0.033 | 0.025 | 0.012 | 0.23 | 0.017 | 0.078 | 0.048 | 0.0624 | 0.0033 | 0.0012 | 0 | 0.0001 | 0 | 515 | 638 | 32
29020 | L485MB | 1251 | 1020 | 806 | 466 | 0.077 | 1.548 | 0.237 | 0.012 | 0.0009 | 0.045 | 0.039 | 0.039 | 0.013 | 0.226 | 0.017 | 0.079 | 0.048 | 0.0633 | 0.005 | 0.0008 | 0 | 0.0001 | 0 | 504 | 622 | 35
29020 | L485MB | 1251 | 1020 | 811 | 462 | 0.07 | 1.519 | 0.241 | 0.013 | 0.001 | 0.03 | 0.038 | 0.036 | 0.01 | 0.216 | 0.016 | 0.078 | 0.047 | 0.061 | 0.0035 | 0.001 | 0 | 0.0001 | 0 | 528 | 629 | 30
28380 | Q235B | 1254 | 1050 | 866 | 613 | 0.141 | 0.519 | 0.195 | 0.016 | 0.014 | 0.033 | 0.001 | 0.001 | 0.014 | 0.029 | 0.001 | 0.004 | 0.001 | 0.001 | 0.0041 | 0.0001 | 0 | 0.0001 | 0 | 280 | 428 | 28
29300 | Q235B | 1260 | 1050 | 866 | 633 | 0.1511 | 0.427 | 0.204 | 0.014 | 0.012 | 0.033 | 0.001 | 0.001 | 0.015 | 0.031 | 0.002 | 0.006 | 0.002 | 0.001 | 0.0049 | 0.0002 | 0 | 0.0002 | 0 | 292 | 435 | 31
28680 | Q235B | 1261 | 1050 | 848 | 628 | 0.141 | 0.519 | 0.195 | 0.016 | 0.014 | 0.033 | 0.001 | 0.001 | 0.014 | 0.029 | 0.001 | 0.004 | 0.001 | 0.001 | 0.0041 | 0.0001 | 0 | 0.0001 | 0 | 288 | 430 | 29
28250 | Q235B | 1245 | 1050 | 848 | 621 | 0.1456 | 0.465 | 0.202 | 0.016 | 0.01 | 0.03 | 0.024 | 0.023 | 0.016 | 0.023 | 0.003 | 0.004 | 0.002 | 0.001 | 0.0044 | 0.0001 | 0 | 0.0002 | 0 | 289 | 446 | 28
28200 | Q235B | 1251 | 1050 | 0 | 0 | 0.1456 | 0.465 | 0.202 | 0.016 | 0.01 | 0.03 | 0.024 | 0.023 | 0.016 | 0.023 | 0.003 | 0.004 | 0.002 | 0.001 | 0.0044 | 0.0001 | 0 | 0.0002 | 0 | 277 | 431 | 33
27130 | Q235B | 1255 | 1050 | 846 | 632 | 0.1504 | 0.482 | 0.195 | 0.016 | 0.013 | 0.032 | 0.002 | 0.002 | 0.015 | 0.022 | 0.002 | 0.004 | 0.002 | 0.001 | 0.0052 | 0.0001 | 0 | 0.0002 | 0 | 274 | 416 | 29
28950 | Q235B | 1254 | 1050 | 866 | 630 | 0.1511 | 0.427 | 0.204 | 0.014 | 0.012 | 0.033 | 0.001 | 0.001 | 0.015 | 0.031 | 0.002 | 0.006 | 0.002 | 0.001 | 0.0049 | 0.0002 | 0 | 0.0002 | 0 | 284 | 443 | 27
27650 | Q235B | 1259 | 1060 | 885 | 608 | 0.149 | 0.447 | 0.181 | 0.013 | 0.013 | 0.034 | 0.001 | 0.001 | 0.024 | 0.026 | 0.002 | 0.007 | 0.002 | 0.001 | 0.004 | 0.0001 | 0 | 0.0002 | 0 | 285 | 438 | 39
28692 | SS400-JX | 1264 | 1040 | 0 | 0 | 0.1514 | 0.466 | 0.195 | 0.011 | 0.005 | 0.038 | 0.043 | 0.041 | 0.021 | 0.026 | 0.003 | 0.006 | 0.002 | 0.001 | 0 | 0.0001 | 0 | 0.0002 | 0 | 288 | 428 | 28
28510 | B | 1270 | 1070 | 877 | 612 | 0.141 | 0.749 | 0.194 | 0.019 | 0.013 | 0.029 | 0.001 | 0.001 | 0.01 | 0.03 | 0.001 | 0.002 | 0.001 | 0.001 | 0 | 0.0002 | 0 | 0.0001 | 0 | 316 | 469 | 31
33790 | B | 1276 | 1070 | 876 | 613 | 0.1502 | 0.814 | 0.209 | 0.015 | 0.02 | 0.034 | 0.001 | 0.001 | 0.015 | 0.023 | 0.002 | 0.005 | 0.002 | 0.001 | 0 | 0.0001 | 0 | 0.0002 | 0 | 314 | 468 | 33
25900 | B | 1284 | 1080 | 845 | 584 | 0.0875 | 0.881 | 0.194 | 0.015 | 0.019 | 0.044 | 0.008 | 0.007 | 0.02 | 0.032 | 0.003 | 0.005 | 0.002 | 0.0019 | 0 | 0.0001 | 0 | 0.0004 | 0 | 356 | 449 | 27
22530 | Q235B | 1268 | 1060 | 880 | 599 | 0.1527 | 0.503 | 0.224 | 0.016 | 0.0078 | 0.023 | 0.0241 | 0.0237 | 0.006 | 0.018 | 0.001 | 0.002 | 0.001 | 0.001 | 0.0029 | 0.0001 | 0 | 0.0002 | 0 | 305 | 452 | 34
25580 | SG255 | 1279 | 1080 | 866 | 623 | 0.1655 | 0.621 | 0.04 | 0.014 | 0.0034 | 0.018 | 0.0336 | 0.031 | 0.005 | 0.024 | 0.0012 | 0.001 | 0.001 | 0.001 | 0.0016 | 0.0001 | 0 | 0.0002 | 0 | 339 | 437 | 31
25580 | SG255 | 1279 | 1080 | 866 | 623 | 0.1655 | 0.621 | 0.04 | 0.014 | 0.0034 | 0.018 | 0.0336 | 0.031 | 0.005 | 0.024 | 0.0012 | 0.001 | 0.001 | 0.001 | 0.0016 | 0.0001 | 0 | 0.0002 | 0 | 331 | 442 | 31
25560 | SG255 | 1285 | 1080 | 864 | 622 | 0.1655 | 0.621 | 0.04 | 0.014 | 0.0034 | 0.018 | 0.0336 | 0.031 | 0.005 | 0.024 | 0.0012 | 0.001 | 0.001 | 0.001 | 0.0016 | 0.0001 | 0 | 0.0002 | 0 | 357 | 465 | 31
25560 | SG255 | 1285 | 1080 | 864 | 622 | 0.1655 | 0.621 | 0.04 | 0.014 | 0.0034 | 0.018 | 0.0336 | 0.031 | 0.005 | 0.024 | 0.0012 | 0.001 | 0.001 | 0.001 | 0.0016 | 0.0001 | 0 | 0.0002 | 0 | 341 | 450 | 32
25830 | SG255 | 1273 | 1080 | 866 | 622 | 0.1655 | 0.621 | 0.04 | 0.014 | 0.0034 | 0.018 | 0.0336 | 0.031 | 0.005 | 0.024 | 0.0012 | 0.001 | 0.001 | 0.001 | 0.0016 | 0.0001 | 0 | 0.0002 | 0 | 345 | 445 | 32
25830 | SG255 | 1273 | 1080 | 866 | 622 | 0.1655 | 0.621 | 0.04 | 0.014 | 0.0034 | 0.018 | 0.0336 | 0.031 | 0.005 | 0.024 | 0.0012 | 0.001 | 0.001 | 0.001 | 0.0016 | 0.0001 | 0 | 0.0002 | 0 | 359 | 456 | 33
26930 | Q235B | 1279 | 1080 | 895 | 632 | 0.1527 | 0.503 | 0.224 | 0.016 | 0.0078 | 0.023 | 0.0241 | 0.0237 | 0.006 | 0.018 | 0.001 | 0.002 | 0.001 | 0.001 | 0.0029 | 0.0001 | 0 | 0.0002 | 0 | 336 | 454 | 32
26650 | Q235B | 1285 | 1080 | 894 | 633 | 0.1527 | 0.503 | 0.224 | 0.016 | 0.0078 | 0.023 | 0.0241 | 0.0237 | 0.006 | 0.018 | 0.001 | 0.002 | 0.001 | 0.001 | 0.0029 | 0.0001 | 0 | 0.0002 | 0 | 325 | 443 | 30
28040 | Q235B | 1262 | 1060 | 885 | 631 | 0.1499 | 0.436 | 0.216 | 0.013 | 0.018 | 0.037 | 0.017 | 0.015 | 0.023 | 0.021 | 0.002 | 0.004 | 0.001 | 0.001 | 0.0035 | 0.0001 | 0 | 0.0004 | 0 | 303 | 450 | 27
25290 | Q235B | 1268 | 1060 | 883 | 606 | 0.1499 | 0.436 | 0.216 | 0.013 | 0.018 | 0.037 | 0.017 | 0.015 | 0.023 | 0.021 | 0.002 | 0.004 | 0.001 | 0.001 | 0.0035 | 0.0001 | 0 | 0.0004 | 0 | 307 | 438 | 29
28370 | Q235B | 1257 | 1060 | 883 | 607 | 0.1483 | 0.441 | 0.193 | 0.02 | 0.013 | 0.037 | 0.001 | 0.001 | 0.012 | 0.017 | 0.002 | 0.005 | 0.002 | 0.001 | 0.0026 | 0.0001 | 0 | 0.0002 | 0 | 286 | 435 | 36
28030 | Q345B | 1254 | 1040 | 857 | 572 | 0.156 | 1.439 | 0.259 | 0.014 | 0.013 | 0.037 | 0.012 | 0.011 | 0.012 | 0.022 | 0.001 | 0.001 | 0.001 | 0.001 | 0.0025 | 0.0002 | 0 | 0.0001 | 0 | 403 | 547 | 27
27620 | Q345B | 1260 | 1040 | 854 | 573 | 0.1619 | 1.503 | 0.243 | 0.02 | 0.011 | 0.039 | 0.007 | 0.006 | 0.013 | 0.026 | 0.003 | 0.005 | 0.004 | 0.0017 | 0.0032 | 0.0001 | 0 | 0.0004 | 0 | 393 | 541 | 28
29540 | Q345A | 1253 | 1060 | 853 | 569 | 0.0728 | 0.758 | 0.178 | 0.014 | 0.002 | 0.057 | 0.04 | 0.038 | 0.025 | 0.022 | 0.004 | 0.005 | 0.003 | 0.0114 | 0.0051 | 0.0006 | 0 | 0.0002 | 0 | 400 | 477 | 32
27830 | Q345B | 1253 | 1040 | 856 | 571 | 0.17 | 1.452 | 0.279 | 0.023 | 0.01 | 0.031 | 0.009 | 0.007 | 0.013 | 0.027 | 0.002 | 0.001 | 0.002 | 0.001 | 0.0036 | 0.0008 | 0 | 0.0001 | 0 | 424 | 568 | 25
34400 | Q345B | 1272 | 1060 | 854 | 568 | 0.148 | 1.529 | 0.271 | 0.023 | 0.012 | 0.04 | 0.005 | 0.004 | 0.02 | 0.029 | 0.003 | 0.006 | 0.004 | 0.0017 | 0.0027 | 0.0002 | 0 | 0.0002 | 0 | 403 | 541 | 25
28550 | ASTMA572GR65 | 1256 | 1050 | 844 | 571 | 0.079 | 1.403 | 0.016 | 0.019 | 0.009 | 0.034 | 0.046 | 0.042 | 0.012 | 0.027 | 0.001 | 0.001 | 0.042 | 0.0371 | 0 | 0.0001 | 0 | 0.0001 | 0 | 529 | 610 | 31
27700 | Q345B | 1258 | 1050 | 845 | 561 | 0.1653 | 1.37 | 0.347 | 0.012 | 0.005 | 0.04 | 0.017 | 0.016 | 0.018 | 0.026 | 0.017 | 0.005 | 0.004 | 0.002 | 0.0046 | 0.0007 | 0 | 0.0003 | 0 | 396 | 542 | 27
27640 | Q345B | 1264 | 1050 | 844 | 545 | 0.1452 | 1.483 | 0.286 | 0.019 | 0.007 | 0.043 | 0.022 | 0.021 | 0.021 | 0.033 | 0.004 | 0.005 | 0.004 | 0.002 | 0.0047 | 0.0004 | 0 | 0.0002 | 0 | 475 | 609 | 15
27640 | Q345B | 1264 | 1050 | 844 | 545 | 0.1452 | 1.483 | 0.286 | 0.019 | 0.007 | 0.043 | 0.022 | 0.021 | 0.021 | 0.033 | 0.004 | 0.005 | 0.004 | 0.002 | 0.0047 | 0.0004 | 0 | 0.0002 | 0 | 454 | 591 | 20
27640 | Q345B | 1264 | 1050 | 844 | 545 | 0.1452 | 1.483 | 0.286 | 0.019 | 0.007 | 0.043 | 0.022 | 0.021 | 0.021 | 0.033 | 0.004 | 0.005 | 0.004 | 0.002 | 0.0047 | 0.0004 | 0 | 0.0002 | 0 | 495 | 626 | 18
28720 | S355J0+AR | 1272 | 1080 | 896 | 630 | 0.091 | 1.378 | 0.013 | 0.02 | 0.009 | 0.038 | 0.031 | 0.029 | 0.014 | 0.033 | 0.001 | 0.001 | 0.001 | 0.0207 | 0.003 | 0.0001 | 0 | 0.0011 | 0 | 378 | 493 | 27
28960 | S355J0+AR | 1278 | 1080 | 896 | 633 | 0.091 | 1.378 | 0.013 | 0.02 | 0.009 | 0.038 | 0.031 | 0.029 | 0.014 | 0.033 | 0.001 | 0.001 | 0.001 | 0.0207 | 0.003 | 0.0001 | 0 | 0.0011 | 0 | 380 | 490 | 28
28630 | S355J0+AR | 1284 | 1080 | 895 | 459 | 0.091 | 1.378 | 0.013 | 0.02 | 0.009 | 0.038 | 0.031 | 0.029 | 0.014 | 0.033 | 0.001 | 0.001 | 0.001 | 0.0207 | 0.003 | 0.0001 | 0 | 0.0011 | 0 | 376 | 493 | 27
28760 | S355J0+AR | 1272 | 1080 | 899 | 628 | 0.105 | 1.465 | 0.013 | 0.02 | 0.013 | 0.042 | 0.041 | 0.039 | 0.012 | 0.028 | 0.001 | 0.001 | 0.002 | 0.0235 | 0.0028 | 0.0001 | 0 | 0.0015 | 0 | 378 | 496 | 30
28720 | S355J0+AR | 1278 | 1080 | 896 | 607 | 0.105 | 1.465 | 0.013 | 0.02 | 0.013 | 0.042 | 0.041 | 0.039 | 0.012 | 0.028 | 0.001 | 0.001 | 0.002 | 0.0235 | 0.0028 | 0.0001 | 0 | 0.0015 | 0 | 386 | 499 | 27
28720 | Q345B | 1275 | 1080 | 856 | 566 | 0.158 | 1.439 | 0.288 | 0.018 | 0.014 | 0.038 | 0.007 | 0.006 | 0.012 | 0.025 | 0.001 | 0.001 | 0.002 | 0.001 | 0.0048 | 0.0003 | 0 | 0.0003 | 0 | 419 | 550 | 23
28550 | Q345B | 1281 | 1080 | 855 | 569 | 0.158 | 1.439 | 0.288 | 0.018 | 0.014 | 0.038 | 0.007 | 0.006 | 0.012 | 0.025 | 0.001 | 0.001 | 0.002 | 0.001 | 0.0048 | 0.0003 | 0 | 0.0003 | 0 | 428 | 553 | 26
28580 | Q345B | 1275 | 1080 | 855 | 573 | 0.158 | 1.439 | 0.288 | 0.018 | 0.014 | 0.038 | 0.007 | 0.006 | 0.012 | 0.025 | 0.001 | 0.001 | 0.002 | 0.001 | 0.0048 | 0.0003 | 0 | 0.0003 | 0 | 421 | 552 | 27
24620 | Q345B | 1271 | 1080 | 853 | 567 | 0.148 | 1.529 | 0.271 | 0.023 | 0.012 | 0.04 | 0.005 | 0.004 | 0.02 | 0.029 | 0.003 | 0.006 | 0.004 | 0.0017 | 0.0027 | 0.0002 | 0 | 0.0002 | 0 | 423 | 548 | 26
24580 | Q345B | 1283 | 1080 | 853 | 569 | 0.148 | 1.529 | 0.271 | 0.023 | 0.012 | 0.04 | 0.005 | 0.004 | 0.02 | 0.029 | 0.003 | 0.006 | 0.004 | 0.0017 | 0.0027 | 0.0002 | 0 | 0.0002 | 0 | 427 | 555 | 29
24620 | Q345B | 1261 | 1060 | 855 | 573 | 0.148 | 1.529 | 0.271 | 0.023 | 0.012 | 0.04 | 0.005 | 0.004 | 0.02 | 0.029 | 0.003 | 0.006 | 0.004 | 0.0017 | 0.0027 | 0.0002 | 0 | 0.0002 | 0 | 412 | 547 | 27
24610 | Q345B | 1273 | 1060 | 854 | 573 | 0.148 | 1.529 | 0.271 | 0.023 | 0.012 | 0.04 | 0.005 | 0.004 | 0.02 | 0.029 | 0.003 | 0.006 | 0.004 | 0.0017 | 0.0027 | 0.0002 | 0 | 0.0002 | 0 | 407 | 545 | 23
24510 | Q345B | 1258 | 1050 | 848 | 555 | 0.148 | 1.529 | 0.271 | 0.023 | 0.012 | 0.04 | 0.005 | 0.004 | 0.02 | 0.029 | 0.003 | 0.006 | 0.004 | 0.0017 | 0.0027 | 0.0002 | 0 | 0.0002 | 0 | 443 | 590 | 21
27730 | Q345B-LW | 1265 | 1060 | 840 | 604 | 0.15 | 1.508 | 0.241 | 0.016 | 0.011 | 0.041 | 0.064 | 0.063 | 0.019 | 0.028 | 0.003 | 0.005 | 0.004 | 0.0015 | 0.0032 | 0.0001 | 0 | 0.0001 | 0 | 395 | 541 | 28
27160 | Q345B | 1242 | 1040 | 848 | 537 | 0.158 | 1.486 | 0.268 | 0.017 | 0.019 | 0.039 | 0.022 | 0.02 | 0.026 | 0.031 | 0.001 | 0.001 | 0.002 | 0.001 | 0.0052 | 0.0003 | 0 | 0.0001 | 0 | 430 | 589 | 22
26810 | Q345B | 1242 | 1040 | 845 | 553 | 0.158 | 1.486 | 0.268 | 0.017 | 0.019 | 0.039 | 0.022 | 0.02 | 0.026 | 0.031 | 0.001 | 0.001 | 0.002 | 0.001 | 0.0052 | 0.0003 | 0 | 0.0001 | 0 | 437 | 585 | 19
26810 | Q345B | 1242 | 1040 | 845 | 553 | 0.158 | 1.486 | 0.268 | 0.017 | 0.019 | 0.039 | 0.022 | 0.02 | 0.026 | 0.031 | 0.001 | 0.001 | 0.002 | 0.001 | 0.0052 | 0.0003 | 0 | 0.0001 | 0 | 432 | 582 | 21
26810 | Q345B | 1242 | 1040 | 845 | 553 | 0.158 | 1.486 | 0.268 | 0.017 | 0.019 | 0.039 | 0.022 | 0.02 | 0.026 | 0.031 | 0.001 | 0.001 | 0.002 | 0.001 | 0.0052 | 0.0003 | 0 | 0.0001 | 0 | 407 | 567 | 23
27120 | Q345B | 1248 | 1040 | 849 | 553 | 0.158 | 1.486 | 0.268 | 0.017 | 0.019 | 0.039 | 0.022 | 0.02 | 0.026 | 0.031 | 0.001 | 0.001 | 0.002 | 0.001 | 0.0052 | 0.0003 | 0 | 0.0001 | 0 | 419 | 547 | 24
27180 | Q345B | 1242 | 1040 | 845 | 533 | 0.163 | 1.475 | 0.256 | 0.017 | 0.014 | 0.031 | 0.003 | 0.002 | 0.017 | 0.029 | 0.001 | 0.001 | 0.001 | 0.001 | 0.0034 | 0.0004 | 0 | 0.0001 | 0 | 406 | 541 | 25
27310 | Q345B | 1254 | 1040 | 0 | 0 | 0.163 | 1.475 | 0.256 | 0.017 | 0.014 | 0.031 | 0.003 | 0.002 | 0.017 | 0.029 | 0.001 | 0.001 | 0.001 | 0.001 | 0.0034 | 0.0004 | 0 | 0.0001 | 0 | 406 | 531 | 28
27130 | Q345B | 1242 | 1040 | 842 | 523 | 0.163 | 1.475 | 0.256 | 0.017 | 0.014 | 0.031 | 0.003 | 0.002 | 0.017 | 0.029 | 0.001 | 0.001 | 0.001 | 0.001 | 0.0034 | 0.0004 | 0 | 0.0001 | 0 | 409 | 537 | 25
27190 | Q345B | 1254 | 1040 | 845 | 551 | 0.163 | 1.475 | 0.256 | 0.017 | 0.014 | 0.031 | 0.003 | 0.002 | 0.017 | 0.029 | 0.001 | 0.001 | 0.001 | 0.001 | 0.0034 | 0.0004 | 0 | 0.0001 | 0 | 392 | 526 | 27
26990 | Q345B | 1242 | 1040 | 843 | 555 | 0.17 | 1.517 | 0.3 | 0.02 | 0.014 | 0.037 | 0.008 | 0.007 | 0.016 | 0.024 | 0.001 | 0.001 | 0.002 | 0.0014 | 0.0042 | 0.0002 | 0 | 0.0001 | 0 | 403 | 565 | 24
26840 | Q345B | 1248 | 1040 | 846 | 549 | 0.17 | 1.517 | 0.3 | 0.02 | 0.014 | 0.037 | 0.008 | 0.007 | 0.016 | 0.024 | 0.001 | 0.001 | 0.002 | 0.0014 | 0.0042 | 0.0002 | 0 | 0.0001 | 0 | 401 | 555 | 23
27080 | Q345B | 1254 | 1040 | 847 | 547 | 0.17 | 1.517 | 0.3 | 0.02 | 0.014 | 0.037 | 0.008 | 0.007 | 0.016 | 0.024 | 0.001 | 0.001 | 0.002 | 0.0014 | 0.0042 | 0.0002 | 0 | 0.0001 | 0 | 421 | 569 | 24
23160 | Q345B | 1243 | 1040 | 844 | 569 | 0.17 | 1.517 | 0.3 | 0.02 | 0.014 | 0.037 | 0.008 | 0.007 | 0.016 | 0.024 | 0.001 | 0.001 | 0.002 | 0.0014 | 0.0042 | 0.0002 | 0 | 0.0001 | 0 | 471 | 578 | 21
26820 | Q345B | 1249 | 1040 | 846 | 558 | 0.163 | 1.475 | 0.256 | 0.017 | 0.014 | 0.031 | 0.003 | 0.002 | 0.017 | 0.029 | 0.001 | 0.001 | 0.001 | 0.001 | 0.0034 | 0.0004 | 0 | 0.0001 | 0 | 450 | 580 | 20
27040 | Q345B | 1255 | 1040 | 844 | 562 | 0.163 | 1.475 | 0.256 | 0.017 | 0.014 | 0.031 | 0.003 | 0.002 | 0.017 | 0.029 | 0.001 | 0.001 | 0.001 | 0.001 | 0.0034 | 0.0004 | 0 | 0.0001 | 0 | 414 | 555 | 27
27000 | Q345B | 1249 | 1040 | 844 | 557 | 0.163 | 1.475 | 0.256 | 0.017 | 0.014 | 0.031 | 0.003 | 0.002 | 0.017 | 0.029 | 0.001 | 0.001 | 0.001 | 0.001 | 0.0034 | 0.0004 | 0 | 0.0001 | 0 | 453 | 597 | 20
28150 | Q345B | 1255 | 1040 | 845 | 555 | 0.17 | 1.517 | 0.3 | 0.02 | 0.014 | 0.037 | 0.008 | 0.007 | 0.016 | 0.024 | 0.001 | 0.001 | 0.002 | 0.0014 | 0.0042 | 0.0002 | 0 | 0.0001 | 0 | 445 | 588 | 20
27980 | Q345B | 1255 | 1040 | 845 | 544 | 0.17 | 1.517 | 0.3 | 0.02 | 0.014 | 0.037 | 0.008 | 0.007 | 0.016 | 0.024 | 0.001 | 0.001 | 0.002 | 0.0014 | 0.0042 | 0.0002 | 0 | 0.0001 | 0 | 450 | 577 | 22
27180 | Q345B | 1243 | 1040 | 845 | 559 | 0.151 | 1.487 | 0.266 | 0.022 | 0.011 | 0.039 | 0.024 | 0.022 | 0.041 | 0.04 | 0.001 | 0.001 | 0.003 | 0.0012 | 0.0038 | 0.0005 | 0 | 0.0001 | 0 | 407 | 566 | 21
25540 | SG255 | 1279 | 1080 | 870 | 624 | 0.1622 | 0.55 | 0.015 | 0.018 | 0.0047 | 0.027 | 0.035 | 0.0321 | 0.007 | 0.021 | 0.0009 | 0.002 | 0.001 | 0.001 | 0.0018 | 0.0002 | 0 | 0.0002 | 0 | 264 | 436 | 38
25540 | SG255 | 1279 | 1080 | 870 | 624 | 0.1622 | 0.55 | 0.015 | 0.018 | 0.0047 | 0.027 | 0.035 | 0.0321 | 0.007 | 0.021 | 0.0009 | 0.002 | 0.001 | 0.001 | 0.0018 | 0.0002 | 0 | 0.0002 | 0 | 281 | 445 | 40
25344 | SG255 | 1285 | 1080 | 0 | 0 | 0.1622 | 0.55 | 0.015 | 0.018 | 0.0047 | 0.027 | 0.035 | 0.0321 | 0.007 | 0.021 | 0.0009 | 0.002 | 0.001 | 0.001 | 0.0018 | 0.0002 | 0 | 0.0002 | 0 | 266 | 448 | 40
25344 | SG255 | 1285 | 1080 | 0 | 0 | 0.1622 | 0.55 | 0.015 | 0.018 | 0.0047 | 0.027 | 0.035 | 0.0321 | 0.007 | 0.021 | 0.0009 | 0.002 | 0.001 | 0.001 | 0.0018 | 0.0002 | 0 | 0.0002 | 0 | 261 | 437 | 39
27750 | Q345qC | 1267 | 1080 | 859 | 591 | 0.157 | 0.986 | 0.289 | 0.016 | 0.009 | 0.041 | 0.035 | 0.033 | 0.015 | 0.021 | 0.002 | 0.003 | 0.001 | 0.0087 | 0.0072 | 0.0004 | 0 | 0.0001 | 0 | 438 | 551 | 30
28130 | Q345qC | 1273 | 1080 | 859 | 594 | 0.157 | 0.986 | 0.289 | 0.016 | 0.009 | 0.041 | 0.035 | 0.033 | 0.015 | 0.021 | 0.002 | 0.003 | 0.001 | 0.0087 | 0.0072 | 0.0004 | 0 | 0.0001 | 0 | 434 | 546 | 27
28100 | Q345qC | 1273 | 1080 | 863 | 592 | 0.157 | 0.986 | 0.289 | 0.016 | 0.009 | 0.041 | 0.035 | 0.033 | 0.015 | 0.021 | 0.002 | 0.003 | 0.001 | 0.0087 | 0.0072 | 0.0004 | 0 | 0.0001 | 0 | 448 | 546 | 25
28070 | Q345qC | 1267 | 1080 | 863 | 594 | 0.163 | 0.988 | 0.266 | 0.016 | 0.013 | 0.032 | 0.034 | 0.032 | 0.015 | 0.02 | 0.003 | 0.005 | 0.003 | 0.0099 | 0.0042 | 0.0001 | 0 | 0.0003 | 0 | 430 | 543 | 30
28050 | Q345qC | 1261 | 1080 | 864 | 593 | 0.163 | 0.988 | 0.266 | 0.016 | 0.013 | 0.032 | 0.034 | 0.032 | 0.015 | 0.02 | 0.003 | 0.005 | 0.003 | 0.0099 | 0.0042 | 0.0001 | 0 | 0.0003 | 0 | 435 | 542 | 26
28130 | Q345qC | 1267 | 1080 | 862 | 593 | 0.163 | 0.988 | 0.266 | 0.016 | 0.013 | 0.032 | 0.034 | 0.032 | 0.015 | 0.02 | 0.003 | 0.005 | 0.003 | 0.0099 | 0.0042 | 0.0001 | 0 | 0.0003 | 0 | 446 | 549 | 30
28150 | Q235B | 1257 | 1060 | 882 | 634 | 0.1656 | 0.457 | 0.173 | 0.02 | 0.013 | 0.033 | 0.002 | 0.001 | 0.019 | 0.028 | 0.002 | 0.005 | 0.002 | 0.001 | 0.0025 | 0.0001 | 0 | 0.0002 | 0 | 304 | 440 | 33
26110 | Q235B | 1263 | 1060 | 882 | 634 | 0.1452 | 0.47 | 0.19 | 0.021 | 0.015 | 0.038 | 0.01 | 0.008 | 0.02 | 0.035 | 0.002 | 0.005 | 0.002 | 0.001 | 0.0021 | 0.0001 | 0 | 0.0002 | 0 | 315 | 443 | 30
26820 | Q235B | 1252 | 1040 | 883 | 634 | 0.1619 | 0.496 | 0.197 | 0.016 | 0.0143 | 0.03 | 0.0032 | 0.003 | 0.008 | 0.022 | 0.0006 | 0.001 | 0.001 | 0.001 | 0.0019 | 0.0001 | 0 | 0.0002 | 0 | 281 | 417 | 32
27750 | Q235B | 1244 | 1040 | 844 | 631 | 0.1787 | 0.444 | 0.204 | 0.015 | 0.013 | 0.032 | 0.002 | 0.002 | 0.013 | 0.034 | 0.003 | 0.005 | 0.002 | 0.001 | 0.0028 | 0.0001 | 0 | 0.0003 | 0 | 308 | 451 | 30
27610 | Q235B | 1250 | 1040 | 859 | 633 | 0.1787 | 0.444 | 0.204 | 0.015 | 0.013 | 0.032 | 0.002 | 0.002 | 0.013 | 0.034 | 0.003 | 0.005 | 0.002 | 0.001 | 0.0028 | 0.0001 | 0 | 0.0003 | 0 | 294 | 443 | 29
27510 | Q235B | 1248 | 1050 | 868 | 601 | 0.1542 | 0.457 | 0.2 | 0.019 | 0.014 | 0.038 | 0.002 | 0.001 | 0.019 | 0.031 | 0.003 | 0.005 | 0.003 | 0.001 | 0.002 | 0.0001 | 0 | 0.0002 | 0 | 297 | 428 | 29
27240 | Q235B | 1254 | 1050 | 859 | 631 | 0.1501 | 0.413 | 0.184 | 0.014 | 0.018 | 0.032 | 0.001 | 0.001 | 0.019 | 0.021 | 0.002 | 0.005 | 0.002 | 0.001 | 0.0026 | 0.0001 | 0 | 0.0003 | 0 | 296 | 433 | 28
28780 | Q345B | 1237 | 1040 | 813 | 590 | 0.1623 | 1.415 | 0.296 | 0.02 | 0.006 | 0.04 | 0.014 | 0.013 | 0.02 | 0.026 | 0.019 | 0.005 | 0.004 | 0.0016 | 0.003 | 0.0007 | 0 | 0.0003 | 0 | 414 | 544 | 26
29170 | Q345B | 1243 | 1040 | 815 | 613 | 0.16 | 1.364 | 0.297 | 0.017 | 0.003 | 0.047 | 0.014 | 0.011 | 0.014 | 0.028 | 0.018 | 0.001 | 0.001 | 0.001 | 0.0048 | 0.0011 | 0 | 0.0001 | 0 | 397 | 539 | 26
30790 | X65M | 1242 | 1020 | 816 | 539 | 0.085 | 1.534 | 0.249 | 0.014 | 0.0008 | 0.178 | 0.041 | 0.04 | 0.013 | 0.024 | 0.015 | 0.001 | 0.04 | 0.0494 | 0.006 | 0.0015 | 0 | 0.0001 | 0 | 526 | 615 | 34
30790 | X65M | 1242 | 1020 | 816 | 539 | 0.085 | 1.534 | 0.249 | 0.014 | 0.0008 | 0.178 | 0.041 | 0.04 | 0.013 | 0.024 | 0.015 | 0.001 | 0.04 | 0.0494 | 0.006 | 0.0015 | 0 | 0.0001 | 0 | 495 | 595 | 34
30870 | X65M | 1248 | 1020 | 816 | 543 | 0.08 | 1.587 | 0.25 | 0.011 | 0.001 | 0.175 | 0.041 | 0.04 | 0.013 | 0.027 | 0.014 | 0.001 | 0.04 | 0.0503 | 0.004 | 0.0023 | 0 | 0.0001 | 0 | 485 | 587 | 40
30870 | X65M | 1248 | 1020 | 816 | 543 | 0.08 | 1.587 | 0.25 | 0.011 | 0.001 | 0.175 | 0.041 | 0.04 | 0.013 | 0.027 | 0.014 | 0.001 | 0.04 | 0.0503 | 0.004 | 0.0023 | 0 | 0.0001 | 0 | 519 | 604 | 37
30900 | X65M | 1254 | 1020 | 807 | 532 | 0.083 | 1.577 | 0.261 | 0.013 | 0.0009 | 0.181 | 0.032 | 0.032 | 0.014 | 0.026 | 0.015 | 0.001 | 0.043 | 0.0484 | 0.0036 | 0.002 | 0 | 0.0001 | 0 | 538 | 641 | 33
30900 | X65M | 1254 | 1020 | 807 | 532 | 0.083 | 1.577 | 0.261 | 0.013 | 0.0009 | 0.181 | 0.032 | 0.032 | 0.014 | 0.026 | 0.015 | 0.001 | 0.043 | 0.0484 | 0.0036 | 0.002 | 0 | 0.0001 | 0 | 507 | 611 | 32
30780 | X65M | 1254 | 1020 | 823 | 539 | 0.083 | 1.581 | 0.262 | 0.011 | 0.0007 | 0.172 | 0.035 | 0.035 | 0.012 | 0.024 | 0.014 | 0.001 | 0.043 | 0.0494 | 0.0041 | 0.0022 | 0 | 0.0001 | 0 | 486 | 591 | 30
30780 | X65M | 1254 | 1020 | 823 | 539 | 0.083 | 1.581 | 0.262 | 0.011 | 0.0007 | 0.172 | 0.035 | 0.035 | 0.012 | 0.024 | 0.014 | 0.001 | 0.043 | 0.0494 | 0.0041 | 0.0022 | 0 | 0.0001 | 0 | 528 | 615 | 34
31020 | X65M | 1254 | 1020 | 819 | 541 | 0.08 | 1.567 | 0.261 | 0.01 | 0.0008 | 0.178 | 0.038 | 0.038 | 0.015 | 0.026 | 0.016 | 0.001 | 0.041 | 0.0497 | 0.004 | 0.0018 | 0 | 0.0001 | 0 | 486 | 588 | 40
31020 | X65M | 1254 | 1020 | 819 | 541 | 0.08 | 1.567 | 0.261 | 0.01 | 0.0008 | 0.178 | 0.038 | 0.038 | 0.015 | 0.026 | 0.016 | 0.001 | 0.041 | 0.0497 | 0.004 | 0.0018 | 0 | 0.0001 | 0 | 525 | 613 | 38
30900 | X65M | 1248 | 1020 | 825 | 539 | 0.079 | 1.587 | 0.265 | 0.011 | 0.0008 | 0.176 | 0.037 | 0.036 | 0.013 | 0.026 | 0.015 | 0.001 | 0.042 | 0.0484 | 0.0037 | 0.0023 | 0 | 0.0001 | 0 | 530 | 630 | 36
30900 | X65M | 1248 | 1020 | 825 | 539 | 0.079 | 1.587 | 0.265 | 0.011 | 0.0008 | 0.176 | 0.037 | 0.036 | 0.013 | 0.026 | 0.015 | 0.001 | 0.042 | 0.0484 | 0.0037 | 0.0023 | 0 | 0.0001 | 0 | 505 | 615 | 34
31020 | X65M | 1242 | 1020 | 820 | 533 | 0.082 | 1.563 | 0.24 | 0.014 | 0.0008 | 0.168 | 0.045 | 0.045 | 0.015 | 0.032 | 0.014 | 0.001 | 0.042 | 0.0526 | 0.0037 | 0.0019 | 0 | 0.0001 | 0 | 527 | 621 | 34
31020 | X65M | 1242 | 1020 | 820 | 533 | 0.082 | 1.563 | 0.24 | 0.014 | 0.0008 | 0.168 | 0.045 | 0.045 | 0.015 | 0.032 | 0.014 | 0.001 | 0.042 | 0.0526 | 0.0037 | 0.0019 | 0 | 0.0001 | 0 | 496 | 599 | 33
30760 | X65M | 1248 | 1020 | 826 | 537 | 0.084 | 1.553 | 0.242 | 0.016 | 0.0008 | 0.169 | 0.044 | 0.043 | 0.022 | 0.033 | 0.015 | 0.001 | 0.042 | 0.0489 | 0.0029 | 0.0015 | 0 | 0.0001 | 0 | 538 | 632 | 36
30760 | X65M | 1248 | 1020 | 826 | 537 | 0.084 | 1.553 | 0.242 | 0.016 | 0.0008 | 0.169 | 0.044 | 0.043 | 0.022 | 0.033 | 0.015 | 0.001 | 0.042 | 0.0489 | 0.0029 | 0.0015 | 0 | 0.0001 | 0 | 556 | 645 | 36
31010 | X65M | 1254 | 1020 | 809 | 539 | 0.081 | 1.547 | 0.23 | 0.015 | 0.0008 | 0.169 | 0.043 | 0.041 | 0.022 | 0.029 | 0.014 | 0.001 | 0.044 | 0.0497 | 0.0037 | 0.001 | 0 | 0.0001 | 0 | 524 | 602 | 38
31010 | X65M | 1254 | 1020 | 809 | 539 | 0.081 | 1.547 | 0.23 | 0.015 | 0.0008 | 0.169 | 0.043 | 0.041 | 0.022 | 0.029 | 0.014 | 0.001 | 0.044 | 0.0497 | 0.0037 | 0.001 | 0 | 0.0001 | 0 | 564 | 632 | 34
31450 | X65M | 1248 | 1020 | 801 | 543 | 0.082 | 1.567 | 0.246 | 0.01 | 0.0012 | 0.17 | 0.04 | 0.04 | 0.018 | 0.023 | 0.015 | 0.001 | 0.044 | 0.0505 | 0.0036 | 0.0013 | 0 | 0.0001 | 0 | 494 | 602 | 38
31450 | X65M | 1248 | 1020 | 801 | 543 | 0.082 | 1.567 | 0.246 | 0.01 | 0.0012 | 0.17 | 0.04 | 0.04 | 0.018 | 0.023 | 0.015 | 0.001 | 0.044 | 0.0505 | 0.0036 | 0.0013 | 0 | 0.0001 | 0 | 534 | 629 | 39
27500 | Q235B | 1265 | 1060 | 887 | 632 | 0.148 | 0.499 | 0.192 | 0.013 | 0.013 | 0.038 | 0.004 | 0.003 | 0.016 | 0.02 | 0.001 | 0.004 | 0.001 | 0.001 | 0.003 | 0.0002 | 0 | 0.0001 | 0 | 308 | 441 | 32
27350 | Q345B | 1260 | 1040 | 857 | 575 | 0.154 | 1.447 | 0.231 | 0.021 | 0.017 | 0.04 | 0.006 | 0.005 | 0.012 | 0.027 | 0.001 | 0.001 | 0.001 | 0.0013 | 0.0042 | 0.0002 | 0 | 0.0001 | 0 | 431 | 561 | 24
27210 | Q235B | 1251 | 1040 | 868 | 632 | 0.149 | 0.447 | 0.181 | 0.013 | 0.013 | 0.034 | 0.001 | 0.001 | 0.024 | 0.026 | 0.002 | 0.007 | 0.002 | 0.001 | 0.004 | 0.0001 | 0 | 0.0002 | 0 | 284 | 433 | 31
23510 | Q345A | 1248 | 1040 | 851 | 636 | 0.091 | 1.421 | 0.235 | 0.011 | 0.0009 | 0.054 | 0.029 | 0.028 | 0.015 | 0.03 | 0.015 | 0.001 | 0.04 | 0.0374 | 0.0043 | 0.0013 | 0 | 0.0001 | 0 | 478 | 578 | 26
28570 | Q345B | 1241 | 1040 | 843 | 626 | 0.08 | 1.388 | 0.192 | 0.009 | 0.0018 | 0.037 | 0.032 | 0.03 | 0.012 | 0.053 | 0.014 | 0.001 | 0.001 | 0.047 | 0.0034 | 0.0024 | 0 | 0.0001 | 0 | 433 | 520 | 22
28470 | Q345B | 1247 | 1040 | 831 | 636 | 0.079 | 1.383 | 0.201 | 0.012 | 0.0015 | 0.033 | 0.029 | 0.029 | 0.011 | 0.02 | 0.015 | 0.001 | 0.001 | 0.042 | 0.0047 | 0.0019 | 0 | 0.0001 | 0 | 436 | 506 | 22
21210 | Q345B | 1241 | 1040 | 829 | 635 | 0.088 | 1.428 | 0.224 | 0.009 | 0.0015 | 0.05 | 0.028 | 0.027 | 0.014 | 0.02 | 0.015 | 0.001 | 0.001 | 0.0469 | 0.0038 | 0.0018 | 0 | 0.0001 | 0 | 441 | 521 | 23
23720 | Q345A | 1258 | 1030 | 867 | 652 | 0.07 | 1.529 | 0.187 | 0.011 | 0.001 | 0.041 | 0.031 | 0.03 | 0.013 | 0.178 | 0.014 | 0.001 | 0.036 | 0.048 | 0.0037 | 0.0013 | 0 | 0.0001 | 0 | 504 | 591 | 25
21320 | WL510H | 1245 | 1060 | 858 | 585 | 0.0903 | 1.398 | 0.037 | 0.016 | 0.0059 | 0.031 | 0.0331 | 0.0308 | 0.01 | 0.04 | 0.0211 | 0.003 | 0.001 | 0.017 | 0.0029 | 0.0001 | 0 | 0.0002 | 0 | 424 | 522 | 28
21350 | WL510H | 1251 | 1060 | 859 | 577 | 0.0903 | 1.398 | 0.037 | 0.016 | 0.0059 | 0.031 | 0.0331 | 0.0308 | 0.01 | 0.04 | 0.0211 | 0.003 | 0.001 | 0.017 | 0.0029 | 0.0001 | 0 | 0.0002 | 0 | 445 | 541 | 28
20900 | 1E1006 | 1230 | 1010 | 805 | 507 | 0.1732 | 1.303 | 0.416 | 0.02 | 0.0062 | 0.044 | 0.0374 | 0.037 | 0.009 | 0.037 | 0.0249 | 0.004 | 0.001 | 0.039 | 0.0028 | 0.0044 | 0 | 0.0003 | 0 | 540 | 663 | 19
20840 | 1E1006 | 1218 | 1010 | 816 | 505 | 0.1718 | 1.281 | 0.434 | 0.017 | 0.0051 | 0.043 | 0.0371 | 0.0367 | 0.009 | 0.031 | 0.027 | 0.004 | 0.001 | 0.04 | 0.0029 | 0.0042 | 0 | 0.0003 | 0 | 485 | 639 | 41
22230 | Grade50 | 1240 | 1060 | 863 | 620 | 0.1459 | 0.838 | 0.009 | 0.013 | 0.01 | 0.02 | 0.041 | 0.04 | 0.007 | 0.019 | 0.003 | 0.004 | 0.001 | 0.0204 | 0 | 0.0001 | 0 | 0.0015 | 0 | 398 | 527 | 32
22310 | Grade50 | 1246 | 1060 | 860 | 610 | 0.1459 | 0.838 | 0.009 | 0.013 | 0.01 | 0.02 | 0.041 | 0.04 | 0.007 | 0.019 | 0.003 | 0.004 | 0.001 | 0.0204 | 0 | 0.0001 | 0 | 0.0015 | 0 | 380 | 504 | 34
22230 | Grade50 | 1234 | 1060 | 850 | 630 | 0.1459 | 0.838 | 0.009 | 0.013 | 0.01 | 0.02 | 0.041 | 0.04 | 0.007 | 0.019 | 0.003 | 0.004 | 0.001 | 0.0204 | 0 | 0.0001 | 0 | 0.0015 | 0 | 410 | 515 | 25
22290 | Grade50 | 1234 | 1060 | 855 | 633 | 0.1459 | 0.838 | 0.009 | 0.013 | 0.01 | 0.02 | 0.041 | 0.04 | 0.007 | 0.019 | 0.003 | 0.004 | 0.001 | 0.0204 | 0 | 0.0001 | 0 | 0.0015 | 0 | 492 | 551 | 28
22260 | Grade50 | 1234 | 1060 | 866 | 617 | 0.1459 | 0.838 | 0.009 | 0.013 | 0.01 | 0.02 | 0.041 | 0.04 | 0.007 | 0.019 | 0.003 | 0.004 | 0.001 | 0.0204 | 0 | 0.0001 | 0 | 0.0015 | 0 | 427 | 541 | 31
22210 | Grade50 | 1240 | 1060 | 844 | 636 | 0.1459 | 0.838 | 0.009 | 0.013 | 0.01 | 0.02 | 0.041 | 0.04 | 0.007 | 0.019 | 0.003 | 0.004 | 0.001 | 0.0204 | 0 | 0.0001 | 0 | 0.0015 | 0 | 432 | 530 | 30
22240 | Grade50 | 1234 | 1060 | 855 | 628 | 0.1459 | 0.838 | 0.009 | 0.013 | 0.01 | 0.02 | 0.041 | 0.04 | 0.007 | 0.019 | 0.003 | 0.004 | 0.001 | 0.0204 | 0 | 0.0001 | 0 | 0.0015 | 0 | 370 | 513 | 33
22280 | Grade50 | 1240 | 1060 | 867 | 633 | 0.1501 | 0.852 | 0.017 | 0.018 | 0.014 | 0.039 | 0.04 | 0.038 | 0.019 | 0.028 | 0.003 | 0.007 | 0.002 | 0.0203 | 0 | 0.0001 | 0 | 0.0016 | 0 | 393 | 522 | 32
22280 | Grade50 | 1246 | 1060 | 850 | 638 | 0.1588 | 0.849 | 0.019 | 0.02 | 0.013 | 0.026 | 0.035 | 0.034 | 0.01 | 0.022 | 0.003 | 0.005 | 0.001 | 0.0202 | 0 | 0.0001 | 0 | 0.0015 | 0 | 373 | 505 | 34
22280 | Grade50 | 1246 | 1060 | 862 | 618 | 0.1588 | 0.849 | 0.019 | 0.02 | 0.013 | 0.026 | 0.035 | 0.034 | 0.01 | 0.022 | 0.003 | 0.005 | 0.001 | 0.0202 | 0 | 0.0001 | 0 | 0.0015 | 0 | 389 | 524 | 31
22270 | Grade50 | 1234 | 1060 | 848 | 622 | 0.1588 | 0.849 | 0.019 | 0.02 | 0.013 | 0.026 | 0.035 | 0.034 | 0.01 | 0.022 | 0.003 | 0.005 | 0.001 | 0.0202 | 0 | 0.0001 | 0 | 0.0015 | 0 | 395 | 523 | 34
22310 | Grade50 | 1246 | 1060 | 852 | 617 | 0.149 | 0.857 | 0.011 | 0.016 | 0.01 | 0.032 | 0.035 | 0.035 | 0.01 | 0.022 | 0.001 | 0.003 | 0.001 | 0.0173 | 0 | 0.0001 | 0 | 0.0013 | 0 | 364 | 499 | 32
22300 | Grade50 | 1240 | 1060 | 860 | 617 | 0.149 | 0.857 | 0.011 | 0.016 | 0.01 | 0.032 | 0.035 | 0.035 | 0.01 | 0.022 | 0.001 | 0.003 | 0.001 | 0.0173 | 0 | 0.0001 | 0 | 0.0013 | 0 | 396 | 510 | 32
22300 | Grade50 | 1246 | 1060 | 864 | 633 | 0.149 | 0.857 | 0.011 | 0.016 | 0.01 | 0.032 | 0.035 | 0.035 | 0.01 | 0.022 | 0.001 | 0.003 | 0.001 | 0.0173 | 0 | 0.0001 | 0 | 0.0013 | 0 | 446 | 535 | 29
22390 | Grade50 | 1240 | 1060 | 855 | 618 | 0.1447 | 0.849 | 0.013 | 0.02 | 0.012 | 0.037 | 0.036 | 0.035 | 0.014 | 0.027 | 0.003 | 0.006 | 0.002 | 0.0169 | 0 | 0.0001 | 0 | 0.0014 | 0 | 373 | 507 | 29
22390 | Grade50 | 1234 | 1060 | 865 | 631 | 0.149 | 0.857 | 0.011 | 0.016 | 0.01 | 0.032 | 0.035 | 0.035 | 0.01 | 0.022 | 0.001 | 0.003 | 0.001 | 0.0173 | 0 | 0.0001 | 0 | 0.0013 | 0 | 379 | 501 | 31
21350 | WL510H | 1245 | 1060 | 855 | 580 | 0.093 | 1.406 | 0.092 | 0.019 | 0.0077 | 0.031 | 0.0263 | 0.0237 | 0.007 | 0.039 | 0.0183 | 0.002 | 0.001 | 0.017 | 0.0041 | 0.0001 | 0 | 0.0002 | 0 | 436 | 550 | 22
21370 | WL510H | 1245 | 1060 | 823 | 585 | 0.093 | 1.406 | 0.092 | 0.019 | 0.0077 | 0.031 | 0.0263 | 0.0237 | 0.007 | 0.039 | 0.0183 | 0.002 | 0.001 | 0.017 | 0.0041 | 0.0001 | 0 | 0.0002 | 0 | 436 | 543 | 24
22120 | Grade50 | 1240 | 1060 | 876 | 605 | 0.1588 | 0.849 | 0.019 | 0.02 | 0.013 | 0.026 | 0.035 | 0.034 | 0.01 | 0.022 | 0.003 | 0.005 | 0.001 | 0.0202 | 0 | 0.0001 | 0 | 0.0015 | 0 | 410 | 523 | 29
22210 | Grade50 | 1234 | 1060 | 860 | 633 | 0.1532 | 0.843 | 0.013 | 0.02 | 0.013 | 0.021 | 0.038 | 0.035 | 0.008 | 0.018 | 0.003 | 0.005 | 0.002 | 0.0218 | 0 | 0.0001 | 0 | 0.0017 | 0 | 380 | 516 | 30
22150 | Grade50 | 1240 | 1060 | 858 | 616 | 0.1532 | 0.843 | 0.013 | 0.02 | 0.013 | 0.021 | 0.038 | 0.035 | 0.008 | 0.018 | 0.003 | 0.005 | 0.002 | 0.0218 | 0 | 0.0001 | 0 | 0.0017 | 0 | 378 | 515 | 30
22220 | Grade50 | 1240 | 1060 | 874 | 631 | 0.1532 | 0.843 | 0.013 | 0.02 | 0.013 | 0.021 | 0.038 | 0.035 | 0.008 | 0.018 | 0.003 | 0.005 | 0.002 | 0.0218 | 0 | 0.0001 | 0 | 0.0017 | 0 | 394 | 524 | 30
22280 | Grade50 | 1246 | 1060 | 858 | 634 | 0.1532 | 0.843 | 0.013 | 0.02 | 0.013 | 0.021 | 0.038 | 0.035 | 0.008 | 0.018 | 0.003 | 0.005 | 0.002 | 0.0218 | 0 | 0.0001 | 0 | 0.0017 | 0 | 381 | 527 | 30
22230 | Grade50 | 1234 | 1060 | 852 | 636 | 0.1532 | 0.843 | 0.013 | 0.02 | 0.013 | 0.021 | 0.038 | 0.035 | 0.008 | 0.018 | 0.003 | 0.005 | 0.002 | 0.0218 | 0 | 0.0001 | 0 | 0.0017 | 0 | 378 | 505 | 32
22200 | Grade50 | 1246 | 1060 | 867 | 632 | 0.1532 | 0.843 | 0.013 | 0.02 | 0.013 | 0.021 | 0.038 | 0.035 | 0.008 | 0.018 | 0.003 | 0.005 | 0.002 | 0.0218 | 0 | 0.0001 | 0 | 0.0017 | 0 | 404 | 522 | 30
22190 | Grade50 | 1246 | 1060 | 874 | 630 | 0.1486 | 0.847 | 0.008 | 0.017 | 0.012 | 0.024 | 0.031 | 0.03 | 0.008 | 0.018 | 0.002 | 0.004 | 0.002 | 0.02 | 0 | 0.0001 | 0 | 0.0014 | 0 | 384 | 507 | 30
22280 | Grade50 | 1234 | 1060 | 855 | 632 | 0.1486 | 0.847 | 0.008 | 0.017 | 0.012 | 0.024 | 0.031 | 0.03 | 0.008 | 0.018 | 0.002 | 0.004 | 0.002 | 0.02 | 0 | 0.0001 | 0 | 0.0014 | 0 | 412 | 532 | 29
22220 | Grade50 | 1240 | 1060 | 855 | 632 | 0.1486 | 0.847 | 0.008 | 0.017 | 0.012 | 0.024 | 0.031 | 0.03 | 0.008 | 0.018 | 0.002 | 0.004 | 0.002 | 0.02 | 0 | 0.0001 | 0 | 0.0014 | 0 | 392 | 518 | 33
22270 | Grade50 | 1246 | 1060 | 856 | 633 | 0.1486 | 0.847 | 0.008 | 0.017 | 0.012 | 0.024 | 0.031 | 0.03 | 0.008 | 0.018 | 0.002 | 0.004 | 0.002 | 0.02 | 0 | 0.0001 | 0 | 0.0014 | 0 | 384 | 522 | 31
22230 | Grade50 | 1234 | 1060 | 860 | 633 | 0.1486 | 0.847 | 0.008 | 0.017 | 0.012 | 0.024 | 0.031 | 0.03 | 0.008 | 0.018 | 0.002 | 0.004 | 0.002 | 0.02 | 0 | 0.0001 | 0 | 0.0014 | 0 | 376 | 507 | 31
22250 | Grade50 | 1246 | 1060 | 865 | 632 | 0.1486 | 0.847 | 0.008 | 0.017 | 0.012 | 0.024 | 0.031 | 0.03 | 0.008 | 0.018 | 0.002 | 0.004 | 0.002 | 0.02 | 0 | 0.0001 | 0 | 0.0014 | 0 | 408 | 517 | 30
22240 | Grade50 | 1240 | 1060 | 862 | 633 | 0.1501 | 0.852 | 0.017 | 0.018 | 0.014 | 0.039 | 0.04 | 0.038 | 0.019 | 0.028 | 0.003 | 0.007 | 0.002 | 0.0203 | 0 | 0.0001 | 0 | 0.0016 | 0 | 385 | 509 | 34
22230 | Grade50 | 1246 | 1060 | 875 | 619 | 0.1501 | 0.852 | 0.017 | 0.018 | 0.014 | 0.039 | 0.04 | 0.038 | 0.019 | 0.028 | 0.003 | 0.007 | 0.002 | 0.0203 | 0 | 0.0001 | 0 | 0.0016 | 0 | 383 | 512 | 30
22230 | Grade50 | 1234 | 1060 | 878 | 633 | 0.1501 | 0.852 | 0.017 | 0.018 | 0.014 | 0.039 | 0.04 | 0.038 | 0.019 | 0.028 | 0.003 | 0.007 | 0.002 | 0.0203 | 0 | 0.0001 | 0 | 0.0016 | 0 | 428 | 546 | 25
22270 | Grade50 | 1240 | 1060 | 876 | 632 | 0.1501 | 0.852 | 0.017 | 0.018 | 0.014 | 0.039 | 0.04 | 0.038 | 0.019 | 0.028 | 0.003 | 0.007 | 0.002 | 0.0203 | 0 | 0.0001 | 0 | 0.0016 | 0 | 374 | 510 | 30
22260 | Grade50 | 1234 | 1060 | 877 | 620 | 0.1501 | 0.852 | 0.017 | 0.018 | 0.014 | 0.039 | 0.04 | 0.038 | 0.019 | 0.028 | 0.003 | 0.007 | 0.002 | 0.0203 | 0 | 0.0001 | 0 | 0.0016 | 0 | 400 | 510 | 30
22250 | Grade50 | 1234 | 1060 | 880 | 634 | 0.1447 | 0.849 | 0.013 | 0.02 | 0.012 | 0.037 | 0.036 | 0.035 | 0.014 | 0.027 | 0.003 | 0.006 | 0.002 | 0.0169 | 0 | 0.0001 | 0 | 0.0014 | 0 | 366 | 490 | 30
22350 | Grade50 | 1240 | 1060 | 874 | 614 | 0.1447 | 0.849 | 0.013 | 0.02 | 0.012 | 0.037 | 0.036 | 0.035 | 0.014 | 0.027 | 0.003 | 0.006 | 0.002 | 0.0169 | 0 | 0.0001 | 0 | 0.0014 | 0 | 372 | 504 | 34
22290 | Grade50 | 1234 | 1060 | 867 | 622 | 0.1447 | 0.849 | 0.013 | 0.02 | 0.012 | 0.037 | 0.036 | 0.035 | 0.014 | 0.027 | 0.003 | 0.006 | 0.002 | 0.0169 | 0 | 0.0001 | 0 | 0.0014 | 0 | 415 | 543 | 26
22380 | Grade50 | 1240 | 1060 | 865 | 633 | 0.1447 | 0.849 | 0.013 | 0.02 | 0.012 | 0.037 | 0.036 | 0.035 | 0.014 | 0.027 | 0.003 | 0.006 | 0.002 | 0.0169 | 0 | 0.0001 | 0 | 0.0014 | 0 | 376 | 515 | 32
22030 | Grade50 | 1234 | 1060 | 866 | 617 | 0.1447 | 0.849 | 0.013 | 0.02 | 0.012 | 0.037 | 0.036 | 0.035 | 0.014 | 0.027 | 0.003 | 0.006 | 0.002 | 0.0169 | 0 | 0.0001 | 0 | 0.0014 | 0 | 400 | 489 | 32
22030 | Grade50 | 1234 | 1060 | 866 | 617 | 0.1447 | 0.849 | 0.013 | 0.02 | 0.012 | 0.037 | 0.036 | 0.035 | 0.014 | 0.027 | 0.003 | 0.006 | 0.002 | 0.0169 | 0 | 0.0001 | 0 | 0.0014 | 0 | 393 | 496 | 32
22030 | Grade50 | 1234 | 1060 | 866 | 617 | 0.1447 | 0.849 | 0.013 | 0.02 | 0.012 | 0.037 | 0.036 | 0.035 | 0.014 | 0.027 | 0.003 | 0.006 | 0.002 | 0.0169 | 0 | 0.0001 | 0 | 0.0014 | 0 | 340 | 498 | 34
21650 | Grade50 | 1234 | 1060 | 853 | 627 | 0.1447 | 0.849 | 0.013 | 0.02 | 0.012 | 0.037 | 0.036 | 0.035 | 0.014 | 0.027 | 0.003 | 0.006 | 0.002 | 0.0169 | 0 | 0.0001 | 0 | 0.0014 | 0 | 342 | 492 | 36
21650 | Grade50 | 1234 | 1060 | 853 | 627 | 0.1447 | 0.849 | 0.013 | 0.02 | 0.012 | 0.037 | 0.036 | 0.035 | 0.014 | 0.027 | 0.003 | 0.006 | 0.002 | 0.0169 | 0 | 0.0001 | 0 | 0.0014 | 0 | 384 | 487 | 32
21650 | Grade50 | 1234 | 1060 | 853 | 627 | 0.1447 | 0.849 | 0.013 | 0.02 | 0.012 | 0.037 | 0.036 | 0.035 | 0.014 | 0.027 | 0.003 | 0.006 | 0.002 | 0.0169 | 0 | 0.0001 | 0 | 0.0014 | 0 | 377 | 501 | 36
22230 | Grade50 | 1240 | 1060 | 864 | 629 | 0.1447 | 0.849 | 0.013 | 0.02 | 0.012 | 0.037 | 0.036 | 0.035 | 0.014 | 0.027 | 0.003 | 0.006 | 0.002 | 0.0169 | 0 | 0.0001 | 0 | 0.0014 | 0 | 380 | 499 | 33
22220 | Grade50 | 1246 | 1060 | 865 | 630 | 0.1501 | 0.857 | 0.011 | 0.016 | 0.014 | 0.033 | 0.05 | 0.049 | 0.013 | 0.019 | 0.003 | 0.005 | 0.002 | 0.0211 | 0 | 0.0001 | 0 | 0.0015 | 0 | 383 | 510 | 31
22240 | Grade50 | 1246 | 1060 | 868 | 616 | 0.1501 | 0.857 | 0.011 | 0.016 | 0.014 | 0.033 | 0.05 | 0.049 | 0.013 | 0.019 | 0.003 | 0.005 | 0.002 | 0.0211 | 0 | 0.0001 | 0 | 0.0015 | 0 | 400 | 530 | 34
22260 | Grade50 | 1234 | 1060 | 869 | 629 | 0.1501 | 0.857 | 0.011 | 0.016 | 0.014 | 0.033 | 0.05 | 0.049 | 0.013 | 0.019 | 0.003 | 0.005 | 0.002 | 0.0211 | 0 | 0.0001 | 0 | 0.0015 | 0 | 377 | 512 | 32
22300 | Grade50 | 1246 | 1060 | 860 | 618 | 0.1501 | 0.857 | 0.011 | 0.016 | 0.014 | 0.033 | 0.05 | 0.049 | 0.013 | 0.019 | 0.003 | 0.005 | 0.002 | 0.0211 | 0 | 0.0001 | 0 | 0.0015 | 0 | 377 | 521 | 34
22300 | Grade50 | 1234 | 1060 | 870 | 631 | 0.1501 | 0.857 | 0.011 | 0.016 | 0.014 | 0.033 | 0.05 | 0.049 | 0.013 | 0.019 | 0.003 | 0.005 | 0.002 | 0.0211 | 0 | 0.0001 | 0 | 0.0015 | 0 | 412 | 510 | 32
22330 | Grade50 | 1246 | 1060 | 863 | 636 | 0.1501 | 0.857 | 0.011 | 0.016 | 0.014 | 0.033 | 0.05 | 0.049 | 0.013 | 0.019 | 0.003 | 0.005 | 0.002 | 0.0211 | 0 | 0.0001 | 0 | 0.0015 | 0 | 377 | 511 | 32
19720 | Grade50 | 1234 | 1060 | 864 | 630 | 0.149 | 0.857 | 0.011 | 0.016 | 0.01 | 0.032 | 0.035 | 0.035 | 0.01 | 0.022 | 0.001 | 0.003 | 0.001 | 0.0173 | 0 | 0.0001 | 0 | 0.0013 | 0 | 370 | 503 | 33
28260 | Q235B | 1263 | 1060 | 888 | 631 | 0.1538 | 0.446 | 0.204 | 0.022 | 0.015 | 0.044 | 0.012 | 0.011 | 0.02 | 0.032 | 0.003 | 0.005 | 0.002 | 0.001 | 0.003 | 0.0001 | 0 | 0.0001 | 0 | 319 | 450 | 32
27970 | Q235B | 1248 | 1040 | 0 | 0 | 0.154 | 0.512 | 0.209 | 0.019 | 0.018 | 0.041 | 0.004 | 0.002 | 0.015 | 0.024 | 0.002 | 0.004 | 0.001 | 0.001 | 0.0029 | 0.0001 | 0 | 0.0001 | 0 | 311 | 447 | 30
28150 | Q235B | 1255 | 1040 | 865 | 633 | 0.1538 | 0.446 | 0.204 | 0.022 | 0.015 | 0.044 | 0.012 | 0.011 | 0.02 | 0.032 | 0.003 | 0.005 | 0.002 | 0.001 | 0.003 | 0.0001 | 0 | 0.0001 | 0 | 288 | 448 | 29
28100 | Q235B | 1246 | 1050 | 862 | 635 | 0.1538 | 0.446 | 0.204 | 0.022 | 0.015 | 0.044 | 0.012 | 0.011 | 0.02 | 0.032 | 0.003 | 0.005 | 0.002 | 0.001 | 0.003 | 0.0001 | 0 | 0.0001 | 0 | 279 | 443 | 30
22100 | Q450NQR1 | 1261 | 1060 | 837 | 560 | 0.069 | 1.069 | 0.224 | 0.014 | 0.005 | 0.286 | 0.022 | 0.021 | 0.164 | 0.729 | 0.001 | 0.004 | 0.003 | 0.0347 | 0 | 0.002 | 0 | 0.0001 | 0 | 497 | 602 | 23
30080 | WQK510 | 1247 | 1060 | 837 | 570 | 0.15 | 1.471 | 0.434 | 0.018 | 0.003 | 0.039 | 0.04 | 0.036 | 0.014 | 0.024 | 0.016 | 0.001 | 0.002 | 0.0012 | 0 | 0.0015 | 0 | 0.0002 | 0 | 390 | 564 | 24
30290 | WQK510 | 1259 | 1060 | 838 | 568 | 0.15 | 1.471 | 0.434 | 0.018 | 0.003 | 0.039 | 0.04 | 0.036 | 0.014 | 0.024 | 0.016 | 0.001 | 0.002 | 0.0012 | 0 | 0.0015 | 0 | 0.0002 | 0 | 475 | 599 | 20
30290 | WQK510 | 1259 | 1060 | 838 | 568 | 0.15 | 1.471 | 0.434 | 0.018 | 0.003 | 0.039 | 0.04 | 0.036 | 0.014 | 0.024 | 0.016 | 0.001 | 0.002 | 0.0012 | 0 | 0.0015 | 0 | 0.0002 | 0 | 462 | 591 | 21
30290 | WQK510 | 1259 | 1060 | 838 | 568 | 0.15 | 1.471 | 0.434 | 0.018 | 0.003 | 0.039 | 0.04 | 0.036 | 0.014 | 0.024 | 0.016 | 0.001 | 0.002 | 0.0012 | 0 | 0.0015 | 0 | 0.0002 | 0 | 420 | 581 | 18
30290 | WQK510 | 1259 | 1060 | 838 | 568 | 0.15 | 1.471 | 0.434 | 0.018 | 0.003 | 0.039 | 0.04 | 0.036 | 0.014 | 0.024 | 0.016 | 0.001 | 0.002 | 0.0012 | 0 | 0.0015 | 0 | 0.0002 | 0 | 462 | 591 | 21
30110 | WQK510 | 1247 | 1060 | 830 | 566 | 0.15 | 1.471 | 0.434 | 0.018 | 0.003 | 0.039 | 0.04 | 0.036 | 0.014 | 0.024 | 0.016 | 0.001 | 0.002 | 0.0012 | 0 | 0.0015 | 0 | 0.0002 | 0 | 421 | 560 | 26
30000 | WQK510 | 1247 | 1060 | 839 | 566 | 0.158 | 1.524 | 0.392 | 0.019 | 0.001 | 0.035 | 0.041 | 0.04 | 0.013 | 0.019 | 0.016 | 0.005 | 0.004 | 0.0014 | 0 | 0.0006 | 0 | 0.0006 | 0 | 396 | 568 | 25
30000 | WQK510 | 1259 | 1060 | 825 | 570 | 0.158 | 1.524 | 0.392 | 0.019 | 0.001 | 0.035 | 0.041 | 0.04 | 0.013 | 0.019 | 0.016 | 0.005 | 0.004 | 0.0014 | 0 | 0.0006 | 0 | 0.0006 | 0 | 404 | 561 | 24
30290 | WQK510 | 1247 | 1060 | 833 | 570 | 0.158 | 1.524 | 0.392 | 0.019 | 0.001 | 0.035 | 0.041 | 0.04 | 0.013 | 0.019 | 0.016 | 0.005 | 0.004 | 0.0014 | 0 | 0.0006 | 0 | 0.0006 | 0 | 387 | 559 | 25
31680 | WQK510 | 1259 | 1060 | 831 | 574 | 0.15 | 1.455 | 0.413 | 0.018 | 0.003 | 0.047 | 0.042 | 0.041 | 0.015 | 0.027 | 0.014 | 0.001 | 0.001 | 0.0011 | 0 | 0.0011 | 0 | 0.0001 | 0 | 390 | 549 | 28
31880 | WQK510 | 1247 | 1060 | 821 | 571 | 0.15 | 1.455 | 0.413 | 0.018 | 0.003 | 0.047 | 0.042 | 0.041 | 0.015 | 0.027 | 0.014 | 0.001 | 0.001 | 0.0011 | 0 | 0.0011 | 0 | 0.0001 | 0 | 395 | 559 | 27
31870 | WQK510 | 1259 | 1060 | 822 | 572 | 0.15 | 1.455 | 0.413 | 0.018 | 0.003 | 0.047 | 0.042 | 0.041 | 0.015 | 0.027 | 0.014 | 0.001 | 0.001 | 0.0011 | 0 | 0.0011 | 0 | 0.0001 | 0 | 396 | 554 | 28
31820 | WQK510 | 1253 | 1060 | 836 | 569 | 0.15 | 1.455 | 0.413 | 0.018 | 0.003 | 0.047 | 0.042 | 0.041 | 0.015 | 0.027 | 0.014 | 0.001 | 0.001 | 0.0011 | 0 | 0.0011 | 0 | 0.0001 | 0 | 393 | 561 | 24
31710 | WQK510 | 1253 | 1060 | 838 | 568 | 0.1493 | 1.486 | 0.374 | 0.015 | 0.001 | 0.04 | 0.033 | 0.032 | 0.02 | 0.025 | 0.014 | 0.007 | 0.004 | 0.0018 | 0 | 0.0004 | 0 | 0.0004 | 0 | 399 | 556 | 24
32050 | WQK510 | 1259 | 1060 | 830 | 573 | 0.1493 | 1.486 | 0.374 | 0.015 | 0.001 | 0.04 | 0.033 | 0.032 | 0.02 | 0.025 | 0.014 | 0.007 | 0.004 | 0.0018 | 0 | 0.0004 | 0 | 0.0004 | 0 | 389 | 557 | 25
31990 | WQK510 | 1253 | 1060 | 837 | 572 | 0.1493 | 1.486 | 0.374 | 0.015 | 0.001 | 0.04 | 0.033 | 0.032 | 0.02 | 0.025 | 0.014 | 0.007 | 0.004 | 0.0018 | 0 | 0.0004 | 0 | 0.0004 | 0 | 386 | 547 | 28
32050 | WQK510 | 1247 | 1060 | 831 | 575 | 0.1493 | 1.486 | 0.374 | 0.015 | 0.001 | 0.04 | 0.033 | 0.032 | 0.02 | 0.025 | 0.014 | 0.007 | 0.004 | 0.0018 | 0 | 0.0004 | 0 | 0.0004 | 0 | 404 | 550 | 26
32129 | WQK510 | 1259 | 1060 | 0 | 0 | 0.158 | 1.479 | 0.453 | 0.01 | 0.001 | 0.047 | 0.044 | 0.043 | 0.017 | 0.02 | 0.014 | 0.001 | 0.001 | 0.0013 | 0 | 0.0014 | 0 | 0.0001 | 0 | 391 | 559 | 29
31990 | WQK510 | 1253 | 1060 | 828 | 577 | 0.158 | 1.479 | 0.453 | 0.01 | 0.001 | 0.047 | 0.044 | 0.043 | 0.017 | 0.02 | 0.014 | 0.001 | 0.001 | 0.0013 | 0 | 0.0014 | 0 | 0.0001 | 0 | 399 | 561 | 28
31710 | WQK510 | 1253 | 1060 | 826 | 575 | 0.158 | 1.479 | 0.453 | 0.01 | 0.001 | 0.047 | 0.044 | 0.043 | 0.017 | 0.02 | 0.014 | 0.001 | 0.001 | 0.0013 | 0 | 0.0014 | 0 | 0.0001 | 0 | 396 | 560 | 30
32040 | WQK510 | 1259 | 1060 | 824 | 577 | 0.158 | 1.479 | 0.453 | 0.01 | 0.001 | 0.047 | 0.044 | 0.043 | 0.017 | 0.02 | 0.014 | 0.001 | 0.001 | 0.0013 | 0 | 0.0014 | 0 | 0.0001 | 0 | 397 | 559 | 28
26700 | Q235B | 1252 | 1040 | 0 | 0 | 0.1619 | 0.496 | 0.197 | 0.016 | 0.0143 | 0.03 | 0.0032 | 0.003 | 0.008 | 0.022 | 0.0006 | 0.001 | 0.001 | 0.001 | 0.0019 | 0.0001 | 0 | 0.0002 | 0 | 285 | 435 | 31
26610 | Q235B | 1258 | 1040 | 0 | 0 | 0.1622 | 0.511 | 0.201 | 0.019 | 0.0097 | 0.016 | 0.0038 | 0.0031 | 0.004 | 0.016 | 0.0006 | 0.002 | 0.001 | 0.001 | 0.0017 | 0.0002 | 0 | 0.0002 | 0 | 279 | 440 | 32
26790 | WQK510 | 1253 | 1060 | 831 | 574 | 0.149 | 1.48 | 0.425 | 0.015 | 0.002 | 0.04 | 0.04 | 0.039 | 0.017 | 0.024 | 0.015 | 0.001 | 0.001 | 0.001 | 0 | 0.0021 | 0 | 0.0002 | 0 | 485 | 603 | 20
26790 | WQK510 | 1253 | 1060 | 831 | 574 | 0.149 | 1.48 | 0.425 | 0.015 | 0.002 | 0.04 | 0.04 | 0.039 | 0.017 | 0.024 | 0.015 | 0.001 | 0.001 | 0.001 | 0 | 0.0021 | 0 | 0.0002 | 0 | 404 | 574 | 23
26790 | WQK510 | 1253 | 1060 | 831 | 574 | 0.149 | 1.48 | 0.425 | 0.015 | 0.002 | 0.04 | 0.04 | 0.039 | 0.017 | 0.024 | 0.015 | 0.001 | 0.001 | 0.001 | 0 | 0.0021 | 0 | 0.0002 | 0 | 478 | 601 | 20
26790 | WQK510 | 1253 | 1060 | 831 | 574 | 0.149 | 1.48 | 0.425 | 0.015 | 0.002 | 0.04 | 0.04 | 0.039 | 0.017 | 0.024 | 0.015 | 0.001 | 0.001 | 0.001 | 0 | 0.0021 | 0 | 0.0002 | 0 | 404 | 574 | 23
31010 | WQK510 | 1259 | 1060 | 834 | 569 | 0.149 | 1.48 | 0.425 | 0.015 | 0.002 | 0.04 | 0.04 | 0.039 | 0.017 | 0.024 | 0.015 | 0.001 | 0.001 | 0.001 | 0 | 0.0021 | 0 | 0.0002 | 0 | 423 | 542 | 21
31010 | WQK510 | 1259 | 1060 | 834 | 569 | 0.149 | 1.48 | 0.425 | 0.015 | 0.002 | 0.04 | 0.04 | 0.039 | 0.017 | 0.024 | 0.015 | 0.001 | 0.001 | 0.001 | 0 | 0.0021 | 0 | 0.0002 | 0 | 423 | 542 | 21
31010 | WQK510 | 1259 | 1060 | 834 | 569 | 0.149 | 1.48 | 0.425 | 0.015 | 0.002 | 0.04 | 0.04 | 0.039 | 0.017 | 0.024 | 0.015 | 0.001 | 0.001 | 0.001 | 0 | 0.0021 | 0 | 0.0002 | 0 | 418 | 547 | 25
31010 | WQK510 | 1259 | 1060 | 834 | 569 | 0.149 | 1.48 | 0.425 | 0.015 | 0.002 | 0.04 | 0.04 | 0.039 | 0.017 | 0.024 | 0.015 | 0.001 | 0.001 | 0.001 | 0 | 0.0021 | 0 | 0.0002 | 0 | 370 | 541 | 23
28120 | WQK510 | 1247 | 1060 | 836 | 570 | 0.149 | 1.48 | 0.425 | 0.015 | 0.002 | 0.04 | 0.04 | 0.039 | 0.017 | 0.024 | 0.015 | 0.001 | 0.001 | 0.001 | 0 | 0.0021 | 0 | 0.0002 | 0 | 476 | 600 | 20
28120 | WQK510 | 1247 | 1060 | 836 | 570 | 0.149 | 1.48 | 0.425 | 0.015 | 0.002 | 0.04 | 0.04 | 0.039 | 0.017 | 0.024 | 0.015 | 0.001 | 0.001 | 0.001 | 0 | 0.0021 | 0 | 0.0002 | 0 | 427 | 591 | 21
28120 | WQK510 | 1247 | 1060 | 836 | 570 | 0.149 | 1.48 | 0.425 | 0.015 | 0.002 | 0.04 | 0.04 | 0.039 | 0.017 | 0.024 | 0.015 | 0.001 | 0.001 | 0.001 | 0 | 0.0021 | 0 | 0.0002 | 0 | 476 | 600 | 20
28120 | WQK510 | 1247 | 1060 | 836 | 570 | 0.149 | 1.48 | 0.425 | 0.015 | 0.002 | 0.04 | 0.04 | 0.039 | 0.017 | 0.024 | 0.015 | 0.001 | 0.001 | 0.001 | 0 | 0.0021 | 0 | 0.0002 | 0 | 427 | 591 | 21
28120 | WQK510 | 1247 | 1060 | 836 | 570 | 0.149 | 1.48 | 0.425 | 0.015 | 0.002 | 0.04 | 0.04 | 0.039 | 0.017 | 0.024 | 0.015 | 0.001 | 0.001 | 0.001 | 0 | 0.0021 | 0 | 0.0002 | 0 | 427 | 591 | 21
28120 | WQK510 | 1247 | 1060 | 836 | 570 | 0.149 | 1.48 | 0.425 | 0.015 | 0.002 | 0.04 | 0.04 | 0.039 | 0.017 | 0.024 | 0.015 | 0.001 | 0.001 | 0.001 | 0 | 0.0021 | 0 | 0.0002 | 0 | 435 | 585 | 22
31360 | WQK510 | 1254 | 1060 | 836 | 535 | 0.149 | 1.48 | 0.425 | 0.015 | 0.002 | 0.04 | 0.04 | 0.039 | 0.017 | 0.024 | 0.015 | 0.001 | 0.001 | 0.001 | 0 | 0.0021 | 0 | 0.0002 | 0 | 435 | 598 | 23
31360 | WQK510 | 1254 | 1060 | 836 | 535 | 0.149 | 1.48 | 0.425 | 0.015 | 0.002 | 0.04 | 0.04 | 0.039 | 0.017 | 0.024 | 0.015 | 0.001 | 0.001 | 0.001 | 0 | 0.0021 | 0 | 0.0002 | 0 | 479 | 586 | 20
31360 | WQK510 | 1254 | 1060 | 836 | 535 | 0.149 | 1.48 | 0.425 | 0.015 | 0.002 | 0.04 | 0.04 | 0.039 | 0.017 | 0.024 | 0.015 | 0.001 | 0.001 | 0.001 | 0 | 0.0021 | 0 | 0.0002 | 0 | 471 | 583 | 19
31360 | WQK510 | 1254 | 1060 | 836 | 535 | 0.149 | 1.48 | 0.425 | 0.015 | 0.002 | 0.04 | 0.04 | 0.039 | 0.017 | 0.024 | 0.015 | 0.001 | 0.001 | 0.001 | 0 | 0.0021 | 0 | 0.0002 | 0 | 479 | 586 | 20
31320 | WQK510 | 1242 | 1060 | 836 | 555 | 0.149 | 1.48 | 0.425 | 0.015 | 0.002 | 0.04 | 0.04 | 0.039 | 0.017 | 0.024 | 0.015 | 0.001 | 0.001 | 0.001 | 0 | 0.0021 | 0 | 0.0002 | 0 | 480 | 596 | 21
31320 | WQK510 | 1242 | 1060 | 836 | 555 | 0.149 | 1.48 | 0.425 | 0.015 | 0.002 | 0.04 | 0.04 | 0.039 | 0.017 | 0.024 | 0.015 | 0.001 | 0.001 | 0.001 | 0 | 0.0021 | 0 | 0.0002 | 0 | 480 | 596 | 21
31320 | WQK510 | 1242 | 1060 | 836 | 555 | 0.149 | 1.48 | 0.425 | 0.015 | 0.002 | 0.04 | 0.04 | 0.039 | 0.017 | 0.024 | 0.015 | 0.001 | 0.001 | 0.001 | 0 | 0.0021 | 0 | 0.0002 | 0 | 480 | 596 | 21
31320 | WQK510 | 1242 | 1060 | 836 | 555 | 0.149 | 1.48 | 0.425 | 0.015 | 0.002 | 0.04 | 0.04 | 0.039 | 0.017 | 0.024 | 0.015 | 0.001 | 0.001 | 0.001 | 0 | 0.0021 | 0 | 0.0002 | 0 | 491 | 583 | 21
31320 | WQK510 | 1242 | 1060 | 836 | 555 | 0.149 | 1.48 | 0.425 | 0.015 | 0.002 | 0.04 | 0.04 | 0.039 | 0.017 | 0.024 | 0.015 | 0.001 | 0.001 | 0.001 | 0 | 0.0021 | 0 | 0.0002 | 0 | 480 | 596 | 21
31320 | WQK510 | 1242 | 1060 | 836 | 555 | 0.149 | 1.48 | 0.425 | 0.015 | 0.002 | 0.04 | 0.04 | 0.039 | 0.017 | 0.024 | 0.015 | 0.001 | 0.001 | 0.001 | 0 | 0.0021 | 0 | 0.0002 | 0 | 490 | 590 | 17
26970 | WQK510 | 1248 | 1060 | 834 | 559 | 0.149 | 1.48 | 0.425 | 0.015 | 0.002 | 0.04 | 0.04 | 0.039 | 0.017 | 0.024 | 0.015 | 0.001 | 0.001 | 0.001 | 0 | 0.0021 | 0 | 0.0002 | 0 | 437 | 571 | 23
26970 | WQK510 | 1248 | 1060 | 834 | 559 | 0.149 | 1.48 | 0.425 | 0.015 | 0.002 | 0.04 | 0.04 | 0.039 | 0.017 | 0.024 | 0.015 | 0.001 | 0.001 | 0.001 | 0 | 0.0021 | 0 | 0.0002 | 0 | 441 | 577 | 21
26970 | WQK510 | 1248 | 1060 | 834 | 559 | 0.149 | 1.48 | 0.425 | 0.015 | 0.002 | 0.04 | 0.04 | 0.039 | 0.017 | 0.024 | 0.015 | 0.001 | 0.001 | 0.001 | 0 | 0.0021 | 0 | 0.0002 | 0 | 437 | 579 | 23
26920 | WQK510 | 1247 | 1060 | 830 | 569 | 0.149 | 1.48 | 0.425 | 0.015 | 0.002 | 0.04 | 0.04 | 0.039 | 0.017 | 0.024 | 0.015 | 0.001 | 0.001 | 0.001 | 0 | 0.0021 | 0 | 0.0002 | 0 | 418 | 566 | 25
26920 | WQK510 | 1247 | 1060 | 830 | 569 | 0.149 | 1.48 | 0.425 | 0.015 | 0.002 | 0.04 | 0.04 | 0.039 | 0.017 | 0.024 | 0.015 | 0.001 | 0.001 | 0.001 | 0 | 0.0021 | 0 | 0.0002 | 0 | 408 | 560 | 26
26920 | WQK510 | 1247 | 1060 | 830 | 569 | 0.149 | 1.48 | 0.425 | 0.015 | 0.002 | 0.04 | 0.04 | 0.039 | 0.017 | 0.024 | 0.015 | 0.001 | 0.001 | 0.001 | 0 | 0.0021 | 0 | 0.0002 | 0 | 419 | 579 | 21
31950 | WQK510 | 1253 | 1060 | 837 | 569 | 0.15 | 1.471 | 0.434 | 0.018 | 0.003 | 0.039 | 0.04 | 0.036 | 0.014 | 0.024 | 0.016 | 0.001 | 0.002 | 0.0012 | 0 | 0.0015 | 0 | 0.0002 | 0 | 377 | 556 | 25
32030 | WQK510 | 1247 | 1060 | 839 | 568 | 0.15 | 1.471 | 0.434 | 0.018 | 0.003 | 0.039 | 0.04 | 0.036 | 0.014 | 0.024 | 0.016 | 0.001 | 0.002 | 0.0012 | 0 | 0.0015 | 0 | 0.0002 | 0 | 408 | 558 | 24
32030 | WQK510 | 1247 | 1060 | 839 | 568 | 0.15 | 1.471 | 0.434 | 0.018 | 0.003 | 0.039 | 0.04 | 0.036 | 0.014 | 0.024 | 0.016 | 0.001 | 0.002 | 0.0012 | 0 | 0.0015 | 0 | 0.0002 | 0 | 414 | 561 | 26
32030 | WQK510 | 1247 | 1060 | 839 | 568 | 0.15 | 1.471 | 0.434 | 0.018 | 0.003 | 0.039 | 0.04 | 0.036 | 0.014 | 0.024 | 0.016 | 0.001 | 0.002 | 0.0012 | 0 | 0.0015 | 0 | 0.0002 | 0 | 404 | 576 | 22
27760 | Q235B | 1265 | 1060 | 884 | 634 | 0.1787 | 0.444 | 0.204 | 0.015 | 0.013 | 0.032 | 0.002 | 0.002 | 0.013 | 0.034 | 0.003 | 0.005 | 0.002 | 0.001 | 0.0028 | 0.0001 | 0 | 0.0003 | 0 | 306 | 449 | 33
27450 | Q235B | 1259 | 1060 | 880 | 634 | 0.1446 | 0.47 | 0.177 | 0.016 | 0.011 | 0.038 | 0.002 | 0.001 | 0.019 | 0.025 | 0.002 | 0.006 | 0.003 | 0.001 | 0.0047 | 0.0001 | 0 | 0.0002 | 0 | 321 | 440 | 32
27150 | Q235B | 1260 | 1040 | 883 | 634 | 0.151 | 0.512 | 0.194 | 0.021 | 0.014 | 0.035 | 0.003 | 0.002 | 0.012 | 0.026 | 0.001 | 0.004 | 0.001 | 0.001 | 0.0032 | 0.0001 | 0 | 0.0001 | 0 | 319 | 454 | 31
27610 | Q345B | 1243 | 1040 | 847 | 562 | 0.1619 | 1.503 | 0.243 | 0.02 | 0.011 | 0.039 | 0.007 | 0.006 | 0.013 | 0.026 | 0.003 | 0.005 | 0.004 | 0.0017 | 0.0032 | 0.0001 | 0 | 0.0004 | 0 | 432 | 582 | 23
27340 | Q345B | 1254 | 1040 | 855 | 574 | 0.154 | 1.447 | 0.231 | 0.021 | 0.017 | 0.04 | 0.006 | 0.005 | 0.012 | 0.027 | 0.001 | 0.001 | 0.001 | 0.0013 | 0.0042 | 0.0002 | 0 | 0.0001 | 0 | 452 | 575 | 23
27580 | Q345B | 1258 | 1060 | 857 | 576 | 0.156 | 1.439 | 0.259 | 0.014 | 0.013 | 0.037 | 0.012 | 0.011 | 0.012 | 0.022 | 0.001 | 0.001 | 0.001 | 0.001 | 0.0025 | 0.0002 | 0 | 0.0001 | 0 | 429 | 553 | 28
28260 | Q345B | 1263 | 1060 | 855 | 574 | 0.17 | 1.452 | 0.279 | 0.023 | 0.01 | 0.031 | 0.009 | 0.007 | 0.013 | 0.027 | 0.002 | 0.001 | 0.002 | 0.001 | 0.0036 | 0.0008 | 0 | 0.0001 | 0 | 415 | 559 | 27
26120 | 09CuPCrNi-A | 1270 | 1060 | 867 | 583 | 0.086 | 0.39 | 0.378 | 0.088 | 0.012 | 0.312 | 0.041 | 0.039 | 0.156 | 0.344 | 0.002 | 0.007 | 0.002 | 0.001 | 0 | 0.0002 | 0 | 0.0001 | 0 | 427 | 529 | 27
24900 | RT360 | 1278 | 1100 | 855 | 640 | 0.0694 | 0.59 | 0.017 | 0.022 | 0.0102 | 0.041 | 0.0424 | 0.0397 | 0.01 | 0.028 | 0.04 | 0.003 | 0.001 | 0.001 | 0.002 | 0.0001 | 0 | 0.0002 | 0 | 426 | 499 | 24
24890 | RT360 | 1284 | 1100 | 855 | 644 | 0.0708 | 0.565 | 0.016 | 0.016 | 0.0053 | 0.025 | 0.0474 | 0.0469 | 0.009 | 0.022 | 0.0463 | 0.002 | 0.001 | 0.001 | 0.0021 | 0.0001 | 0 | 0.0002 | 0 | 405 | 484 | 26
26820 | A414Gr.G | 1265 | 1080 | 856 | 523 | 0.1383 | 1.203 | 0.177 | 0.018 | 0.0052 | 0.017 | 0.0314 | 0.0306 | 0.004 | 0.032 | 0.0009 | 0.001 | 0.001 | 0.001 | 0.0066 | 0.0001 | 0 | 0.0002 | 0 | 376 | 527 | 24
26820 | A414Gr.G | 1265 | 1080 | 856 | 523 | 0.1383 | 1.203 | 0.177 | 0.018 | 0.0052 | 0.017 | 0.0314 | 0.0306 | 0.004 | 0.032 | 0.0009 | 0.001 | 0.001 | 0.001 | 0.0066 | 0.0001 | 0 | 0.0002 | 0 | 457 | 570 | 26
26820 | A414Gr.G | 1265 | 1080 | 856 | 523 | 0.1383 | 1.203 | 0.177 | 0.018 | 0.0052 | 0.017 | 0.0314 | 0.0306 | 0.004 | 0.032 | 0.0009 | 0.001 | 0.001 | 0.001 | 0.0066 | 0.0001 | 0 | 0.0002 | 0 | 385 | 525 | 29
26860 | A414Gr.G | 1271 | 1080 | 852 | 525 | 0.1383 | 1.203 | 0.177 | 0.018 | 0.0052 | 0.017 | 0.0314 | 0.0306 | 0.004 | 0.032 | 0.0009 | 0.001 | 0.001 | 0.001 | 0.0066 | 0.0001 | 0 | 0.0002 | 0 | 405 | 536 | 22
26860 | A414Gr.G | 1271 | 1080 | 852 | 525 | 0.1383 | 1.203 | 0.177 | 0.018 | 0.0052 | 0.017 | 0.0314 | 0.0306 | 0.004 | 0.032 | 0.0009 | 0.001 | 0.001 | 0.001 | 0.0066 | 0.0001 | 0 | 0.0002 | 0 | 385 | 526 | 28
26860 | A414Gr.G | 1271 | 1080 | 852 | 525 | 0.1383 | 1.203 | 0.177 | 0.018 | 0.0052 | 0.017 | 0.0314 | 0.0306 | 0.004 | 0.032 | 0.0009 | 0.001 | 0.001 | 0.001 | 0.0066 | 0.0001 | 0 | 0.0002 | 0 | 447 | 551 | 23
28230 | Q235B | 1273 | 1060 | 898 | 633 | 0.1656 | 0.457 | 0.173 | 0.02 | 0.013 | 0.033 | 0.002 | 0.001 | 0.019 | 0.028 | 0.002 | 0.005 | 0.002 | 0.001 | 0.0025 | 0.0001 | 0 | 0.0002 | 0 | 336 | 451 | 26
28190 | Q235B | 1261 | 1060 | 898 | 633 | 0.1452 | 0.47 | 0.19 | 0.021 | 0.015 | 0.038 | 0.01 | 0.008 | 0.02 | 0.035 | 0.002 | 0.005 | 0.002 | 0.001 | 0.0021 | 0.0001 | 0 | 0.0002 | 0 | 327 | 437 | 31
27360 | Q235B | 1284 | 1080 | 898 | 633 | 0.149 | 0.447 | 0.181 | 0.013 | 0.013 | 0.034 | 0.001 | 0.001 | 0.024 | 0.026 | 0.002 | 0.007 | 0.002 | 0.001 | 0.004 | 0.0001 | 0 | 0.0002 | 0 | 326 | 440 | 30
27700 | Q235B | 1272 | 1080 | 897 | 634 | 0.1787 | 0.444 | 0.204 | 0.015 | 0.013 | 0.032 | 0.002 | 0.002 | 0.013 | 0.034 | 0.003 | 0.005 | 0.002 | 0.001 | 0.0028 | 0.0001 | 0 | 0.0003 | 0 | 329 | 450 | 30
27380 | Q235B | 1278 | 1080 | 898 | 610 | 0.1542 | 0.457 | 0.2 | 0.019 | 0.014 | 0.038 | 0.002 | 0.001 | 0.019 | 0.031 | 0.003 | 0.005 | 0.003 | 0.001 | 0.002 | 0.0001 | 0 | 0.0002 | 0 | 340 | 450 | 29
23090 | Q235B | 1284 | 1080 | 899 | 635 | 0.168 | 0.495 | 0.201 | 0.01 | 0.013 | 0.044 | 0.004 | 0.003 | 0.014 | 0.024 | 0.001 | 0.004 | 0.001 | 0.001 | 0.0035 | 0.0001 | 0 | 0.0001 | 0 | 344 | 461 | 26
27610 | Q235B | 1278 | 1080 | 897 | 634 | 0.1446 | 0.47 | 0.177 | 0.016 | 0.011 | 0.038 | 0.002 | 0.001 | 0.019 | 0.025 | 0.002 | 0.006 | 0.003 | 0.001 | 0.0047 | 0.0001 | 0 | 0.0002 | 0 | 352 | 452 | 29
27360 | Q235B | 1272 | 1080 | 898 | 609 | 0.148 | 0.499 | 0.192 | 0.013 | 0.013 | 0.038 | 0.004 | 0.003 | 0.016 | 0.02 | 0.001 | 0.004 | 0.001 | 0.001 | 0.003 | 0.0002 | 0 | 0.0001 | 0 | 329 | 444 | 28
25300 | S275JR+AR | 1268 | 1060 | 867 | 585 | 0.1575 | 1.023 | 0.013 | 0.011 | 0.009 | 0.03 | 0.039 | 0.037 | 0.02 | 0.018 | 0.002 | 0.005 | 0.003 | 0.001 | 0.003 | 0.0001 | 0 | 0.0015 | 0 | 340 | 474 | 26
25510 | S275JR+AR | 1274 | 1060 | 868 | 583 | 0.1575 | 1.023 | 0.013 | 0.011 | 0.009 | 0.03 | 0.039 | 0.037 | 0.02 | 0.018 | 0.002 | 0.005 | 0.003 | 0.001 | 0.003 | 0.0001 | 0 | 0.0015 | 0 | 376 | 487 | 28
25630 | A414Gr.G | 1279 | 1110 | 877 | 526 | 0.1491 | 1.255 | 0.205 | 0.02 | 0.0047 | 0.017 | 0.0419 | 0.0415 | 0.004 | 0.024 | 0.0012 | 0.002 | 0.001 | 0.001 | 0.0037 | 0.0001 | 0 | 0.0002 | 0 | 398 | 536 | 19
25630 | A414Gr.G | 1279 | 1110 | 877 | 526 | 0.1491 | 1.255 | 0.205 | 0.02 | 0.0047 | 0.017 | 0.0419 | 0.0415 | 0.004 | 0.024 | 0.0012 | 0.002 | 0.001 | 0.001 | 0.0037 | 0.0001 | 0 | 0.0002 | 0 | 364 | 532 | 20
25630 | A414Gr.G | 1279 | 1110 | 877 | 526 | 0.1491 | 1.255 | 0.205 | 0.02 | 0.0047 | 0.017 | 0.0419 | 0.0415 | 0.004 | 0.024 | 0.0012 | 0.002 | 0.001 | 0.001 | 0.0037 | 0.0001 | 0 | 0.0002 | 0 | 391 | 537 | 19
21220 | QStE420TM | 1274 | 1080 | 865 | 603 | 0.0745 | 1.122 | 0.164 | 0.017 | 0.0072 | 0.023 | 0.0385 | 0.0358 | 0.006 | 0.019 | 0.0017 | 0.002 | 0.001 | 0.038 | 0.0041 | 0.0001 | 0 | 0.0003 | 0 | 484 | 560 | 27
21200 | QStE420TM | 1280 | 1080 | 867 | 603 | 0.0717 | 1.053 | 0.156 | 0.019 | 0.0069 | 0.031 | 0.0418 | 0.0407 | 0.011 | 0.021 | 0.0012 | 0.003 | 0.001 | 0.034 | 0.0031 | 0.0003 | 0 | 0.0002 | 0 | 497 | 566 | 29
20890 | QStE420TM | 1268 | 1080 | 867 | 604 | 0.0745 | 1.122 | 0.164 | 0.017 | 0.0072 | 0.023 | 0.0385 | 0.0358 | 0.006 | 0.019 | 0.0017 | 0.002 | 0.001 | 0.038 | 0.0041 | 0.0001 | 0 | 0.0003 | 0 | 491 | 561 | 27
26706 | A414Gr.G | 1281 | 1110 | 0 | 0 | 0.1491 | 1.255 | 0.205 | 0.02 | 0.0047 | 0.017 | 0.0419 | 0.0415 | 0.004 | 0.024 | 0.0012 | 0.002 | 0.001 | 0.001 | 0.0037 | 0.0001 | 0 | 0.0002 | 0 | 413 | 535 | 27
26706 | A414Gr.G | 1281 | 1110 | 0 | 0 | 0.1491 | 1.255 | 0.205 | 0.02 | 0.0047 | 0.017 | 0.0419 | 0.0415 | 0.004 | 0.024 | 0.0012 | 0.002 | 0.001 | 0.001 | 0.0037 | 0.0001 | 0 | 0.0002 | 0 | 419 | 548 | 26
26706 | A414Gr.G | 1281 | 1110 | 0 | 0 | 0.1491 | 1.255 | 0.205 | 0.02 | 0.0047 | 0.017 | 0.0419 | 0.0415 | 0.004 | 0.024 | 0.0012 | 0.002 | 0.001 | 0.001 | 0.0037 | 0.0001 | 0 | 0.0002 | 0 | 413 | 554 | 28
27030 | A414Gr.G | 1287 | 1110 | 877 | 524 | 0.1491 | 1.255 | 0.205 | 0.02 | 0.0047 | 0.017 | 0.0419 | 0.0415 | 0.004 | 0.024 | 0.0012 | 0.002 | 0.001 | 0.001 | 0.0037 | 0.0001 | 0 | 0.0002 | 0 | 0 | 0 | 0
27030 | A414Gr.G | 1287 | 1110 | 877 | 524 | 0.1491 | 1.255 | 0.205 | 0.02 | 0.0047 | 0.017 | 0.0419 | 0.0415 | 0.004 | 0.024 | 0.0012 | 0.002 | 0.001 | 0.001 | 0.0037 | 0.0001 | 0 | 0.0002 | 0 | 420 | 554 | 20
27030 | A414Gr.G | 1287 | 1110 | 877 | 524 | 0.1491 | 1.255 | 0.205 | 0.02 | 0.0047 | 0.017 | 0.0419 | 0.0415 | 0.004 | 0.024 | 0.0012 | 0.002 | 0.001 | 0.001 | 0.0037 | 0.0001 | 0 | 0.0002 | 0 | 415 | 552 | 22
27030 | A414Gr.G | 1287 | 1110 | 877 | 524 | 0.1491 | 1.255 | 0.205 | 0.02 | 0.0047 | 0.017 | 0.0419 | 0.0415 | 0.004 | 0.024 | 0.0012 | 0.002 | 0.001 | 0.001 | 0.0037 | 0.0001 | 0 | 0.0002 | 0 | 405 | 550 | 25
27030 | A414Gr.G | 1287 | 1110 | 877 | 524 | 0.1491 | 1.255 | 0.205 | 0.02 | 0.0047 | 0.017 | 0.0419 | 0.0415 | 0.004 | 0.024 | 0.0012 | 0.002 | 0.001 | 0.001 | 0.0037 | 0.0001 | 0 | 0.0002 | 0 | 0 | 0 | 0
27030 | A414Gr.G | 1287 | 1110 | 877 | 524 | 0.1491 | 1.255 | 0.205 | 0.02 | 0.0047 | 0.017 | 0.0419 | 0.0415 | 0.004 | 0.024 | 0.0012 | 0.002 | 0.001 | 0.001 | 0.0037 | 0.0001 | 0 | 0.0002 | 0 | 0 | 0 | 0
24910 | RT360 | 1283 | 1110 | 882 | 661 | 0.0708 | 0.565 | 0.016 | 0.016 | 0.0053 | 0.025 | 0.0474 | 0.0469 | 0.009 | 0.022 | 0.0463 | 0.002 | 0.001 | 0.001 | 0.0021 | 0.0001 | 0 | 0.0002 | 0 | 368 | 448 | 35
24870 | RT360 | 1289 | 1110 | 869 | 664 | 0.0708 | 0.565 | 0.016 | 0.016 | 0.0053 | 0.025 | 0.0474 | 0.0469 | 0.009 | 0.022 | 0.0463 | 0.002 | 0.001 | 0.001 | 0.0021 | 0.0001 | 0 | 0.0002 | 0 | 365 | 449 | 26
24930 | RT360 | 1295 | 1110 | 874 | 662 | 0.0694 | 0.59 | 0.017 | 0.022 | 0.0102 | 0.041 | 0.0424 | 0.0397 | 0.01 | 0.028 | 0.04 | 0.003 | 0.001 | 0.001 | 0.002 | 0.0001 | 0 | 0.0002 | 0 | 392 | 470 | 23
24820 | RT360 | 1283 | 1110 | 875 | 661 | 0.0704 | 0.557 | 0.015 | 0.02 | 0.0049 | 0.023 | 0.0438 | 0.0413 | 0.007 | 0.026 | 0.0421 | 0.001 | 0.001 | 0.001 | 0.0018 | 0.0001 | 0 | 0.0002 | 0 | 380 | 458 | 26
24840 | RT360 | 1289 | 1110 | 875 | 662 | 0.0704 | 0.557 | 0.015 | 0.02 | 0.0049 | 0.023 | 0.0438 | 0.0413 | 0.007 | 0.026 | 0.0421 | 0.001 | 0.001 | 0.001 | 0.0018 | 0.0001 | 0 | 0.0002 | 0 | 390 | 464 | 27
22510 | RT360 | 1290 | 1110 | 879 | 640 | 0.0714 | 0.614 | 0.027 | 0.016 | 0.0082 | 0.036 | 0.049 | 0.0484 | 0.011 | 0.031 | 0.045 | 0.001 | 0.001 | 0.001 | 0.0043 | 0.0001 | 0 | 0.0002 | 0 | 377 | 456 | 33
17827 | RT360 | 1278 | 1110 | 0 | 0 | 0.0717 | 0.59 | 0.03 | 0.017 | 0.0067 | 0.016 | 0.042 | 0.0401 | 0.005 | 0.027 | 0.0394 | 0.001 | 0.001 | 0.001 | 0.0033 | 0.0001 | 0 | 0.0002 | 0 | 347 | 431 | 35
17827 | RT360 | 1278 | 1110 | 0 | 0 | 0.0717 | 0.59 | 0.03 | 0.017 | 0.0067 | 0.016 | 0.042 | 0.0401 | 0.005 | 0.027 | 0.0394 | 0.001 | 0.001 | 0.001 | 0.0033 | 0.0001 | 0 | 0.0002 | 0 | 351 | 437 | 31
17827 | RT360 | 1278 | 1110 | 0 | 0 | 0.0717 | 0.59 | 0.03 | 0.017 | 0.0067 | 0.016 | 0.042 | 0.0401 | 0.005 | 0.027 | 0.0394 | 0.001 | 0.001 | 0.001 | 0.0033 | 0.0001 | 0 | 0.0002 | 0 | 346 | 431 | 31
17827 | RT360 | 1278 | 1110 | 0 | 0 | 0.0717 | 0.59 | 0.03 | 0.017 | 0.0067 | 0.016 | 0.042 | 0.0401 | 0.005 | 0.027 | 0.0394 | 0.001 | 0.001 | 0.001 | 0.0033 | 0.0001 | 0 | 0.0002 | 0 | 346 | 431 | 31
22500 | RT360 | 1284 | 1110 | 873 | 662 | 0.0714 | 0.614 | 0.027 | 0.016 | 0.0082 | 0.036 | 0.049 | 0.0484 | 0.011 | 0.031 | 0.045 | 0.001 | 0.001 | 0.001 | 0.0043 | 0.0001 | 0 | 0.0002 | 0 | 376 | 460 | 29
21420 | 09CuPCrNi-A | 1280 | 1080 | 879 | 603 | 0.0804 | 0.419 | 0.356 | 0.089 | 0.004 | 0.302 | 0.0302 | 0.0285 | 0.153 | 0.326 | 0.0024 | 0.006 | 0.001 | 0.002 | 0.0041 | 0.0001 | 0 | 0.0003 | 0 | 415 | 523 | 32
17570 | RS600 | 1283 | 1100 | 813 | 0 | 0.0594 | 1.316 | 0.165 | 0.016 | 0.0052 | 0.033 | 0.0464 | 0.0459 | 0.01 | 0.547 | 0.0008 | 0.003 | 0.001 | 0.001 | 0.0027 | 0.0001 | 0 | 0.0002 | 0 | 336 | 608 | 27
17400 | RS600 | 1271 | 1100 | 812 | 0 | 0.0594 | 1.316 | 0.165 | 0.016 | 0.0052 | 0.033 | 0.0464 | 0.0459 | 0.01 | 0.547 | 0.0008 | 0.003 | 0.001 | 0.001 | 0.0027 | 0.0001 | 0 | 0.0002 | 0 | 335 | 615 | 27
17500 | RS600 | 1277 | 1100 | 810 | 0 | 0.067 | 1.31 | 0.163 | 0.021 | 0.005 | 0.049 | 0.0461 | 0.0456 | 0.014 | 0.548 | 0.0006 | 0.004 | 0.001 | 0.001 | 0.0026 | 0.0001 | 0 | 0.0002 | 0 | 356 | 630 | 29
17480 | RS600 | 1283 | 1100 | 807 | 0 | 0.0594 | 1.316 | 0.165 | 0.016 | 0.0052 | 0.033 | 0.0464 | 0.0459 | 0.01 | 0.547 | 0.0008 | 0.003 | 0.001 | 0.001 | 0.0027 | 0.0001 | 0 | 0.0002 | 0 | 338 | 636 | 28
17620 | RCL590F | 1263 | 1080 | 811 | 0 | 0.0607 | 1.222 | 0.182 | 0.045 | 0.0052 | 0.053 | 0.0395 | 0.0381 | 0.012 | 0.593 | 0.0014 | 0.004 | 0.001 | 0.002 | 0.0044 | 0.0001 | 0 | 0.0003 | 0 | 418 | 647 | 26
17570 | RCL590F | 1269 | 1080 | 812 | 0 | 0.0695 | 1.1711 | 0.1552 | 0.0382 | 0.0049 | 0.0351 | 0.0397 | 0.0371 | 0.0114 | 0.5829 | 0.0011 | 0.0044 | 0.0032 | 0.0013 | -0.0321 | 0.0001 | 0 | 0.0001 | 0 | 423 | 657 | 26
17570 | RCL590F | 1269 | 1080 | 812 | 0 | 0.0695 | 1.1711 | 0.1552 | 0.0382 | 0.0049 | 0.0351 | 0.0397 | 0.0371 | 0.0114 | 0.5829 | 0.0011 | 0.0044 | 0.0032 | 0.0013 | -0.0321 | 0.0001 | 0 | 0.0001 | 0 | 400 | 651 | 23
17570 | RCL590F | 1269 | 1080 | 812 | 0 | 0.0695 | 1.1711 | 0.1552 | 0.0382 | 0.0049 | 0.0351 | 0.0397 | 0.0371 | 0.0114 | 0.5829 | 0.0011 | 0.0044 | 0.0032 | 0.0013 | -0.0321 | 0.0001 | 0 | 0.0001 | 0 | 404 | 644 | 25
17590 | RCL590F | 1275 | 1080 | 808 | 0 | 0.0695 | 1.1711 | 0.1552 | 0.0382 | 0.0049 | 0.0351 | 0.0397 | 0.0371 | 0.0114 | 0.5829 | 0.0011 | 0.0044 | 0.0032 | 0.0013 | -0.0321 | 0.0001 | 0 | 0.0001 | 0 | 398 | 648 | 26
17620 | RCL590F | 1263 | 1080 | 810 | 0 | 0.0607 | 1.222 | 0.182 | 0.045 | 0.0052 | 0.053 | 0.0395 | 0.0381 | 0.012 | 0.593 | 0.0014 | 0.004 | 0.001 | 0.002 | 0.0044 | 0.0001 | 0 | 0.0003 | 0 | 407 | 643 | 25
17570 | RCL590F | 1269 | 1080 | 812 | 0 | 0.0695 | 1.1711 | 0.1552 | 0.0382 | 0.0049 | 0.0351 | 0.0397 | 0.0371 | 0.0114 | 0.5829 | 0.0011 | 0.0044 | 0.0032 | 0.0013 | -0.0321 | 0.0001 | 0 | 0.0001 | 0 | 425 | 643 | 27
17570 | RCL590F | 1269 | 1080 | 812 | 0 | 0.0695 | 1.1711 | 0.1552 | 0.0382 | 0.0049 | 0.0351 | 0.0397 | 0.0371 | 0.0114 | 0.5829 | 0.0011 | 0.0044 | 0.0032 | 0.0013 | -0.0321 | 0.0001 | 0 | 0.0001 | 0 | 433 | 650 | 25
17570 | RCL590F | 1269 | 1080 | 812 | 0 | 0.0695 | 1.1711 | 0.1552 | 0.0382 | 0.0049 | 0.0351 | 0.0397 | 0.0371 | 0.0114 | 0.5829 | 0.0011 | 0.0044 | 0.0032 | 0.0013 | -0.0321 | 0.0001 | 0 | 0.0001 | 0 | 396 | 667 | 26
17450 | RCL590F | 1275 | 1080 | 807 | 0 | 0.0607 | 1.222 | 0.182 | 0.045 | 0.0052 | 0.053 | 0.0395 | 0.0381 | 0.012 | 0.593 | 0.0014 | 0.004 | 0.001 | 0.002 | 0.0044 | 0.0001 | 0 | 0.0003 | 0 | 421 | 634 | 30
17560 | RCL590F | 1263 | 1080 | 806 | 0 | 0.0607 | 1.222 | 0.182 | 0.045 | 0.0052 | 0.053 | 0.0395 | 0.0381 | 0.012 | 0.593 | 0.0014 | 0.004 | 0.001 | 0.002 | 0.0044 | 0.0001 | 0 | 0.0003 | 0 | 378 | 644 | 28
23090 | RCL590F | 1269 | 1080 | 803 | 0 | 0.0607 | 1.222 | 0.182 | 0.045 | 0.0052 | 0.053 | 0.0395 | 0.0381 | 0.012 | 0.593 | 0.0014 | 0.004 | 0.001 | 0.002 | 0.0044 | 0.0001 | 0 | 0.0003 | 0 | 384 | 620 | 28
22350 | Q450NQR1 | 1275 | 1080 | 867 | 565 | 0.072 | 1.139 | 0.186 | 0.013 | 0.002 | 0.239 | 0.013 | 0.011 | 0.168 | 0.343 | 0.002 | 0.001 | 0.002 | 0.0251 | 0 | 0.0013 | 0 | 0.0001 | 0 | 524 | 585 | 27
21930 | Q450NQR1 | 1269 | 1080 | 865 | 565 | 0.072 | 1.139 | 0.186 | 0.013 | 0.002 | 0.239 | 0.013 | 0.011 | 0.168 | 0.343 | 0.002 | 0.001 | 0.002 | 0.0251 | 0 | 0.0013 | 0 | 0.0001 | 0 | 526 | 591 | 25
22060 | Q450NQR1 | 1263 | 1080 | 866 | 565 | 0.072 | 1.139 | 0.186 | 0.013 | 0.002 | 0.239 | 0.013 | 0.011 | 0.168 | 0.343 | 0.002 | 0.001 | 0.002 | 0.0251 | 0 | 0.0013 | 0 | 0.0001 | 0 | 550 | 599 | 26
21950 | Q450NQR1 | 1263 | 1080 | 867 | 566 | 0.072 | 1.139 | 0.186 | 0.013 | 0.002 | 0.239 | 0.013 | 0.011 | 0.168 | 0.343 | 0.002 | 0.001 | 0.002 | 0.0251 | 0 | 0.0013 | 0 | 0.0001 | 0 | 517 | 583 | 24
27780 | Q235B | 1248 | 1040 | 885 | 634 | 0.1615 | 0.467 | 0.199 | 0.022 | 0.017 | 0.032 | 0.008 | 0.008 | 0.014 | 0.027 | 0.003 | 0.005 | 0.004 | 0.001 | 0.0043 | 0.0002 | 0 | 0.0001 | 0 | 308 | 452 | 31
27740 | Q235B | 1265 | 1060 | 886 | 632 | 0.1446 | 0.47 | 0.177 | 0.016 | 0.011 | 0.038 | 0.002 | 0.001 | 0.019 | 0.025 | 0.002 | 0.006 | 0.003 | 0.001 | 0.0047 | 0.0001 | 0 | 0.0002 | 0 | 316 | 436 | 34
25980 | S355JR+AR | 1251 | 1060 | 865 | 606 | 0.1028 | 1.41 | 0.021 | 0.019 | 0.0044 | 0.042 | 0.0396 | 0.0383 | 0.009 | 0.026 | 0.0007 | 0.004 | 0.001 | 0.027 | 0.0016 | 0.0001 | 0 | 0.0015 | 0 | 432 | 554 | 21
26050 | S355JR+AR | 1239 | 1060 | 865 | 625 | 0.1028 | 1.41 | 0.021 | 0.019 | 0.0044 | 0.042 | 0.0396 | 0.0383 | 0.009 | 0.026 | 0.0007 | 0.004 | 0.001 | 0.027 | 0.0016 | 0.0001 | 0 | 0.0015 | 0 | 405 | 530 | 22
26580 | S355JR+AR | 1239 | 1060 | 824 | 617 | 0.0983 | 1.354 | 0.009 | 0.02 | 0.0038 | 0.042 | 0.035 | 0.0334 | 0.009 | 0.025 | 0.0006 | 0.004 | 0.001 | 0.023 | 0.0015 | 0.0001 | 0 | 0.0012 | 0 | 441 | 551 | 20
26580 | S355JR+AR | 1245 | 1060 | 824 | 617 | 0.0983 | 1.354 | 0.009 | 0.02 | 0.0038 | 0.042 | 0.035 | 0.0334 | 0.009 | 0.025 | 0.0006 | 0.004 | 0.001 | 0.023 | 0.0015 | 0.0001 | 0 | 0.0012 | 0 | 453 | 560 | 20
26650 | S355JR+AR | 1233 | 1060 | 0 | 0 | 0.0983 | 1.354 | 0.009 | 0.02 | 0.0038 | 0.042 | 0.035 | 0.0334 | 0.009 | 0.025 | 0.0006 | 0.004 | 0.001 | 0.023 | 0.0015 | 0.0001 | 0 | 0.0012 | 0 | 443 | 549 | 21
26100 | S355JR+AR | 1245 | 1060 | 862 | 628 | 0.1028 | 1.41 | 0.021 | 0.019 | 0.0044 | 0.042 | 0.0396 | 0.0383 | 0.009 | 0.026 | 0.0007 | 0.004 | 0.001 | 0.027 | 0.0016 | 0.0001 | 0 | 0.0015 | 0 | 398 | 536 | 21
26050 | S355JR+AR | 1251 | 1060 | 856 | 635 | 0.0971 | 1.388 | 0.015 | 0.016 | 0.005 | 0.038 | 0.0367 | 0.0359 | 0.009 | 0.022 | 0.0006 | 0.004 | 0.001 | 0.026 | 0.0021 | 0.0001 | 0 | 0.0013 | 0 | 380 | 534 | 20
26330 | S355JR+AR | 1241 | 1060 | 867 | 592 | 0.1033 | 1.384 | 0.013 | 0.02 | 0.0053 | 0.046 | 0.044 | 0.043 | 0.02 | 0.048 | 0.0006 | 0.008 | 0.001 | 0.022 | 0.0021 | 0.0001 | 0 | 0.0013 | 0 | 401 | 531 | 21
26330 | S355JR+AR | 1247 | 1060 | 839 | 621 | 0.1033 | 1.384 | 0.013 | 0.02 | 0.0053 | 0.046 | 0.044 | 0.043 | 0.02 | 0.048 | 0.0006 | 0.008 | 0.001 | 0.022 | 0.0021 | 0.0001 | 0 | 0.0013 | 0 | 402 | 540 | 22
26020 | S355JR+AR | 1255 | 1060 | 841 | 619 | 0.0971 | 1.388 | 0.015 | 0.016 | 0.005 | 0.038 | 0.0367 | 0.0359 | 0.009 | 0.022 | 0.0006 | 0.004 | 0.001 | 0.026 | 0.0021 | 0.0001 | 0 | 0.0013 | 0 | 428 | 549 | 21
26090 | S355JR+AR | 1243 | 1060 | 863 | 597 | 0.0971 | 1.388 | 0.015 | 0.016 | 0.005 | 0.038 | 0.0367 | 0.0359 | 0.009 | 0.022 | 0.0006 | 0.004 | 0.001 | 0.026 | 0.0021 | 0.0001 | 0 | 0.0013 | 0 | 430 | 562 | 22
25640 | S355JR+AR | 1249 | 1060 | 851 | 625 | 0.0984 | 1.379 | 0.025 | 0.018 | 0.0038 | 0.027 | 0.032 | 0.0316 | 0.01 | 0.037 | 0.001 | 0.003 | 0.001 | 0.027 | 0.0017 | 0.0001 | 0 | 0.0014 | 0 | 424 | 559 | 22
25640 | S355JR+AR | 1249 | 1060 | 851 | 625 | 0.0984 | 1.379 | 0.025 | 0.018 | 0.0038 | 0.027 | 0.032 | 0.0316 | 0.01 | 0.037 | 0.001 | 0.003 | 0.001 | 0.027 | 0.0017 | 0.0001 | 0 | 0.0014 | 0 | 425 | 556 | 23
25640 | S355JR+AR | 1249 | 1060 | 851 | 625 | 0.0984 | 1.379 | 0.025 | 0.018 | 0.0038 | 0.027 | 0.032 | 0.0316 | 0.01 | 0.037 | 0.001 | 0.003 | 0.001 | 0.027 | 0.0017 | 0.0001 | 0 | 0.0014 | 0 | 453 | 579 | 19
26070 | S355JR+AR | 1255 | 1060 | 847 | 633 | 0.0984 | 1.379 | 0.025 | 0.018 | 0.0038 | 0.027 | 0.032 | 0.0316 | 0.01 | 0.037 | 0.001 | 0.003 | 0.001 | 0.027 | 0.0017 | 0.0001 | 0 | 0.0014 | 0 | 418 | 547 | 22
27989 | Q235B | 1243 | 1040 | 0 | 0 | 0.1538 | 0.446 | 0.204 | 0.022 | 0.015 | 0.044 | 0.012 | 0.011 | 0.02 | 0.032 | 0.003 | 0.005 | 0.002 | 0.001 | 0.003 | 0.0001 | 0 | 0.0001 | 0 | 293 | 449 | 32
24290 | WL440 | 1252 | 1050 | 825 | 564 | 0.0887 | 1.365 | 0.238 | 0.02 | 0.0044 | 0.029 | 0.0446 | 0.0442 | 0.008 | 0.031 | 0.0146 | 0.003 | 0.001 | 0.002 | 0.0032 | 0.0001 | 0 | 0.0002 | 0 | 401 | 514 | 30
24290 | WL440 | 1258 | 1050 | 826 | 568 | 0.0692 | 1.361 | 0.248 | 0.016 | 0.004 | 0.033 | 0.0407 | 0.0403 | 0.009 | 0.035 | 0.0168 | 0.004 | 0.001 | 0.002 | 0.0042 | 0.0001 | 0 | 0.0002 | 0 | 399 | 515 | 32
28920 | WL510 | 1257 | 1060 | 867 | 579 | 0.0999 | 1.465 | 0.19 | 0.014 | 0.001 | 0.048 | 0.049 | 0.046 | 0.019 | 0.027 | 0.017 | 0.006 | 0.004 | 0.0246 | 0 | 0.0014 | 0 | 0.0001 | 0 | 477 | 563 | 27
27700 | Q345B | 1254 | 1040 | 853 | 575 | 0.167 | 1.48 | 0.251 | 0.016 | 0.014 | 0.031 | 0.001 | 0.001 | 0.012 | 0.024 | 0.001 | 0.001 | 0.001 | 0.001 | 0.0048 | 0.0005 | 0 | 0.0001 | 0 | 434 | 562 | 25
20261 | WL510 | 1254 | 1060 | 0 | 0 | 0.1 | 1.421 | 0.213 | 0.02 | 0.003 | 0.047 | 0.035 | 0.033 | 0.015 | 0.034 | 0.013 | 0.001 | 0.001 | 0.0247 | 0 | 0.0024 | 0 | 0.0001 | 0 | 467 | 568 | 30
20490 | WL510 | 1261 | 1060 | 865 | 584 | 0.0939 | 1.503 | 0.212 | 0.017 | 0.0046 | 0.036 | 0.0287 | 0.0284 | 0.012 | 0.042 | 0.0117 | 0.003 | 0.001 | 0.025 | 0.0032 | 0.0001 | 0 | 0.0003 | 0 | 491 | 586 | 26
20840 | WL510 | 1261 | 1060 | 859 | 583 | 0.1053 | 1.421 | 0.013 | 0.018 | 0.0042 | 0.035 | 0.0206 | 0.0191 | 0.008 | 0.04 | 0.0153 | 0.002 | 0.001 | 0.018 | 0.0026 | 0.0001 | 0 | 0.0002 | 0 | 468 | 549 | 29
20710 | WL510 | 1251 | 1060 | 861 | 584 | 0.0939 | 1.503 | 0.212 | 0.017 | 0.0046 | 0.036 | 0.0287 | 0.0284 | 0.012 | 0.042 | 0.0117 | 0.003 | 0.001 | 0.025 | 0.0032 | 0.0001 | 0 | 0.0003 | 0 | 537 | 588 | 26
20740 | WL510 | 1257 | 1060 | 862 | 584 | 0.1053 | 1.421 | 0.013 | 0.018 | 0.0042 | 0.035 | 0.0206 | 0.0191 | 0.008 | 0.04 | 0.0153 | 0.002 | 0.001 | 0.018 | 0.0026 | 0.0001 | 0 | 0.0002 | 0 | 531 | 603 | 25
20860 | WL510 | 1255 | 1060 | 860 | 584 | 0.0959 | 1.371 | 0.189 | 0.017 | 0.0039 | 0.035 | 0.0313 | 0.0308 | 0.008 | 0.042 | 0.0111 | 0.002 | 0.001 | 0.022 | 0.0035 | 0.0001 | 0 | 0.0002 | 0 | 488 | 554 | 26
20830 | WL510H | 1240 | 1060 | 858 | 594 | 0.0869 | 1.39 | 0.11 | 0.018 | 0.0032 | 0.035 | 0.0352 | 0.0336 | 0.01 | 0.038 | 0.0174 | 0.003 | 0.001 | 0.021 | 0.0022 | 0.0001 | 0 | 0.0003 | 0 | 455 | 560 | 23
20675 | WL510H | 1246 | 1060 | 0 | 0 | 0.0869 | 1.39 | 0.11 | 0.018 | 0.0032 | 0.035 | 0.0352 | 0.0336 | 0.01 | 0.038 | 0.0174 | 0.003 | 0.001 | 0.021 | 0.0022 | 0.0001 | 0 | 0.0003 | 0 | 470 | 563 | 23
27460 | Q235B | 1271 | 1060 | 883 | 565 | 0.1542 | 0.457 | 0.2 | 0.019 | 0.014 | 0.038 | 0.002 | 0.001 | 0.019 | 0.031 | 0.003 | 0.005 | 0.003 | 0.001 | 0.002 | 0.0001 | 0 | 0.0002 | 0 | 299 | 436 | 32
27720 | Q235B | 1259 | 1060 | 887 | 633 | 0.1542 | 0.457 | 0.2 | 0.019 | 0.014 | 0.038 | 0.002 | 0.001 | 0.019 | 0.031 | 0.003 | 0.005 | 0.003 | 0.001 | 0.002 | 0.0001 | 0 | 0.0002 | 0 | 295 | 436 | 31
27690 | Q235B | 1268 | 1060 | 889 | 632 | 0.148 | 0.499 | 0.192 | 0.013 | 0.013 | 0.038 | 0.004 | 0.003 | 0.016 | 0.02 | 0.001 | 0.004 | 0.001 | 0.001 | 0.003 | 0.0002 | 0 | 0.0001 | 0 | 297 | 435 | 34
27660 | Q235B | 1274 | 1060 | 886 | 632 | 0.1542 | 0.457 | 0.2 | 0.019 | 0.014 | 0.038 | 0.002 | 0.001 | 0.019 | 0.031 | 0.003 | 0.005 | 0.003 | 0.001 | 0.002 | 0.0001 | 0 | 0.0002 | 0 | 316 | 437 | 32
28090 | 09CuPCrNi-A | 1258 | 1060 | 868 | 582 | 0.089 | 0.401 | 0.346 | 0.086 | 0.011 | 0.297 | 0.04 | 0.038 | 0.148 | 0.329 | 0.001 | 0.006 | 0.002 | 0.001 | 0 | 0.0002 | 0 | 0.0001 | 0 | 416 | 521 | 28
24220 | WL440 | 1280 | 1100 | 876 | 602 | 0.0992 | 1.366 | 0.148 | 0.018 | 0.0032 | 0.029 | 0.0486 | 0.0481 | 0.008 | 0.025 | 0.0195 | 0.002 | 0.001 | 0.002 | 0.0032 | 0.0002 | 0 | 0.0003 | 0 | 447 | 557 | 29
24220 | WL440 | 1280 | 1100 | 876 | 602 | 0.0992 | 1.366 | 0.148 | 0.018 | 0.0032 | 0.029 | 0.0486 | 0.0481 | 0.008 | 0.025 | 0.0195 | 0.002 | 0.001 | 0.002 | 0.0032 | 0.0002 | 0 | 0.0003 | 0 | 436 | 536 | 27
24220 | WL440 | 1280 | 1100 | 876 | 602 | 0.0992 | 1.366 | 0.148 | 0.018 | 0.0032 | 0.029 | 0.0486 | 0.0481 | 0.008 | 0.025 | 0.0195 | 0.002 | 0.001 | 0.002 | 0.0032 | 0.0002 | 0 | 0.0003 | 0 | 418 | 530 | 27
24220 | WL440 | 1280 | 1100 | 876 | 602 | 0.0992 | 1.366 | 0.148 | 0.018 | 0.0032 | 0.029 | 0.0486 | 0.0481 | 0.008 | 0.025 | 0.0195 | 0.002 | 0.001 | 0.002 | 0.0032 | 0.0002 | 0 | 0.0003 | 0 | 447 | 557 | 29
24150 | WL440 | 1286 | 1100 | 877 | 602 | 0.0887 | 1.365 | 0.238 | 0.02 | 0.0044 | 0.029 | 0.0446 | 0.0442 | 0.008 | 0.031 | 0.0146 | 0.003 | 0.001 | 0.002 | 0.0032 | 0.0001 | 0 | 0.0002 | 0 | 401 | 516 | 33
24240 | WL440 | 1274 | 1100 | 878 | 603 | 0.0887 | 1.365 | 0.238 | 0.02 | 0.0044 | 0.029 | 0.0446 | 0.0442 | 0.008 | 0.031 | 0.0146 | 0.003 | 0.001 | 0.002 | 0.0032 | 0.0001 | 0 | 0.0002 | 0 | 378 | 505 | 31
24210 | WL440 | 1280 | 1100 | 878 | 604 | 0.0692 | 1.361 | 0.248 | 0.016 | 0.004 | 0.033 | 0.0407 | 0.0403 | 0.009 | 0.035 | 0.0168 | 0.004 | 0.001 | 0.002 | 0.0042 | 0.0001 | 0 | 0.0002 | 0 | 395 | 503 | 32
19330 | WL440 | 1286 | 1100 | 879 | 603 | 0.0824 | 1.201 | 0.118 | 0.02 | 0.0051 | 0.019 | 0.0399 | 0.0394 | 0.017 | 0.025 | 0.0132 | 0.001 | 0.001 | 0.002 | 0.0025 | 0.0002 | 0 | 0.0002 | 0 | 353 | 468 | 36
19030 | WL440 | 1274 | 1100 | 877 | 602 | 0.0992 | 1.366 | 0.148 | 0.018 | 0.0032 | 0.029 | 0.0486 | 0.0481 | 0.008 | 0.025 | 0.0195 | 0.002 | 0.001 | 0.002 | 0.0032 | 0.0002 | 0 | 0.0003 | 0 | 388 | 508 | 29
19040 | WL440 | 1280 | 1100 | 877 | 603 | 0.0992 | 1.366 | 0.148 | 0.018 | 0.0032 | 0.029 | 0.0486 | 0.0481 | 0.008 | 0.025 | 0.0195 | 0.002 | 0.001 | 0.002 | 0.0032 | 0.0002 | 0 | 0.0003 | 0 | 376 | 500 | 30
18980 | WL440 | 1286 | 1100 | 877 | 603 | 0.0992 | 1.366 | 0.148 | 0.018 | 0.0032 | 0.029 | 0.0486 | 0.0481 | 0.008 | 0.025 | 0.0195 | 0.002 | 0.001 | 0.002 | 0.0032 | 0.0002 | 0 | 0.0003 | 0 | 368 | 486 | 29
19530 | WL440 | 1267 | 1070 | 850 | 582 | 0.0842 | 1.374 | 0.156 | 0.018 | 0.0047 | 0.02 | 0.0532 | 0.0513 | 0.008 | 0.023 | 0.0135 | 0.001 | 0.002 | 0.0029 | 0 | 0.0004 | 0 | 0.0003 | 0 | 421 | 513 | 30
19530 | WL440 | 1273 | 1070 | 847 | 584 | 0.0842 | 1.374 | 0.156 | 0.018 | 0.0047 | 0.02 | 0.0532 | 0.0513 | 0.008 | 0.023 | 0.0135 | 0.001 | 0.002 | 0.0029 | 0 | 0.0004 | 0 | 0.0003 | 0 | 448 | 513 | 30
18950 | WL440 | 1273 | 1100 | 877 | 601 | 0.0824 | 1.201 | 0.118 | 0.02 | 0.0051 | 0.019 | 0.0399 | 0.0394 | 0.017 | 0.025 | 0.0132 | 0.001 | 0.001 | 0.002 | 0.0025 | 0.0002 | 0 | 0.0002 | 0 | 380 | 483 | 33
19630 | WL440 | 1279 | 1100 | 0 | 0 | 0.0842 | 1.374 | 0.156 | 0.018 | 0.0047 | 0.02 | 0.0532 | 0.0513 | 0.008 | 0.023 | 0.0135 | 0.001 | 0.002 | 0.0029 | 0 | 0.0004 | 0 | 0.0003 | 0 | 400 | 496 | 31
19640 | WL440 | 1285 | 1100 | 874 | 603 | 0.0842 | 1.374 | 0.156 | 0.018 | 0.0047 | 0.02 | 0.0532 | 0.0513 | 0.008 | 0.023 | 0.0135 | 0.001 | 0.002 | 0.0029 | 0 | 0.0004 | 0 | 0.0003 | 0 | 426 | 503 | 36
27900 | Q235B | 1253 | 1040 | 880 | 632 | 0.1615 | 0.467 | 0.199 | 0.022 | 0.017 | 0.032 | 0.008 | 0.008 | 0.014 | 0.027 | 0.003 | 0.005 | 0.004 | 0.001 | 0.0043 | 0.0002 | 0 | 0.0001 | 0 | 345 | 468 | 31
29483 | B | 1262 | 1060 | 0 | 0 | 0.1458 | 0.777 | 0.197 | 0.018 | 0.016 | 0.038 | 0.001 | 0.001 | 0.015 | 0.025 | 0.002 | 0.005 | 0.002 | 0.001 | 0 | 0.0001 | 0 | 0.0002 | 0 | 321 | 463 | 30
29483 | B | 1268 | 1060 | 0 | 0 | 0.1458 | 0.777 | 0.197 | 0.018 | 0.016 | 0.038 | 0.001 | 0.001 | 0.015 | 0.025 | 0.002 | 0.005 | 0.002 | 0.001 | 0 | 0.0001 | 0 | 0.0002 | 0 | 314 | 457 | 29
29280 | B | 1273 | 1060 | 845 | 593 | 0.1458 | 0.777 | 0.197 | 0.018 | 0.016 | 0.038 | 0.001 | 0.001 | 0.015 | 0.025 | 0.002 | 0.005 | 0.002 | 0.001 | 0 | 0.0001 | 0 | 0.0002 | 0 | 304 | 461 | 30
29050 | B | 1259 | 1060 | 850 | 596 | 0.1458 | 0.777 | 0.197 | 0.018 | 0.016 | 0.038 | 0.001 | 0.001 | 0.015 | 0.025 | 0.002 | 0.005 | 0.002 | 0.001 | 0 | 0.0001 | 0 | 0.0002 | 0 | 308 | 456 | 29
35560 | X70M | 1238 | 1030 | 816 | 470 | 0.045 | 1.539 | 0.25 | 0.014 | 0.0009 | 0.043 | 0.038 | 0.037 | 0.014 | 0.248 | 0.016 | 0.001 | 0.048 | 0.0606 | 0.0036 | 0.0016 | 0 | 0.0001 | 0 | 568 | 632 | 38
35360 | X70M | 1250 | 1030 | 812 | 469 | 0.06 | 1.519 | 0.253 | 0.011 | 0.001 | 0.052 | 0.046 | 0.04 | 0.017 | 0.251 | 0.015 | 0.001 | 0.05 | 0.0604 | 0.005 | 0.0043 | 0 | 0.0001 | 0 | 571 | 634 | 38
35270 | X70M | 1238 | 1030 | 816 | 469 | 0.05 | 1.516 | 0.254 | 0.009 | 0.0005 | 0.051 | 0.04 | 0.04 | 0.017 | 0.249 | 0.016 | 0.001 | 0.046 | 0.0568 | 0.0037 | 0.0013 | 0 | 0.0005 | 0 | 563 | 633 | 36
35270 | X70M | 1238 | 1030 | 816 | 469 | 0.05 | 1.516 | 0.254 | 0.009 | 0.0005 | 0.051 | 0.04 | 0.04 | 0.017 | 0.249 | 0.016 | 0.001 | 0.046 | 0.0568 | 0.0037 | 0.0013 | 0 | 0.0005 | 0 | 563 | 633 | 36
35520 | X70M | 1250 | 1030 | 815 | 471 | 0.05 | 1.516 | 0.254 | 0.009 | 0.0005 | 0.051 | 0.04 | 0.04 | 0.017 | 0.249 | 0.016 | 0.001 | 0.046 | 0.0568 | 0.0037 | 0.0013 | 0 | 0.0005 | 0 | 577 | 632 | 34
34400 | X70M | 1250 | 1030 | 814 | 475 | 0.05 | 1.516 | 0.254 | 0.009 | 0.0005 | 0.051 | 0.04 | 0.04 | 0.017 | 0.249 | 0.016 | 0.001 | 0.046 | 0.0568 | 0.0037 | 0.0013 | 0 | 0.0005 | 0 | 537 | 603 | 35
34400 | X70M | 1250 | 1030 | 814 | 475 | 0.05 | 1.516 | 0.254 | 0.009 | 0.0005 | 0.051 | 0.04 | 0.04 | 0.017 | 0.249 | 0.016 | 0.001 | 0.046 | 0.0568 | 0.0037 | 0.0013 | 0 | 0.0005 | 0 | 570 | 614 | 40
34400 | X70M | 1250 | 1030 | 814 | 475 | 0.05 | 1.516 | 0.254 | 0.009 | 0.0005 | 0.051 | 0.04 | 0.04 | 0.017 | 0.249 | 0.016 | 0.001 | 0.046 | 0.0568 | 0.0037 | 0.0013 | 0 | 0.0005 | 0 | 533 | 600 | 37
35680 | X70M | 1244 | 1030 | 813 | 476 | 0.048 | 1.495 | 0.251 | 0.008 | 0.001 | 0.056 | 0.039 | 0.039 | 0.036 | 0.246 | 0.016 | 0.023 | 0.048 | 0.0604 | 0.0038 | 0.0013 | 0 | 0.0004 | 0 | 0 | 0 | 0
33020 | X70M | 1250 | 1030 | 815 | 469 | 0.048 | 1.495 | 0.251 | 0.008 | 0.001 | 0.056 | 0.039 | 0.039 | 0.036 | 0.246 | 0.016 | 0.023 | 0.048 | 0.0604 | 0.0038 | 0.0013 | 0 | 0.0004 | 0 | 556 | 617 | 38
35360 | X70M | 1244 | 1030 | 810 | 478 | 0.048 | 1.495 | 0.251 | 0.008 | 0.001 | 0.056 | 0.039 | 0.039 | 0.036 | 0.246 | 0.016 | 0.023 | 0.048 | 0.0604 | 0.0038 | 0.0013 | 0 | 0.0004 | 0 | 0 | 0 | 0
35270 | X70M | 1250 | 1030 | 805 | 481 | 0.045 | 1.539 | 0.25 | 0.014 | 0.0009 | 0.043 | 0.038 | 0.037 | 0.014 | 0.248 | 0.016 | 0.001 | 0.048 | 0.0606 | 0.0036 | 0.0016 | 0 | 0.0001 | 0 | 554 | 623 | 40
34930 | X70M | 1238 | 1030 | 812 | 473 | 0.045 | 1.516 | 0.247 | 0.011 | 0.0005 | 0.052 | 0.033 | 0.033 | 0.018 | 0.249 | 0.014 | 0.001 | 0.046 | 0.0571 | 0.0046 | 0.0014 | 0 | 0.0004 | 0 | 571 | 630 | 36
35290 | X70M | 1250 | 1030 | 813 | 476 | 0.056 | 1.503 | 0.259 | 0.012 | 0.0009 | 0.047 | 0.025 | 0.024 | 0.016 | 0.244 | 0.013 | 0.002 | 0.046 | 0.0598 | 0.0026 | 0.0017 | 0 | 0.0005 | 0 | 561 | 623 | 38
22650 | X65M | 1244 | 1030 | 822 | 570 | 0.08 | 1.574 | 0.242 | 0.011 | 0.0009 | 0.183 | 0.039 | 0.035 | 0.015 | 0.032 | 0.014 | 0.001 | 0.044 | 0.0509 | 0.0042 | 0.0015 | 0 | 0.0001 | 0 | 518 | 604 | 40
22650 | X65M | 1244 | 1030 | 822 | 570 | 0.08 | 1.574 | 0.242 | 0.011 | 0.0009 | 0.183 | 0.039 | 0.035 | 0.015 | 0.032 | 0.014 | 0.001 | 0.044 | 0.0509 | 0.0042 | 0.0015 | 0 | 0.0001 | 0 | 539 | 624 | 40
22610 | X65M | 1244 | 1030 | 822 | 562 | 0.081 | 1.573 | 0.248 | 0.013 | 0.0012 | 0.188 | 0.036 | 0.035 | 0.014 | 0.03 | 0.015 | 0.001 | 0.045 | 0.0504 | 0.0034 | 0.0014 | 0 | 0.0001 | 0 | 546 | 622 | 36
22610 | X65M | 1244 | 1030 | 822 | 562 | 0.081 | 1.573 | 0.248 | 0.013 | 0.0012 | 0.188 | 0.036 | 0.035 | 0.014 | 0.03 | 0.015 | 0.001 | 0.045 | 0.0504 | 0.0034 | 0.0014 | 0 | 0.0001 | 0 | 555 | 637 | 34
22440 | X65M | 1238 | 1030 | 823 | 562 | 0.077 | 1.552 | 0.232 | 0.013 | 0.0009 | 0.191 | 0.041 | 0.04 | 0.015 | 0.052 | 0.016 | 0.003 | 0.043 | 0.0464 | 0.0057 | 0.0011 | 0 | 0.0001 | 0 | 523 | 603 | 38
22440 | X65M | 1238 | 1030 | 823 | 562 | 0.077 | 1.552 | 0.232 | 0.013 | 0.0009 | 0.191 | 0.041 | 0.04 | 0.015 | 0.052 | 0.016 | 0.003 | 0.043 | 0.0464 | 0.0057 | 0.0011 | 0 | 0.0001 | 0 | 526 | 610 | 35
22500 | X65M | 1250 | 1030 | 823 | 560 | 0.084 | 1.564 | 0.249 | 0.007 | 0.0008 | 0.18 | 0.044 | 0.042 | 0.014 | 0.033 | 0.014 | 0.001 | 0.042 | 0.0486 | 0.0033 | 0.0013 | 0 | 0.0001 | 0 | 519 | 592 | 36
22500 | X65M | 1250 | 1030 | 823 | 560 | 0.084 | 1.564 | 0.249 | 0.007 | 0.0008 | 0.18 | 0.044 | 0.042 | 0.014 | 0.033 | 0.014 | 0.001 | 0.042 | 0.0486 | 0.0033 | 0.0013 | 0 | 0.0001 | 0 | 504 | 591 | 38
22470 | X65M | 1250 | 1030 | 823 | 564 | 0.08 | 1.57 | 0.24 | 0.013 | 0.0017 | 0.174 | 0.038 | 0.036 | 0.013 | 0.034 | 0.016 | 0.001 | 0.043 | 0.0479 | 0.0036 | 0.0011 | 0 | 0.0001 | 0 | 495 | 573 | 40
22470 | X65M | 1250 | 1030 | 823 | 564 | 0.08 | 1.57 | 0.24 | 0.013 | 0.0017 | 0.174 | 0.038 | 0.036 | 0.013 | 0.034 | 0.016 | 0.001 | 0.043 | 0.0479 | 0.0036 | 0.0011 | 0 | 0.0001 | 0 | 504 | 581 | 40
22420 | X65M | 1238 | 1030 | 826 | 564 | 0.079 | 1.556 | 0.231 | 0.009 | 0.001 | 0.184 | 0.04 | 0.039 | 0.016 | 0.032 | 0.016 | 0.001 | 0.042 | 0.047 | 0.0036 | 0.0013 | 0 | 0.0001 | 0 | 526 | 600 | 38
22420 | X65M | 1238 | 1030 | 826 | 564 | 0.079 | 1.556 | 0.231 | 0.009 | 0.001 | 0.184 | 0.04 | 0.039 | 0.016 | 0.032 | 0.016 | 0.001 | 0.042 | 0.047 | 0.0036 | 0.0013 | 0 | 0.0001 | 0 | 480 | 568 | 40
22590 | X65M | 1238 | 1030 | 820 | 567 | 0.086 | 1.586 | 0.259 | 0.01 | 0.0016 | 0.185 | 0.031 | 0.03 | 0.017 | 0.035 | 0.014 | 0.001 | 0.043 | 0.0515 | 0.0048 | 0.0014 | 0 | 0.0001 | 0 | 495 | 585 | 41
22590 | X65M | 1238 | 1030 | 820 | 567 | 0.086 | 1.586 | 0.259 | 0.01 | 0.0016 | 0.185 | 0.031 | 0.03 | 0.017 | 0.035 | 0.014 | 0.001 | 0.043 | 0.0515 | 0.0048 | 0.0014 | 0 | 0.0001 | 0 | 479 | 566 | 38
22570 | X65M | 1238 | 1030 | 820 | 566 | 0.083 | 1.569 | 0.251 | 0.014 | 0.0015 | 0.181 | 0.043 | 0.042 | 0.015 | 0.045 | 0.017 | 0.003 | 0.043 | 0.0487 | 0.0037 | 0.0016 | 0 | 0.0001 | 0 | 512 | 599 | 38
22570 | X65M | 1238 | 1030 | 820 | 566 | 0.083 | 1.569 | 0.251 | 0.014 | 0.0015 | 0.181 | 0.043 | 0.042 | 0.015 | 0.045 | 0.017 | 0.003 | 0.043 | 0.0487 | 0.0037 | 0.0016 | 0 | 0.0001 | 0 | 525 | 613 | 38
35160 | X70M | 1238 | 1030 | 815 | 480 | 0.06 | 1.519 | 0.253 | 0.011 | 0.001 | 0.052 | 0.046 | 0.04 | 0.017 | 0.251 | 0.015 | 0.001 | 0.05 | 0.0604 | 0.005 | 0.0043 | 0 | 0.0001 | 0 | 544 | 613 | 38
30840 | X65M | 1254 | 1020 | 814 | 548 | 0.085 | 1.534 | 0.249 | 0.014 | 0.0008 | 0.178 | 0.041 | 0.04 | 0.013 | 0.024 | 0.015 | 0.001 | 0.04 | 0.0494 | 0.006 | 0.0015 | 0 | 0.0001 | 0 | 471 | 566 | 44
30840 | X65M | 1254 | 1020 | 814 | 548 | 0.085 | 1.534 | 0.249 | 0.014 | 0.0008 | 0.178 | 0.041 | 0.04 | 0.013 | 0.024 | 0.015 | 0.001 | 0.04 | 0.0494 | 0.006 | 0.0015 | 0 | 0.0001 | 0 | 491 | 578 | 44
31560 | X65M | 1248 | 1020 | 817 | 540 | 0.082 | 1.563 | 0.24 | 0.014 | 0.0008 | 0.168 | 0.045 | 0.045 | 0.015 | 0.032 | 0.014 | 0.001 | 0.042 | 0.0526 | 0.0037 | 0.0019 | 0 | 0.0001 | 0 | 515 | 602 | 42
31560 | X65M | 1248 | 1020 | 817 | 540 | 0.082 | 1.563 | 0.24 | 0.014 | 0.0008 | 0.168 | 0.045 | 0.045 | 0.015 | 0.032 | 0.014 | 0.001 | 0.042 | 0.0526 | 0.0037 | 0.0019 | 0 | 0.0001 | 0 | 502 | 587 | 42
29270 | L485MB | 1245 | 1020 | 808 | 464 | 0.071 | 1.557 | 0.247 | 0.012 | 0.0008 | 0.037 | 0.04 | 0.039 | 0.013 | 0.227 | 0.016 | 0.079 | 0.045 | 0.061 | 0.0051 | 0.0014 | 0 | 0.0001 | 0 | 535 | 639 | 38
28850 | L485MB | 1251 | 1020 | 812 | 457 | 0.066 | 1.507 | 0.239 | 0.017 | 0.0012 | 0.037 | 0.032 | 0.03 | 0.011 | 0.222 | 0.014 | 0.077 | 0.045 | 0.0567 | 0.0043 | 0.0014 | 0 | 0.0001 | 0 | 508 | 611 | 40
23670 | Q345B-LW | 1253 | 1060 | 846 | 604 | 0.15 | 1.508 | 0.241 | 0.016 | 0.011 | 0.041 | 0.064 | 0.063 | 0.019 | 0.028 | 0.003 | 0.005 | 0.004 | 0.0015 | 0.0032 | 0.0001 | 0 | 0.0001 | 0 | 412 | 552 | 26
26370 | WL510H | 1249 | 1060 | 859 | 598 | 0.0996 | 1.405 | 0.137 | 0.013 | 0.002 | 0.045 | 0.036 | 0.035 | 0.018 | 0.027 | 0.02 | 0.006 | 0.003 | 0.0256 | 0 | 0.0008 | 0 | 0.0003 | 0 | 470 | 561 | 27
26540 | WL510H | 1255 | 1060 | 857 | 594 | 0.0996 | 1.405 | 0.137 | 0.013 | 0.002 | 0.045 | 0.036 | 0.035 | 0.018 | 0.027 | 0.02 | 0.006 | 0.003 | 0.0256 | 0 | 0.0008 | 0 | 0.0003 | 0 | 462 | 554 | 28
29210 | Q235B | 1258 | 1040 | 0 | 0 | 0.132 | 0.462 | 0.193 | 0.02 | 0.011 | 0.049 | 0.032 | 0.031 | 0.014 | 0.028 | 0.001 | 0.006 | 0.001 | 0.001 | 0.0036 | 0.0005 | 0 | 0.0004 | 0 | 329 | 456 | 32
29130 | Q235B | 1246 | 1040 | 882 | 603 | 0.132 | 0.462 | 0.193 | 0.02 | 0.011 | 0.049 | 0.032 | 0.031 | 0.014 | 0.028 | 0.001 | 0.006 | 0.001 | 0.001 | 0.0036 | 0.0005 | 0 | 0.0004 | 0 | 332 | 454 | 30
28640 | Q235B | 1276 | 1060 | 875 | 634 | 0.1474 | 0.487 | 0.199 | 0.022 | 0.016 | 0.037 | 0.002 | 0.002 | 0.016 | 0.03 | 0.002 | 0.005 | 0.003 | 0.001 | 0.0047 | 0.0001 | 0 | 0.0004 | 0 | 315 | 465 | 33
27230 | Q235B | 1255 | 1050 | 859 | 633 | 0.1434 | 0.474 | 0.208 | 0.018 | 0.01 | 0.043 | 0.001 | 0.001 | 0.023 | 0.041 | 0.002 | 0.008 | 0.002 | 0.001 | 0.0046 | 0.0001 | 0 | 0.0004 | 0 | 300 | 446 | 36
27050 | Q235B | 1261 | 1050 | 865 | 393 | 0.1434 | 0.474 | 0.208 | 0.018 | 0.01 | 0.043 | 0.001 | 0.001 | 0.023 | 0.041 | 0.002 | 0.008 | 0.002 | 0.001 | 0.0046 | 0.0001 | 0 | 0.0004 | 0 | 314 | 439 | 34
27220 | Q235B | 1255 | 1050 | 863 | 605 | 0.15 | 0.444 | 0.172 | 0.017 | 0.015 | 0.045 | 0.004 | 0.004 | 0.013 | 0.027 | 0.001 | 0.006 | 0.001 | 0.001 | 0.0039 | 0.0001 | 0 | 0.0001 | 0 | 305 | 440 | 31
27010 | Q235B | 1254 | 1050 | 859 | 633 | 0.1434 | 0.474 | 0.208 | 0.018 | 0.01 | 0.043 | 0.001 | 0.001 | 0.023 | 0.041 | 0.002 | 0.008 | 0.002 | 0.001 | 0.0046 | 0.0001 | 0 | 0.0004 | 0 | 310 | 450 | 30
27020 | Q235B | 1266 | 1050 | 864 | 614 | 0.147 | 0.448 | 0.191 | 0.019 | 0.013 | 0.04 | 0.003 | 0.002 | 0.013 | 0.024 | 0.001 | 0.006 | 0.001 | 0.001 | 0.004 | 0.0001 | 0 | 0.0001 | 0 | 319 | 453 | 35
27310 | Q235B | 1266 | 1050 | 865 | 633 | 0.1618 | 0.444 | 0.164 | 0.01 | 0.013 | 0.046 | 0.001 | 0.001 | 0.019 | 0.028 | 0.002 | 0.005 | 0.002 | 0.001 | 0.0064 | 0.0001 | 0 | 0.0004 | 0 | 307 | 449 | 35
27100 | Q235B | 1268 | 1060 | 886 | 601 | 0.1618 | 0.444 | 0.164 | 0.01 | 0.013 | 0.046 | 0.001 | 0.001 | 0.019 | 0.028 | 0.002 | 0.005 | 0.002 | 0.001 | 0.0064 | 0.0001 | 0 | 0.0004 | 0 | 303 | 448 | 34
27300 | Q235B | 1263 | 1060 | 882 | 599 | 0.15 | 0.444 | 0.172 | 0.017 | 0.015 | 0.045 | 0.004 | 0.004 | 0.013 | 0.027 | 0.001 | 0.006 | 0.001 | 0.001 | 0.0039 | 0.0001 | 0 | 0.0001 | 0 | 306 | 454 | 31
27330 | Q235B | 1269 | 1060 | 881 | 598 | 0.1472 | 0.472 | 0.202 | 0.02 | 0.011 | 0.037 | 0.001 | 0.001 | 0.014 | 0.024 | 0.002 | 0.005 | 0.003 | 0.001 | 0.0051 | 0.0001 | 0 | 0.0003 | 0 | 296 | 446 | 31
27140 | Q235B | 1263 | 1060 | 889 | 634 | 0.1618 | 0.444 | 0.164 | 0.01 | 0.013 | 0.046 | 0.001 | 0.001 | 0.019 | 0.028 | 0.002 | 0.005 | 0.002 | 0.001 | 0.0064 | 0.0001 | 0 | 0.0004 | 0 | 285 | 444 | 32
27380 | Q345B | 1253 | 1040 | 847 | 563 | 0.16 | 1.489 | 0.248 | 0.02 | 0.011 | 0.033 | 0.007 | 0.006 | 0.014 | 0.038 | 0.003 | 0.006 | 0.004 | 0.001 | 0.0035 | 0.0001 | 0 | 0.0005 | 0 | 417 | 559 | 23
27500 | Q345B | 1241 | 1040 | 849 | 559 | 0.16 | 1.489 | 0.248 | 0.02 | 0.011 | 0.033 | 0.007 | 0.006 | 0.014 | 0.038 | 0.003 | 0.006 | 0.004 | 0.001 | 0.0035 | 0.0001 | 0 | 0.0005 | 0 | 419 | 570 | 24
27500 | Q345B | 1253 | 1040 | 848 | 562 | 0.16 | 1.489 | 0.248 | 0.02 | 0.011 | 0.033 | 0.007 | 0.006 | 0.014 | 0.038 | 0.003 | 0.006 | 0.004 | 0.001 | 0.0035 | 0.0001 | 0 | 0.0005 | 0 | 408 | 546 | 26
27560 | Q345B | 1247 | 1040 | 849 | 557 | 0.1652 | 1.484 | 0.25 | 0.019 | 0.012 | 0.034 | 0.01 | 0.009 | 0.013 | 0.024 | 0.003 | 0.005 | 0.004 | 0.0012 | 0.0022 | 0.0001 | 0 | 0.0005 | 0 | 390 | 541 | 25
27380 | Q345B | 1241 | 1040 | 849 | 542 | 0.1652 | 1.484 | 0.25 | 0.019 | 0.012 | 0.034 | 0.01 | 0.009 | 0.013 | 0.024 | 0.003 | 0.005 | 0.004 | 0.0012 | 0.0022 | 0.0001 | 0 | 0.0005 | 0 | 365 | 523 | 27
27370 | Q345B | 1247 | 1040 | 840 | 554 | 0.168 | 1.494 | 0.29 | 0.015 | 0.015 | 0.055 | 0.003 | 0.003 | 0.015 | 0.029 | 0.001 | 0.001 | 0.001 | 0.001 | 0.0043 | 0.0002 | 0 | 0.0001 | 0 | 371 | 522 | 28
27530 | Q345B | 1253 | 1040 | 843 | 553 | 0.166 | 1.484 | 0.229 | 0.016 | 0.009 | 0.036 | 0.004 | 0.004 | 0.015 | 0.026 | 0.003 | 0.004 | 0.003 | 0.001 | 0.0043 | 0.0006 | 0 | 0.0005 | 0 | 382 | 528 | 28
27420 | Q345B | 1241 | 1040 | 845 | 545 | 0.166 | 1.484 | 0.229 | 0.016 | 0.009 | 0.036 | 0.004 | 0.004 | 0.015 | 0.026 | 0.003 | 0.004 | 0.003 | 0.001 | 0.0043 | 0.0006 | 0 | 0.0005 | 0 | 413 | 547 | 26
27500 | Q345B | 1247 | 1040 | 846 | 528 | 0.166 | 1.484 | 0.229 | 0.016 | 0.009 | 0.036 | 0.004 | 0.004 | 0.015 | 0.026 | 0.003 | 0.004 | 0.003 | 0.001 | 0.0043 | 0.0006 | 0 | 0.0005 | 0 | 399 | 548 | 25
29320 | Q345B | 1250 | 1040 | 846 | 555 | 0.164 | 1.531 | 0.259 | 0.023 | 0.011 | 0.055 | 0.003 | 0.002 | 0.02 | 0.039 | 0.003 | 0.006 | 0.004 | 0.0016 | 0.0038 | 0.0001 | 0 | 0.0005 | 0 | 394 | 533 | 28
29400 | Q345B | 1256 | 1040 | 844 | 567 | 0.164 | 1.531 | 0.259 | 0.023 | 0.011 | 0.055 | 0.003 | 0.002 | 0.02 | 0.039 | 0.003 | 0.006 | 0.004 | 0.0016 | 0.0038 | 0.0001 | 0 | 0.0005 | 0 | 395 | 545 | 29
29290 | Q345B | 1244 | 1040 | 848 | 562 | 0.164 | 1.531 | 0.259 | 0.023 | 0.011 | 0.055 | 0.003 | 0.002 | 0.02 | 0.039 | 0.003 | 0.006 | 0.004 | 0.0016 | 0.0038 | 0.0001 | 0 | 0.0005 | 0 | 399 | 545 | 26
27520 | Q345B | 1241 | 1040 | 846 | 560 | 0.168 | 1.494 | 0.29 | 0.015 | 0.015 | 0.055 | 0.003 | 0.003 | 0.015 | 0.029 | 0.001 | 0.001 | 0.001 | 0.001 | 0.0043 | 0.0002 | 0 | 0.0001 | 0 | 410 | 553 | 26
27510 | Q345B | 1253 | 1040 | 846 | 543 | 0.168 | 1.494 | 0.29 | 0.015 | 0.015 | 0.055 | 0.003 | 0.003 | 0.015 | 0.029 | 0.001 | 0.001 | 0.001 | 0.001 | 0.0043 | 0.0002 | 0 | 0.0001 | 0 | 438 | 579 | 25
27510 | Q345B | 1247 | 1040 | 848 | 534 | 0.168 | 1.494 | 0.29 | 0.015 | 0.015 | 0.055 | 0.003 | 0.003 | 0.015 | 0.029 | 0.001 | 0.001 | 0.001 | 0.001 | 0.0043 | 0.0002 | 0 | 0.0001 | 0 | 448 | 583 | 24
27380 | Q345B | 1253 | 1040 | 847 | 558 | 0.168 | 1.494 | 0.29 | 0.015 | 0.015 | 0.055 | 0.003 | 0.003 | 0.015 | 0.029 | 0.001 | 0.001 | 0.001 | 0.001 | 0.0043 | 0.0002 | 0 | 0.0001 | 0 | 453 | 580 | 24
25890 | Q345B | 1252 | 1040 | 856 | 578 | 0.1552 | 1.473 | 0.242 | 0.021 | 0.012 | 0.048 | 0.002 | 0.002 | 0.016 | 0.034 | 0.003 | 0.006 | 0.004 | 0.001 | 0.0045 | 0.0001 | 0 | 0.0005 | 0 | 410 | 550 | 26
25616 | Q345B | 1256 | 1060 | 0 | 0 | 0.166 | 1.484 | 0.229 | 0.016 | 0.009 | 0.036 | 0.004 | 0.004 | 0.015 | 0.026 | 0.003 | 0.004 | 0.003 | 0.001 | 0.0043 | 0.0006 | 0 | 0.0005 | 0 | 426 | 557 | 26
27510 | Q345B | 1241 | 1040 | 847 | 553 | 0.168 | 1.494 | 0.29 | 0.015 | 0.015 | 0.055 | 0.003 | 0.003 | 0.015 | 0.029 | 0.001 | 0.001 | 0.001 | 0.001 | 0.0043 | 0.0002 | 0 | 0.0001 | 0 | 447 | 575 | 24
27610 | Q345B | 1248 | 1040 | 0 | 0 | 0.1611 | 1.47 | 0.251 | 0.019 | 0.01 | 0.047 | 0.011 | 0.01 | 0.02 | 0.035 | 0.003 | 0.007 | 0.004 | 0.0011 | 0.0024 | 0.0001 | 0 | 0.0005 | 0 | 446 | 569 | 24
27590 | Q345B | 1242 | 1040 | 848 | 554 | 0.1611 | 1.47 | 0.251 | 0.019 | 0.01 | 0.047 | 0.011 | 0.01 | 0.02 | 0.035 | 0.003 | 0.007 | 0.004 | 0.0011 | 0.0024 | 0.0001 | 0 | 0.0005 | 0 | 449 | 593 | 22
27600 | Q345B | 1254 | 1040 | 844 | 560 | 0.16 | 1.489 | 0.248 | 0.02 | 0.011 | 0.033 | 0.007 | 0.006 | 0.014 | 0.038 | 0.003 | 0.006 | 0.004 | 0.001 | 0.0035 | 0.0001 | 0 | 0.0005 | 0 | 418 | 554 | 27
29510 | Q345B-LW | 1241 | 1040 | 848 | 584 | 0.1574 | 1.478 | 0.275 | 0.013 | 0.011 | 0.05 | 0.006 | 0.006 | 0.019 | 0.028 | 0.003 | 0.005 | 0.003 | 0.001 | 0.0037 | 0.0001 | 0 | 0.0006 | 0 | 387 | 538 | 27
29550 | Q345B-LW | 1241 | 1040 | 848 | 583 | 0.156 | 1.463 | 0.246 | 0.02 | 0.01 | 0.05 | 0.005 | 0.004 | 0.015 | 0.026 | 0.001 | 0.001 | 0.001 | 0.001 | 0.0035 | 0.0001 | 0 | 0.0004 | 0 | 378 | 536 | 28
27490 | Q345B-LW | 1247 | 1040 | 846 | 562 | 0.1386 | 1.491 | 0.285 | 0.016 | 0.011 | 0.048 | 0.007 | 0.007 | 0.019 | 0.03 | 0.003 | 0.005 | 0.003 | 0.001 | 0.0032 | 0.0001 | 0 | 0.0005 | 0 | 377 | 518 | 28
29540 | Q345B-LW | 1253 | 1040 | 845 | 584 | 0.1574 | 1.478 | 0.275 | 0.013 | 0.011 | 0.05 | 0.006 | 0.006 | 0.019 | 0.028 | 0.003 | 0.005 | 0.003 | 0.001 | 0.0037 | 0.0001 | 0 | 0.0006 | 0 | 379 | 524 | 28
29410 | Q345B-LW | 1241 | 1040 | 841 | 560 | 0.1433 | 1.501 | 0.271 | 0.011 | 0.007 | 0.035 | 0.025 | 0.024 | 0.018 | 0.019 | 0.003 | 0.005 | 0.003 | 0.001 | 0.0042 | 0.0001 | 0 | 0.0006 | 0 | 372 | 520 | 27
29540 | Q345B-LW | 1246 | 1040 | 849 | 586 | 0.156 | 1.463 | 0.246 | 0.02 | 0.01 | 0.05 | 0.005 | 0.004 | 0.015 | 0.026 | 0.001 | 0.001 | 0.001 | 0.001 | 0.0035 | 0.0001 | 0 | 0.0004 | 0 | 407 | 539 | 25
29400 | Q345B-LW | 1252 | 1040 | 844 | 582 | 0.1386 | 1.491 | 0.285 | 0.016 | 0.011 | 0.048 | 0.007 | 0.007 | 0.019 | 0.03 | 0.003 | 0.005 | 0.003 | 0.001 | 0.0032 | 0.0001 | 0 | 0.0005 | 0 | 377 | 514 | 26
24790 | Q345B-LW | 1246 | 1040 | 846 | 568 | 0.1433 | 1.501 | 0.271 | 0.011 | 0.007 | 0.035 | 0.025 | 0.024 | 0.018 | 0.019 | 0.003 | 0.005 | 0.003 | 0.001 | 0.0042 | 0.0001 | 0 | 0.0006 | 0 | 402 | 546 | 26
24840 | Q345B-LW | 1252 | 1040 | 846 | 584 | 0.1433 | 1.501 | 0.271 | 0.011 | 0.007 | 0.035 | 0.025 | 0.024 | 0.018 | 0.019 | 0.003 | 0.005 | 0.003 | 0.001 | 0.0042 | 0.0001 | 0 | 0.0006 | 0 | 391 | 534 | 25
27510 | Q345B-LW | 1241 | 1040 | 848 | 584 | 0.167 | 1.466 | 0.254 | 0.02 | 0.01 | 0.041 | 0.005 | 0.004 | 0.012 | 0.022 | 0.001 | 0.001 | 0.001 | 0.001 | 0.0026 | 0.0001 | 0 | 0.0002 | 0 | 384 | 535 | 28
27470 | Q345B-LW | 1253 | 1040 | 844 | 584 | 0.167 | 1.466 | 0.254 | 0.02 | 0.01 | 0.041 | 0.005 | 0.004 | 0.012 | 0.022 | 0.001 | 0.001 | 0.001 | 0.001 | 0.0026 | 0.0001 | 0 | 0.0002 | 0 | 363 | 535 | 28
27510 | Q345B-LW | 1252 | 1040 | 855 | 580 | 0.1386 | 1.491 | 0.285 | 0.016 | 0.011 | 0.048 | 0.007 | 0.007 | 0.019 | 0.03 | 0.003 | 0.005 | 0.003 | 0.001 | 0.0032 | 0.0001 | 0 | 0.0005 | 0 | 406 | 530 | 28
27430 | Q345B-LW | 1246 | 1040 | 857 | 605 | 0.1386 | 1.491 | 0.285 | 0.016 | 0.011 | 0.048 | 0.007 | 0.007 | 0.019 | 0.03 | 0.003 | 0.005 | 0.003 | 0.001 | 0.0032 | 0.0001 | 0 | 0.0005 | 0 | 417 | 533 | 27
29390 | Q345B | 1254 | 1040 | 855 | 574 | 0.164 | 1.531 | 0.259 | 0.023 | 0.011 | 0.055 | 0.003 | 0.002 | 0.02 | 0.039 | 0.003 | 0.006 | 0.004 | 0.0016 | 0.0038 | 0.0001 | 0 | 0.0005 | 0 | 410 | 554 | 30
29440 | Q345B | 1248 | 1040 | 857 | 573 | 0.164 | 1.531 | 0.259 | 0.023 | 0.011 | 0.055 | 0.003 | 0.002 | 0.02 | 0.039 | 0.003 | 0.006 | 0.004 | 0.0016 | 0.0038 | 0.0001 | 0 | 0.0005 | 0 | 429 | 557 | 27