## Sheet1
行标签 | 计数项:成品钢质
09CuPCrNi-A | 208
1.00E+170 | 767
1E0860 | 26
1E1006 | 36
1E1247 | 81
20 | 94
35 | 18
45 | 156
A | 113
A36 | 10
A414Gr.G | 567
AH36 | 1
ASTM A36 | 11
ASTM A572GR50 | 10
ASTM A572GR55 | 1
ASTM A588 Gr.A | 23
ASTMA572GR65 | 532
B | 3817
DB590L | 4
DB685R | 18
DH36 | 72
DP600 | 291
E355 | 32
GL-A | 1
GL-A36 | 64
GR50 | 31
GR50Cu | 14
GR50LCVN | 52
GR65 | 11
Grade50 | 160
Grade65 | 3
HCP | 444
HG60C | 86
HG60D | 27
HG70C | 470
HG70D | 326
HG70E | 16
HG785D | 230
HG785E | 65
HJ58C | 183
HP295 | 32
HP345 | 72
J55 | 186
K55 | 13
L245M | 4
L290M | 27
L360 | 17
L360M | 80
L360MB | 46
L360MS | 33
L415 | 89
L415M | 173
L415MB | 27
L415NB | 5
L450M | 132
L450MB | 852
L485M | 257
L485MB | 50
L555 | 5
N80S | 1
NVA | 2
Q235B | 10227
Q235C | 5
Q235D | 57
Q245R | 19
Q295B | 2
Q345A | 452
Q345B | 4369
Q345B-LW | 328
Q345C | 1386
Q345D | 96
Q345E | 77
Q345qC | 6
Q345qD | 38
Q345R | 391
Q355NHD | 51
Q450NQR1 | 1116
Q550NQR1 | 69
Q960D | 3
QStE340TM | 18
QStE380TM | 31
QStE420TM | 24
QStE500TM | 348
QStE550TM | 2
QStE650TM | 11
RCL380 | 231
RCL420 | 9
RCL450 | 1
RCL490 | 122
RCL540 | 429
RCL590 | 17
RCL590DQ | 10
RCL590F | 468
RS600 | 8
RST330 | 7
RT360 | 94
S235JR+AR | 115
S275JR+AR | 181
S315MC | 3
S355J0+AR | 196
S355JR+AR | 304
S355MC | 116
S420MC | 111
S460MC | 11
S500MC | 21
SA414Gr.G | 38
SAE1022 | 70
SAPH310 | 4
SAPH370 | 16
SAPH400 | 94
SAPH440 | 12
SG255 | 75
SN400B | 152
SPA-H | 327
SPHT1 | 59
SPHT2 | 33
SPHT3 | 28
SPHT4 | 22
SS400 | 504
SS400-JX | 606
SS490 | 2
W330CL | 25
W345CL | 2
W610L | 217
WDER345 | 15
WDER450 | 53
WDER490 | 4
WDER550 | 9
WDER600 | 51
WDER650 | 7
WDER700 | 51
WJX600-NH | 7
WJX750-NH | 8
WL440 | 439
WL510 | 3402
WL510(FP) | 64
WL510-CL | 179
WL510-DW | 7
WL510H | 336
WL510-HB | 884
WL550 | 56
WL590 | 359
WL700 | 79
WMT320 | 19
WQK510 | 95
WXT460 | 6
X46MS | 125
X52 | 30
X52M | 39
X60 | 21
X65 | 103
X65M | 141
X65MS | 4
X70M | 218
X80 | 66
X80M | 86
X90 | 6
X90M | 27
(空白)
总计 | 42036

## 成分性能_查询
钢卷重量 | 成品钢质 | 板坯出炉温度计算值 | RT2出口目标温度 | FT7出口温度平均值 | 卷取温度平均值 | C | MN | SI | P | S | CU | AL | ALS | NI | CR | TI | MO | V | NB | N | H | O | B | RE | 屈服强度 | 抗拉强度 | 伸长率
27470 | Q235B | 1267 | 1060 | 883 | 604 | 0.144 | 0.468 | 0.172 | 0.023 | 0.011 | 0.038 | 0.002 | 0.002 | 0.019 | 0.024 | 0.001 | 0.005 | 0.002 | 0.001 | 0.003 | 0.0001 | 0 | 0.0002 | 0 | 320 | 450 | 31
27510 | Q235B | 1246 | 1040 | 875 | 637 | 0.162 | 0.543 | 0.205 | 0.018 | 0.014 | 0.036 | 0.014 | 0.013 | 0.016 | 0.024 | 0.002 | 0.001 | 0.001 | 0.001 | 0.0037 | 0.0005 | 0 | 0.0001 | 0 | 303 | 448 | 32
27420 | Q235B | 1248 | 1040 | 860 | 636 | 0.159 | 0.52 | 0.188 | 0.024 | 0.014 | 0.037 | 0.011 | 0.01 | 0.033 | 0.028 | 0.001 | 0.004 | 0.003 | 0.001 | 0.0028 | 0.0001 | 0 | 0.0002 | 0 | 296 | 449 | 30
32230 | Q235B | 1259 | 1050 | 861 | 643 | 0.157 | 0.459 | 0.205 | 0.016 | 0.011 | 0.035 | 0.002 | 0.002 | 0.016 | 0.015 | 0.001 | 0.003 | 0.001 | 0.001 | 0.0027 | 0.0001 | 0 | 0.0001 | 0 | 267 | 392 | 31
32890 | Q235B | 1258 | 1050 | 856 | 0 | 0.142 | 0.499 | 0.201 | 0.019 | 0.008 | 0.049 | 0.013 | 0.012 | 0.016 | 0.025 | 0.002 | 0.004 | 0.001 | 0.001 | 0.0036 | 0.0001 | 0 | 0.0001 | 0 | 268 | 397 | 32
31940 | Q235B | 1264 | 1050 | 857 | 645 | 0.142 | 0.499 | 0.201 | 0.019 | 0.008 | 0.049 | 0.013 | 0.012 | 0.016 | 0.025 | 0.002 | 0.004 | 0.001 | 0.001 | 0.0036 | 0.0001 | 0 | 0.0001 | 0 | 282 | 405 | 29
29310 | B | 1259 | 1060 | 833 | 595 | 0.137 | 0.755 | 0.179 | 0.02 | 0.007 | 0.044 | 0.003 | 0.003 | 0.043 | 0.017 | 0.001 | 0.004 | 0.003 | 0.001 | 0 | 0.0004 | 0 | 0.0002 | 0 | 314 | 448 | 28
29250 | B | 1265 | 1060 | 834 | 0 | 0.137 | 0.755 | 0.179 | 0.02 | 0.007 | 0.044 | 0.003 | 0.003 | 0.043 | 0.017 | 0.001 | 0.004 | 0.003 | 0.001 | 0 | 0.0004 | 0 | 0.0002 | 0 | 313 | 443 | 29
34340 | B | 1271 | 1060 | 846 | 201 | 0.136 | 0.693 | 0.182 | 0.02 | 0.013 | 0.027 | 0.002 | 0.001 | 0.013 | 0.015 | 0.001 | 0.003 | 0.002 | 0.001 | 0 | 0.0001 | 0 | 0.0002 | 0 | 307 | 432 | 29
27890 | B | 1259 | 1060 | 843 | 0 | 0.136 | 0.693 | 0.182 | 0.02 | 0.013 | 0.027 | 0.002 | 0.001 | 0.013 | 0.015 | 0.001 | 0.003 | 0.002 | 0.001 | 0 | 0.0001 | 0 | 0.0002 | 0 | 311 | 435 | 27
31850 | L450MB | 1253 | 1020 | 804 | 482 | 0.068 | 1.496 | 0.24 | 0.01 | 0.0013 | 0.042 | 0.027 | 0.026 | 0.017 | 0.232 | 0.014 | 0.004 | 0.002 | 0.045 | 0.0051 | 0.0019 | 0 | 0.0002 | 0 | 524 | 609 | 22
31610 | Q345C | 1247 | 1050 | 862 | 638 | 0.103 | 1.396 | 0.147 | 0.018 | 0.009 | 0.032 | 0.034 | 0.032 | 0.013 | 0.018 | 0.002 | 0.004 | 0.003 | 0.024 | 0.0038 | 0.0001 | 0 | 0.0002 | 0 | 411 | 529 | 24
25790 | Q345B | 1256 | 1050 | 827 | 595 | 0.16 | 1.316 | 0.298 | 0.022 | 0.009 | 0.032 | 0.02 | 0.019 | 0.043 | 0.055 | 0.019 | 0.014 | 0.005 | 0.002 | 0.0034 | 0.0002 | 0 | 0.0003 | 0 | 428 | 566 | 25
25610 | Q345B | 1250 | 1050 | 831 | 607 | 0.16 | 1.316 | 0.298 | 0.022 | 0.009 | 0.032 | 0.02 | 0.019 | 0.043 | 0.055 | 0.019 | 0.014 | 0.005 | 0.002 | 0.0034 | 0.0002 | 0 | 0.0003 | 0 | 382 | 547 | 21
26500 | Q345C | 1244 | 1050 | 864 | 646 | 0.093 | 1.405 | 0.189 | 0.024 | 0.0093 | 0.035 | 0.0544 | 0.0228 | 0.008 | 0.035 | 0.0009 | 0.002 | 0.001 | 0.026 | 0.002 | 0.0001 | 0 | 0.0003 | 0 | 406 | 516 | 24
26510 | Q345C | 1250 | 1050 | 861 | 638 | 0.0853 | 1.432 | 0.163 | 0.02 | 0.01 | 0.051 | 0.0384 | 0.0378 | 0.011 | 0.042 | 0.0005 | 0.003 | 0.001 | 0.022 | 0.0019 | 0.0001 | 0 | 0.0003 | 0 | 405 | 524 | 25
26610 | Q345C | 1256 | 1050 | 862 | 640 | 0.093 | 1.405 | 0.189 | 0.024 | 0.0093 | 0.035 | 0.0544 | 0.0228 | 0.008 | 0.035 | 0.0009 | 0.002 | 0.001 | 0.026 | 0.002 | 0.0001 | 0 | 0.0003 | 0 | 441 | 546 | 24
29510 | Q235B | 1244 | 1050 | 860 | 644 | 0.163 | 0.414 | 0.165 | 0.017 | 0.009 | 0.034 | 0.003 | 0.002 | 0.016 | 0.014 | 0.001 | 0.004 | 0.002 | 0.001 | 0.0032 | 0.0001 | 0 | 0.0002 | 0 | 260 | 386 | 28
24587 | Q235B | 1253 | 1050 | 0 | 0 | 0.1496 | 0.964 | 0.016 | 0.017 | 0.009 | 0.029 | 0.053 | 0.051 | 0.007 | 0.018 | 0.001 | 0.004 | 0.003 | 0.001 | 0.0075 | 0.0001 | 0 | 0.0017 | 0 | 253 | 410 | 30
27450 | Q235B | 1243 | 1040 | 857 | 638 | 0.159 | 0.52 | 0.188 | 0.024 | 0.014 | 0.037 | 0.011 | 0.01 | 0.033 | 0.028 | 0.001 | 0.004 | 0.003 | 0.001 | 0.0028 | 0.0001 | 0 | 0.0002 | 0 | 299 | 441 | 32
27530 | Q235B | 1249 | 1040 | 858 | 553 | 0.144 | 0.468 | 0.172 | 0.023 | 0.011 | 0.038 | 0.002 | 0.002 | 0.019 | 0.024 | 0.001 | 0.005 | 0.002 | 0.001 | 0.003 | 0.0001 | 0 | 0.0002 | 0 | 282 | 435 | 30
27480 | Q235B | 1247 | 1040 | 882 | 636 | 0.151 | 0.467 | 0.198 | 0.014 | 0.011 | 0.037 | 0.028 | 0.027 | 0.018 | 0.016 | 0.001 | 0.003 | 0.002 | 0.001 | 0.0033 | 0.0001 | 0 | 0.0002 | 0 | 308 | 443 | 37
27070 | Q235B | 1267 | 1060 | 887 | 610 | 0.159 | 0.52 | 0.188 | 0.024 | 0.014 | 0.037 | 0.011 | 0.01 | 0.033 | 0.028 | 0.001 | 0.004 | 0.003 | 0.001 | 0.0028 | 0.0001 | 0 | 0.0002 | 0 | 365 | 490 | 35
25490 | X70M | 1238 | 1020 | 812 | 524 | 0.048 | 1.513 | 0.247 | 0.011 | 0.0008 | 0.032 | 0.025 | 0.024 | 0.022 | 0.249 | 0.015 | 0.008 | 0.046 | 0.062 | 0.0036 | 0.0017 | 0 | 0.0002 | 0 | 574 | 637 | 33
25510 | X70M | 1250 | 1020 | 810 | 525 | 0.051 | 1.497 | 0.244 | 0.013 | 0.0009 | 0.031 | 0.027 | 0.026 | 0.014 | 0.246 | 0.015 | 0.004 | 0.044 | 0.061 | 0.0038 | 0.0017 | 0 | 0.0001 | 0 | 563 | 625 | 34
25420 | X70M | 1237 | 1020 | 814 | 521 | 0.059 | 1.492 | 0.254 | 0.01 | 0.0009 | 0.035 | 0.029 | 0.028 | 0.013 | 0.25 | 0.014 | 0.004 | 0.043 | 0.064 | 0.0042 | 0.002 | 0 | 0.0002 | 0 | 560 | 627 | 35
25570 | X70M | 1238 | 1020 | 808 | 522 | 0.047 | 1.495 | 0.238 | 0.011 | 0.0009 | 0.029 | 0.028 | 0.026 | 0.013 | 0.249 | 0.014 | 0.004 | 0.041 | 0.061 | 0.0034 | 0.0013 | 0 | 0.0001 | 0 | 576 | 638 | 32
25580 | X70M | 1238 | 1020 | 813 | 521 | 0.051 | 1.501 | 0.244 | 0.01 | 0.0007 | 0.035 | 0.024 | 0.024 | 0.02 | 0.243 | 0.014 | 0.008 | 0.043 | 0.064 | 0.0036 | 0.0018 | 0 | 0.0002 | 0 | 566 | 634 | 33
25470 | X70M | 1237 | 1020 | 814 | 521 | 0.048 | 1.504 | 0.243 | 0.015 | 0.0008 | 0.038 | 0.032 | 0.031 | 0.02 | 0.251 | 0.015 | 0.005 | 0.043 | 0.064 | 0.003 | 0.002 | 0 | 0.0002 | 0 | 591 | 646 | 34
25470 | X70M | 1249 | 1020 | 812 | 523 | 0.049 | 1.486 | 0.242 | 0.011 | 0.001 | 0.031 | 0.029 | 0.028 | 0.014 | 0.246 | 0.014 | 0.004 | 0.042 | 0.063 | 0.0038 | 0.0025 | 0 | 0.0002 | 0 | 568 | 635 | 32
25290 | X70M | 1249 | 1020 | 811 | 522 | 0.064 | 1.545 | 0.234 | 0.011 | 0.0013 | 0.035 | 0.03 | 0.03 | 0.02 | 0.243 | 0.014 | 0.003 | 0.042 | 0.065 | 0.0034 | 0.0022 | 0 | 0.0002 | 0 | 566 | 633 | 32
25360 | X70M | 1249 | 1020 | 812 | 524 | 0.048 | 1.503 | 0.241 | 0.008 | 0.001 | 0.033 | 0.033 | 0.032 | 0.014 | 0.247 | 0.016 | 0.004 | 0.045 | 0.064 | 0.005 | 0.0009 | 0 | 0.0003 | 0 | 568 | 629 | 38
25400 | X70M | 1237 | 1020 | 814 | 523 | 0.051 | 1.512 | 0.233 | 0.011 | 0.0011 | 0.031 | 0.028 | 0.028 | 0.015 | 0.257 | 0.015 | 0.004 | 0.044 | 0.065 | 0.004 | 0.0009 | 0 | 0.0003 | 0 | 579 | 648 | 36
34440 | B | 1265 | 1060 | 835 | 593 | 0.134 | 0.671 | 0.165 | 0.017 | 0.007 | 0.029 | 0.002 | 0.002 | 0.014 | 0.015 | 0.001 | 0.003 | 0.002 | 0.001 | 0 | 0.0001 | 0 | 0.0002 | 0 | 313 | 440 | 29
34550 | B | 1271 | 1060 | 838 | 380 | 0.134 | 0.671 | 0.165 | 0.017 | 0.007 | 0.029 | 0.002 | 0.002 | 0.014 | 0.015 | 0.001 | 0.003 | 0.002 | 0.001 | 0 | 0.0001 | 0 | 0.0002 | 0 | 307 | 440 | 30
34470 | B | 1259 | 1060 | 837 | 604 | 0.134 | 0.671 | 0.165 | 0.017 | 0.007 | 0.029 | 0.002 | 0.002 | 0.014 | 0.015 | 0.001 | 0.003 | 0.002 | 0.001 | 0 | 0.0001 | 0 | 0.0002 | 0 | 312 | 440 | 32
27900 | SS400-JX | 1272 | 1060 | 860 | 604 | 0.136 | 0.499 | 0.207 | 0.013 | 0.011 | 0.031 | 0.036 | 0.034 | 0.02 | 0.02 | 0.001 | 0.012 | 0.001 | 0.001 | 0.0037 | 0.0001 | 0 | 0.0002 | 0 | 281 | 426 | 28
27990 | SS400-JX | 1260 | 1060 | 857 | 598 | 0.136 | 0.499 | 0.207 | 0.013 | 0.011 | 0.031 | 0.036 | 0.034 | 0.02 | 0.02 | 0.001 | 0.012 | 0.001 | 0.001 | 0.0037 | 0.0001 | 0 | 0.0002 | 0 | 281 | 428 | 28
34700 | X52M | 1261 | 1060 | 852 | 487 | 0.08 | 1.295 | 0.188 | 0.013 | 0.004 | 0.041 | 0.032 | 0.031 | 0.02 | 0.021 | 0.011 | 0.006 | 0.002 | 0.023 | 0.0047 | 0.0009 | 0 | 0.0001 | 0 | 428 | 499 | 46
33600 | X52M | 1267 | 1060 | 848 | 488 | 0.08 | 1.285 | 0.192 | 0.017 | 0.002 | 0.04 | 0.04 | 0.04 | 0.013 | 0.019 | 0.011 | 0.003 | 0.001 | 0.023 | 0.0035 | 0.0014 | 0 | 0.0001 | 0 | 440 | 514 | 42
34740 | X52M | 1261 | 1060 | 852 | 590 | 0.076 | 1.305 | 0.2 | 0.018 | 0.003 | 0.042 | 0.031 | 0.031 | 0.018 | 0.022 | 0.012 | 0.005 | 0.002 | 0.022 | 0.0033 | 0.0012 | 0 | 0.0001 | 0 | 454 | 522 | 42
34750 | X52M | 1267 | 1060 | 855 | 489 | 0.077 | 1.289 | 0.183 | 0.017 | 0.003 | 0.039 | 0.036 | 0.035 | 0.015 | 0.022 | 0.011 | 0.003 | 0.002 | 0.022 | 0.0043 | 0.002 | 0 | 0.0002 | 0 | 431 | 506 | 46
34620 | X52M | 1273 | 1060 | 851 | 570 | 0.079 | 1.312 | 0.202 | 0.013 | 0.002 | 0.029 | 0.029 | 0.028 | 0.01 | 0.016 | 0.011 | 0.003 | 0.002 | 0.023 | 0.0029 | 0.001 | 0 | 0.0001 | 0 | 446 | 523 | 44
34750 | X52M | 1267 | 1060 | 854 | 571 | 0.079 | 1.285 | 0.194 | 0.017 | 0.001 | 0.029 | 0.032 | 0.03 | 0.012 | 0.016 | 0.011 | 0.004 | 0.002 | 0.022 | 0.0046 | 0.0017 | 0 | 0.0001 | 0 | 436 | 511 | 44
34730 | X52M | 1267 | 1060 | 853 | 573 | 0.075 | 1.288 | 0.181 | 0.014 | 0.002 | 0.031 | 0.035 | 0.034 | 0.015 | 0.021 | 0.01 | 0.005 | 0.001 | 0.021 | 0.004 | 0.0023 | 0 | 0.0001 | 0 | 435 | 513 | 46
34520 | B | 1271 | 1060 | 839 | 605 | 0.134 | 0.671 | 0.165 | 0.017 | 0.007 | 0.029 | 0.002 | 0.002 | 0.014 | 0.015 | 0.001 | 0.003 | 0.002 | 0.001 | 0 | 0.0001 | 0 | 0.0002 | 0 | 313 | 446 | 30
34500 | B | 1259 | 1060 | 842 | 531 | 0.134 | 0.671 | 0.165 | 0.017 | 0.007 | 0.029 | 0.002 | 0.002 | 0.014 | 0.015 | 0.001 | 0.003 | 0.002 | 0.001 | 0 | 0.0001 | 0 | 0.0002 | 0 | 301 | 445 | 30
34520 | B | 1265 | 1060 | 844 | 523 | 0.134 | 0.671 | 0.165 | 0.017 | 0.007 | 0.029 | 0.002 | 0.002 | 0.014 | 0.015 | 0.001 | 0.003 | 0.002 | 0.001 | 0 | 0.0001 | 0 | 0.0002 | 0 | 300 | 447 | 31
29280 | B | 1271 | 1060 | 841 | 597 | 0.137 | 0.755 | 0.179 | 0.02 | 0.007 | 0.044 | 0.003 | 0.003 | 0.043 | 0.017 | 0.001 | 0.004 | 0.003 | 0.001 | 0 | 0.0004 | 0 | 0.0002 | 0 | 333 | 459 | 30
29280 | B | 1259 | 1060 | 840 | 593 | 0.146 | 0.731 | 0.162 | 0.02 | 0.007 | 0.031 | 0.002 | 0.002 | 0.013 | 0.014 | 0.001 | 0.003 | 0.002 | 0.002 | 0 | 0.0001 | 0 | 0.0002 | 0 | 302 | 439 | 28
29290 | B | 1265 | 1060 | 843 | 590 | 0.146 | 0.731 | 0.162 | 0.02 | 0.007 | 0.031 | 0.002 | 0.002 | 0.013 | 0.014 | 0.001 | 0.003 | 0.002 | 0.002 | 0 | 0.0001 | 0 | 0.0002 | 0 | 313 | 453 | 28
25450 | L415MB | 1247 | 1060 | 843 | 588 | 0.087 | 1.439 | 0.23 | 0.013 | 0.001 | 0.041 | 0.028 | 0.028 | 0.016 | 0.021 | 0.014 | 0.004 | 0.039 | 0.034 | 0.0052 | 0.0025 | 0 | 0.0002 | 0 | 509 | 586 | 40
25450 | L415MB | 1247 | 1060 | 842 | 586 | 0.082 | 1.5 | 0.26 | 0.014 | 0.0015 | 0.051 | 0.028 | 0.027 | 0.016 | 0.029 | 0.015 | 0.001 | 0.037 | 0.036 | 0.0045 | 0.0018 | 0 | 0.0001 | 0 | 520 | 597 | 40
25450 | L415MB | 1259 | 1060 | 844 | 582 | 0.087 | 1.495 | 0.248 | 0.016 | 0.0015 | 0.049 | 0.031 | 0.03 | 0.015 | 0.031 | 0.015 | 0.001 | 0.035 | 0.036 | 0.0042 | 0.0015 | 0 | 0.0001 | 0 | 503 | 584 | 37
25180 | L415MB | 1247 | 1060 | 840 | 567 | 0.078 | 1.433 | 0.239 | 0.015 | 0.0011 | 0.031 | 0.027 | 0.025 | 0.013 | 0.019 | 0.015 | 0.001 | 0.035 | 0.034 | 0.003 | 0.0019 | 0 | 0.0001 | 0 | 515 | 586 | 38
25530 | L415MB | 1253 | 1060 | 840 | 568 | 0.076 | 1.464 | 0.218 | 0.012 | 0.0012 | 0.033 | 0.028 | 0.027 | 0.012 | 0.019 | 0.016 | 0.001 | 0.035 | 0.034 | 0.0022 | 0.0007 | 0 | 0.0001 | 0 | 520 | 589 | 38
25470 | L415M | 1265 | 1060 | 840 | 582 | 0.081 | 1.424 | 0.253 | 0.015 | 0.0011 | 0.03 | 0.028 | 0.025 | 0.012 | 0.024 | 0.015 | 0.001 | 0.036 | 0.034 | 0.0036 | 0.0021 | 0 | 0.0001 | 0 | 495 | 568 | 44
25430 | L415M | 1265 | 1060 | 838 | 585 | 0.076 | 1.461 | 0.243 | 0.014 | 0.0018 | 0.038 | 0.024 | 0.023 | 0.015 | 0.023 | 0.016 | 0.001 | 0.035 | 0.035 | 0.0029 | 0.0017 | 0 | 0.0001 | 0 | 493 | 560 | 44
25330 | L415M | 1265 | 1060 | 838 | 584 | 0.078 | 1.433 | 0.239 | 0.015 | 0.0011 | 0.031 | 0.027 | 0.025 | 0.013 | 0.019 | 0.015 | 0.001 | 0.035 | 0.034 | 0.003 | 0.0019 | 0 | 0.0001 | 0 | 489 | 563 | 42
25340 | L415M | 1265 | 1060 | 838 | 584 | 0.076 | 1.464 | 0.218 | 0.012 | 0.0012 | 0.033 | 0.028 | 0.027 | 0.012 | 0.019 | 0.016 | 0.001 | 0.035 | 0.034 | 0.0022 | 0.0007 | 0 | 0.0001 | 0 | 493 | 564 | 42
27860 | Q235B | 1258 | 1040 | 882 | 612 | 0.136 | 0.468 | 0.19 | 0.03 | 0.007 | 0.026 | 0.016 | 0.015 | 0.02 | 0.03 | 0.002 | 0.001 | 0.002 | 0.001 | 0.0031 | 0.0003 | 0 | 0.0001 | 0 | 353 | 474 | 34
27900 | Q235B | 1246 | 1040 | 882 | 568 | 0.136 | 0.468 | 0.19 | 0.03 | 0.007 | 0.026 | 0.016 | 0.015 | 0.02 | 0.03 | 0.002 | 0.001 | 0.002 | 0.001 | 0.0031 | 0.0003 | 0 | 0.0001 | 0 | 336 | 464 | 35
27890 | Q235B | 1258 | 1040 | 883 | 551 | 0.136 | 0.468 | 0.19 | 0.03 | 0.007 | 0.026 | 0.016 | 0.015 | 0.02 | 0.03 | 0.002 | 0.001 | 0.002 | 0.001 | 0.0031 | 0.0003 | 0 | 0.0001 | 0 | 349 | 473 | 33
27930 | Q235B | 1252 | 1040 | 884 | 566 | 0.136 | 0.468 | 0.19 | 0.03 | 0.007 | 0.026 | 0.016 | 0.015 | 0.02 | 0.03 | 0.002 | 0.001 | 0.002 | 0.001 | 0.0031 | 0.0003 | 0 | 0.0001 | 0 | 327 | 463 | 30
29450 | Q235B | 1261 | 1060 | 875 | 610 | 0.154 | 0.456 | 0.182 | 0.016 | 0.013 | 0.024 | 0.002 | 0.001 | 0.021 | 0.031 | 0.001 | 0.005 | 0.002 | 0.001 | 0.0033 | 0.0001 | 0 | 0.0001 | 0 | 111 | 0 | 0
27890 | Q235B | 1258 | 1040 | 876 | 610 | 0.136 | 0.468 | 0.19 | 0.03 | 0.007 | 0.026 | 0.016 | 0.015 | 0.02 | 0.03 | 0.002 | 0.001 | 0.002 | 0.001 | 0.0031 | 0.0003 | 0 | 0.0001 | 0 | 324 | 458 | 36
27960 | Q235B | 1252 | 1040 | 878 | 637 | 0.15 | 0.442 | 0.199 | 0.017 | 0.003 | 0.033 | 0.009 | 0.008 | 0.014 | 0.016 | 0.002 | 0.003 | 0.002 | 0.001 | 0.0034 | 0.0002 | 0 | 0.0002 | 0 | 321 | 457 | 30
27980 | Q235B | 1246 | 1040 | 882 | 545 | 0.15 | 0.442 | 0.199 | 0.017 | 0.003 | 0.033 | 0.009 | 0.008 | 0.014 | 0.016 | 0.002 | 0.003 | 0.002 | 0.001 | 0.0034 | 0.0002 | 0 | 0.0002 | 0 | 327 | 454 | 34
27940 | Q235B | 1255 | 1060 | 880 | 578 | 0.15 | 0.442 | 0.199 | 0.017 | 0.003 | 0.033 | 0.009 | 0.008 | 0.014 | 0.016 | 0.002 | 0.003 | 0.002 | 0.001 | 0.0034 | 0.0002 | 0 | 0.0002 | 0 | 319 | 446 | 35
27900 | Q235B | 1267 | 1060 | 879 | 615 | 0.15 | 0.442 | 0.199 | 0.017 | 0.003 | 0.033 | 0.009 | 0.008 | 0.014 | 0.016 | 0.002 | 0.003 | 0.002 | 0.001 | 0.0034 | 0.0002 | 0 | 0.0002 | 0 | 322 | 447 | 28
27350 | Q235B | 1267 | 1060 | 885 | 601 | 0.149 | 0.481 | 0.202 | 0.019 | 0.013 | 0.04 | 0.002 | 0.001 | 0.015 | 0.018 | 0.001 | 0.003 | 0.002 | 0.001 | 0.0029 | 0.0001 | 0 | 0.0002 | 0 | 332 | 460 | 24
27200 | Q235B | 1261 | 1060 | 0 | 0 | 0.145 | 0.531 | 0.211 | 0.022 | 0.011 | 0.043 | 0.005 | 0.004 | 0.015 | 0.019 | 0.001 | 0.003 | 0.002 | 0.001 | 0.0035 | 0.0001 | 0 | 0.0002 | 0 | 318 | 457 | 38
27930 | Q235B | 1255 | 1060 | 883 | 634 | 0.158 | 0.516 | 0.19 | 0.023 | 0.014 | 0.031 | 0.03 | 0.028 | 0.014 | 0.025 | 0.002 | 0.004 | 0.001 | 0.001 | 0.0037 | 0.0002 | 0 | 0.0001 | 0 | 307 | 443 | 31
29270 | B | 1265 | 1060 | 841 | 423 | 0.146 | 0.731 | 0.162 | 0.02 | 0.007 | 0.031 | 0.002 | 0.002 | 0.013 | 0.014 | 0.001 | 0.003 | 0.002 | 0.002 | 0 | 0.0001 | 0 | 0.0002 | 0 | 301 | 439 | 27
29240 | B | 1271 | 1060 | 841 | 616 | 0.146 | 0.731 | 0.162 | 0.02 | 0.007 | 0.031 | 0.002 | 0.002 | 0.013 | 0.014 | 0.001 | 0.003 | 0.002 | 0.002 | 0 | 0.0001 | 0 | 0.0002 | 0 | 301 | 440 | 27
29300 | B | 1259 | 1060 | 841 | 529 | 0.146 | 0.731 | 0.162 | 0.02 | 0.007 | 0.031 | 0.002 | 0.002 | 0.013 | 0.014 | 0.001 | 0.003 | 0.002 | 0.002 | 0 | 0.0001 | 0 | 0.0002 | 0 | 305 | 440 | 27
34240 | B | 1265 | 1060 | 845 | 595 | 0.159 | 0.717 | 0.204 | 0.019 | 0.011 | 0.038 | 0.002 | 0.002 | 0.019 | 0.023 | 0.001 | 0.003 | 0.002 | 0.002 | 0 | 0.0001 | 0 | 0.0002 | 0 | 328 | 472 | 29
34390 | B | 1271 | 1060 | 847 | 314 | 0.159 | 0.717 | 0.204 | 0.019 | 0.011 | 0.038 | 0.002 | 0.002 | 0.019 | 0.023 | 0.001 | 0.003 | 0.002 | 0.002 | 0 | 0.0001 | 0 | 0.0002 | 0 | 343 | 463 | 28
36880 | L450MB | 1245 | 1020 | 814 | 491 | 0.062 | 1.477 | 0.247 | 0.014 | 0.0016 | 0.038 | 0.031 | 0.03 | 0.015 | 0.243 | 0.016 | 0.001 | 0.002 | 0.043 | 0.004 | 0.0015 | 0 | 0.0001 | 0 | 490 | 585 | 25
36820 | L450MB | 1257 | 1020 | 806 | 476 | 0.062 | 1.477 | 0.247 | 0.014 | 0.0016 | 0.038 | 0.031 | 0.03 | 0.015 | 0.243 | 0.016 | 0.001 | 0.002 | 0.043 | 0.004 | 0.0015 | 0 | 0.0001 | 0 | 523 | 607 | 21
36830 | L450MB | 1251 | 1020 | 806 | 478 | 0.062 | 1.477 | 0.247 | 0.014 | 0.0016 | 0.038 | 0.031 | 0.03 | 0.015 | 0.243 | 0.016 | 0.001 | 0.002 | 0.043 | 0.004 | 0.0015 | 0 | 0.0001 | 0 | 520 | 607 | 24
36910 | L450MB | 1245 | 1020 | 807 | 494 | 0.062 | 1.477 | 0.247 | 0.014 | 0.0016 | 0.038 | 0.031 | 0.03 | 0.015 | 0.243 | 0.016 | 0.001 | 0.002 | 0.043 | 0.004 | 0.0015 | 0 | 0.0001 | 0 | 539 | 628 | 25
36820 | L450MB | 1245 | 1020 | 810 | 484 | 0.064 | 1.514 | 0.235 | 0.015 | 0.002 | 0.034 | 0.029 | 0.028 | 0.014 | 0.238 | 0.013 | 0.001 | 0.001 | 0.042 | 0.0046 | 0.0019 | 0 | 0.0001 | 0 | 518 | 612 | 25
36860 | L450MB | 1257 | 1020 | 806 | 483 | 0.064 | 1.514 | 0.235 | 0.015 | 0.002 | 0.034 | 0.029 | 0.028 | 0.014 | 0.238 | 0.013 | 0.001 | 0.001 | 0.042 | 0.0046 | 0.0019 | 0 | 0.0001 | 0 | 525 | 620 | 22
36850 | L450MB | 1245 | 1020 | 807 | 490 | 0.07 | 1.506 | 0.255 | 0.018 | 0.0011 | 0.036 | 0.032 | 0.032 | 0.013 | 0.244 | 0.016 | 0.001 | 0.001 | 0.045 | 0.0046 | 0.0017 | 0 | 0.0001 | 0 | 524 | 623 | 24
36640 | L450MB | 1251 | 1020 | 806 | 482 | 0.07 | 1.506 | 0.255 | 0.018 | 0.0011 | 0.036 | 0.032 | 0.032 | 0.013 | 0.244 | 0.016 | 0.001 | 0.001 | 0.045 | 0.0046 | 0.0017 | 0 | 0.0001 | 0 | 519 | 618 | 22
36820 | L450MB | 1245 | 1020 | 809 | 478 | 0.07 | 1.506 | 0.255 | 0.018 | 0.0011 | 0.036 | 0.032 | 0.032 | 0.013 | 0.244 | 0.016 | 0.001 | 0.001 | 0.045 | 0.0046 | 0.0017 | 0 | 0.0001 | 0 | 525 | 629 | 21
36850 | L450MB | 1245 | 1020 | 807 | 483 | 0.074 | 1.482 | 0.242 | 0.01 | 0.0012 | 0.045 | 0.029 | 0.029 | 0.019 | 0.241 | 0.016 | 0.001 | 0.001 | 0.044 | 0.0045 | 0.0027 | 0 | 0.0001 | 0 | 517 | 616 | 24
36800 | L450MB | 1251 | 1020 | 809 | 492 | 0.074 | 1.482 | 0.242 | 0.01 | 0.0012 | 0.045 | 0.029 | 0.029 | 0.019 | 0.241 | 0.016 | 0.001 | 0.001 | 0.044 | 0.0045 | 0.0027 | 0 | 0.0001 | 0 | 522 | 615 | 22
36950 | L450MB | 1245 | 1020 | 808 | 485 | 0.074 | 1.482 | 0.242 | 0.01 | 0.0012 | 0.045 | 0.029 | 0.029 | 0.019 | 0.241 | 0.016 | 0.001 | 0.001 | 0.044 | 0.0045 | 0.0027 | 0 | 0.0001 | 0 | 530 | 625 | 25
36760 | L450MB | 1257 | 1020 | 804 | 484 | 0.074 | 1.482 | 0.242 | 0.01 | 0.0012 | 0.045 | 0.029 | 0.029 | 0.019 | 0.241 | 0.016 | 0.001 | 0.001 | 0.044 | 0.0045 | 0.0027 | 0 | 0.0001 | 0 | 544 | 633 | 22
36830 | L450MB | 1257 | 1020 | 804 | 487 | 0.066 | 1.46 | 0.236 | 0.016 | 0.0014 | 0.042 | 0.027 | 0.026 | 0.016 | 0.238 | 0.015 | 0.002 | 0.002 | 0.042 | 0.0039 | 0.0026 | 0 | 0.0001 | 0 | 520 | 618 | 24
36780 | L450MB | 1245 | 1020 | 808 | 490 | 0.066 | 1.46 | 0.236 | 0.016 | 0.0014 | 0.042 | 0.027 | 0.026 | 0.016 | 0.238 | 0.015 | 0.002 | 0.002 | 0.042 | 0.0039 | 0.0026 | 0 | 0.0001 | 0 | 548 | 639 | 22
36820 | L450MB | 1257 | 1020 | 807 | 492 | 0.066 | 1.46 | 0.236 | 0.016 | 0.0014 | 0.042 | 0.027 | 0.026 | 0.016 | 0.238 | 0.015 | 0.002 | 0.002 | 0.042 | 0.0039 | 0.0026 | 0 | 0.0001 | 0 | 544 | 636 | 24
36850 | L450MB | 1251 | 1020 | 805 | 481 | 0.066 | 1.46 | 0.236 | 0.016 | 0.0014 | 0.042 | 0.027 | 0.026 | 0.016 | 0.238 | 0.015 | 0.002 | 0.002 | 0.042 | 0.0039 | 0.0026 | 0 | 0.0001 | 0 | 537 | 630 | 22
36780 | L450MB | 1245 | 1020 | 811 | 484 | 0.064 | 1.454 | 0.238 | 0.017 | 0.0013 | 0.038 | 0.022 | 0.021 | 0.019 | 0.236 | 0.014 | 0.002 | 0.002 | 0.04 | 0.0071 | 0.0024 | 0 | 0.0001 | 0 | 520 | 623 | 25
36920 | L450MB | 1257 | 1020 | 805 | 486 | 0.064 | 1.454 | 0.238 | 0.017 | 0.0013 | 0.038 | 0.022 | 0.021 | 0.019 | 0.236 | 0.014 | 0.002 | 0.002 | 0.04 | 0.0071 | 0.0024 | 0 | 0.0001 | 0 | 528 | 622 | 25
36840 | L450MB | 1257 | 1020 | 806 | 497 | 0.064 | 1.454 | 0.238 | 0.017 | 0.0013 | 0.038 | 0.022 | 0.021 | 0.019 | 0.236 | 0.014 | 0.002 | 0.002 | 0.04 | 0.0071 | 0.0024 | 0 | 0.0001 | 0 | 527 | 615 | 22
36740 | L450MB | 1245 | 1020 | 807 | 485 | 0.064 | 1.454 | 0.238 | 0.017 | 0.0013 | 0.038 | 0.022 | 0.021 | 0.019 | 0.236 | 0.014 | 0.002 | 0.002 | 0.04 | 0.0071 | 0.0024 | 0 | 0.0001 | 0 | 528 | 628 | 22
36980 | L450MB | 1251 | 1020 | 805 | 488 | 0.067 | 1.55 | 0.233 | 0.017 | 0.0012 | 0.035 | 0.03 | 0.03 | 0.017 | 0.241 | 0.016 | 0.001 | 0.001 | 0.043 | 0.0044 | 0.0015 | 0 | 0.0001 | 0 | 550 | 636 | 24
36890 | L450MB | 1251 | 1020 | 806 | 490 | 0.067 | 1.55 | 0.233 | 0.017 | 0.0012 | 0.035 | 0.03 | 0.03 | 0.017 | 0.241 | 0.016 | 0.001 | 0.001 | 0.043 | 0.0044 | 0.0015 | 0 | 0.0001 | 0 | 543 | 638 | 25
29250 | B | 1271 | 1060 | 827 | 597 | 0.146 | 0.731 | 0.162 | 0.02 | 0.007 | 0.031 | 0.002 | 0.002 | 0.013 | 0.014 | 0.001 | 0.003 | 0.002 | 0.002 | 0 | 0.0001 | 0 | 0.0002 | 0 | 316 | 452 | 27
29260 | B | 1259 | 1060 | 838 | 595 | 0.146 | 0.731 | 0.162 | 0.02 | 0.007 | 0.031 | 0.002 | 0.002 | 0.013 | 0.014 | 0.001 | 0.003 | 0.002 | 0.002 | 0 | 0.0001 | 0 | 0.0002 | 0 | 307 | 444 | 29
27250 | Q235B | 1261 | 1060 | 880 | 609 | 0.149 | 0.481 | 0.202 | 0.019 | 0.013 | 0.04 | 0.002 | 0.001 | 0.015 | 0.018 | 0.001 | 0.003 | 0.002 | 0.001 | 0.0029 | 0.0001 | 0 | 0.0002 | 0 | 296 | 442 | 25
27910 | Q235B | 1258 | 1040 | 881 | 567 | 0.15 | 0.442 | 0.199 | 0.017 | 0.003 | 0.033 | 0.009 | 0.008 | 0.014 | 0.016 | 0.002 | 0.003 | 0.002 | 0.001 | 0.0034 | 0.0002 | 0 | 0.0002 | 0 | 336 | 465 | 33
27890 | Q235B | 1246 | 1040 | 885 | 569 | 0.158 | 0.516 | 0.19 | 0.023 | 0.014 | 0.031 | 0.03 | 0.028 | 0.014 | 0.025 | 0.002 | 0.004 | 0.001 | 0.001 | 0.0037 | 0.0002 | 0 | 0.0001 | 0 | 325 | 453 | 31
34520 | B | 1265 | 1060 | 838 | 596 | 0.134 | 0.671 | 0.165 | 0.017 | 0.007 | 0.029 | 0.002 | 0.002 | 0.014 | 0.015 | 0.001 | 0.003 | 0.002 | 0.001 | 0 | 0.0001 | 0 | 0.0002 | 0 | 298 | 435 | 29
29260 | B | 1271 | 1060 | 845 | 579 | 0.146 | 0.731 | 0.162 | 0.02 | 0.007 | 0.031 | 0.002 | 0.002 | 0.013 | 0.014 | 0.001 | 0.003 | 0.002 | 0.002 | 0 | 0.0001 | 0 | 0.0002 | 0 | 303 | 438 | 27
29273 | B | 1259 | 1060 | 0 | 0 | 0.146 | 0.731 | 0.162 | 0.02 | 0.007 | 0.031 | 0.002 | 0.002 | 0.013 | 0.014 | 0.001 | 0.003 | 0.002 | 0.002 | 0 | 0.0001 | 0 | 0.0002 | 0 | 300 | 436 | 26
29250 | B | 1265 | 1060 | 840 | 602 | 0.146 | 0.731 | 0.162 | 0.02 | 0.007 | 0.031 | 0.002 | 0.002 | 0.013 | 0.014 | 0.001 | 0.003 | 0.002 | 0.002 | 0 | 0.0001 | 0 | 0.0002 | 0 | 298 | 435 | 27
29240 | B | 1271 | 1060 | 840 | 605 | 0.137 | 0.755 | 0.179 | 0.02 | 0.007 | 0.044 | 0.003 | 0.003 | 0.043 | 0.017 | 0.001 | 0.004 | 0.003 | 0.001 | 0 | 0.0004 | 0 | 0.0002 | 0 | 314 | 433 | 30
29160 | B | 1259 | 1060 | 843 | 606 | 0.137 | 0.755 | 0.179 | 0.02 | 0.007 | 0.044 | 0.003 | 0.003 | 0.043 | 0.017 | 0.001 | 0.004 | 0.003 | 0.001 | 0 | 0.0004 | 0 | 0.0002 | 0 | 313 | 440 | 30
27380 | Q235B | 1258 | 1070 | 862 | 643 | 0.144 | 0.468 | 0.172 | 0.023 | 0.011 | 0.038 | 0.002 | 0.002 | 0.019 | 0.024 | 0.001 | 0.005 | 0.002 | 0.001 | 0.003 | 0.0001 | 0 | 0.0002 | 0 | 265 | 414 | 33
28230 | Q235B | 1256 | 1070 | 869 | 647 | 0.142 | 0.469 | 0.184 | 0.012 | 0.006 | 0.03 | 0.036 | 0.035 | 0.011 | 0.015 | 0.001 | 0.003 | 0.001 | 0.001 | 0.0042 | 0.0002 | 0 | 0.0001 | 0 | 255 | 394 | 31
28010 | Q235B | 1254 | 1040 | 864 | 639 | 0.158 | 0.516 | 0.19 | 0.023 | 0.014 | 0.031 | 0.03 | 0.028 | 0.014 | 0.025 | 0.002 | 0.004 | 0.001 | 0.001 | 0.0037 | 0.0002 | 0 | 0.0001 | 0 | 301 | 426 | 35
27380 | Q235B | 1252 | 1040 | 883 | 611 | 0.145 | 0.531 | 0.211 | 0.022 | 0.011 | 0.043 | 0.005 | 0.004 | 0.015 | 0.019 | 0.001 | 0.003 | 0.002 | 0.001 | 0.0035 | 0.0001 | 0 | 0.0002 | 0 | 293 | 445 | 32
26590 | Q345C | 1250 | 1050 | 844 | 608 | 0.0965 | 1.364 | 0.192 | 0.018 | 0.0071 | 0.03 | 0.0379 | 0.037 | 0.009 | 0.028 | 0.0007 | 0.002 | 0.001 | 0.022 | 0.0019 | 0.0001 | 0 | 0.0003 | 0 | 435 | 533 | 22
18130 | WL510 | 1261 | 1060 | 864 | 581 | 0.099 | 1.414 | 0.194 | 0.022 | 0.001 | 0.036 | 0.026 | 0.026 | 0.014 | 0.025 | 0.014 | 0.003 | 0.003 | 0.021 | 0 | 0.002 | 0 | 0.0002 | 0 | 451 | 548 | 28
18320 | WL510 | 1249 | 1060 | 865 | 581 | 0.099 | 1.414 | 0.194 | 0.022 | 0.001 | 0.036 | 0.026 | 0.026 | 0.014 | 0.025 | 0.014 | 0.003 | 0.003 | 0.021 | 0 | 0.002 | 0 | 0.0002 | 0 | 450 | 547 | 27
18290 | WL510 | 1255 | 1060 | 858 | 604 | 0.099 | 1.414 | 0.194 | 0.022 | 0.001 | 0.036 | 0.026 | 0.026 | 0.014 | 0.025 | 0.014 | 0.003 | 0.003 | 0.021 | 0 | 0.002 | 0 | 0.0002 | 0 | 437 | 534 | 28
18330 | WL510 | 1261 | 1060 | 865 | 580 | 0.099 | 1.414 | 0.194 | 0.022 | 0.001 | 0.036 | 0.026 | 0.026 | 0.014 | 0.025 | 0.014 | 0.003 | 0.003 | 0.021 | 0 | 0.002 | 0 | 0.0002 | 0 | 427 | 537 | 29
18360 | WL510 | 1249 | 1060 | 866 | 582 | 0.099 | 1.414 | 0.194 | 0.022 | 0.001 | 0.036 | 0.026 | 0.026 | 0.014 | 0.025 | 0.014 | 0.003 | 0.003 | 0.021 | 0 | 0.002 | 0 | 0.0002 | 0 | 436 | 533 | 29
18290 | WL510 | 1255 | 1060 | 861 | 580 | 0.099 | 1.414 | 0.194 | 0.022 | 0.001 | 0.036 | 0.026 | 0.026 | 0.014 | 0.025 | 0.014 | 0.003 | 0.003 | 0.021 | 0 | 0.002 | 0 | 0.0002 | 0 | 442 | 543 | 28
18300 | WL510 | 1263 | 1060 | 865 | 605 | 0.099 | 1.414 | 0.194 | 0.022 | 0.001 | 0.036 | 0.026 | 0.026 | 0.014 | 0.025 | 0.014 | 0.003 | 0.003 | 0.021 | 0 | 0.002 | 0 | 0.0002 | 0 | 439 | 547 | 26
18270 | WL510 | 1251 | 1060 | 869 | 584 | 0.099 | 1.414 | 0.194 | 0.022 | 0.001 | 0.036 | 0.026 | 0.026 | 0.014 | 0.025 | 0.014 | 0.003 | 0.003 | 0.021 | 0 | 0.002 | 0 | 0.0002 | 0 | 435 | 535 | 31
17450 | WL510 | 1257 | 1060 | 865 | 582 | 0.099 | 1.414 | 0.194 | 0.022 | 0.001 | 0.036 | 0.026 | 0.026 | 0.014 | 0.025 | 0.014 | 0.003 | 0.003 | 0.021 | 0 | 0.002 | 0 | 0.0002 | 0 | 413 | 523 | 32
18130 | WL510 | 1263 | 1060 | 867 | 582 | 0.099 | 1.414 | 0.194 | 0.022 | 0.001 | 0.036 | 0.026 | 0.026 | 0.014 | 0.025 | 0.014 | 0.003 | 0.003 | 0.021 | 0 | 0.002 | 0 | 0.0002 | 0 | 431 | 536 | 32
18270 | WL510 | 1251 | 1060 | 867 | 581 | 0.099 | 1.414 | 0.194 | 0.022 | 0.001 | 0.036 | 0.026 | 0.026 | 0.014 | 0.025 | 0.014 | 0.003 | 0.003 | 0.021 | 0 | 0.002 | 0 | 0.0002 | 0 | 442 | 538 | 29
18260 | WL510 | 1257 | 1060 | 865 | 582 | 0.099 | 1.414 | 0.194 | 0.022 | 0.001 | 0.036 | 0.026 | 0.026 | 0.014 | 0.025 | 0.014 | 0.003 | 0.003 | 0.021 | 0 | 0.002 | 0 | 0.0002 | 0 | 451 | 545 | 30
19370 | WL510 | 1264 | 1060 | 868 | 605 | 0.1 | 1.412 | 0.179 | 0.019 | 0.006 | 0.046 | 0.037 | 0.036 | 0.019 | 0.041 | 0.016 | 0.004 | 0.003 | 0.023 | 0 | 0.0008 | 0 | 0.0002 | 0 | 460 | 556 | 30
19400 | WL510 | 1262 | 1060 | 0 | 0 | 0.1 | 1.412 | 0.179 | 0.019 | 0.006 | 0.046 | 0.037 | 0.036 | 0.019 | 0.041 | 0.016 | 0.004 | 0.003 | 0.023 | 0 | 0.0008 | 0 | 0.0002 | 0 | 469 | 560 | 26
19410 | WL510 | 1250 | 1060 | 865 | 603 | 0.1 | 1.412 | 0.179 | 0.019 | 0.006 | 0.046 | 0.037 | 0.036 | 0.019 | 0.041 | 0.016 | 0.004 | 0.003 | 0.023 | 0 | 0.0008 | 0 | 0.0002 | 0 | 464 | 561 | 28
19540 | WL510 | 1256 | 1060 | 864 | 602 | 0.1 | 1.412 | 0.179 | 0.019 | 0.006 | 0.046 | 0.037 | 0.036 | 0.019 | 0.041 | 0.016 | 0.004 | 0.003 | 0.023 | 0 | 0.0008 | 0 | 0.0002 | 0 | 445 | 539 | 30
19470 | WL510 | 1262 | 1060 | 865 | 604 | 0.1 | 1.412 | 0.179 | 0.019 | 0.006 | 0.046 | 0.037 | 0.036 | 0.019 | 0.041 | 0.016 | 0.004 | 0.003 | 0.023 | 0 | 0.0008 | 0 | 0.0002 | 0 | 457 | 550 | 29
19400 | WL510 | 1250 | 1060 | 865 | 599 | 0.1 | 1.412 | 0.179 | 0.019 | 0.006 | 0.046 | 0.037 | 0.036 | 0.019 | 0.041 | 0.016 | 0.004 | 0.003 | 0.023 | 0 | 0.0008 | 0 | 0.0002 | 0 | 456 | 553 | 25
19380 | WL510 | 1256 | 1060 | 862 | 600 | 0.1 | 1.412 | 0.179 | 0.019 | 0.006 | 0.046 | 0.037 | 0.036 | 0.019 | 0.041 | 0.016 | 0.004 | 0.003 | 0.023 | 0 | 0.0008 | 0 | 0.0002 | 0 | 463 | 557 | 26
20080 | WL510 | 1262 | 1060 | 865 | 601 | 0.1 | 1.4 | 0.175 | 0.019 | 0.003 | 0.042 | 0.03 | 0.028 | 0.024 | 0.066 | 0.016 | 0.005 | 0.003 | 0.023 | 0 | 0.0013 | 0 | 0.0002 | 0 | 435 | 538 | 30
23600 | WL510 | 1251 | 1060 | 867 | 602 | 0.095 | 1.424 | 0.179 | 0.015 | 0.001 | 0.045 | 0.031 | 0.03 | 0.015 | 0.022 | 0.015 | 0.006 | 0.003 | 0.024 | 0 | 0.0021 | 0 | 0.0001 | 0 | 442 | 535 | 27
22130 | WL510 | 1257 | 1060 | 864 | 603 | 0.095 | 1.421 | 0.203 | 0.017 | 0.001 | 0.027 | 0.036 | 0.035 | 0.01 | 0.018 | 0.017 | 0.004 | 0.003 | 0.026 | 0 | 0.0026 | 0 | 0.0002 | 0 | 452 | 545 | 28
21980 | WL510 | 1264 | 1060 | 864 | 604 | 0.1 | 1.412 | 0.179 | 0.019 | 0.006 | 0.046 | 0.037 | 0.036 | 0.019 | 0.041 | 0.016 | 0.004 | 0.003 | 0.023 | 0 | 0.0008 | 0 | 0.0002 | 0 | 444 | 539 | 30
19070 | WL510 | 1252 | 1060 | 864 | 576 | 0.1 | 1.4 | 0.175 | 0.019 | 0.003 | 0.042 | 0.03 | 0.028 | 0.024 | 0.066 | 0.016 | 0.005 | 0.003 | 0.023 | 0 | 0.0013 | 0 | 0.0002 | 0 | 458 | 549 | 28
19330 | WL510 | 1258 | 1060 | 864 | 601 | 0.1 | 1.4 | 0.175 | 0.019 | 0.003 | 0.042 | 0.03 | 0.028 | 0.024 | 0.066 | 0.016 | 0.005 | 0.003 | 0.023 | 0 | 0.0013 | 0 | 0.0002 | 0 | 451 | 543 | 28
18700 | WL510 | 1264 | 1060 | 864 | 601 | 0.1 | 1.4 | 0.175 | 0.019 | 0.003 | 0.042 | 0.03 | 0.028 | 0.024 | 0.066 | 0.016 | 0.005 | 0.003 | 0.023 | 0 | 0.0013 | 0 | 0.0002 | 0 | 458 | 556 | 27
19420 | WL510 | 1252 | 1060 | 866 | 580 | 0.1 | 1.4 | 0.175 | 0.019 | 0.003 | 0.042 | 0.03 | 0.028 | 0.024 | 0.066 | 0.016 | 0.005 | 0.003 | 0.023 | 0 | 0.0013 | 0 | 0.0002 | 0 | 452 | 550 | 28
19430 | WL510 | 1258 | 1060 | 866 | 602 | 0.1 | 1.4 | 0.175 | 0.019 | 0.003 | 0.042 | 0.03 | 0.028 | 0.024 | 0.066 | 0.016 | 0.005 | 0.003 | 0.023 | 0 | 0.0013 | 0 | 0.0002 | 0 | 457 | 545 | 27
19440 | WL510 | 1264 | 1060 | 866 | 581 | 0.1 | 1.4 | 0.175 | 0.019 | 0.003 | 0.042 | 0.03 | 0.028 | 0.024 | 0.066 | 0.016 | 0.005 | 0.003 | 0.023 | 0 | 0.0013 | 0 | 0.0002 | 0 | 468 | 556 | 30
23720 | HCP | 1276 | 1090 | 909 | 602 | 0.0057 | 0.23 | 0.004 | 0.011 | 0.0041 | 0.026 | 0.001 | 0.001 | 0.01 | 0.016 | 0.001 | 0.004 | 0.001 | 0.001 | 0.0053 | 0.0001 | 0 | 0.0001 | 0 | 203 | 314 | 48
23220 | HCP | 1282 | 1090 | 915 | 597 | 0.0057 | 0.23 | 0.004 | 0.011 | 0.0041 | 0.026 | 0.001 | 0.001 | 0.01 | 0.016 | 0.001 | 0.004 | 0.001 | 0.001 | 0.0053 | 0.0001 | 0 | 0.0001 | 0 | 273 | 312 | 51
23950 | HCP | 1270 | 1090 | 917 | 599 | 0.0072 | 0.249 | 0.003 | 0.013 | 0.006 | 0.029 | 0.001 | 0.001 | 0.011 | 0.011 | 0.002 | 0.004 | 0.002 | 0.001 | 0.0062 | 0.0001 | 0 | 0.0001 | 0 | 220 | 325 | 49
23300 | HCP | 1276 | 1090 | 912 | 599 | 0.0072 | 0.249 | 0.003 | 0.013 | 0.006 | 0.029 | 0.001 | 0.001 | 0.011 | 0.011 | 0.002 | 0.004 | 0.002 | 0.001 | 0.0062 | 0.0001 | 0 | 0.0001 | 0 | 235 | 318 | 47
23930 | HCP | 1270 | 1090 | 0 | 0 | 0.0072 | 0.249 | 0.003 | 0.013 | 0.006 | 0.029 | 0.001 | 0.001 | 0.011 | 0.011 | 0.002 | 0.004 | 0.002 | 0.001 | 0.0062 | 0.0001 | 0 | 0.0001 | 0 | 233 | 334 | 29
22910 | HCP | 1276 | 1090 | 0 | 0 | 0.0072 | 0.249 | 0.003 | 0.013 | 0.006 | 0.029 | 0.001 | 0.001 | 0.011 | 0.011 | 0.002 | 0.004 | 0.002 | 0.001 | 0.0062 | 0.0001 | 0 | 0.0001 | 0 | 254 | 321 | 43
23940 | HCP | 1270 | 1090 | 922 | 600 | 0.0072 | 0.249 | 0.003 | 0.013 | 0.006 | 0.029 | 0.001 | 0.001 | 0.011 | 0.011 | 0.002 | 0.004 | 0.002 | 0.001 | 0.0062 | 0.0001 | 0 | 0.0001 | 0 | 228 | 316 | 49
23950 | HCP | 1270 | 1090 | 917 | 600 | 0.0072 | 0.249 | 0.003 | 0.013 | 0.006 | 0.029 | 0.001 | 0.001 | 0.011 | 0.011 | 0.002 | 0.004 | 0.002 | 0.001 | 0.0062 | 0.0001 | 0 | 0.0001 | 0 | 234 | 320 | 47
27540 | Q235B | 1255 | 1060 | 880 | 588 | 0.149 | 0.481 | 0.202 | 0.019 | 0.013 | 0.04 | 0.002 | 0.001 | 0.015 | 0.018 | 0.001 | 0.003 | 0.002 | 0.001 | 0.0029 | 0.0001 | 0 | 0.0002 | 0 | 299 | 438 | 30
27320 | Q235B | 1258 | 1040 | 875 | 615 | 0.145 | 0.531 | 0.211 | 0.022 | 0.011 | 0.043 | 0.005 | 0.004 | 0.015 | 0.019 | 0.001 | 0.003 | 0.002 | 0.001 | 0.0035 | 0.0001 | 0 | 0.0002 | 0 | 312 | 450 | 29
27840 | Q235B | 1242 | 1040 | 855 | 640 | 0.158 | 0.516 | 0.19 | 0.023 | 0.014 | 0.031 | 0.03 | 0.028 | 0.014 | 0.025 | 0.002 | 0.004 | 0.001 | 0.001 | 0.0037 | 0.0002 | 0 | 0.0001 | 0 | 314 | 441 | 36
25207 | B | 1257 | 1060 | 0 | 0 | 0.136 | 0.693 | 0.182 | 0.02 | 0.013 | 0.027 | 0.002 | 0.001 | 0.013 | 0.015 | 0.001 | 0.003 | 0.002 | 0.001 | 0 | 0.0001 | 0 | 0.0002 | 0 | 300 | 435 | 30
29110 | B | 1265 | 1060 | 840 | 611 | 0.137 | 0.755 | 0.179 | 0.02 | 0.007 | 0.044 | 0.003 | 0.003 | 0.043 | 0.017 | 0.001 | 0.004 | 0.003 | 0.001 | 0 | 0.0004 | 0 | 0.0002 | 0 | 299 | 443 | 27
29270 | B | 1271 | 1060 | 842 | 604 | 0.137 | 0.755 | 0.179 | 0.02 | 0.007 | 0.044 | 0.003 | 0.003 | 0.043 | 0.017 | 0.001 | 0.004 | 0.003 | 0.001 | 0 | 0.0004 | 0 | 0.0002 | 0 | 293 | 436 | 31
29300 | ASTMA572GR65 | 1257 | 1050 | 814 | 578 | 0.09 | 1.381 | 0.01 | 0.018 | 0.009 | 0.034 | 0.032 | 0.031 | 0.012 | 0.021 | 0.001 | 0.005 | 0.049 | 0.037 | 0 | 0.0001 | 0 | 0.0001 | 0 | 501 | 595 | 31
35490 | SS400 | 1263 | 1060 | 833 | 593 | 0.15 | 0.49 | 0.191 | 0.011 | 0.014 | 0.025 | 0.034 | 0.033 | 0.011 | 0.01 | 0.002 | 0.001 | 0.001 | 0.001 | 0.0032 | 0.0001 | 0 | 0.0001 | 0 | 295 | 439 | 27
29210 | B | 1271 | 1060 | 842 | 610 | 0.137 | 0.755 | 0.179 | 0.02 | 0.007 | 0.044 | 0.003 | 0.003 | 0.043 | 0.017 | 0.001 | 0.004 | 0.003 | 0.001 | 0 | 0.0004 | 0 | 0.0002 | 0 | 303 | 445 | 29
34430 | B | 1259 | 1060 | 846 | 606 | 0.134 | 0.671 | 0.165 | 0.017 | 0.007 | 0.029 | 0.002 | 0.002 | 0.014 | 0.015 | 0.001 | 0.003 | 0.002 | 0.001 | 0 | 0.0001 | 0 | 0.0002 | 0 | 297 | 436 | 28
34370 | B | 1265 | 1060 | 843 | 615 | 0.159 | 0.717 | 0.204 | 0.019 | 0.011 | 0.038 | 0.002 | 0.002 | 0.019 | 0.023 | 0.001 | 0.003 | 0.002 | 0.002 | 0 | 0.0001 | 0 | 0.0002 | 0 | 317 | 470 | 28
34420 | B | 1277 | 1070 | 875 | 614 | 0.152 | 0.667 | 0.183 | 0.015 | 0.01 | 0.031 | 0.001 | 0.001 | 0.019 | 0.016 | 0.001 | 0.004 | 0.002 | 0.001 | 0 | 0.0001 | 0 | 0.0003 | 0 | 317 | 451 | 29
34560 | B | 1265 | 1070 | 874 | 610 | 0.152 | 0.667 | 0.183 | 0.015 | 0.01 | 0.031 | 0.001 | 0.001 | 0.019 | 0.016 | 0.001 | 0.004 | 0.002 | 0.001 | 0 | 0.0001 | 0 | 0.0003 | 0 | 301 | 454 | 31
34460 | B | 1271 | 1070 | 872 | 614 | 0.152 | 0.667 | 0.183 | 0.015 | 0.01 | 0.031 | 0.001 | 0.001 | 0.019 | 0.016 | 0.001 | 0.004 | 0.002 | 0.001 | 0 | 0.0001 | 0 | 0.0003 | 0 | 276 | 428 | 30
33501 | SS400-JX | 1273 | 1060 | 0 | 0 | 0.142 | 0.497 | 0.199 | 0.019 | 0.014 | 0.044 | 0.03 | 0.028 | 0.027 | 0.037 | 0.001 | 0.015 | 0.001 | 0.001 | 0.0035 | 0.0001 | 0 | 0.0001 | 0 | 289 | 428 | 28
33501 | SS400-JX | 1261 | 1060 | 0 | 0 | 0.142 | 0.497 | 0.199 | 0.019 | 0.014 | 0.044 | 0.03 | 0.028 | 0.027 | 0.037 | 0.001 | 0.015 | 0.001 | 0.001 | 0.0035 | 0.0001 | 0 | 0.0001 | 0 | 307 | 443 | 25
31520 | SS400-JX | 1277 | 1060 | 863 | 606 | 0.142 | 0.497 | 0.199 | 0.019 | 0.014 | 0.044 | 0.03 | 0.028 | 0.027 | 0.037 | 0.001 | 0.015 | 0.001 | 0.001 | 0.0035 | 0.0001 | 0 | 0.0001 | 0 | 312 | 443 | 39
31460 | SS400-JX | 1265 | 1060 | 863 | 603 | 0.142 | 0.497 | 0.199 | 0.019 | 0.014 | 0.044 | 0.03 | 0.028 | 0.027 | 0.037 | 0.001 | 0.015 | 0.001 | 0.001 | 0.0035 | 0.0001 | 0 | 0.0001 | 0 | 307 | 443 | 37
25030 | SS400-JX | 1271 | 1060 | 862 | 596 | 0.136 | 0.499 | 0.207 | 0.013 | 0.011 | 0.031 | 0.036 | 0.034 | 0.02 | 0.02 | 0.001 | 0.012 | 0.001 | 0.001 | 0.0037 | 0.0001 | 0 | 0.0002 | 0 | 308 | 438 | 36
24980 | SS400-JX | 1265 | 1060 | 861 | 595 | 0.136 | 0.499 | 0.207 | 0.013 | 0.011 | 0.031 | 0.036 | 0.034 | 0.02 | 0.02 | 0.001 | 0.012 | 0.001 | 0.001 | 0.0037 | 0.0001 | 0 | 0.0002 | 0 | 305 | 435 | 38
29290 | SS400-JX | 1256 | 1040 | 0 | 0 | 0.152 | 0.473 | 0.189 | 0.012 | 0.008 | 0.032 | 0.036 | 0.034 | 0.018 | 0.02 | 0.002 | 0.004 | 0.001 | 0.001 | 0 | 0.0001 | 0 | 0.0001 | 0 | 285 | 430 | 27
29290 | SS400-JX | 1262 | 1040 | 0 | 0 | 0.152 | 0.473 | 0.189 | 0.012 | 0.008 | 0.032 | 0.036 | 0.034 | 0.018 | 0.02 | 0.002 | 0.004 | 0.001 | 0.001 | 0 | 0.0001 | 0 | 0.0001 | 0 | 299 | 433 | 29
27420 | Q235B | 1255 | 1060 | 884 | 597 | 0.149 | 0.481 | 0.202 | 0.019 | 0.013 | 0.04 | 0.002 | 0.001 | 0.015 | 0.018 | 0.001 | 0.003 | 0.002 | 0.001 | 0.0029 | 0.0001 | 0 | 0.0002 | 0 | 285 | 434 | 34
28040 | Q235B | 1246 | 1040 | 883 | 551 | 0.154 | 0.47 | 0.193 | 0.018 | 0.023 | 0.034 | 0.002 | 0.001 | 0.016 | 0.03 | 0.001 | 0.006 | 0.002 | 0.001 | 0.0032 | 0.0001 | 0 | 0.0002 | 0 | 299 | 431 | 27
28200 | Q235B | 1248 | 1040 | 862 | 634 | 0.146 | 0.454 | 0.24 | 0.012 | 0.012 | 0.039 | 0.002 | 0.001 | 0.013 | 0.02 | 0.002 | 0.004 | 0.002 | 0.001 | 0.0023 | 0.0001 | 0 | 0.0001 | 0 | 300 | 434 | 33
27370 | Q235B | 1245 | 1050 | 861 | 644 | 0.149 | 0.431 | 0.185 | 0.014 | 0.015 | 0.035 | 0.003 | 0.002 | 0.02 | 0.014 | 0.001 | 0.004 | 0.002 | 0.001 | 0.0029 | 0.0001 | 0 | 0.0001 | 0 | 263 | 401 | 33
28740 | Q345B | 1249 | 1050 | 826 | 617 | 0.168 | 1.375 | 0.296 | 0.019 | 0.017 | 0.042 | 0.01 | 0.009 | 0.02 | 0.025 | 0.016 | 0.004 | 0.004 | 0.002 | 0.0052 | 0.0001 | 0 | 0.0002 | 0 | 352 | 499 | 33
28710 | Q345C | 1221 | 1020 | 843 | 656 | 0.143 | 1.294 | 0.273 | 0.018 | 0.013 | 0.035 | 0.032 | 0.03 | 0.019 | 0.024 | 0.002 | 0.008 | 0.019 | 0.013 | 0.004 | 0.0021 | 0 | 0.0003 | 0 | 381 | 532 | 27
29120 | Q345C | 1208 | 1020 | 830 | 648 | 0.148 | 1.29 | 0.246 | 0.015 | 0.013 | 0.039 | 0.029 | 0.028 | 0.015 | 0.023 | 0.002 | 0.005 | 0.018 | 0.013 | 0.0044 | 0.0012 | 0 | 0.0003 | 0 | 373 | 516 | 27
28570 | Q345C | 1208 | 1020 | 815 | 661 | 0.145 | 1.29 | 0.251 | 0.016 | 0.012 | 0.031 | 0.029 | 0.025 | 0.015 | 0.015 | 0.002 | 0.004 | 0.018 | 0.013 | 0.0052 | 0.0013 | 0 | 0.0003 | 0 | 380 | 520 | 25
29110 | Q345C | 1208 | 1020 | 820 | 662 | 0.141 | 1.334 | 0.215 | 0.016 | 0.008 | 0.033 | 0.028 | 0.026 | 0.015 | 0.022 | 0.002 | 0.005 | 0.018 | 0.013 | 0.0042 | 0.0004 | 0 | 0.0003 | 0 | 375 | 509 | 25
29130 | Q345C | 1214 | 1020 | 839 | 654 | 0.141 | 1.334 | 0.215 | 0.016 | 0.008 | 0.033 | 0.028 | 0.026 | 0.015 | 0.022 | 0.002 | 0.005 | 0.018 | 0.013 | 0.0042 | 0.0004 | 0 | 0.0003 | 0 | 376 | 515 | 21
28870 | Q345C | 1220 | 1020 | 838 | 694 | 0.148 | 1.29 | 0.246 | 0.015 | 0.013 | 0.039 | 0.029 | 0.028 | 0.015 | 0.023 | 0.002 | 0.005 | 0.018 | 0.013 | 0.0044 | 0.0012 | 0 | 0.0003 | 0 | 355 | 502 | 26
29060 | Q345C | 1208 | 1020 | 836 | 657 | 0.148 | 1.29 | 0.246 | 0.015 | 0.013 | 0.039 | 0.029 | 0.028 | 0.015 | 0.023 | 0.002 | 0.005 | 0.018 | 0.013 | 0.0044 | 0.0012 | 0 | 0.0003 | 0 | 368 | 527 | 24
28880 | Q345C | 1219 | 1020 | 843 | 659 | 0.135 | 1.289 | 0.25 | 0.017 | 0.011 | 0.03 | 0.031 | 0.029 | 0.011 | 0.017 | 0.002 | 0.003 | 0.021 | 0.015 | 0.0044 | 0.0008 | 0 | 0.0002 | 0 | 380 | 515 | 23
28790 | Q345C | 1213 | 1020 | 845 | 652 | 0.135 | 1.289 | 0.25 | 0.017 | 0.011 | 0.03 | 0.031 | 0.029 | 0.011 | 0.017 | 0.002 | 0.003 | 0.021 | 0.015 | 0.0044 | 0.0008 | 0 | 0.0002 | 0 | 391 | 529 | 25
29020 | Q345C | 1219 | 1020 | 844 | 650 | 0.134 | 1.308 | 0.242 | 0.021 | 0.009 | 0.042 | 0.027 | 0.024 | 0.015 | 0.022 | 0.002 | 0.003 | 0.019 | 0.015 | 0.0035 | 0.0018 | 0 | 0.0002 | 0 | 398 | 520 | 24
28970 | Q345C | 1207 | 1020 | 849 | 649 | 0.134 | 1.308 | 0.242 | 0.021 | 0.009 | 0.042 | 0.027 | 0.024 | 0.015 | 0.022 | 0.002 | 0.003 | 0.019 | 0.015 | 0.0035 | 0.0018 | 0 | 0.0002 | 0 | 396 | 514 | 22
29020 | Q345C | 1213 | 1020 | 844 | 656 | 0.134 | 1.308 | 0.242 | 0.021 | 0.009 | 0.042 | 0.027 | 0.024 | 0.015 | 0.022 | 0.002 | 0.003 | 0.019 | 0.015 | 0.0035 | 0.0018 | 0 | 0.0002 | 0 | 406 | 527 | 26
29180 | Q345C | 1219 | 1020 | 839 | 656 | 0.134 | 1.308 | 0.242 | 0.021 | 0.009 | 0.042 | 0.027 | 0.024 | 0.015 | 0.022 | 0.002 | 0.003 | 0.019 | 0.015 | 0.0035 | 0.0018 | 0 | 0.0002 | 0 | 405 | 523 | 26
29120 | Q345C | 1213 | 1020 | 838 | 658 | 0.124 | 1.245 | 0.235 | 0.019 | 0.006 | 0.045 | 0.026 | 0.026 | 0.017 | 0.027 | 0.002 | 0.003 | 0.017 | 0.014 | 0.004 | 0.0004 | 0 | 0.0002 | 0 | 394 | 509 | 23
29050 | Q345C | 1207 | 1020 | 839 | 656 | 0.124 | 1.245 | 0.235 | 0.019 | 0.006 | 0.045 | 0.026 | 0.026 | 0.017 | 0.027 | 0.002 | 0.003 | 0.017 | 0.014 | 0.004 | 0.0004 | 0 | 0.0002 | 0 | 372 | 504 | 23
29020 | Q345C | 1219 | 1020 | 838 | 657 | 0.124 | 1.245 | 0.235 | 0.019 | 0.006 | 0.045 | 0.026 | 0.026 | 0.017 | 0.027 | 0.002 | 0.003 | 0.017 | 0.014 | 0.004 | 0.0004 | 0 | 0.0002 | 0 | 379 | 489 | 27
28990 | Q345C | 1213 | 1020 | 844 | 656 | 0.124 | 1.245 | 0.235 | 0.019 | 0.006 | 0.045 | 0.026 | 0.026 | 0.017 | 0.027 | 0.002 | 0.003 | 0.017 | 0.014 | 0.004 | 0.0004 | 0 | 0.0002 | 0 | 398 | 514 | 22
28700 | Q345C | 1207 | 1020 | 841 | 654 | 0.131 | 1.277 | 0.252 | 0.022 | 0.01 | 0.038 | 0.026 | 0.025 | 0.015 | 0.022 | 0.002 | 0.003 | 0.017 | 0.015 | 0.0041 | 0.0006 | 0 | 0.0002 | 0 | 383 | 515 | 25
28170 | Q345C | 1213 | 1020 | 853 | 653 | 0.131 | 1.277 | 0.252 | 0.022 | 0.01 | 0.038 | 0.026 | 0.025 | 0.015 | 0.022 | 0.002 | 0.003 | 0.017 | 0.015 | 0.0041 | 0.0006 | 0 | 0.0002 | 0 | 382 | 519 | 27
28170 | Q345C | 1213 | 1020 | 853 | 653 | 0.131 | 1.277 | 0.252 | 0.022 | 0.01 | 0.038 | 0.026 | 0.025 | 0.015 | 0.022 | 0.002 | 0.003 | 0.017 | 0.015 | 0.0041 | 0.0006 | 0 | 0.0002 | 0 | 419 | 528 | 19
28170 | Q345C | 1213 | 1020 | 853 | 653 | 0.131 | 1.277 | 0.252 | 0.022 | 0.01 | 0.038 | 0.026 | 0.025 | 0.015 | 0.022 | 0.002 | 0.003 | 0.017 | 0.015 | 0.0041 | 0.0006 | 0 | 0.0002 | 0 | 386 | 527 | 23
28830 | Q345C | 1219 | 1020 | 850 | 658 | 0.131 | 1.277 | 0.252 | 0.022 | 0.01 | 0.038 | 0.026 | 0.025 | 0.015 | 0.022 | 0.002 | 0.003 | 0.017 | 0.015 | 0.0041 | 0.0006 | 0 | 0.0002 | 0 | 399 | 524 | 24
29010 | Q345C | 1207 | 1020 | 854 | 658 | 0.131 | 1.277 | 0.252 | 0.022 | 0.01 | 0.038 | 0.026 | 0.025 | 0.015 | 0.022 | 0.002 | 0.003 | 0.017 | 0.015 | 0.0041 | 0.0006 | 0 | 0.0002 | 0 | 402 | 516 | 23
28910 | Q345C | 1219 | 1020 | 853 | 659 | 0.131 | 1.277 | 0.252 | 0.022 | 0.01 | 0.038 | 0.026 | 0.025 | 0.015 | 0.022 | 0.002 | 0.003 | 0.017 | 0.015 | 0.0041 | 0.0006 | 0 | 0.0002 | 0 | 393 | 517 | 26
28780 | Q345C | 1213 | 1020 | 855 | 657 | 0.138 | 1.281 | 0.244 | 0.018 | 0.011 | 0.046 | 0.031 | 0.029 | 0.019 | 0.024 | 0.002 | 0.004 | 0.015 | 0.013 | 0.0046 | 0.001 | 0 | 0.0002 | 0 | 392 | 537 | 23
28820 | Q345C | 1207 | 1020 | 853 | 658 | 0.138 | 1.281 | 0.244 | 0.018 | 0.011 | 0.046 | 0.031 | 0.029 | 0.019 | 0.024 | 0.002 | 0.004 | 0.015 | 0.013 | 0.0046 | 0.001 | 0 | 0.0002 | 0 | 375 | 522 | 24
28980 | Q345C | 1213 | 1020 | 852 | 659 | 0.138 | 1.281 | 0.244 | 0.018 | 0.011 | 0.046 | 0.031 | 0.029 | 0.019 | 0.024 | 0.002 | 0.004 | 0.015 | 0.013 | 0.0046 | 0.001 | 0 | 0.0002 | 0 | 385 | 526 | 26
29080 | Q345C | 1207 | 1020 | 857 | 657 | 0.138 | 1.281 | 0.244 | 0.018 | 0.011 | 0.046 | 0.031 | 0.029 | 0.019 | 0.024 | 0.002 | 0.004 | 0.015 | 0.013 | 0.0046 | 0.001 | 0 | 0.0002 | 0 | 384 | 522 | 26
29030 | Q345C | 1219 | 1020 | 853 | 658 | 0.138 | 1.281 | 0.244 | 0.018 | 0.011 | 0.046 | 0.031 | 0.029 | 0.019 | 0.024 | 0.002 | 0.004 | 0.015 | 0.013 | 0.0046 | 0.001 | 0 | 0.0002 | 0 | 389 | 528 | 24
28990 | Q345C | 1213 | 1020 | 856 | 665 | 0.134 | 1.286 | 0.256 | 0.025 | 0.013 | 0.038 | 0.032 | 0.026 | 0.02 | 0.028 | 0.003 | 0.001 | 0.014 | 0.013 | 0.0036 | 0.0032 | 0 | 0.0001 | 0 | 379 | 516 | 24
29080 | Q345C | 1207 | 1020 | 861 | 657 | 0.134 | 1.286 | 0.256 | 0.025 | 0.013 | 0.038 | 0.032 | 0.026 | 0.02 | 0.028 | 0.003 | 0.001 | 0.014 | 0.013 | 0.0036 | 0.0032 | 0 | 0.0001 | 0 | 373 | 507 | 22
28860 | Q345C | 1219 | 1020 | 856 | 661 | 0.134 | 1.286 | 0.256 | 0.025 | 0.013 | 0.038 | 0.032 | 0.026 | 0.02 | 0.028 | 0.003 | 0.001 | 0.014 | 0.013 | 0.0036 | 0.0032 | 0 | 0.0001 | 0 | 376 | 505 | 26
28790 | Q345C | 1219 | 1020 | 864 | 663 | 0.134 | 1.286 | 0.256 | 0.025 | 0.013 | 0.038 | 0.032 | 0.026 | 0.02 | 0.028 | 0.003 | 0.001 | 0.014 | 0.013 | 0.0036 | 0.0032 | 0 | 0.0001 | 0 | 388 | 518 | 21
28870 | Q345C | 1207 | 1020 | 845 | 663 | 0.134 | 1.286 | 0.256 | 0.025 | 0.013 | 0.038 | 0.032 | 0.026 | 0.02 | 0.028 | 0.003 | 0.001 | 0.014 | 0.013 | 0.0036 | 0.0032 | 0 | 0.0001 | 0 | 363 | 492 | 26
29020 | Q345C | 1213 | 1020 | 858 | 659 | 0.134 | 1.286 | 0.256 | 0.025 | 0.013 | 0.038 | 0.032 | 0.026 | 0.02 | 0.028 | 0.003 | 0.001 | 0.014 | 0.013 | 0.0036 | 0.0032 | 0 | 0.0001 | 0 | 376 | 513 | 23
29200 | Q345C | 1219 | 1020 | 860 | 656 | 0.132 | 1.251 | 0.236 | 0.019 | 0.007 | 0.044 | 0.026 | 0.025 | 0.02 | 0.031 | 0.002 | 0.004 | 0.017 | 0.016 | 0.0044 | 0.0004 | 0 | 0.0002 | 0 | 395 | 530 | 21
29000 | Q345C | 1207 | 1020 | 846 | 662 | 0.132 | 1.251 | 0.236 | 0.019 | 0.007 | 0.044 | 0.026 | 0.025 | 0.02 | 0.031 | 0.002 | 0.004 | 0.017 | 0.016 | 0.0044 | 0.0004 | 0 | 0.0002 | 0 | 377 | 504 | 26
29010 | Q345C | 1213 | 1020 | 843 | 0 | 0.132 | 1.251 | 0.236 | 0.019 | 0.007 | 0.044 | 0.026 | 0.025 | 0.02 | 0.031 | 0.002 | 0.004 | 0.017 | 0.016 | 0.0044 | 0.0004 | 0 | 0.0002 | 0 | 383 | 514 | 23
27500 | Q235B | 1255 | 1060 | 882 | 636 | 0.144 | 0.468 | 0.172 | 0.023 | 0.011 | 0.038 | 0.002 | 0.002 | 0.019 | 0.024 | 0.001 | 0.005 | 0.002 | 0.001 | 0.003 | 0.0001 | 0 | 0.0002 | 0 | 331 | 449 | 32
27420 | Q235B | 1261 | 1060 | 883 | 605 | 0.149 | 0.481 | 0.202 | 0.019 | 0.013 | 0.04 | 0.002 | 0.001 | 0.015 | 0.018 | 0.001 | 0.003 | 0.002 | 0.001 | 0.0029 | 0.0001 | 0 | 0.0002 | 0 | 292 | 431 | 36
27370 | Q235B | 1246 | 1040 | 882 | 634 | 0.145 | 0.531 | 0.211 | 0.022 | 0.011 | 0.043 | 0.005 | 0.004 | 0.015 | 0.019 | 0.001 | 0.003 | 0.002 | 0.001 | 0.0035 | 0.0001 | 0 | 0.0002 | 0 | 323 | 448 | 33
27880 | Q235B | 1248 | 1040 | 862 | 634 | 0.158 | 0.516 | 0.19 | 0.023 | 0.014 | 0.031 | 0.03 | 0.028 | 0.014 | 0.025 | 0.002 | 0.004 | 0.001 | 0.001 | 0.0037 | 0.0002 | 0 | 0.0001 | 0 | 325 | 440 | 29
27870 | Q235B | 1252 | 1070 | 861 | 635 | 0.158 | 0.516 | 0.19 | 0.023 | 0.014 | 0.031 | 0.03 | 0.028 | 0.014 | 0.025 | 0.002 | 0.004 | 0.001 | 0.001 | 0.0037 | 0.0002 | 0 | 0.0001 | 0 | 281 | 414 | 28
27550 | Q235B | 1258 | 1070 | 864 | 635 | 0.163 | 0.414 | 0.165 | 0.017 | 0.009 | 0.034 | 0.003 | 0.002 | 0.016 | 0.014 | 0.001 | 0.004 | 0.002 | 0.001 | 0.0032 | 0.0001 | 0 | 0.0002 | 0 | 263 | 403 | 31
28700 | Q345B | 1249 | 1050 | 837 | 613 | 0.168 | 1.375 | 0.296 | 0.019 | 0.017 | 0.042 | 0.01 | 0.009 | 0.02 | 0.025 | 0.016 | 0.004 | 0.004 | 0.002 | 0.0052 | 0.0001 | 0 | 0.0002 | 0 | 362 | 496 | 33
29100 | Q345C | 1221 | 1020 | 841 | 644 | 0.133 | 1.261 | 0.26 | 0.016 | 0.008 | 0.041 | 0.033 | 0.032 | 0.02 | 0.022 | 0.002 | 0.005 | 0.018 | 0.012 | 0.0047 | 0.0011 | 0 | 0.0003 | 0 | 407 | 545 | 21
29090 | Q345C | 1208 | 1020 | 841 | 654 | 0.141 | 1.334 | 0.215 | 0.016 | 0.008 | 0.033 | 0.028 | 0.026 | 0.015 | 0.022 | 0.002 | 0.005 | 0.018 | 0.013 | 0.0042 | 0.0004 | 0 | 0.0003 | 0 | 373 | 524 | 26
29050 | Q345C | 1214 | 1020 | 839 | 655 | 0.133 | 1.261 | 0.26 | 0.016 | 0.008 | 0.041 | 0.033 | 0.032 | 0.02 | 0.022 | 0.002 | 0.005 | 0.018 | 0.012 | 0.0047 | 0.0011 | 0 | 0.0003 | 0 | 394 | 531 | 25
29160 | Q345C | 1208 | 1020 | 840 | 655 | 0.133 | 1.261 | 0.26 | 0.016 | 0.008 | 0.041 | 0.033 | 0.032 | 0.02 | 0.022 | 0.002 | 0.005 | 0.018 | 0.012 | 0.0047 | 0.0011 | 0 | 0.0003 | 0 | 395 | 535 | 22
28990 | Q345C | 1220 | 1020 | 837 | 653 | 0.133 | 1.261 | 0.26 | 0.016 | 0.008 | 0.041 | 0.033 | 0.032 | 0.02 | 0.022 | 0.002 | 0.005 | 0.018 | 0.012 | 0.0047 | 0.0011 | 0 | 0.0003 | 0 | 379 | 525 | 24
29010 | Q345C | 1220 | 1020 | 833 | 651 | 0.141 | 1.334 | 0.215 | 0.016 | 0.008 | 0.033 | 0.028 | 0.026 | 0.015 | 0.022 | 0.002 | 0.005 | 0.018 | 0.013 | 0.0042 | 0.0004 | 0 | 0.0003 | 0 | 376 | 515 | 22
28980 | Q345C | 1207 | 1020 | 842 | 657 | 0.135 | 1.289 | 0.25 | 0.017 | 0.011 | 0.03 | 0.031 | 0.029 | 0.011 | 0.017 | 0.002 | 0.003 | 0.021 | 0.015 | 0.0044 | 0.0008 | 0 | 0.0002 | 0 | 390 | 524 | 25
29050 | Q345C | 1219 | 1020 | 832 | 653 | 0.132 | 1.251 | 0.236 | 0.019 | 0.007 | 0.044 | 0.026 | 0.025 | 0.02 | 0.031 | 0.002 | 0.004 | 0.017 | 0.016 | 0.0044 | 0.0004 | 0 | 0.0002 | 0 | 395 | 523 | 24
28900 | Q345C | 1219 | 1020 | 840 | 652 | 0.137 | 1.25 | 0.244 | 0.013 | 0.007 | 0.048 | 0.027 | 0.026 | 0.021 | 0.023 | 0.002 | 0.004 | 0.014 | 0.013 | 0.0041 | 0.0011 | 0 | 0.0002 | 0 | 372 | 506 | 24
29130 | Q345C | 1207 | 1020 | 846 | 659 | 0.137 | 1.25 | 0.244 | 0.013 | 0.007 | 0.048 | 0.027 | 0.026 | 0.021 | 0.023 | 0.002 | 0.004 | 0.014 | 0.013 | 0.0041 | 0.0011 | 0 | 0.0002 | 0 | 374 | 513 | 24
28950 | Q345C | 1207 | 1020 | 846 | 656 | 0.137 | 1.25 | 0.244 | 0.013 | 0.007 | 0.048 | 0.027 | 0.026 | 0.021 | 0.023 | 0.002 | 0.004 | 0.014 | 0.013 | 0.0041 | 0.0011 | 0 | 0.0002 | 0 | 389 | 515 | 26
29140 | Q345C | 1213 | 1020 | 845 | 656 | 0.137 | 1.25 | 0.244 | 0.013 | 0.007 | 0.048 | 0.027 | 0.026 | 0.021 | 0.023 | 0.002 | 0.004 | 0.014 | 0.013 | 0.0041 | 0.0011 | 0 | 0.0002 | 0 | 374 | 507 | 24
28940 | Q345C | 1213 | 1020 | 842 | 659 | 0.138 | 1.291 | 0.253 | 0.018 | 0.007 | 0.036 | 0.029 | 0.027 | 0.011 | 0.016 | 0.002 | 0.003 | 0.014 | 0.013 | 0.0036 | 0.0009 | 0 | 0.0002 | 0 | 378 | 520 | 23
28850 | Q345C | 1219 | 1020 | 840 | 656 | 0.138 | 1.291 | 0.253 | 0.018 | 0.007 | 0.036 | 0.029 | 0.027 | 0.011 | 0.016 | 0.002 | 0.003 | 0.014 | 0.013 | 0.0036 | 0.0009 | 0 | 0.0002 | 0 | 388 | 519 | 24
29060 | Q345C | 1213 | 1020 | 846 | 658 | 0.138 | 1.291 | 0.253 | 0.018 | 0.007 | 0.036 | 0.029 | 0.027 | 0.011 | 0.016 | 0.002 | 0.003 | 0.014 | 0.013 | 0.0036 | 0.0009 | 0 | 0.0002 | 0 | 385 | 527 | 26
29120 | Q345C | 1207 | 1020 | 844 | 658 | 0.138 | 1.291 | 0.253 | 0.018 | 0.007 | 0.036 | 0.029 | 0.027 | 0.011 | 0.016 | 0.002 | 0.003 | 0.014 | 0.013 | 0.0036 | 0.0009 | 0 | 0.0002 | 0 | 399 | 526 | 24
29100 | Q345C | 1219 | 1020 | 836 | 657 | 0.14 | 1.293 | 0.251 | 0.015 | 0.008 | 0.047 | 0.03 | 0.029 | 0.028 | 0.026 | 0.002 | 0.004 | 0.017 | 0.015 | 0.0063 | 0.0007 | 0 | 0.0002 | 0 | 378 | 512 | 23
29150 | Q345C | 1213 | 1020 | 848 | 657 | 0.14 | 1.293 | 0.251 | 0.015 | 0.008 | 0.047 | 0.03 | 0.029 | 0.028 | 0.026 | 0.002 | 0.004 | 0.017 | 0.015 | 0.0063 | 0.0007 | 0 | 0.0002 | 0 | 395 | 519 | 23
29050 | Q345C | 1219 | 1020 | 838 | 657 | 0.14 | 1.293 | 0.251 | 0.015 | 0.008 | 0.047 | 0.03 | 0.029 | 0.028 | 0.026 | 0.002 | 0.004 | 0.017 | 0.015 | 0.0063 | 0.0007 | 0 | 0.0002 | 0 | 381 | 513 | 25
29080 | Q345C | 1213 | 1020 | 841 | 656 | 0.14 | 1.293 | 0.251 | 0.015 | 0.008 | 0.047 | 0.03 | 0.029 | 0.028 | 0.026 | 0.002 | 0.004 | 0.017 | 0.015 | 0.0063 | 0.0007 | 0 | 0.0002 | 0 | 392 | 530 | 25
29010 | Q345C | 1219 | 1020 | 837 | 658 | 0.129 | 1.267 | 0.248 | 0.018 | 0.008 | 0.043 | 0.034 | 0.033 | 0.015 | 0.021 | 0.002 | 0.003 | 0.017 | 0.015 | 0.0044 | 0.0007 | 0 | 0.0002 | 0 | 383 | 506 | 27
29140 | Q345C | 1207 | 1020 | 846 | 658 | 0.129 | 1.267 | 0.248 | 0.018 | 0.008 | 0.043 | 0.034 | 0.033 | 0.015 | 0.021 | 0.002 | 0.003 | 0.017 | 0.015 | 0.0044 | 0.0007 | 0 | 0.0002 | 0 | 376 | 511 | 25
29000 | Q345C | 1219 | 1020 | 846 | 657 | 0.129 | 1.267 | 0.248 | 0.018 | 0.008 | 0.043 | 0.034 | 0.033 | 0.015 | 0.021 | 0.002 | 0.003 | 0.017 | 0.015 | 0.0044 | 0.0007 | 0 | 0.0002 | 0 | 373 | 502 | 27
29140 | Q345C | 1213 | 1020 | 845 | 660 | 0.129 | 1.267 | 0.248 | 0.018 | 0.008 | 0.043 | 0.034 | 0.033 | 0.015 | 0.021 | 0.002 | 0.003 | 0.017 | 0.015 | 0.0044 | 0.0007 | 0 | 0.0002 | 0 | 366 | 498 | 27
29090 | Q345C | 1207 | 1020 | 839 | 658 | 0.129 | 1.267 | 0.248 | 0.018 | 0.008 | 0.043 | 0.034 | 0.033 | 0.015 | 0.021 | 0.002 | 0.003 | 0.017 | 0.015 | 0.0044 | 0.0007 | 0 | 0.0002 | 0 | 392 | 520 | 24
29080 | Q345C | 1207 | 1020 | 836 | 657 | 0.132 | 1.266 | 0.251 | 0.016 | 0.004 | 0.047 | 0.033 | 0.032 | 0.015 | 0.02 | 0.003 | 0.004 | 0.018 | 0.014 | 0.0054 | 0.0007 | 0 | 0.0002 | 0 | 373 | 499 | 26
29060 | Q345C | 1219 | 1020 | 843 | 653 | 0.132 | 1.266 | 0.251 | 0.016 | 0.004 | 0.047 | 0.033 | 0.032 | 0.015 | 0.02 | 0.003 | 0.004 | 0.018 | 0.014 | 0.0054 | 0.0007 | 0 | 0.0002 | 0 | 372 | 501 | 27
29130 | Q345C | 1207 | 1020 | 841 | 656 | 0.132 | 1.266 | 0.251 | 0.016 | 0.004 | 0.047 | 0.033 | 0.032 | 0.015 | 0.02 | 0.003 | 0.004 | 0.018 | 0.014 | 0.0054 | 0.0007 | 0 | 0.0002 | 0 | 368 | 498 | 29
28980 | Q345C | 1213 | 1020 | 842 | 660 | 0.132 | 1.266 | 0.251 | 0.016 | 0.004 | 0.047 | 0.033 | 0.032 | 0.015 | 0.02 | 0.003 | 0.004 | 0.018 | 0.014 | 0.0054 | 0.0007 | 0 | 0.0002 | 0 | 379 | 508 | 26
29010 | Q345C | 1213 | 1020 | 836 | 659 | 0.133 | 1.294 | 0.234 | 0.02 | 0.007 | 0.051 | 0.022 | 0.022 | 0.018 | 0.028 | 0.002 | 0.004 | 0.017 | 0.013 | 0.0052 | 0.0008 | 0 | 0.0002 | 0 | 377 | 514 | 25
29060 | Q345C | 1219 | 1020 | 845 | 654 | 0.133 | 1.294 | 0.234 | 0.02 | 0.007 | 0.051 | 0.022 | 0.022 | 0.018 | 0.028 | 0.002 | 0.004 | 0.017 | 0.013 | 0.0052 | 0.0008 | 0 | 0.0002 | 0 | 383 | 517 | 27
29030 | Q345C | 1213 | 1020 | 840 | 658 | 0.133 | 1.294 | 0.234 | 0.02 | 0.007 | 0.051 | 0.022 | 0.022 | 0.018 | 0.028 | 0.002 | 0.004 | 0.017 | 0.013 | 0.0052 | 0.0008 | 0 | 0.0002 | 0 | 381 | 513 | 26
29080 | Q345C | 1219 | 1020 | 842 | 654 | 0.133 | 1.294 | 0.234 | 0.02 | 0.007 | 0.051 | 0.022 | 0.022 | 0.018 | 0.028 | 0.002 | 0.004 | 0.017 | 0.013 | 0.0052 | 0.0008 | 0 | 0.0002 | 0 | 384 | 513 | 26
28880 | Q345C | 1207 | 1020 | 836 | 658 | 0.133 | 1.294 | 0.234 | 0.02 | 0.007 | 0.051 | 0.022 | 0.022 | 0.018 | 0.028 | 0.002 | 0.004 | 0.017 | 0.013 | 0.0052 | 0.0008 | 0 | 0.0002 | 0 | 376 | 513 | 23
28550 | Q345C | 1219 | 1020 | 842 | 658 | 0.133 | 1.3 | 0.252 | 0.012 | 0.01 | 0.045 | 0.028 | 0.026 | 0.017 | 0.021 | 0.002 | 0.005 | 0.018 | 0.014 | 0.0045 | 0.001 | 0 | 0.0002 | 0 | 387 | 518 | 26
28920 | Q345C | 1219 | 1020 | 845 | 655 | 0.133 | 1.3 | 0.252 | 0.012 | 0.01 | 0.045 | 0.028 | 0.026 | 0.017 | 0.021 | 0.002 | 0.005 | 0.018 | 0.014 | 0.0045 | 0.001 | 0 | 0.0002 | 0 | 380 | 511 | 26
28970 | Q345C | 1213 | 1020 | 844 | 661 | 0.133 | 1.3 | 0.252 | 0.012 | 0.01 | 0.045 | 0.028 | 0.026 | 0.017 | 0.021 | 0.002 | 0.005 | 0.018 | 0.014 | 0.0045 | 0.001 | 0 | 0.0002 | 0 | 374 | 513 | 25
28890 | Q345C | 1219 | 1020 | 848 | 658 | 0.133 | 1.3 | 0.252 | 0.012 | 0.01 | 0.045 | 0.028 | 0.026 | 0.017 | 0.021 | 0.002 | 0.005 | 0.018 | 0.014 | 0.0045 | 0.001 | 0 | 0.0002 | 0 | 392 | 534 | 25
25140 | Q345C | 1213 | 1020 | 833 | 659 | 0.133 | 1.3 | 0.252 | 0.012 | 0.01 | 0.045 | 0.028 | 0.026 | 0.017 | 0.021 | 0.002 | 0.005 | 0.018 | 0.014 | 0.0045 | 0.001 | 0 | 0.0002 | 0 | 386 | 526 | 26
27410 | Q235B | 1267 | 1060 | 884 | 603 | 0.145 | 0.531 | 0.211 | 0.022 | 0.011 | 0.043 | 0.005 | 0.004 | 0.015 | 0.019 | 0.001 | 0.003 | 0.002 | 0.001 | 0.0035 | 0.0001 | 0 | 0.0002 | 0 | 343 | 463 | 31
28790 | Q235B | 1255 | 1060 | 0 | 0 | 0.152 | 0.44 | 0.182 | 0.015 | 0.013 | 0.029 | 0.039 | 0.038 | 0.025 | 0.019 | 0.001 | 0.004 | 0.001 | 0.001 | 0.0026 | 0.0001 | 0 | 0.0001 | 0 | 324 | 452 | 35
28750 | Q235B | 1261 | 1060 | 885 | 580 | 0.152 | 0.44 | 0.182 | 0.015 | 0.013 | 0.029 | 0.039 | 0.038 | 0.025 | 0.019 | 0.001 | 0.004 | 0.001 | 0.001 | 0.0026 | 0.0001 | 0 | 0.0001 | 0 | 306 | 440 | 31
27460 | Q235B | 1267 | 1060 | 884 | 608 | 0.163 | 0.414 | 0.165 | 0.017 | 0.009 | 0.034 | 0.003 | 0.002 | 0.016 | 0.014 | 0.001 | 0.004 | 0.002 | 0.001 | 0.0032 | 0.0001 | 0 | 0.0002 | 0 | 296 | 438 | 39
21310 | Q235B | 1266 | 1060 | 884 | 594 | 0.145 | 0.498 | 0.172 | 0.021 | 0.012 | 0.042 | 0.005 | 0.005 | 0.06 | 0.037 | 0.001 | 0.009 | 0.002 | 0.001 | 0.0039 | 0.0001 | 0 | 0.0002 | 0 | 295 | 436 | 35
25100 | Q235B | 1257 | 1060 | 884 | 572 | 0.152 | 0.474 | 0.199 | 0.013 | 0.012 | 0.037 | 0.005 | 0.004 | 0.019 | 0.018 | 0.001 | 0.005 | 0.002 | 0.001 | 0.004 | 0.0003 | 0 | 0.0001 | 0 | 300 | 444 | 36
23810 | Q235B | 1263 | 1060 | 884 | 572 | 0.151 | 0.447 | 0.181 | 0.018 | 0.015 | 0.041 | 0.001 | 0.001 | 0.019 | 0.02 | 0.001 | 0.005 | 0.002 | 0.001 | 0.0029 | 0.0001 | 0 | 0.0001 | 0 | 290 | 428 | 33
22950 | Q235B | 1259 | 1060 | 897 | 595 | 0.151 | 0.46 | 0.196 | 0.014 | 0.017 | 0.031 | 0.002 | 0.001 | 0.019 | 0.021 | 0.001 | 0.004 | 0.002 | 0.001 | 0.0025 | 0.0001 | 0 | 0.0002 | 0 | 278 | 426 | 41
24525 | Q235B | 1265 | 1060 | 0 | 0 | 0.145 | 0.498 | 0.172 | 0.021 | 0.012 | 0.042 | 0.005 | 0.005 | 0.06 | 0.037 | 0.001 | 0.009 | 0.002 | 0.001 | 0.0039 | 0.0001 | 0 | 0.0002 | 0 | 307 | 445 | 26
24710 | Q235B | 1271 | 1060 | 900 | 632 | 0.145 | 0.498 | 0.172 | 0.021 | 0.012 | 0.042 | 0.005 | 0.005 | 0.06 | 0.037 | 0.001 | 0.009 | 0.002 | 0.001 | 0.0039 | 0.0001 | 0 | 0.0002 | 0 | 296 | 444 | 32
21150 | SS400 | 1267 | 1060 | 866 | 631 | 0.152 | 0.44 | 0.182 | 0.015 | 0.013 | 0.029 | 0.039 | 0.038 | 0.025 | 0.019 | 0.001 | 0.004 | 0.001 | 0.001 | 0.0026 | 0.0001 | 0 | 0.0001 | 0 | 277 | 428 | 42
21120 | SS400 | 1273 | 1060 | 867 | 605 | 0.152 | 0.44 | 0.182 | 0.015 | 0.013 | 0.029 | 0.039 | 0.038 | 0.025 | 0.019 | 0.001 | 0.004 | 0.001 | 0.001 | 0.0026 | 0.0001 | 0 | 0.0001 | 0 | 272 | 428 | 44
28290 | Q235B | 1244 | 1040 | 851 | 600 | 0.149 | 0.457 | 0.196 | 0.017 | 0.014 | 0.04 | 0.001 | 0.001 | 0.023 | 0.021 | 0.001 | 0.01 | 0.002 | 0.001 | 0.0034 | 0.0001 | 0 | 0.0001 | 0 | 310 | 428 | 29
28200 | Q235B | 1246 | 1040 | 882 | 603 | 0.15 | 0.421 | 0.183 | 0.017 | 0.01 | 0.025 | 0.002 | 0.001 | 0.012 | 0.017 | 0.001 | 0.004 | 0.004 | 0.001 | 0.0028 | 0.0001 | 0 | 0.0001 | 0 | 287 | 427 | 27
34270 | B | 1265 | 1060 | 841 | 466 | 0.159 | 0.717 | 0.204 | 0.019 | 0.011 | 0.038 | 0.002 | 0.002 | 0.019 | 0.023 | 0.001 | 0.003 | 0.002 | 0.002 | 0 | 0.0001 | 0 | 0.0002 | 0 | 313 | 464 | 30
34390 | B | 1271 | 1060 | 839 | 595 | 0.159 | 0.717 | 0.204 | 0.019 | 0.011 | 0.038 | 0.002 | 0.002 | 0.019 | 0.023 | 0.001 | 0.003 | 0.002 | 0.002 | 0 | 0.0001 | 0 | 0.0002 | 0 | 343 | 480 | 26
34320 | B | 1259 | 1060 | 844 | 201 | 0.159 | 0.717 | 0.204 | 0.019 | 0.011 | 0.038 | 0.002 | 0.002 | 0.019 | 0.023 | 0.001 | 0.003 | 0.002 | 0.002 | 0 | 0.0001 | 0 | 0.0002 | 0 | 319 | 461 | 34
34410 | B | 1265 | 1060 | 841 | 201 | 0.159 | 0.717 | 0.204 | 0.019 | 0.011 | 0.038 | 0.002 | 0.002 | 0.019 | 0.023 | 0.001 | 0.003 | 0.002 | 0.002 | 0 | 0.0001 | 0 | 0.0002 | 0 | 298 | 449 | 35
36510 | L450MB | 1259 | 1020 | 803 | 487 | 0.065 | 1.503 | 0.227 | 0.012 | 0.0008 | 0.044 | 0.025 | 0.025 | 0.021 | 0.219 | 0.014 | 0.004 | 0.003 | 0.046 | 0.0042 | 0.0019 | 0 | 0.0003 | 0 | 526 | 611 | 23
36820 | L450MB | 1253 | 1020 | 807 | 484 | 0.066 | 1.507 | 0.228 | 0.01 | 0.0015 | 0.051 | 0.027 | 0.027 | 0.022 | 0.22 | 0.014 | 0.004 | 0.002 | 0.046 | 0.0037 | 0.0017 | 0 | 0.0004 | 0 | 532 | 614 | 23
32760 | L450MB | 1257 | 1020 | 813 | 484 | 0.066 | 1.507 | 0.228 | 0.01 | 0.0015 | 0.051 | 0.027 | 0.027 | 0.022 | 0.22 | 0.014 | 0.004 | 0.002 | 0.046 | 0.0037 | 0.0017 | 0 | 0.0004 | 0 | 530 | 610 | 22
37280 | L450MB | 1257 | 1020 | 804 | 473 | 0.067 | 1.55 | 0.233 | 0.017 | 0.0012 | 0.035 | 0.03 | 0.03 | 0.017 | 0.241 | 0.016 | 0.001 | 0.001 | 0.043 | 0.0044 | 0.0015 | 0 | 0.0001 | 0 | 516 | 607 | 26
35430 | L450MB | 1249 | 1020 | 813 | 462 | 0.071 | 1.494 | 0.24 | 0.013 | 0.0014 | 0.03 | 0.04 | 0.039 | 0.012 | 0.223 | 0.015 | 0.003 | 0.002 | 0.044 | 0.0028 | 0.0012 | 0 | 0.0002 | 0 | 521 | 615 | 24
35450 | L450MB | 1243 | 1020 | 813 | 467 | 0.071 | 1.494 | 0.24 | 0.013 | 0.0014 | 0.03 | 0.04 | 0.039 | 0.012 | 0.223 | 0.015 | 0.003 | 0.002 | 0.044 | 0.0028 | 0.0012 | 0 | 0.0002 | 0 | 544 | 626 | 22
35500 | L450MB | 1255 | 1020 | 806 | 481 | 0.066 | 1.464 | 0.259 | 0.013 | 0.0012 | 0.039 | 0.033 | 0.033 | 0.018 | 0.222 | 0.014 | 0.004 | 0.002 | 0.045 | 0.0034 | 0.0021 | 0 | 0.0002 | 0 | 507 | 601 | 24
35490 | L450MB | 1249 | 1020 | 805 | 488 | 0.066 | 1.464 | 0.259 | 0.013 | 0.0012 | 0.039 | 0.033 | 0.033 | 0.018 | 0.222 | 0.014 | 0.004 | 0.002 | 0.045 | 0.0034 | 0.0021 | 0 | 0.0002 | 0 | 544 | 628 | 21
35680 | L450MB | 1243 | 1020 | 807 | 493 | 0.066 | 1.464 | 0.259 | 0.013 | 0.0012 | 0.039 | 0.033 | 0.033 | 0.018 | 0.222 | 0.014 | 0.004 | 0.002 | 0.045 | 0.0034 | 0.0021 | 0 | 0.0002 | 0 | 492 | 591 | 23
35460 | L450MB | 1255 | 1020 | 805 | 497 | 0.066 | 1.464 | 0.259 | 0.013 | 0.0012 | 0.039 | 0.033 | 0.033 | 0.018 | 0.222 | 0.014 | 0.004 | 0.002 | 0.045 | 0.0034 | 0.0021 | 0 | 0.0002 | 0 | 487 | 590 | 22
35530 | L450MB | 1249 | 1020 | 806 | 488 | 0.064 | 1.524 | 0.263 | 0.01 | 0.0013 | 0.051 | 0.028 | 0.028 | 0.019 | 0.226 | 0.016 | 0.001 | 0.001 | 0.046 | 0.0041 | 0.0021 | 0 | 0.0001 | 0 | 540 | 621 | 26
35730 | L450MB | 1243 | 1020 | 810 | 474 | 0.064 | 1.524 | 0.263 | 0.01 | 0.0013 | 0.051 | 0.028 | 0.028 | 0.019 | 0.226 | 0.016 | 0.001 | 0.001 | 0.046 | 0.0041 | 0.0021 | 0 | 0.0001 | 0 | 539 | 618 | 21
35740 | L450MB | 1255 | 1020 | 804 | 489 | 0.064 | 1.524 | 0.263 | 0.01 | 0.0013 | 0.051 | 0.028 | 0.028 | 0.019 | 0.226 | 0.016 | 0.001 | 0.001 | 0.046 | 0.0041 | 0.0021 | 0 | 0.0001 | 0 | 497 | 589 | 24
35480 | L450MB | 1249 | 1020 | 808 | 479 | 0.064 | 1.524 | 0.263 | 0.01 | 0.0013 | 0.051 | 0.028 | 0.028 | 0.019 | 0.226 | 0.016 | 0.001 | 0.001 | 0.046 | 0.0041 | 0.0021 | 0 | 0.0001 | 0 | 523 | 609 | 24
35630 | L450MB | 1243 | 1020 | 809 | 478 | 0.071 | 1.505 | 0.219 | 0.015 | 0.0017 | 0.045 | 0.026 | 0.024 | 0.022 | 0.238 | 0.014 | 0.005 | 0.002 | 0.045 | 0.003 | 0.0016 | 0 | 0.0002 | 0 | 560 | 635 | 20
35600 | L450MB | 1255 | 1020 | 808 | 483 | 0.071 | 1.505 | 0.219 | 0.015 | 0.0017 | 0.045 | 0.026 | 0.024 | 0.022 | 0.238 | 0.014 | 0.005 | 0.002 | 0.045 | 0.003 | 0.0016 | 0 | 0.0002 | 0 | 544 | 627 | 25
35590 | L450MB | 1249 | 1020 | 810 | 476 | 0.071 | 1.505 | 0.219 | 0.015 | 0.0017 | 0.045 | 0.026 | 0.024 | 0.022 | 0.238 | 0.014 | 0.005 | 0.002 | 0.045 | 0.003 | 0.0016 | 0 | 0.0002 | 0 | 527 | 605 | 21
35690 | L450MB | 1243 | 1020 | 814 | 490 | 0.071 | 1.505 | 0.219 | 0.015 | 0.0017 | 0.045 | 0.026 | 0.024 | 0.022 | 0.238 | 0.014 | 0.005 | 0.002 | 0.045 | 0.003 | 0.0016 | 0 | 0.0002 | 0 | 476 | 585 | 25
35650 | L450MB | 1255 | 1020 | 809 | 490 | 0.067 | 1.476 | 0.229 | 0.016 | 0.0015 | 0.043 | 0.024 | 0.023 | 0.022 | 0.232 | 0.014 | 0.008 | 0.002 | 0.044 | 0.004 | 0.0008 | 0 | 0.0002 | 0 | 492 | 592 | 24
35650 | L450MB | 1249 | 1020 | 809 | 474 | 0.067 | 1.476 | 0.229 | 0.016 | 0.0015 | 0.043 | 0.024 | 0.023 | 0.022 | 0.232 | 0.014 | 0.008 | 0.002 | 0.044 | 0.004 | 0.0008 | 0 | 0.0002 | 0 | 520 | 606 | 21
35670 | L450MB | 1243 | 1020 | 812 | 473 | 0.067 | 1.476 | 0.229 | 0.016 | 0.0015 | 0.043 | 0.024 | 0.023 | 0.022 | 0.232 | 0.014 | 0.008 | 0.002 | 0.044 | 0.004 | 0.0008 | 0 | 0.0002 | 0 | 494 | 580 | 21
35670 | L450MB | 1255 | 1020 | 807 | 498 | 0.065 | 1.512 | 0.223 | 0.012 | 0.0012 | 0.062 | 0.024 | 0.023 | 0.038 | 0.254 | 0.014 | 0.005 | 0.002 | 0.045 | 0.0044 | 0.0025 | 0 | 0.0002 | 0 | 503 | 587 | 24
34540 | B | 1259 | 1060 | 845 | 593 | 0.159 | 0.717 | 0.204 | 0.019 | 0.011 | 0.038 | 0.002 | 0.002 | 0.019 | 0.023 | 0.001 | 0.003 | 0.002 | 0.002 | 0 | 0.0001 | 0 | 0.0002 | 0 | 317 | 462 | 32
34520 | B | 1265 | 1060 | 848 | 508 | 0.141 | 0.692 | 0.176 | 0.02 | 0.014 | 0.029 | 0.002 | 0.001 | 0.014 | 0.015 | 0.001 | 0.004 | 0.002 | 0.001 | 0 | 0.0001 | 0 | 0.0003 | 0 | 294 | 433 | 29
35700 | L450MB | 1255 | 1020 | 811 | 481 | 0.065 | 1.512 | 0.223 | 0.012 | 0.0012 | 0.062 | 0.024 | 0.023 | 0.038 | 0.254 | 0.014 | 0.005 | 0.002 | 0.045 | 0.0044 | 0.0025 | 0 | 0.0002 | 0 | 517 | 594 | 23
35700 | L450MB | 1249 | 1020 | 811 | 489 | 0.065 | 1.512 | 0.223 | 0.012 | 0.0012 | 0.062 | 0.024 | 0.023 | 0.038 | 0.254 | 0.014 | 0.005 | 0.002 | 0.045 | 0.0044 | 0.0025 | 0 | 0.0002 | 0 | 500 | 590 | 26
35800 | L450MB | 1243 | 1020 | 810 | 492 | 0.065 | 1.512 | 0.223 | 0.012 | 0.0012 | 0.062 | 0.024 | 0.023 | 0.038 | 0.254 | 0.014 | 0.005 | 0.002 | 0.045 | 0.0044 | 0.0025 | 0 | 0.0002 | 0 | 501 | 585 | 26
35730 | L450MB | 1249 | 1020 | 808 | 485 | 0.067 | 1.501 | 0.25 | 0.012 | 0.0016 | 0.063 | 0.029 | 0.029 | 0.031 | 0.235 | 0.014 | 0.004 | 0.002 | 0.046 | 0.0044 | 0.0018 | 0 | 0.0002 | 0 | 491 | 581 | 27
35820 | L450MB | 1243 | 1020 | 811 | 487 | 0.067 | 1.501 | 0.25 | 0.012 | 0.0016 | 0.063 | 0.029 | 0.029 | 0.031 | 0.235 | 0.014 | 0.004 | 0.002 | 0.046 | 0.0044 | 0.0018 | 0 | 0.0002 | 0 | 484 | 571 | 27
26390 | L450MB | 1253 | 1020 | 811 | 489 | 0.067 | 1.501 | 0.25 | 0.012 | 0.0016 | 0.063 | 0.029 | 0.029 | 0.031 | 0.235 | 0.014 | 0.004 | 0.002 | 0.046 | 0.0044 | 0.0018 | 0 | 0.0002 | 0 | 490 | 582 | 24
34700 | B | 1259 | 1060 | 848 | 495 | 0.141 | 0.692 | 0.176 | 0.02 | 0.014 | 0.029 | 0.002 | 0.001 | 0.014 | 0.015 | 0.001 | 0.004 | 0.002 | 0.001 | 0 | 0.0001 | 0 | 0.0003 | 0 | 289 | 433 | 36
34620 | B | 1265 | 1060 | 847 | 598 | 0.141 | 0.692 | 0.176 | 0.02 | 0.014 | 0.029 | 0.002 | 0.001 | 0.014 | 0.015 | 0.001 | 0.004 | 0.002 | 0.001 | 0 | 0.0001 | 0 | 0.0003 | 0 | 281 | 426 | 35
34770 | X52M | 1272 | 1060 | 853 | 628 | 0.086 | 1.32 | 0.193 | 0.016 | 0.003 | 0.043 | 0.036 | 0.034 | 0.019 | 0.027 | 0.012 | 0.004 | 0.002 | 0.025 | 0.0039 | 0.0013 | 0 | 0.0002 | 0 | 409 | 504 | 46
34740 | X52M | 1260 | 1060 | 854 | 588 | 0.085 | 1.299 | 0.189 | 0.018 | 0.006 | 0.042 | 0.035 | 0.034 | 0.021 | 0.03 | 0.01 | 0.004 | 0.002 | 0.024 | 0.0042 | 0.0012 | 0 | 0.0002 | 0 | 407 | 510 | 46
34590 | X52M | 1266 | 1060 | 856 | 584 | 0.087 | 1.309 | 0.193 | 0.012 | 0.002 | 0.035 | 0.027 | 0.026 | 0.014 | 0.019 | 0.01 | 0.004 | 0.001 | 0.026 | 0.0032 | 0.0014 | 0 | 0.0001 | 0 | 407 | 509 | 43
34800 | X52M | 1266 | 1060 | 855 | 586 | 0.088 | 1.295 | 0.194 | 0.013 | 0.005 | 0.038 | 0.032 | 0.03 | 0.019 | 0.021 | 0.01 | 0.004 | 0.001 | 0.025 | 0.0038 | 0.0015 | 0 | 0.0001 | 0 | 418 | 513 | 47
34710 | X52M | 1272 | 1060 | 856 | 593 | 0.092 | 1.313 | 0.197 | 0.014 | 0.003 | 0.048 | 0.032 | 0.03 | 0.02 | 0.02 | 0.01 | 0.005 | 0.001 | 0.027 | 0.0037 | 0.0015 | 0 | 0.0001 | 0 | 414 | 506 | 47
34440 | B | 1265 | 1060 | 844 | 607 | 0.151 | 0.668 | 0.164 | 0.018 | 0.011 | 0.034 | 0.002 | 0.001 | 0.02 | 0.015 | 0.001 | 0.004 | 0.002 | 0.001 | 0 | 0.0002 | 0 | 0.0003 | 0 | 292 | 436 | 35
34460 | B | 1271 | 1060 | 837 | 605 | 0.151 | 0.668 | 0.164 | 0.018 | 0.011 | 0.034 | 0.002 | 0.001 | 0.02 | 0.015 | 0.001 | 0.004 | 0.002 | 0.001 | 0 | 0.0002 | 0 | 0.0003 | 0 | 289 | 431 | 36
34470 | X52M | 1267 | 1060 | 850 | 578 | 0.08 | 1.287 | 0.184 | 0.01 | 0.003 | 0.045 | 0.034 | 0.033 | 0.023 | 0.025 | 0.012 | 0.005 | 0.002 | 0.023 | 0.0036 | 0.0018 | 0 | 0.0002 | 0 | 410 | 502 | 43
34700 | X52M | 1273 | 1060 | 847 | 579 | 0.085 | 1.295 | 0.187 | 0.012 | 0.002 | 0.055 | 0.03 | 0.029 | 0.02 | 0.025 | 0.012 | 0.003 | 0.002 | 0.023 | 0.0033 | 0.0016 | 0 | 0.0002 | 0 | 413 | 505 | 44
34750 | X52M | 1261 | 1060 | 853 | 593 | 0.086 | 1.32 | 0.193 | 0.016 | 0.003 | 0.043 | 0.036 | 0.034 | 0.019 | 0.027 | 0.012 | 0.004 | 0.002 | 0.025 | 0.0039 | 0.0013 | 0 | 0.0002 | 0 | 411 | 508 | 46
34640 | X52M | 1267 | 1060 | 853 | 579 | 0.08 | 1.295 | 0.188 | 0.013 | 0.004 | 0.041 | 0.032 | 0.031 | 0.02 | 0.021 | 0.011 | 0.006 | 0.002 | 0.023 | 0.0047 | 0.0009 | 0 | 0.0001 | 0 | 413 | 506 | 42
28200 | Q235B | 1263 | 1060 | 882 | 608 | 0.15 | 0.482 | 0.203 | 0.019 | 0.014 | 0.039 | 0.003 | 0.002 | 0.021 | 0.021 | 0.001 | 0.004 | 0.002 | 0.001 | 0.0032 | 0.0005 | 0 | 0.0002 | 0 | 314 | 443 | 34
22970 | Q235B | 1247 | 1040 | 883 | 554 | 0.151 | 0.46 | 0.196 | 0.014 | 0.017 | 0.031 | 0.002 | 0.001 | 0.019 | 0.021 | 0.001 | 0.004 | 0.002 | 0.001 | 0.0025 | 0.0001 | 0 | 0.0002 | 0 | 271 | 415 | 35
23210 | Q235B | 1253 | 1040 | 881 | 592 | 0.136 | 0.473 | 0.19 | 0.012 | 0.011 | 0.035 | 0.001 | 0.001 | 0.014 | 0.016 | 0.001 | 0.004 | 0.002 | 0.001 | 0.0019 | 0.0001 | 0 | 0.0001 | 0 | 275 | 412 | 33
21190 | Q235B | 1258 | 1040 | 884 | 636 | 0.149 | 0.481 | 0.202 | 0.019 | 0.013 | 0.04 | 0.002 | 0.001 | 0.015 | 0.018 | 0.001 | 0.003 | 0.002 | 0.001 | 0.0029 | 0.0001 | 0 | 0.0002 | 0 | 298 | 420 | 28
28190 | Q235B | 1269 | 1060 | 880 | 635 | 0.15 | 0.482 | 0.203 | 0.019 | 0.014 | 0.039 | 0.003 | 0.002 | 0.021 | 0.021 | 0.001 | 0.004 | 0.002 | 0.001 | 0.0032 | 0.0005 | 0 | 0.0002 | 0 | 305 | 442 | 27
27430 | Q235B | 1264 | 1060 | 878 | 633 | 0.152 | 0.49 | 0.176 | 0.017 | 0.013 | 0.037 | 0.002 | 0.002 | 0.034 | 0.027 | 0.001 | 0.005 | 0.002 | 0.002 | 0.0045 | 0.0001 | 0 | 0.0002 | 0 | 350 | 467 | 31
27420 | Q235B | 1258 | 1060 | 882 | 587 | 0.148 | 0.453 | 0.2 | 0.015 | 0.018 | 0.035 | 0.003 | 0.003 | 0.031 | 0.027 | 0.001 | 0.005 | 0.001 | 0.001 | 0.003 | 0.0002 | 0 | 0.0001 | 0 | 317 | 454 | 30
33110 | Q235B | 1275 | 1060 | 883 | 610 | 0.157 | 0.489 | 0.192 | 0.015 | 0.015 | 0.038 | 0.006 | 0.005 | 0.013 | 0.029 | 0.002 | 0.004 | 0.001 | 0.001 | 0.0045 | 0.0001 | 0 | 0.0001 | 0 | 291 | 440 | 34
28170 | Q235B | 1269 | 1060 | 884 | 635 | 0.15 | 0.482 | 0.203 | 0.019 | 0.014 | 0.039 | 0.003 | 0.002 | 0.021 | 0.021 | 0.001 | 0.004 | 0.002 | 0.001 | 0.0032 | 0.0005 | 0 | 0.0002 | 0 | 307 | 447 | 29
24510 | Q235B | 1262 | 1060 | 880 | 606 | 0.143 | 0.469 | 0.203 | 0.01 | 0.008 | 0.032 | 0.008 | 0.007 | 0.021 | 0.015 | 0.002 | 0.004 | 0.002 | 0.001 | 0.0037 | 0.0005 | 0 | 0.0001 | 0 | 276 | 414 | 29
24060 | Q235B | 1260 | 1040 | 881 | 603 | 0.143 | 0.469 | 0.203 | 0.01 | 0.008 | 0.032 | 0.008 | 0.007 | 0.021 | 0.015 | 0.002 | 0.004 | 0.002 | 0.001 | 0.0037 | 0.0005 | 0 | 0.0001 | 0 | 270 | 407 | 34
25860 | Q235B | 1246 | 1040 | 884 | 538 | 0.163 | 0.414 | 0.165 | 0.017 | 0.009 | 0.034 | 0.003 | 0.002 | 0.016 | 0.014 | 0.001 | 0.004 | 0.002 | 0.001 | 0.0032 | 0.0001 | 0 | 0.0002 | 0 | 277 | 433 | 38
21801 | Q235B | 1258 | 1040 | 0 | 0 | 0.145 | 0.498 | 0.172 | 0.021 | 0.012 | 0.042 | 0.005 | 0.005 | 0.06 | 0.037 | 0.001 | 0.009 | 0.002 | 0.001 | 0.0039 | 0.0001 | 0 | 0.0002 | 0 | 323 | 452 | 31
26740 | Q345D | 1262 | 1050 | 842 | 605 | 0.0965 | 1.364 | 0.192 | 0.018 | 0.0071 | 0.03 | 0.0379 | 0.037 | 0.009 | 0.028 | 0.0007 | 0.002 | 0.001 | 0.022 | 0.0019 | 0.0001 | 0 | 0.0003 | 0 | 458 | 547 | 27
24130 | WL510 | 1256 | 1060 | 861 | 572 | 0.104 | 1.398 | 0.199 | 0.012 | 0.004 | 0.032 | 0.038 | 0.037 | 0.016 | 0.019 | 0.014 | 0.004 | 0.003 | 0.023 | 0 | 0.002 | 0 | 0.0002 | 0 | 454 | 555 | 29
21460 | WL510 | 1260 | 1060 | 863 | 598 | 0.11 | 1.429 | 0.204 | 0.013 | 0.002 | 0.042 | 0.033 | 0.031 | 0.014 | 0.028 | 0.015 | 0.001 | 0.002 | 0.025 | 0 | 0.0007 | 0 | 0.0001 | 0 | 428 | 540 | 29
21380 | 45 | 1265 | 1060 | 888 | 617 | 0.4587 | 0.61 | 0.228 | 0.015 | 0.0093 | 0.035 | 0.0021 | 0.001 | 0.007 | 0.022 | 0.0006 | 0.002 | 0.001 | 0.003 | 0 | 0.0003 | 0 | 0.0001 | 0 | 305 | 590 | 18
21240 | 45 | 1253 | 1060 | 889 | 654 | 0.4587 | 0.61 | 0.228 | 0.015 | 0.0093 | 0.035 | 0.0021 | 0.001 | 0.007 | 0.022 | 0.0006 | 0.002 | 0.001 | 0.003 | 0 | 0.0003 | 0 | 0.0001 | 0 | 309 | 596 | 25
23660 | 45 | 1260 | 1060 | 889 | 573 | 0.4502 | 0.581 | 0.24 | 0.02 | 0.0116 | 0.033 | 0.0022 | 0.0011 | 0.009 | 0.024 | 0.0007 | 0.002 | 0.001 | 0.003 | 0 | 0.0002 | 0 | 0.0001 | 0 | 316 | 602 | 24
23760 | 45 | 1266 | 1060 | 886 | 616 | 0.4515 | 0.585 | 0.22 | 0.018 | 0.0084 | 0.039 | 0.0055 | 0.0044 | 0.014 | 0.038 | 0.0007 | 0.004 | 0.001 | 0.003 | 0 | 0.0003 | 0 | 0.0001 | 0 | 329 | 603 | 25
23720 | 45 | 1260 | 1060 | 888 | 608 | 0.4502 | 0.581 | 0.24 | 0.02 | 0.0116 | 0.033 | 0.0022 | 0.0011 | 0.009 | 0.024 | 0.0007 | 0.002 | 0.001 | 0.003 | 0 | 0.0002 | 0 | 0.0001 | 0 | 293 | 566 | 24
29640 | 45 | 1266 | 1060 | 886 | 614 | 0.447 | 0.605 | 0.235 | 0.016 | 0.012 | 0.029 | 0.011 | 0.008 | 0.015 | 0.027 | 0.002 | 0.002 | 0.001 | 0.001 | 0 | 0.0001 | 0 | 0.0001 | 0 | 303 | 573 | 28
21240 | 45 | 1270 | 1080 | 886 | 594 | 0.45 | 0.606 | 0.212 | 0.018 | 0.0096 | 0.039 | 0.0047 | 0.0035 | 0.009 | 0.029 | 0.0007 | 0.003 | 0.001 | 0.003 | 0 | 0.0004 | 0 | 0.0001 | 0 | 333 | 618 | 22
25620 | 45 | 1264 | 1080 | 887 | 625 | 0.4515 | 0.585 | 0.22 | 0.018 | 0.0084 | 0.039 | 0.0055 | 0.0044 | 0.014 | 0.038 | 0.0007 | 0.004 | 0.001 | 0.003 | 0 | 0.0003 | 0 | 0.0001 | 0 | 288 | 559 | 18
25390 | 45 | 1270 | 1080 | 886 | 645 | 0.45 | 0.606 | 0.212 | 0.018 | 0.0096 | 0.039 | 0.0047 | 0.0035 | 0.009 | 0.029 | 0.0007 | 0.003 | 0.001 | 0.003 | 0 | 0.0004 | 0 | 0.0001 | 0 | 350 | 584 | 20
27500 | Q235B | 1258 | 1060 | 887 | 616 | 0.148 | 0.453 | 0.2 | 0.015 | 0.018 | 0.035 | 0.003 | 0.003 | 0.031 | 0.027 | 0.001 | 0.005 | 0.001 | 0.001 | 0.003 | 0.0002 | 0 | 0.0001 | 0 | 321 | 449 | 34
27450 | Q235B | 1259 | 1060 | 885 | 607 | 0.152 | 0.49 | 0.176 | 0.017 | 0.013 | 0.037 | 0.002 | 0.002 | 0.034 | 0.027 | 0.001 | 0.005 | 0.002 | 0.002 | 0.0045 | 0.0001 | 0 | 0.0002 | 0 | 324 | 455 | 31
27490 | Q235B | 1259 | 1060 | 885 | 634 | 0.152 | 0.49 | 0.176 | 0.017 | 0.013 | 0.037 | 0.002 | 0.002 | 0.034 | 0.027 | 0.001 | 0.005 | 0.002 | 0.002 | 0.0045 | 0.0001 | 0 | 0.0002 | 0 | 348 | 475 | 29
28130 | Q235B | 1274 | 1080 | 896 | 609 | 0.149 | 0.492 | 0.211 | 0.017 | 0.015 | 0.038 | 0.002 | 0.002 | 0.029 | 0.026 | 0.001 | 0.004 | 0.002 | 0.001 | 0.0028 | 0.0003 | 0 | 0.0002 | 0 | 289 | 441 | 31
28290 | Q235B | 1276 | 1080 | 896 | 608 | 0.152 | 0.471 | 0.19 | 0.019 | 0.013 | 0.04 | 0.002 | 0.002 | 0.023 | 0.018 | 0.001 | 0.004 | 0.003 | 0.002 | 0.0026 | 0.0002 | 0 | 0.0002 | 0 | 293 | 442 | 37
27670 | Q235B | 1257 | 1060 | 0 | 0 | 0.136 | 0.463 | 0.192 | 0.011 | 0.013 | 0.046 | 0.001 | 0.001 | 0.014 | 0.015 | 0.001 | 0.003 | 0.001 | 0.001 | 0.0035 | 0.0001 | 0 | 0.0002 | 0 | 0 | 0 | 0
27320 | Q235B | 1263 | 1060 | 885 | 635 | 0.136 | 0.463 | 0.192 | 0.011 | 0.013 | 0.046 | 0.001 | 0.001 | 0.014 | 0.015 | 0.001 | 0.003 | 0.001 | 0.001 | 0.0035 | 0.0001 | 0 | 0.0002 | 0 | 294 | 431 | 39
27550 | Q235B | 1269 | 1060 | 885 | 633 | 0.136 | 0.463 | 0.192 | 0.011 | 0.013 | 0.046 | 0.001 | 0.001 | 0.014 | 0.015 | 0.001 | 0.003 | 0.001 | 0.001 | 0.0035 | 0.0001 | 0 | 0.0002 | 0 | 0 | 0 | 0
27290 | Q235B | 1257 | 1060 | 887 | 560 | 0.136 | 0.463 | 0.192 | 0.011 | 0.013 | 0.046 | 0.001 | 0.001 | 0.014 | 0.015 | 0.001 | 0.003 | 0.001 | 0.001 | 0.0035 | 0.0001 | 0 | 0.0002 | 0 | 309 | 440 | 33
27330 | Q235B | 1263 | 1060 | 886 | 607 | 0.148 | 0.453 | 0.2 | 0.015 | 0.018 | 0.035 | 0.003 | 0.003 | 0.031 | 0.027 | 0.001 | 0.005 | 0.001 | 0.001 | 0.003 | 0.0002 | 0 | 0.0001 | 0 | 322 | 448 | 38
27910 | Q235B | 1267 | 1060 | 885 | 635 | 0.136 | 0.468 | 0.19 | 0.03 | 0.007 | 0.026 | 0.016 | 0.015 | 0.02 | 0.03 | 0.002 | 0.001 | 0.002 | 0.001 | 0.0031 | 0.0003 | 0 | 0.0001 | 0 | 318 | 457 | 29
27680 | Q235B | 1261 | 1060 | 886 | 606 | 0.163 | 0.414 | 0.165 | 0.017 | 0.009 | 0.034 | 0.003 | 0.002 | 0.016 | 0.014 | 0.001 | 0.004 | 0.002 | 0.001 | 0.0032 | 0.0001 | 0 | 0.0002 | 0 | 280 | 426 | 31
28160 | Q235B | 1268 | 1060 | 884 | 634 | 0.152 | 0.471 | 0.19 | 0.019 | 0.013 | 0.04 | 0.002 | 0.002 | 0.023 | 0.018 | 0.001 | 0.004 | 0.003 | 0.002 | 0.0026 | 0.0002 | 0 | 0.0002 | 0 | 292 | 433 | 27
28260 | Q235B | 1256 | 1060 | 886 | 605 | 0.152 | 0.471 | 0.19 | 0.019 | 0.013 | 0.04 | 0.002 | 0.002 | 0.023 | 0.018 | 0.001 | 0.004 | 0.003 | 0.002 | 0.0026 | 0.0002 | 0 | 0.0002 | 0 | 281 | 433 | 30
28770 | Q345B | 1268 | 1060 | 856 | 578 | 0.168 | 1.375 | 0.296 | 0.019 | 0.017 | 0.042 | 0.01 | 0.009 | 0.02 | 0.025 | 0.016 | 0.004 | 0.004 | 0.002 | 0.0052 | 0.0001 | 0 | 0.0002 | 0 | 400 | 543 | 26
25610 | Q345B | 1258 | 1060 | 855 | 580 | 0.159 | 1.458 | 0.273 | 0.019 | 0.012 | 0.036 | 0.002 | 0.002 | 0.018 | 0.023 | 0.002 | 0.005 | 0.004 | 0.002 | 0.0031 | 0.0001 | 0 | 0.0002 | 0 | 369 | 520 | 29
27570 | Q345B | 1264 | 1060 | 856 | 581 | 0.168 | 1.375 | 0.296 | 0.019 | 0.017 | 0.042 | 0.01 | 0.009 | 0.02 | 0.025 | 0.016 | 0.004 | 0.004 | 0.002 | 0.0052 | 0.0001 | 0 | 0.0002 | 0 | 364 | 522 | 26
27810 | Q345B | 1266 | 1080 | 876 | 601 | 0.155 | 1.364 | 0.287 | 0.013 | 0.012 | 0.033 | 0.018 | 0.017 | 0.014 | 0.018 | 0.004 | 0.001 | 0.002 | 0.001 | 0.0051 | 0.0006 | 0 | 0.0001 | 0 | 354 | 508 | 29
21360 | WL510 | 1268 | 1080 | 885 | 652 | 0.1 | 1.4 | 0.175 | 0.019 | 0.003 | 0.042 | 0.03 | 0.028 | 0.024 | 0.066 | 0.016 | 0.005 | 0.003 | 0.023 | 0 | 0.0013 | 0 | 0.0002 | 0 | 453 | 560 | 25
21380 | WL510 | 1274 | 1080 | 886 | 636 | 0.1 | 1.4 | 0.175 | 0.019 | 0.003 | 0.042 | 0.03 | 0.028 | 0.024 | 0.066 | 0.016 | 0.005 | 0.003 | 0.023 | 0 | 0.0013 | 0 | 0.0002 | 0 | 445 | 543 | 33
20800 | WL510 | 1262 | 1080 | 0 | 0 | 0.1 | 1.4 | 0.175 | 0.019 | 0.003 | 0.042 | 0.03 | 0.028 | 0.024 | 0.066 | 0.016 | 0.005 | 0.003 | 0.023 | 0 | 0.0013 | 0 | 0.0002 | 0 | 461 | 551 | 31
21300 | WL510 | 1268 | 1080 | 885 | 653 | 0.103 | 1.41 | 0.169 | 0.02 | 0.005 | 0.049 | 0.025 | 0.024 | 0.015 | 0.029 | 0.018 | 0.001 | 0.001 | 0.025 | 0 | 0.0014 | 0 | 0.0001 | 0 | 443 | 539 | 28
23070 | Q345E | 1277 | 1080 | 887 | 649 | 0.0736 | 1.3 | 0.15 | 0.015 | 0.0041 | 0.039 | 0.0327 | 0.0311 | 0.008 | 0.024 | 0.0007 | 0.002 | 0.001 | 0.019 | 0.002 | 0.0002 | 0 | 0.0001 | 0 | 409 | 501 | 32
22980 | Q345E | 1265 | 1080 | 885 | 652 | 0.066 | 1.331 | 0.128 | 0.016 | 0.0073 | 0.038 | 0.0433 | 0.0417 | 0.009 | 0.02 | 0.0007 | 0.002 | 0.002 | 0.02 | 0.0017 | 0.0003 | 0 | 0.0001 | 0 | 404 | 493 | 34
22980 | Q345E | 1277 | 1080 | 885 | 630 | 0.0736 | 1.3 | 0.15 | 0.015 | 0.0041 | 0.039 | 0.0327 | 0.0311 | 0.008 | 0.024 | 0.0007 | 0.002 | 0.001 | 0.019 | 0.002 | 0.0002 | 0 | 0.0001 | 0 | 405 | 496 | 36
22900 | Q345E | 1271 | 1080 | 885 | 628 | 0.0777 | 1.306 | 0.125 | 0.018 | 0.0074 | 0.038 | 0.0368 | 0.0339 | 0.009 | 0.024 | 0.0006 | 0.002 | 0.001 | 0.015 | 0.0017 | 0.0002 | 0 | 0.0002 | 0 | 400 | 491 | 35
23780 | Q345E | 1265 | 1080 | 886 | 651 | 0.0716 | 1.41 | 0.195 | 0.024 | 0.0062 | 0.034 | 0.0394 | 0.0382 | 0.007 | 0.025 | 0.0009 | 0.002 | 0.001 | 0.025 | 0.0015 | 0.0004 | 0 | 0.0001 | 0 | 440 | 529 | 36
17840 | 45 | 1275 | 1080 | 896 | 602 | 0.4626 | 0.58 | 0.236 | 0.014 | 0.0073 | 0.036 | 0.0334 | 0.0311 | 0.01 | 0.018 | 0.0009 | 0.002 | 0.001 | 0.003 | 0 | 0.0003 | 0 | 0.0001 | 0 | 356 | 647 | 21
19860 | SAE1022 | 1253 | 1050 | 895 | 543 | 0.1919 | 0.854 | 0.021 | 0.015 | 0.0104 | 0.02 | 0.0269 | 0.0248 | 0.009 | 0.042 | 0.0006 | 0.001 | 0.001 | 0.001 | 0.0032 | 0.0001 | 0 | 0.0001 | 0 | 391 | 518 | 25
19810 | SAE1022 | 1259 | 1050 | 898 | 544 | 0.1921 | 0.745 | 0.01 | 0.011 | 0.0088 | 0.037 | 0.0436 | 0.0419 | 0.01 | 0.015 | 0.0004 | 0.002 | 0.001 | 0.001 | 0.0017 | 0.0001 | 0 | 0.0001 | 0 | 380 | 517 | 31
19830 | SAE1022 | 1265 | 1050 | 895 | 539 | 0.1884 | 0.775 | 0.018 | 0.016 | 0.0098 | 0.028 | 0.0356 | 0.0332 | 0.006 | 0.018 | 0.0006 | 0.002 | 0.001 | 0.001 | 0.0023 | 0.0001 | 0 | 0.0001 | 0 | 411 | 535 | 24
19590 | QStE380TM | 1277 | 1100 | 902 | 626 | 0.0631 | 0.898 | 0.01 | 0.019 | 0.0052 | 0.041 | 0.0467 | 0.0453 | 0.009 | 0.025 | 0.0007 | 0.002 | 0.001 | 0.025 | 0.0043 | 0.0001 | 0 | 0.0002 | 0 | 425 | 489 | 29
19410 | QStE380TM | 1284 | 1100 | 898 | 614 | 0.0642 | 0.838 | 0.016 | 0.012 | 0.0063 | 0.033 | 0.0432 | 0.0406 | 0.008 | 0.029 | 0.0009 | 0.008 | 0.001 | 0.028 | 0 | 0.0002 | 0 | 0.0001 | 0 | 438 | 498 | 25
18560 | RCL490 | 1272 | 1100 | 918 | 618 | 0.0817 | 1.094 | 0.02 | 0.015 | 0.0048 | 0.035 | 0.0378 | 0.0357 | 0.007 | 0.037 | 0.0009 | 0.002 | 0.001 | 0.031 | 0.0056 | 0.0001 | 0 | 0.0002 | 0 | 440 | 535 | 35
18190 | RCL490 | 1278 | 1100 | 868 | 574 | 0.0668 | 1.0239 | 0.0116 | 0.014 | 0.0041 | 0.0332 | 0.0421 | 0.0352 | 0.0058 | 0.0242 | 0.0005 | 0.0029 | 0.0017 | 0.0301 | 0.0007 | 0.0003 | 0 | 0.0001 | 0 | 435 | 520 | 36
18300 | RCL490 | 1284 | 1100 | 875 | 624 | 0.0734 | 1.121 | 0.02 | 0.011 | 0.0033 | 0.032 | 0.0363 | 0.0339 | 0.009 | 0.023 | 0.001 | 0.002 | 0.001 | 0.037 | 0.0029 | 0.0001 | 0 | 0.0002 | 0 | 478 | 552 | 34
18400 | RCL490 | 1272 | 1100 | 876 | 621 | 0.0734 | 1.121 | 0.02 | 0.011 | 0.0033 | 0.032 | 0.0363 | 0.0339 | 0.009 | 0.023 | 0.001 | 0.002 | 0.001 | 0.037 | 0.0029 | 0.0001 | 0 | 0.0002 | 0 | 477 | 549 | 37
18380 | RCL490 | 1278 | 1100 | 876 | 621 | 0.0738 | 1.064 | 0.023 | 0.01 | 0.0035 | 0.026 | 0.0429 | 0.0393 | 0.007 | 0.021 | 0.0009 | 0.001 | 0.001 | 0.034 | 0 | 0.0001 | 0 | 0.0001 | 0 | 450 | 534 | 33
18400 | RCL490 | 1284 | 1100 | 876 | 621 | 0.0738 | 1.064 | 0.023 | 0.01 | 0.0035 | 0.026 | 0.0429 | 0.0393 | 0.007 | 0.021 | 0.0009 | 0.001 | 0.001 | 0.034 | 0 | 0.0001 | 0 | 0.0001 | 0 | 482 | 554 | 34
18340 | WL510-CL | 1264 | 1080 | 882 | 613 | 0.097 | 0.957 | 0.198 | 0.019 | 0.001 | 0.045 | 0.031 | 0.029 | 0.014 | 0.021 | 0.015 | 0.004 | 0.002 | 0.021 | 0 | 0.0012 | 0 | 0.0001 | 0 | 434 | 524 | 29
19670 | WL510-CL | 1270 | 1080 | 887 | 613 | 0.0992 | 0.977 | 0.199 | 0.014 | 0.0052 | 0.031 | 0.0324 | 0.0318 | 0.009 | 0.021 | 0.0132 | 0.002 | 0.001 | 0.02 | 0.004 | 0.0001 | 0 | 0.0002 | 0 | 446 | 539 | 30
19920 | WL510-CL | 1264 | 1080 | 0 | 0 | 0.1013 | 0.955 | 0.213 | 0.014 | 0.0048 | 0.035 | 0.0288 | 0.0272 | 0.007 | 0.028 | 0.0136 | 0.002 | 0.001 | 0.021 | 0.0026 | 0.0001 | 0 | 0.0003 | 0 | 456 | 545 | 31
20070 | WL510-CL | 1264 | 1080 | 885 | 612 | 0.1013 | 0.955 | 0.213 | 0.014 | 0.0048 | 0.035 | 0.0288 | 0.0272 | 0.007 | 0.028 | 0.0136 | 0.002 | 0.001 | 0.021 | 0.0026 | 0.0001 | 0 | 0.0003 | 0 | 461 | 544 | 32
20100 | WL510-CL | 1270 | 1080 | 886 | 613 | 0.0992 | 0.942 | 0.212 | 0.011 | 0.0039 | 0.029 | 0.0267 | 0.0258 | 0.006 | 0.024 | 0.0125 | 0.002 | 0.001 | 0.022 | 0.0025 | 0.0001 | 0 | 0.0002 | 0 | 454 | 539 | 36
20010 | WL510-CL | 1276 | 1080 | 886 | 596 | 0.0979 | 0.968 | 0.191 | 0.013 | 0.0039 | 0.038 | 0.0344 | 0.0331 | 0.011 | 0.024 | 0.0134 | 0.002 | 0.001 | 0.02 | 0.0052 | 0.0001 | 0 | 0.0002 | 0 | 458 | 543 | 34
20040 | WL510-CL | 1270 | 1080 | 886 | 613 | 0.0992 | 0.942 | 0.212 | 0.011 | 0.0039 | 0.029 | 0.0267 | 0.0258 | 0.006 | 0.024 | 0.0125 | 0.002 | 0.001 | 0.022 | 0.0025 | 0.0001 | 0 | 0.0002 | 0 | 469 | 553 | 28
20010 | WL510-CL | 1270 | 1080 | 887 | 613 | 0.0979 | 0.968 | 0.191 | 0.013 | 0.0039 | 0.038 | 0.0344 | 0.0331 | 0.011 | 0.024 | 0.0134 | 0.002 | 0.001 | 0.02 | 0.0052 | 0.0001 | 0 | 0.0002 | 0 | 449 | 533 | 38
20020 | WL510-CL | 1276 | 1080 | 886 | 614 | 0.0959 | 0.954 | 0.203 | 0.015 | 0.005 | 0.036 | 0.0326 | 0.0318 | 0.008 | 0.026 | 0.0128 | 0.002 | 0.001 | 0.02 | 0.0037 | 0.0001 | 0 | 0.0002 | 0 | 475 | 557 | 28
20260 | WL510 | 1276 | 1080 | 886 | 645 | 0.1 | 1.412 | 0.179 | 0.019 | 0.006 | 0.046 | 0.037 | 0.036 | 0.019 | 0.041 | 0.016 | 0.004 | 0.003 | 0.023 | 0 | 0.0008 | 0 | 0.0002 | 0 | 468 | 565 | 28
20190 | WL510 | 1264 | 1080 | 885 | 630 | 0.103 | 1.41 | 0.169 | 0.02 | 0.005 | 0.049 | 0.025 | 0.024 | 0.015 | 0.029 | 0.018 | 0.001 | 0.001 | 0.025 | 0 | 0.0014 | 0 | 0.0001 | 0 | 441 | 533 | 33
20210 | WL510 | 1270 | 1080 | 884 | 630 | 0.103 | 1.41 | 0.169 | 0.02 | 0.005 | 0.049 | 0.025 | 0.024 | 0.015 | 0.029 | 0.018 | 0.001 | 0.001 | 0.025 | 0 | 0.0014 | 0 | 0.0001 | 0 | 435 | 529 | 31
21230 | 45 | 1253 | 1060 | 887 | 626 | 0.4462 | 0.582 | 0.251 | 0.018 | 0.0091 | 0.034 | 0.005 | 0.0034 | 0.009 | 0.025 | 0.0007 | 0.003 | 0.001 | 0.003 | 0 | 0.0004 | 0 | 0.0001 | 0 | 298 | 580 | 26
23310 | Q235B | 1284 | 1080 | 897 | 613 | 0.144 | 0.447 | 0.186 | 0.017 | 0.018 | 0.045 | 0.002 | 0.002 | 0.023 | 0.025 | 0.001 | 0.017 | 0.002 | 0.001 | 0.0031 | 0.0001 | 0 | 0.0002 | 0 | 290 | 452 | 31
27410 | Q235B | 1282 | 1080 | 896 | 633 | 0.148 | 0.453 | 0.2 | 0.015 | 0.018 | 0.035 | 0.003 | 0.003 | 0.031 | 0.027 | 0.001 | 0.005 | 0.001 | 0.001 | 0.003 | 0.0002 | 0 | 0.0001 | 0 | 291 | 452 | 33
28120 | Q235B | 1265 | 1060 | 887 | 601 | 0.145 | 0.474 | 0.185 | 0.02 | 0.013 | 0.041 | 0.002 | 0.002 | 0.035 | 0.032 | 0.001 | 0.005 | 0.001 | 0.001 | 0.0027 | 0.0005 | 0 | 0.0002 | 0 | 330 | 458 | 30
28090 | Q235B | 1244 | 1040 | 866 | 634 | 0.131 | 0.469 | 0.17 | 0.016 | 0.016 | 0.043 | 0.003 | 0.002 | 0.016 | 0.017 | 0.001 | 0.004 | 0.002 | 0.001 | 0.0031 | 0.0004 | 0 | 0.0002 | 0 | 279 | 416 | 36
28110 | Q235B | 1256 | 1060 | 884 | 605 | 0.149 | 0.492 | 0.211 | 0.017 | 0.015 | 0.038 | 0.002 | 0.002 | 0.029 | 0.026 | 0.001 | 0.004 | 0.002 | 0.001 | 0.0028 | 0.0003 | 0 | 0.0002 | 0 | 304 | 451 | 29
28250 | Q235B | 1257 | 1060 | 880 | 603 | 0.152 | 0.471 | 0.19 | 0.019 | 0.013 | 0.04 | 0.002 | 0.002 | 0.023 | 0.018 | 0.001 | 0.004 | 0.003 | 0.002 | 0.0026 | 0.0002 | 0 | 0.0002 | 0 | 325 | 455 | 31
28110 | Q235B | 1263 | 1060 | 880 | 634 | 0.145 | 0.474 | 0.185 | 0.02 | 0.013 | 0.041 | 0.002 | 0.002 | 0.035 | 0.032 | 0.001 | 0.005 | 0.001 | 0.001 | 0.0027 | 0.0005 | 0 | 0.0002 | 0 | 311 | 454 | 28
28160 | Q235B | 1248 | 1040 | 882 | 592 | 0.131 | 0.469 | 0.17 | 0.016 | 0.016 | 0.043 | 0.003 | 0.002 | 0.016 | 0.017 | 0.001 | 0.004 | 0.002 | 0.001 | 0.0031 | 0.0004 | 0 | 0.0002 | 0 | 294 | 428 | 34
28200 | Q235B | 1248 | 1040 | 878 | 605 | 0.136 | 0.463 | 0.192 | 0.011 | 0.013 | 0.046 | 0.001 | 0.001 | 0.014 | 0.015 | 0.001 | 0.003 | 0.001 | 0.001 | 0.0035 | 0.0001 | 0 | 0.0002 | 0 | 287 | 434 | 28
28060 | Q235B | 1254 | 1040 | 881 | 608 | 0.136 | 0.463 | 0.192 | 0.011 | 0.013 | 0.046 | 0.001 | 0.001 | 0.014 | 0.015 | 0.001 | 0.003 | 0.001 | 0.001 | 0.0035 | 0.0001 | 0 | 0.0002 | 0 | 294 | 433 | 34
28130 | Q235B | 1263 | 1060 | 884 | 634 | 0.145 | 0.474 | 0.185 | 0.02 | 0.013 | 0.041 | 0.002 | 0.002 | 0.035 | 0.032 | 0.001 | 0.005 | 0.001 | 0.001 | 0.0027 | 0.0005 | 0 | 0.0002 | 0 | 314 | 451 | 36
28070 | Q235B | 1254 | 1040 | 880 | 635 | 0.136 | 0.463 | 0.192 | 0.011 | 0.013 | 0.046 | 0.001 | 0.001 | 0.014 | 0.015 | 0.001 | 0.003 | 0.001 | 0.001 | 0.0035 | 0.0001 | 0 | 0.0002 | 0 | 281 | 429 | 34
27500 | Q235B | 1260 | 1040 | 882 | 606 | 0.152 | 0.49 | 0.176 | 0.017 | 0.013 | 0.037 | 0.002 | 0.002 | 0.034 | 0.027 | 0.001 | 0.005 | 0.002 | 0.002 | 0.0045 | 0.0001 | 0 | 0.0002 | 0 | 315 | 457 | 31
34620 | B | 1259 | 1060 | 837 | 591 | 0.151 | 0.668 | 0.164 | 0.018 | 0.011 | 0.034 | 0.002 | 0.001 | 0.02 | 0.015 | 0.001 | 0.004 | 0.002 | 0.001 | 0 | 0.0002 | 0 | 0.0003 | 0 | 307 | 433 | 25
34520 | B | 1265 | 1060 | 840 | 596 | 0.151 | 0.668 | 0.164 | 0.018 | 0.011 | 0.034 | 0.002 | 0.001 | 0.02 | 0.015 | 0.001 | 0.004 | 0.002 | 0.001 | 0 | 0.0002 | 0 | 0.0003 | 0 | 288 | 430 | 29
34550 | B | 1271 | 1060 | 837 | 598 | 0.151 | 0.668 | 0.164 | 0.018 | 0.011 | 0.034 | 0.002 | 0.001 | 0.02 | 0.015 | 0.001 | 0.004 | 0.002 | 0.001 | 0 | 0.0002 | 0 | 0.0003 | 0 | 315 | 458 | 25
34530 | B | 1259 | 1060 | 841 | 597 | 0.151 | 0.668 | 0.164 | 0.018 | 0.011 | 0.034 | 0.002 | 0.001 | 0.02 | 0.015 | 0.001 | 0.004 | 0.002 | 0.001 | 0 | 0.0002 | 0 | 0.0003 | 0 | 284 | 423 | 25
29260 | B | 1265 | 1060 | 834 | 586 | 0.141 | 0.692 | 0.176 | 0.02 | 0.014 | 0.029 | 0.002 | 0.001 | 0.014 | 0.015 | 0.001 | 0.004 | 0.002 | 0.001 | 0 | 0.0001 | 0 | 0.0003 | 0 | 303 | 431 | 29
34476 | B | 1271 | 1060 | 0 | 0 | 0.152 | 0.667 | 0.183 | 0.015 | 0.01 | 0.031 | 0.001 | 0.001 | 0.019 | 0.016 | 0.001 | 0.004 | 0.002 | 0.001 | 0 | 0.0001 | 0 | 0.0003 | 0 | 278 | 431 | 28
35710 | L450MB | 1247 | 1020 | 805 | 489 | 0.068 | 1.507 | 0.246 | 0.007 | 0.0012 | 0.04 | 0.032 | 0.032 | 0.015 | 0.233 | 0.015 | 0.003 | 0.002 | 0.044 | 0.0046 | 0.0018 | 0 | 0.0002 | 0 | 518 | 604 | 22
35650 | L450MB | 1253 | 1020 | 809 | 473 | 0.069 | 1.48 | 0.239 | 0.007 | 0.0007 | 0.032 | 0.023 | 0.023 | 0.012 | 0.235 | 0.014 | 0.003 | 0.001 | 0.044 | 0.0041 | 0.0022 | 0 | 0.0002 | 0 | 524 | 611 | 23
37130 | L450MB | 1245 | 1020 | 807 | 486 | 0.064 | 1.514 | 0.235 | 0.015 | 0.002 | 0.034 | 0.029 | 0.028 | 0.014 | 0.238 | 0.013 | 0.001 | 0.001 | 0.042 | 0.0046 | 0.0019 | 0 | 0.0001 | 0 | 503 | 591 | 22
32840 | L450MB | 1246 | 1020 | 788 | 473 | 0.068 | 1.507 | 0.246 | 0.007 | 0.0012 | 0.04 | 0.032 | 0.032 | 0.015 | 0.233 | 0.015 | 0.003 | 0.002 | 0.044 | 0.0046 | 0.0018 | 0 | 0.0002 | 0 | 479 | 583 | 21
37140 | L450MB | 1240 | 1020 | 798 | 487 | 0.068 | 1.507 | 0.246 | 0.007 | 0.0012 | 0.04 | 0.032 | 0.032 | 0.015 | 0.233 | 0.015 | 0.003 | 0.002 | 0.044 | 0.0046 | 0.0018 | 0 | 0.0002 | 0 | 485 | 585 | 27
35620 | L450MB | 1246 | 1020 | 801 | 493 | 0.067 | 1.476 | 0.229 | 0.016 | 0.0015 | 0.043 | 0.024 | 0.023 | 0.022 | 0.232 | 0.014 | 0.008 | 0.002 | 0.044 | 0.004 | 0.0008 | 0 | 0.0002 | 0 | 493 | 594 | 23
32910 | L450MB | 1255 | 1020 | 812 | 487 | 0.068 | 1.507 | 0.246 | 0.007 | 0.0012 | 0.04 | 0.032 | 0.032 | 0.015 | 0.233 | 0.015 | 0.003 | 0.002 | 0.044 | 0.0046 | 0.0018 | 0 | 0.0002 | 0 | 477 | 593 | 23
35830 | L450MB | 1243 | 1020 | 805 | 481 | 0.068 | 1.507 | 0.246 | 0.007 | 0.0012 | 0.04 | 0.032 | 0.032 | 0.015 | 0.233 | 0.015 | 0.003 | 0.002 | 0.044 | 0.0046 | 0.0018 | 0 | 0.0002 | 0 | 471 | 582 | 24
35760 | L450MB | 1243 | 1020 | 810 | 468 | 0.069 | 1.48 | 0.239 | 0.007 | 0.0007 | 0.032 | 0.023 | 0.023 | 0.012 | 0.235 | 0.014 | 0.003 | 0.001 | 0.044 | 0.0041 | 0.0022 | 0 | 0.0002 | 0 | 491 | 599 | 24
35710 | L450MB | 1255 | 1020 | 803 | 481 | 0.069 | 1.48 | 0.239 | 0.007 | 0.0007 | 0.032 | 0.023 | 0.023 | 0.012 | 0.235 | 0.014 | 0.003 | 0.001 | 0.044 | 0.0041 | 0.0022 | 0 | 0.0002 | 0 | 488 | 599 | 23
34600 | B | 1259 | 1060 | 844 | 593 | 0.151 | 0.668 | 0.164 | 0.018 | 0.011 | 0.034 | 0.002 | 0.001 | 0.02 | 0.015 | 0.001 | 0.004 | 0.002 | 0.001 | 0 | 0.0002 | 0 | 0.0003 | 0 | 325 | 432 | 28
34590 | B | 1265 | 1060 | 847 | 514 | 0.136 | 0.693 | 0.182 | 0.02 | 0.013 | 0.027 | 0.002 | 0.001 | 0.013 | 0.015 | 0.001 | 0.003 | 0.002 | 0.001 | 0 | 0.0001 | 0 | 0.0002 | 0 | 309 | 426 | 31
34580 | B | 1271 | 1060 | 844 | 599 | 0.152 | 0.667 | 0.183 | 0.015 | 0.01 | 0.031 | 0.001 | 0.001 | 0.019 | 0.016 | 0.001 | 0.004 | 0.002 | 0.001 | 0 | 0.0001 | 0 | 0.0003 | 0 | 296 | 437 | 32
35650 | L450MB | 1243 | 1020 | 808 | 473 | 0.069 | 1.48 | 0.239 | 0.007 | 0.0007 | 0.032 | 0.023 | 0.023 | 0.012 | 0.235 | 0.014 | 0.003 | 0.001 | 0.044 | 0.0041 | 0.0022 | 0 | 0.0002 | 0 | 493 | 601 | 23
35670 | L450MB | 1243 | 1020 | 807 | 472 | 0.069 | 1.49 | 0.245 | 0.01 | 0.0012 | 0.039 | 0.032 | 0.031 | 0.015 | 0.226 | 0.016 | 0.004 | 0.002 | 0.045 | 0.0037 | 0.0026 | 0 | 0.0002 | 0 | 489 | 600 | 22
35710 | L450MB | 1255 | 1020 | 805 | 492 | 0.064 | 1.471 | 0.216 | 0.01 | 0.0015 | 0.043 | 0.015 | 0.014 | 0.015 | 0.231 | 0.012 | 0.004 | 0.002 | 0.042 | 0.0037 | 0.0007 | 0 | 0.0002 | 0 | 478 | 591 | 23
35660 | L450MB | 1243 | 1020 | 807 | 474 | 0.064 | 1.471 | 0.216 | 0.01 | 0.0015 | 0.043 | 0.015 | 0.014 | 0.015 | 0.231 | 0.012 | 0.004 | 0.002 | 0.042 | 0.0037 | 0.0007 | 0 | 0.0002 | 0 | 0 | 0 | 0
35600 | L450MB | 1249 | 1020 | 806 | 481 | 0.064 | 1.471 | 0.216 | 0.01 | 0.0015 | 0.043 | 0.015 | 0.014 | 0.015 | 0.231 | 0.012 | 0.004 | 0.002 | 0.042 | 0.0037 | 0.0007 | 0 | 0.0002 | 0 | 496 | 601 | 23
35690 | L450MB | 1243 | 1020 | 807 | 495 | 0.064 | 1.471 | 0.216 | 0.01 | 0.0015 | 0.043 | 0.015 | 0.014 | 0.015 | 0.231 | 0.012 | 0.004 | 0.002 | 0.042 | 0.0037 | 0.0007 | 0 | 0.0002 | 0 | 495 | 600 | 24
35620 | L450MB | 1255 | 1020 | 803 | 499 | 0.072 | 1.522 | 0.242 | 0.009 | 0.0011 | 0.041 | 0.03 | 0.03 | 0.019 | 0.242 | 0.014 | 0.006 | 0.002 | 0.046 | 0.0047 | 0.0019 | 0 | 0.0002 | 0 | 499 | 608 | 23
35580 | L450MB | 1249 | 1020 | 806 | 484 | 0.072 | 1.522 | 0.242 | 0.009 | 0.0011 | 0.041 | 0.03 | 0.03 | 0.019 | 0.242 | 0.014 | 0.006 | 0.002 | 0.046 | 0.0047 | 0.0019 | 0 | 0.0002 | 0 | 494 | 608 | 24
35650 | L450MB | 1243 | 1020 | 807 | 487 | 0.072 | 1.522 | 0.242 | 0.009 | 0.0011 | 0.041 | 0.03 | 0.03 | 0.019 | 0.242 | 0.014 | 0.006 | 0.002 | 0.046 | 0.0047 | 0.0019 | 0 | 0.0002 | 0 | 473 | 591 | 25
35670 | L450MB | 1255 | 1020 | 804 | 501 | 0.072 | 1.522 | 0.242 | 0.009 | 0.0011 | 0.041 | 0.03 | 0.03 | 0.019 | 0.242 | 0.014 | 0.006 | 0.002 | 0.046 | 0.0047 | 0.0019 | 0 | 0.0002 | 0 | 491 | 603 | 24
34600 | B | 1271 | 1060 | 838 | 600 | 0.152 | 0.667 | 0.183 | 0.015 | 0.01 | 0.031 | 0.001 | 0.001 | 0.019 | 0.016 | 0.001 | 0.004 | 0.002 | 0.001 | 0 | 0.0001 | 0 | 0.0003 | 0 | 284 | 433 | 30
34620 | B | 1259 | 1060 | 838 | 594 | 0.136 | 0.693 | 0.182 | 0.02 | 0.013 | 0.027 | 0.002 | 0.001 | 0.013 | 0.015 | 0.001 | 0.003 | 0.002 | 0.001 | 0 | 0.0001 | 0 | 0.0002 | 0 | 295 | 433 | 33
34520 | B | 1265 | 1060 | 840 | 597 | 0.151 | 0.735 | 0.17 | 0.023 | 0.012 | 0.037 | 0.003 | 0.002 | 0.017 | 0.02 | 0.001 | 0.004 | 0.003 | 0.002 | 0 | 0.0001 | 0 | 0.0002 | 0 | 310 | 438 | 33
34530 | B | 1271 | 1060 | 845 | 476 | 0.151 | 0.735 | 0.17 | 0.023 | 0.012 | 0.037 | 0.003 | 0.002 | 0.017 | 0.02 | 0.001 | 0.004 | 0.003 | 0.002 | 0 | 0.0001 | 0 | 0.0002 | 0 | 307 | 436 | 34
34580 | B | 1259 | 1060 | 846 | 618 | 0.151 | 0.735 | 0.17 | 0.023 | 0.012 | 0.037 | 0.003 | 0.002 | 0.017 | 0.02 | 0.001 | 0.004 | 0.003 | 0.002 | 0 | 0.0001 | 0 | 0.0002 | 0 | 306 | 443 | 26
34520 | B | 1265 | 1060 | 846 | 600 | 0.151 | 0.735 | 0.17 | 0.023 | 0.012 | 0.037 | 0.003 | 0.002 | 0.017 | 0.02 | 0.001 | 0.004 | 0.003 | 0.002 | 0 | 0.0001 | 0 | 0.0002 | 0 | 324 | 450 | 27
34590 | B | 1271 | 1060 | 844 | 602 | 0.151 | 0.735 | 0.17 | 0.023 | 0.012 | 0.037 | 0.003 | 0.002 | 0.017 | 0.02 | 0.001 | 0.004 | 0.003 | 0.002 | 0 | 0.0001 | 0 | 0.0002 | 0 | 309 | 445 | 31
34570 | B | 1259 | 1060 | 844 | 602 | 0.151 | 0.735 | 0.17 | 0.023 | 0.012 | 0.037 | 0.003 | 0.002 | 0.017 | 0.02 | 0.001 | 0.004 | 0.003 | 0.002 | 0 | 0.0001 | 0 | 0.0002 | 0 | 305 | 453 | 27
34600 | B | 1265 | 1060 | 846 | 603 | 0.151 | 0.735 | 0.17 | 0.023 | 0.012 | 0.037 | 0.003 | 0.002 | 0.017 | 0.02 | 0.001 | 0.004 | 0.003 | 0.002 | 0 | 0.0001 | 0 | 0.0002 | 0 | 318 | 457 | 27
34476 | B | 1271 | 1060 | 0 | 0 | 0.151 | 0.735 | 0.17 | 0.023 | 0.012 | 0.037 | 0.003 | 0.002 | 0.017 | 0.02 | 0.001 | 0.004 | 0.003 | 0.002 | 0 | 0.0001 | 0 | 0.0002 | 0 | 332 | 470 | 28
28200 | Q235B | 1243 | 1040 | 867 | 638 | 0.145 | 0.474 | 0.185 | 0.02 | 0.013 | 0.041 | 0.002 | 0.002 | 0.035 | 0.032 | 0.001 | 0.005 | 0.001 | 0.001 | 0.0027 | 0.0005 | 0 | 0.0002 | 0 | 283 | 431 | 34
28160 | Q235B | 1259 | 1050 | 867 | 649 | 0.145 | 0.474 | 0.185 | 0.02 | 0.013 | 0.041 | 0.002 | 0.002 | 0.035 | 0.032 | 0.001 | 0.005 | 0.001 | 0.001 | 0.0027 | 0.0005 | 0 | 0.0002 | 0 | 275 | 430 | 31
28090 | Q235B | 1266 | 1070 | 860 | 644 | 0.131 | 0.469 | 0.17 | 0.016 | 0.016 | 0.043 | 0.003 | 0.002 | 0.016 | 0.017 | 0.001 | 0.004 | 0.002 | 0.001 | 0.0031 | 0.0004 | 0 | 0.0002 | 0 | 250 | 404 | 32
28120 | Q235B | 1253 | 1070 | 865 | 654 | 0.131 | 0.469 | 0.17 | 0.016 | 0.016 | 0.043 | 0.003 | 0.002 | 0.016 | 0.017 | 0.001 | 0.004 | 0.002 | 0.001 | 0.0031 | 0.0004 | 0 | 0.0002 | 0 | 257 | 406 | 35
27980 | Q235B | 1255 | 1040 | 862 | 642 | 0.143 | 0.431 | 0.193 | 0.012 | 0.016 | 0.044 | 0.002 | 0.002 | 0.019 | 0.018 | 0.001 | 0.003 | 0.001 | 0.001 | 0.0031 | 0.0001 | 0 | 0.0002 | 0 | 274 | 421 | 33
28230 | Q235B | 1243 | 1040 | 863 | 655 | 0.136 | 0.463 | 0.192 | 0.011 | 0.013 | 0.046 | 0.001 | 0.001 | 0.014 | 0.015 | 0.001 | 0.003 | 0.001 | 0.001 | 0.0035 | 0.0001 | 0 | 0.0002 | 0 | 277 | 423 | 35
27490 | Q235B | 1243 | 1040 | 861 | 644 | 0.148 | 0.446 | 0.209 | 0.014 | 0.013 | 0.038 | 0.003 | 0.003 | 0.033 | 0.021 | 0.001 | 0.005 | 0.002 | 0.001 | 0.0033 | 0.0001 | 0 | 0.0002 | 0 | 275 | 424 | 35
27240 | Q235B | 1273 | 1060 | 871 | 599 | 0.156 | 0.502 | 0.187 | 0.013 | 0.009 | 0.021 | 0.002 | 0.001 | 0.011 | 0.013 | 0.001 | 0.005 | 0.002 | 0.001 | 0.0032 | 0.0001 | 0 | 0.0002 | 0 | 296 | 437 | 30
27290 | Q235B | 1270 | 1070 | 875 | 604 | 0.144 | 0.523 | 0.199 | 0.017 | 0.012 | 0.027 | 0.002 | 0.002 | 0.019 | 0.02 | 0.001 | 0.003 | 0.001 | 0.001 | 0.0029 | 0.0001 | 0 | 0.0002 | 0 | 308 | 445 | 25
27980 | Q235B | 1264 | 1050 | 858 | 622 | 0.139 | 0.452 | 0.184 | 0.024 | 0.017 | 0.034 | 0.003 | 0.003 | 0.026 | 0.036 | 0.001 | 0.009 | 0.001 | 0.001 | 0.003 | 0.0003 | 0 | 0.0001 | 0 | 321 | 448 | 29
29490 | Q235B | 1260 | 1070 | 862 | 623 | 0.146 | 0.502 | 0.216 | 0.016 | 0.016 | 0.026 | 0.003 | 0.002 | 0.02 | 0.017 | 0.001 | 0.005 | 0.001 | 0.001 | 0.0028 | 0.0001 | 0 | 0.0002 | 0 | 271 | 425 | 32
27170 | Q235B | 1271 | 1070 | 859 | 628 | 0.156 | 0.502 | 0.187 | 0.013 | 0.009 | 0.021 | 0.002 | 0.001 | 0.011 | 0.013 | 0.001 | 0.005 | 0.002 | 0.001 | 0.0032 | 0.0001 | 0 | 0.0002 | 0 | 289 | 439 | 37
30250 | Q235B | 1247 | 1050 | 855 | 635 | 0.146 | 0.502 | 0.216 | 0.016 | 0.016 | 0.026 | 0.003 | 0.002 | 0.02 | 0.017 | 0.001 | 0.005 | 0.001 | 0.001 | 0.0028 | 0.0001 | 0 | 0.0002 | 0 | 264 | 407 | 29
29710 | Q235B | 1253 | 1050 | 852 | 0 | 0.146 | 0.502 | 0.216 | 0.016 | 0.016 | 0.026 | 0.003 | 0.002 | 0.02 | 0.017 | 0.001 | 0.005 | 0.001 | 0.001 | 0.0028 | 0.0001 | 0 | 0.0002 | 0 | 262 | 408 | 31
35090 | Q235B | 1263 | 1050 | 857 | 633 | 0.143 | 0.485 | 0.205 | 0.016 | 0.012 | 0.029 | 0.003 | 0.003 | 0.013 | 0.016 | 0.001 | 0.003 | 0.001 | 0.001 | 0.0032 | 0.0001 | 0 | 0.0001 | 0 | 277 | 412 | 29
29220 | Q235B | 1260 | 1070 | 863 | 645 | 0.136 | 0.465 | 0.222 | 0.011 | 0.008 | 0.023 | 0.007 | 0.006 | 0.013 | 0.013 | 0.001 | 0.002 | 0.001 | 0.001 | 0.0051 | 0.0001 | 0 | 0.0001 | 0 | 306 | 442 | 31
29370 | Q235B | 1266 | 1050 | 856 | 627 | 0.144 | 0.444 | 0.178 | 0.017 | 0.016 | 0.033 | 0.002 | 0.001 | 0.038 | 0.018 | 0.001 | 0.004 | 0.002 | 0.001 | 0.003 | 0.0001 | 0 | 0.0002 | 0 | 262 | 395 | 30
29270 | Q235B | 1260 | 1050 | 850 | 648 | 0.144 | 0.444 | 0.178 | 0.017 | 0.016 | 0.033 | 0.002 | 0.001 | 0.038 | 0.018 | 0.001 | 0.004 | 0.002 | 0.001 | 0.003 | 0.0001 | 0 | 0.0002 | 0 | 260 | 388 | 28
29260 | Q235B | 1254 | 1050 | 855 | 651 | 0.144 | 0.444 | 0.178 | 0.017 | 0.016 | 0.033 | 0.002 | 0.001 | 0.038 | 0.018 | 0.001 | 0.004 | 0.002 | 0.001 | 0.003 | 0.0001 | 0 | 0.0002 | 0 | 266 | 399 | 31
31840 | Q235B | 1274 | 1060 | 884 | 578 | 0.146 | 0.466 | 0.189 | 0.011 | 0.012 | 0.032 | 0.001 | 0.001 | 0.014 | 0.016 | 0.001 | 0.003 | 0.002 | 0.001 | 0.005 | 0.0001 | 0 | 0.0002 | 0 | 253 | 410 | 31
32010 | Q235B | 1262 | 1060 | 885 | 613 | 0.146 | 0.466 | 0.189 | 0.011 | 0.012 | 0.032 | 0.001 | 0.001 | 0.014 | 0.016 | 0.001 | 0.003 | 0.002 | 0.001 | 0.005 | 0.0001 | 0 | 0.0002 | 0 | 285 | 425 | 32
37130 | Q235B | 1268 | 1060 | 887 | 616 | 0.144 | 0.48 | 0.186 | 0.016 | 0.01 | 0.03 | 0.002 | 0.002 | 0.032 | 0.025 | 0.001 | 0.006 | 0.002 | 0.002 | 0.0024 | 0.0001 | 0 | 0.0002 | 0 | 251 | 404 | 32
29180 | Q235B | 1276 | 1070 | 884 | 613 | 0.136 | 0.465 | 0.222 | 0.011 | 0.008 | 0.023 | 0.007 | 0.006 | 0.013 | 0.013 | 0.001 | 0.002 | 0.001 | 0.001 | 0.0051 | 0.0001 | 0 | 0.0001 | 0 | 311 | 452 | 33
29280 | Q235B | 1264 | 1070 | 885 | 611 | 0.149 | 0.511 | 0.189 | 0.018 | 0.012 | 0.027 | 0.007 | 0.006 | 0.013 | 0.019 | 0.001 | 0.005 | 0.001 | 0.001 | 0.003 | 0.0001 | 0 | 0.0002 | 0 | 298 | 439 | 27
29230 | Q235B | 1273 | 1060 | 882 | 602 | 0.149 | 0.511 | 0.189 | 0.018 | 0.012 | 0.027 | 0.007 | 0.006 | 0.013 | 0.019 | 0.001 | 0.005 | 0.001 | 0.001 | 0.003 | 0.0001 | 0 | 0.0002 | 0 | 322 | 454 | 35
29390 | Q235B | 1276 | 1060 | 885 | 632 | 0.146 | 0.466 | 0.189 | 0.011 | 0.012 | 0.032 | 0.001 | 0.001 | 0.014 | 0.016 | 0.001 | 0.003 | 0.002 | 0.001 | 0.005 | 0.0001 | 0 | 0.0002 | 0 | 268 | 420 | 34
29370 | Q235B | 1270 | 1060 | 886 | 610 | 0.144 | 0.444 | 0.178 | 0.017 | 0.016 | 0.033 | 0.002 | 0.001 | 0.038 | 0.018 | 0.001 | 0.004 | 0.002 | 0.001 | 0.003 | 0.0001 | 0 | 0.0002 | 0 | 256 | 403 | 28
29360 | Q235B | 1264 | 1060 | 885 | 601 | 0.144 | 0.48 | 0.186 | 0.016 | 0.01 | 0.03 | 0.002 | 0.002 | 0.032 | 0.025 | 0.001 | 0.006 | 0.002 | 0.002 | 0.0024 | 0.0001 | 0 | 0.0002 | 0 | 267 | 417 | 35
35140 | Q235B | 1273 | 1060 | 890 | 601 | 0.144 | 0.523 | 0.199 | 0.017 | 0.012 | 0.027 | 0.002 | 0.002 | 0.019 | 0.02 | 0.001 | 0.003 | 0.001 | 0.001 | 0.0029 | 0.0001 | 0 | 0.0002 | 0 | 278 | 423 | 30
35130 | Q235B | 1262 | 1060 | 887 | 632 | 0.144 | 0.523 | 0.199 | 0.017 | 0.012 | 0.027 | 0.002 | 0.002 | 0.019 | 0.02 | 0.001 | 0.003 | 0.001 | 0.001 | 0.0029 | 0.0001 | 0 | 0.0002 | 0 | 295 | 430 | 30
35240 | Q235B | 1261 | 1060 | 884 | 635 | 0.136 | 0.465 | 0.222 | 0.011 | 0.008 | 0.023 | 0.007 | 0.006 | 0.013 | 0.013 | 0.001 | 0.002 | 0.001 | 0.001 | 0.0051 | 0.0001 | 0 | 0.0001 | 0 | 300 | 440 | 33
35420 | Q235B | 1267 | 1060 | 883 | 609 | 0.146 | 0.502 | 0.216 | 0.016 | 0.016 | 0.026 | 0.003 | 0.002 | 0.02 | 0.017 | 0.001 | 0.005 | 0.001 | 0.001 | 0.0028 | 0.0001 | 0 | 0.0002 | 0 | 302 | 439 | 30
27460 | Q235B | 1262 | 1060 | 885 | 635 | 0.156 | 0.502 | 0.187 | 0.013 | 0.009 | 0.021 | 0.002 | 0.001 | 0.011 | 0.013 | 0.001 | 0.005 | 0.002 | 0.001 | 0.0032 | 0.0001 | 0 | 0.0002 | 0 | 281 | 420 | 38
27410 | Q235B | 1276 | 1060 | 889 | 633 | 0.156 | 0.502 | 0.187 | 0.013 | 0.009 | 0.021 | 0.002 | 0.001 | 0.011 | 0.013 | 0.001 | 0.005 | 0.002 | 0.001 | 0.0032 | 0.0001 | 0 | 0.0002 | 0 | 296 | 427 | 29
35220 | Q235B | 1270 | 1060 | 887 | 634 | 0.144 | 0.523 | 0.199 | 0.017 | 0.012 | 0.027 | 0.002 | 0.002 | 0.019 | 0.02 | 0.001 | 0.003 | 0.001 | 0.001 | 0.0029 | 0.0001 | 0 | 0.0002 | 0 | 297 | 429 | 26
35240 | Q235B | 1276 | 1060 | 888 | 635 | 0.144 | 0.523 | 0.199 | 0.017 | 0.012 | 0.027 | 0.002 | 0.002 | 0.019 | 0.02 | 0.001 | 0.003 | 0.001 | 0.001 | 0.0029 | 0.0001 | 0 | 0.0002 | 0 | 299 | 426 | 31
31980 | Q235B | 1266 | 1060 | 890 | 634 | 0.144 | 0.48 | 0.186 | 0.016 | 0.01 | 0.03 | 0.002 | 0.002 | 0.032 | 0.025 | 0.001 | 0.006 | 0.002 | 0.002 | 0.0024 | 0.0001 | 0 | 0.0002 | 0 | 268 | 416 | 33
29370 | Q235B | 1278 | 1060 | 886 | 608 | 0.144 | 0.48 | 0.186 | 0.016 | 0.01 | 0.03 | 0.002 | 0.002 | 0.032 | 0.025 | 0.001 | 0.006 | 0.002 | 0.002 | 0.0024 | 0.0001 | 0 | 0.0002 | 0 | 287 | 419 | 35
37050 | Q235B | 1278 | 1060 | 889 | 636 | 0.144 | 0.444 | 0.178 | 0.017 | 0.016 | 0.033 | 0.002 | 0.001 | 0.038 | 0.018 | 0.001 | 0.004 | 0.002 | 0.001 | 0.003 | 0.0001 | 0 | 0.0002 | 0 | 297 | 412 | 30
35210 | Q235B | 1270 | 1060 | 888 | 611 | 0.143 | 0.485 | 0.205 | 0.016 | 0.012 | 0.029 | 0.003 | 0.003 | 0.013 | 0.016 | 0.001 | 0.003 | 0.001 | 0.001 | 0.0032 | 0.0001 | 0 | 0.0001 | 0 | 308 | 439 | 32
29290 | Q235B | 1276 | 1060 | 885 | 611 | 0.149 | 0.511 | 0.189 | 0.018 | 0.012 | 0.027 | 0.007 | 0.006 | 0.013 | 0.019 | 0.001 | 0.005 | 0.001 | 0.001 | 0.003 | 0.0001 | 0 | 0.0002 | 0 | 293 | 415 | 35
27220 | Q235B | 1257 | 1060 | 882 | 610 | 0.148 | 0.446 | 0.209 | 0.014 | 0.013 | 0.038 | 0.003 | 0.003 | 0.033 | 0.021 | 0.001 | 0.005 | 0.002 | 0.001 | 0.0033 | 0.0001 | 0 | 0.0002 | 0 | 335 | 457 | 35
27280 | Q235B | 1248 | 1040 | 879 | 608 | 0.143 | 0.431 | 0.193 | 0.012 | 0.016 | 0.044 | 0.002 | 0.002 | 0.019 | 0.018 | 0.001 | 0.003 | 0.001 | 0.001 | 0.0031 | 0.0001 | 0 | 0.0002 | 0 | 306 | 445 | 30
29130 | B | 1271 | 1060 | 836 | 582 | 0.141 | 0.692 | 0.176 | 0.02 | 0.014 | 0.029 | 0.002 | 0.001 | 0.014 | 0.015 | 0.001 | 0.004 | 0.002 | 0.001 | 0 | 0.0001 | 0 | 0.0003 | 0 | 305 | 444 | 28
29100 | B | 1259 | 1060 | 843 | 592 | 0.141 | 0.692 | 0.176 | 0.02 | 0.014 | 0.029 | 0.002 | 0.001 | 0.014 | 0.015 | 0.001 | 0.004 | 0.002 | 0.001 | 0 | 0.0001 | 0 | 0.0003 | 0 | 345 | 470 | 27
29160 | B | 1265 | 1060 | 844 | 594 | 0.141 | 0.692 | 0.176 | 0.02 | 0.014 | 0.029 | 0.002 | 0.001 | 0.014 | 0.015 | 0.001 | 0.004 | 0.002 | 0.001 | 0 | 0.0001 | 0 | 0.0003 | 0 | 309 | 446 | 29
29270 | B | 1271 | 1060 | 834 | 596 | 0.141 | 0.692 | 0.176 | 0.02 | 0.014 | 0.029 | 0.002 | 0.001 | 0.014 | 0.015 | 0.001 | 0.004 | 0.002 | 0.001 | 0 | 0.0001 | 0 | 0.0003 | 0 | 337 | 466 | 28
27720 | Q345B | 1262 | 1060 | 845 | 565 | 0.158 | 1.418 | 0.27 | 0.022 | 0.009 | 0.03 | 0.002 | 0.002 | 0.021 | 0.023 | 0.002 | 0.004 | 0.005 | 0.003 | 0.0025 | 0.0001 | 0 | 0.0003 | 0 | 379 | 530 | 29
27810 | Q345B | 1260 | 1050 | 844 | 574 | 0.158 | 1.418 | 0.27 | 0.022 | 0.009 | 0.03 | 0.002 | 0.002 | 0.021 | 0.023 | 0.002 | 0.004 | 0.005 | 0.003 | 0.0025 | 0.0001 | 0 | 0.0003 | 0 | 357 | 523 | 29
35170 | Q345B | 1254 | 1050 | 842 | 569 | 0.171 | 1.49 | 0.248 | 0.02 | 0.011 | 0.028 | 0.003 | 0.002 | 0.013 | 0.017 | 0.001 | 0.003 | 0.003 | 0.002 | 0.004 | 0.0001 | 0 | 0.0003 | 0 | 366 | 532 | 29
35070 | Q345A | 1272 | 1060 | 853 | 576 | 0.164 | 1.387 | 0.291 | 0.023 | 0.013 | 0.053 | 0.026 | 0.025 | 0.023 | 0.031 | 0.017 | 0.005 | 0.003 | 0.001 | 0.0043 | 0.0004 | 0 | 0.0001 | 0 | 398 | 551 | 28
34373 | Q345R | 1277 | 1080 | 0 | 0 | 0.139 | 1.35 | 0.287 | 0.012 | 0.008 | 0.025 | 0.034 | 0.033 | 0.011 | 0.023 | 0.002 | 0.004 | 0.003 | 0.018 | 0 | 0.0001 | 0 | 0.0001 | 0 | 408 | 526 | 28
34373 | Q345R | 1277 | 1080 | 0 | 0 | 0.139 | 1.35 | 0.287 | 0.012 | 0.008 | 0.025 | 0.034 | 0.033 | 0.011 | 0.023 | 0.002 | 0.004 | 0.003 | 0.018 | 0 | 0.0001 | 0 | 0.0001 | 0 | 0 | 0 | 0
34373 | Q345R | 1277 | 1080 | 0 | 0 | 0.139 | 1.35 | 0.287 | 0.012 | 0.008 | 0.025 | 0.034 | 0.033 | 0.011 | 0.023 | 0.002 | 0.004 | 0.003 | 0.018 | 0 | 0.0001 | 0 | 0.0001 | 0 | 436 | 551 | 26
31180 | HG785D | 1276 | 1100 | 888 | 564 | 0.084 | 1.828 | 0.097 | 0.015 | 0.006 | 0.032 | 0.04 | 0.039 | 0.013 | 0.24 | 0.13 | 0.12 | 0.003 | 0.062 | 0.0046 | 0.0021 | 0 | 0.0001 | 0 | 772 | 836 | 17
24850 | HG70D | 1275 | 1080 | 873 | 567 | 0.071 | 1.732 | 0.048 | 0.016 | 0.004 | 0.031 | 0.031 | 0.03 | 0.012 | 0.027 | 0.126 | 0.003 | 0.002 | 0.04 | 0.0067 | 0.0014 | 0 | 0.0001 | 0 | 743 | 814 | 18
24850 | HG70D | 1275 | 1080 | 873 | 567 | 0.071 | 1.732 | 0.048 | 0.016 | 0.004 | 0.031 | 0.031 | 0.03 | 0.012 | 0.027 | 0.126 | 0.003 | 0.002 | 0.04 | 0.0067 | 0.0014 | 0 | 0.0001 | 0 | 0 | 0 | 0
24700 | HG70D | 1281 | 1080 | 876 | 572 | 0.071 | 1.732 | 0.048 | 0.016 | 0.004 | 0.031 | 0.031 | 0.03 | 0.012 | 0.027 | 0.126 | 0.003 | 0.002 | 0.04 | 0.0067 | 0.0014 | 0 | 0.0001 | 0 | 744 | 793 | 16
24700 | HG70D | 1281 | 1080 | 876 | 572 | 0.071 | 1.732 | 0.048 | 0.016 | 0.004 | 0.031 | 0.031 | 0.03 | 0.012 | 0.027 | 0.126 | 0.003 | 0.002 | 0.04 | 0.0067 | 0.0014 | 0 | 0.0001 | 0 | 744 | 793 | 17
24950 | HG70D | 1269 | 1080 | 881 | 567 | 0.071 | 1.732 | 0.048 | 0.016 | 0.004 | 0.031 | 0.031 | 0.03 | 0.012 | 0.027 | 0.126 | 0.003 | 0.002 | 0.04 | 0.0067 | 0.0014 | 0 | 0.0001 | 0 | 643 | 704 | 18
24950 | HG70D | 1269 | 1080 | 881 | 567 | 0.071 | 1.732 | 0.048 | 0.016 | 0.004 | 0.031 | 0.031 | 0.03 | 0.012 | 0.027 | 0.126 | 0.003 | 0.002 | 0.04 | 0.0067 | 0.0014 | 0 | 0.0001 | 0 | 0 | 0 | 0
24840 | HG70D | 1275 | 1080 | 873 | 575 | 0.071 | 1.732 | 0.048 | 0.016 | 0.004 | 0.031 | 0.031 | 0.03 | 0.012 | 0.027 | 0.126 | 0.003 | 0.002 | 0.04 | 0.0067 | 0.0014 | 0 | 0.0001 | 0 | 0 | 0 | 0
24840 | HG70D | 1275 | 1080 | 873 | 575 | 0.071 | 1.732 | 0.048 | 0.016 | 0.004 | 0.031 | 0.031 | 0.03 | 0.012 | 0.027 | 0.126 | 0.003 | 0.002 | 0.04 | 0.0067 | 0.0014 | 0 | 0.0001 | 0 | 641 | 702 | 16
24840 | HG70D | 1275 | 1080 | 873 | 575 | 0.071 | 1.732 | 0.048 | 0.016 | 0.004 | 0.031 | 0.031 | 0.03 | 0.012 | 0.027 | 0.126 | 0.003 | 0.002 | 0.04 | 0.0067 | 0.0014 | 0 | 0.0001 | 0 | 641 | 702 | 17
24920 | HG70D | 1281 | 1080 | 879 | 576 | 0.071 | 1.732 | 0.048 | 0.016 | 0.004 | 0.031 | 0.031 | 0.03 | 0.012 | 0.027 | 0.126 | 0.003 | 0.002 | 0.04 | 0.0067 | 0.0014 | 0 | 0.0001 | 0 | 717 | 763 | 17
24920 | HG70D | 1281 | 1080 | 879 | 576 | 0.071 | 1.732 | 0.048 | 0.016 | 0.004 | 0.031 | 0.031 | 0.03 | 0.012 | 0.027 | 0.126 | 0.003 | 0.002 | 0.04 | 0.0067 | 0.0014 | 0 | 0.0001 | 0 | 0 | 0 | 0
27930 | Q345B | 1252 | 1050 | 846 | 571 | 0.171 | 1.49 | 0.248 | 0.02 | 0.011 | 0.028 | 0.003 | 0.002 | 0.013 | 0.017 | 0.001 | 0.003 | 0.003 | 0.002 | 0.004 | 0.0001 | 0 | 0.0003 | 0 | 392 | 546 | 26
34750 | Q345B | 1266 | 1050 | 841 | 572 | 0.171 | 1.49 | 0.248 | 0.02 | 0.011 | 0.028 | 0.003 | 0.002 | 0.013 | 0.017 | 0.001 | 0.003 | 0.003 | 0.002 | 0.004 | 0.0001 | 0 | 0.0003 | 0 | 377 | 542 | 28
25400 | Q345B | 1253 | 1040 | 854 | 580 | 0.159 | 1.458 | 0.273 | 0.019 | 0.012 | 0.036 | 0.002 | 0.002 | 0.018 | 0.023 | 0.002 | 0.005 | 0.004 | 0.002 | 0.0031 | 0.0001 | 0 | 0.0002 | 0 | 409 | 552 | 24
23850 | Q345B | 1259 | 1040 | 852 | 584 | 0.159 | 1.458 | 0.273 | 0.019 | 0.012 | 0.036 | 0.002 | 0.002 | 0.018 | 0.023 | 0.002 | 0.005 | 0.004 | 0.002 | 0.0031 | 0.0001 | 0 | 0.0002 | 0 | 393 | 536 | 31
23980 | Q345B | 1248 | 1040 | 854 | 583 | 0.159 | 1.458 | 0.273 | 0.019 | 0.012 | 0.036 | 0.002 | 0.002 | 0.018 | 0.023 | 0.002 | 0.005 | 0.004 | 0.002 | 0.0031 | 0.0001 | 0 | 0.0002 | 0 | 387 | 531 | 27
26900 | HG70D | 1270 | 1080 | 882 | 561 | 0.0724 | 1.7645 | 0.05 | 0.0152 | 0.0063 | 0.0307 | 0.0527 | 0.0452 | 0.0072 | 0.0241 | 0.1153 | 0.0038 | 0.0059 | 0.0457 | 0.0029 | 0.002 | 0 | 0.0001 | 0 | 684 | 764 | 17
26580 | HG70D | 1276 | 1080 | 881 | 563 | 0.0679 | 1.776 | 0.037 | 0.013 | 0.0035 | 0.039 | 0.0502 | 0.049 | 0.012 | 0.031 | 0.1232 | 0.002 | 0.002 | 0.051 | 0.0029 | 0.0005 | 0 | 0.0001 | 0 | 696 | 763 | 17
29610 | W610L | 1249 | 1060 | 866 | 548 | 0.101 | 1.617 | 0.183 | 0.024 | 0.002 | 0.046 | 0.039 | 0.033 | 0.02 | 0.03 | 0.056 | 0.004 | 0.003 | 0.047 | 0 | 0.0026 | 0 | 0.0003 | 0 | 625 | 716 | 23
29060 | W610L | 1255 | 1060 | 864 | 563 | 0.101 | 1.617 | 0.183 | 0.024 | 0.002 | 0.046 | 0.039 | 0.033 | 0.02 | 0.03 | 0.056 | 0.004 | 0.003 | 0.047 | 0 | 0.0026 | 0 | 0.0003 | 0 | 550 | 661 | 17
29060 | W610L | 1255 | 1060 | 864 | 563 | 0.101 | 1.617 | 0.183 | 0.024 | 0.002 | 0.046 | 0.039 | 0.033 | 0.02 | 0.03 | 0.056 | 0.004 | 0.003 | 0.047 | 0 | 0.0026 | 0 | 0.0003 | 0 | 618 | 687 | 19
29060 | W610L | 1255 | 1060 | 864 | 563 | 0.101 | 1.617 | 0.183 | 0.024 | 0.002 | 0.046 | 0.039 | 0.033 | 0.02 | 0.03 | 0.056 | 0.004 | 0.003 | 0.047 | 0 | 0.0026 | 0 | 0.0003 | 0 | 664 | 731 | 17
28880 | W610L | 1255 | 1060 | 864 | 562 | 0.101 | 1.617 | 0.183 | 0.024 | 0.002 | 0.046 | 0.039 | 0.033 | 0.02 | 0.03 | 0.056 | 0.004 | 0.003 | 0.047 | 0 | 0.0026 | 0 | 0.0003 | 0 | 0 | 0 | 0
29150 | W610L | 1266 | 1060 | 865 | 560 | 0.101 | 1.617 | 0.183 | 0.024 | 0.002 | 0.046 | 0.039 | 0.033 | 0.02 | 0.03 | 0.056 | 0.004 | 0.003 | 0.047 | 0 | 0.0026 | 0 | 0.0003 | 0 | 650 | 730 | 19
29150 | W610L | 1266 | 1060 | 865 | 560 | 0.101 | 1.617 | 0.183 | 0.024 | 0.002 | 0.046 | 0.039 | 0.033 | 0.02 | 0.03 | 0.056 | 0.004 | 0.003 | 0.047 | 0 | 0.0026 | 0 | 0.0003 | 0 | 655 | 737 | 21
29150 | W610L | 1266 | 1060 | 865 | 560 | 0.101 | 1.617 | 0.183 | 0.024 | 0.002 | 0.046 | 0.039 | 0.033 | 0.02 | 0.03 | 0.056 | 0.004 | 0.003 | 0.047 | 0 | 0.0026 | 0 | 0.0003 | 0 | 640 | 727 | 21
29260 | W610L | 1254 | 1060 | 862 | 573 | 0.101 | 1.617 | 0.183 | 0.024 | 0.002 | 0.046 | 0.039 | 0.033 | 0.02 | 0.03 | 0.056 | 0.004 | 0.003 | 0.047 | 0 | 0.0026 | 0 | 0.0003 | 0 | 619 | 706 | 21
26500 | W610L | 1267 | 1060 | 860 | 573 | 0.095 | 1.609 | 0.207 | 0.02 | 0.001 | 0.046 | 0.049 | 0.047 | 0.019 | 0.028 | 0.06 | 0.004 | 0.003 | 0.039 | 0 | 0.0012 | 0 | 0.0002 | 0 | 622 | 705 | 21
24220 | Q345B | 1256 | 1060 | 853 | 583 | 0.159 | 1.458 | 0.273 | 0.019 | 0.012 | 0.036 | 0.002 | 0.002 | 0.018 | 0.023 | 0.002 | 0.005 | 0.004 | 0.002 | 0.0031 | 0.0001 | 0 | 0.0002 | 0 | 385 | 527 | 33
24200 | Q345B | 1262 | 1060 | 843 | 588 | 0.153 | 1.432 | 0.273 | 0.019 | 0.012 | 0.037 | 0.002 | 0.002 | 0.018 | 0.025 | 0.002 | 0.005 | 0.004 | 0.001 | 0.0038 | 0.0001 | 0 | 0.0002 | 0 | 388 | 527 | 30
27120 | WL510 | 1268 | 1060 | 864 | 596 | 0.104 | 1.404 | 0.215 | 0.018 | 0.003 | 0.045 | 0.025 | 0.023 | 0.019 | 0.023 | 0.016 | 0.004 | 0.003 | 0.024 | 0 | 0.0019 | 0 | 0.0002 | 0 | 468 | 554 | 27
26780 | WL510 | 1256 | 1060 | 864 | 598 | 0.104 | 1.404 | 0.215 | 0.018 | 0.003 | 0.045 | 0.025 | 0.023 | 0.019 | 0.023 | 0.016 | 0.004 | 0.003 | 0.024 | 0 | 0.0019 | 0 | 0.0002 | 0 | 468 | 553 | 28
27140 | WL510 | 1273 | 1080 | 886 | 634 | 0.104 | 1.404 | 0.215 | 0.018 | 0.003 | 0.045 | 0.025 | 0.023 | 0.019 | 0.023 | 0.016 | 0.004 | 0.003 | 0.024 | 0 | 0.0019 | 0 | 0.0002 | 0 | 449 | 536 | 27
26750 | WL510 | 1279 | 1080 | 884 | 654 | 0.104 | 1.404 | 0.215 | 0.018 | 0.003 | 0.045 | 0.025 | 0.023 | 0.019 | 0.023 | 0.016 | 0.004 | 0.003 | 0.024 | 0 | 0.0019 | 0 | 0.0002 | 0 | 428 | 523 | 35
24120 | A414Gr.G | 1275 | 1110 | 875 | 542 | 0.1514 | 1.206 | 0.198 | 0.02 | 0.007 | 0.03 | 0.0339 | 0.0308 | 0.008 | 0.023 | 0.001 | 0.005 | 0.002 | 0.003 | 0 | 0.0003 | 0 | 0.0001 | 0 | 415 | 552 | 26
24120 | A414Gr.G | 1275 | 1110 | 875 | 542 | 0.1514 | 1.206 | 0.198 | 0.02 | 0.007 | 0.03 | 0.0339 | 0.0308 | 0.008 | 0.023 | 0.001 | 0.005 | 0.002 | 0.003 | 0 | 0.0003 | 0 | 0.0001 | 0 | 406 | 558 | 25
24120 | A414Gr.G | 1275 | 1110 | 875 | 542 | 0.1514 | 1.206 | 0.198 | 0.02 | 0.007 | 0.03 | 0.0339 | 0.0308 | 0.008 | 0.023 | 0.001 | 0.005 | 0.002 | 0.003 | 0 | 0.0003 | 0 | 0.0001 | 0 | 372 | 541 | 24
24130 | A414Gr.G | 1281 | 1110 | 876 | 545 | 0.1461 | 1.21 | 0.199 | 0.015 | 0.0048 | 0.032 | 0.0413 | 0.0409 | 0.01 | 0.026 | 0.0007 | 0.002 | 0.001 | 0.001 | 0.0023 | 0.0001 | 0 | 0.0003 | 0 | 417 | 526 | 28
24130 | A414Gr.G | 1281 | 1110 | 876 | 545 | 0.1461 | 1.21 | 0.199 | 0.015 | 0.0048 | 0.032 | 0.0413 | 0.0409 | 0.01 | 0.026 | 0.0007 | 0.002 | 0.001 | 0.001 | 0.0023 | 0.0001 | 0 | 0.0003 | 0 | 382 | 538 | 27
24130 | A414Gr.G | 1281 | 1110 | 876 | 545 | 0.1461 | 1.21 | 0.199 | 0.015 | 0.0048 | 0.032 | 0.0413 | 0.0409 | 0.01 | 0.026 | 0.0007 | 0.002 | 0.001 | 0.001 | 0.0023 | 0.0001 | 0 | 0.0003 | 0 | 355 | 527 | 28
24160 | A414Gr.G | 1288 | 1110 | 876 | 543 | 0.1461 | 1.21 | 0.199 | 0.015 | 0.0048 | 0.032 | 0.0413 | 0.0409 | 0.01 | 0.026 | 0.0007 | 0.002 | 0.001 | 0.001 | 0.0023 | 0.0001 | 0 | 0.0003 | 0 | 408 | 558 | 27
24160 | A414Gr.G | 1288 | 1110 | 876 | 543 | 0.1461 | 1.21 | 0.199 | 0.015 | 0.0048 | 0.032 | 0.0413 | 0.0409 | 0.01 | 0.026 | 0.0007 | 0.002 | 0.001 | 0.001 | 0.0023 | 0.0001 | 0 | 0.0003 | 0 | 370 | 529 | 27
24160 | A414Gr.G | 1288 | 1110 | 876 | 543 | 0.1461 | 1.21 | 0.199 | 0.015 | 0.0048 | 0.032 | 0.0413 | 0.0409 | 0.01 | 0.026 | 0.0007 | 0.002 | 0.001 | 0.001 | 0.0023 | 0.0001 | 0 | 0.0003 | 0 | 406 | 544 | 29
24200 | A414Gr.G | 1276 | 1110 | 877 | 543 | 0.1413 | 1.206 | 0.2 | 0.016 | 0.0048 | 0.036 | 0.0408 | 0.039 | 0.008 | 0.028 | 0.0009 | 0.003 | 0.001 | 0.003 | 0 | 0.0002 | 0 | 0.0001 | 0 | 399 | 546 | 27
24200 | A414Gr.G | 1276 | 1110 | 877 | 543 | 0.1413 | 1.206 | 0.2 | 0.016 | 0.0048 | 0.036 | 0.0408 | 0.039 | 0.008 | 0.028 | 0.0009 | 0.003 | 0.001 | 0.003 | 0 | 0.0002 | 0 | 0.0001 | 0 | 366 | 527 | 33
24200 | A414Gr.G | 1276 | 1110 | 877 | 543 | 0.1413 | 1.206 | 0.2 | 0.016 | 0.0048 | 0.036 | 0.0408 | 0.039 | 0.008 | 0.028 | 0.0009 | 0.003 | 0.001 | 0.003 | 0 | 0.0002 | 0 | 0.0001 | 0 | 402 | 549 | 25
24200 | A414Gr.G | 1282 | 1110 | 871 | 545 | 0.1413 | 1.206 | 0.2 | 0.016 | 0.0048 | 0.036 | 0.0408 | 0.039 | 0.008 | 0.028 | 0.0009 | 0.003 | 0.001 | 0.003 | 0 | 0.0002 | 0 | 0.0001 | 0 | 396 | 549 | 23
24200 | A414Gr.G | 1282 | 1110 | 871 | 545 | 0.1413 | 1.206 | 0.2 | 0.016 | 0.0048 | 0.036 | 0.0408 | 0.039 | 0.008 | 0.028 | 0.0009 | 0.003 | 0.001 | 0.003 | 0 | 0.0002 | 0 | 0.0001 | 0 | 371 | 531 | 31
24200 | A414Gr.G | 1282 | 1110 | 871 | 545 | 0.1413 | 1.206 | 0.2 | 0.016 | 0.0048 | 0.036 | 0.0408 | 0.039 | 0.008 | 0.028 | 0.0009 | 0.003 | 0.001 | 0.003 | 0 | 0.0002 | 0 | 0.0001 | 0 | 408 | 542 | 29
24250 | A414Gr.G | 1289 | 1110 | 875 | 544 | 0.1461 | 1.21 | 0.199 | 0.015 | 0.0048 | 0.032 | 0.0413 | 0.0409 | 0.01 | 0.026 | 0.0007 | 0.002 | 0.001 | 0.001 | 0.0023 | 0.0001 | 0 | 0.0003 | 0 | 422 | 556 | 23
24250 | A414Gr.G | 1289 | 1110 | 875 | 544 | 0.1461 | 1.21 | 0.199 | 0.015 | 0.0048 | 0.032 | 0.0413 | 0.0409 | 0.01 | 0.026 | 0.0007 | 0.002 | 0.001 | 0.001 | 0.0023 | 0.0001 | 0 | 0.0003 | 0 | 393 | 552 | 23
24250 | A414Gr.G | 1289 | 1110 | 875 | 544 | 0.1461 | 1.21 | 0.199 | 0.015 | 0.0048 | 0.032 | 0.0413 | 0.0409 | 0.01 | 0.026 | 0.0007 | 0.002 | 0.001 | 0.001 | 0.0023 | 0.0001 | 0 | 0.0003 | 0 | 368 | 539 | 26
24230 | A414Gr.G | 1277 | 1110 | 875 | 541 | 0.1451 | 1.191 | 0.196 | 0.017 | 0.0033 | 0.031 | 0.039 | 0.0377 | 0.01 | 0.029 | 0.0008 | 0.003 | 0.001 | 0.001 | 0.0024 | 0.0001 | 0 | 0.0003 | 0 | 401 | 554 | 26
24230 | A414Gr.G | 1277 | 1110 | 875 | 541 | 0.1451 | 1.191 | 0.196 | 0.017 | 0.0033 | 0.031 | 0.039 | 0.0377 | 0.01 | 0.029 | 0.0008 | 0.003 | 0.001 | 0.001 | 0.0024 | 0.0001 | 0 | 0.0003 | 0 | 372 | 539 | 27
24230 | A414Gr.G | 1277 | 1110 | 875 | 541 | 0.1451 | 1.191 | 0.196 | 0.017 | 0.0033 | 0.031 | 0.039 | 0.0377 | 0.01 | 0.029 | 0.0008 | 0.003 | 0.001 | 0.001 | 0.0024 | 0.0001 | 0 | 0.0003 | 0 | 417 | 549 | 26
24190 | A414Gr.G | 1283 | 1110 | 876 | 543 | 0.1508 | 1.196 | 0.197 | 0.017 | 0.0034 | 0.036 | 0.0392 | 0.0388 | 0.018 | 0.024 | 0.0006 | 0.002 | 0.001 | 0.001 | 0.003 | 0.0001 | 0 | 0.0002 | 0 | 400 | 556 | 23
24190 | A414Gr.G | 1283 | 1110 | 876 | 543 | 0.1508 | 1.196 | 0.197 | 0.017 | 0.0034 | 0.036 | 0.0392 | 0.0388 | 0.018 | 0.024 | 0.0006 | 0.002 | 0.001 | 0.001 | 0.003 | 0.0001 | 0 | 0.0002 | 0 | 372 | 537 | 26
24190 | A414Gr.G | 1283 | 1110 | 876 | 543 | 0.1508 | 1.196 | 0.197 | 0.017 | 0.0034 | 0.036 | 0.0392 | 0.0388 | 0.018 | 0.024 | 0.0006 | 0.002 | 0.001 | 0.001 | 0.003 | 0.0001 | 0 | 0.0002 | 0 | 407 | 542 | 30
24140 | A414Gr.G | 1288 | 1110 | 872 | 545 | 0.1413 | 1.206 | 0.2 | 0.016 | 0.0048 | 0.036 | 0.0408 | 0.039 | 0.008 | 0.028 | 0.0009 | 0.003 | 0.001 | 0.003 | 0 | 0.0002 | 0 | 0.0001 | 0 | 400 | 548 | 30
24140 | A414Gr.G | 1288 | 1110 | 872 | 545 | 0.1413 | 1.206 | 0.2 | 0.016 | 0.0048 | 0.036 | 0.0408 | 0.039 | 0.008 | 0.028 | 0.0009 | 0.003 | 0.001 | 0.003 | 0 | 0.0002 | 0 | 0.0001 | 0 | 396 | 548 | 27
24140 | A414Gr.G | 1288 | 1110 | 872 | 545 | 0.1413 | 1.206 | 0.2 | 0.016 | 0.0048 | 0.036 | 0.0408 | 0.039 | 0.008 | 0.028 | 0.0009 | 0.003 | 0.001 | 0.003 | 0 | 0.0002 | 0 | 0.0001 | 0 | 384 | 541 | 26
24160 | A414Gr.G | 1276 | 1110 | 874 | 544 | 0.1478 | 1.189 | 0.201 | 0.014 | 0.005 | 0.037 | 0.0418 | 0.041 | 0.014 | 0.032 | 0.0009 | 0.005 | 0.001 | 0.001 | 0.0023 | 0.0001 | 0 | 0.0002 | 0 | 380 | 538 | 29
24160 | A414Gr.G | 1276 | 1110 | 874 | 544 | 0.1478 | 1.189 | 0.201 | 0.014 | 0.005 | 0.037 | 0.0418 | 0.041 | 0.014 | 0.032 | 0.0009 | 0.005 | 0.001 | 0.001 | 0.0023 | 0.0001 | 0 | 0.0002 | 0 | 374 | 531 | 23
24160 | A414Gr.G | 1276 | 1110 | 874 | 544 | 0.1478 | 1.189 | 0.201 | 0.014 | 0.005 | 0.037 | 0.0418 | 0.041 | 0.014 | 0.032 | 0.0009 | 0.005 | 0.001 | 0.001 | 0.0023 | 0.0001 | 0 | 0.0002 | 0 | 382 | 539 | 25
24140 | A414Gr.G | 1282 | 1110 | 874 | 545 | 0.1478 | 1.189 | 0.201 | 0.014 | 0.005 | 0.037 | 0.0418 | 0.041 | 0.014 | 0.032 | 0.0009 | 0.005 | 0.001 | 0.001 | 0.0023 | 0.0001 | 0 | 0.0002 | 0 | 416 | 561 | 24
24140 | A414Gr.G | 1282 | 1110 | 874 | 545 | 0.1478 | 1.189 | 0.201 | 0.014 | 0.005 | 0.037 | 0.0418 | 0.041 | 0.014 | 0.032 | 0.0009 | 0.005 | 0.001 | 0.001 | 0.0023 | 0.0001 | 0 | 0.0002 | 0 | 371 | 534 | 30
24140 | A414Gr.G | 1282 | 1110 | 874 | 545 | 0.1478 | 1.189 | 0.201 | 0.014 | 0.005 | 0.037 | 0.0418 | 0.041 | 0.014 | 0.032 | 0.0009 | 0.005 | 0.001 | 0.001 | 0.0023 | 0.0001 | 0 | 0.0002 | 0 | 385 | 548 | 24
24200 | A414Gr.G | 1288 | 1110 | 874 | 545 | 0.1508 | 1.196 | 0.197 | 0.017 | 0.0034 | 0.036 | 0.0392 | 0.0388 | 0.018 | 0.024 | 0.0006 | 0.002 | 0.001 | 0.001 | 0.003 | 0.0001 | 0 | 0.0002 | 0 | 407 | 549 | 28
24200 | A414Gr.G | 1288 | 1110 | 874 | 545 | 0.1508 | 1.196 | 0.197 | 0.017 | 0.0034 | 0.036 | 0.0392 | 0.0388 | 0.018 | 0.024 | 0.0006 | 0.002 | 0.001 | 0.001 | 0.003 | 0.0001 | 0 | 0.0002 | 0 | 379 | 535 | 25
24200 | A414Gr.G | 1288 | 1110 | 874 | 545 | 0.1508 | 1.196 | 0.197 | 0.017 | 0.0034 | 0.036 | 0.0392 | 0.0388 | 0.018 | 0.024 | 0.0006 | 0.002 | 0.001 | 0.001 | 0.003 | 0.0001 | 0 | 0.0002 | 0 | 393 | 554 | 25
24130 | A414Gr.G | 1276 | 1110 | 873 | 544 | 0.1508 | 1.196 | 0.197 | 0.017 | 0.0034 | 0.036 | 0.0392 | 0.0388 | 0.018 | 0.024 | 0.0006 | 0.002 | 0.001 | 0.001 | 0.003 | 0.0001 | 0 | 0.0002 | 0 | 381 | 535 | 27
24130 | A414Gr.G | 1276 | 1110 | 873 | 544 | 0.1508 | 1.196 | 0.197 | 0.017 | 0.0034 | 0.036 | 0.0392 | 0.0388 | 0.018 | 0.024 | 0.0006 | 0.002 | 0.001 | 0.001 | 0.003 | 0.0001 | 0 | 0.0002 | 0 | 401 | 548 | 25
24130 | A414Gr.G | 1276 | 1110 | 873 | 544 | 0.1508 | 1.196 | 0.197 | 0.017 | 0.0034 | 0.036 | 0.0392 | 0.0388 | 0.018 | 0.024 | 0.0006 | 0.002 | 0.001 | 0.001 | 0.003 | 0.0001 | 0 | 0.0002 | 0 | 400 | 557 | 27
24130 | A414Gr.G | 1282 | 1110 | 875 | 545 | 0.1478 | 1.189 | 0.201 | 0.014 | 0.005 | 0.037 | 0.0418 | 0.041 | 0.014 | 0.032 | 0.0009 | 0.005 | 0.001 | 0.001 | 0.0023 | 0.0001 | 0 | 0.0002 | 0 | 405 | 552 | 27
24130 | A414Gr.G | 1282 | 1110 | 875 | 545 | 0.1478 | 1.189 | 0.201 | 0.014 | 0.005 | 0.037 | 0.0418 | 0.041 | 0.014 | 0.032 | 0.0009 | 0.005 | 0.001 | 0.001 | 0.0023 | 0.0001 | 0 | 0.0002 | 0 | 390 | 540 | 28
24130 | A414Gr.G | 1282 | 1110 | 875 | 545 | 0.1478 | 1.189 | 0.201 | 0.014 | 0.005 | 0.037 | 0.0418 | 0.041 | 0.014 | 0.032 | 0.0009 | 0.005 | 0.001 | 0.001 | 0.0023 | 0.0001 | 0 | 0.0002 | 0 | 386 | 550 | 29
21780 | WL440 | 1278 | 1090 | 875 | 591 | 0.0836 | 1.338 | 0.166 | 0.014 | 0.0038 | 0.044 | 0.0563 | 0.0546 | 0.012 | 0.029 | 0.0163 | 0.003 | 0.001 | 0.002 | 0.0027 | 0.0002 | 0 | 0.0002 | 0 | 364 | 484 | 30
21790 | WL440 | 1256 | 1070 | 855 | 577 | 0.0836 | 1.338 | 0.166 | 0.014 | 0.0038 | 0.044 | 0.0563 | 0.0546 | 0.012 | 0.029 | 0.0163 | 0.003 | 0.001 | 0.002 | 0.0027 | 0.0002 | 0 | 0.0002 | 0 | 383 | 480 | 33
21740 | RCL380 | 1272 | 1080 | 857 | 534 | 0.0841 | 0.826 | 0.007 | 0.018 | 0.0059 | 0.03 | 0.0246 | 0.0216 | 0.014 | 0.023 | 0.0001 | 0.005 | 0.001 | 0.001 | 0.0051 | 0.0001 | 0 | 0.0001 | 0 | 376 | 462 | 35
21700 | RCL380 | 1260 | 1080 | 854 | 533 | 0.0695 | 0.811 | 0.006 | 0.013 | 0.003 | 0.031 | 0.041 | 0.0398 | 0.007 | 0.021 | 0.0001 | 0.002 | 0.001 | 0.001 | 0.0038 | 0.0001 | 0 | 0.0001 | 0 | 345 | 435 | 32
21770 | RCL380 | 1266 | 1080 | 855 | 533 | 0.0769 | 0.804 | 0.007 | 0.013 | 0.0045 | 0.028 | 0.0413 | 0.0407 | 0.007 | 0.019 | 0.0001 | 0.002 | 0.001 | 0.001 | 0.0029 | 0.0001 | 0 | 0.0001 | 0 | 362 | 454 | 30
20170 | RCL380 | 1264 | 1080 | 855 | 529 | 0.0681 | 0.823 | 0.011 | 0.014 | 0.003 | 0.032 | 0.0395 | 0.0385 | 0.006 | 0.019 | 0.0001 | 0.002 | 0.001 | 0.001 | 0.0036 | 0.0001 | 0 | 0.0001 | 0 | 361 | 436 | 31
20230 | RCL380 | 1270 | 1080 | 855 | 535 | 0.0699 | 0.857 | 0.015 | 0.012 | 0.0043 | 0.027 | 0.0429 | 0.0423 | 0.006 | 0.019 | 0.0001 | 0.002 | 0.001 | 0.001 | 0.0033 | 0.0001 | 0 | 0.0001 | 0 | 375 | 448 | 31
20150 | RCL380 | 1270 | 1080 | 855 | 534 | 0.0678 | 0.812 | 0.009 | 0.016 | 0.0063 | 0.033 | 0.0372 | 0.0351 | 0.008 | 0.02 | 0.0001 | 0.002 | 0.001 | 0.001 | 0.0033 | 0.0001 | 0 | 0.0001 | 0 | 368 | 441 | 32
18330 | S355MC | 1261 | 1100 | 874 | 618 | 0.0453 | 0.238 | 0.015 | 0.011 | 0.0025 | 0.029 | 0.04 | 0.0389 | 0.007 | 0.016 | 0.0724 | 0.002 | 0.001 | 0.003 | 0.0016 | 0.0002 | 0 | 0.0001 | 0 | 383 | 457 | 28
20675 | RCL540 | 1252 | 1060 | 0 | 0 | 0.0699 | 1.156 | 0.143 | 0.016 | 0.0036 | 0.041 | 0.0326 | 0.032 | 0.008 | 0.021 | 0.0009 | 0.003 | 0.001 | 0.04 | 0.0051 | 0.0001 | 0 | 0.0002 | 0 | 513 | 591 | 25
20640 | RCL540 | 1258 | 1060 | 847 | 560 | 0.0699 | 1.156 | 0.143 | 0.016 | 0.0036 | 0.041 | 0.0326 | 0.032 | 0.008 | 0.021 | 0.0009 | 0.003 | 0.001 | 0.04 | 0.0051 | 0.0001 | 0 | 0.0002 | 0 | 511 | 590 | 22
20480 | RCL540 | 1246 | 1060 | 847 | 564 | 0.0738 | 1.121 | 0.13 | 0.018 | 0.0038 | 0.03 | 0.0315 | 0.0297 | 0.008 | 0.025 | 0.0007 | 0.002 | 0.001 | 0.038 | 0.0025 | 0.0001 | 0 | 0.0002 | 0 | 512 | 594 | 23
20510 | RCL540 | 1252 | 1060 | 847 | 565 | 0.0699 | 1.163 | 0.13 | 0.014 | 0.0049 | 0.037 | 0.0263 | 0.0257 | 0.008 | 0.024 | 0.0005 | 0.002 | 0.001 | 0.038 | 0.0036 | 0.0001 | 0 | 0.0002 | 0 | 493 | 589 | 25
20420 | RCL540 | 1258 | 1060 | 845 | 565 | 0.0738 | 1.121 | 0.13 | 0.018 | 0.0038 | 0.03 | 0.0315 | 0.0297 | 0.008 | 0.025 | 0.0007 | 0.002 | 0.001 | 0.038 | 0.0025 | 0.0001 | 0 | 0.0002 | 0 | 507 | 586 | 27
27680 | Q235B | 1267 | 1060 | 882 | 603 | 0.144 | 0.434 | 0.19 | 0.015 | 0.014 | 0.035 | 0.002 | 0.002 | 0.015 | 0.019 | 0.001 | 0.003 | 0.001 | 0.001 | 0.0031 | 0.0001 | 0 | 0.0001 | 0 | 328 | 460 | 34
37210 | L450MB | 1245 | 1020 | 809 | 485 | 0.068 | 1.465 | 0.2 | 0.013 | 0.002 | 0.038 | 0.02 | 0.019 | 0.012 | 0.224 | 0.01 | 0.004 | 0.002 | 0.041 | 0.0037 | 0.0002 | 0 | 0.0002 | 0 | 493 | 583 | 25
27200 | Q235B | 1242 | 1050 | 864 | 639 | 0.136 | 0.463 | 0.192 | 0.011 | 0.013 | 0.046 | 0.001 | 0.001 | 0.014 | 0.015 | 0.001 | 0.003 | 0.001 | 0.001 | 0.0035 | 0.0001 | 0 | 0.0002 | 0 | 261 | 409 | 31
27420 | Q235B | 1248 | 1050 | 861 | 642 | 0.148 | 0.453 | 0.2 | 0.015 | 0.018 | 0.035 | 0.003 | 0.003 | 0.031 | 0.027 | 0.001 | 0.005 | 0.001 | 0.001 | 0.003 | 0.0002 | 0 | 0.0001 | 0 | 301 | 429 | 28
27760 | Q235B | 1267 | 1060 | 876 | 610 | 0.149 | 0.466 | 0.194 | 0.013 | 0.01 | 0.025 | 0.001 | 0.001 | 0.015 | 0.014 | 0.001 | 0.003 | 0.001 | 0.001 | 0.0039 | 0.0001 | 0 | 0.0002 | 0 | 295 | 441 | 34
27590 | Q235B | 1267 | 1060 | 882 | 635 | 0.146 | 0.436 | 0.178 | 0.019 | 0.01 | 0.031 | 0.001 | 0.001 | 0.03 | 0.019 | 0.001 | 0.007 | 0.002 | 0.001 | 0.0035 | 0.0001 | 0 | 0.0002 | 0 | 328 | 452 | 34
27660 | Q235B | 1257 | 1060 | 883 | 610 | 0.149 | 0.466 | 0.194 | 0.013 | 0.01 | 0.025 | 0.001 | 0.001 | 0.015 | 0.014 | 0.001 | 0.003 | 0.001 | 0.001 | 0.0039 | 0.0001 | 0 | 0.0002 | 0 | 312 | 444 | 37
23240 | Q235B | 1272 | 1060 | 893 | 603 | 0.136 | 0.463 | 0.192 | 0.011 | 0.013 | 0.046 | 0.001 | 0.001 | 0.014 | 0.015 | 0.001 | 0.003 | 0.001 | 0.001 | 0.0035 | 0.0001 | 0 | 0.0002 | 0 | 272 | 411 | 37
27490 | Q235B | 1260 | 1060 | 895 | 633 | 0.152 | 0.49 | 0.176 | 0.017 | 0.013 | 0.037 | 0.002 | 0.002 | 0.034 | 0.027 | 0.001 | 0.005 | 0.002 | 0.002 | 0.0045 | 0.0001 | 0 | 0.0002 | 0 | 282 | 429 | 34
27460 | Q235B | 1266 | 1060 | 895 | 608 | 0.143 | 0.431 | 0.193 | 0.012 | 0.016 | 0.044 | 0.002 | 0.002 | 0.019 | 0.018 | 0.001 | 0.003 | 0.001 | 0.001 | 0.0031 | 0.0001 | 0 | 0.0002 | 0 | 297 | 418 | 33
28260 | Q235B | 1272 | 1060 | 894 | 609 | 0.152 | 0.471 | 0.19 | 0.019 | 0.013 | 0.04 | 0.002 | 0.002 | 0.023 | 0.018 | 0.001 | 0.004 | 0.003 | 0.002 | 0.0026 | 0.0002 | 0 | 0.0002 | 0 | 297 | 419 | 30
27280 | Q235B | 1260 | 1060 | 896 | 607 | 0.148 | 0.453 | 0.2 | 0.015 | 0.018 | 0.035 | 0.003 | 0.003 | 0.031 | 0.027 | 0.001 | 0.005 | 0.001 | 0.001 | 0.003 | 0.0002 | 0 | 0.0001 | 0 | 302 | 428 | 31
29540 | Q235B | 1255 | 1060 | 885 | 600 | 0.151 | 0.433 | 0.19 | 0.015 | 0.013 | 0.034 | 0.002 | 0.002 | 0.015 | 0.021 | 0.001 | 0.003 | 0.001 | 0.001 | 0.0032 | 0.0001 | 0 | 0.0002 | 0 | 331 | 459 | 31
27730 | Q235B | 1261 | 1060 | 887 | 635 | 0.146 | 0.436 | 0.178 | 0.019 | 0.01 | 0.031 | 0.001 | 0.001 | 0.03 | 0.019 | 0.001 | 0.007 | 0.002 | 0.001 | 0.0035 | 0.0001 | 0 | 0.0002 | 0 | 329 | 453 | 33
29510 | Q235B | 1255 | 1060 | 886 | 607 | 0.149 | 0.504 | 0.172 | 0.018 | 0.016 | 0.032 | 0.001 | 0.001 | 0.014 | 0.017 | 0.001 | 0.003 | 0.003 | 0.001 | 0.0038 | 0.0001 | 0 | 0.0002 | 0 | 290 | 443 | 29
27700 | Q235B | 1261 | 1060 | 886 | 634 | 0.144 | 0.434 | 0.19 | 0.015 | 0.014 | 0.035 | 0.002 | 0.002 | 0.015 | 0.019 | 0.001 | 0.003 | 0.001 | 0.001 | 0.0031 | 0.0001 | 0 | 0.0001 | 0 | 304 | 444 | 36
23650 | HCP | 1271 | 1090 | 913 | 567 | 0.004 | 0.255 | 0.004 | 0.013 | 0.0076 | 0.025 | 0.002 | 0.002 | 0.01 | 0.011 | 0.001 | 0.003 | 0.001 | 0.002 | 0.0043 | 0.0001 | 0 | 0.0001 | 0 | 233 | 319 | 45
23630 | HCP | 1283 | 1090 | 913 | 601 | 0.0037 | 0.222 | 0.003 | 0.009 | 0.0067 | 0.025 | 0.002 | 0.001 | 0.007 | 0.008 | 0.001 | 0.003 | 0.001 | 0.001 | 0.005 | 0.0001 | 0 | 0.0001 | 0 | 234 | 323 | 46
23760 | HCP | 1283 | 1090 | 914 | 602 | 0.0037 | 0.222 | 0.003 | 0.009 | 0.0067 | 0.025 | 0.002 | 0.001 | 0.007 | 0.008 | 0.001 | 0.003 | 0.001 | 0.001 | 0.005 | 0.0001 | 0 | 0.0001 | 0 | 254 | 326 | 42
23640 | HCP | 1271 | 1090 | 913 | 570 | 0.0037 | 0.222 | 0.003 | 0.009 | 0.0067 | 0.025 | 0.002 | 0.001 | 0.007 | 0.008 | 0.001 | 0.003 | 0.001 | 0.001 | 0.005 | 0.0001 | 0 | 0.0001 | 0 | 257 | 327 | 36
23770 | HCP | 1277 | 1090 | 912 | 602 | 0.0037 | 0.222 | 0.003 | 0.009 | 0.0067 | 0.025 | 0.002 | 0.001 | 0.007 | 0.008 | 0.001 | 0.003 | 0.001 | 0.001 | 0.005 | 0.0001 | 0 | 0.0001 | 0 | 255 | 330 | 34
23750 | HCP | 1283 | 1090 | 912 | 601 | 0.0062 | 0.249 | 0.003 | 0.015 | 0.0068 | 0.025 | 0.001 | 0.001 | 0.009 | 0.012 | 0.001 | 0.003 | 0.001 | 0.001 | 0.004 | 0.0001 | 0 | 0.0001 | 0 | 231 | 326 | 32
23790 | HCP | 1277 | 1090 | 911 | 601 | 0.0062 | 0.249 | 0.003 | 0.015 | 0.0068 | 0.025 | 0.001 | 0.001 | 0.009 | 0.012 | 0.001 | 0.003 | 0.001 | 0.001 | 0.004 | 0.0001 | 0 | 0.0001 | 0 | 234 | 326 | 31
23850 | HCP | 1271 | 1090 | 912 | 600 | 0.0062 | 0.249 | 0.003 | 0.015 | 0.0068 | 0.025 | 0.001 | 0.001 | 0.009 | 0.012 | 0.001 | 0.003 | 0.001 | 0.001 | 0.004 | 0.0001 | 0 | 0.0001 | 0 | 251 | 329 | 43
23690 | HCP | 1277 | 1090 | 914 | 600 | 0.0054 | 0.227 | 0.003 | 0.013 | 0.0072 | 0.026 | 0.001 | 0.001 | 0.009 | 0.009 | 0.001 | 0.003 | 0.001 | 0.002 | 0.0049 | 0.0001 | 0 | 0.0001 | 0 | 229 | 324 | 37
23760 | HCP | 1277 | 1090 | 913 | 601 | 0.0054 | 0.227 | 0.003 | 0.013 | 0.0072 | 0.026 | 0.001 | 0.001 | 0.009 | 0.009 | 0.001 | 0.003 | 0.001 | 0.002 | 0.0049 | 0.0001 | 0 | 0.0001 | 0 | 247 | 322 | 45
23840 | HCP | 1283 | 1090 | 912 | 568 | 0.0054 | 0.227 | 0.003 | 0.013 | 0.0072 | 0.026 | 0.001 | 0.001 | 0.009 | 0.009 | 0.001 | 0.003 | 0.001 | 0.002 | 0.0049 | 0.0001 | 0 | 0.0001 | 0 | 225 | 326 | 31
23400 | HCP | 1271 | 1090 | 0 | 0 | 0.0054 | 0.227 | 0.003 | 0.013 | 0.0072 | 0.026 | 0.001 | 0.001 | 0.009 | 0.009 | 0.001 | 0.003 | 0.001 | 0.002 | 0.0049 | 0.0001 | 0 | 0.0001 | 0 | 251 | 318 | 43
23530 | HCP | 1277 | 1090 | 914 | 601 | 0.0068 | 0.24 | 0.002 | 0.01 | 0.0081 | 0.025 | 0.002 | 0.002 | 0.008 | 0.01 | 0.001 | 0.002 | 0.001 | 0.001 | 0.0059 | 0.0001 | 0 | 0.0001 | 0 | 241 | 329 | 39
23760 | HCP | 1271 | 1090 | 914 | 600 | 0.0068 | 0.24 | 0.002 | 0.01 | 0.0081 | 0.025 | 0.002 | 0.002 | 0.008 | 0.01 | 0.001 | 0.002 | 0.001 | 0.001 | 0.0059 | 0.0001 | 0 | 0.0001 | 0 | 254 | 327 | 39
23740 | HCP | 1283 | 1090 | 914 | 602 | 0.0068 | 0.24 | 0.002 | 0.01 | 0.0081 | 0.025 | 0.002 | 0.002 | 0.008 | 0.01 | 0.001 | 0.002 | 0.001 | 0.001 | 0.0059 | 0.0001 | 0 | 0.0001 | 0 | 213 | 324 | 46
23760 | HCP | 1271 | 1090 | 913 | 601 | 0.0068 | 0.24 | 0.002 | 0.01 | 0.0081 | 0.025 | 0.002 | 0.002 | 0.008 | 0.01 | 0.001 | 0.002 | 0.001 | 0.001 | 0.0059 | 0.0001 | 0 | 0.0001 | 0 | 258 | 336 | 37
23620 | HCP | 1283 | 1090 | 913 | 600 | 0.0068 | 0.24 | 0.002 | 0.01 | 0.0081 | 0.025 | 0.002 | 0.002 | 0.008 | 0.01 | 0.001 | 0.002 | 0.001 | 0.001 | 0.0059 | 0.0001 | 0 | 0.0001 | 0 | 269 | 343 | 32
23770 | HCP | 1283 | 1090 | 913 | 600 | 0.0068 | 0.24 | 0.002 | 0.01 | 0.0081 | 0.025 | 0.002 | 0.002 | 0.008 | 0.01 | 0.001 | 0.002 | 0.001 | 0.001 | 0.0059 | 0.0001 | 0 | 0.0001 | 0 | 254 | 336 | 36
23650 | HCP | 1271 | 1090 | 913 | 570 | 0.0048 | 0.224 | 0.003 | 0.01 | 0.0072 | 0.026 | 0.002 | 0.001 | 0.01 | 0.01 | 0.001 | 0.003 | 0.001 | 0.001 | 0.0043 | 0.0001 | 0 | 0.0001 | 0 | 236 | 323 | 38
23630 | HCP | 1277 | 1090 | 913 | 601 | 0.0048 | 0.224 | 0.003 | 0.01 | 0.0072 | 0.026 | 0.002 | 0.001 | 0.01 | 0.01 | 0.001 | 0.003 | 0.001 | 0.001 | 0.0043 | 0.0001 | 0 | 0.0001 | 0 | 284 | 336 | 37
23620 | HCP | 1277 | 1090 | 914 | 602 | 0.0048 | 0.224 | 0.003 | 0.01 | 0.0072 | 0.026 | 0.002 | 0.001 | 0.01 | 0.01 | 0.001 | 0.003 | 0.001 | 0.001 | 0.0043 | 0.0001 | 0 | 0.0001 | 0 | 218 | 312 | 35
23780 | HCP | 1277 | 1090 | 914 | 567 | 0.0048 | 0.224 | 0.003 | 0.01 | 0.0072 | 0.026 | 0.002 | 0.001 | 0.01 | 0.01 | 0.001 | 0.003 | 0.001 | 0.001 | 0.0043 | 0.0001 | 0 | 0.0001 | 0 | 228 | 327 | 30
23600 | HCP | 1283 | 1090 | 914 | 601 | 0.0048 | 0.224 | 0.003 | 0.01 | 0.0072 | 0.026 | 0.002 | 0.001 | 0.01 | 0.01 | 0.001 | 0.003 | 0.001 | 0.001 | 0.0043 | 0.0001 | 0 | 0.0001 | 0 | 224 | 314 | 44
23590 | HCP | 1277 | 1090 | 915 | 602 | 0.0048 | 0.224 | 0.003 | 0.01 | 0.0072 | 0.026 | 0.002 | 0.001 | 0.01 | 0.01 | 0.001 | 0.003 | 0.001 | 0.001 | 0.0043 | 0.0001 | 0 | 0.0001 | 0 | 224 | 315 | 44
23780 | HCP | 1283 | 1090 | 913 | 600 | 0.0048 | 0.224 | 0.003 | 0.01 | 0.0072 | 0.026 | 0.002 | 0.001 | 0.01 | 0.01 | 0.001 | 0.003 | 0.001 | 0.001 | 0.0043 | 0.0001 | 0 | 0.0001 | 0 | 228 | 316 | 44
23810 | HCP | 1271 | 1090 | 916 | 600 | 0.0063 | 0.233 | 0.002 | 0.013 | 0.0076 | 0.022 | 0.001 | 0.001 | 0.01 | 0.012 | 0.001 | 0.004 | 0.001 | 0.002 | 0.0042 | 0.0001 | 0 | 0.0001 | 0 | 235 | 321 | 43
23460 | HCP | 1277 | 1090 | 0 | 0 | 0.0066 | 0.253 | 0.004 | 0.012 | 0.0043 | 0.022 | 0.002 | 0.002 | 0.008 | 0.009 | 0.001 | 0.003 | 0.001 | 0.001 | 0.0045 | 0.0001 | 0 | 0.0001 | 0 | 220 | 316 | 44
27690 | Q235B | 1255 | 1060 | 887 | 610 | 0.149 | 0.431 | 0.202 | 0.016 | 0.012 | 0.033 | 0.005 | 0.004 | 0.014 | 0.019 | 0.001 | 0.003 | 0.001 | 0.001 | 0.0032 | 0.0001 | 0 | 0.0002 | 0 | 322 | 452 | 34
27680 | Q235B | 1263 | 1060 | 886 | 610 | 0.146 | 0.436 | 0.178 | 0.019 | 0.01 | 0.031 | 0.001 | 0.001 | 0.03 | 0.019 | 0.001 | 0.007 | 0.002 | 0.001 | 0.0035 | 0.0001 | 0 | 0.0002 | 0 | 306 | 444 | 31
21690 | Q235B | 1259 | 1060 | 895 | 601 | 0.149 | 0.504 | 0.172 | 0.018 | 0.016 | 0.032 | 0.001 | 0.001 | 0.014 | 0.017 | 0.001 | 0.003 | 0.003 | 0.001 | 0.0038 | 0.0001 | 0 | 0.0002 | 0 | 278 | 430 | 34
23430 | Q235B | 1275 | 1080 | 896 | 633 | 0.163 | 0.447 | 0.215 | 0.01 | 0.013 | 0.044 | 0.001 | 0.001 | 0.02 | 0.02 | 0.001 | 0.004 | 0.002 | 0.001 | 0.0044 | 0.0001 | 0 | 0.0002 | 0 | 304 | 445 | 32
27500 | Q235B | 1261 | 1060 | 884 | 606 | 0.141 | 0.445 | 0.182 | 0.017 | 0.017 | 0.038 | 0.001 | 0.001 | 0.037 | 0.022 | 0.001 | 0.005 | 0.002 | 0.001 | 0.003 | 0.0001 | 0 | 0.0002 | 0 | 324 | 449 | 32
27740 | Q235B | 1267 | 1060 | 0 | 0 | 0.149 | 0.466 | 0.194 | 0.013 | 0.01 | 0.025 | 0.001 | 0.001 | 0.015 | 0.014 | 0.001 | 0.003 | 0.001 | 0.001 | 0.0039 | 0.0001 | 0 | 0.0002 | 0 | 324 | 461 | 35
27680 | Q235B | 1252 | 1040 | 883 | 634 | 0.144 | 0.434 | 0.19 | 0.015 | 0.014 | 0.035 | 0.002 | 0.002 | 0.015 | 0.019 | 0.001 | 0.003 | 0.001 | 0.001 | 0.0031 | 0.0001 | 0 | 0.0001 | 0 | 300 | 446 | 32
28170 | Q235B | 1243 | 1040 | 856 | 632 | 0.15 | 0.482 | 0.203 | 0.019 | 0.014 | 0.039 | 0.003 | 0.002 | 0.021 | 0.021 | 0.001 | 0.004 | 0.002 | 0.001 | 0.0032 | 0.0005 | 0 | 0.0002 | 0 | 283 | 430 | 30
21890 | SS400 | 1249 | 1040 | 836 | 579 | 0.149 | 0.536 | 0.172 | 0.012 | 0.014 | 0.021 | 0.047 | 0.044 | 0.012 | 0.015 | 0.002 | 0.001 | 0.001 | 0.001 | 0 | 0.0001 | 0 | 0.0001 | 0 | 302 | 437 | 28
30860 | SS400 | 1268 | 1060 | 858 | 602 | 0.143 | 0.465 | 0.186 | 0.018 | 0.01 | 0.038 | 0.032 | 0.03 | 0.016 | 0.017 | 0.001 | 0.003 | 0.002 | 0.002 | 0.0048 | 0.0001 | 0 | 0.0002 | 0 | 274 | 418 | 29
30940 | SS400 | 1274 | 1060 | 861 | 600 | 0.143 | 0.465 | 0.186 | 0.018 | 0.01 | 0.038 | 0.032 | 0.03 | 0.016 | 0.017 | 0.001 | 0.003 | 0.002 | 0.002 | 0.0048 | 0.0001 | 0 | 0.0002 | 0 | 283 | 427 | 29
36910 | SS400-JX | 1258 | 1050 | 829 | 550 | 0.143 | 0.474 | 0.184 | 0.017 | 0.01 | 0.032 | 0.031 | 0.03 | 0.014 | 0.02 | 0.001 | 0.003 | 0.002 | 0.002 | 0 | 0.0001 | 0 | 0.0002 | 0 | 300 | 438 | 26
36770 | SS400-JX | 1263 | 1050 | 839 | 597 | 0.143 | 0.474 | 0.184 | 0.017 | 0.01 | 0.032 | 0.031 | 0.03 | 0.014 | 0.02 | 0.001 | 0.003 | 0.002 | 0.002 | 0 | 0.0001 | 0 | 0.0002 | 0 | 281 | 428 | 26
36840 | SS400-JX | 1267 | 1050 | 840 | 587 | 0.146 | 0.506 | 0.179 | 0.018 | 0.004 | 0.029 | 0.033 | 0.024 | 0.013 | 0.018 | 0.002 | 0.001 | 0.001 | 0.001 | 0 | 0.0003 | 0 | 0.0001 | 0 | 272 | 426 | 27
36810 | SS400-JX | 1255 | 1050 | 832 | 589 | 0.146 | 0.506 | 0.179 | 0.018 | 0.004 | 0.029 | 0.033 | 0.024 | 0.013 | 0.018 | 0.002 | 0.001 | 0.001 | 0.001 | 0 | 0.0003 | 0 | 0.0001 | 0 | 295 | 437 | 25
36620 | SS400-JX | 1266 | 1050 | 835 | 583 | 0.139 | 0.443 | 0.165 | 0.013 | 0.008 | 0.034 | 0.04 | 0.038 | 0.015 | 0.015 | 0.001 | 0.003 | 0.002 | 0.002 | 0 | 0.0001 | 0 | 0.0001 | 0 | 278 | 427 | 27
36880 | SS400-JX | 1258 | 1050 | 837 | 588 | 0.146 | 0.506 | 0.179 | 0.018 | 0.004 | 0.029 | 0.033 | 0.024 | 0.013 | 0.018 | 0.002 | 0.001 | 0.001 | 0.001 | 0 | 0.0003 | 0 | 0.0001 | 0 | 291 | 437 | 30
36840 | SS400-JX | 1264 | 1050 | 836 | 586 | 0.146 | 0.506 | 0.179 | 0.018 | 0.004 | 0.029 | 0.033 | 0.024 | 0.013 | 0.018 | 0.002 | 0.001 | 0.001 | 0.001 | 0 | 0.0003 | 0 | 0.0001 | 0 | 301 | 449 | 26
36670 | SS400-JX | 1273 | 1050 | 841 | 410 | 0.139 | 0.443 | 0.165 | 0.013 | 0.008 | 0.034 | 0.04 | 0.038 | 0.015 | 0.015 | 0.001 | 0.003 | 0.002 | 0.002 | 0 | 0.0001 | 0 | 0.0001 | 0 | 289 | 428 | 27
36670 | SS400-JX | 1261 | 1050 | 833 | 583 | 0.139 | 0.443 | 0.165 | 0.013 | 0.008 | 0.034 | 0.04 | 0.038 | 0.015 | 0.015 | 0.001 | 0.003 | 0.002 | 0.002 | 0 | 0.0001 | 0 | 0.0001 | 0 | 291 | 433 | 26
36820 | SS400-JX | 1270 | 1050 | 835 | 585 | 0.147 | 0.486 | 0.191 | 0.018 | 0.008 | 0.033 | 0.036 | 0.036 | 0.014 | 0.02 | 0.002 | 0.002 | 0.001 | 0.001 | 0 | 0.0001 | 0 | 0.0001 | 0 | 292 | 433 | 27
36880 | SS400-JX | 1258 | 1050 | 837 | 584 | 0.147 | 0.486 | 0.191 | 0.018 | 0.008 | 0.033 | 0.036 | 0.036 | 0.014 | 0.02 | 0.002 | 0.002 | 0.001 | 0.001 | 0 | 0.0001 | 0 | 0.0001 | 0 | 292 | 435 | 29
36810 | SS400-JX | 1264 | 1060 | 860 | 607 | 0.147 | 0.486 | 0.191 | 0.018 | 0.008 | 0.033 | 0.036 | 0.036 | 0.014 | 0.02 | 0.002 | 0.002 | 0.001 | 0.001 | 0 | 0.0001 | 0 | 0.0001 | 0 | 287 | 435 | 30
27820 | SS400-JX | 1270 | 1060 | 857 | 602 | 0.143 | 0.474 | 0.184 | 0.017 | 0.01 | 0.032 | 0.031 | 0.03 | 0.014 | 0.02 | 0.001 | 0.003 | 0.002 | 0.002 | 0 | 0.0001 | 0 | 0.0002 | 0 | 272 | 415 | 28
27810 | SS400-JX | 1276 | 1060 | 865 | 625 | 0.143 | 0.474 | 0.184 | 0.017 | 0.01 | 0.032 | 0.031 | 0.03 | 0.014 | 0.02 | 0.001 | 0.003 | 0.002 | 0.002 | 0 | 0.0001 | 0 | 0.0002 | 0 | 281 | 425 | 29
36740 | S235JR+AR | 1266 | 1060 | 852 | 598 | 0.121 | 0.694 | 0.009 | 0.019 | 0.007 | 0.023 | 0.019 | 0.018 | 0.009 | 0.014 | 0.001 | 0.005 | 0.002 | 0.001 | 0.0026 | 0.0001 | 0 | 0.0014 | 0 | 273 | 418 | 38
36950 | S235JR+AR | 1272 | 1060 | 855 | 601 | 0.121 | 0.694 | 0.009 | 0.019 | 0.007 | 0.023 | 0.019 | 0.018 | 0.009 | 0.014 | 0.001 | 0.005 | 0.002 | 0.001 | 0.0026 | 0.0001 | 0 | 0.0014 | 0 | 280 | 416 | 34
36800 | S235JR+AR | 1278 | 1060 | 858 | 525 | 0.121 | 0.694 | 0.009 | 0.019 | 0.007 | 0.023 | 0.019 | 0.018 | 0.009 | 0.014 | 0.001 | 0.005 | 0.002 | 0.001 | 0.0026 | 0.0001 | 0 | 0.0014 | 0 | 274 | 415 | 37
36870 | S235JR+AR | 1266 | 1060 | 853 | 604 | 0.116 | 0.674 | 0.007 | 0.024 | 0.007 | 0.022 | 0.018 | 0.017 | 0.008 | 0.013 | 0.001 | 0.003 | 0.001 | 0.001 | 0.0023 | 0.0001 | 0 | 0.0012 | 0 | 265 | 410 | 35
36550 | S235JR+AR | 1274 | 1060 | 856 | 597 | 0.128 | 0.674 | 0.007 | 0.016 | 0.007 | 0.026 | 0.02 | 0.019 | 0.008 | 0.012 | 0.001 | 0.004 | 0.002 | 0.002 | 0.0031 | 0.0001 | 0 | 0.0013 | 0 | 270 | 407 | 35
36610 | S235JR+AR | 1280 | 1060 | 858 | 599 | 0.128 | 0.674 | 0.007 | 0.016 | 0.007 | 0.026 | 0.02 | 0.019 | 0.008 | 0.012 | 0.001 | 0.004 | 0.002 | 0.002 | 0.0031 | 0.0001 | 0 | 0.0013 | 0 | 252 | 404 | 35
36840 | S235JR+AR | 1268 | 1060 | 856 | 603 | 0.121 | 0.694 | 0.009 | 0.019 | 0.007 | 0.023 | 0.019 | 0.018 | 0.009 | 0.014 | 0.001 | 0.005 | 0.002 | 0.001 | 0.0026 | 0.0001 | 0 | 0.0014 | 0 | 277 | 414 | 33
35820 | S235JR+AR | 1276 | 1060 | 886 | 598 | 0.128 | 0.674 | 0.007 | 0.016 | 0.007 | 0.026 | 0.02 | 0.019 | 0.008 | 0.012 | 0.001 | 0.004 | 0.002 | 0.002 | 0.0031 | 0.0001 | 0 | 0.0013 | 0 | 268 | 411 | 33
35690 | S235JR+AR | 1282 | 1060 | 885 | 583 | 0.128 | 0.674 | 0.007 | 0.016 | 0.007 | 0.026 | 0.02 | 0.019 | 0.008 | 0.012 | 0.001 | 0.004 | 0.002 | 0.002 | 0.0031 | 0.0001 | 0 | 0.0013 | 0 | 280 | 419 | 33
35710 | S235JR+AR | 1270 | 1060 | 885 | 602 | 0.128 | 0.674 | 0.007 | 0.016 | 0.007 | 0.026 | 0.02 | 0.019 | 0.008 | 0.012 | 0.001 | 0.004 | 0.002 | 0.002 | 0.0031 | 0.0001 | 0 | 0.0013 | 0 | 266 | 410 | 35
35681 | S235JR+AR | 1276 | 1060 | 0 | 0 | 0.125 | 0.701 | 0.01 | 0.018 | 0.007 | 0.031 | 0.02 | 0.015 | 0.01 | 0.012 | 0.001 | 0.003 | 0.003 | 0.003 | 0.0032 | 0.0009 | 0 | 0.0013 | 0 | 293 | 414 | 34
28960 | S235JR+AR | 1279 | 1100 | 887 | 576 | 0.125 | 0.701 | 0.01 | 0.018 | 0.007 | 0.031 | 0.02 | 0.015 | 0.01 | 0.012 | 0.001 | 0.003 | 0.003 | 0.003 | 0.0032 | 0.0009 | 0 | 0.0013 | 0 | 269 | 410 | 35
28910 | S235JR+AR | 1285 | 1100 | 886 | 597 | 0.125 | 0.701 | 0.01 | 0.018 | 0.007 | 0.031 | 0.02 | 0.015 | 0.01 | 0.012 | 0.001 | 0.003 | 0.003 | 0.003 | 0.0032 | 0.0009 | 0 | 0.0013 | 0 | 272 | 412 | 35
28870 | S235JR+AR | 1273 | 1100 | 886 | 602 | 0.125 | 0.701 | 0.01 | 0.018 | 0.007 | 0.031 | 0.02 | 0.015 | 0.01 | 0.012 | 0.001 | 0.003 | 0.003 | 0.003 | 0.0032 | 0.0009 | 0 | 0.0013 | 0 | 277 | 416 | 35
26400 | S235JR+AR | 1276 | 1100 | 886 | 578 | 0.117 | 0.694 | 0.007 | 0.013 | 0.005 | 0.022 | 0.025 | 0.024 | 0.009 | 0.01 | 0.001 | 0.002 | 0.002 | 0.001 | 0.0025 | 0.0001 | 0 | 0.0012 | 0 | 276 | 412 | 33
26480 | S235JR+AR | 1282 | 1100 | 887 | 571 | 0.117 | 0.694 | 0.007 | 0.013 | 0.005 | 0.022 | 0.025 | 0.024 | 0.009 | 0.01 | 0.001 | 0.002 | 0.002 | 0.001 | 0.0025 | 0.0001 | 0 | 0.0012 | 0 | 271 | 410 | 33
26270 | S235JR+AR | 1270 | 1100 | 886 | 581 | 0.117 | 0.694 | 0.007 | 0.013 | 0.005 | 0.022 | 0.025 | 0.024 | 0.009 | 0.01 | 0.001 | 0.002 | 0.002 | 0.001 | 0.0025 | 0.0001 | 0 | 0.0012 | 0 | 273 | 410 | 41
26480 | S235JR+AR | 1276 | 1100 | 886 | 604 | 0.117 | 0.694 | 0.007 | 0.013 | 0.005 | 0.022 | 0.025 | 0.024 | 0.009 | 0.01 | 0.001 | 0.002 | 0.002 | 0.001 | 0.0025 | 0.0001 | 0 | 0.0012 | 0 | 310 | 388 | 32
26360 | S235JR+AR | 1282 | 1100 | 885 | 579 | 0.117 | 0.694 | 0.007 | 0.013 | 0.005 | 0.022 | 0.025 | 0.024 | 0.009 | 0.01 | 0.001 | 0.002 | 0.002 | 0.001 | 0.0025 | 0.0001 | 0 | 0.0012 | 0 | 260 | 405 | 34
26400 | S235JR+AR | 1270 | 1100 | 886 | 604 | 0.117 | 0.694 | 0.007 | 0.013 | 0.005 | 0.022 | 0.025 | 0.024 | 0.009 | 0.01 | 0.001 | 0.002 | 0.002 | 0.001 | 0.0025 | 0.0001 | 0 | 0.0012 | 0 | 276 | 412 | 38
27720 | Q235B | 1255 | 1060 | 884 | 611 | 0.149 | 0.431 | 0.202 | 0.016 | 0.012 | 0.033 | 0.005 | 0.004 | 0.014 | 0.019 | 0.001 | 0.003 | 0.001 | 0.001 | 0.0032 | 0.0001 | 0 | 0.0002 | 0 | 311 | 448 | 33
27680 | Q235B | 1252 | 1040 | 881 | 607 | 0.149 | 0.431 | 0.202 | 0.016 | 0.012 | 0.033 | 0.005 | 0.004 | 0.014 | 0.019 | 0.001 | 0.003 | 0.001 | 0.001 | 0.0032 | 0.0001 | 0 | 0.0002 | 0 | 305 | 443 | 30
27710 | Q235B | 1258 | 1040 | 881 | 607 | 0.144 | 0.434 | 0.19 | 0.015 | 0.014 | 0.035 | 0.002 | 0.002 | 0.015 | 0.019 | 0.001 | 0.003 | 0.001 | 0.001 | 0.0031 | 0.0001 | 0 | 0.0001 | 0 | 313 | 450 | 30
27710 | Q235B | 1252 | 1040 | 881 | 605 | 0.146 | 0.436 | 0.178 | 0.019 | 0.01 | 0.031 | 0.001 | 0.001 | 0.03 | 0.019 | 0.001 | 0.007 | 0.002 | 0.001 | 0.0035 | 0.0001 | 0 | 0.0002 | 0 | 303 | 449 | 31
24060 | Q345B | 1248 | 1040 | 855 | 586 | 0.159 | 1.458 | 0.273 | 0.019 | 0.012 | 0.036 | 0.002 | 0.002 | 0.018 | 0.023 | 0.002 | 0.005 | 0.004 | 0.002 | 0.0031 | 0.0001 | 0 | 0.0002 | 0 | 375 | 534 | 27
24060 | Q345B | 1260 | 1040 | 853 | 561 | 0.153 | 1.432 | 0.273 | 0.019 | 0.012 | 0.037 | 0.002 | 0.002 | 0.018 | 0.025 | 0.002 | 0.005 | 0.004 | 0.001 | 0.0038 | 0.0001 | 0 | 0.0002 | 0 | 394 | 540 | 25
24340 | Q345B | 1254 | 1040 | 851 | 563 | 0.153 | 1.432 | 0.273 | 0.019 | 0.012 | 0.037 | 0.002 | 0.002 | 0.018 | 0.025 | 0.002 | 0.005 | 0.004 | 0.001 | 0.0038 | 0.0001 | 0 | 0.0002 | 0 | 378 | 532 | 21
24350 | Q345B | 1260 | 1040 | 853 | 566 | 0.153 | 1.432 | 0.273 | 0.019 | 0.012 | 0.037 | 0.002 | 0.002 | 0.018 | 0.025 | 0.002 | 0.005 | 0.004 | 0.001 | 0.0038 | 0.0001 | 0 | 0.0002 | 0 | 394 | 537 | 26
24210 | Q345B | 1248 | 1040 | 854 | 563 | 0.153 | 1.432 | 0.273 | 0.019 | 0.012 | 0.037 | 0.002 | 0.002 | 0.018 | 0.025 | 0.002 | 0.005 | 0.004 | 0.001 | 0.0038 | 0.0001 | 0 | 0.0002 | 0 | 375 | 527 | 28
23980 | Q345B | 1259 | 1040 | 855 | 565 | 0.159 | 1.458 | 0.273 | 0.019 | 0.012 | 0.036 | 0.002 | 0.002 | 0.018 | 0.023 | 0.002 | 0.005 | 0.004 | 0.002 | 0.0031 | 0.0001 | 0 | 0.0002 | 0 | 369 | 523 | 23
23780 | 45 | 1253 | 1060 | 884 | 615 | 0.4462 | 0.582 | 0.251 | 0.018 | 0.0091 | 0.034 | 0.005 | 0.0034 | 0.009 | 0.025 | 0.0007 | 0.003 | 0.001 | 0.003 | 0 | 0.0004 | 0 | 0.0001 | 0 | 331 | 627 | 21
21300 | 45 | 1260 | 1060 | 882 | 620 | 0.4502 | 0.581 | 0.24 | 0.02 | 0.0116 | 0.033 | 0.0022 | 0.0011 | 0.009 | 0.024 | 0.0007 | 0.002 | 0.001 | 0.003 | 0 | 0.0002 | 0 | 0.0001 | 0 | 341 | 608 | 25
28500 | WL510 | 1267 | 1060 | 865 | 601 | 0.102 | 1.413 | 0.196 | 0.017 | 0.002 | 0.032 | 0.035 | 0.034 | 0.029 | 0.036 | 0.015 | 0.009 | 0.003 | 0.024 | 0 | 0.002 | 0 | 0.0002 | 0 | 471 | 555 | 28
28440 | WL510 | 1255 | 1060 | 867 | 578 | 0.102 | 1.413 | 0.196 | 0.017 | 0.002 | 0.032 | 0.035 | 0.034 | 0.029 | 0.036 | 0.015 | 0.009 | 0.003 | 0.024 | 0 | 0.002 | 0 | 0.0002 | 0 | 462 | 556 | 31
28360 | WL510 | 1261 | 1060 | 866 | 580 | 0.097 | 1.397 | 0.227 | 0.013 | 0.003 | 0.043 | 0.036 | 0.035 | 0.02 | 0.025 | 0.015 | 0.004 | 0.002 | 0.024 | 0 | 0.002 | 0 | 0.0002 | 0 | 462 | 551 | 28
28400 | WL510 | 1267 | 1060 | 866 | 603 | 0.097 | 1.397 | 0.227 | 0.013 | 0.003 | 0.043 | 0.036 | 0.035 | 0.02 | 0.025 | 0.015 | 0.004 | 0.002 | 0.024 | 0 | 0.002 | 0 | 0.0002 | 0 | 482 | 566 | 26
28420 | WL510 | 1255 | 1060 | 867 | 600 | 0.097 | 1.397 | 0.227 | 0.013 | 0.003 | 0.043 | 0.036 | 0.035 | 0.02 | 0.025 | 0.015 | 0.004 | 0.002 | 0.024 | 0 | 0.002 | 0 | 0.0002 | 0 | 469 | 559 | 30
28430 | WL510 | 1262 | 1060 | 866 | 587 | 0.102 | 1.413 | 0.196 | 0.017 | 0.002 | 0.032 | 0.035 | 0.034 | 0.029 | 0.036 | 0.015 | 0.009 | 0.003 | 0.024 | 0 | 0.002 | 0 | 0.0002 | 0 | 460 | 551 | 30
28520 | WL510 | 1268 | 1060 | 865 | 585 | 0.102 | 1.413 | 0.196 | 0.017 | 0.002 | 0.032 | 0.035 | 0.034 | 0.029 | 0.036 | 0.015 | 0.009 | 0.003 | 0.024 | 0 | 0.002 | 0 | 0.0002 | 0 | 462 | 550 | 30
28450 | WL510 | 1256 | 1060 | 866 | 604 | 0.097 | 1.397 | 0.227 | 0.013 | 0.003 | 0.043 | 0.036 | 0.035 | 0.02 | 0.025 | 0.015 | 0.004 | 0.002 | 0.024 | 0 | 0.002 | 0 | 0.0002 | 0 | 466 | 553 | 26
28440 | WL510 | 1262 | 1060 | 866 | 601 | 0.097 | 1.397 | 0.227 | 0.013 | 0.003 | 0.043 | 0.036 | 0.035 | 0.02 | 0.025 | 0.015 | 0.004 | 0.002 | 0.024 | 0 | 0.002 | 0 | 0.0002 | 0 | 456 | 548 | 25
19590 | Q450NQR1 | 1270 | 1080 | 862 | 559 | 0.063 | 1.078 | 0.226 | 0.013 | 0.003 | 0.21 | 0.014 | 0.013 | 0.168 | 0.363 | 0.002 | 0.005 | 0.003 | 0.026 | 0 | 0.0008 | 0 | 0.0002 | 0 | 474 | 577 | 22
22680 | SAE1022 | 1261 | 1080 | 882 | 539 | 0.1884 | 0.775 | 0.018 | 0.016 | 0.0098 | 0.028 | 0.0356 | 0.0332 | 0.006 | 0.018 | 0.0006 | 0.002 | 0.001 | 0.001 | 0.0023 | 0.0001 | 0 | 0.0001 | 0 | 372 | 524 | 26
18890 | WL510 | 1262 | 1080 | 886 | 654 | 0.1 | 1.4 | 0.175 | 0.019 | 0.003 | 0.042 | 0.03 | 0.028 | 0.024 | 0.066 | 0.016 | 0.005 | 0.003 | 0.023 | 0 | 0.0013 | 0 | 0.0002 | 0 | 455 | 546 | 25
18950 | WL510 | 1268 | 1080 | 885 | 652 | 0.1 | 1.4 | 0.175 | 0.019 | 0.003 | 0.042 | 0.03 | 0.028 | 0.024 | 0.066 | 0.016 | 0.005 | 0.003 | 0.023 | 0 | 0.0013 | 0 | 0.0002 | 0 | 446 | 540 | 25
18850 | WL510 | 1274 | 1080 | 886 | 629 | 0.1 | 1.4 | 0.175 | 0.019 | 0.003 | 0.042 | 0.03 | 0.028 | 0.024 | 0.066 | 0.016 | 0.005 | 0.003 | 0.023 | 0 | 0.0013 | 0 | 0.0002 | 0 | 445 | 538 | 28
17790 | RCL590F | 1260 | 1080 | 826 | 20 | 0.0713 | 1.424 | 0.175 | 0.018 | 0.0046 | 0.042 | 0.0316 | 0.029 | 0.01 | 0.61 | 0.0012 | 0.003 | 0.003 | 0.006 | 0 | 0.0002 | 0 | 0.0001 | 0 | 512 | 704 | 22
17760 | RCL590F | 1266 | 1080 | 826 | 42 | 0.0713 | 1.424 | 0.175 | 0.018 | 0.0046 | 0.042 | 0.0316 | 0.029 | 0.01 | 0.61 | 0.0012 | 0.003 | 0.003 | 0.006 | 0 | 0.0002 | 0 | 0.0001 | 0 | 529 | 700 | 22
17680 | RCL590F | 1272 | 1080 | 794 | 0 | 0.0697 | 1.493 | 0.173 | 0.018 | 0.0062 | 0.041 | 0.0345 | 0.0313 | 0.01 | 0.619 | 0.001 | 0.003 | 0.004 | 0.005 | 0 | 0.0002 | 0 | 0.0001 | 0 | 527 | 702 | 22
17700 | RCL590F | 1260 | 1080 | 808 | 0 | 0.0697 | 1.493 | 0.173 | 0.018 | 0.0062 | 0.041 | 0.0345 | 0.0313 | 0.01 | 0.619 | 0.001 | 0.003 | 0.004 | 0.005 | 0 | 0.0002 | 0 | 0.0001 | 0 | 526 | 721 | 21
17840 | RCL590F | 1266 | 1080 | 810 | 5 | 0.0697 | 1.493 | 0.173 | 0.018 | 0.0062 | 0.041 | 0.0345 | 0.0313 | 0.01 | 0.619 | 0.001 | 0.003 | 0.004 | 0.005 | 0 | 0.0002 | 0 | 0.0001 | 0 | 488 | 705 | 23
21800 | WL510 | 1274 | 1080 | 887 | 654 | 0.103 | 1.41 | 0.169 | 0.02 | 0.005 | 0.049 | 0.025 | 0.024 | 0.015 | 0.029 | 0.018 | 0.001 | 0.001 | 0.025 | 0 | 0.0014 | 0 | 0.0001 | 0 | 437 | 529 | 33
21660 | WL510 | 1262 | 1080 | 887 | 652 | 0.103 | 1.41 | 0.169 | 0.02 | 0.005 | 0.049 | 0.025 | 0.024 | 0.015 | 0.029 | 0.018 | 0.001 | 0.001 | 0.025 | 0 | 0.0014 | 0 | 0.0001 | 0 | 446 | 535 | 26
21640 | WL510 | 1268 | 1080 | 887 | 632 | 0.103 | 1.41 | 0.169 | 0.02 | 0.005 | 0.049 | 0.025 | 0.024 | 0.015 | 0.029 | 0.018 | 0.001 | 0.001 | 0.025 | 0 | 0.0014 | 0 | 0.0001 | 0 | 443 | 528 | 24
18550 | WL510 | 1276 | 1080 | 886 | 629 | 0.099 | 1.414 | 0.194 | 0.022 | 0.001 | 0.036 | 0.026 | 0.026 | 0.014 | 0.025 | 0.014 | 0.003 | 0.003 | 0.021 | 0 | 0.002 | 0 | 0.0002 | 0 | 424 | 544 | 32
18690 | WL510 | 1264 | 1080 | 885 | 652 | 0.103 | 1.41 | 0.169 | 0.02 | 0.005 | 0.049 | 0.025 | 0.024 | 0.015 | 0.029 | 0.018 | 0.001 | 0.001 | 0.025 | 0 | 0.0014 | 0 | 0.0001 | 0 | 440 | 536 | 27
18760 | WL510 | 1270 | 1080 | 885 | 651 | 0.103 | 1.41 | 0.169 | 0.02 | 0.005 | 0.049 | 0.025 | 0.024 | 0.015 | 0.029 | 0.018 | 0.001 | 0.001 | 0.025 | 0 | 0.0014 | 0 | 0.0001 | 0 | 439 | 533 | 27
18980 | SAE1022 | 1265 | 1080 | 885 | 541 | 0.1917 | 0.767 | 0.01 | 0.014 | 0.0068 | 0.044 | 0.0357 | 0.032 | 0.009 | 0.019 | 0.0005 | 0.002 | 0.001 | 0.001 | 0.0015 | 0.0001 | 0 | 0.0001 | 0 | 376 | 517 | 28
19970 | RCL540 | 1278 | 1110 | 886 | 619 | 0.0627 | 1.191 | 0.183 | 0.012 | 0.0049 | 0.046 | 0.0338 | 0.0328 | 0.01 | 0.04 | 0.0015 | 0.006 | 0.001 | 0.038 | 0 | 0.0002 | 0 | 0.0001 | 0 | 528 | 595 | 33
19650 | WL510 | 1266 | 1080 | 897 | 610 | 0.097 | 0.957 | 0.198 | 0.019 | 0.001 | 0.045 | 0.031 | 0.029 | 0.014 | 0.021 | 0.015 | 0.004 | 0.002 | 0.021 | 0 | 0.0012 | 0 | 0.0001 | 0 | 399 | 528 | 31
20510 | WL510 | 1272 | 1080 | 896 | 610 | 0.106 | 1.053 | 0.206 | 0.017 | 0.003 | 0.045 | 0.033 | 0.028 | 0.016 | 0.024 | 0.018 | 0.001 | 0.001 | 0.024 | 0 | 0.0011 | 0 | 0.0001 | 0 | 466 | 546 | 29
9330 | RCL540 | 1286 | 1110 | 0 | 0 | 0.0648 | 1.142 | 0.132 | 0.014 | 0.0038 | 0.042 | 0.036 | 0.0344 | 0.01 | 0.022 | 0.0007 | 0.002 | 0.001 | 0.04 | 0.0027 | 0.0001 | 0 | 0.0002 | 0 | 516 | 581 | 36
16160 | RCL540 | 1286 | 1110 | 0 | 0 | 0.0648 | 1.142 | 0.132 | 0.014 | 0.0038 | 0.042 | 0.036 | 0.0344 | 0.01 | 0.022 | 0.0007 | 0.002 | 0.001 | 0.04 | 0.0027 | 0.0001 | 0 | 0.0002 | 0 | 497 | 567 | 28
16330 | RCL540 | 1274 | 1110 | 882 | 607 | 0.0648 | 1.142 | 0.132 | 0.014 | 0.0038 | 0.042 | 0.036 | 0.0344 | 0.01 | 0.022 | 0.0007 | 0.002 | 0.001 | 0.04 | 0.0027 | 0.0001 | 0 | 0.0002 | 0 | 493 | 558 | 35
16150 | RCL540 | 1280 | 1110 | 900 | 614 | 0.0625 | 1.162 | 0.132 | 0.016 | 0.005 | 0.04 | 0.0385 | 0.0379 | 0.009 | 0.024 | 0.0006 | 0.002 | 0.001 | 0.038 | 0.0032 | 0.0001 | 0 | 0.0002 | 0 | 507 | 567 | 31
15920 | RCL540 | 1286 | 1110 | 0 | 0 | 0.0648 | 1.142 | 0.132 | 0.014 | 0.0038 | 0.042 | 0.036 | 0.0344 | 0.01 | 0.022 | 0.0007 | 0.002 | 0.001 | 0.04 | 0.0027 | 0.0001 | 0 | 0.0002 | 0 | 498 | 575 | 29
16190 | RCL540 | 1274 | 1110 | 897 | 618 | 0.0738 | 1.121 | 0.13 | 0.018 | 0.0038 | 0.03 | 0.0315 | 0.0297 | 0.008 | 0.025 | 0.0007 | 0.002 | 0.001 | 0.038 | 0.0025 | 0.0001 | 0 | 0.0002 | 0 | 512 | 578 | 32
16100 | RCL540 | 1280 | 1110 | 899 | 621 | 0.0625 | 1.162 | 0.132 | 0.016 | 0.005 | 0.04 | 0.0385 | 0.0379 | 0.009 | 0.024 | 0.0006 | 0.002 | 0.001 | 0.038 | 0.0032 | 0.0001 | 0 | 0.0002 | 0 | 496 | 561 | 32
16110 | RCL540 | 1286 | 1110 | 899 | 624 | 0.0625 | 1.162 | 0.132 | 0.016 | 0.005 | 0.04 | 0.0385 | 0.0379 | 0.009 | 0.024 | 0.0006 | 0.002 | 0.001 | 0.038 | 0.0032 | 0.0001 | 0 | 0.0002 | 0 | 508 | 574 | 29
16130 | RCL540 | 1274 | 1110 | 897 | 625 | 0.0625 | 1.162 | 0.132 | 0.016 | 0.005 | 0.04 | 0.0385 | 0.0379 | 0.009 | 0.024 | 0.0006 | 0.002 | 0.001 | 0.038 | 0.0032 | 0.0001 | 0 | 0.0002 | 0 | 498 | 565 | 38
16070 | RCL540 | 1280 | 1110 | 897 | 621 | 0.0699 | 1.156 | 0.143 | 0.016 | 0.0036 | 0.041 | 0.0326 | 0.032 | 0.008 | 0.021 | 0.0009 | 0.003 | 0.001 | 0.04 | 0.0051 | 0.0001 | 0 | 0.0002 | 0 | 509 | 573 | 32
15910 | RCL540 | 1286 | 1110 | 897 | 624 | 0.0699 | 1.163 | 0.13 | 0.014 | 0.0049 | 0.037 | 0.0263 | 0.0257 | 0.008 | 0.024 | 0.0005 | 0.002 | 0.001 | 0.038 | 0.0036 | 0.0001 | 0 | 0.0002 | 0 | 511 | 576 | 35
16110 | RCL540 | 1274 | 1110 | 902 | 624 | 0.0699 | 1.163 | 0.13 | 0.014 | 0.0049 | 0.037 | 0.0263 | 0.0257 | 0.008 | 0.024 | 0.0005 | 0.002 | 0.001 | 0.038 | 0.0036 | 0.0001 | 0 | 0.0002 | 0 | 501 | 568 | 34
16110 | RCL540 | 1280 | 1110 | 905 | 625 | 0.0699 | 1.163 | 0.13 | 0.014 | 0.0049 | 0.037 | 0.0263 | 0.0257 | 0.008 | 0.024 | 0.0005 | 0.002 | 0.001 | 0.038 | 0.0036 | 0.0001 | 0 | 0.0002 | 0 | 512 | 572 | 32
27610 | Q235B | 1255 | 1060 | 0 | 0 | 0.149 | 0.466 | 0.194 | 0.013 | 0.01 | 0.025 | 0.001 | 0.001 | 0.015 | 0.014 | 0.001 | 0.003 | 0.001 | 0.001 | 0.0039 | 0.0001 | 0 | 0.0002 | 0 | 340 | 455 | 33
27690 | Q235B | 1261 | 1060 | 880 | 614 | 0.151 | 0.433 | 0.19 | 0.015 | 0.013 | 0.034 | 0.002 | 0.002 | 0.015 | 0.021 | 0.001 | 0.003 | 0.001 | 0.001 | 0.0032 | 0.0001 | 0 | 0.0002 | 0 | 316 | 448 | 34
27550 | Q235B | 1269 | 1060 | 882 | 635 | 0.148 | 0.446 | 0.209 | 0.014 | 0.013 | 0.038 | 0.003 | 0.003 | 0.033 | 0.021 | 0.001 | 0.005 | 0.002 | 0.001 | 0.0033 | 0.0001 | 0 | 0.0002 | 0 | 310 | 450 | 30
29620 | Q235B | 1255 | 1060 | 883 | 608 | 0.136 | 0.462 | 0.202 | 0.016 | 0.011 | 0.037 | 0.003 | 0.002 | 0.014 | 0.017 | 0.001 | 0.003 | 0.002 | 0.001 | 0.0028 | 0.0001 | 0 | 0.0002 | 0 | 322 | 462 | 31
29640 | Q235B | 1261 | 1060 | 879 | 635 | 0.152 | 0.476 | 0.206 | 0.016 | 0.011 | 0.033 | 0.003 | 0.002 | 0.013 | 0.018 | 0.001 | 0.003 | 0.002 | 0.001 | 0.0034 | 0.0001 | 0 | 0.0002 | 0 | 354 | 481 | 29
28280 | Q235B | 1248 | 1040 | 878 | 605 | 0.15 | 0.482 | 0.203 | 0.019 | 0.014 | 0.039 | 0.003 | 0.002 | 0.021 | 0.021 | 0.001 | 0.004 | 0.002 | 0.001 | 0.0032 | 0.0005 | 0 | 0.0002 | 0 | 307 | 447 | 30
27690 | Q235B | 1252 | 1040 | 881 | 605 | 0.149 | 0.431 | 0.202 | 0.016 | 0.012 | 0.033 | 0.005 | 0.004 | 0.014 | 0.019 | 0.001 | 0.003 | 0.001 | 0.001 | 0.0032 | 0.0001 | 0 | 0.0002 | 0 | 302 | 445 | 31
29340 | Q235B | 1264 | 1070 | 884 | 603 | 0.149 | 0.511 | 0.189 | 0.018 | 0.012 | 0.027 | 0.007 | 0.006 | 0.013 | 0.019 | 0.001 | 0.005 | 0.001 | 0.001 | 0.003 | 0.0001 | 0 | 0.0002 | 0 | 299 | 445 | 29
29340 | B | 1265 | 1060 | 824 | 596 | 0.137 | 0.755 | 0.179 | 0.02 | 0.007 | 0.044 | 0.003 | 0.003 | 0.043 | 0.017 | 0.001 | 0.004 | 0.003 | 0.001 | 0 | 0.0004 | 0 | 0.0002 | 0 | 321 | 455 | 29
29370 | B | 1271 | 1060 | 836 | 597 | 0.137 | 0.755 | 0.179 | 0.02 | 0.007 | 0.044 | 0.003 | 0.003 | 0.043 | 0.017 | 0.001 | 0.004 | 0.003 | 0.001 | 0 | 0.0004 | 0 | 0.0002 | 0 | 318 | 453 | 30
31020 | SS400 | 1262 | 1060 | 860 | 0 | 0.143 | 0.465 | 0.186 | 0.018 | 0.01 | 0.038 | 0.032 | 0.03 | 0.016 | 0.017 | 0.001 | 0.003 | 0.002 | 0.002 | 0.0048 | 0.0001 | 0 | 0.0002 | 0 | 276 | 428 | 29
30930 | SS400 | 1268 | 1060 | 863 | 606 | 0.143 | 0.465 | 0.186 | 0.018 | 0.01 | 0.038 | 0.032 | 0.03 | 0.016 | 0.017 | 0.001 | 0.003 | 0.002 | 0.002 | 0.0048 | 0.0001 | 0 | 0.0002 | 0 | 283 | 429 | 35
27900 | Q345B | 1260 | 1060 | 849 | 588 | 0.162 | 1.471 | 0.235 | 0.023 | 0.012 | 0.044 | 0.005 | 0.005 | 0.027 | 0.029 | 0.002 | 0.006 | 0.004 | 0.003 | 0.0036 | 0.0001 | 0 | 0.0004 | 0 | 379 | 537 | 26
27270 | Q345B | 1266 | 1060 | 854 | 566 | 0.153 | 1.484 | 0.245 | 0.019 | 0.013 | 0.029 | 0.006 | 0.005 | 0.011 | 0.022 | 0.001 | 0.004 | 0.004 | 0.002 | 0.0048 | 0.0003 | 0 | 0.0004 | 0 | 402 | 539 | 29
27290 | Q345B | 1260 | 1060 | 852 | 552 | 0.153 | 1.484 | 0.245 | 0.019 | 0.013 | 0.029 | 0.006 | 0.005 | 0.011 | 0.022 | 0.001 | 0.004 | 0.004 | 0.002 | 0.0048 | 0.0003 | 0 | 0.0004 | 0 | 396 | 541 | 30
27270 | Q345B | 1272 | 1060 | 852 | 587 | 0.151 | 1.454 | 0.265 | 0.022 | 0.014 | 0.032 | 0.006 | 0.006 | 0.011 | 0.027 | 0.001 | 0.003 | 0.003 | 0.002 | 0.003 | 0.0001 | 0 | 0.0004 | 0 | 402 | 541 | 26
27970 | Q345B | 1258 | 1050 | 834 | 0 | 0.162 | 1.471 | 0.235 | 0.023 | 0.012 | 0.044 | 0.005 | 0.005 | 0.027 | 0.029 | 0.002 | 0.006 | 0.004 | 0.003 | 0.0036 | 0.0001 | 0 | 0.0004 | 0 | 351 | 529 | 27
27980 | Q345B | 1252 | 1050 | 843 | 580 | 0.162 | 1.471 | 0.235 | 0.023 | 0.012 | 0.044 | 0.005 | 0.005 | 0.027 | 0.029 | 0.002 | 0.006 | 0.004 | 0.003 | 0.0036 | 0.0001 | 0 | 0.0004 | 0 | 364 | 531 | 27
27860 | Q345B | 1258 | 1050 | 844 | 578 | 0.162 | 1.471 | 0.235 | 0.023 | 0.012 | 0.044 | 0.005 | 0.005 | 0.027 | 0.029 | 0.002 | 0.006 | 0.004 | 0.003 | 0.0036 | 0.0001 | 0 | 0.0004 | 0 | 398 | 546 | 27
27840 | Q345B | 1252 | 1050 | 845 | 586 | 0.162 | 1.471 | 0.235 | 0.023 | 0.012 | 0.044 | 0.005 | 0.005 | 0.027 | 0.029 | 0.002 | 0.006 | 0.004 | 0.003 | 0.0036 | 0.0001 | 0 | 0.0004 | 0 | 364 | 538 | 28
29000 | Q345B | 1263 | 1050 | 842 | 586 | 0.156 | 1.467 | 0.229 | 0.021 | 0.013 | 0.029 | 0.006 | 0.005 | 0.013 | 0.022 | 0.002 | 0.001 | 0.001 | 0.002 | 0.0031 | 0.0001 | 0 | 0.0001 | 0 | 377 | 528 | 27
28130 | Q345B-LW | 1254 | 1060 | 844 | 587 | 0.137 | 1.471 | 0.233 | 0.018 | 0.012 | 0.026 | 0.006 | 0.006 | 0.028 | 0.042 | 0.002 | 0.004 | 0.001 | 0.002 | 0.0023 | 0.0001 | 0 | 0.0001 | 0 | 360 | 516 | 26
29520 | Q345B-LW | 1268 | 1060 | 837 | 586 | 0.133 | 1.473 | 0.229 | 0.018 | 0.008 | 0.026 | 0.009 | 0.009 | 0.01 | 0.019 | 0.002 | 0.003 | 0.003 | 0.002 | 0.0043 | 0.0001 | 0 | 0.0004 | 0 | 383 | 524 | 27
27480 | Q345B-LW | 1256 | 1060 | 844 | 585 | 0.148 | 1.442 | 0.199 | 0.02 | 0.007 | 0.03 | 0.005 | 0.004 | 0.007 | 0.021 | 0.001 | 0.004 | 0.003 | 0.004 | 0.0034 | 0.0002 | 0 | 0.0003 | 0 | 368 | 515 | 27
29430 | Q345B-LW | 1255 | 1060 | 0 | 0 | 0.133 | 1.473 | 0.229 | 0.018 | 0.008 | 0.026 | 0.009 | 0.009 | 0.01 | 0.019 | 0.002 | 0.003 | 0.003 | 0.002 | 0.0043 | 0.0001 | 0 | 0.0004 | 0 | 377 | 517 | 26
29170 | Q345B-LW | 1261 | 1060 | 844 | 586 | 0.133 | 1.473 | 0.229 | 0.018 | 0.008 | 0.026 | 0.009 | 0.009 | 0.01 | 0.019 | 0.002 | 0.003 | 0.003 | 0.002 | 0.0043 | 0.0001 | 0 | 0.0004 | 0 | 380 | 516 | 26
29390 | Q345B-LW | 1253 | 1060 | 845 | 584 | 0.151 | 1.484 | 0.228 | 0.015 | 0.012 | 0.026 | 0.005 | 0.004 | 0.025 | 0.036 | 0.002 | 0.003 | 0.002 | 0.002 | 0.0035 | 0.0001 | 0 | 0.0002 | 0 | 383 | 524 | 25
24320 | Q345B | 1265 | 1060 | 856 | 587 | 0.156 | 1.467 | 0.229 | 0.021 | 0.013 | 0.029 | 0.006 | 0.005 | 0.013 | 0.022 | 0.002 | 0.001 | 0.001 | 0.002 | 0.0031 | 0.0001 | 0 | 0.0001 | 0 | 406 | 529 | 23
26440 | Q345B-LW | 1273 | 1060 | 857 | 583 | 0.133 | 1.473 | 0.229 | 0.018 | 0.008 | 0.026 | 0.009 | 0.009 | 0.01 | 0.019 | 0.002 | 0.003 | 0.003 | 0.002 | 0.0043 | 0.0001 | 0 | 0.0004 | 0 | 393 | 535 | 28
29250 | Q345B-LW | 1266 | 1060 | 856 | 579 | 0.156 | 1.467 | 0.229 | 0.021 | 0.013 | 0.029 | 0.006 | 0.005 | 0.013 | 0.022 | 0.002 | 0.001 | 0.001 | 0.002 | 0.0031 | 0.0001 | 0 | 0.0001 | 0 | 377 | 514 | 28
29330 | Q345B-LW | 1271 | 1060 | 856 | 603 | 0.137 | 1.471 | 0.233 | 0.018 | 0.012 | 0.026 | 0.006 | 0.006 | 0.028 | 0.042 | 0.002 | 0.004 | 0.001 | 0.002 | 0.0023 | 0.0001 | 0 | 0.0001 | 0 | 402 | 525 | 29
29300 | Q345B-LW | 1271 | 1060 | 857 | 603 | 0.137 | 1.471 | 0.233 | 0.018 | 0.012 | 0.026 | 0.006 | 0.006 | 0.028 | 0.042 | 0.002 | 0.004 | 0.001 | 0.002 | 0.0023 | 0.0001 | 0 | 0.0001 | 0 | 373 | 518 | 27
29280 | Q345B | 1274 | 1080 | 856 | 566 | 0.156 | 1.467 | 0.229 | 0.021 | 0.013 | 0.029 | 0.006 | 0.005 | 0.013 | 0.022 | 0.002 | 0.001 | 0.001 | 0.002 | 0.0031 | 0.0001 | 0 | 0.0001 | 0 | 353 | 514 | 30
24300 | Q345B | 1268 | 1080 | 856 | 0 | 0.156 | 1.467 | 0.229 | 0.021 | 0.013 | 0.029 | 0.006 | 0.005 | 0.013 | 0.022 | 0.002 | 0.001 | 0.001 | 0.002 | 0.0031 | 0.0001 | 0 | 0.0001 | 0 | 361 | 520 | 27
25750 | Q345B-LW | 1270 | 1060 | 861 | 543 | 0.151 | 1.484 | 0.228 | 0.015 | 0.012 | 0.026 | 0.005 | 0.004 | 0.025 | 0.036 | 0.002 | 0.003 | 0.002 | 0.002 | 0.0035 | 0.0001 | 0 | 0.0002 | 0 | 393 | 523 | 28
29400 | Q345B-LW | 1259 | 1060 | 857 | 574 | 0.137 | 1.471 | 0.233 | 0.018 | 0.012 | 0.026 | 0.006 | 0.006 | 0.028 | 0.042 | 0.002 | 0.004 | 0.001 | 0.002 | 0.0023 | 0.0001 | 0 | 0.0001 | 0 | 380 | 518 | 23
29330 | Q345B-LW | 1262 | 1040 | 858 | 607 | 0.137 | 1.471 | 0.233 | 0.018 | 0.012 | 0.026 | 0.006 | 0.006 | 0.028 | 0.042 | 0.002 | 0.004 | 0.001 | 0.002 | 0.0023 | 0.0001 | 0 | 0.0001 | 0 | 364 | 507 | 25
26890 | Q345B-LW | 1253 | 1060 | 843 | 584 | 0.151 | 1.484 | 0.228 | 0.015 | 0.012 | 0.026 | 0.005 | 0.004 | 0.025 | 0.036 | 0.002 | 0.003 | 0.002 | 0.002 | 0.0035 | 0.0001 | 0 | 0.0002 | 0 | 318 | 492 | 29
26890 | Q345B-LW | 1253 | 1060 | 843 | 584 | 0.151 | 1.484 | 0.228 | 0.015 | 0.012 | 0.026 | 0.005 | 0.004 | 0.025 | 0.036 | 0.002 | 0.003 | 0.002 | 0.002 | 0.0035 | 0.0001 | 0 | 0.0002 | 0 | 342 | 502 | 28
26890 | Q345B-LW | 1253 | 1060 | 843 | 584 | 0.151 | 1.484 | 0.228 | 0.015 | 0.012 | 0.026 | 0.005 | 0.004 | 0.025 | 0.036 | 0.002 | 0.003 | 0.002 | 0.002 | 0.0035 | 0.0001 | 0 | 0.0002 | 0 | 315 | 498 | 31
27470 | Q345B-LW | 1259 | 1060 | 845 | 587 | 0.151 | 1.484 | 0.228 | 0.015 | 0.012 | 0.026 | 0.005 | 0.004 | 0.025 | 0.036 | 0.002 | 0.003 | 0.002 | 0.002 | 0.0035 | 0.0001 | 0 | 0.0002 | 0 | 355 | 507 | 27
28580 | Q345B-LW | 1249 | 1040 | 857 | 603 | 0.151 | 1.484 | 0.228 | 0.015 | 0.012 | 0.026 | 0.005 | 0.004 | 0.025 | 0.036 | 0.002 | 0.003 | 0.002 | 0.002 | 0.0035 | 0.0001 | 0 | 0.0002 | 0 | 359 | 501 | 27
28430 | Q345B-LW | 1261 | 1040 | 857 | 605 | 0.151 | 1.484 | 0.228 | 0.015 | 0.012 | 0.026 | 0.005 | 0.004 | 0.025 | 0.036 | 0.002 | 0.003 | 0.002 | 0.002 | 0.0035 | 0.0001 | 0 | 0.0002 | 0 | 361 | 498 | 26
25470 | Q345B-LW | 1249 | 1040 | 855 | 599 | 0.151 | 1.484 | 0.228 | 0.015 | 0.012 | 0.026 | 0.005 | 0.004 | 0.025 | 0.036 | 0.002 | 0.003 | 0.002 | 0.002 | 0.0035 | 0.0001 | 0 | 0.0002 | 0 | 367 | 514 | 28
29710 | Q235B | 1255 | 1060 | 881 | 636 | 0.152 | 0.476 | 0.206 | 0.016 | 0.011 | 0.033 | 0.003 | 0.002 | 0.013 | 0.018 | 0.001 | 0.003 | 0.002 | 0.001 | 0.0034 | 0.0001 | 0 | 0.0002 | 0 | 343 | 490 | 35
29680 | Q235B | 1257 | 1060 | 888 | 633 | 0.136 | 0.462 | 0.202 | 0.016 | 0.011 | 0.037 | 0.003 | 0.002 | 0.014 | 0.017 | 0.001 | 0.003 | 0.002 | 0.001 | 0.0028 | 0.0001 | 0 | 0.0002 | 0 | 329 | 450 | 39
27580 | Q345B-LW | 1269 | 1060 | 846 | 582 | 0.148 | 1.442 | 0.199 | 0.02 | 0.007 | 0.03 | 0.005 | 0.004 | 0.007 | 0.021 | 0.001 | 0.004 | 0.003 | 0.004 | 0.0034 | 0.0002 | 0 | 0.0003 | 0 | 406 | 542 | 26
34670 | B | 1259 | 1060 | 840 | 600 | 0.151 | 0.668 | 0.164 | 0.018 | 0.011 | 0.034 | 0.002 | 0.001 | 0.02 | 0.015 | 0.001 | 0.004 | 0.002 | 0.001 | 0 | 0.0002 | 0 | 0.0003 | 0 | 303 | 437 | 29
25360 | B | 1265 | 1060 | 841 | 620 | 0.136 | 0.693 | 0.182 | 0.02 | 0.013 | 0.027 | 0.002 | 0.001 | 0.013 | 0.015 | 0.001 | 0.003 | 0.002 | 0.001 | 0 | 0.0001 | 0 | 0.0002 | 0 | 300 | 443 | 27
29910 | B | 1273 | 1060 | 841 | 600 | 0.133 | 0.688 | 0.221 | 0.015 | 0.018 | 0.028 | 0.003 | 0.002 | 0.015 | 0.014 | 0.001 | 0.005 | 0.002 | 0.001 | 0 | 0.0001 | 0 | 0.0001 | 0 | 301 | 446 | 29
33510 | B | 1261 | 1060 | 842 | 617 | 0.133 | 0.688 | 0.221 | 0.015 | 0.018 | 0.028 | 0.003 | 0.002 | 0.015 | 0.014 | 0.001 | 0.005 | 0.002 | 0.001 | 0 | 0.0001 | 0 | 0.0001 | 0 | 301 | 439 | 28
37110 | L450MB | 1253 | 1020 | 813 | 484 | 0.07 | 1.487 | 0.232 | 0.012 | 0.0011 | 0.028 | 0.032 | 0.032 | 0.013 | 0.214 | 0.014 | 0.003 | 0.002 | 0.044 | 0.0032 | 0.0017 | 0 | 0.0004 | 0 | 481 | 577 | 23
35710 | L450MB | 1243 | 1020 | 803 | 496 | 0.064 | 1.471 | 0.216 | 0.01 | 0.0015 | 0.043 | 0.015 | 0.014 | 0.015 | 0.231 | 0.012 | 0.004 | 0.002 | 0.042 | 0.0037 | 0.0007 | 0 | 0.0002 | 0 | 460 | 555 | 25
35650 | L450MB | 1255 | 1020 | 805 | 496 | 0.069 | 1.474 | 0.239 | 0.011 | 0.0013 | 0.04 | 0.031 | 0.031 | 0.041 | 0.234 | 0.014 | 0.006 | 0.002 | 0.044 | 0.0037 | 0.0017 | 0 | 0.0002 | 0 | 500 | 594 | 23
35760 | L450MB | 1243 | 1020 | 803 | 498 | 0.069 | 1.474 | 0.239 | 0.011 | 0.0013 | 0.04 | 0.031 | 0.031 | 0.041 | 0.234 | 0.014 | 0.006 | 0.002 | 0.044 | 0.0037 | 0.0017 | 0 | 0.0002 | 0 | 483 | 581 | 24
35670 | L450MB | 1243 | 1020 | 807 | 485 | 0.069 | 1.49 | 0.245 | 0.01 | 0.0012 | 0.039 | 0.032 | 0.031 | 0.015 | 0.226 | 0.016 | 0.004 | 0.002 | 0.045 | 0.0037 | 0.0026 | 0 | 0.0002 | 0 | 486 | 583 | 25
35650 | L450MB | 1255 | 1020 | 802 | 485 | 0.069 | 1.49 | 0.245 | 0.01 | 0.0012 | 0.039 | 0.032 | 0.031 | 0.015 | 0.226 | 0.016 | 0.004 | 0.002 | 0.045 | 0.0037 | 0.0026 | 0 | 0.0002 | 0 | 494 | 594 | 23
35650 | L450MB | 1249 | 1020 | 806 | 492 | 0.069 | 1.49 | 0.245 | 0.01 | 0.0012 | 0.039 | 0.032 | 0.031 | 0.015 | 0.226 | 0.016 | 0.004 | 0.002 | 0.045 | 0.0037 | 0.0026 | 0 | 0.0002 | 0 | 494 | 594 | 24
35700 | L450MB | 1255 | 1020 | 802 | 497 | 0.068 | 1.488 | 0.238 | 0.013 | 0.0008 | 0.04 | 0.038 | 0.037 | 0.019 | 0.228 | 0.015 | 0.004 | 0.002 | 0.045 | 0.0027 | 0.0015 | 0 | 0.0002 | 0 | 491 | 580 | 23
35710 | L450MB | 1243 | 1020 | 805 | 503 | 0.068 | 1.488 | 0.238 | 0.013 | 0.0008 | 0.04 | 0.038 | 0.037 | 0.019 | 0.228 | 0.015 | 0.004 | 0.002 | 0.045 | 0.0027 | 0.0015 | 0 | 0.0002 | 0 | 452 | 558 | 23
35710 | L450MB | 1243 | 1020 | 805 | 503 | 0.068 | 1.488 | 0.238 | 0.013 | 0.0008 | 0.04 | 0.038 | 0.037 | 0.019 | 0.228 | 0.015 | 0.004 | 0.002 | 0.045 | 0.0027 | 0.0015 | 0 | 0.0002 | 0 | 481 | 578 | 24
35710 | L450MB | 1243 | 1020 | 805 | 503 | 0.068 | 1.488 | 0.238 | 0.013 | 0.0008 | 0.04 | 0.038 | 0.037 | 0.019 | 0.228 | 0.015 | 0.004 | 0.002 | 0.045 | 0.0027 | 0.0015 | 0 | 0.0002 | 0 | 473 | 571 | 28
35670 | L450MB | 1255 | 1020 | 803 | 483 | 0.068 | 1.488 | 0.238 | 0.013 | 0.0008 | 0.04 | 0.038 | 0.037 | 0.019 | 0.228 | 0.015 | 0.004 | 0.002 | 0.045 | 0.0027 | 0.0015 | 0 | 0.0002 | 0 | 485 | 585 | 25
35540 | L450MB | 1249 | 1020 | 804 | 483 | 0.068 | 1.488 | 0.238 | 0.013 | 0.0008 | 0.04 | 0.038 | 0.037 | 0.019 | 0.228 | 0.015 | 0.004 | 0.002 | 0.045 | 0.0027 | 0.0015 | 0 | 0.0002 | 0 | 498 | 600 | 26
35690 | L450MB | 1243 | 1020 | 802 | 495 | 0.068 | 1.488 | 0.238 | 0.013 | 0.0008 | 0.04 | 0.038 | 0.037 | 0.019 | 0.228 | 0.015 | 0.004 | 0.002 | 0.045 | 0.0027 | 0.0015 | 0 | 0.0002 | 0 | 484 | 587 | 23
37050 | L450MB | 1253 | 1020 | 809 | 497 | 0.069 | 1.474 | 0.239 | 0.011 | 0.0013 | 0.04 | 0.031 | 0.031 | 0.041 | 0.234 | 0.014 | 0.006 | 0.002 | 0.044 | 0.0037 | 0.0017 | 0 | 0.0002 | 0 | 503 | 589 | 23
37080 | L450MB | 1259 | 1020 | 804 | 494 | 0.069 | 1.474 | 0.239 | 0.011 | 0.0013 | 0.04 | 0.031 | 0.031 | 0.041 | 0.234 | 0.014 | 0.006 | 0.002 | 0.044 | 0.0037 | 0.0017 | 0 | 0.0002 | 0 | 494 | 584 | 25
29280 | Q235B | 1264 | 1070 | 847 | 635 | 0.149 | 0.511 | 0.189 | 0.018 | 0.012 | 0.027 | 0.007 | 0.006 | 0.013 | 0.019 | 0.001 | 0.005 | 0.001 | 0.001 | 0.003 | 0.0001 | 0 | 0.0002 | 0 | 317 | 450 | 38
36650 | L450MB | 1244 | 1020 | 807 | 481 | 0.062 | 1.477 | 0.247 | 0.014 | 0.0016 | 0.038 | 0.031 | 0.03 | 0.015 | 0.243 | 0.016 | 0.001 | 0.002 | 0.043 | 0.004 | 0.0015 | 0 | 0.0001 | 0 | 529 | 615 | 21
36740 | L450MB | 1244 | 1010 | 804 | 474 | 0.056 | 1.474 | 0.222 | 0.013 | 0.0013 | 0.041 | 0.028 | 0.026 | 0.016 | 0.175 | 0.014 | 0.112 | 0.002 | 0.043 | 0.0034 | 0.0012 | 0 | 0.0002 | 0 | 516 | 618 | 21
36580 | L450MB | 1244 | 1010 | 798 | 473 | 0.056 | 1.474 | 0.222 | 0.013 | 0.0013 | 0.041 | 0.028 | 0.026 | 0.016 | 0.175 | 0.014 | 0.112 | 0.002 | 0.043 | 0.0034 | 0.0012 | 0 | 0.0002 | 0 | 527 | 604 | 20
36900 | L450MB | 1250 | 1010 | 814 | 462 | 0.056 | 1.474 | 0.222 | 0.013 | 0.0013 | 0.041 | 0.028 | 0.026 | 0.016 | 0.175 | 0.014 | 0.112 | 0.002 | 0.043 | 0.0034 | 0.0012 | 0 | 0.0002 | 0 | 525 | 608 | 20
36690 | L450MB | 1244 | 1010 | 798 | 473 | 0.056 | 1.474 | 0.222 | 0.013 | 0.0013 | 0.041 | 0.028 | 0.026 | 0.016 | 0.175 | 0.014 | 0.112 | 0.002 | 0.043 | 0.0034 | 0.0012 | 0 | 0.0002 | 0 | 515 | 612 | 21
36730 | L450MB | 1250 | 1010 | 801 | 473 | 0.057 | 1.506 | 0.231 | 0.018 | 0.0017 | 0.045 | 0.039 | 0.036 | 0.019 | 0.181 | 0.014 | 0.11 | 0.003 | 0.042 | 0.0047 | 0.0016 | 0 | 0.0002 | 0 | 508 | 606 | 22
36660 | L450MB | 1244 | 1010 | 806 | 465 | 0.057 | 1.506 | 0.231 | 0.018 | 0.0017 | 0.045 | 0.039 | 0.036 | 0.019 | 0.181 | 0.014 | 0.11 | 0.003 | 0.042 | 0.0047 | 0.0016 | 0 | 0.0002 | 0 | 525 | 616 | 21
36780 | L450MB | 1238 | 1010 | 819 | 461 | 0.057 | 1.506 | 0.231 | 0.018 | 0.0017 | 0.045 | 0.039 | 0.036 | 0.019 | 0.181 | 0.014 | 0.11 | 0.003 | 0.042 | 0.0047 | 0.0016 | 0 | 0.0002 | 0 | 525 | 615 | 21
36730 | L450MB | 1244 | 1010 | 825 | 441 | 0.051 | 1.487 | 0.238 | 0.013 | 0.002 | 0.039 | 0.034 | 0.033 | 0.015 | 0.166 | 0.014 | 0.108 | 0.003 | 0.047 | 0.0044 | 0.0022 | 0 | 0.0002 | 0 | 523 | 611 | 20
36710 | L450MB | 1238 | 1010 | 814 | 472 | 0.051 | 1.487 | 0.238 | 0.013 | 0.002 | 0.039 | 0.034 | 0.033 | 0.015 | 0.166 | 0.014 | 0.108 | 0.003 | 0.047 | 0.0044 | 0.0022 | 0 | 0.0002 | 0 | 501 | 597 | 21
36760 | L450MB | 1250 | 1010 | 800 | 472 | 0.051 | 1.487 | 0.238 | 0.013 | 0.002 | 0.039 | 0.034 | 0.033 | 0.015 | 0.166 | 0.014 | 0.108 | 0.003 | 0.047 | 0.0044 | 0.0022 | 0 | 0.0002 | 0 | 516 | 606 | 22
36700 | L450MB | 1244 | 1010 | 804 | 465 | 0.051 | 1.487 | 0.238 | 0.013 | 0.002 | 0.039 | 0.034 | 0.033 | 0.015 | 0.166 | 0.014 | 0.108 | 0.003 | 0.047 | 0.0044 | 0.0022 | 0 | 0.0002 | 0 | 516 | 606 | 21
34520 | L450MB | 1238 | 1010 | 800 | 472 | 0.064 | 1.51 | 0.237 | 0.011 | 0.001 | 0.041 | 0.031 | 0.029 | 0.016 | 0.161 | 0.013 | 0.111 | 0.002 | 0.043 | 0.0036 | 0.001 | 0 | 0.0002 | 0 | 515 | 612 | 22
36800 | L450MB | 1250 | 1010 | 804 | 549 | 0.06 | 1.483 | 0.242 | 0.011 | 0.002 | 0.045 | 0.028 | 0.028 | 0.018 | 0.171 | 0.014 | 0.114 | 0.002 | 0.044 | 0.005 | 0.0017 | 0 | 0.0003 | 0 | 526 | 616 | 22
36750 | L450MB | 1238 | 1010 | 800 | 460 | 0.06 | 1.483 | 0.242 | 0.011 | 0.002 | 0.045 | 0.028 | 0.028 | 0.018 | 0.171 | 0.014 | 0.114 | 0.002 | 0.044 | 0.005 | 0.0017 | 0 | 0.0003 | 0 | 515 | 602 | 22
36780 | L450MB | 1244 | 1010 | 806 | 465 | 0.06 | 1.483 | 0.242 | 0.011 | 0.002 | 0.045 | 0.028 | 0.028 | 0.018 | 0.171 | 0.014 | 0.114 | 0.002 | 0.044 | 0.005 | 0.0017 | 0 | 0.0003 | 0 | 520 | 612 | 22
36800 | L450MB | 1238 | 1010 | 801 | 460 | 0.06 | 1.483 | 0.242 | 0.011 | 0.002 | 0.045 | 0.028 | 0.028 | 0.018 | 0.171 | 0.014 | 0.114 | 0.002 | 0.044 | 0.005 | 0.0017 | 0 | 0.0003 | 0 | 517 | 619 | 22
36730 | L450MB | 1250 | 1010 | 804 | 474 | 0.056 | 1.497 | 0.243 | 0.011 | 0.0015 | 0.037 | 0.038 | 0.038 | 0.017 | 0.175 | 0.016 | 0.115 | 0.002 | 0.045 | 0.0047 | 0.0017 | 0 | 0.0002 | 0 | 524 | 609 | 20
36800 | L450MB | 1238 | 1010 | 802 | 469 | 0.056 | 1.497 | 0.243 | 0.011 | 0.0015 | 0.037 | 0.038 | 0.038 | 0.017 | 0.175 | 0.016 | 0.115 | 0.002 | 0.045 | 0.0047 | 0.0017 | 0 | 0.0002 | 0 | 510 | 601 | 22
36760 | L450MB | 1238 | 1010 | 799 | 469 | 0.056 | 1.497 | 0.243 | 0.011 | 0.0015 | 0.037 | 0.038 | 0.038 | 0.017 | 0.175 | 0.016 | 0.115 | 0.002 | 0.045 | 0.0047 | 0.0017 | 0 | 0.0002 | 0 | 514 | 607 | 24
36870 | L450MB | 1231 | 1010 | 810 | 503 | 0.056 | 1.497 | 0.243 | 0.011 | 0.0015 | 0.037 | 0.038 | 0.038 | 0.017 | 0.175 | 0.016 | 0.115 | 0.002 | 0.045 | 0.0047 | 0.0017 | 0 | 0.0002 | 0 | 519 | 604 | 20
31070 | L450MB | 1244 | 1010 | 802 | 464 | 0.064 | 1.51 | 0.237 | 0.011 | 0.001 | 0.041 | 0.031 | 0.029 | 0.016 | 0.161 | 0.013 | 0.111 | 0.002 | 0.043 | 0.0036 | 0.001 | 0 | 0.0002 | 0 | 516 | 615 | 22
36920 | L450MB | 1250 | 1010 | 812 | 466 | 0.064 | 1.51 | 0.237 | 0.011 | 0.001 | 0.041 | 0.031 | 0.029 | 0.016 | 0.161 | 0.013 | 0.111 | 0.002 | 0.043 | 0.0036 | 0.001 | 0 | 0.0002 | 0 | 516 | 614 | 20
36840 | L450MB | 1244 | 1010 | 803 | 457 | 0.064 | 1.51 | 0.237 | 0.011 | 0.001 | 0.041 | 0.031 | 0.029 | 0.016 | 0.161 | 0.013 | 0.111 | 0.002 | 0.043 | 0.0036 | 0.001 | 0 | 0.0002 | 0 | 507 | 606 | 23
36900 | L450MB | 1238 | 1010 | 799 | 457 | 0.063 | 1.49 | 0.246 | 0.011 | 0.001 | 0.041 | 0.031 | 0.031 | 0.019 | 0.163 | 0.015 | 0.112 | 0.002 | 0.045 | 0.0039 | 0.002 | 0 | 0.0002 | 0 | 531 | 613 | 19
36770 | L450MB | 1250 | 1010 | 802 | 473 | 0.063 | 1.49 | 0.246 | 0.011 | 0.001 | 0.041 | 0.031 | 0.031 | 0.019 | 0.163 | 0.015 | 0.112 | 0.002 | 0.045 | 0.0039 | 0.002 | 0 | 0.0002 | 0 | 529 | 607 | 18
36780 | L450MB | 1244 | 1010 | 803 | 440 | 0.063 | 1.49 | 0.246 | 0.011 | 0.001 | 0.041 | 0.031 | 0.031 | 0.019 | 0.163 | 0.015 | 0.112 | 0.002 | 0.045 | 0.0039 | 0.002 | 0 | 0.0002 | 0 | 525 | 618 | 20
36820 | L450MB | 1238 | 1010 | 800 | 467 | 0.063 | 1.49 | 0.246 | 0.011 | 0.001 | 0.041 | 0.031 | 0.031 | 0.019 | 0.163 | 0.015 | 0.112 | 0.002 | 0.045 | 0.0039 | 0.002 | 0 | 0.0002 | 0 | 517 | 600 | 19
36760 | L450MB | 1250 | 1010 | 799 | 483 | 0.06 | 1.513 | 0.232 | 0.011 | 0.001 | 0.041 | 0.027 | 0.027 | 0.013 | 0.171 | 0.014 | 0.123 | 0.002 | 0.046 | 0.0045 | 0.0016 | 0 | 0.0002 | 0 | 511 | 601 | 20
36790 | L450MB | 1244 | 1010 | 800 | 474 | 0.06 | 1.513 | 0.232 | 0.011 | 0.001 | 0.041 | 0.027 | 0.027 | 0.013 | 0.171 | 0.014 | 0.123 | 0.002 | 0.046 | 0.0045 | 0.0016 | 0 | 0.0002 | 0 | 515 | 590 | 19
36930 | L450MB | 1250 | 1010 | 800 | 472 | 0.065 | 1.481 | 0.237 | 0.014 | 0.0011 | 0.033 | 0.028 | 0.028 | 0.011 | 0.168 | 0.013 | 0.122 | 0.002 | 0.045 | 0.0044 | 0.002 | 0 | 0.0002 | 0 | 504 | 603 | 22
36850 | L450MB | 1238 | 1010 | 798 | 473 | 0.065 | 1.481 | 0.237 | 0.014 | 0.0011 | 0.033 | 0.028 | 0.028 | 0.011 | 0.168 | 0.013 | 0.122 | 0.002 | 0.045 | 0.0044 | 0.002 | 0 | 0.0002 | 0 | 498 | 585 | 22
36660 | L450MB | 1250 | 1010 | 800 | 477 | 0.065 | 1.481 | 0.237 | 0.014 | 0.0011 | 0.033 | 0.028 | 0.028 | 0.011 | 0.168 | 0.013 | 0.122 | 0.002 | 0.045 | 0.0044 | 0.002 | 0 | 0.0002 | 0 | 505 | 599 | 20
29640 | Q235B | 1261 | 1060 | 882 | 605 | 0.152 | 0.476 | 0.206 | 0.016 | 0.011 | 0.033 | 0.003 | 0.002 | 0.013 | 0.018 | 0.001 | 0.003 | 0.002 | 0.001 | 0.0034 | 0.0001 | 0 | 0.0002 | 0 | 293 | 452 | 29
27690 | Q235B | 1267 | 1060 | 883 | 603 | 0.146 | 0.436 | 0.178 | 0.019 | 0.01 | 0.031 | 0.001 | 0.001 | 0.03 | 0.019 | 0.001 | 0.007 | 0.002 | 0.001 | 0.0035 | 0.0001 | 0 | 0.0002 | 0 | 331 | 460 | 35
27640 | Q235B | 1246 | 1040 | 880 | 635 | 0.146 | 0.436 | 0.178 | 0.019 | 0.01 | 0.031 | 0.001 | 0.001 | 0.03 | 0.019 | 0.001 | 0.007 | 0.002 | 0.001 | 0.0035 | 0.0001 | 0 | 0.0002 | 0 | 292 | 438 | 34
29620 | Q235B | 1252 | 1040 | 886 | 603 | 0.152 | 0.476 | 0.206 | 0.016 | 0.011 | 0.033 | 0.003 | 0.002 | 0.013 | 0.018 | 0.001 | 0.003 | 0.002 | 0.001 | 0.0034 | 0.0001 | 0 | 0.0002 | 0 | 324 | 473 | 34
29660 | Q235B | 1267 | 1060 | 0 | 0 | 0.136 | 0.462 | 0.202 | 0.016 | 0.011 | 0.037 | 0.003 | 0.002 | 0.014 | 0.017 | 0.001 | 0.003 | 0.002 | 0.001 | 0.0028 | 0.0001 | 0 | 0.0002 | 0 | 338 | 463 | 26
27640 | Q235B | 1255 | 1060 | 881 | 608 | 0.151 | 0.433 | 0.19 | 0.015 | 0.013 | 0.034 | 0.002 | 0.002 | 0.015 | 0.021 | 0.001 | 0.003 | 0.001 | 0.001 | 0.0032 | 0.0001 | 0 | 0.0002 | 0 | 316 | 460 | 31
26680 | Q345C | 1263 | 1050 | 842 | 607 | 0.0864 | 1.384 | 0.171 | 0.023 | 0.0094 | 0.037 | 0.0368 | 0.0336 | 0.008 | 0.034 | 0.001 | 0.003 | 0.001 | 0.022 | 0.0016 | 0.0001 | 0 | 0.0002 | 0 | 487 | 558 | 25
26650 | Q345C | 1251 | 1050 | 844 | 601 | 0.0908 | 1.388 | 0.169 | 0.017 | 0.0077 | 0.033 | 0.0334 | 0.0306 | 0.009 | 0.044 | 0.001 | 0.006 | 0.001 | 0.023 | 0.0021 | 0.0001 | 0 | 0.0002 | 0 | 452 | 539 | 30
20910 | Q345E | 1263 | 1060 | 864 | 615 | 0.0978 | 1.397 | 0.173 | 0.019 | 0.0039 | 0.045 | 0.0368 | 0.0351 | 0.01 | 0.031 | 0.0009 | 0.003 | 0.001 | 0.026 | 0.0015 | 0.0001 | 0 | 0.0002 | 0 | 449 | 538 | 33
29180 | Q345D | 1268 | 1050 | 856 | 620 | 0.099 | 1.389 | 0.15 | 0.019 | 0.01 | 0.035 | 0.032 | 0.031 | 0.016 | 0.028 | 0.002 | 0.004 | 0.002 | 0.023 | 0.0052 | 0.0004 | 0 | 0.0003 | 0 | 417 | 505 | 31
27690 | WL510 | 1264 | 1060 | 874 | 600 | 0.104 | 1.412 | 0.204 | 0.012 | 0.002 | 0.045 | 0.04 | 0.039 | 0.016 | 0.03 | 0.016 | 0.006 | 0.003 | 0.024 | 0 | 0.002 | 0 | 0.0003 | 0 | 475 | 555 | 28
27690 | WL510 | 1270 | 1060 | 866 | 584 | 0.104 | 1.412 | 0.204 | 0.012 | 0.002 | 0.045 | 0.04 | 0.039 | 0.016 | 0.03 | 0.016 | 0.006 | 0.003 | 0.024 | 0 | 0.002 | 0 | 0.0003 | 0 | 460 | 551 | 31
27890 | WL510 | 1276 | 1060 | 0 | 0 | 0.104 | 1.412 | 0.204 | 0.012 | 0.002 | 0.045 | 0.04 | 0.039 | 0.016 | 0.03 | 0.016 | 0.006 | 0.003 | 0.024 | 0 | 0.002 | 0 | 0.0003 | 0 | 457 | 549 | 27
27870 | WL510 | 1264 | 1060 | 868 | 534 | 0.104 | 1.412 | 0.204 | 0.012 | 0.002 | 0.045 | 0.04 | 0.039 | 0.016 | 0.03 | 0.016 | 0.006 | 0.003 | 0.024 | 0 | 0.002 | 0 | 0.0003 | 0 | 457 | 554 | 27
27880 | WL510 | 1270 | 1060 | 865 | 580 | 0.104 | 1.412 | 0.204 | 0.012 | 0.002 | 0.045 | 0.04 | 0.039 | 0.016 | 0.03 | 0.016 | 0.006 | 0.003 | 0.024 | 0 | 0.002 | 0 | 0.0003 | 0 | 454 | 551 | 34
27750 | WL510 | 1276 | 1060 | 867 | 533 | 0.104 | 1.412 | 0.204 | 0.012 | 0.002 | 0.045 | 0.04 | 0.039 | 0.016 | 0.03 | 0.016 | 0.006 | 0.003 | 0.024 | 0 | 0.002 | 0 | 0.0003 | 0 | 464 | 553 | 26
27830 | WL510 | 1264 | 1060 | 865 | 581 | 0.104 | 1.412 | 0.204 | 0.012 | 0.002 | 0.045 | 0.04 | 0.039 | 0.016 | 0.03 | 0.016 | 0.006 | 0.003 | 0.024 | 0 | 0.002 | 0 | 0.0003 | 0 | 470 | 559 | 29
27710 | WL510 | 1270 | 1060 | 874 | 583 | 0.104 | 1.412 | 0.204 | 0.012 | 0.002 | 0.045 | 0.04 | 0.039 | 0.016 | 0.03 | 0.016 | 0.006 | 0.003 | 0.024 | 0 | 0.002 | 0 | 0.0003 | 0 | 470 | 559 | 30
27590 | WL510 | 1273 | 1060 | 876 | 579 | 0.097 | 1.386 | 0.202 | 0.012 | 0.005 | 0.031 | 0.044 | 0.042 | 0.009 | 0.019 | 0.015 | 0.003 | 0.003 | 0.022 | 0.005 | 0.0014 | 0 | 0.0003 | 0 | 453 | 545 | 28
29210 | WL510 | 1260 | 1060 | 867 | 602 | 0.091 | 1.391 | 0.199 | 0.016 | 0.001 | 0.035 | 0.033 | 0.033 | 0.021 | 0.036 | 0.016 | 0.006 | 0.003 | 0.024 | 0.0048 | 0.0019 | 0 | 0.0003 | 0 | 452 | 554 | 27
29130 | WL510 | 1266 | 1060 | 865 | 584 | 0.091 | 1.391 | 0.199 | 0.016 | 0.001 | 0.035 | 0.033 | 0.033 | 0.021 | 0.036 | 0.016 | 0.006 | 0.003 | 0.024 | 0.0048 | 0.0019 | 0 | 0.0003 | 0 | 464 | 556 | 28
29150 | WL510 | 1272 | 1060 | 865 | 560 | 0.091 | 1.391 | 0.199 | 0.016 | 0.001 | 0.035 | 0.033 | 0.033 | 0.021 | 0.036 | 0.016 | 0.006 | 0.003 | 0.024 | 0.0048 | 0.0019 | 0 | 0.0003 | 0 | 458 | 553 | 27
29130 | WL510 | 1260 | 1060 | 864 | 587 | 0.091 | 1.391 | 0.199 | 0.016 | 0.001 | 0.035 | 0.033 | 0.033 | 0.021 | 0.036 | 0.016 | 0.006 | 0.003 | 0.024 | 0.0048 | 0.0019 | 0 | 0.0003 | 0 | 466 | 562 | 29
29110 | WL510 | 1266 | 1060 | 865 | 602 | 0.097 | 1.428 | 0.197 | 0.015 | 0.005 | 0.04 | 0.041 | 0.04 | 0.022 | 0.033 | 0.015 | 0.004 | 0.002 | 0.025 | 0.0045 | 0.0015 | 0 | 0.0003 | 0 | 477 | 563 | 25
29170 | WL510 | 1272 | 1060 | 864 | 584 | 0.097 | 1.428 | 0.197 | 0.015 | 0.005 | 0.04 | 0.041 | 0.04 | 0.022 | 0.033 | 0.015 | 0.004 | 0.002 | 0.025 | 0.0045 | 0.0015 | 0 | 0.0003 | 0 | 462 | 557 | 25
20890 | Q345E | 1257 | 1060 | 866 | 550 | 0.0894 | 1.413 | 0.152 | 0.02 | 0.0051 | 0.03 | 0.0378 | 0.0368 | 0.008 | 0.042 | 0.0009 | 0.002 | 0.001 | 0.026 | 0.0016 | 0.0001 | 0 | 0.0002 | 0 | 434 | 527 | 33
25720 | Q345D | 1282 | 1080 | 866 | 560 | 0.099 | 1.393 | 0.166 | 0.015 | 0.008 | 0.035 | 0.035 | 0.033 | 0.008 | 0.018 | 0.001 | 0.004 | 0.002 | 0.024 | 0.0027 | 0.0003 | 0 | 0.0003 | 0 | 428 | 519 | 28
20860 | Q345D | 1268 | 1080 | 895 | 607 | 0.0894 | 1.413 | 0.152 | 0.02 | 0.0051 | 0.03 | 0.0378 | 0.0368 | 0.008 | 0.042 | 0.0009 | 0.002 | 0.001 | 0.026 | 0.0016 | 0.0001 | 0 | 0.0002 | 0 | 466 | 557 | 27
25330 | Q345D | 1278 | 1080 | 897 | 626 | 0.099 | 1.393 | 0.166 | 0.015 | 0.008 | 0.035 | 0.035 | 0.033 | 0.008 | 0.018 | 0.001 | 0.004 | 0.002 | 0.024 | 0.0027 | 0.0003 | 0 | 0.0003 | 0 | 424 | 527 | 30
25300 | Q345D | 1284 | 1080 | 897 | 632 | 0.099 | 1.393 | 0.166 | 0.015 | 0.008 | 0.035 | 0.035 | 0.033 | 0.008 | 0.018 | 0.001 | 0.004 | 0.002 | 0.024 | 0.0027 | 0.0003 | 0 | 0.0003 | 0 | 414 | 516 | 37
21410 | Q345A | 1274 | 1080 | 888 | 594 | 0.0944 | 1.423 | 0.16 | 0.019 | 0.0146 | 0.046 | 0.0351 | 0.0343 | 0.012 | 0.029 | 0.0012 | 0.003 | 0.001 | 0.005 | 0.0026 | 0.0001 | 0 | 0.0002 | 0 | 349 | 471 | 29
21410 | Q345A | 1274 | 1080 | 888 | 594 | 0.0944 | 1.423 | 0.16 | 0.019 | 0.0146 | 0.046 | 0.0351 | 0.0343 | 0.012 | 0.029 | 0.0012 | 0.003 | 0.001 | 0.005 | 0.0026 | 0.0001 | 0 | 0.0002 | 0 | 357 | 475 | 30
21410 | Q345A | 1274 | 1080 | 888 | 594 | 0.0944 | 1.423 | 0.16 | 0.019 | 0.0146 | 0.046 | 0.0351 | 0.0343 | 0.012 | 0.029 | 0.0012 | 0.003 | 0.001 | 0.005 | 0.0026 | 0.0001 | 0 | 0.0002 | 0 | 362 | 479 | 29
26670 | Q345A | 1268 | 1080 | 887 | 602 | 0.0944 | 1.423 | 0.16 | 0.019 | 0.0146 | 0.046 | 0.0351 | 0.0343 | 0.012 | 0.029 | 0.0012 | 0.003 | 0.001 | 0.005 | 0.0026 | 0.0001 | 0 | 0.0002 | 0 | 419 | 519 | 27
28180 | WL510 | 1279 | 1080 | 886 | 655 | 0.102 | 1.413 | 0.196 | 0.017 | 0.002 | 0.032 | 0.035 | 0.034 | 0.029 | 0.036 | 0.015 | 0.009 | 0.003 | 0.024 | 0 | 0.002 | 0 | 0.0002 | 0 | 437 | 530 | 28
27040 | WL510 | 1267 | 1080 | 908 | 654 | 0.104 | 1.404 | 0.215 | 0.018 | 0.003 | 0.045 | 0.025 | 0.023 | 0.019 | 0.023 | 0.016 | 0.004 | 0.003 | 0.024 | 0 | 0.0019 | 0 | 0.0002 | 0 | 432 | 529 | 30
27270 | WL510 | 1273 | 1080 | 885 | 652 | 0.104 | 1.404 | 0.215 | 0.018 | 0.003 | 0.045 | 0.025 | 0.023 | 0.019 | 0.023 | 0.016 | 0.004 | 0.003 | 0.024 | 0 | 0.0019 | 0 | 0.0002 | 0 | 454 | 538 | 29
27170 | WL510 | 1279 | 1080 | 886 | 649 | 0.098 | 1.412 | 0.193 | 0.015 | 0.002 | 0.056 | 0.03 | 0.029 | 0.02 | 0.022 | 0.013 | 0.003 | 0.003 | 0.025 | 0 | 0.0022 | 0 | 0.0002 | 0 | 449 | 535 | 27
27120 | WL510 | 1267 | 1080 | 885 | 656 | 0.098 | 1.412 | 0.193 | 0.015 | 0.002 | 0.056 | 0.03 | 0.029 | 0.02 | 0.022 | 0.013 | 0.003 | 0.003 | 0.025 | 0 | 0.0022 | 0 | 0.0002 | 0 | 436 | 529 | 29
27070 | WL510 | 1273 | 1080 | 885 | 593 | 0.098 | 1.412 | 0.193 | 0.015 | 0.002 | 0.056 | 0.03 | 0.029 | 0.02 | 0.022 | 0.013 | 0.003 | 0.003 | 0.025 | 0 | 0.0022 | 0 | 0.0002 | 0 | 440 | 527 | 27
27050 | WL510 | 1279 | 1080 | 884 | 635 | 0.098 | 1.412 | 0.193 | 0.015 | 0.002 | 0.056 | 0.03 | 0.029 | 0.02 | 0.022 | 0.013 | 0.003 | 0.003 | 0.025 | 0 | 0.0022 | 0 | 0.0002 | 0 | 441 | 534 | 29
21710 | WL440 | 1267 | 1090 | 886 | 593 | 0.0768 | 1.333 | 0.167 | 0.022 | 0.004 | 0.04 | 0.0509 | 0.0493 | 0.008 | 0.025 | 0.0197 | 0.002 | 0.001 | 0.001 | 0.0023 | 0.0001 | 0 | 0.0002 | 0 | 395 | 521 | 29
21670 | WL440 | 1273 | 1090 | 887 | 559 | 0.0768 | 1.333 | 0.167 | 0.022 | 0.004 | 0.04 | 0.0509 | 0.0493 | 0.008 | 0.025 | 0.0197 | 0.002 | 0.001 | 0.001 | 0.0023 | 0.0001 | 0 | 0.0002 | 0 | 434 | 534 | 29
21720 | WL440 | 1279 | 1090 | 886 | 594 | 0.0768 | 1.333 | 0.167 | 0.022 | 0.004 | 0.04 | 0.0509 | 0.0493 | 0.008 | 0.025 | 0.0197 | 0.002 | 0.001 | 0.001 | 0.0023 | 0.0001 | 0 | 0.0002 | 0 | 442 | 538 | 29
22900 | Q345E | 1271 | 1080 | 895 | 631 | 0.066 | 1.331 | 0.128 | 0.016 | 0.0073 | 0.038 | 0.0433 | 0.0417 | 0.009 | 0.02 | 0.0007 | 0.002 | 0.002 | 0.02 | 0.0017 | 0.0003 | 0 | 0.0001 | 0 | 397 | 489 | 31
22900 | Q345E | 1277 | 1080 | 896 | 589 | 0.0825 | 1.389 | 0.155 | 0.018 | 0.0066 | 0.04 | 0.0313 | 0.0296 | 0.008 | 0.023 | 0.0008 | 0.002 | 0.001 | 0.017 | 0.0015 | 0.0001 | 0 | 0.0002 | 0 | 394 | 495 | 31
22900 | Q345E | 1265 | 1080 | 896 | 630 | 0.0777 | 1.306 | 0.125 | 0.018 | 0.0074 | 0.038 | 0.0368 | 0.0339 | 0.009 | 0.024 | 0.0006 | 0.002 | 0.001 | 0.015 | 0.0017 | 0.0002 | 0 | 0.0002 | 0 | 394 | 489 | 29
22870 | Q345E | 1277 | 1080 | 896 | 653 | 0.0716 | 1.41 | 0.195 | 0.024 | 0.0062 | 0.034 | 0.0394 | 0.0382 | 0.007 | 0.025 | 0.0009 | 0.002 | 0.001 | 0.025 | 0.0015 | 0.0004 | 0 | 0.0001 | 0 | 409 | 513 | 35
22920 | Q345E | 1265 | 1080 | 896 | 632 | 0.0825 | 1.389 | 0.155 | 0.018 | 0.0066 | 0.04 | 0.0313 | 0.0296 | 0.008 | 0.023 | 0.0008 | 0.002 | 0.001 | 0.017 | 0.0015 | 0.0001 | 0 | 0.0002 | 0 | 401 | 504 | 32
21710 | WL510 | 1274 | 1080 | 884 | 635 | 0.103 | 1.41 | 0.169 | 0.02 | 0.005 | 0.049 | 0.025 | 0.024 | 0.015 | 0.029 | 0.018 | 0.001 | 0.001 | 0.025 | 0 | 0.0014 | 0 | 0.0001 | 0 | 428 | 518 | 30
21500 | WL510 | 1262 | 1080 | 0 | 0 | 0.103 | 1.41 | 0.169 | 0.02 | 0.005 | 0.049 | 0.025 | 0.024 | 0.015 | 0.029 | 0.018 | 0.001 | 0.001 | 0.025 | 0 | 0.0014 | 0 | 0.0001 | 0 | 441 | 542 | 27
21670 | WL510 | 1268 | 1080 | 886 | 634 | 0.103 | 1.41 | 0.169 | 0.02 | 0.005 | 0.049 | 0.025 | 0.024 | 0.015 | 0.029 | 0.018 | 0.001 | 0.001 | 0.025 | 0 | 0.0014 | 0 | 0.0001 | 0 | 443 | 532 | 25
21710 | WL510 | 1274 | 1080 | 885 | 635 | 0.103 | 1.41 | 0.169 | 0.02 | 0.005 | 0.049 | 0.025 | 0.024 | 0.015 | 0.029 | 0.018 | 0.001 | 0.001 | 0.025 | 0 | 0.0014 | 0 | 0.0001 | 0 | 424 | 524 | 26
29330 | Q235B | 1271 | 1070 | 863 | 642 | 0.146 | 0.502 | 0.216 | 0.016 | 0.016 | 0.026 | 0.003 | 0.002 | 0.02 | 0.017 | 0.001 | 0.005 | 0.001 | 0.001 | 0.0028 | 0.0001 | 0 | 0.0002 | 0 | 296 | 434 | 36
28130 | Q345B | 1258 | 1050 | 838 | 597 | 0.156 | 1.459 | 0.3 | 0.018 | 0.007 | 0.027 | 0.006 | 0.005 | 0.013 | 0.027 | 0.001 | 0.004 | 0.004 | 0.002 | 0.0033 | 0.0002 | 0 | 0.0003 | 0 | 366 | 526 | 28
36270 | L450MB | 1244 | 1010 | 807 | 386 | 0.049 | 1.513 | 0.232 | 0.012 | 0.0021 | 0.033 | 0.026 | 0.025 | 0.013 | 0.169 | 0.014 | 0.124 | 0.002 | 0.046 | 0.004 | 0.0017 | 0 | 0.0002 | 0 | 568 | 644 | 18
36410 | L450MB | 1250 | 1010 | 805 | 394 | 0.06 | 1.513 | 0.232 | 0.011 | 0.001 | 0.041 | 0.027 | 0.027 | 0.013 | 0.171 | 0.014 | 0.123 | 0.002 | 0.046 | 0.0045 | 0.0016 | 0 | 0.0002 | 0 | 517 | 644 | 19
36320 | L450MB | 1238 | 1010 | 809 | 400 | 0.06 | 1.513 | 0.232 | 0.011 | 0.001 | 0.041 | 0.027 | 0.027 | 0.013 | 0.171 | 0.014 | 0.123 | 0.002 | 0.046 | 0.0045 | 0.0016 | 0 | 0.0002 | 0 | 572 | 656 | 18
36320 | L450MB | 1238 | 1010 | 809 | 400 | 0.06 | 1.513 | 0.232 | 0.011 | 0.001 | 0.041 | 0.027 | 0.027 | 0.013 | 0.171 | 0.014 | 0.123 | 0.002 | 0.046 | 0.0045 | 0.0016 | 0 | 0.0002 | 0 | 595 | 656 | 17
36320 | L450MB | 1238 | 1010 | 809 | 400 | 0.06 | 1.513 | 0.232 | 0.011 | 0.001 | 0.041 | 0.027 | 0.027 | 0.013 | 0.171 | 0.014 | 0.123 | 0.002 | 0.046 | 0.0045 | 0.0016 | 0 | 0.0002 | 0 | 572 | 648 | 18
36240 | L450MB | 1244 | 1010 | 802 | 356 | 0.057 | 1.506 | 0.231 | 0.018 | 0.0017 | 0.045 | 0.039 | 0.036 | 0.019 | 0.181 | 0.014 | 0.11 | 0.003 | 0.042 | 0.0047 | 0.0016 | 0 | 0.0002 | 0 | 558 | 653 | 19
36240 | L450MB | 1244 | 1010 | 802 | 356 | 0.057 | 1.506 | 0.231 | 0.018 | 0.0017 | 0.045 | 0.039 | 0.036 | 0.019 | 0.181 | 0.014 | 0.11 | 0.003 | 0.042 | 0.0047 | 0.0016 | 0 | 0.0002 | 0 | 569 | 673 | 18
36240 | L450MB | 1244 | 1010 | 802 | 356 | 0.057 | 1.506 | 0.231 | 0.018 | 0.0017 | 0.045 | 0.039 | 0.036 | 0.019 | 0.181 | 0.014 | 0.11 | 0.003 | 0.042 | 0.0047 | 0.0016 | 0 | 0.0002 | 0 | 561 | 661 | 17
36190 | L450MB | 1250 | 1010 | 797 | 389 | 0.057 | 1.506 | 0.231 | 0.018 | 0.0017 | 0.045 | 0.039 | 0.036 | 0.019 | 0.181 | 0.014 | 0.11 | 0.003 | 0.042 | 0.0047 | 0.0016 | 0 | 0.0002 | 0 | 546 | 628 | 18
36190 | L450MB | 1250 | 1010 | 797 | 389 | 0.057 | 1.506 | 0.231 | 0.018 | 0.0017 | 0.045 | 0.039 | 0.036 | 0.019 | 0.181 | 0.014 | 0.11 | 0.003 | 0.042 | 0.0047 | 0.0016 | 0 | 0.0002 | 0 | 541 | 624 | 21
36190 | L450MB | 1250 | 1010 | 797 | 389 | 0.057 | 1.506 | 0.231 | 0.018 | 0.0017 | 0.045 | 0.039 | 0.036 | 0.019 | 0.181 | 0.014 | 0.11 | 0.003 | 0.042 | 0.0047 | 0.0016 | 0 | 0.0002 | 0 | 589 | 648 | 17
36210 | L450MB | 1238 | 1010 | 793 | 320 | 0.065 | 1.481 | 0.237 | 0.014 | 0.0011 | 0.033 | 0.028 | 0.028 | 0.011 | 0.168 | 0.013 | 0.122 | 0.002 | 0.045 | 0.0044 | 0.002 | 0 | 0.0002 | 0 | 580 | 681 | 16
36210 | L450MB | 1238 | 1010 | 793 | 320 | 0.065 | 1.481 | 0.237 | 0.014 | 0.0011 | 0.033 | 0.028 | 0.028 | 0.011 | 0.168 | 0.013 | 0.122 | 0.002 | 0.045 | 0.0044 | 0.002 | 0 | 0.0002 | 0 | 558 | 630 | 18
36210 | L450MB | 1238 | 1010 | 793 | 320 | 0.065 | 1.481 | 0.237 | 0.014 | 0.0011 | 0.033 | 0.028 | 0.028 | 0.011 | 0.168 | 0.013 | 0.122 | 0.002 | 0.045 | 0.0044 | 0.002 | 0 | 0.0002 | 0 | 546 | 642 | 18
36150 | L450MB | 1244 | 1010 | 800 | 402 | 0.065 | 1.481 | 0.237 | 0.014 | 0.0011 | 0.033 | 0.028 | 0.028 | 0.011 | 0.168 | 0.013 | 0.122 | 0.002 | 0.045 | 0.0044 | 0.002 | 0 | 0.0002 | 0 | 598 | 662 | 17
36150 | L450MB | 1244 | 1010 | 800 | 402 | 0.065 | 1.481 | 0.237 | 0.014 | 0.0011 | 0.033 | 0.028 | 0.028 | 0.011 | 0.168 | 0.013 | 0.122 | 0.002 | 0.045 | 0.0044 | 0.002 | 0 | 0.0002 | 0 | 551 | 652 | 17
36150 | L450MB | 1244 | 1010 | 800 | 402 | 0.065 | 1.481 | 0.237 | 0.014 | 0.0011 | 0.033 | 0.028 | 0.028 | 0.011 | 0.168 | 0.013 | 0.122 | 0.002 | 0.045 | 0.0044 | 0.002 | 0 | 0.0002 | 0 | 556 | 651 | 17
36100 | L450MB | 1238 | 1010 | 815 | 381 | 0.051 | 1.487 | 0.238 | 0.013 | 0.002 | 0.039 | 0.034 | 0.033 | 0.015 | 0.166 | 0.014 | 0.108 | 0.003 | 0.047 | 0.0044 | 0.0022 | 0 | 0.0002 | 0 | 582 | 639 | 17
36100 | L450MB | 1238 | 1010 | 815 | 381 | 0.051 | 1.487 | 0.238 | 0.013 | 0.002 | 0.039 | 0.034 | 0.033 | 0.015 | 0.166 | 0.014 | 0.108 | 0.003 | 0.047 | 0.0044 | 0.0022 | 0 | 0.0002 | 0 | 530 | 628 | 18
36100 | L450MB | 1238 | 1010 | 815 | 381 | 0.051 | 1.487 | 0.238 | 0.013 | 0.002 | 0.039 | 0.034 | 0.033 | 0.015 | 0.166 | 0.014 | 0.108 | 0.003 | 0.047 | 0.0044 | 0.0022 | 0 | 0.0002 | 0 | 525 | 622 | 20
32270 | GL-A36 | 1244 | 1040 | 848 | 582 | 0.115 | 1.362 | 0.161 | 0.012 | 0.003 | 0.047 | 0.03 | 0.028 | 0.142 | 0.03 | 0.018 | 0.002 | 0.001 | 0.022 | 0 | 0.0012 | 0 | 0.0001 | 0 | 434 | 542 | 25
32280 | GL-A36 | 1250 | 1040 | 848 | 579 | 0.105 | 1.484 | 0.173 | 0.013 | 0.005 | 0.047 | 0.038 | 0.037 | 0.148 | 0.032 | 0.016 | 0.005 | 0.003 | 0.022 | 0 | 0.001 | 0 | 0.0002 | 0 | 459 | 567 | 24
32400 | GL-A36 | 1238 | 1040 | 847 | 597 | 0.105 | 1.484 | 0.173 | 0.013 | 0.005 | 0.047 | 0.038 | 0.037 | 0.148 | 0.032 | 0.016 | 0.005 | 0.003 | 0.022 | 0 | 0.001 | 0 | 0.0002 | 0 | 427 | 535 | 25
24880 | GL-A36 | 1258 | 1060 | 855 | 551 | 0.115 | 1.362 | 0.161 | 0.012 | 0.003 | 0.047 | 0.03 | 0.028 | 0.142 | 0.03 | 0.018 | 0.002 | 0.001 | 0.022 | 0 | 0.0012 | 0 | 0.0001 | 0 | 483 | 585 | 22
25230 | GL-A36 | 1254 | 1060 | 847 | 590 | 0.115 | 1.362 | 0.161 | 0.012 | 0.003 | 0.047 | 0.03 | 0.028 | 0.142 | 0.03 | 0.018 | 0.002 | 0.001 | 0.022 | 0 | 0.0012 | 0 | 0.0001 | 0 | 439 | 543 | 25
26270 | GL-A36 | 1254 | 1060 | 854 | 554 | 0.105 | 1.484 | 0.173 | 0.013 | 0.005 | 0.047 | 0.038 | 0.037 | 0.148 | 0.032 | 0.016 | 0.005 | 0.003 | 0.022 | 0 | 0.001 | 0 | 0.0002 | 0 | 480 | 582 | 22
24960 | GL-A36 | 1256 | 1060 | 852 | 587 | 0.105 | 1.484 | 0.173 | 0.013 | 0.005 | 0.047 | 0.038 | 0.037 | 0.148 | 0.032 | 0.016 | 0.005 | 0.003 | 0.022 | 0 | 0.001 | 0 | 0.0002 | 0 | 454 | 554 | 28
26430 | GL-A36 | 1262 | 1060 | 851 | 595 | 0.105 | 1.484 | 0.173 | 0.013 | 0.005 | 0.047 | 0.038 | 0.037 | 0.148 | 0.032 | 0.016 | 0.005 | 0.003 | 0.022 | 0 | 0.001 | 0 | 0.0002 | 0 | 444 | 541 | 29
26210 | GL-A36 | 1268 | 1060 | 853 | 603 | 0.105 | 1.484 | 0.173 | 0.013 | 0.005 | 0.047 | 0.038 | 0.037 | 0.148 | 0.032 | 0.016 | 0.005 | 0.003 | 0.022 | 0 | 0.001 | 0 | 0.0002 | 0 | 419 | 530 | 28
34570 | Q235D | 1260 | 1060 | 838 | 569 | 0.152 | 0.406 | 0.199 | 0.015 | 0.012 | 0.034 | 0.037 | 0.035 | 0.009 | 0.011 | 0.001 | 0.003 | 0.001 | 0.001 | 0.0037 | 0.0001 | 0 | 0.0002 | 0 | 296 | 442 | 33
35127 | Q235D | 1266 | 1060 | 0 | 0 | 0.148 | 0.39 | 0.198 | 0.013 | 0.009 | 0.023 | 0.038 | 0.036 | 0.009 | 0.009 | 0.001 | 0.002 | 0.001 | 0.001 | 0.0032 | 0.0001 | 0 | 0.0001 | 0 | 313 | 446 | 33
27190 | Q345B-LW | 1268 | 1060 | 846 | 580 | 0.148 | 1.442 | 0.199 | 0.02 | 0.007 | 0.03 | 0.005 | 0.004 | 0.007 | 0.021 | 0.001 | 0.004 | 0.003 | 0.004 | 0.0034 | 0.0002 | 0 | 0.0003 | 0 | 355 | 520 | 25
26090 | Q345C | 1249 | 1050 | 867 | 620 | 0.099 | 1.4 | 0.149 | 0.018 | 0.011 | 0.037 | 0.032 | 0.03 | 0.016 | 0.032 | 0.003 | 0.004 | 0.002 | 0.024 | 0.0046 | 0.0007 | 0 | 0.0003 | 0 | 403 | 515 | 27
26200 | Q345C | 1261 | 1050 | 869 | 635 | 0.099 | 1.4 | 0.149 | 0.018 | 0.011 | 0.037 | 0.032 | 0.03 | 0.016 | 0.032 | 0.003 | 0.004 | 0.002 | 0.024 | 0.0046 | 0.0007 | 0 | 0.0003 | 0 | 417 | 519 | 30
28910 | Q345C | 1257 | 1050 | 869 | 634 | 0.093 | 1.4 | 0.162 | 0.017 | 0.01 | 0.04 | 0.03 | 0.028 | 0.022 | 0.028 | 0.002 | 0.004 | 0.003 | 0.021 | 0.0045 | 0.0001 | 0 | 0.0001 | 0 | 412 | 521 | 29
29150 | Q345C | 1253 | 1050 | 868 | 647 | 0.099 | 1.389 | 0.15 | 0.019 | 0.01 | 0.035 | 0.032 | 0.031 | 0.016 | 0.028 | 0.002 | 0.004 | 0.002 | 0.023 | 0.0052 | 0.0004 | 0 | 0.0003 | 0 | 407 | 512 | 26
27100 | WL510H | 1261 | 1060 | 840 | 573 | 0.099 | 1.42 | 0.147 | 0.016 | 0.002 | 0.031 | 0.027 | 0.026 | 0.012 | 0.018 | 0.02 | 0.003 | 0.003 | 0.024 | 0 | 0.0015 | 0 | 0.0002 | 0 | 480 | 570 | 25
26990 | WL510H | 1249 | 1060 | 842 | 586 | 0.099 | 1.42 | 0.147 | 0.016 | 0.002 | 0.031 | 0.027 | 0.026 | 0.012 | 0.018 | 0.02 | 0.003 | 0.003 | 0.024 | 0 | 0.0015 | 0 | 0.0002 | 0 | 469 | 573 | 25
27110 | WL510H | 1255 | 1060 | 848 | 589 | 0.091 | 1.414 | 0.138 | 0.012 | 0.004 | 0.033 | 0.042 | 0.039 | 0.014 | 0.018 | 0.02 | 0.003 | 0.003 | 0.024 | 0 | 0.0014 | 0 | 0.0002 | 0 | 464 | 552 | 26
27150 | WL510H | 1261 | 1060 | 850 | 586 | 0.099 | 1.42 | 0.147 | 0.016 | 0.002 | 0.031 | 0.027 | 0.026 | 0.012 | 0.018 | 0.02 | 0.003 | 0.003 | 0.024 | 0 | 0.0015 | 0 | 0.0002 | 0 | 471 | 560 | 26
27140 | WL510H | 1249 | 1060 | 846 | 586 | 0.099 | 1.42 | 0.147 | 0.016 | 0.002 | 0.031 | 0.027 | 0.026 | 0.012 | 0.018 | 0.02 | 0.003 | 0.003 | 0.024 | 0 | 0.0015 | 0 | 0.0002 | 0 | 469 | 575 | 25
27130 | WL510H | 1255 | 1060 | 847 | 588 | 0.099 | 1.42 | 0.147 | 0.016 | 0.002 | 0.031 | 0.027 | 0.026 | 0.012 | 0.018 | 0.02 | 0.003 | 0.003 | 0.024 | 0 | 0.0015 | 0 | 0.0002 | 0 | 472 | 566 | 27
26580 | Q345C | 1244 | 1050 | 869 | 647 | 0.0911 | 1.424 | 0.155 | 0.02 | 0.0085 | 0.041 | 0.0383 | 0.0353 | 0.009 | 0.029 | 0.001 | 0.002 | 0.001 | 0.024 | 0.0017 | 0.0002 | 0 | 0.0002 | 0 | 412 | 530 | 29
26410 | Q345C | 1256 | 1050 | 868 | 646 | 0.1003 | 1.393 | 0.156 | 0.015 | 0.0103 | 0.048 | 0.0408 | 0.0393 | 0.009 | 0.023 | 0.0011 | 0.005 | 0.001 | 0.025 | 0.0022 | 0.0001 | 0 | 0.0002 | 0 | 424 | 523 | 29
26540 | Q345C | 1250 | 1050 | 869 | 647 | 0.0908 | 1.388 | 0.169 | 0.017 | 0.0077 | 0.033 | 0.0334 | 0.0306 | 0.009 | 0.044 | 0.001 | 0.006 | 0.001 | 0.023 | 0.0021 | 0.0001 | 0 | 0.0002 | 0 | 436 | 536 | 26
21430 | Q345C | 1244 | 1050 | 872 | 648 | 0.0838 | 1.385 | 0.176 | 0.02 | 0.0081 | 0.029 | 0.0359 | 0.0355 | 0.007 | 0.032 | 0.001 | 0.003 | 0.001 | 0.02 | 0.002 | 0.0001 | 0 | 0.0002 | 0 | 397 | 512 | 23
26550 | Q345C | 1250 | 1050 | 871 | 645 | 0.0864 | 1.384 | 0.171 | 0.023 | 0.0094 | 0.037 | 0.0368 | 0.0336 | 0.008 | 0.034 | 0.001 | 0.003 | 0.001 | 0.022 | 0.0016 | 0.0001 | 0 | 0.0002 | 0 | 413 | 533 | 27
27230 | WL510H | 1261 | 1060 | 853 | 584 | 0.091 | 1.414 | 0.138 | 0.012 | 0.004 | 0.033 | 0.042 | 0.039 | 0.014 | 0.018 | 0.02 | 0.003 | 0.003 | 0.024 | 0 | 0.0014 | 0 | 0.0002 | 0 | 454 | 552 | 28
27300 | WL510H | 1249 | 1060 | 852 | 597 | 0.091 | 1.414 | 0.138 | 0.012 | 0.004 | 0.033 | 0.042 | 0.039 | 0.014 | 0.018 | 0.02 | 0.003 | 0.003 | 0.024 | 0 | 0.0014 | 0 | 0.0002 | 0 | 465 | 554 | 28
27280 | WL510H | 1255 | 1060 | 854 | 584 | 0.091 | 1.414 | 0.138 | 0.012 | 0.004 | 0.033 | 0.042 | 0.039 | 0.014 | 0.018 | 0.02 | 0.003 | 0.003 | 0.024 | 0 | 0.0014 | 0 | 0.0002 | 0 | 449 | 545 | 26
27060 | L415MB | 1266 | 1060 | 841 | 570 | 0.086 | 1.45 | 0.243 | 0.017 | 0.0012 | 0.028 | 0.023 | 0.022 | 0.012 | 0.018 | 0.015 | 0.004 | 0.04 | 0.032 | 0.0039 | 0.002 | 0 | 0.0004 | 0 | 522 | 597 | 38
25780 | WL590 | 1255 | 1060 | 852 | 572 | 0.095 | 1.437 | 0.183 | 0.016 | 0.001 | 0.035 | 0.037 | 0.037 | 0.016 | 0.022 | 0.025 | 0.003 | 0.002 | 0.036 | 0 | 0.0019 | 0 | 0.0003 | 0 | 532 | 621 | 21
24980 | SS400 | 1244 | 1040 | 838 | 588 | 0.176 | 0.441 | 0.193 | 0.011 | 0.0115 | 0.038 | 0.0047 | 0.0039 | 0.016 | 0.017 | 0.0004 | 0.006 | 0.001 | 0.001 | 0.002 | 0.0001 | 0 | 0.0012 | 0 | 305 | 451 | 27
27010 | SS400 | 1244 | 1040 | 838 | 588 | 0.172 | 0.47 | 0.197 | 0.013 | 0.0126 | 0.035 | 0.0242 | 0.0236 | 0.012 | 0.032 | 0.0005 | 0.002 | 0.001 | 0.001 | 0.0016 | 0.0001 | 0 | 0.0013 | 0 | 308 | 456 | 29
28010 | 1.00E+170 | 1248 | 1020 | 808 | 536 | 0.167 | 1.058 | 0.011 | 0.024 | 0.01 | 0.029 | 0.034 | 0.031 | 0.015 | 0.023 | 0.001 | 0.005 | 0.002 | 0.001 | 0 | 0.0001 | 0 | 0.0001 | 0 | 373 | 498 | 37
27420 | 1.00E+170 | 1254 | 1020 | 807 | 535 | 0.176 | 1.089 | 0.009 | 0.017 | 0.01 | 0.03 | 0.039 | 0.038 | 0.012 | 0.019 | 0.001 | 0.003 | 0.003 | 0.001 | 0 | 0.0001 | 0 | 0.0001 | 0 | 363 | 504 | 38
23740 | 1.00E+170 | 1242 | 1020 | 810 | 533 | 0.167 | 1.058 | 0.011 | 0.024 | 0.01 | 0.029 | 0.034 | 0.031 | 0.015 | 0.023 | 0.001 | 0.005 | 0.002 | 0.001 | 0 | 0.0001 | 0 | 0.0001 | 0 | 367 | 504 | 44
35220 | Q235D | 1272 | 1060 | 841 | 570 | 0.148 | 0.39 | 0.198 | 0.013 | 0.009 | 0.023 | 0.038 | 0.036 | 0.009 | 0.009 | 0.001 | 0.002 | 0.001 | 0.001 | 0.0032 | 0.0001 | 0 | 0.0001 | 0 | 309 | 450 | 31
35300 | Q235D | 1260 | 1060 | 841 | 575 | 0.148 | 0.39 | 0.198 | 0.013 | 0.009 | 0.023 | 0.038 | 0.036 | 0.009 | 0.009 | 0.001 | 0.002 | 0.001 | 0.001 | 0.0032 | 0.0001 | 0 | 0.0001 | 0 | 302 | 444 | 30
35230 | Q235D | 1266 | 1060 | 839 | 575 | 0.148 | 0.39 | 0.198 | 0.013 | 0.009 | 0.023 | 0.038 | 0.036 | 0.009 | 0.009 | 0.001 | 0.002 | 0.001 | 0.001 | 0.0032 | 0.0001 | 0 | 0.0001 | 0 | 302 | 439 | 30
35270 | Q235D | 1272 | 1060 | 838 | 575 | 0.148 | 0.39 | 0.198 | 0.013 | 0.009 | 0.023 | 0.038 | 0.036 | 0.009 | 0.009 | 0.001 | 0.002 | 0.001 | 0.001 | 0.0032 | 0.0001 | 0 | 0.0001 | 0 | 297 | 439 | 30
32390 | L450MB | 1261 | 1030 | 836 | 539 | 0.073 | 1.476 | 0.236 | 0.011 | 0.0014 | 0.037 | 0.033 | 0.033 | 0.012 | 0.178 | 0.014 | 0.005 | 0.003 | 0.037 | 0.0034 | 0.0013 | 0 | 0.0002 | 0 | 529 | 606 | 25
32300 | L450MB | 1261 | 1030 | 0 | 0 | 0.072 | 1.535 | 0.228 | 0.009 | 0.0012 | 0.037 | 0.027 | 0.027 | 0.013 | 0.167 | 0.014 | 0.008 | 0.002 | 0.039 | 0.004 | 0.0006 | 0 | 0.0002 | 0 | 541 | 616 | 26
32350 | L450MB | 1261 | 1030 | 836 | 542 | 0.075 | 1.525 | 0.234 | 0.01 | 0.0009 | 0.035 | 0.028 | 0.027 | 0.012 | 0.177 | 0.014 | 0.004 | 0.003 | 0.038 | 0.0034 | 0.0006 | 0 | 0.0003 | 0 | 547 | 617 | 24
29590 | SS400 | 1257 | 1060 | 832 | 558 | 0.152 | 0.406 | 0.199 | 0.015 | 0.012 | 0.034 | 0.037 | 0.035 | 0.009 | 0.011 | 0.001 | 0.003 | 0.001 | 0.001 | 0.0037 | 0.0001 | 0 | 0.0002 | 0 | 304 | 438 | 46
29650 | SS400 | 1263 | 1060 | 828 | 555 | 0.152 | 0.406 | 0.199 | 0.015 | 0.012 | 0.034 | 0.037 | 0.035 | 0.009 | 0.011 | 0.001 | 0.003 | 0.001 | 0.001 | 0.0037 | 0.0001 | 0 | 0.0002 | 0 | 284 | 436 | 43
36460 | SS400-JX | 1256 | 1050 | 836 | 605 | 0.157 | 0.468 | 0.185 | 0.01 | 0.01 | 0.037 | 0.034 | 0.033 | 0.015 | 0.018 | 0.001 | 0.004 | 0.001 | 0.001 | 0 | 0.0001 | 0 | 0.0001 | 0 | 285 | 428 | 32
29610 | SS400 | 1246 | 1060 | 828 | 565 | 0.152 | 0.406 | 0.199 | 0.015 | 0.012 | 0.034 | 0.037 | 0.035 | 0.009 | 0.011 | 0.001 | 0.003 | 0.001 | 0.001 | 0.0037 | 0.0001 | 0 | 0.0002 | 0 | 270 | 417 | 24
29560 | SS400 | 1252 | 1060 | 821 | 570 | 0.152 | 0.406 | 0.199 | 0.015 | 0.012 | 0.034 | 0.037 | 0.035 | 0.009 | 0.011 | 0.001 | 0.003 | 0.001 | 0.001 | 0.0037 | 0.0001 | 0 | 0.0002 | 0 | 271 | 420 | 28
35160 | SS400 | 1256 | 1060 | 827 | 573 | 0.141 | 0.394 | 0.188 | 0.017 | 0.013 | 0.027 | 0.044 | 0.042 | 0.008 | 0.011 | 0.001 | 0.002 | 0.001 | 0.001 | 0.0036 | 0.0001 | 0 | 0.0001 | 0 | 295 | 443 | 50
35080 | SS400 | 1262 | 1060 | 826 | 572 | 0.141 | 0.394 | 0.188 | 0.017 | 0.013 | 0.027 | 0.044 | 0.042 | 0.008 | 0.011 | 0.001 | 0.002 | 0.001 | 0.001 | 0.0036 | 0.0001 | 0 | 0.0001 | 0 | 293 | 443 | 48
29330 | SS400-JX | 1262 | 1050 | 833 | 587 | 0.152 | 0.473 | 0.189 | 0.012 | 0.008 | 0.032 | 0.036 | 0.034 | 0.018 | 0.02 | 0.002 | 0.004 | 0.001 | 0.001 | 0 | 0.0001 | 0 | 0.0001 | 0 | 292 | 439 | 32
29400 | SS400-JX | 1250 | 1050 | 840 | 589 | 0.152 | 0.473 | 0.189 | 0.012 | 0.008 | 0.032 | 0.036 | 0.034 | 0.018 | 0.02 | 0.002 | 0.004 | 0.001 | 0.001 | 0 | 0.0001 | 0 | 0.0001 | 0 | 295 | 441 | 34
29130 | WL510 | 1262 | 1060 | 855 | 602 | 0.097 | 1.428 | 0.197 | 0.015 | 0.005 | 0.04 | 0.041 | 0.04 | 0.022 | 0.033 | 0.015 | 0.004 | 0.002 | 0.025 | 0.0045 | 0.0015 | 0 | 0.0003 | 0 | 472 | 568 | 26
26240 | Q450NQR1 | 1253 | 1060 | 835 | 577 | 0.065 | 1.041 | 0.195 | 0.017 | 0.003 | 0.279 | 0.02 | 0.017 | 0.167 | 0.692 | 0.002 | 0.005 | 0.003 | 0.029 | 0 | 0.001 | 0 | 0.0002 | 0 | 497 | 583 | 27
29410 | Q345D | 1254 | 1050 | 858 | 629 | 0.099 | 1.389 | 0.15 | 0.019 | 0.01 | 0.035 | 0.032 | 0.031 | 0.016 | 0.028 | 0.002 | 0.004 | 0.002 | 0.023 | 0.0052 | 0.0004 | 0 | 0.0003 | 0 | 393 | 498 | 29
23370 | Q345D | 1257 | 1050 | 860 | 619 | 0.0894 | 1.413 | 0.152 | 0.02 | 0.0051 | 0.03 | 0.0378 | 0.0368 | 0.008 | 0.042 | 0.0009 | 0.002 | 0.001 | 0.026 | 0.0016 | 0.0001 | 0 | 0.0002 | 0 | 413 | 513 | 32
29240 | Q345C | 1258 | 1050 | 841 | 605 | 0.099 | 1.389 | 0.15 | 0.019 | 0.01 | 0.035 | 0.032 | 0.031 | 0.016 | 0.028 | 0.002 | 0.004 | 0.002 | 0.023 | 0.0052 | 0.0004 | 0 | 0.0003 | 0 | 431 | 526 | 29
22930 | Q345C | 1252 | 1050 | 838 | 601 | 0.099 | 1.389 | 0.15 | 0.019 | 0.01 | 0.035 | 0.032 | 0.031 | 0.016 | 0.028 | 0.002 | 0.004 | 0.002 | 0.023 | 0.0052 | 0.0004 | 0 | 0.0003 | 0 | 416 | 518 | 29
23050 | Q345E | 1270 | 1060 | 864 | 619 | 0.099 | 1.393 | 0.166 | 0.015 | 0.008 | 0.035 | 0.035 | 0.033 | 0.008 | 0.018 | 0.001 | 0.004 | 0.002 | 0.024 | 0.0027 | 0.0003 | 0 | 0.0003 | 0 | 429 | 522 | 27
23000 | Q345D | 1254 | 1050 | 840 | 596 | 0.099 | 1.393 | 0.166 | 0.015 | 0.008 | 0.035 | 0.035 | 0.033 | 0.008 | 0.018 | 0.001 | 0.004 | 0.002 | 0.024 | 0.0027 | 0.0003 | 0 | 0.0003 | 0 | 426 | 518 | 27
23070 | Q345D | 1260 | 1050 | 835 | 594 | 0.099 | 1.389 | 0.15 | 0.019 | 0.01 | 0.035 | 0.032 | 0.031 | 0.016 | 0.028 | 0.002 | 0.004 | 0.002 | 0.023 | 0.0052 | 0.0004 | 0 | 0.0003 | 0 | 415 | 501 | 27
25070 | Q345E | 1266 | 1060 | 0 | 0 | 0.0881 | 1.378 | 0.158 | 0.019 | 0.0106 | 0.029 | 0.0359 | 0.034 | 0.01 | 0.059 | 0.0008 | 0.012 | 0.001 | 0.023 | 0.0023 | 0.0001 | 0 | 0.0002 | 0 | 444 | 519 | 29
25160 | Q345E | 1254 | 1060 | 866 | 596 | 0.0894 | 1.413 | 0.152 | 0.02 | 0.0051 | 0.03 | 0.0378 | 0.0368 | 0.008 | 0.042 | 0.0009 | 0.002 | 0.001 | 0.026 | 0.0016 | 0.0001 | 0 | 0.0002 | 0 | 444 | 528 | 28
25080 | Q345E | 1260 | 1060 | 866 | 601 | 0.0978 | 1.397 | 0.173 | 0.019 | 0.0039 | 0.045 | 0.0368 | 0.0351 | 0.01 | 0.031 | 0.0009 | 0.003 | 0.001 | 0.026 | 0.0015 | 0.0001 | 0 | 0.0002 | 0 | 431 | 522 | 32
25020 | Q345E | 1266 | 1060 | 864 | 600 | 0.0881 | 1.378 | 0.158 | 0.019 | 0.0106 | 0.029 | 0.0359 | 0.034 | 0.01 | 0.059 | 0.0008 | 0.012 | 0.001 | 0.023 | 0.0023 | 0.0001 | 0 | 0.0002 | 0 | 437 | 519 | 32
20080 | W610L | 1251 | 1060 | 864 | 564 | 0.096 | 1.46 | 0.232 | 0.009 | 0.001 | 0.032 | 0.053 | 0.051 | 0.008 | 0.017 | 0.033 | 0.003 | 0.004 | 0.04 | 0 | 0.0014 | 0 | 0.0004 | 0 | 567 | 654 | 24
26210 | WL590 | 1261 | 1060 | 849 | 569 | 0.092 | 1.449 | 0.191 | 0.012 | 0.002 | 0.039 | 0.03 | 0.029 | 0.016 | 0.022 | 0.029 | 0.003 | 0.003 | 0.036 | 0 | 0.0018 | 0 | 0.0003 | 0 | 513 | 600 | 22
26160 | WL590 | 1249 | 1060 | 853 | 573 | 0.092 | 1.449 | 0.191 | 0.012 | 0.002 | 0.039 | 0.03 | 0.029 | 0.016 | 0.022 | 0.029 | 0.003 | 0.003 | 0.036 | 0 | 0.0018 | 0 | 0.0003 | 0 | 515 | 608 | 23
26170 | WL590 | 1249 | 1060 | 849 | 575 | 0.092 | 1.449 | 0.191 | 0.012 | 0.002 | 0.039 | 0.03 | 0.029 | 0.016 | 0.022 | 0.029 | 0.003 | 0.003 | 0.036 | 0 | 0.0018 | 0 | 0.0003 | 0 | 515 | 617 | 22
26060 | WL590 | 1255 | 1060 | 850 | 575 | 0.097 | 1.425 | 0.204 | 0.017 | 0.002 | 0.047 | 0.032 | 0.029 | 0.02 | 0.029 | 0.022 | 0.004 | 0.003 | 0.037 | 0 | 0.0026 | 0 | 0.0005 | 0 | 510 | 605 | 22
26230 | WL590 | 1261 | 1060 | 848 | 577 | 0.097 | 1.425 | 0.204 | 0.017 | 0.002 | 0.047 | 0.032 | 0.029 | 0.02 | 0.029 | 0.022 | 0.004 | 0.003 | 0.037 | 0 | 0.0026 | 0 | 0.0005 | 0 | 510 | 595 | 23
26110 | WL590 | 1261 | 1060 | 846 | 576 | 0.097 | 1.425 | 0.204 | 0.017 | 0.002 | 0.047 | 0.032 | 0.029 | 0.02 | 0.029 | 0.022 | 0.004 | 0.003 | 0.037 | 0 | 0.0026 | 0 | 0.0005 | 0 | 500 | 602 | 27
26450 | WL590 | 1255 | 1060 | 849 | 577 | 0.094 | 1.424 | 0.187 | 0.016 | 0.002 | 0.037 | 0.038 | 0.037 | 0.019 | 0.022 | 0.027 | 0.003 | 0.002 | 0.038 | 0 | 0.0008 | 0 | 0.0003 | 0 | 551 | 640 | 24
26310 | WL590 | 1255 | 1060 | 848 | 576 | 0.094 | 1.424 | 0.187 | 0.016 | 0.002 | 0.037 | 0.038 | 0.037 | 0.019 | 0.022 | 0.027 | 0.003 | 0.002 | 0.038 | 0 | 0.0008 | 0 | 0.0003 | 0 | 545 | 631 | 23
26220 | WL590 | 1249 | 1060 | 0 | 0 | 0.094 | 1.424 | 0.187 | 0.016 | 0.002 | 0.037 | 0.038 | 0.037 | 0.019 | 0.022 | 0.027 | 0.003 | 0.002 | 0.038 | 0 | 0.0008 | 0 | 0.0003 | 0 | 534 | 620 | 22
28030 | Q235B | 1250 | 1040 | 882 | 613 | 0.144 | 0.527 | 0.181 | 0.017 | 0.023 | 0.032 | 0.02 | 0.019 | 0.015 | 0.021 | 0.001 | 0.004 | 0.002 | 0.002 | 0.0026 | 0.0002 | 0 | 0.0002 | 0 | 291 | 433 | 34
28080 | Q235B | 1256 | 1040 | 861 | 642 | 0.141 | 0.487 | 0.176 | 0.02 | 0.013 | 0.031 | 0.004 | 0.004 | 0.013 | 0.02 | 0.001 | 0.004 | 0.001 | 0.001 | 0.0025 | 0.0001 | 0 | 0.0002 | 0 | 316 | 443 | 38
27940 | Q235B | 1248 | 1050 | 856 | 655 | 0.144 | 0.527 | 0.181 | 0.017 | 0.023 | 0.032 | 0.02 | 0.019 | 0.015 | 0.021 | 0.001 | 0.004 | 0.002 | 0.002 | 0.0026 | 0.0002 | 0 | 0.0002 | 0 | 283 | 425 | 32
28020 | Q235B | 1256 | 1040 | 853 | 656 | 0.141 | 0.487 | 0.176 | 0.02 | 0.013 | 0.031 | 0.004 | 0.004 | 0.013 | 0.02 | 0.001 | 0.004 | 0.001 | 0.001 | 0.0025 | 0.0001 | 0 | 0.0002 | 0 | 310 | 437 | 30
28090 | Q235B | 1262 | 1040 | 883 | 615 | 0.146 | 0.523 | 0.199 | 0.019 | 0.014 | 0.031 | 0.004 | 0.004 | 0.012 | 0.032 | 0.001 | 0.004 | 0.002 | 0.001 | 0.0028 | 0.0001 | 0 | 0.0003 | 0 | 318 | 454 | 34
27890 | Q235B | 1269 | 1060 | 886 | 614 | 0.147 | 0.48 | 0.197 | 0.017 | 0.017 | 0.033 | 0.004 | 0.003 | 0.012 | 0.019 | 0.001 | 0.003 | 0.002 | 0.001 | 0.003 | 0.0001 | 0 | 0.0002 | 0 | 314 | 451 | 32
27820 | Q235B | 1261 | 1040 | 884 | 614 | 0.141 | 0.47 | 0.201 | 0.011 | 0.018 | 0.037 | 0.002 | 0.002 | 0.022 | 0.019 | 0.001 | 0.004 | 0.001 | 0.001 | 0.0034 | 0.0001 | 0 | 0.0003 | 0 | 306 | 440 | 35
28060 | Q235B | 1251 | 1040 | 863 | 645 | 0.146 | 0.523 | 0.199 | 0.019 | 0.014 | 0.031 | 0.004 | 0.004 | 0.012 | 0.032 | 0.001 | 0.004 | 0.002 | 0.001 | 0.0028 | 0.0001 | 0 | 0.0003 | 0 | 305 | 440 | 37
27740 | Q235B | 1252 | 1060 | 863 | 655 | 0.141 | 0.47 | 0.201 | 0.011 | 0.018 | 0.037 | 0.002 | 0.002 | 0.022 | 0.019 | 0.001 | 0.004 | 0.001 | 0.001 | 0.0034 | 0.0001 | 0 | 0.0003 | 0 | 290 | 433 | 36
27760 | Q235B | 1256 | 1040 | 873 | 631 | 0.141 | 0.487 | 0.176 | 0.02 | 0.013 | 0.031 | 0.004 | 0.004 | 0.013 | 0.02 | 0.001 | 0.004 | 0.001 | 0.001 | 0.0025 | 0.0001 | 0 | 0.0002 | 0 | 300 | 434 | 27
28050 | Q235B | 1257 | 1040 | 854 | 636 | 0.146 | 0.523 | 0.199 | 0.019 | 0.014 | 0.031 | 0.004 | 0.004 | 0.012 | 0.032 | 0.001 | 0.004 | 0.002 | 0.001 | 0.0028 | 0.0001 | 0 | 0.0003 | 0 | 318 | 447 | 33
26270 | Q450NQR1 | 1276 | 1080 | 863 | 562 | 0.064 | 1.13 | 0.21 | 0.013 | 0.002 | 0.228 | 0.02 | 0.019 | 0.171 | 0.349 | 0.002 | 0.008 | 0.002 | 0.026 | 0.0035 | 0.0011 | 0 | 0.0005 | 0 | 503 | 574 | 29
26380 | Q450NQR1 | 1270 | 1080 | 864 | 560 | 0.064 | 1.13 | 0.21 | 0.013 | 0.002 | 0.228 | 0.02 | 0.019 | 0.171 | 0.349 | 0.002 | 0.008 | 0.002 | 0.026 | 0.0035 | 0.0011 | 0 | 0.0005 | 0 | 502 | 579 | 27
26390 | Q450NQR1 | 1264 | 1080 | 867 | 561 | 0.064 | 1.13 | 0.21 | 0.013 | 0.002 | 0.228 | 0.02 | 0.019 | 0.171 | 0.349 | 0.002 | 0.008 | 0.002 | 0.026 | 0.0035 | 0.0011 | 0 | 0.0005 | 0 | 517 | 587 | 30
26420 | Q450NQR1 | 1276 | 1080 | 865 | 564 | 0.064 | 1.13 | 0.21 | 0.013 | 0.002 | 0.228 | 0.02 | 0.019 | 0.171 | 0.349 | 0.002 | 0.008 | 0.002 | 0.026 | 0.0035 | 0.0011 | 0 | 0.0005 | 0 | 499 | 576 | 30
26350 | Q450NQR1 | 1270 | 1080 | 863 | 564 | 0.065 | 1.09 | 0.195 | 0.012 | 0.001 | 0.221 | 0.017 | 0.016 | 0.168 | 0.354 | 0.002 | 0.006 | 0.002 | 0.025 | 0.0052 | 0.001 | 0 | 0.0004 | 0 | 496 | 574 | 29
26310 | Q450NQR1 | 1264 | 1080 | 864 | 566 | 0.065 | 1.09 | 0.195 | 0.012 | 0.001 | 0.221 | 0.017 | 0.016 | 0.168 | 0.354 | 0.002 | 0.006 | 0.002 | 0.025 | 0.0052 | 0.001 | 0 | 0.0004 | 0 | 495 | 573 | 25
26330 | Q450NQR1 | 1276 | 1080 | 865 | 564 | 0.065 | 1.09 | 0.195 | 0.012 | 0.001 | 0.221 | 0.017 | 0.016 | 0.168 | 0.354 | 0.002 | 0.006 | 0.002 | 0.025 | 0.0052 | 0.001 | 0 | 0.0004 | 0 | 500 | 574 | 25
26150 | Q450NQR1 | 1264 | 1080 | 865 | 563 | 0.065 | 1.09 | 0.195 | 0.012 | 0.001 | 0.221 | 0.017 | 0.016 | 0.168 | 0.354 | 0.002 | 0.006 | 0.002 | 0.025 | 0.0052 | 0.001 | 0 | 0.0004 | 0 | 496 | 568 | 27
26320 | Q450NQR1 | 1276 | 1080 | 865 | 563 | 0.065 | 1.09 | 0.195 | 0.012 | 0.001 | 0.221 | 0.017 | 0.016 | 0.168 | 0.354 | 0.002 | 0.006 | 0.002 | 0.025 | 0.0052 | 0.001 | 0 | 0.0004 | 0 | 503 | 571 | 26
26450 | Q450NQR1 | 1270 | 1080 | 865 | 563 | 0.07 | 1.098 | 0.196 | 0.013 | 0.003 | 0.227 | 0.015 | 0.014 | 0.173 | 0.358 | 0.002 | 0.006 | 0.002 | 0.026 | 0 | 0.0004 | 0 | 0.0005 | 0 | 492 | 573 | 28
26310 | Q450NQR1 | 1276 | 1080 | 866 | 564 | 0.07 | 1.098 | 0.196 | 0.013 | 0.003 | 0.227 | 0.015 | 0.014 | 0.173 | 0.358 | 0.002 | 0.006 | 0.002 | 0.026 | 0 | 0.0004 | 0 | 0.0005 | 0 | 502 | 578 | 28
26470 | Q450NQR1 | 1264 | 1080 | 863 | 563 | 0.07 | 1.098 | 0.196 | 0.013 | 0.003 | 0.227 | 0.015 | 0.014 | 0.173 | 0.358 | 0.002 | 0.006 | 0.002 | 0.026 | 0 | 0.0004 | 0 | 0.0005 | 0 | 488 | 570 | 26
26300 | Q450NQR1 | 1276 | 1080 | 865 | 563 | 0.07 | 1.098 | 0.196 | 0.013 | 0.003 | 0.227 | 0.015 | 0.014 | 0.173 | 0.358 | 0.002 | 0.006 | 0.002 | 0.026 | 0 | 0.0004 | 0 | 0.0005 | 0 | 496 | 573 | 25
26410 | Q450NQR1 | 1264 | 1080 | 863 | 563 | 0.07 | 1.098 | 0.196 | 0.013 | 0.003 | 0.227 | 0.015 | 0.014 | 0.173 | 0.358 | 0.002 | 0.006 | 0.002 | 0.026 | 0 | 0.0004 | 0 | 0.0005 | 0 | 479 | 573 | 28
26110 | Q450NQR1 | 1270 | 1080 | 867 | 565 | 0.072 | 1.056 | 0.199 | 0.014 | 0.004 | 0.254 | 0.02 | 0.019 | 0.176 | 0.357 | 0.002 | 0.006 | 0.002 | 0.027 | 0 | 0.0011 | 0 | 0.0005 | 0 | 509 | 587 | 26
26270 | Q450NQR1 | 1264 | 1080 | 866 | 565 | 0.072 | 1.056 | 0.199 | 0.014 | 0.004 | 0.254 | 0.02 | 0.019 | 0.176 | 0.357 | 0.002 | 0.006 | 0.002 | 0.027 | 0 | 0.0011 | 0 | 0.0005 | 0 | 502 | 584 | 26
26400 | Q450NQR1 | 1270 | 1080 | 864 | 564 | 0.072 | 1.056 | 0.199 | 0.014 | 0.004 | 0.254 | 0.02 | 0.019 | 0.176 | 0.357 | 0.002 | 0.006 | 0.002 | 0.027 | 0 | 0.0011 | 0 | 0.0005 | 0 | 498 | 578 | 26
26310 | Q450NQR1 | 1270 | 1080 | 867 | 564 | 0.072 | 1.056 | 0.199 | 0.014 | 0.004 | 0.254 | 0.02 | 0.019 | 0.176 | 0.357 | 0.002 | 0.006 | 0.002 | 0.027 | 0 | 0.0011 | 0 | 0.0005 | 0 | 497 | 579 | 24
26410 | Q450NQR1 | 1276 | 1080 | 866 | 563 | 0.072 | 1.056 | 0.199 | 0.014 | 0.004 | 0.254 | 0.02 | 0.019 | 0.176 | 0.357 | 0.002 | 0.006 | 0.002 | 0.027 | 0 | 0.0011 | 0 | 0.0005 | 0 | 507 | 585 | 24
26420 | Q450NQR1 | 1257 | 1060 | 845 | 587 | 0.08 | 1.056 | 0.199 | 0.016 | 0.003 | 0.263 | 0.018 | 0.016 | 0.175 | 0.603 | 0.002 | 0.006 | 0.003 | 0.031 | 0 | 0.0015 | 0 | 0.0004 | 0 | 470 | 571 | 25
26440 | Q450NQR1 | 1263 | 1060 | 844 | 591 | 0.08 | 1.056 | 0.199 | 0.016 | 0.003 | 0.263 | 0.018 | 0.016 | 0.175 | 0.603 | 0.002 | 0.006 | 0.003 | 0.031 | 0 | 0.0015 | 0 | 0.0004 | 0 | 475 | 581 | 27
26350 | Q450NQR1 | 1251 | 1060 | 842 | 578 | 0.08 | 1.056 | 0.199 | 0.016 | 0.003 | 0.263 | 0.018 | 0.016 | 0.175 | 0.603 | 0.002 | 0.006 | 0.003 | 0.031 | 0 | 0.0015 | 0 | 0.0004 | 0 | 463 | 572 | 30
26220 | Q450NQR1 | 1255 | 1060 | 840 | 575 | 0.08 | 1.056 | 0.199 | 0.016 | 0.003 | 0.263 | 0.018 | 0.016 | 0.175 | 0.603 | 0.002 | 0.006 | 0.003 | 0.031 | 0 | 0.0015 | 0 | 0.0004 | 0 | 516 | 610 | 26
26360 | Q450NQR1 | 1249 | 1060 | 840 | 575 | 0.08 | 1.056 | 0.199 | 0.016 | 0.003 | 0.263 | 0.018 | 0.016 | 0.175 | 0.603 | 0.002 | 0.006 | 0.003 | 0.031 | 0 | 0.0015 | 0 | 0.0004 | 0 | 520 | 608 | 27
24700 | Q450NQR1 | 1261 | 1060 | 841 | 576 | 0.071 | 1.014 | 0.216 | 0.016 | 0.003 | 0.269 | 0.019 | 0.018 | 0.175 | 0.693 | 0.002 | 0.006 | 0.003 | 0.029 | 0 | 0.0012 | 0 | 0.0004 | 0 | 516 | 598 | 26
23820 | Q450NQR1 | 1249 | 1060 | 842 | 572 | 0.083 | 1.036 | 0.189 | 0.017 | 0.002 | 0.266 | 0.019 | 0.018 | 0.167 | 0.704 | 0.002 | 0.006 | 0.003 | 0.028 | 0 | 0.0009 | 0 | 0.0003 | 0 | 508 | 611 | 24
26330 | Q450NQR1 | 1249 | 1060 | 840 | 575 | 0.083 | 1.036 | 0.189 | 0.017 | 0.002 | 0.266 | 0.019 | 0.018 | 0.167 | 0.704 | 0.002 | 0.006 | 0.003 | 0.028 | 0 | 0.0009 | 0 | 0.0003 | 0 | 524 | 617 | 25
26320 | Q450NQR1 | 1261 | 1060 | 842 | 575 | 0.083 | 1.036 | 0.189 | 0.017 | 0.002 | 0.266 | 0.019 | 0.018 | 0.167 | 0.704 | 0.002 | 0.006 | 0.003 | 0.028 | 0 | 0.0009 | 0 | 0.0003 | 0 | 525 | 608 | 25
26360 | Q450NQR1 | 1261 | 1060 | 844 | 575 | 0.083 | 1.036 | 0.189 | 0.017 | 0.002 | 0.266 | 0.019 | 0.018 | 0.167 | 0.704 | 0.002 | 0.006 | 0.003 | 0.028 | 0 | 0.0009 | 0 | 0.0003 | 0 | 511 | 600 | 25
26350 | Q450NQR1 | 1249 | 1060 | 843 | 575 | 0.083 | 1.036 | 0.189 | 0.017 | 0.002 | 0.266 | 0.019 | 0.018 | 0.167 | 0.704 | 0.002 | 0.006 | 0.003 | 0.028 | 0 | 0.0009 | 0 | 0.0003 | 0 | 513 | 605 | 23
26350 | Q450NQR1 | 1257 | 1060 | 842 | 581 | 0.071 | 1.014 | 0.216 | 0.016 | 0.003 | 0.269 | 0.019 | 0.018 | 0.175 | 0.693 | 0.002 | 0.006 | 0.003 | 0.029 | 0 | 0.0012 | 0 | 0.0004 | 0 | 461 | 563 | 25
26390 | Q450NQR1 | 1263 | 1060 | 841 | 593 | 0.071 | 1.014 | 0.216 | 0.016 | 0.003 | 0.269 | 0.019 | 0.018 | 0.175 | 0.693 | 0.002 | 0.006 | 0.003 | 0.029 | 0 | 0.0012 | 0 | 0.0004 | 0 | 465 | 570 | 26
26430 | Q450NQR1 | 1257 | 1060 | 843 | 580 | 0.071 | 1.014 | 0.216 | 0.016 | 0.003 | 0.269 | 0.019 | 0.018 | 0.175 | 0.693 | 0.002 | 0.006 | 0.003 | 0.029 | 0 | 0.0012 | 0 | 0.0004 | 0 | 468 | 569 | 28
26490 | Q450NQR1 | 1263 | 1060 | 841 | 594 | 0.071 | 1.014 | 0.216 | 0.016 | 0.003 | 0.269 | 0.019 | 0.018 | 0.175 | 0.693 | 0.002 | 0.006 | 0.003 | 0.029 | 0 | 0.0012 | 0 | 0.0004 | 0 | 466 | 564 | 24
26340 | Q450NQR1 | 1251 | 1060 | 839 | 593 | 0.071 | 1.014 | 0.216 | 0.016 | 0.003 | 0.269 | 0.019 | 0.018 | 0.175 | 0.693 | 0.002 | 0.006 | 0.003 | 0.029 | 0 | 0.0012 | 0 | 0.0004 | 0 | 459 | 557 | 26
28160 | Q235B | 1268 | 1060 | 880 | 605 | 0.143 | 0.431 | 0.193 | 0.012 | 0.016 | 0.044 | 0.002 | 0.002 | 0.019 | 0.018 | 0.001 | 0.003 | 0.001 | 0.001 | 0.0031 | 0.0001 | 0 | 0.0002 | 0 | 328 | 451 | 26
28040 | Q235B | 1257 | 1060 | 881 | 604 | 0.147 | 0.48 | 0.197 | 0.017 | 0.017 | 0.033 | 0.004 | 0.003 | 0.012 | 0.019 | 0.001 | 0.003 | 0.002 | 0.001 | 0.003 | 0.0001 | 0 | 0.0002 | 0 | 309 | 450 | 28
27670 | Q235B | 1252 | 1040 | 875 | 605 | 0.144 | 0.434 | 0.19 | 0.015 | 0.014 | 0.035 | 0.002 | 0.002 | 0.015 | 0.019 | 0.001 | 0.003 | 0.001 | 0.001 | 0.0031 | 0.0001 | 0 | 0.0001 | 0 | 307 | 444 | 29
27580 | Q235B | 1248 | 1040 | 875 | 602 | 0.154 | 0.444 | 0.202 | 0.017 | 0.015 | 0.035 | 0.053 | 0.05 | 0.03 | 0.032 | 0.001 | 0.004 | 0.002 | 0.001 | 0.0038 | 0.0001 | 0 | 0.0002 | 0 | 300 | 450 | 33
27810 | Q235B | 1254 | 1040 | 881 | 608 | 0.147 | 0.48 | 0.197 | 0.017 | 0.017 | 0.033 | 0.004 | 0.003 | 0.012 | 0.019 | 0.001 | 0.003 | 0.002 | 0.001 | 0.003 | 0.0001 | 0 | 0.0002 | 0 | 307 | 447 | 32
27950 | Q235B | 1272 | 1060 | 879 | 603 | 0.143 | 0.448 | 0.208 | 0.023 | 0.017 | 0.034 | 0.002 | 0.001 | 0.023 | 0.027 | 0.001 | 0.011 | 0.001 | 0.001 | 0.0026 | 0.0001 | 0 | 0.0002 | 0 | 314 | 451 | 28
30940 | SS400 | 1275 | 1060 | 860 | 593 | 0.157 | 0.468 | 0.185 | 0.01 | 0.01 | 0.037 | 0.034 | 0.033 | 0.015 | 0.018 | 0.001 | 0.004 | 0.001 | 0.001 | 0 | 0.0001 | 0 | 0.0001 | 0 | 294 | 436 | 46
30870 | SS400 | 1263 | 1060 | 859 | 626 | 0.143 | 0.465 | 0.186 | 0.018 | 0.01 | 0.038 | 0.032 | 0.03 | 0.016 | 0.017 | 0.001 | 0.003 | 0.002 | 0.002 | 0.0048 | 0.0001 | 0 | 0.0002 | 0 | 285 | 434 | 45
36670 | SS400 | 1269 | 1060 | 859 | 602 | 0.157 | 0.468 | 0.185 | 0.01 | 0.01 | 0.037 | 0.034 | 0.033 | 0.015 | 0.018 | 0.001 | 0.004 | 0.001 | 0.001 | 0 | 0.0001 | 0 | 0.0001 | 0 | 286 | 428 | 40
30950 | Q235B | 1276 | 1060 | 879 | 599 | 0.143 | 0.465 | 0.186 | 0.018 | 0.01 | 0.038 | 0.032 | 0.03 | 0.016 | 0.017 | 0.001 | 0.003 | 0.002 | 0.002 | 0.0048 | 0.0001 | 0 | 0.0002 | 0 | 276 | 430 | 40
30910 | Q235B | 1266 | 1060 | 884 | 637 | 0.143 | 0.465 | 0.186 | 0.018 | 0.01 | 0.038 | 0.032 | 0.03 | 0.016 | 0.017 | 0.001 | 0.003 | 0.002 | 0.002 | 0.0048 | 0.0001 | 0 | 0.0002 | 0 | 276 | 422 | 34
28030 | Q235B | 1267 | 1060 | 877 | 597 | 0.143 | 0.448 | 0.208 | 0.023 | 0.017 | 0.034 | 0.002 | 0.001 | 0.023 | 0.027 | 0.001 | 0.011 | 0.001 | 0.001 | 0.0026 | 0.0001 | 0 | 0.0002 | 0 | 289 | 441 | 35
29280 | Q345B-LW | 1273 | 1060 | 855 | 605 | 0.133 | 1.473 | 0.229 | 0.018 | 0.008 | 0.026 | 0.009 | 0.009 | 0.01 | 0.019 | 0.002 | 0.003 | 0.003 | 0.002 | 0.0043 | 0.0001 | 0 | 0.0004 | 0 | 390 | 522 | 23
29310 | Q345B-LW | 1260 | 1060 | 852 | 602 | 0.156 | 1.467 | 0.229 | 0.021 | 0.013 | 0.029 | 0.006 | 0.005 | 0.013 | 0.022 | 0.002 | 0.001 | 0.001 | 0.002 | 0.0031 | 0.0001 | 0 | 0.0001 | 0 | 378 | 522 | 26
27270 | WL510 | 1264 | 1060 | 866 | 529 | 0.097 | 1.428 | 0.197 | 0.015 | 0.005 | 0.04 | 0.041 | 0.04 | 0.022 | 0.033 | 0.015 | 0.004 | 0.002 | 0.025 | 0.0045 | 0.0015 | 0 | 0.0003 | 0 | 473 | 574 | 27
27240 | WL510 | 1270 | 1060 | 868 | 604 | 0.097 | 1.428 | 0.197 | 0.015 | 0.005 | 0.04 | 0.041 | 0.04 | 0.022 | 0.033 | 0.015 | 0.004 | 0.002 | 0.025 | 0.0045 | 0.0015 | 0 | 0.0003 | 0 | 456 | 554 | 26
29080 | WL510 | 1259 | 1060 | 864 | 603 | 0.097 | 1.386 | 0.202 | 0.012 | 0.005 | 0.031 | 0.044 | 0.042 | 0.009 | 0.019 | 0.015 | 0.003 | 0.003 | 0.022 | 0.005 | 0.0014 | 0 | 0.0003 | 0 | 459 | 547 | 27
29080 | WL510 | 1265 | 1060 | 864 | 587 | 0.097 | 1.386 | 0.202 | 0.012 | 0.005 | 0.031 | 0.044 | 0.042 | 0.009 | 0.019 | 0.015 | 0.003 | 0.003 | 0.022 | 0.005 | 0.0014 | 0 | 0.0003 | 0 | 454 | 551 | 28
28980 | WL510 | 1271 | 1060 | 865 | 603 | 0.097 | 1.386 | 0.202 | 0.012 | 0.005 | 0.031 | 0.044 | 0.042 | 0.009 | 0.019 | 0.015 | 0.003 | 0.003 | 0.022 | 0.005 | 0.0014 | 0 | 0.0003 | 0 | 456 | 553 | 28
29160 | WL510 | 1260 | 1060 | 866 | 586 | 0.091 | 1.391 | 0.199 | 0.016 | 0.001 | 0.035 | 0.033 | 0.033 | 0.021 | 0.036 | 0.016 | 0.006 | 0.003 | 0.024 | 0.0048 | 0.0019 | 0 | 0.0003 | 0 | 479 | 566 | 28
29140 | WL510 | 1266 | 1060 | 863 | 601 | 0.091 | 1.391 | 0.199 | 0.016 | 0.001 | 0.035 | 0.033 | 0.033 | 0.021 | 0.036 | 0.016 | 0.006 | 0.003 | 0.024 | 0.0048 | 0.0019 | 0 | 0.0003 | 0 | 469 | 561 | 28
29150 | WL510 | 1272 | 1060 | 866 | 586 | 0.091 | 1.391 | 0.199 | 0.016 | 0.001 | 0.035 | 0.033 | 0.033 | 0.021 | 0.036 | 0.016 | 0.006 | 0.003 | 0.024 | 0.0048 | 0.0019 | 0 | 0.0003 | 0 | 459 | 561 | 27
29180 | WL510 | 1260 | 1060 | 865 | 585 | 0.091 | 1.391 | 0.199 | 0.016 | 0.001 | 0.035 | 0.033 | 0.033 | 0.021 | 0.036 | 0.016 | 0.006 | 0.003 | 0.024 | 0.0048 | 0.0019 | 0 | 0.0003 | 0 | 454 | 548 | 29
29190 | WL510 | 1266 | 1060 | 863 | 585 | 0.091 | 1.391 | 0.199 | 0.016 | 0.001 | 0.035 | 0.033 | 0.033 | 0.021 | 0.036 | 0.016 | 0.006 | 0.003 | 0.024 | 0.0048 | 0.0019 | 0 | 0.0003 | 0 | 469 | 564 | 28
23100 | SS400-JX | 1262 | 1040 | 868 | 0 | 0.141 | 0.459 | 0.194 | 0.01 | 0.007 | 0.035 | 0.042 | 0.041 | 0.014 | 0.017 | 0.002 | 0.004 | 0.002 | 0.001 | 0 | 0.0003 | 0 | 0.0002 | 0 | 307 | 448 | 32
23150 | SS400-JX | 1250 | 1040 | 869 | 555 | 0.145 | 0.481 | 0.197 | 0.013 | 0.007 | 0.048 | 0.037 | 0.036 | 0.023 | 0.03 | 0.001 | 0.004 | 0.002 | 0.002 | 0 | 0.0001 | 0 | 0.0002 | 0 | 304 | 451 | 31
27940 | Q235B | 1263 | 1060 | 888 | 569 | 0.147 | 0.48 | 0.197 | 0.017 | 0.017 | 0.033 | 0.004 | 0.003 | 0.012 | 0.019 | 0.001 | 0.003 | 0.002 | 0.001 | 0.003 | 0.0001 | 0 | 0.0002 | 0 | 326 | 456 | 28
27940 | Q235B | 1269 | 1060 | 890 | 630 | 0.147 | 0.48 | 0.197 | 0.017 | 0.017 | 0.033 | 0.004 | 0.003 | 0.012 | 0.019 | 0.001 | 0.003 | 0.002 | 0.001 | 0.003 | 0.0001 | 0 | 0.0002 | 0 | 336 | 469 | 28
29570 | Q235B | 1256 | 1060 | 885 | 634 | 0.152 | 0.476 | 0.206 | 0.016 | 0.011 | 0.033 | 0.003 | 0.002 | 0.013 | 0.018 | 0.001 | 0.003 | 0.002 | 0.001 | 0.0034 | 0.0001 | 0 | 0.0002 | 0 | 297 | 445 | 28
26310 | Q450NQR1 | 1264 | 1080 | 868 | 565 | 0.072 | 1.056 | 0.199 | 0.014 | 0.004 | 0.254 | 0.02 | 0.019 | 0.176 | 0.357 | 0.002 | 0.006 | 0.002 | 0.027 | 0 | 0.0011 | 0 | 0.0005 | 0 | 499 | 580 | 24
28050 | Q235B | 1263 | 1060 | 881 | 605 | 0.144 | 0.527 | 0.181 | 0.017 | 0.023 | 0.032 | 0.02 | 0.019 | 0.015 | 0.021 | 0.001 | 0.004 | 0.002 | 0.002 | 0.0026 | 0.0002 | 0 | 0.0002 | 0 | 303 | 434 | 39
28090 | Q235B | 1256 | 1040 | 878 | 607 | 0.146 | 0.523 | 0.199 | 0.019 | 0.014 | 0.031 | 0.004 | 0.004 | 0.012 | 0.032 | 0.001 | 0.004 | 0.002 | 0.001 | 0.0028 | 0.0001 | 0 | 0.0003 | 0 | 295 | 449 | 30
28020 | Q235B | 1263 | 1060 | 882 | 637 | 0.147 | 0.48 | 0.197 | 0.017 | 0.017 | 0.033 | 0.004 | 0.003 | 0.012 | 0.019 | 0.001 | 0.003 | 0.002 | 0.001 | 0.003 | 0.0001 | 0 | 0.0002 | 0 | 332 | 470 | 34
28040 | Q235B | 1257 | 1060 | 883 | 636 | 0.144 | 0.527 | 0.181 | 0.017 | 0.023 | 0.032 | 0.02 | 0.019 | 0.015 | 0.021 | 0.001 | 0.004 | 0.002 | 0.002 | 0.0026 | 0.0002 | 0 | 0.0002 | 0 | 342 | 465 | 27
27950 | Q235B | 1255 | 1040 | 882 | 639 | 0.147 | 0.48 | 0.197 | 0.017 | 0.017 | 0.033 | 0.004 | 0.003 | 0.012 | 0.019 | 0.001 | 0.003 | 0.002 | 0.001 | 0.003 | 0.0001 | 0 | 0.0002 | 0 | 332 | 466 | 29
27880 | Q235B | 1261 | 1040 | 884 | 639 | 0.141 | 0.487 | 0.176 | 0.02 | 0.013 | 0.031 | 0.004 | 0.004 | 0.013 | 0.02 | 0.001 | 0.004 | 0.001 | 0.001 | 0.0025 | 0.0001 | 0 | 0.0002 | 0 | 336 | 459 | 31
27880 | Q235B | 1255 | 1040 | 880 | 638 | 0.153 | 0.499 | 0.19 | 0.016 | 0.015 | 0.031 | 0.005 | 0.003 | 0.013 | 0.019 | 0.001 | 0.004 | 0.001 | 0.001 | 0.0025 | 0.0001 | 0 | 0.0001 | 0 | 298 | 450 | 35
27930 | Q235B | 1250 | 1040 | 858 | 654 | 0.141 | 0.47 | 0.201 | 0.011 | 0.018 | 0.037 | 0.002 | 0.002 | 0.022 | 0.019 | 0.001 | 0.004 | 0.001 | 0.001 | 0.0034 | 0.0001 | 0 | 0.0003 | 0 | 291 | 431 | 33
29540 | Q235B | 1259 | 1040 | 879 | 607 | 0.149 | 0.441 | 0.192 | 0.014 | 0.016 | 0.026 | 0.002 | 0.001 | 0.012 | 0.012 | 0.001 | 0.003 | 0.002 | 0.001 | 0.0036 | 0.0001 | 0 | 0.0002 | 0 | 313 | 451 | 34
27980 | Q235B | 1244 | 1040 | 850 | 655 | 0.147 | 0.48 | 0.197 | 0.017 | 0.017 | 0.033 | 0.004 | 0.003 | 0.012 | 0.019 | 0.001 | 0.003 | 0.002 | 0.001 | 0.003 | 0.0001 | 0 | 0.0002 | 0 | 305 | 436 | 36
22891 | Q235B | 1247 | 1040 | 0 | 0 | 0.136 | 0.473 | 0.19 | 0.012 | 0.011 | 0.035 | 0.001 | 0.001 | 0.014 | 0.016 | 0.001 | 0.004 | 0.002 | 0.001 | 0.0019 | 0.0001 | 0 | 0.0001 | 0 | 268 | 403 | 31
29480 | Q235B | 1271 | 1070 | 0 | 0 | 0.146 | 0.502 | 0.216 | 0.016 | 0.016 | 0.026 | 0.003 | 0.002 | 0.02 | 0.017 | 0.001 | 0.005 | 0.001 | 0.001 | 0.0028 | 0.0001 | 0 | 0.0002 | 0 | 308 | 431 | 34
29170 | Q235B | 1259 | 1070 | 860 | 656 | 0.156 | 0.502 | 0.187 | 0.013 | 0.009 | 0.021 | 0.002 | 0.001 | 0.011 | 0.013 | 0.001 | 0.005 | 0.002 | 0.001 | 0.0032 | 0.0001 | 0 | 0.0002 | 0 | 280 | 419 | 31
28000 | Q345B | 1263 | 1050 | 840 | 567 | 0.162 | 1.471 | 0.235 | 0.023 | 0.012 | 0.044 | 0.005 | 0.005 | 0.027 | 0.029 | 0.002 | 0.006 | 0.004 | 0.003 | 0.0036 | 0.0001 | 0 | 0.0004 | 0 | 348 | 517 | 25
33740 | ASTMA572GR65 | 1257 | 1050 | 805 | 570 | 0.081 | 1.337 | 0.01 | 0.012 | 0.009 | 0.045 | 0.036 | 0.033 | 0.016 | 0.024 | 0.001 | 0.006 | 0.036 | 0.031 | 0 | 0.0001 | 0 | 0.0002 | 0 | 466 | 563 | 31
29100 | ASTMA572GR65 | 1263 | 1050 | 806 | 574 | 0.089 | 1.363 | 0.01 | 0.016 | 0.01 | 0.04 | 0.05 | 0.047 | 0.015 | 0.021 | 0.001 | 0.003 | 0.036 | 0.028 | 0 | 0.0001 | 0 | 0.0001 | 0 | 467 | 568 | 33
34860 | L450MB | 1247 | 1020 | 809 | 483 | 0.066 | 1.489 | 0.248 | 0.014 | 0.001 | 0.047 | 0.038 | 0.037 | 0.02 | 0.253 | 0.015 | 0.005 | 0.001 | 0.045 | 0.0036 | 0.0012 | 0 | 0.0004 | 0 | 509 | 601 | 21
34870 | L450MB | 1253 | 1020 | 803 | 492 | 0.058 | 1.5 | 0.226 | 0.015 | 0.001 | 0.047 | 0.031 | 0.031 | 0.02 | 0.219 | 0.015 | 0.008 | 0.002 | 0.043 | 0.0036 | 0.0012 | 0 | 0.0003 | 0 | 485 | 594 | 21
34900 | L450MB | 1247 | 1020 | 807 | 485 | 0.058 | 1.5 | 0.226 | 0.015 | 0.001 | 0.047 | 0.031 | 0.031 | 0.02 | 0.219 | 0.015 | 0.008 | 0.002 | 0.043 | 0.0036 | 0.0012 | 0 | 0.0003 | 0 | 495 | 589 | 24
34900 | L450MB | 1241 | 1020 | 804 | 490 | 0.058 | 1.5 | 0.226 | 0.015 | 0.001 | 0.047 | 0.031 | 0.031 | 0.02 | 0.219 | 0.015 | 0.008 | 0.002 | 0.043 | 0.0036 | 0.0012 | 0 | 0.0003 | 0 | 502 | 593 | 25
31150 | L450MB | 1251 | 1020 | 806 | 499 | 0.066 | 1.489 | 0.248 | 0.014 | 0.001 | 0.047 | 0.038 | 0.037 | 0.02 | 0.253 | 0.015 | 0.005 | 0.001 | 0.045 | 0.0036 | 0.0012 | 0 | 0.0004 | 0 | 512 | 600 | 23
30830 | L450MB | 1259 | 1020 | 808 | 502 | 0.064 | 1.507 | 0.23 | 0.01 | 0.0009 | 0.037 | 0.029 | 0.029 | 0.019 | 0.227 | 0.014 | 0.005 | 0.001 | 0.044 | 0.0036 | 0.0005 | 0 | 0.0002 | 0 | 521 | 598 | 22
30780 | L450MB | 1259 | 1020 | 806 | 501 | 0.063 | 1.501 | 0.243 | 0.01 | 0.0007 | 0.043 | 0.038 | 0.038 | 0.021 | 0.221 | 0.015 | 0.005 | 0.002 | 0.042 | 0.0045 | 0.0013 | 0 | 0.0003 | 0 | 537 | 594 | 28
30800 | L450MB | 1259 | 1020 | 808 | 498 | 0.059 | 1.484 | 0.231 | 0.012 | 0.001 | 0.054 | 0.032 | 0.032 | 0.021 | 0.222 | 0.015 | 0.005 | 0.002 | 0.041 | 0.0047 | 0.0018 | 0 | 0.0003 | 0 | 529 | 601 | 26
31050 | L450MB | 1259 | 1020 | 803 | 500 | 0.067 | 1.495 | 0.23 | 0.012 | 0.0008 | 0.055 | 0.034 | 0.034 | 0.024 | 0.215 | 0.015 | 0.005 | 0.002 | 0.042 | 0.0048 | 0.0014 | 0 | 0.0003 | 0 | 525 | 607 | 26
30900 | L450MB | 1247 | 1020 | 808 | 503 | 0.069 | 1.485 | 0.225 | 0.013 | 0.0008 | 0.033 | 0.035 | 0.034 | 0.017 | 0.219 | 0.014 | 0.006 | 0.002 | 0.042 | 0.0038 | 0.0012 | 0 | 0.0003 | 0 | 527 | 611 | 23
30760 | L450MB | 1253 | 1020 | 811 | 503 | 0.069 | 1.485 | 0.225 | 0.013 | 0.0008 | 0.033 | 0.035 | 0.034 | 0.017 | 0.219 | 0.014 | 0.006 | 0.002 | 0.042 | 0.0038 | 0.0012 | 0 | 0.0003 | 0 | 484 | 591 | 25
30830 | L450MB | 1247 | 1020 | 807 | 501 | 0.066 | 1.489 | 0.248 | 0.014 | 0.001 | 0.047 | 0.038 | 0.037 | 0.02 | 0.253 | 0.015 | 0.005 | 0.001 | 0.045 | 0.0036 | 0.0012 | 0 | 0.0004 | 0 | 523 | 617 | 24
29600 | Q235B | 1252 | 1040 | 884 | 634 | 0.149 | 0.504 | 0.172 | 0.018 | 0.016 | 0.032 | 0.001 | 0.001 | 0.014 | 0.017 | 0.001 | 0.003 | 0.003 | 0.001 | 0.0038 | 0.0001 | 0 | 0.0002 | 0 | 315 | 460 | 31
29630 | Q235B | 1258 | 1040 | 884 | 634 | 0.152 | 0.476 | 0.206 | 0.016 | 0.011 | 0.033 | 0.003 | 0.002 | 0.013 | 0.018 | 0.001 | 0.003 | 0.002 | 0.001 | 0.0034 | 0.0001 | 0 | 0.0002 | 0 | 329 | 468 | 34
29630 | Q235B | 1246 | 1040 | 885 | 633 | 0.149 | 0.441 | 0.192 | 0.014 | 0.016 | 0.026 | 0.002 | 0.001 | 0.012 | 0.012 | 0.001 | 0.003 | 0.002 | 0.001 | 0.0036 | 0.0001 | 0 | 0.0002 | 0 | 290 | 447 | 34
24090 | Q345B | 1247 | 1040 | 0 | 0 | 0.159 | 1.458 | 0.273 | 0.019 | 0.012 | 0.036 | 0.002 | 0.002 | 0.018 | 0.023 | 0.002 | 0.005 | 0.004 | 0.002 | 0.0031 | 0.0001 | 0 | 0.0002 | 0 | 358 | 534 | 26
26410 | WL590 | 1255 | 1060 | 856 | 578 | 0.095 | 1.437 | 0.183 | 0.016 | 0.001 | 0.035 | 0.037 | 0.037 | 0.016 | 0.022 | 0.025 | 0.003 | 0.002 | 0.036 | 0 | 0.0019 | 0 | 0.0003 | 0 | 520 | 610 | 23
26450 | WL590 | 1255 | 1060 | 855 | 576 | 0.095 | 1.437 | 0.183 | 0.016 | 0.001 | 0.035 | 0.037 | 0.037 | 0.016 | 0.022 | 0.025 | 0.003 | 0.002 | 0.036 | 0 | 0.0019 | 0 | 0.0003 | 0 | 514 | 599 | 27
25960 | WL590 | 1261 | 1060 | 857 | 579 | 0.107 | 1.456 | 0.229 | 0.013 | 0.001 | 0.032 | 0.034 | 0.034 | 0.013 | 0.019 | 0.023 | 0.003 | 0.002 | 0.037 | 0 | 0.0016 | 0 | 0.0003 | 0 | 502 | 601 | 24
26530 | WL590 | 1249 | 1060 | 858 | 575 | 0.107 | 1.456 | 0.229 | 0.013 | 0.001 | 0.032 | 0.034 | 0.034 | 0.013 | 0.019 | 0.023 | 0.003 | 0.002 | 0.037 | 0 | 0.0016 | 0 | 0.0003 | 0 | 499 | 599 | 25
25950 | WL590 | 1255 | 1060 | 855 | 576 | 0.107 | 1.456 | 0.229 | 0.013 | 0.001 | 0.032 | 0.034 | 0.034 | 0.013 | 0.019 | 0.023 | 0.003 | 0.002 | 0.037 | 0 | 0.0016 | 0 | 0.0003 | 0 | 498 | 603 | 26
25950 | WL590 | 1255 | 1060 | 855 | 576 | 0.107 | 1.456 | 0.229 | 0.013 | 0.001 | 0.032 | 0.034 | 0.034 | 0.013 | 0.019 | 0.023 | 0.003 | 0.002 | 0.037 | 0 | 0.0016 | 0 | 0.0003 | 0 | 476 | 583 | 26
25950 | WL590 | 1255 | 1060 | 855 | 576 | 0.107 | 1.456 | 0.229 | 0.013 | 0.001 | 0.032 | 0.034 | 0.034 | 0.013 | 0.019 | 0.023 | 0.003 | 0.002 | 0.037 | 0 | 0.0016 | 0 | 0.0003 | 0 | 465 | 581 | 24
26420 | WL590 | 1255 | 1060 | 856 | 575 | 0.088 | 1.431 | 0.19 | 0.02 | 0.002 | 0.03 | 0.034 | 0.034 | 0.012 | 0.021 | 0.025 | 0.003 | 0.003 | 0.034 | 0 | 0.003 | 0 | 0.0003 | 0 | 522 | 610 | 25
26420 | WL590 | 1255 | 1060 | 853 | 575 | 0.088 | 1.431 | 0.19 | 0.02 | 0.002 | 0.03 | 0.034 | 0.034 | 0.012 | 0.021 | 0.025 | 0.003 | 0.003 | 0.034 | 0 | 0.003 | 0 | 0.0003 | 0 | 524 | 604 | 20
26270 | WL590 | 1261 | 1060 | 0 | 0 | 0.088 | 1.431 | 0.19 | 0.02 | 0.002 | 0.03 | 0.034 | 0.034 | 0.012 | 0.021 | 0.025 | 0.003 | 0.003 | 0.034 | 0 | 0.003 | 0 | 0.0003 | 0 | 523 | 601 | 25
20320 | W610L | 1256 | 1060 | 860 | 568 | 0.096 | 1.46 | 0.232 | 0.009 | 0.001 | 0.032 | 0.053 | 0.051 | 0.008 | 0.017 | 0.033 | 0.003 | 0.004 | 0.04 | 0 | 0.0014 | 0 | 0.0004 | 0 | 530 | 625 | 27
20130 | W610L | 1256 | 1060 | 865 | 573 | 0.096 | 1.46 | 0.232 | 0.009 | 0.001 | 0.032 | 0.053 | 0.051 | 0.008 | 0.017 | 0.033 | 0.003 | 0.004 | 0.04 | 0 | 0.0014 | 0 | 0.0004 | 0 | 532 | 624 | 21
20130 | W610L | 1256 | 1060 | 865 | 573 | 0.096 | 1.46 | 0.232 | 0.009 | 0.001 | 0.032 | 0.053 | 0.051 | 0.008 | 0.017 | 0.033 | 0.003 | 0.004 | 0.04 | 0 | 0.0014 | 0 | 0.0004 | 0 | 493 | 589 | 23
20130 | W610L | 1256 | 1060 | 865 | 573 | 0.096 | 1.46 | 0.232 | 0.009 | 0.001 | 0.032 | 0.053 | 0.051 | 0.008 | 0.017 | 0.033 | 0.003 | 0.004 | 0.04 | 0 | 0.0014 | 0 | 0.0004 | 0 | 520 | 617 | 23
20190 | WL590 | 1249 | 1060 | 857 | 572 | 0.107 | 1.456 | 0.229 | 0.013 | 0.001 | 0.032 | 0.034 | 0.034 | 0.013 | 0.019 | 0.023 | 0.003 | 0.002 | 0.037 | 0 | 0.0016 | 0 | 0.0003 | 0 | 490 | 594 | 23
20110 | WL590 | 1254 | 1060 | 854 | 575 | 0.084 | 1.41 | 0.216 | 0.013 | 0.002 | 0.039 | 0.05 | 0.05 | 0.02 | 0.017 | 0.024 | 0.004 | 0.003 | 0.035 | 0 | 0.0015 | 0 | 0.0002 | 0 | 485 | 591 | 24
25380 | L415M | 1265 | 1060 | 846 | 584 | 0.087 | 1.439 | 0.23 | 0.013 | 0.001 | 0.041 | 0.028 | 0.028 | 0.016 | 0.021 | 0.014 | 0.004 | 0.039 | 0.034 | 0.0052 | 0.0025 | 0 | 0.0002 | 0 | 485 | 563 | 44
18170 | Q450NQR1 | 1249 | 1060 | 842 | 576 | 0.064 | 0.991 | 0.209 | 0.014 | 0.003 | 0.295 | 0.042 | 0.04 | 0.175 | 0.656 | 0.003 | 0.003 | 0.003 | 0.024 | 0 | 0.001 | 0 | 0.0001 | 0 | 488 | 572 | 25
24260 | Q450NQR1 | 1255 | 1060 | 846 | 572 | 0.06 | 1.047 | 0.204 | 0.011 | 0.002 | 0.289 | 0.015 | 0.014 | 0.179 | 0.679 | 0.002 | 0.005 | 0.003 | 0.028 | 0 | 0.0016 | 0 | 0.0002 | 0 | 473 | 577 | 24
28930 | Q235B | 1276 | 1060 | 883 | 639 | 0.136 | 0.462 | 0.183 | 0.019 | 0.013 | 0.026 | 0.001 | 0.001 | 0.016 | 0.019 | 0.001 | 0.004 | 0.001 | 0.001 | 0.0026 | 0.0001 | 0 | 0.0001 | 0 | 293 | 435 | 34
37030 | Q235B | 1267 | 1060 | 885 | 634 | 0.136 | 0.462 | 0.183 | 0.019 | 0.013 | 0.026 | 0.001 | 0.001 | 0.016 | 0.019 | 0.001 | 0.004 | 0.001 | 0.001 | 0.0026 | 0.0001 | 0 | 0.0001 | 0 | 307 | 445 | 35
36210 | Q235B | 1279 | 1060 | 884 | 611 | 0.145 | 0.487 | 0.196 | 0.016 | 0.014 | 0.034 | 0.001 | 0.001 | 0.027 | 0.033 | 0.001 | 0.007 | 0.001 | 0.001 | 0.0035 | 0.0001 | 0 | 0.0001 | 0 | 308 | 449 | 31
36077 | Q235B | 1262 | 1060 | 0 | 0 | 0.151 | 0.459 | 0.201 | 0.017 | 0.014 | 0.033 | 0.001 | 0.001 | 0.023 | 0.022 | 0.001 | 0.005 | 0.001 | 0.002 | 0.0029 | 0.0001 | 0 | 0.0001 | 0 | 316 | 456 | 33
28910 | Q235B | 1269 | 1060 | 885 | 633 | 0.154 | 0.448 | 0.203 | 0.017 | 0.013 | 0.031 | 0.001 | 0.001 | 0.015 | 0.019 | 0.001 | 0.004 | 0.001 | 0.001 | 0.0035 | 0.0001 | 0 | 0.0001 | 0 | 335 | 471 | 26
32740 | Q235B | 1265 | 1060 | 887 | 645 | 0.154 | 0.448 | 0.203 | 0.017 | 0.013 | 0.031 | 0.001 | 0.001 | 0.015 | 0.019 | 0.001 | 0.004 | 0.001 | 0.001 | 0.0035 | 0.0001 | 0 | 0.0001 | 0 | 321 | 465 | 33
29440 | S235JR+AR | 1264 | 1060 | 856 | 600 | 0.1299 | 0.735 | 0.01 | 0.014 | 0.01 | 0.022 | 0.037 | 0.037 | 0.016 | 0.014 | 0.001 | 0.006 | 0.002 | 0.002 | 0.0029 | 0.0001 | 0 | 0.0015 | 0 | 271 | 421 | 34
29540 | S235JR+AR | 1270 | 1060 | 855 | 603 | 0.1299 | 0.735 | 0.01 | 0.014 | 0.01 | 0.022 | 0.037 | 0.037 | 0.016 | 0.014 | 0.001 | 0.006 | 0.002 | 0.002 | 0.0029 | 0.0001 | 0 | 0.0015 | 0 | 284 | 421 | 33
29630 | S235JR+AR | 1258 | 1060 | 854 | 604 | 0.1299 | 0.735 | 0.01 | 0.014 | 0.01 | 0.022 | 0.037 | 0.037 | 0.016 | 0.014 | 0.001 | 0.006 | 0.002 | 0.002 | 0.0029 | 0.0001 | 0 | 0.0015 | 0 | 275 | 419 | 31
29700 | S235JR+AR | 1264 | 1060 | 856 | 603 | 0.1299 | 0.735 | 0.01 | 0.014 | 0.01 | 0.022 | 0.037 | 0.037 | 0.016 | 0.014 | 0.001 | 0.006 | 0.002 | 0.002 | 0.0029 | 0.0001 | 0 | 0.0015 | 0 | 282 | 421 | 30
29450 | S235JR+AR | 1271 | 1060 | 857 | 597 | 0.1299 | 0.735 | 0.01 | 0.014 | 0.01 | 0.022 | 0.037 | 0.037 | 0.016 | 0.014 | 0.001 | 0.006 | 0.002 | 0.002 | 0.0029 | 0.0001 | 0 | 0.0015 | 0 | 271 | 423 | 33
29620 | S235JR+AR | 1259 | 1060 | 856 | 603 | 0.1299 | 0.735 | 0.01 | 0.014 | 0.01 | 0.022 | 0.037 | 0.037 | 0.016 | 0.014 | 0.001 | 0.006 | 0.002 | 0.002 | 0.0029 | 0.0001 | 0 | 0.0015 | 0 | 281 | 427 | 33
29310 | S235JR+AR | 1265 | 1060 | 854 | 601 | 0.1298 | 0.706 | 0.016 | 0.025 | 0.01 | 0.02 | 0.034 | 0.033 | 0.012 | 0.015 | 0.001 | 0.005 | 0.002 | 0.001 | 0.0035 | 0.0001 | 0 | 0.0013 | 0 | 292 | 436 | 32
29320 | S235JR+AR | 1271 | 1060 | 855 | 601 | 0.1298 | 0.706 | 0.016 | 0.025 | 0.01 | 0.02 | 0.034 | 0.033 | 0.012 | 0.015 | 0.001 | 0.005 | 0.002 | 0.001 | 0.0035 | 0.0001 | 0 | 0.0013 | 0 | 287 | 438 | 32
29340 | S235JR+AR | 1259 | 1060 | 854 | 601 | 0.1298 | 0.706 | 0.016 | 0.025 | 0.01 | 0.02 | 0.034 | 0.033 | 0.012 | 0.015 | 0.001 | 0.005 | 0.002 | 0.001 | 0.0035 | 0.0001 | 0 | 0.0013 | 0 | 287 | 441 | 37
29370 | S235JR+AR | 1265 | 1060 | 853 | 601 | 0.1298 | 0.706 | 0.016 | 0.025 | 0.01 | 0.02 | 0.034 | 0.033 | 0.012 | 0.015 | 0.001 | 0.005 | 0.002 | 0.001 | 0.0035 | 0.0001 | 0 | 0.0013 | 0 | 288 | 442 | 35
29410 | S235JR+AR | 1271 | 1060 | 853 | 602 | 0.127 | 0.694 | 0.013 | 0.012 | 0.005 | 0.023 | 0.038 | 0.037 | 0.01 | 0.011 | 0.001 | 0.004 | 0.001 | 0.001 | 0.003 | 0.0001 | 0 | 0.0014 | 0 | 290 | 433 | 36
29580 | S235JR+AR | 1260 | 1060 | 855 | 601 | 0.127 | 0.694 | 0.013 | 0.012 | 0.005 | 0.023 | 0.038 | 0.037 | 0.01 | 0.011 | 0.001 | 0.004 | 0.001 | 0.001 | 0.003 | 0.0001 | 0 | 0.0014 | 0 | 301 | 452 | 37
29590 | S235JR+AR | 1266 | 1060 | 856 | 601 | 0.127 | 0.694 | 0.013 | 0.012 | 0.005 | 0.023 | 0.038 | 0.037 | 0.01 | 0.011 | 0.001 | 0.004 | 0.001 | 0.001 | 0.003 | 0.0001 | 0 | 0.0014 | 0 | 286 | 435 | 30
29310 | S235JR+AR | 1272 | 1060 | 853 | 601 | 0.127 | 0.694 | 0.013 | 0.012 | 0.005 | 0.023 | 0.038 | 0.037 | 0.01 | 0.011 | 0.001 | 0.004 | 0.001 | 0.001 | 0.003 | 0.0001 | 0 | 0.0014 | 0 | 298 | 441 | 35
29600 | S235JR+AR | 1260 | 1060 | 855 | 601 | 0.127 | 0.694 | 0.013 | 0.012 | 0.005 | 0.023 | 0.038 | 0.037 | 0.01 | 0.011 | 0.001 | 0.004 | 0.001 | 0.001 | 0.003 | 0.0001 | 0 | 0.0014 | 0 | 287 | 434 | 33
29430 | S235JR+AR | 1266 | 1060 | 852 | 601 | 0.127 | 0.694 | 0.013 | 0.012 | 0.005 | 0.023 | 0.038 | 0.037 | 0.01 | 0.011 | 0.001 | 0.004 | 0.001 | 0.001 | 0.003 | 0.0001 | 0 | 0.0014 | 0 | 291 | 433 | 31
29260 | S235JR+AR | 1272 | 1060 | 852 | 601 | 0.127 | 0.694 | 0.013 | 0.012 | 0.005 | 0.023 | 0.038 | 0.037 | 0.01 | 0.011 | 0.001 | 0.004 | 0.001 | 0.001 | 0.003 | 0.0001 | 0 | 0.0014 | 0 | 281 | 432 | 39
29610 | S235JR+AR | 1260 | 1060 | 855 | 600 | 0.127 | 0.694 | 0.013 | 0.012 | 0.005 | 0.023 | 0.038 | 0.037 | 0.01 | 0.011 | 0.001 | 0.004 | 0.001 | 0.001 | 0.003 | 0.0001 | 0 | 0.0014 | 0 | 291 | 433 | 30
29390 | S235JR+AR | 1267 | 1060 | 854 | 602 | 0.129 | 0.665 | 0.018 | 0.013 | 0.009 | 0.02 | 0.028 | 0.023 | 0.013 | 0.016 | 0.001 | 0.005 | 0.001 | 0.001 | 0.0051 | 0.0001 | 0 | 0.0014 | 0 | 306 | 441 | 35
29540 | S235JR+AR | 1273 | 1060 | 854 | 602 | 0.129 | 0.665 | 0.018 | 0.013 | 0.009 | 0.02 | 0.028 | 0.023 | 0.013 | 0.016 | 0.001 | 0.005 | 0.001 | 0.001 | 0.0051 | 0.0001 | 0 | 0.0014 | 0 | 281 | 447 | 35
29400 | S235JR+AR | 1261 | 1060 | 854 | 602 | 0.129 | 0.665 | 0.018 | 0.013 | 0.009 | 0.02 | 0.028 | 0.023 | 0.013 | 0.016 | 0.001 | 0.005 | 0.001 | 0.001 | 0.0051 | 0.0001 | 0 | 0.0014 | 0 | 297 | 454 | 35
29580 | S235JR+AR | 1267 | 1060 | 854 | 602 | 0.129 | 0.665 | 0.018 | 0.013 | 0.009 | 0.02 | 0.028 | 0.023 | 0.013 | 0.016 | 0.001 | 0.005 | 0.001 | 0.001 | 0.0051 | 0.0001 | 0 | 0.0014 | 0 | 279 | 437 | 32
29380 | S235JR+AR | 1273 | 1060 | 855 | 602 | 0.129 | 0.665 | 0.018 | 0.013 | 0.009 | 0.02 | 0.028 | 0.023 | 0.013 | 0.016 | 0.001 | 0.005 | 0.001 | 0.001 | 0.0051 | 0.0001 | 0 | 0.0014 | 0 | 274 | 441 | 36
29580 | S235JR+AR | 1261 | 1060 | 856 | 602 | 0.129 | 0.665 | 0.018 | 0.013 | 0.009 | 0.02 | 0.028 | 0.023 | 0.013 | 0.016 | 0.001 | 0.005 | 0.001 | 0.001 | 0.0051 | 0.0001 | 0 | 0.0014 | 0 | 277 | 444 | 35
29540 | S235JR+AR | 1267 | 1060 | 856 | 601 | 0.129 | 0.665 | 0.018 | 0.013 | 0.009 | 0.02 | 0.028 | 0.023 | 0.013 | 0.016 | 0.001 | 0.005 | 0.001 | 0.001 | 0.0051 | 0.0001 | 0 | 0.0014 | 0 | 278 | 449 | 35
27900 | Q235B | 1269 | 1060 | 882 | 607 | 0.141 | 0.47 | 0.201 | 0.011 | 0.018 | 0.037 | 0.002 | 0.002 | 0.022 | 0.019 | 0.001 | 0.004 | 0.001 | 0.001 | 0.0034 | 0.0001 | 0 | 0.0003 | 0 | 341 | 465 | 29
29560 | Q235B | 1258 | 1040 | 879 | 633 | 0.149 | 0.504 | 0.172 | 0.018 | 0.016 | 0.032 | 0.001 | 0.001 | 0.014 | 0.017 | 0.001 | 0.003 | 0.003 | 0.001 | 0.0038 | 0.0001 | 0 | 0.0002 | 0 | 329 | 462 | 28
29630 | Q235B | 1252 | 1040 | 878 | 608 | 0.149 | 0.441 | 0.192 | 0.014 | 0.016 | 0.026 | 0.002 | 0.001 | 0.012 | 0.012 | 0.001 | 0.003 | 0.002 | 0.001 | 0.0036 | 0.0001 | 0 | 0.0002 | 0 | 321 | 453 | 31
28810 | Q235B | 1262 | 1060 | 885 | 613 | 0.154 | 0.448 | 0.203 | 0.017 | 0.013 | 0.031 | 0.001 | 0.001 | 0.015 | 0.019 | 0.001 | 0.004 | 0.001 | 0.001 | 0.0035 | 0.0001 | 0 | 0.0001 | 0 | 319 | 454 | 27
28650 | Q235B | 1274 | 1060 | 884 | 602 | 0.143 | 0.519 | 0.202 | 0.022 | 0.009 | 0.031 | 0.001 | 0.001 | 0.025 | 0.025 | 0.001 | 0.006 | 0.001 | 0.001 | 0.002 | 0.0001 | 0 | 0.0001 | 0 | 291 | 441 | 29
32960 | Q235B | 1265 | 1060 | 884 | 601 | 0.136 | 0.462 | 0.183 | 0.019 | 0.013 | 0.026 | 0.001 | 0.001 | 0.016 | 0.019 | 0.001 | 0.004 | 0.001 | 0.001 | 0.0026 | 0.0001 | 0 | 0.0001 | 0 | 285 | 434 | 27
36530 | Q235B | 1271 | 1060 | 883 | 606 | 0.136 | 0.462 | 0.183 | 0.019 | 0.013 | 0.026 | 0.001 | 0.001 | 0.016 | 0.019 | 0.001 | 0.004 | 0.001 | 0.001 | 0.0026 | 0.0001 | 0 | 0.0001 | 0 | 278 | 432 | 29
36200 | Q235B | 1263 | 1060 | 0 | 0 | 0.148 | 0.481 | 0.196 | 0.018 | 0.014 | 0.034 | 0.001 | 0.001 | 0.031 | 0.024 | 0.001 | 0.006 | 0.001 | 0.001 | 0.0031 | 0.0001 | 0 | 0.0001 | 0 | 289 | 441 | 30
32410 | Q235B | 1274 | 1060 | 883 | 635 | 0.151 | 0.459 | 0.201 | 0.017 | 0.014 | 0.033 | 0.001 | 0.001 | 0.023 | 0.022 | 0.001 | 0.005 | 0.001 | 0.002 | 0.0029 | 0.0001 | 0 | 0.0001 | 0 | 295 | 444 | 34
34070 | Q235B | 1277 | 1060 | 885 | 634 | 0.143 | 0.519 | 0.202 | 0.022 | 0.009 | 0.031 | 0.001 | 0.001 | 0.025 | 0.025 | 0.001 | 0.006 | 0.001 | 0.001 | 0.002 | 0.0001 | 0 | 0.0001 | 0 | 305 | 437 | 36
28910 | Q235B | 1263 | 1060 | 885 | 604 | 0.154 | 0.448 | 0.203 | 0.017 | 0.013 | 0.031 | 0.001 | 0.001 | 0.015 | 0.019 | 0.001 | 0.004 | 0.001 | 0.001 | 0.0035 | 0.0001 | 0 | 0.0001 | 0 | 316 | 456 | 30
28900 | Q235B | 1277 | 1060 | 887 | 613 | 0.154 | 0.448 | 0.203 | 0.017 | 0.013 | 0.031 | 0.001 | 0.001 | 0.015 | 0.019 | 0.001 | 0.004 | 0.001 | 0.001 | 0.0035 | 0.0001 | 0 | 0.0001 | 0 | 349 | 474 | 30
28680 | Q235B | 1271 | 1060 | 884 | 634 | 0.143 | 0.519 | 0.202 | 0.022 | 0.009 | 0.031 | 0.001 | 0.001 | 0.025 | 0.025 | 0.001 | 0.006 | 0.001 | 0.001 | 0.002 | 0.0001 | 0 | 0.0001 | 0 | 347 | 471 | 29
29430 | S235JR+AR | 1258 | 1060 | 856 | 601 | 0.1299 | 0.735 | 0.01 | 0.014 | 0.01 | 0.022 | 0.037 | 0.037 | 0.016 | 0.014 | 0.001 | 0.006 | 0.002 | 0.002 | 0.0029 | 0.0001 | 0 | 0.0015 | 0 | 268 | 417 | 32
29490 | S235JR+AR | 1264 | 1060 | 854 | 587 | 0.1298 | 0.706 | 0.016 | 0.025 | 0.01 | 0.02 | 0.034 | 0.033 | 0.012 | 0.015 | 0.001 | 0.005 | 0.002 | 0.001 | 0.0035 | 0.0001 | 0 | 0.0013 | 0 | 276 | 436 | 31
29270 | S235JR+AR | 1270 | 1060 | 855 | 604 | 0.1298 | 0.706 | 0.016 | 0.025 | 0.01 | 0.02 | 0.034 | 0.033 | 0.012 | 0.015 | 0.001 | 0.005 | 0.002 | 0.001 | 0.0035 | 0.0001 | 0 | 0.0013 | 0 | 282 | 442 | 33
29310 | S235JR+AR | 1259 | 1060 | 856 | 600 | 0.1298 | 0.706 | 0.016 | 0.025 | 0.01 | 0.02 | 0.034 | 0.033 | 0.012 | 0.015 | 0.001 | 0.005 | 0.002 | 0.001 | 0.0035 | 0.0001 | 0 | 0.0013 | 0 | 295 | 446 | 29
29390 | S235JR+AR | 1265 | 1060 | 856 | 603 | 0.1298 | 0.706 | 0.016 | 0.025 | 0.01 | 0.02 | 0.034 | 0.033 | 0.012 | 0.015 | 0.001 | 0.005 | 0.002 | 0.001 | 0.0035 | 0.0001 | 0 | 0.0013 | 0 | 301 | 445 | 29
29490 | S235JR+AR | 1272 | 1060 | 856 | 599 | 0.1299 | 0.735 | 0.01 | 0.014 | 0.01 | 0.022 | 0.037 | 0.037 | 0.016 | 0.014 | 0.001 | 0.006 | 0.002 | 0.002 | 0.0029 | 0.0001 | 0 | 0.0015 | 0 | 279 | 425 | 37
29200 | S235JR+AR | 1260 | 1060 | 857 | 602 | 0.1299 | 0.735 | 0.01 | 0.014 | 0.01 | 0.022 | 0.037 | 0.037 | 0.016 | 0.014 | 0.001 | 0.006 | 0.002 | 0.002 | 0.0029 | 0.0001 | 0 | 0.0015 | 0 | 280 | 432 | 34
25500 | S235JR+AR | 1267 | 1060 | 855 | 602 | 0.133 | 0.702 | 0.016 | 0.013 | 0.006 | 0.025 | 0.044 | 0.042 | 0.012 | 0.014 | 0.001 | 0.005 | 0.001 | 0.002 | 0.0042 | 0.0001 | 0 | 0.0015 | 0 | 293 | 434 | 39
25470 | S235JR+AR | 1273 | 1060 | 858 | 603 | 0.133 | 0.702 | 0.016 | 0.013 | 0.006 | 0.025 | 0.044 | 0.042 | 0.012 | 0.014 | 0.001 | 0.005 | 0.001 | 0.002 | 0.0042 | 0.0001 | 0 | 0.0015 | 0 | 286 | 437 | 39
25610 | S235JR+AR | 1261 | 1060 | 858 | 603 | 0.133 | 0.702 | 0.016 | 0.013 | 0.006 | 0.025 | 0.044 | 0.042 | 0.012 | 0.014 | 0.001 | 0.005 | 0.001 | 0.002 | 0.0042 | 0.0001 | 0 | 0.0015 | 0 | 290 | 447 | 34
25630 | S235JR+AR | 1267 | 1060 | 858 | 603 | 0.133 | 0.702 | 0.016 | 0.013 | 0.006 | 0.025 | 0.044 | 0.042 | 0.012 | 0.014 | 0.001 | 0.005 | 0.001 | 0.002 | 0.0042 | 0.0001 | 0 | 0.0015 | 0 | 284 | 439 | 34
25450 | S235JR+AR | 1282 | 1080 | 878 | 620 | 0.123 | 0.713 | 0.014 | 0.016 | 0.007 | 0.023 | 0.044 | 0.042 | 0.012 | 0.017 | 0.001 | 0.004 | 0.002 | 0.002 | 0.0035 | 0.0001 | 0 | 0.0015 | 0 | 280 | 415 | 34
25540 | S235JR+AR | 1270 | 1080 | 879 | 602 | 0.123 | 0.713 | 0.014 | 0.016 | 0.007 | 0.023 | 0.044 | 0.042 | 0.012 | 0.017 | 0.001 | 0.004 | 0.002 | 0.002 | 0.0035 | 0.0001 | 0 | 0.0015 | 0 | 280 | 414 | 41
25510 | S235JR+AR | 1276 | 1080 | 879 | 622 | 0.123 | 0.713 | 0.014 | 0.016 | 0.007 | 0.023 | 0.044 | 0.042 | 0.012 | 0.017 | 0.001 | 0.004 | 0.002 | 0.002 | 0.0035 | 0.0001 | 0 | 0.0015 | 0 | 277 | 413 | 41
25410 | S235JR+AR | 1282 | 1080 | 879 | 602 | 0.123 | 0.713 | 0.014 | 0.016 | 0.007 | 0.023 | 0.044 | 0.042 | 0.012 | 0.017 | 0.001 | 0.004 | 0.002 | 0.002 | 0.0035 | 0.0001 | 0 | 0.0015 | 0 | 274 | 425 | 30
25520 | S235JR+AR | 1270 | 1080 | 879 | 622 | 0.123 | 0.713 | 0.014 | 0.016 | 0.007 | 0.023 | 0.044 | 0.042 | 0.012 | 0.017 | 0.001 | 0.004 | 0.002 | 0.002 | 0.0035 | 0.0001 | 0 | 0.0015 | 0 | 266 | 419 | 29
25590 | S235JR+AR | 1276 | 1080 | 877 | 622 | 0.1298 | 0.706 | 0.016 | 0.025 | 0.01 | 0.02 | 0.034 | 0.033 | 0.012 | 0.015 | 0.001 | 0.005 | 0.002 | 0.001 | 0.0035 | 0.0001 | 0 | 0.0013 | 0 | 278 | 433 | 28
25344 | S235JR+AR | 1282 | 1080 | 0 | 0 | 0.133 | 0.702 | 0.016 | 0.013 | 0.006 | 0.025 | 0.044 | 0.042 | 0.012 | 0.014 | 0.001 | 0.005 | 0.001 | 0.002 | 0.0042 | 0.0001 | 0 | 0.0015 | 0 | 275 | 432 | 28
25610 | S235JR+AR | 1270 | 1080 | 879 | 623 | 0.133 | 0.702 | 0.016 | 0.013 | 0.006 | 0.025 | 0.044 | 0.042 | 0.012 | 0.014 | 0.001 | 0.005 | 0.001 | 0.002 | 0.0042 | 0.0001 | 0 | 0.0015 | 0 | 288 | 430 | 28
25490 | S235JR+AR | 1276 | 1080 | 877 | 623 | 0.133 | 0.702 | 0.016 | 0.013 | 0.006 | 0.025 | 0.044 | 0.042 | 0.012 | 0.014 | 0.001 | 0.005 | 0.001 | 0.002 | 0.0042 | 0.0001 | 0 | 0.0015 | 0 | 292 | 428 | 30
25480 | S235JR+AR | 1282 | 1080 | 878 | 622 | 0.128 | 0.684 | 0.012 | 0.017 | 0.01 | 0.02 | 0.029 | 0.026 | 0.011 | 0.015 | 0.001 | 0.005 | 0.001 | 0.001 | 0.0036 | 0.0001 | 0 | 0.0016 | 0 | 274 | 421 | 29
25320 | S235JR+AR | 1270 | 1080 | 877 | 623 | 0.128 | 0.684 | 0.012 | 0.017 | 0.01 | 0.02 | 0.029 | 0.026 | 0.011 | 0.015 | 0.001 | 0.005 | 0.001 | 0.001 | 0.0036 | 0.0001 | 0 | 0.0016 | 0 | 276 | 416 | 26
25540 | S235JR+AR | 1276 | 1080 | 877 | 623 | 0.128 | 0.684 | 0.012 | 0.017 | 0.01 | 0.02 | 0.029 | 0.026 | 0.011 | 0.015 | 0.001 | 0.005 | 0.001 | 0.001 | 0.0036 | 0.0001 | 0 | 0.0016 | 0 | 274 | 412 | 25
25310 | S235JR+AR | 1282 | 1080 | 877 | 622 | 0.128 | 0.684 | 0.012 | 0.017 | 0.01 | 0.02 | 0.029 | 0.026 | 0.011 | 0.015 | 0.001 | 0.005 | 0.001 | 0.001 | 0.0036 | 0.0001 | 0 | 0.0016 | 0 | 290 | 411 | 29
25570 | S235JR+AR | 1270 | 1080 | 877 | 622 | 0.128 | 0.684 | 0.012 | 0.017 | 0.01 | 0.02 | 0.029 | 0.026 | 0.011 | 0.015 | 0.001 | 0.005 | 0.001 | 0.001 | 0.0036 | 0.0001 | 0 | 0.0016 | 0 | 262 | 413 | 28
25480 | S235JR+AR | 1276 | 1080 | 875 | 623 | 0.128 | 0.684 | 0.012 | 0.017 | 0.01 | 0.02 | 0.029 | 0.026 | 0.011 | 0.015 | 0.001 | 0.005 | 0.001 | 0.001 | 0.0036 | 0.0001 | 0 | 0.0016 | 0 | 276 | 413 | 29
25580 | S235JR+AR | 1282 | 1080 | 877 | 622 | 0.128 | 0.684 | 0.012 | 0.017 | 0.01 | 0.02 | 0.029 | 0.026 | 0.011 | 0.015 | 0.001 | 0.005 | 0.001 | 0.001 | 0.0036 | 0.0001 | 0 | 0.0016 | 0 | 269 | 411 | 25
25510 | S235JR+AR | 1270 | 1080 | 877 | 622 | 0.128 | 0.684 | 0.012 | 0.017 | 0.01 | 0.02 | 0.029 | 0.026 | 0.011 | 0.015 | 0.001 | 0.005 | 0.001 | 0.001 | 0.0036 | 0.0001 | 0 | 0.0016 | 0 | 271 | 409 | 27
25560 | S235JR+AR | 1276 | 1080 | 876 | 622 | 0.128 | 0.684 | 0.012 | 0.017 | 0.01 | 0.02 | 0.029 | 0.026 | 0.011 | 0.015 | 0.001 | 0.005 | 0.001 | 0.001 | 0.0036 | 0.0001 | 0 | 0.0016 | 0 | 271 | 411 | 25
25480 | S235JR+AR | 1282 | 1080 | 877 | 622 | 0.128 | 0.684 | 0.012 | 0.017 | 0.01 | 0.02 | 0.029 | 0.026 | 0.011 | 0.015 | 0.001 | 0.005 | 0.001 | 0.001 | 0.0036 | 0.0001 | 0 | 0.0016 | 0 | 263 | 419 | 31
25490 | S235JR+AR | 1270 | 1080 | 877 | 622 | 0.123 | 0.713 | 0.014 | 0.016 | 0.007 | 0.023 | 0.044 | 0.042 | 0.012 | 0.017 | 0.001 | 0.004 | 0.002 | 0.002 | 0.0035 | 0.0001 | 0 | 0.0015 | 0 | 239 | 411 | 29
25540 | S235JR+AR | 1276 | 1080 | 876 | 623 | 0.123 | 0.713 | 0.014 | 0.016 | 0.007 | 0.023 | 0.044 | 0.042 | 0.012 | 0.017 | 0.001 | 0.004 | 0.002 | 0.002 | 0.0035 | 0.0001 | 0 | 0.0015 | 0 | 277 | 418 | 28
25550 | S235JR+AR | 1282 | 1080 | 878 | 622 | 0.123 | 0.713 | 0.014 | 0.016 | 0.007 | 0.023 | 0.044 | 0.042 | 0.012 | 0.017 | 0.001 | 0.004 | 0.002 | 0.002 | 0.0035 | 0.0001 | 0 | 0.0015 | 0 | 314 | 423 | 26
25490 | S235JR+AR | 1270 | 1080 | 877 | 623 | 0.123 | 0.713 | 0.014 | 0.016 | 0.007 | 0.023 | 0.044 | 0.042 | 0.012 | 0.017 | 0.001 | 0.004 | 0.002 | 0.002 | 0.0035 | 0.0001 | 0 | 0.0015 | 0 | 304 | 420 | 25
25540 | S235JR+AR | 1276 | 1080 | 878 | 623 | 0.123 | 0.713 | 0.014 | 0.016 | 0.007 | 0.023 | 0.044 | 0.042 | 0.012 | 0.017 | 0.001 | 0.004 | 0.002 | 0.002 | 0.0035 | 0.0001 | 0 | 0.0015 | 0 | 302 | 419 | 25
25450 | S235JR+AR | 1282 | 1080 | 878 | 623 | 0.123 | 0.713 | 0.014 | 0.016 | 0.007 | 0.023 | 0.044 | 0.042 | 0.012 | 0.017 | 0.001 | 0.004 | 0.002 | 0.002 | 0.0035 | 0.0001 | 0 | 0.0015 | 0 | 251 | 413 | 29
25520 | S235JR+AR | 1270 | 1080 | 878 | 623 | 0.123 | 0.713 | 0.014 | 0.016 | 0.007 | 0.023 | 0.044 | 0.042 | 0.012 | 0.017 | 0.001 | 0.004 | 0.002 | 0.002 | 0.0035 | 0.0001 | 0 | 0.0015 | 0 | 274 | 419 | 28
28960 | Q235B | 1272 | 1060 | 843 | 602 | 0.152 | 0.467 | 0.196 | 0.022 | 0.009 | 0.038 | 0.003 | 0.002 | 0.013 | 0.017 | 0.001 | 0.003 | 0.001 | 0.001 | 0.0032 | 0.0001 | 0 | 0.0001 | 0 | 367 | 479 | 28
37030 | L450MB | 1243 | 1020 | 808 | 492 | 0.075 | 1.503 | 0.248 | 0.01 | 0.0012 | 0.027 | 0.026 | 0.026 | 0.015 | 0.237 | 0.014 | 0.004 | 0.002 | 0.042 | 0.0044 | 0.0017 | 0 | 0.0002 | 0 | 492 | 598 | 25
29020 | Q235B | 1256 | 1060 | 883 | 602 | 0.149 | 0.504 | 0.172 | 0.018 | 0.016 | 0.032 | 0.001 | 0.001 | 0.014 | 0.017 | 0.001 | 0.003 | 0.003 | 0.001 | 0.0038 | 0.0001 | 0 | 0.0002 | 0 | 337 | 455 | 30
29490 | Q235B | 1261 | 1060 | 880 | 635 | 0.149 | 0.441 | 0.192 | 0.014 | 0.016 | 0.026 | 0.002 | 0.001 | 0.012 | 0.012 | 0.001 | 0.003 | 0.002 | 0.001 | 0.0036 | 0.0001 | 0 | 0.0002 | 0 | 305 | 452 | 36
29550 | Q235B | 1258 | 1040 | 883 | 633 | 0.149 | 0.441 | 0.192 | 0.014 | 0.016 | 0.026 | 0.002 | 0.001 | 0.012 | 0.012 | 0.001 | 0.003 | 0.002 | 0.001 | 0.0036 | 0.0001 | 0 | 0.0002 | 0 | 293 | 443 | 32
29540 | Q235B | 1246 | 1040 | 880 | 633 | 0.136 | 0.462 | 0.202 | 0.016 | 0.011 | 0.037 | 0.003 | 0.002 | 0.014 | 0.017 | 0.001 | 0.003 | 0.002 | 0.001 | 0.0028 | 0.0001 | 0 | 0.0002 | 0 | 284 | 431 | 35
27750 | Q235B | 1256 | 1040 | 858 | 656 | 0.153 | 0.499 | 0.19 | 0.016 | 0.015 | 0.031 | 0.005 | 0.003 | 0.013 | 0.019 | 0.001 | 0.004 | 0.001 | 0.001 | 0.0025 | 0.0001 | 0 | 0.0001 | 0 | 329 | 433 | 34
28790 | SS400 | 1244 | 1040 | 840 | 586 | 0.145 | 0.481 | 0.197 | 0.013 | 0.007 | 0.048 | 0.037 | 0.036 | 0.023 | 0.03 | 0.001 | 0.004 | 0.002 | 0.002 | 0 | 0.0001 | 0 | 0.0002 | 0 | 289 | 439 | 26
28800 | SS400 | 1250 | 1040 | 836 | 607 | 0.145 | 0.481 | 0.197 | 0.013 | 0.007 | 0.048 | 0.037 | 0.036 | 0.023 | 0.03 | 0.001 | 0.004 | 0.002 | 0.002 | 0 | 0.0001 | 0 | 0.0002 | 0 | 289 | 437 | 26
24450 | SS400 | 1258 | 1040 | 839 | 578 | 0.141 | 0.459 | 0.194 | 0.01 | 0.007 | 0.035 | 0.042 | 0.041 | 0.014 | 0.017 | 0.002 | 0.004 | 0.002 | 0.001 | 0 | 0.0003 | 0 | 0.0002 | 0 | 306 | 443 | 33
28692 | SS400-JX | 1250 | 1050 | 0 | 0 | 0.145 | 0.481 | 0.197 | 0.013 | 0.007 | 0.048 | 0.037 | 0.036 | 0.023 | 0.03 | 0.001 | 0.004 | 0.002 | 0.002 | 0 | 0.0001 | 0 | 0.0002 | 0 | 296 | 443 | 31
29290 | Q235B | 1265 | 1070 | 856 | 654 | 0.156 | 0.502 | 0.187 | 0.013 | 0.009 | 0.021 | 0.002 | 0.001 | 0.011 | 0.013 | 0.001 | 0.005 | 0.002 | 0.001 | 0.0032 | 0.0001 | 0 | 0.0002 | 0 | 281 | 431 | 28
29190 | Q235B | 1271 | 1070 | 862 | 654 | 0.149 | 0.511 | 0.189 | 0.018 | 0.012 | 0.027 | 0.007 | 0.006 | 0.013 | 0.019 | 0.001 | 0.005 | 0.001 | 0.001 | 0.003 | 0.0001 | 0 | 0.0002 | 0 | 293 | 428 | 34
27780 | Q345B | 1252 | 1050 | 847 | 580 | 0.171 | 1.49 | 0.248 | 0.02 | 0.011 | 0.028 | 0.003 | 0.002 | 0.013 | 0.017 | 0.001 | 0.003 | 0.003 | 0.002 | 0.004 | 0.0001 | 0 | 0.0003 | 0 | 367 | 534 | 25
27780 | Q345B | 1252 | 1050 | 847 | 580 | 0.171 | 1.49 | 0.248 | 0.02 | 0.011 | 0.028 | 0.003 | 0.002 | 0.013 | 0.017 | 0.001 | 0.003 | 0.003 | 0.002 | 0.004 | 0.0001 | 0 | 0.0003 | 0 | 341 | 527 | 24
27780 | Q345B | 1252 | 1050 | 847 | 580 | 0.171 | 1.49 | 0.248 | 0.02 | 0.011 | 0.028 | 0.003 | 0.002 | 0.013 | 0.017 | 0.001 | 0.003 | 0.003 | 0.002 | 0.004 | 0.0001 | 0 | 0.0003 | 0 | 381 | 556 | 20
27950 | Q345B | 1258 | 1050 | 836 | 571 | 0.171 | 1.49 | 0.248 | 0.02 | 0.011 | 0.028 | 0.003 | 0.002 | 0.013 | 0.017 | 0.001 | 0.003 | 0.003 | 0.002 | 0.004 | 0.0001 | 0 | 0.0003 | 0 | 379 | 540 | 24
29330 | Q345B | 1256 | 1050 | 844 | 582 | 0.159 | 1.509 | 0.277 | 0.019 | 0.014 | 0.03 | 0.008 | 0.007 | 0.014 | 0.021 | 0.004 | 0.001 | 0.003 | 0.001 | 0.0045 | 0.0002 | 0 | 0.0001 | 0 | 365 | 531 | 25
29360 | Q345B | 1262 | 1050 | 840 | 580 | 0.156 | 1.476 | 0.271 | 0.02 | 0.013 | 0.038 | 0.012 | 0.011 | 0.019 | 0.028 | 0.003 | 0.005 | 0.004 | 0.002 | 0.0057 | 0.0001 | 0 | 0.0002 | 0 | 0 | 0 | 0
29270 | Q345B | 1268 | 1050 | 845 | 582 | 0.156 | 1.476 | 0.271 | 0.02 | 0.013 | 0.038 | 0.012 | 0.011 | 0.019 | 0.028 | 0.003 | 0.005 | 0.004 | 0.002 | 0.0057 | 0.0001 | 0 | 0.0002 | 0 | 351 | 523 | 26
29350 | Q345B | 1268 | 1050 | 842 | 570 | 0.145 | 1.404 | 0.258 | 0.016 | 0.015 | 0.037 | 0.003 | 0.002 | 0.015 | 0.026 | 0.002 | 0.004 | 0.003 | 0.002 | 0.004 | 0.0001 | 0 | 0.0002 | 0 | 368 | 504 | 26
29370 | Q345B | 1262 | 1050 | 842 | 576 | 0.145 | 1.404 | 0.258 | 0.016 | 0.015 | 0.037 | 0.003 | 0.002 | 0.015 | 0.026 | 0.002 | 0.004 | 0.003 | 0.002 | 0.004 | 0.0001 | 0 | 0.0002 | 0 | 366 | 513 | 27
36700 | SS400-JX | 1261 | 1050 | 839 | 588 | 0.139 | 0.443 | 0.165 | 0.013 | 0.008 | 0.034 | 0.04 | 0.038 | 0.015 | 0.015 | 0.001 | 0.003 | 0.002 | 0.002 | 0 | 0.0001 | 0 | 0.0001 | 0 | 279 | 424 | 32
36700 | SS400-JX | 1267 | 1050 | 840 | 591 | 0.139 | 0.443 | 0.165 | 0.013 | 0.008 | 0.034 | 0.04 | 0.038 | 0.015 | 0.015 | 0.001 | 0.003 | 0.002 | 0.002 | 0 | 0.0001 | 0 | 0.0001 | 0 | 280 | 428 | 34
35170 | Q235D | 1274 | 1060 | 843 | 590 | 0.148 | 0.39 | 0.198 | 0.013 | 0.009 | 0.023 | 0.038 | 0.036 | 0.009 | 0.009 | 0.001 | 0.002 | 0.001 | 0.001 | 0.0032 | 0.0001 | 0 | 0.0001 | 0 | 304 | 441 | 34
35150 | Q235D | 1262 | 1060 | 836 | 592 | 0.148 | 0.39 | 0.198 | 0.013 | 0.009 | 0.023 | 0.038 | 0.036 | 0.009 | 0.009 | 0.001 | 0.002 | 0.001 | 0.001 | 0.0032 | 0.0001 | 0 | 0.0001 | 0 | 294 | 435 | 38
35200 | Q235D | 1268 | 1060 | 838 | 576 | 0.148 | 0.39 | 0.198 | 0.013 | 0.009 | 0.023 | 0.038 | 0.036 | 0.009 | 0.009 | 0.001 | 0.002 | 0.001 | 0.001 | 0.0032 | 0.0001 | 0 | 0.0001 | 0 | 307 | 440 | 33
35030 | Q235D | 1274 | 1060 | 837 | 578 | 0.141 | 0.394 | 0.188 | 0.017 | 0.013 | 0.027 | 0.044 | 0.042 | 0.008 | 0.011 | 0.001 | 0.002 | 0.001 | 0.001 | 0.0036 | 0.0001 | 0 | 0.0001 | 0 | 297 | 440 | 36
35100 | Q235D | 1262 | 1060 | 838 | 594 | 0.141 | 0.394 | 0.188 | 0.017 | 0.013 | 0.027 | 0.044 | 0.042 | 0.008 | 0.011 | 0.001 | 0.002 | 0.001 | 0.001 | 0.0036 | 0.0001 | 0 | 0.0001 | 0 | 313 | 447 | 33
35180 | Q235D | 1268 | 1060 | 839 | 593 | 0.141 | 0.394 | 0.188 | 0.017 | 0.013 | 0.027 | 0.044 | 0.042 | 0.008 | 0.011 | 0.001 | 0.002 | 0.001 | 0.001 | 0.0036 | 0.0001 | 0 | 0.0001 | 0 | 302 | 445 | 35
35120 | Q235D | 1274 | 1060 | 837 | 576 | 0.141 | 0.394 | 0.188 | 0.017 | 0.013 | 0.027 | 0.044 | 0.042 | 0.008 | 0.011 | 0.001 | 0.002 | 0.001 | 0.001 | 0.0036 | 0.0001 | 0 | 0.0001 | 0 | 307 | 444 | 33
35180 | Q235D | 1262 | 1060 | 837 | 595 | 0.141 | 0.394 | 0.188 | 0.017 | 0.013 | 0.027 | 0.044 | 0.042 | 0.008 | 0.011 | 0.001 | 0.002 | 0.001 | 0.001 | 0.0036 | 0.0001 | 0 | 0.0001 | 0 | 308 | 444 | 33
35100 | Q235D | 1268 | 1060 | 844 | 595 | 0.152 | 0.406 | 0.199 | 0.015 | 0.012 | 0.034 | 0.037 | 0.035 | 0.009 | 0.011 | 0.001 | 0.003 | 0.001 | 0.001 | 0.0037 | 0.0001 | 0 | 0.0002 | 0 | 298 | 446 | 37
35250 | Q235D | 1274 | 1060 | 837 | 594 | 0.152 | 0.406 | 0.199 | 0.015 | 0.012 | 0.034 | 0.037 | 0.035 | 0.009 | 0.011 | 0.001 | 0.003 | 0.001 | 0.001 | 0.0037 | 0.0001 | 0 | 0.0002 | 0 | 303 | 449 | 33
28450 | SS400-JX | 1250 | 1040 | 861 | 624 | 0.141 | 0.459 | 0.194 | 0.01 | 0.007 | 0.035 | 0.042 | 0.041 | 0.014 | 0.017 | 0.002 | 0.004 | 0.002 | 0.001 | 0 | 0.0003 | 0 | 0.0002 | 0 | 276 | 425 | 33
28540 | SS400 | 1256 | 1040 | 855 | 625 | 0.141 | 0.459 | 0.194 | 0.01 | 0.007 | 0.035 | 0.042 | 0.041 | 0.014 | 0.017 | 0.002 | 0.004 | 0.002 | 0.001 | 0 | 0.0003 | 0 | 0.0002 | 0 | 292 | 431 | 28
26050 | WL510 | 1261 | 1060 | 860 | 605 | 0.099 | 1.422 | 0.208 | 0.016 | 0.001 | 0.039 | 0.032 | 0.031 | 0.021 | 0.025 | 0.015 | 0.004 | 0.003 | 0.022 | 0 | 0.0009 | 0 | 0.0002 | 0 | 465 | 557 | 28
26150 | WL510 | 1249 | 1060 | 855 | 590 | 0.099 | 1.422 | 0.208 | 0.016 | 0.001 | 0.039 | 0.032 | 0.031 | 0.021 | 0.025 | 0.015 | 0.004 | 0.003 | 0.022 | 0 | 0.0009 | 0 | 0.0002 | 0 | 459 | 564 | 24
26140 | WL510 | 1255 | 1060 | 856 | 610 | 0.099 | 1.422 | 0.208 | 0.016 | 0.001 | 0.039 | 0.032 | 0.031 | 0.021 | 0.025 | 0.015 | 0.004 | 0.003 | 0.022 | 0 | 0.0009 | 0 | 0.0002 | 0 | 455 | 561 | 26
26330 | WL510 | 1261 | 1060 | 856 | 592 | 0.099 | 1.422 | 0.208 | 0.016 | 0.001 | 0.039 | 0.032 | 0.031 | 0.021 | 0.025 | 0.015 | 0.004 | 0.003 | 0.022 | 0 | 0.0009 | 0 | 0.0002 | 0 | 459 | 562 | 27
26370 | WL510 | 1249 | 1060 | 857 | 610 | 0.099 | 1.422 | 0.208 | 0.016 | 0.001 | 0.039 | 0.032 | 0.031 | 0.021 | 0.025 | 0.015 | 0.004 | 0.003 | 0.022 | 0 | 0.0009 | 0 | 0.0002 | 0 | 453 | 554 | 26
26300 | WL510 | 1255 | 1060 | 858 | 591 | 0.099 | 1.422 | 0.208 | 0.016 | 0.001 | 0.039 | 0.032 | 0.031 | 0.021 | 0.025 | 0.015 | 0.004 | 0.003 | 0.022 | 0 | 0.0009 | 0 | 0.0002 | 0 | 462 | 560 | 24
26390 | WL510 | 1261 | 1060 | 854 | 611 | 0.099 | 1.422 | 0.208 | 0.016 | 0.001 | 0.039 | 0.032 | 0.031 | 0.021 | 0.025 | 0.015 | 0.004 | 0.003 | 0.022 | 0 | 0.0009 | 0 | 0.0002 | 0 | 457 | 551 | 27
26400 | WL510 | 1249 | 1060 | 861 | 610 | 0.099 | 1.422 | 0.208 | 0.016 | 0.001 | 0.039 | 0.032 | 0.031 | 0.021 | 0.025 | 0.015 | 0.004 | 0.003 | 0.022 | 0 | 0.0009 | 0 | 0.0002 | 0 | 439 | 548 | 26
26410 | WL510 | 1255 | 1060 | 850 | 621 | 0.099 | 1.422 | 0.208 | 0.016 | 0.001 | 0.039 | 0.032 | 0.031 | 0.021 | 0.025 | 0.015 | 0.004 | 0.003 | 0.022 | 0 | 0.0009 | 0 | 0.0002 | 0 | 453 | 556 | 25
26490 | WL510 | 1261 | 1060 | 857 | 610 | 0.099 | 1.419 | 0.223 | 0.022 | 0.001 | 0.039 | 0.034 | 0.033 | 0.025 | 0.021 | 0.013 | 0.005 | 0.003 | 0.021 | 0 | 0.0015 | 0 | 0.0002 | 0 | 450 | 556 | 28
26540 | WL510 | 1249 | 1060 | 860 | 590 | 0.099 | 1.419 | 0.223 | 0.022 | 0.001 | 0.039 | 0.034 | 0.033 | 0.025 | 0.021 | 0.013 | 0.005 | 0.003 | 0.021 | 0 | 0.0015 | 0 | 0.0002 | 0 | 457 | 556 | 26
26450 | WL510 | 1255 | 1060 | 857 | 609 | 0.099 | 1.419 | 0.223 | 0.022 | 0.001 | 0.039 | 0.034 | 0.033 | 0.025 | 0.021 | 0.013 | 0.005 | 0.003 | 0.021 | 0 | 0.0015 | 0 | 0.0002 | 0 | 450 | 547 | 26
26510 | WL510 | 1261 | 1060 | 855 | 610 | 0.099 | 1.419 | 0.223 | 0.022 | 0.001 | 0.039 | 0.034 | 0.033 | 0.025 | 0.021 | 0.013 | 0.005 | 0.003 | 0.021 | 0 | 0.0015 | 0 | 0.0002 | 0 | 453 | 554 | 27
26370 | WL510 | 1249 | 1060 | 858 | 609 | 0.099 | 1.419 | 0.223 | 0.022 | 0.001 | 0.039 | 0.034 | 0.033 | 0.025 | 0.021 | 0.013 | 0.005 | 0.003 | 0.021 | 0 | 0.0015 | 0 | 0.0002 | 0 | 457 | 556 | 26
26250 | WL510 | 1255 | 1060 | 860 | 611 | 0.099 | 1.419 | 0.223 | 0.022 | 0.001 | 0.039 | 0.034 | 0.033 | 0.025 | 0.021 | 0.013 | 0.005 | 0.003 | 0.021 | 0 | 0.0015 | 0 | 0.0002 | 0 | 468 | 564 | 29
26190 | WL510 | 1261 | 1060 | 853 | 610 | 0.099 | 1.419 | 0.223 | 0.022 | 0.001 | 0.039 | 0.034 | 0.033 | 0.025 | 0.021 | 0.013 | 0.005 | 0.003 | 0.021 | 0 | 0.0015 | 0 | 0.0002 | 0 | 480 | 577 | 26
26250 | WL510 | 1249 | 1060 | 861 | 611 | 0.099 | 1.419 | 0.223 | 0.022 | 0.001 | 0.039 | 0.034 | 0.033 | 0.025 | 0.021 | 0.013 | 0.005 | 0.003 | 0.021 | 0 | 0.0015 | 0 | 0.0002 | 0 | 457 | 563 | 25
26200 | WL510 | 1255 | 1060 | 857 | 590 | 0.1 | 1.428 | 0.186 | 0.019 | 0.004 | 0.029 | 0.038 | 0.036 | 0.019 | 0.02 | 0.015 | 0.004 | 0.002 | 0.023 | 0 | 0.0016 | 0 | 0.0002 | 0 | 480 | 560 | 25
26350 | WL510 | 1261 | 1060 | 851 | 609 | 0.1 | 1.428 | 0.186 | 0.019 | 0.004 | 0.029 | 0.038 | 0.036 | 0.019 | 0.02 | 0.015 | 0.004 | 0.002 | 0.023 | 0 | 0.0016 | 0 | 0.0002 | 0 | 458 | 554 | 31
26190 | WL510 | 1249 | 1060 | 860 | 610 | 0.1 | 1.428 | 0.186 | 0.019 | 0.004 | 0.029 | 0.038 | 0.036 | 0.019 | 0.02 | 0.015 | 0.004 | 0.002 | 0.023 | 0 | 0.0016 | 0 | 0.0002 | 0 | 468 | 569 | 29
26320 | WL510 | 1255 | 1060 | 856 | 589 | 0.099 | 1.422 | 0.208 | 0.016 | 0.001 | 0.039 | 0.032 | 0.031 | 0.021 | 0.025 | 0.015 | 0.004 | 0.003 | 0.022 | 0 | 0.0009 | 0 | 0.0002 | 0 | 459 | 556 | 26
25950 | WL510 | 1261 | 1060 | 851 | 609 | 0.102 | 1.353 | 0.196 | 0.015 | 0.005 | 0.035 | 0.03 | 0.029 | 0.019 | 0.019 | 0.015 | 0.004 | 0.003 | 0.022 | 0 | 0.001 | 0 | 0.0002 | 0 | 451 | 553 | 28
25930 | WL510 | 1249 | 1060 | 862 | 589 | 0.102 | 1.353 | 0.196 | 0.015 | 0.005 | 0.035 | 0.03 | 0.029 | 0.019 | 0.019 | 0.015 | 0.004 | 0.003 | 0.022 | 0 | 0.001 | 0 | 0.0002 | 0 | 444 | 543 | 24
26340 | WL510 | 1255 | 1060 | 859 | 588 | 0.102 | 1.353 | 0.196 | 0.015 | 0.005 | 0.035 | 0.03 | 0.029 | 0.019 | 0.019 | 0.015 | 0.004 | 0.003 | 0.022 | 0 | 0.001 | 0 | 0.0002 | 0 | 445 | 541 | 28
26360 | WL510 | 1261 | 1060 | 851 | 591 | 0.102 | 1.353 | 0.196 | 0.015 | 0.005 | 0.035 | 0.03 | 0.029 | 0.019 | 0.019 | 0.015 | 0.004 | 0.003 | 0.022 | 0 | 0.001 | 0 | 0.0002 | 0 | 470 | 568 | 26
26210 | WL510 | 1249 | 1060 | 862 | 609 | 0.102 | 1.353 | 0.196 | 0.015 | 0.005 | 0.035 | 0.03 | 0.029 | 0.019 | 0.019 | 0.015 | 0.004 | 0.003 | 0.022 | 0 | 0.001 | 0 | 0.0002 | 0 | 457 | 561 | 28
26300 | WL510 | 1255 | 1060 | 860 | 609 | 0.102 | 1.353 | 0.196 | 0.015 | 0.005 | 0.035 | 0.03 | 0.029 | 0.019 | 0.019 | 0.015 | 0.004 | 0.003 | 0.022 | 0 | 0.001 | 0 | 0.0002 | 0 | 463 | 566 | 26
25860 | WL510 | 1261 | 1060 | 852 | 610 | 0.102 | 1.353 | 0.196 | 0.015 | 0.005 | 0.035 | 0.03 | 0.029 | 0.019 | 0.019 | 0.015 | 0.004 | 0.003 | 0.022 | 0 | 0.001 | 0 | 0.0002 | 0 | 459 | 558 | 27
26410 | WL510 | 1249 | 1060 | 861 | 608 | 0.102 | 1.353 | 0.196 | 0.015 | 0.005 | 0.035 | 0.03 | 0.029 | 0.019 | 0.019 | 0.015 | 0.004 | 0.003 | 0.022 | 0 | 0.001 | 0 | 0.0002 | 0 | 400 | 554 | 24
26300 | WL510 | 1255 | 1060 | 853 | 607 | 0.102 | 1.353 | 0.196 | 0.015 | 0.005 | 0.035 | 0.03 | 0.029 | 0.019 | 0.019 | 0.015 | 0.004 | 0.003 | 0.022 | 0 | 0.001 | 0 | 0.0002 | 0 | 453 | 548 | 28
26260 | WL510 | 1261 | 1060 | 862 | 609 | 0.099 | 1.422 | 0.208 | 0.016 | 0.001 | 0.039 | 0.032 | 0.031 | 0.021 | 0.025 | 0.015 | 0.004 | 0.003 | 0.022 | 0 | 0.0009 | 0 | 0.0002 | 0 | 456 | 548 | 28
26370 | WL510 | 1249 | 1060 | 859 | 606 | 0.1 | 1.428 | 0.186 | 0.019 | 0.004 | 0.029 | 0.038 | 0.036 | 0.019 | 0.02 | 0.015 | 0.004 | 0.002 | 0.023 | 0 | 0.0016 | 0 | 0.0002 | 0 | 468 | 560 | 28
26440 | WL510 | 1255 | 1060 | 852 | 607 | 0.1 | 1.428 | 0.186 | 0.019 | 0.004 | 0.029 | 0.038 | 0.036 | 0.019 | 0.02 | 0.015 | 0.004 | 0.002 | 0.023 | 0 | 0.0016 | 0 | 0.0002 | 0 | 448 | 550 | 26
26100 | WL510 | 1261 | 1060 | 852 | 607 | 0.1 | 1.428 | 0.186 | 0.019 | 0.004 | 0.029 | 0.038 | 0.036 | 0.019 | 0.02 | 0.015 | 0.004 | 0.002 | 0.023 | 0 | 0.0016 | 0 | 0.0002 | 0 | 462 | 550 | 29
26410 | WL510 | 1249 | 1060 | 0 | 0 | 0.1 | 1.428 | 0.186 | 0.019 | 0.004 | 0.029 | 0.038 | 0.036 | 0.019 | 0.02 | 0.015 | 0.004 | 0.002 | 0.023 | 0 | 0.0016 | 0 | 0.0002 | 0 | 444 | 541 | 25
26280 | WL510 | 1255 | 1060 | 855 | 608 | 0.1 | 1.428 | 0.186 | 0.019 | 0.004 | 0.029 | 0.038 | 0.036 | 0.019 | 0.02 | 0.015 | 0.004 | 0.002 | 0.023 | 0 | 0.0016 | 0 | 0.0002 | 0 | 463 | 557 | 29
26180 | WL510 | 1261 | 1060 | 855 | 608 | 0.099 | 1.403 | 0.176 | 0.017 | 0.002 | 0.03 | 0.023 | 0.022 | 0.021 | 0.024 | 0.013 | 0.005 | 0.002 | 0.023 | 0 | 0.0009 | 0 | 0.0002 | 0 | 461 | 552 | 28
26530 | WL510 | 1249 | 1060 | 858 | 607 | 0.099 | 1.403 | 0.176 | 0.017 | 0.002 | 0.03 | 0.023 | 0.022 | 0.021 | 0.024 | 0.013 | 0.005 | 0.002 | 0.023 | 0 | 0.0009 | 0 | 0.0002 | 0 | 457 | 546 | 24
26420 | WL510 | 1255 | 1060 | 855 | 609 | 0.099 | 1.403 | 0.176 | 0.017 | 0.002 | 0.03 | 0.023 | 0.022 | 0.021 | 0.024 | 0.013 | 0.005 | 0.002 | 0.023 | 0 | 0.0009 | 0 | 0.0002 | 0 | 448 | 544 | 26
26510 | WL510 | 1261 | 1060 | 858 | 608 | 0.099 | 1.403 | 0.176 | 0.017 | 0.002 | 0.03 | 0.023 | 0.022 | 0.021 | 0.024 | 0.013 | 0.005 | 0.002 | 0.023 | 0 | 0.0009 | 0 | 0.0002 | 0 | 452 | 556 | 27
26440 | WL510 | 1249 | 1060 | 858 | 606 | 0.099 | 1.403 | 0.176 | 0.017 | 0.002 | 0.03 | 0.023 | 0.022 | 0.021 | 0.024 | 0.013 | 0.005 | 0.002 | 0.023 | 0 | 0.0009 | 0 | 0.0002 | 0 | 439 | 541 | 24
26520 | WL510 | 1255 | 1060 | 857 | 608 | 0.099 | 1.403 | 0.176 | 0.017 | 0.002 | 0.03 | 0.023 | 0.022 | 0.021 | 0.024 | 0.013 | 0.005 | 0.002 | 0.023 | 0 | 0.0009 | 0 | 0.0002 | 0 | 440 | 541 | 25
26200 | WL510 | 1261 | 1060 | 861 | 607 | 0.093 | 1.424 | 0.2 | 0.017 | 0.007 | 0.033 | 0.039 | 0.038 | 0.018 | 0.019 | 0.014 | 0.004 | 0.002 | 0.022 | 0 | 0.0012 | 0 | 0.0002 | 0 | 464 | 556 | 26
26280 | WL510 | 1249 | 1060 | 861 | 604 | 0.093 | 1.424 | 0.2 | 0.017 | 0.007 | 0.033 | 0.039 | 0.038 | 0.018 | 0.019 | 0.014 | 0.004 | 0.002 | 0.022 | 0 | 0.0012 | 0 | 0.0002 | 0 | 458 | 549 | 25
26240 | WL510 | 1249 | 1060 | 865 | 604 | 0.093 | 1.424 | 0.2 | 0.017 | 0.007 | 0.033 | 0.039 | 0.038 | 0.018 | 0.019 | 0.014 | 0.004 | 0.002 | 0.022 | 0 | 0.0012 | 0 | 0.0002 | 0 | 476 | 567 | 28
25890 | WL510 | 1255 | 1060 | 867 | 603 | 0.093 | 1.424 | 0.2 | 0.017 | 0.007 | 0.033 | 0.039 | 0.038 | 0.018 | 0.019 | 0.014 | 0.004 | 0.002 | 0.022 | 0 | 0.0012 | 0 | 0.0002 | 0 | 508 | 603 | 23
25890 | WL510 | 1255 | 1060 | 867 | 603 | 0.093 | 1.424 | 0.2 | 0.017 | 0.007 | 0.033 | 0.039 | 0.038 | 0.018 | 0.019 | 0.014 | 0.004 | 0.002 | 0.022 | 0 | 0.0012 | 0 | 0.0002 | 0 | 495 | 590 | 26
25890 | WL510 | 1255 | 1060 | 867 | 603 | 0.093 | 1.424 | 0.2 | 0.017 | 0.007 | 0.033 | 0.039 | 0.038 | 0.018 | 0.019 | 0.014 | 0.004 | 0.002 | 0.022 | 0 | 0.0012 | 0 | 0.0002 | 0 | 491 | 582 | 26
26290 | WL510 | 1261 | 1060 | 863 | 602 | 0.093 | 1.424 | 0.2 | 0.017 | 0.007 | 0.033 | 0.039 | 0.038 | 0.018 | 0.019 | 0.014 | 0.004 | 0.002 | 0.022 | 0 | 0.0012 | 0 | 0.0002 | 0 | 472 | 564 | 25
26180 | WL510 | 1249 | 1060 | 862 | 602 | 0.093 | 1.424 | 0.2 | 0.017 | 0.007 | 0.033 | 0.039 | 0.038 | 0.018 | 0.019 | 0.014 | 0.004 | 0.002 | 0.022 | 0 | 0.0012 | 0 | 0.0002 | 0 | 481 | 568 | 27
26430 | WL510 | 1255 | 1060 | 866 | 603 | 0.093 | 1.424 | 0.2 | 0.017 | 0.007 | 0.033 | 0.039 | 0.038 | 0.018 | 0.019 | 0.014 | 0.004 | 0.002 | 0.022 | 0 | 0.0012 | 0 | 0.0002 | 0 | 481 | 577 | 30
26420 | WL510 | 1261 | 1060 | 865 | 602 | 0.093 | 1.424 | 0.2 | 0.017 | 0.007 | 0.033 | 0.039 | 0.038 | 0.018 | 0.019 | 0.014 | 0.004 | 0.002 | 0.022 | 0 | 0.0012 | 0 | 0.0002 | 0 | 476 | 567 | 27
26170 | WL510 | 1249 | 1060 | 863 | 604 | 0.093 | 1.424 | 0.2 | 0.017 | 0.007 | 0.033 | 0.039 | 0.038 | 0.018 | 0.019 | 0.014 | 0.004 | 0.002 | 0.022 | 0 | 0.0012 | 0 | 0.0002 | 0 | 465 | 569 | 30
26060 | WL510 | 1255 | 1060 | 866 | 604 | 0.093 | 1.424 | 0.2 | 0.017 | 0.007 | 0.033 | 0.039 | 0.038 | 0.018 | 0.019 | 0.014 | 0.004 | 0.002 | 0.022 | 0 | 0.0012 | 0 | 0.0002 | 0 | 476 | 572 | 26
26080 | WL510 | 1261 | 1060 | 862 | 605 | 0.093 | 1.424 | 0.2 | 0.017 | 0.007 | 0.033 | 0.039 | 0.038 | 0.018 | 0.019 | 0.014 | 0.004 | 0.002 | 0.022 | 0 | 0.0012 | 0 | 0.0002 | 0 | 467 | 558 | 24
20675 | SS400-JX | 1239 | 1040 | 0 | 0 | 0.1481 | 0.501 | 0.195 | 0.016 | 0.0067 | 0.019 | 0.0348 | 0.033 | 0.008 | 0.011 | 0.0013 | 0.001 | 0.001 | 0.002 | 0 | 0.0003 | 0 | 0.0001 | 0 | 289 | 442 | 33
19840 | SS400-JX | 1239 | 1040 | 840 | 604 | 0.1481 | 0.501 | 0.195 | 0.016 | 0.0067 | 0.019 | 0.0348 | 0.033 | 0.008 | 0.011 | 0.0013 | 0.001 | 0.001 | 0.002 | 0 | 0.0003 | 0 | 0.0001 | 0 | 282 | 437 | 30
19860 | SS400-JX | 1233 | 1040 | 848 | 586 | 0.143 | 0.446 | 0.2 | 0.019 | 0.005 | 0.022 | 0.0397 | 0.0383 | 0.008 | 0.019 | 0.0011 | 0.001 | 0.001 | 0.002 | 0 | 0.0002 | 0 | 0.0001 | 0 | 271 | 426 | 36
18410 | ASTM A36 | 1241 | 1040 | 835 | 577 | 0.1587 | 0.443 | 0.191 | 0.014 | 0.0043 | 0.027 | 0.0023 | 0.0019 | 0.007 | 0.012 | 0.0007 | 0.001 | 0.001 | 0.001 | 0.001 | 0.0001 | 0 | 0.0013 | 0 | 292 | 445 | 26
18420 | ASTM A36 | 1235 | 1040 | 832 | 583 | 0.1606 | 0.453 | 0.188 | 0.016 | 0.0036 | 0.03 | 0.0022 | 0.0021 | 0.007 | 0.017 | 0.0007 | 0.001 | 0.001 | 0.001 | 0.0037 | 0.0001 | 0 | 0.0014 | 0 | 290 | 448 | 36
19620 | SS400 | 1235 | 1040 | 843 | 604 | 0.143 | 0.446 | 0.2 | 0.019 | 0.005 | 0.022 | 0.0397 | 0.0383 | 0.008 | 0.019 | 0.0011 | 0.001 | 0.001 | 0.002 | 0 | 0.0002 | 0 | 0.0001 | 0 | 284 | 435 | 28
23720 | HCP | 1270 | 1090 | 915 | 601 | 0.0037 | 0.222 | 0.003 | 0.009 | 0.0067 | 0.025 | 0.002 | 0.001 | 0.007 | 0.008 | 0.001 | 0.003 | 0.001 | 0.001 | 0.005 | 0.0001 | 0 | 0.0001 | 0 | 190 | 303 | 44
23390 | HCP | 1276 | 1090 | 915 | 600 | 0.0068 | 0.24 | 0.002 | 0.01 | 0.0081 | 0.025 | 0.002 | 0.002 | 0.008 | 0.01 | 0.001 | 0.002 | 0.001 | 0.001 | 0.0059 | 0.0001 | 0 | 0.0001 | 0 | 187 | 311 | 46
27870 | Q235B | 1269 | 1060 | 886 | 634 | 0.141 | 0.47 | 0.201 | 0.011 | 0.018 | 0.037 | 0.002 | 0.002 | 0.022 | 0.019 | 0.001 | 0.004 | 0.001 | 0.001 | 0.0034 | 0.0001 | 0 | 0.0003 | 0 | 318 | 446 | 31
28000 | Q235B | 1257 | 1060 | 0 | 0 | 0.141 | 0.47 | 0.201 | 0.011 | 0.018 | 0.037 | 0.002 | 0.002 | 0.022 | 0.019 | 0.001 | 0.004 | 0.001 | 0.001 | 0.0034 | 0.0001 | 0 | 0.0003 | 0 | 294 | 447 | 28
27920 | Q235B | 1260 | 1040 | 883 | 602 | 0.153 | 0.499 | 0.19 | 0.016 | 0.015 | 0.031 | 0.005 | 0.003 | 0.013 | 0.019 | 0.001 | 0.004 | 0.001 | 0.001 | 0.0025 | 0.0001 | 0 | 0.0001 | 0 | 277 | 430 | 30
28120 | Q235B | 1267 | 1060 | 884 | 636 | 0.142 | 0.439 | 0.19 | 0.015 | 0.011 | 0.043 | 0.001 | 0.001 | 0.033 | 0.023 | 0.001 | 0.006 | 0.002 | 0.001 | 0.0019 | 0.0001 | 0 | 0.0001 | 0 | 278 | 431 | 34
27580 | Q235B | 1255 | 1060 | 884 | 636 | 0.149 | 0.431 | 0.202 | 0.016 | 0.012 | 0.033 | 0.005 | 0.004 | 0.014 | 0.019 | 0.001 | 0.003 | 0.001 | 0.001 | 0.0032 | 0.0001 | 0 | 0.0002 | 0 | 289 | 441 | 32
27370 | Q235B | 1261 | 1060 | 886 | 636 | 0.141 | 0.445 | 0.182 | 0.017 | 0.017 | 0.038 | 0.001 | 0.001 | 0.037 | 0.022 | 0.001 | 0.005 | 0.002 | 0.001 | 0.003 | 0.0001 | 0 | 0.0002 | 0 | 304 | 439 | 30
24220 | Q235B | 1270 | 1060 | 886 | 633 | 0.136 | 0.463 | 0.192 | 0.011 | 0.013 | 0.046 | 0.001 | 0.001 | 0.014 | 0.015 | 0.001 | 0.003 | 0.001 | 0.001 | 0.0035 | 0.0001 | 0 | 0.0002 | 0 | 301 | 428 | 33
27650 | Q345B | 1264 | 1050 | 837 | 564 | 0.171 | 1.49 | 0.248 | 0.02 | 0.011 | 0.028 | 0.003 | 0.002 | 0.013 | 0.017 | 0.001 | 0.003 | 0.003 | 0.002 | 0.004 | 0.0001 | 0 | 0.0003 | 0 | 413 | 558 | 28
27940 | Q345B | 1251 | 1050 | 841 | 581 | 0.162 | 1.471 | 0.235 | 0.023 | 0.012 | 0.044 | 0.005 | 0.005 | 0.027 | 0.029 | 0.002 | 0.006 | 0.004 | 0.003 | 0.0036 | 0.0001 | 0 | 0.0004 | 0 | 355 | 524 | 24
36370 | L450MB | 1250 | 1020 | 811 | 426 | 0.071 | 1.494 | 0.24 | 0.013 | 0.0014 | 0.03 | 0.04 | 0.039 | 0.012 | 0.223 | 0.015 | 0.003 | 0.002 | 0.044 | 0.0028 | 0.0012 | 0 | 0.0002 | 0 | 579 | 645 | 19
36190 | L450MB | 1248 | 1010 | 803 | 390 | 0.049 | 1.513 | 0.232 | 0.012 | 0.0021 | 0.033 | 0.026 | 0.025 | 0.013 | 0.169 | 0.014 | 0.124 | 0.002 | 0.046 | 0.004 | 0.0017 | 0 | 0.0002 | 0 | 583 | 642 | 20
36190 | L450MB | 1248 | 1010 | 803 | 390 | 0.049 | 1.513 | 0.232 | 0.012 | 0.0021 | 0.033 | 0.026 | 0.025 | 0.013 | 0.169 | 0.014 | 0.124 | 0.002 | 0.046 | 0.004 | 0.0017 | 0 | 0.0002 | 0 | 542 | 632 | 20
36190 | L450MB | 1248 | 1010 | 803 | 390 | 0.049 | 1.513 | 0.232 | 0.012 | 0.0021 | 0.033 | 0.026 | 0.025 | 0.013 | 0.169 | 0.014 | 0.124 | 0.002 | 0.046 | 0.004 | 0.0017 | 0 | 0.0002 | 0 | 560 | 636 | 19
36120 | L450MB | 1236 | 1010 | 806 | 463 | 0.049 | 1.513 | 0.232 | 0.012 | 0.0021 | 0.033 | 0.026 | 0.025 | 0.013 | 0.169 | 0.014 | 0.124 | 0.002 | 0.046 | 0.004 | 0.0017 | 0 | 0.0002 | 0 | 567 | 634 | 19
36120 | L450MB | 1236 | 1010 | 806 | 463 | 0.049 | 1.513 | 0.232 | 0.012 | 0.0021 | 0.033 | 0.026 | 0.025 | 0.013 | 0.169 | 0.014 | 0.124 | 0.002 | 0.046 | 0.004 | 0.0017 | 0 | 0.0002 | 0 | 576 | 639 | 19
36120 | L450MB | 1236 | 1010 | 806 | 463 | 0.049 | 1.513 | 0.232 | 0.012 | 0.0021 | 0.033 | 0.026 | 0.025 | 0.013 | 0.169 | 0.014 | 0.124 | 0.002 | 0.046 | 0.004 | 0.0017 | 0 | 0.0002 | 0 | 581 | 635 | 22
36220 | ASTMA572GR65 | 1252 | 1040 | 842 | 541 | 0.081 | 1.337 | 0.01 | 0.012 | 0.009 | 0.045 | 0.036 | 0.033 | 0.016 | 0.024 | 0.001 | 0.006 | 0.036 | 0.031 | 0 | 0.0001 | 0 | 0.0002 | 0 | 477 | 567 | 24
29580 | Q345B | 1247 | 1050 | 827 | 578 | 0.16 | 1.396 | 0.279 | 0.013 | 0.01 | 0.044 | 0.017 | 0.015 | 0.02 | 0.024 | 0.016 | 0.005 | 0.004 | 0.003 | 0.0037 | 0.0001 | 0 | 0.0002 | 0 | 391 | 536 | 28
29060 | Q345B | 1259 | 1050 | 835 | 610 | 0.168 | 1.351 | 0.271 | 0.018 | 0.011 | 0.035 | 0.009 | 0.009 | 0.014 | 0.02 | 0.015 | 0.005 | 0.004 | 0.002 | 0.003 | 0.0001 | 0 | 0.0003 | 0 | 393 | 524 | 24
29070 | Q345B | 1247 | 1050 | 821 | 616 | 0.168 | 1.351 | 0.271 | 0.018 | 0.011 | 0.035 | 0.009 | 0.009 | 0.014 | 0.02 | 0.015 | 0.005 | 0.004 | 0.002 | 0.003 | 0.0001 | 0 | 0.0003 | 0 | 368 | 522 | 26
29420 | Q345B | 1258 | 1050 | 823 | 598 | 0.16 | 1.396 | 0.279 | 0.013 | 0.01 | 0.044 | 0.017 | 0.015 | 0.02 | 0.024 | 0.016 | 0.005 | 0.004 | 0.003 | 0.0037 | 0.0001 | 0 | 0.0002 | 0 | 391 | 531 | 25
33554 | ASTMA572GR65 | 1270 | 1050 | 0 | 0 | 0.081 | 1.337 | 0.01 | 0.012 | 0.009 | 0.045 | 0.036 | 0.033 | 0.016 | 0.024 | 0.001 | 0.006 | 0.036 | 0.031 | 0 | 0.0001 | 0 | 0.0002 | 0 | 489 | 563 | 29
36041 | ASTMA572GR65 | 1258 | 1050 | 0 | 0 | 0.081 | 1.337 | 0.01 | 0.012 | 0.009 | 0.045 | 0.036 | 0.033 | 0.016 | 0.024 | 0.001 | 0.006 | 0.036 | 0.031 | 0 | 0.0001 | 0 | 0.0002 | 0 | 469 | 550 | 30
28370 | ASTMA572GR65 | 1268 | 1050 | 841 | 573 | 0.081 | 1.337 | 0.01 | 0.012 | 0.009 | 0.045 | 0.036 | 0.033 | 0.016 | 0.024 | 0.001 | 0.006 | 0.036 | 0.031 | 0 | 0.0001 | 0 | 0.0002 | 0 | 486 | 573 | 26
28290 | ASTMA572GR65 | 1274 | 1050 | 839 | 558 | 0.081 | 1.337 | 0.01 | 0.012 | 0.009 | 0.045 | 0.036 | 0.033 | 0.016 | 0.024 | 0.001 | 0.006 | 0.036 | 0.031 | 0 | 0.0001 | 0 | 0.0002 | 0 | 472 | 552 | 28
35060 | X52M | 1261 | 1060 | 846 | 588 | 0.08 | 1.287 | 0.184 | 0.01 | 0.003 | 0.045 | 0.034 | 0.033 | 0.023 | 0.025 | 0.012 | 0.005 | 0.002 | 0.023 | 0.0036 | 0.0018 | 0 | 0.0002 | 0 | 417 | 502 | 42
35530 | X52M | 1274 | 1060 | 849 | 581 | 0.084 | 1.271 | 0.186 | 0.013 | 0.002 | 0.035 | 0.031 | 0.03 | 0.016 | 0.019 | 0.013 | 0.005 | 0.002 | 0.025 | 0.0039 | 0.001 | 0 | 0.0001 | 0 | 436 | 525 | 40
35370 | X52M | 1267 | 1060 | 853 | 586 | 0.081 | 1.31 | 0.197 | 0.012 | 0.002 | 0.037 | 0.03 | 0.03 | 0.016 | 0.022 | 0.013 | 0.005 | 0.003 | 0.024 | 0.003 | 0.0005 | 0 | 0.0001 | 0 | 418 | 520 | 40
35500 | X52M | 1267 | 1060 | 844 | 581 | 0.084 | 1.271 | 0.186 | 0.013 | 0.002 | 0.035 | 0.031 | 0.03 | 0.016 | 0.019 | 0.013 | 0.005 | 0.002 | 0.025 | 0.0039 | 0.001 | 0 | 0.0001 | 0 | 422 | 521 | 40
35330 | X52M | 1264 | 1040 | 837 | 564 | 0.08 | 1.294 | 0.198 | 0.011 | 0.001 | 0.035 | 0.038 | 0.038 | 0.019 | 0.019 | 0.013 | 0.006 | 0.002 | 0.023 | 0.0032 | 0.0002 | 0 | 0.0001 | 0 | 441 | 528 | 46
35500 | X52M | 1258 | 1040 | 830 | 568 | 0.081 | 1.31 | 0.197 | 0.012 | 0.002 | 0.037 | 0.03 | 0.03 | 0.016 | 0.022 | 0.013 | 0.005 | 0.003 | 0.024 | 0.003 | 0.0005 | 0 | 0.0001 | 0 | 415 | 524 | 40
34510 | X52M | 1262 | 1040 | 838 | 571 | 0.079 | 1.285 | 0.194 | 0.017 | 0.001 | 0.029 | 0.032 | 0.03 | 0.012 | 0.016 | 0.011 | 0.004 | 0.002 | 0.022 | 0.0046 | 0.0017 | 0 | 0.0001 | 0 | 406 | 516 | 42
35450 | HG785D | 1258 | 1040 | 809 | 540 | 0.061 | 1.842 | 0.261 | 0.018 | 0.002 | 0.054 | 0.038 | 0.035 | 0.265 | 0.344 | 0.013 | 0.275 | 0.004 | 0.055 | 0.0039 | 0.0026 | 0 | 0.0013 | 0 | 698 | 881 | 20
35390 | HG785D | 1246 | 1040 | 811 | 546 | 0.061 | 1.842 | 0.261 | 0.018 | 0.002 | 0.054 | 0.038 | 0.035 | 0.265 | 0.344 | 0.013 | 0.275 | 0.004 | 0.055 | 0.0039 | 0.0026 | 0 | 0.0013 | 0 | 696 | 887 | 24
34821 | HG785D | 1252 | 1040 | 0 | 0 | 0.061 | 1.842 | 0.261 | 0.018 | 0.002 | 0.054 | 0.038 | 0.035 | 0.265 | 0.344 | 0.013 | 0.275 | 0.004 | 0.055 | 0.0039 | 0.0026 | 0 | 0.0013 | 0 | 675 | 898 | 26
34821 | HG785D | 1252 | 1040 | 0 | 0 | 0.061 | 1.842 | 0.261 | 0.018 | 0.002 | 0.054 | 0.038 | 0.035 | 0.265 | 0.344 | 0.013 | 0.275 | 0.004 | 0.055 | 0.0039 | 0.0026 | 0 | 0.0013 | 0 | 667 | 878 | 23
34821 | HG785D | 1252 | 1040 | 0 | 0 | 0.061 | 1.842 | 0.261 | 0.018 | 0.002 | 0.054 | 0.038 | 0.035 | 0.265 | 0.344 | 0.013 | 0.275 | 0.004 | 0.055 | 0.0039 | 0.0026 | 0 | 0.0013 | 0 | 671 | 875 | 24
28540 | L415M | 1262 | 1060 | 844 | 552 | 0.074 | 1.448 | 0.253 | 0.006 | 0.002 | 0.037 | 0.035 | 0.035 | 0.02 | 0.027 | 0.017 | 0.007 | 0.039 | 0.035 | 0.0037 | 0.0023 | 0 | 0.0001 | 0 | 517 | 596 | 36
28550 | L415M | 1262 | 1060 | 846 | 577 | 0.079 | 1.471 | 0.225 | 0.007 | 0.002 | 0.044 | 0.029 | 0.027 | 0.02 | 0.022 | 0.016 | 0.005 | 0.038 | 0.035 | 0.0066 | 0.0012 | 0 | 0.0001 | 0 | 481 | 565 | 38
28240 | L415M | 1268 | 1060 | 839 | 574 | 0.074 | 1.47 | 0.236 | 0.01 | 0.0022 | 0.03 | 0.033 | 0.033 | 0.022 | 0.04 | 0.014 | 0.008 | 0.037 | 0.035 | 0.0047 | 0.0014 | 0 | 0.0001 | 0 | 466 | 558 | 40
26180 | Q345C | 1255 | 1050 | 861 | 620 | 0.099 | 1.4 | 0.149 | 0.018 | 0.011 | 0.037 | 0.032 | 0.03 | 0.016 | 0.032 | 0.003 | 0.004 | 0.002 | 0.024 | 0.0046 | 0.0007 | 0 | 0.0003 | 0 | 401 | 509 | 32
31030 | Q345A | 1250 | 1050 | 869 | 646 | 0.073 | 1.5 | 0.173 | 0.018 | 0.0015 | 0.042 | 0.03 | 0.028 | 0.016 | 0.168 | 0.015 | 0.001 | 0.037 | 0.047 | 0.0046 | 0.0006 | 0 | 0.0001 | 0 | 430 | 538 | 25
21150 | HG70C | 1262 | 1030 | 805 | 578 | 0.041 | 1.822 | 0.246 | 0.008 | 0.001 | 0.223 | 0.039 | 0.038 | 0.163 | 0.349 | 0.016 | 0.282 | 0.039 | 0.076 | 0.0044 | 0.0011 | 0 | 0.0001 | 0 | 635 | 762 | 20
27290 | WL510H | 1256 | 1060 | 837 | 568 | 0.091 | 1.414 | 0.138 | 0.012 | 0.004 | 0.033 | 0.042 | 0.039 | 0.014 | 0.018 | 0.02 | 0.003 | 0.003 | 0.024 | 0 | 0.0014 | 0 | 0.0002 | 0 | 457 | 563 | 22
21010 | WL510H | 1240 | 1060 | 847 | 562 | 0.09 | 1.428 | 0.12 | 0.022 | 0.004 | 0.049 | 0.026 | 0.025 | 0.016 | 0.031 | 0.02 | 0.001 | 0.002 | 0.028 | 0 | 0.0019 | 0 | 0.0001 | 0 | 434 | 542 | 23
20970 | WL510H | 1246 | 1060 | 844 | 563 | 0.09 | 1.428 | 0.12 | 0.022 | 0.004 | 0.049 | 0.026 | 0.025 | 0.016 | 0.031 | 0.02 | 0.001 | 0.002 | 0.028 | 0 | 0.0019 | 0 | 0.0001 | 0 | 426 | 539 | 23
26174 | Q235B | 1246 | 1050 | 0 | 0 | 0.153 | 0.499 | 0.19 | 0.016 | 0.015 | 0.031 | 0.005 | 0.003 | 0.013 | 0.019 | 0.001 | 0.004 | 0.001 | 0.001 | 0.0025 | 0.0001 | 0 | 0.0001 | 0 | 252 | 404 | 30
22190 | Q235B | 1247 | 1040 | 858 | 633 | 0.149 | 0.431 | 0.202 | 0.016 | 0.012 | 0.033 | 0.005 | 0.004 | 0.014 | 0.019 | 0.001 | 0.003 | 0.001 | 0.001 | 0.0032 | 0.0001 | 0 | 0.0002 | 0 | 280 | 400 | 31
27950 | Q235B | 1261 | 1040 | 886 | 634 | 0.153 | 0.499 | 0.19 | 0.016 | 0.015 | 0.031 | 0.005 | 0.003 | 0.013 | 0.019 | 0.001 | 0.004 | 0.001 | 0.001 | 0.0025 | 0.0001 | 0 | 0.0001 | 0 | 309 | 445 | 27
29590 | Q235B | 1246 | 1040 | 890 | 608 | 0.136 | 0.462 | 0.202 | 0.016 | 0.011 | 0.037 | 0.003 | 0.002 | 0.014 | 0.017 | 0.001 | 0.003 | 0.002 | 0.001 | 0.0028 | 0.0001 | 0 | 0.0002 | 0 | 297 | 439 | 27
27190 | Q235B | 1262 | 1060 | 886 | 634 | 0.143 | 0.469 | 0.203 | 0.01 | 0.008 | 0.032 | 0.008 | 0.007 | 0.021 | 0.015 | 0.002 | 0.004 | 0.002 | 0.001 | 0.0037 | 0.0005 | 0 | 0.0001 | 0 | 326 | 451 | 25
23436 | Q345A | 1267 | 1060 | 0 | 0 | 0.0838 | 1.385 | 0.176 | 0.02 | 0.0081 | 0.029 | 0.0359 | 0.0355 | 0.007 | 0.032 | 0.001 | 0.003 | 0.001 | 0.02 | 0.002 | 0.0001 | 0 | 0.0002 | 0 | 460 | 555 | 26
20930 | Q345A | 1255 | 1060 | 849 | 581 | 0.0978 | 1.397 | 0.173 | 0.019 | 0.0039 | 0.045 | 0.0368 | 0.0351 | 0.01 | 0.031 | 0.0009 | 0.003 | 0.001 | 0.026 | 0.0015 | 0.0001 | 0 | 0.0002 | 0 | 485 | 573 | 22
24640 | Q345A | 1261 | 1060 | 855 | 580 | 0.0803 | 1.36 | 0.212 | 0.02 | 0.0037 | 0.03 | 0.0389 | 0.0381 | 0.009 | 0.033 | 0.0014 | 0.003 | 0.001 | 0.019 | 0.0044 | 0.0001 | 0 | 0.0003 | 0 | 455 | 543 | 27
23020 | Q345A | 1252 | 1060 | 859 | 579 | 0.0669 | 1.433 | 0.207 | 0.025 | 0.0048 | 0.035 | 0.0438 | 0.0412 | 0.007 | 0.025 | 0.0011 | 0.002 | 0.002 | 0.027 | 0.0016 | 0.0004 | 0 | 0.0001 | 0 | 439 | 530 | 30
22990 | Q345A | 1258 | 1060 | 859 | 574 | 0.0736 | 1.3 | 0.15 | 0.015 | 0.0041 | 0.039 | 0.0327 | 0.0311 | 0.008 | 0.024 | 0.0007 | 0.002 | 0.001 | 0.019 | 0.002 | 0.0002 | 0 | 0.0001 | 0 | 448 | 540 | 27
22110 | Q345B | 1252 | 1040 | 858 | 567 | 0.1533 | 1.446 | 0.267 | 0.018 | 0.0113 | 0.028 | 0.0246 | 0.0238 | 0.009 | 0.019 | 0.0016 | 0.002 | 0.001 | 0.002 | 0.0027 | 0.0001 | 0 | 0.0003 | 0 | 423 | 554 | 28
22200 | Q345B | 1246 | 1040 | 859 | 583 | 0.1533 | 1.446 | 0.267 | 0.018 | 0.0113 | 0.028 | 0.0246 | 0.0238 | 0.009 | 0.019 | 0.0016 | 0.002 | 0.001 | 0.002 | 0.0027 | 0.0001 | 0 | 0.0003 | 0 | 411 | 545 | 26
22040 | Q345B | 1252 | 1040 | 860 | 584 | 0.1501 | 1.448 | 0.274 | 0.015 | 0.0201 | 0.028 | 0.003 | 0.0027 | 0.009 | 0.019 | 0.0013 | 0.002 | 0.001 | 0.002 | 0.0024 | 0.0001 | 0 | 0.0003 | 0 | 420 | 547 | 28
22140 | Q345B | 1240 | 1040 | 857 | 583 | 0.1505 | 1.44 | 0.25 | 0.02 | 0.0163 | 0.024 | 0.0073 | 0.0057 | 0.007 | 0.021 | 0.0016 | 0.002 | 0.001 | 0.002 | 0.0024 | 0.0001 | 0 | 0.0003 | 0 | 403 | 547 | 26
22100 | Q345B | 1240 | 1040 | 850 | 587 | 0.1501 | 1.448 | 0.274 | 0.015 | 0.0201 | 0.028 | 0.003 | 0.0027 | 0.009 | 0.019 | 0.0013 | 0.002 | 0.001 | 0.002 | 0.0024 | 0.0001 | 0 | 0.0003 | 0 | 383 | 532 | 30
26110 | Q450NQR1 | 1250 | 1060 | 845 | 574 | 0.071 | 1.014 | 0.216 | 0.016 | 0.003 | 0.269 | 0.019 | 0.018 | 0.175 | 0.693 | 0.002 | 0.006 | 0.003 | 0.029 | 0 | 0.0012 | 0 | 0.0004 | 0 | 474 | 581 | 23
15800 | WL510H | 1251 | 1060 | 855 | 573 | 0.0827 | 1.364 | 0.045 | 0.018 | 0.0038 | 0.042 | 0.0382 | 0.0362 | 0.009 | 0.035 | 0.0227 | 0.003 | 0.001 | 0.017 | 0.0061 | 0.0001 | 0 | 0.0002 | 0 | 431 | 525 | 23
15740 | WL510H | 1239 | 1060 | 854 | 585 | 0.0827 | 1.364 | 0.045 | 0.018 | 0.0038 | 0.042 | 0.0382 | 0.0362 | 0.009 | 0.035 | 0.0227 | 0.003 | 0.001 | 0.017 | 0.0061 | 0.0001 | 0 | 0.0002 | 0 | 429 | 512 | 24
15650 | WL510H | 1245 | 1060 | 846 | 593 | 0.0827 | 1.364 | 0.045 | 0.018 | 0.0038 | 0.042 | 0.0382 | 0.0362 | 0.009 | 0.035 | 0.0227 | 0.003 | 0.001 | 0.017 | 0.0061 | 0.0001 | 0 | 0.0002 | 0 | 442 | 523 | 24
20050 | L450MB | 1249 | 1030 | 825 | 537 | 0.078 | 1.499 | 0.246 | 0.012 | 0.0013 | 0.039 | 0.026 | 0.023 | 0.019 | 0.195 | 0.014 | 0.004 | 0.002 | 0.041 | 0.0045 | 0.0022 | 0 | 0.0001 | 0 | 547 | 621 | 27
26800 | 20 | 1278 | 1080 | 905 | 693 | 0.2027 | 0.422 | 0.227 | 0.01 | 0.0152 | 0.034 | 0.0166 | 0.0155 | 0.011 | 0.02 | 0.0005 | 0.002 | 0.001 | 0.001 | 0.0025 | 0.0001 | 0 | 0.0002 | 0 | 288 | 449 | 20
26800 | 20 | 1272 | 1080 | 904 | 696 | 0.1939 | 0.478 | 0.239 | 0.013 | 0.0047 | 0.043 | 0.0305 | 0.028 | 0.022 | 0.038 | 0.001 | 0.003 | 0.001 | 0.001 | 0.0013 | 0.0001 | 0 | 0.0002 | 0 | 328 | 464 | 21
26640 | 20 | 1271 | 1060 | 896 | 682 | 0.2027 | 0.422 | 0.227 | 0.01 | 0.0152 | 0.034 | 0.0166 | 0.0155 | 0.011 | 0.02 | 0.0005 | 0.002 | 0.001 | 0.001 | 0.0025 | 0.0001 | 0 | 0.0002 | 0 | 281 | 462 | 30
25530 | 20 | 1265 | 1080 | 897 | 664 | 0.1841 | 0.459 | 0.254 | 0.012 | 0.011 | 0.049 | 0.0027 | 0.002 | 0.021 | 0.033 | 0.0005 | 0.003 | 0.001 | 0.001 | 0.0021 | 0.0001 | 0 | 0.0002 | 0 | 286 | 435 | 21
17850 | Q235B | 1269 | 1080 | 886 | 633 | 0.1515 | 0.472 | 0.164 | 0.024 | 0.0063 | 0.022 | 0.0035 | 0.0021 | 0.007 | 0.017 | 0.0005 | 0.001 | 0.001 | 0.001 | 0.0021 | 0.0001 | 0 | 0.0002 | 0 | 330 | 458 | 31
19880 | Q235B | 1263 | 1080 | 893 | 633 | 0.1628 | 0.449 | 0.171 | 0.014 | 0.0087 | 0.026 | 0.0029 | 0.0022 | 0.014 | 0.021 | 0.0002 | 0.003 | 0.001 | 0.001 | 0.0018 | 0.0001 | 0 | 0.0002 | 0 | 327 | 454 | 37
26710 | 09CuPCrNi-A | 1266 | 1060 | 862 | 584 | 0.079 | 0.488 | 0.352 | 0.09 | 0.0047 | 0.279 | 0.0436 | 0.0432 | 0.147 | 0.335 | 0.0015 | 0.001 | 0.001 | 0.001 | 0.0025 | 0.0001 | 0 | 0.0002 | 0 | 390 | 505 | 29
26870 | 09CuPCrNi-A | 1262 | 1060 | 862 | 582 | 0.079 | 0.488 | 0.352 | 0.09 | 0.0047 | 0.279 | 0.0436 | 0.0432 | 0.147 | 0.335 | 0.0015 | 0.001 | 0.001 | 0.001 | 0.0025 | 0.0001 | 0 | 0.0002 | 0 | 384 | 511 | 28
26960 | 09CuPCrNi-A | 1268 | 1060 | 864 | 578 | 0.084 | 0.427 | 0.364 | 0.093 | 0.0039 | 0.283 | 0.0381 | 0.0376 | 0.15 | 0.324 | 0.0029 | 0.003 | 0.001 | 0.001 | 0.0024 | 0.0001 | 0 | 0.0002 | 0 | 376 | 497 | 28
26910 | 09CuPCrNi-A | 1256 | 1060 | 862 | 581 | 0.084 | 0.427 | 0.364 | 0.093 | 0.0039 | 0.283 | 0.0381 | 0.0376 | 0.15 | 0.324 | 0.0029 | 0.003 | 0.001 | 0.001 | 0.0024 | 0.0001 | 0 | 0.0002 | 0 | 374 | 508 | 27
29140 | WL510 | 1272 | 1060 | 863 | 603 | 0.097 | 1.428 | 0.197 | 0.015 | 0.005 | 0.04 | 0.041 | 0.04 | 0.022 | 0.033 | 0.015 | 0.004 | 0.002 | 0.025 | 0.0045 | 0.0015 | 0 | 0.0003 | 0 | 472 | 561 | 27
27080 | WL510 | 1256 | 1060 | 862 | 602 | 0.104 | 1.404 | 0.215 | 0.018 | 0.003 | 0.045 | 0.025 | 0.023 | 0.019 | 0.023 | 0.016 | 0.004 | 0.003 | 0.024 | 0 | 0.0019 | 0 | 0.0002 | 0 | 450 | 546 | 31
28280 | WL510 | 1262 | 1060 | 864 | 602 | 0.097 | 1.397 | 0.227 | 0.013 | 0.003 | 0.043 | 0.036 | 0.035 | 0.02 | 0.025 | 0.015 | 0.004 | 0.002 | 0.024 | 0 | 0.002 | 0 | 0.0002 | 0 | 463 | 556 | 30
28720 | Q450NQR1 | 1279 | 1080 | 863 | 565 | 0.061 | 1.14 | 0.182 | 0.015 | 0.005 | 0.264 | 0.017 | 0.014 | 0.172 | 0.358 | 0.002 | 0.005 | 0.004 | 0.026 | 0 | 0.0006 | 0 | 0.0001 | 0 | 511 | 563 | 29
26780 | Q450NQR1 | 1269 | 1080 | 855 | 560 | 0.071 | 1.054 | 0.209 | 0.017 | 0.004 | 0.214 | 0.025 | 0.024 | 0.168 | 0.347 | 0.002 | 0.005 | 0.003 | 0.024 | 0 | 0.0009 | 0 | 0.0002 | 0 | 486 | 566 | 30
21010 | WL440 | 1278 | 1090 | 873 | 589 | 0.0806 | 1.343 | 0.2 | 0.019 | 0.008 | 0.031 | 0.0378 | 0.0374 | 0.012 | 0.03 | 0.0192 | 0.002 | 0.001 | 0.001 | 0.002 | 0.0001 | 0 | 0.0002 | 0 | 404 | 519 | 33
21250 | WL440 | 1284 | 1090 | 875 | 592 | 0.0842 | 1.42 | 0.214 | 0.018 | 0.0048 | 0.023 | 0.0375 | 0.0354 | 0.008 | 0.024 | 0.0159 | 0.002 | 0.001 | 0.002 | 0.0019 | 0.0001 | 0 | 0.0002 | 0 | 340 | 484 | 33
21530 | WL440 | 1272 | 1090 | 875 | 592 | 0.0806 | 1.343 | 0.2 | 0.019 | 0.008 | 0.031 | 0.0378 | 0.0374 | 0.012 | 0.03 | 0.0192 | 0.002 | 0.001 | 0.001 | 0.002 | 0.0001 | 0 | 0.0002 | 0 | 369 | 497 | 30
21260 | WL440 | 1278 | 1090 | 874 | 594 | 0.0833 | 1.42 | 0.214 | 0.019 | 0.0059 | 0.029 | 0.0559 | 0.0553 | 0.009 | 0.031 | 0.0187 | 0.002 | 0.001 | 0.002 | 0.0034 | 0.0001 | 0 | 0.0003 | 0 | 419 | 531 | 31
21560 | WL440 | 1284 | 1090 | 875 | 590 | 0.0833 | 1.42 | 0.214 | 0.019 | 0.0059 | 0.029 | 0.0559 | 0.0553 | 0.009 | 0.031 | 0.0187 | 0.002 | 0.001 | 0.002 | 0.0034 | 0.0001 | 0 | 0.0003 | 0 | 371 | 495 | 31
21530 | WL440 | 1272 | 1090 | 875 | 593 | 0.0833 | 1.42 | 0.214 | 0.019 | 0.0059 | 0.029 | 0.0559 | 0.0553 | 0.009 | 0.031 | 0.0187 | 0.002 | 0.001 | 0.002 | 0.0034 | 0.0001 | 0 | 0.0003 | 0 | 371 | 500 | 29
21480 | WL440 | 1278 | 1090 | 874 | 592 | 0.0833 | 1.42 | 0.214 | 0.019 | 0.0059 | 0.029 | 0.0559 | 0.0553 | 0.009 | 0.031 | 0.0187 | 0.002 | 0.001 | 0.002 | 0.0034 | 0.0001 | 0 | 0.0003 | 0 | 364 | 495 | 32
21255 | WL440 | 1284 | 1090 | 0 | 0 | 0.0864 | 1.38 | 0.209 | 0.018 | 0.005 | 0.024 | 0.0535 | 0.052 | 0.008 | 0.025 | 0.0201 | 0.002 | 0.001 | 0.002 | 0.0024 | 0.0001 | 0 | 0.0002 | 0 | 417 | 530 | 32
20980 | WL440 | 1272 | 1090 | 879 | 594 | 0.0875 | 1.407 | 0.219 | 0.015 | 0.008 | 0.022 | 0.0419 | 0.0406 | 0.007 | 0.025 | 0.0191 | 0.002 | 0.001 | 0.002 | 0.0019 | 0.0001 | 0 | 0.0003 | 0 | 375 | 496 | 29
20950 | WL440 | 1278 | 1090 | 878 | 594 | 0.0875 | 1.407 | 0.219 | 0.015 | 0.008 | 0.022 | 0.0419 | 0.0406 | 0.007 | 0.025 | 0.0191 | 0.002 | 0.001 | 0.002 | 0.0019 | 0.0001 | 0 | 0.0003 | 0 | 369 | 499 | 32
20940 | WL440 | 1284 | 1090 | 878 | 593 | 0.0875 | 1.407 | 0.219 | 0.015 | 0.008 | 0.022 | 0.0419 | 0.0406 | 0.007 | 0.025 | 0.0191 | 0.002 | 0.001 | 0.002 | 0.0019 | 0.0001 | 0 | 0.0003 | 0 | 381 | 501 | 32
23380 | WL440 | 1272 | 1090 | 881 | 594 | 0.0864 | 1.38 | 0.209 | 0.018 | 0.005 | 0.024 | 0.0535 | 0.052 | 0.008 | 0.025 | 0.0201 | 0.002 | 0.001 | 0.002 | 0.0024 | 0.0001 | 0 | 0.0002 | 0 | 387 | 510 | 31
23436 | WL440 | 1278 | 1090 | 0 | 0 | 0.0864 | 1.38 | 0.209 | 0.018 | 0.005 | 0.024 | 0.0535 | 0.052 | 0.008 | 0.025 | 0.0201 | 0.002 | 0.001 | 0.002 | 0.0024 | 0.0001 | 0 | 0.0002 | 0 | 397 | 513 | 32
21860 | WL440 | 1285 | 1090 | 876 | 591 | 0.0842 | 1.42 | 0.214 | 0.018 | 0.0048 | 0.023 | 0.0375 | 0.0354 | 0.008 | 0.024 | 0.0159 | 0.002 | 0.001 | 0.002 | 0.0019 | 0.0001 | 0 | 0.0002 | 0 | 387 | 510 | 34
21810 | WL440 | 1273 | 1090 | 877 | 591 | 0.0875 | 1.407 | 0.219 | 0.015 | 0.008 | 0.022 | 0.0419 | 0.0406 | 0.007 | 0.025 | 0.0191 | 0.002 | 0.001 | 0.002 | 0.0019 | 0.0001 | 0 | 0.0003 | 0 | 395 | 512 | 29
21620 | WL440 | 1264 | 1070 | 855 | 589 | 0.0908 | 1.293 | 0.172 | 0.021 | 0.0059 | 0.047 | 0.0461 | 0.0446 | 0.008 | 0.03 | 0.0177 | 0.002 | 0.001 | 0.001 | 0.0025 | 0.0001 | 0 | 0.0002 | 0 | 405 | 503 | 30
21640 | WL440 | 1270 | 1070 | 854 | 593 | 0.0908 | 1.293 | 0.172 | 0.021 | 0.0059 | 0.047 | 0.0461 | 0.0446 | 0.008 | 0.03 | 0.0177 | 0.002 | 0.001 | 0.001 | 0.0025 | 0.0001 | 0 | 0.0002 | 0 | 364 | 479 | 30
21730 | WL440 | 1258 | 1070 | 855 | 593 | 0.0908 | 1.293 | 0.172 | 0.021 | 0.0059 | 0.047 | 0.0461 | 0.0446 | 0.008 | 0.03 | 0.0177 | 0.002 | 0.001 | 0.001 | 0.0025 | 0.0001 | 0 | 0.0002 | 0 | 399 | 502 | 31
26390 | Q450NQR1 | 1270 | 1080 | 865 | 564 | 0.065 | 1.09 | 0.195 | 0.012 | 0.001 | 0.221 | 0.017 | 0.016 | 0.168 | 0.354 | 0.002 | 0.006 | 0.002 | 0.025 | 0.0052 | 0.001 | 0 | 0.0004 | 0 | 510 | 581 | 29
26420 | WL510 | 1265 | 1060 | 866 | 600 | 0.0931 | 1.354 | 0.21 | 0.013 | 0.002 | 0.04 | 0.04 | 0.04 | 0.02 | 0.024 | 0.015 | 0.004 | 0.003 | 0.022 | 0 | 0.0009 | 0 | 0.0002 | 0 | 443 | 543 | 28
26430 | WL510 | 1253 | 1060 | 865 | 606 | 0.0931 | 1.354 | 0.21 | 0.013 | 0.002 | 0.04 | 0.04 | 0.04 | 0.02 | 0.024 | 0.015 | 0.004 | 0.003 | 0.022 | 0 | 0.0009 | 0 | 0.0002 | 0 | 439 | 533 | 27
26380 | WL510 | 1259 | 1060 | 865 | 605 | 0.0931 | 1.354 | 0.21 | 0.013 | 0.002 | 0.04 | 0.04 | 0.04 | 0.02 | 0.024 | 0.015 | 0.004 | 0.003 | 0.022 | 0 | 0.0009 | 0 | 0.0002 | 0 | 449 | 545 | 26
26440 | WL510 | 1265 | 1060 | 864 | 605 | 0.0931 | 1.354 | 0.21 | 0.013 | 0.002 | 0.04 | 0.04 | 0.04 | 0.02 | 0.024 | 0.015 | 0.004 | 0.003 | 0.022 | 0 | 0.0009 | 0 | 0.0002 | 0 | 439 | 540 | 25
26420 | WL510 | 1253 | 1060 | 865 | 606 | 0.0931 | 1.354 | 0.21 | 0.013 | 0.002 | 0.04 | 0.04 | 0.04 | 0.02 | 0.024 | 0.015 | 0.004 | 0.003 | 0.022 | 0 | 0.0009 | 0 | 0.0002 | 0 | 447 | 539 | 29
26470 | WL510 | 1259 | 1060 | 866 | 604 | 0.099 | 1.403 | 0.176 | 0.017 | 0.002 | 0.03 | 0.023 | 0.022 | 0.021 | 0.024 | 0.013 | 0.005 | 0.002 | 0.023 | 0 | 0.0009 | 0 | 0.0002 | 0 | 420 | 531 | 26
24560 | WL510 | 1266 | 1060 | 865 | 604 | 0.099 | 1.419 | 0.223 | 0.022 | 0.001 | 0.039 | 0.034 | 0.033 | 0.025 | 0.021 | 0.013 | 0.005 | 0.003 | 0.021 | 0 | 0.0015 | 0 | 0.0002 | 0 | 433 | 533 | 34
17880 | RCL590F | 1260 | 1080 | 825 | 23 | 0.0781 | 1.191 | 0.178 | 0.043 | 0.0047 | 0.046 | 0.0363 | 0.0333 | 0.026 | 0.633 | 0.0008 | 0.009 | 0.001 | 0.002 | 0.0031 | 0.0001 | 0 | 0.0002 | 0 | 401 | 638 | 25
17900 | RCL590F | 1266 | 1080 | 826 | 59 | 0.0781 | 1.191 | 0.178 | 0.043 | 0.0047 | 0.046 | 0.0363 | 0.0333 | 0.026 | 0.633 | 0.0008 | 0.009 | 0.001 | 0.002 | 0.0031 | 0.0001 | 0 | 0.0002 | 0 | 404 | 640 | 29
17910 | RCL590F | 1272 | 1080 | 818 | 5 | 0.0781 | 1.191 | 0.178 | 0.043 | 0.0047 | 0.046 | 0.0363 | 0.0333 | 0.026 | 0.633 | 0.0008 | 0.009 | 0.001 | 0.002 | 0.0031 | 0.0001 | 0 | 0.0002 | 0 | 401 | 639 | 22
17850 | RCL590F | 1260 | 1080 | 816 | 75 | 0.0693 | 1.193 | 0.166 | 0.044 | 0.0035 | 0.033 | 0.0379 | 0.0375 | 0.018 | 0.638 | 0.0012 | 0.004 | 0.001 | 0.002 | 0.0036 | 0.0001 | 0 | 0.0002 | 0 | 424 | 609 | 30
17599 | RCL590F | 1266 | 1080 | 0 | 0 | 0.0693 | 1.193 | 0.166 | 0.044 | 0.0035 | 0.033 | 0.0379 | 0.0375 | 0.018 | 0.638 | 0.0012 | 0.004 | 0.001 | 0.002 | 0.0036 | 0.0001 | 0 | 0.0002 | 0 | 420 | 605 | 23
17599 | RCL590F | 1266 | 1080 | 0 | 0 | 0.0693 | 1.193 | 0.166 | 0.044 | 0.0035 | 0.033 | 0.0379 | 0.0375 | 0.018 | 0.638 | 0.0012 | 0.004 | 0.001 | 0.002 | 0.0036 | 0.0001 | 0 | 0.0002 | 0 | 449 | 580 | 32
17599 | RCL590F | 1266 | 1080 | 0 | 0 | 0.0693 | 1.193 | 0.166 | 0.044 | 0.0035 | 0.033 | 0.0379 | 0.0375 | 0.018 | 0.638 | 0.0012 | 0.004 | 0.001 | 0.002 | 0.0036 | 0.0001 | 0 | 0.0002 | 0 | 419 | 607 | 22
17910 | RCL590F | 1272 | 1080 | 822 | 22 | 0.0693 | 1.193 | 0.166 | 0.044 | 0.0035 | 0.033 | 0.0379 | 0.0375 | 0.018 | 0.638 | 0.0012 | 0.004 | 0.001 | 0.002 | 0.0036 | 0.0001 | 0 | 0.0002 | 0 | 401 | 633 | 25
17910 | RCL590F | 1260 | 1080 | 818 | 26 | 0.0735 | 1.208 | 0.157 | 0.043 | 0.0045 | 0.034 | 0.0371 | 0.0351 | 0.014 | 0.622 | 0.0009 | 0.004 | 0.001 | 0.002 | 0.0035 | 0.0001 | 0 | 0.0002 | 0 | 410 | 626 | 29
17850 | RCL590F | 1266 | 1080 | 821 | 30 | 0.0735 | 1.208 | 0.157 | 0.043 | 0.0045 | 0.034 | 0.0371 | 0.0351 | 0.014 | 0.622 | 0.0009 | 0.004 | 0.001 | 0.002 | 0.0035 | 0.0001 | 0 | 0.0002 | 0 | 370 | 625 | 29
17599 | RCL590F | 1272 | 1080 | 0 | 0 | 0.0693 | 1.193 | 0.166 | 0.044 | 0.0035 | 0.033 | 0.0379 | 0.0375 | 0.018 | 0.638 | 0.0012 | 0.004 | 0.001 | 0.002 | 0.0036 | 0.0001 | 0 | 0.0002 | 0 | 399 | 631 | 31
17840 | RCL590F | 1260 | 1080 | 825 | 5 | 0.0735 | 1.208 | 0.157 | 0.043 | 0.0045 | 0.034 | 0.0371 | 0.0351 | 0.014 | 0.622 | 0.0009 | 0.004 | 0.001 | 0.002 | 0.0035 | 0.0001 | 0 | 0.0002 | 0 | 397 | 632 | 30
17890 | RCL590F | 1266 | 1080 | 829 | 4 | 0.0735 | 1.208 | 0.157 | 0.043 | 0.0045 | 0.034 | 0.0371 | 0.0351 | 0.014 | 0.622 | 0.0009 | 0.004 | 0.001 | 0.002 | 0.0035 | 0.0001 | 0 | 0.0002 | 0 | 408 | 637 | 27
26340 | WL510 | 1263 | 1080 | 890 | 652 | 0.0931 | 1.354 | 0.21 | 0.013 | 0.002 | 0.04 | 0.04 | 0.04 | 0.02 | 0.024 | 0.015 | 0.004 | 0.003 | 0.022 | 0 | 0.0009 | 0 | 0.0002 | 0 | 449 | 538 | 26
26320 | WL510 | 1269 | 1080 | 886 | 653 | 0.0931 | 1.354 | 0.21 | 0.013 | 0.002 | 0.04 | 0.04 | 0.04 | 0.02 | 0.024 | 0.015 | 0.004 | 0.003 | 0.022 | 0 | 0.0009 | 0 | 0.0002 | 0 | 446 | 537 | 26
26340 | WL510 | 1275 | 1080 | 886 | 655 | 0.0931 | 1.354 | 0.21 | 0.013 | 0.002 | 0.04 | 0.04 | 0.04 | 0.02 | 0.024 | 0.015 | 0.004 | 0.003 | 0.022 | 0 | 0.0009 | 0 | 0.0002 | 0 | 440 | 533 | 27
26300 | WL510 | 1263 | 1080 | 885 | 655 | 0.0931 | 1.354 | 0.21 | 0.013 | 0.002 | 0.04 | 0.04 | 0.04 | 0.02 | 0.024 | 0.015 | 0.004 | 0.003 | 0.022 | 0 | 0.0009 | 0 | 0.0002 | 0 | 441 | 530 | 25
26260 | WL510 | 1269 | 1080 | 885 | 636 | 0.0931 | 1.354 | 0.21 | 0.013 | 0.002 | 0.04 | 0.04 | 0.04 | 0.02 | 0.024 | 0.015 | 0.004 | 0.003 | 0.022 | 0 | 0.0009 | 0 | 0.0002 | 0 | 447 | 537 | 26
26270 | WL510 | 1275 | 1080 | 882 | 636 | 0.0931 | 1.354 | 0.21 | 0.013 | 0.002 | 0.04 | 0.04 | 0.04 | 0.02 | 0.024 | 0.015 | 0.004 | 0.003 | 0.022 | 0 | 0.0009 | 0 | 0.0002 | 0 | 450 | 536 | 28
20800 | WL510 | 1265 | 1080 | 885 | 629 | 0.099 | 1.419 | 0.223 | 0.022 | 0.001 | 0.039 | 0.034 | 0.033 | 0.025 | 0.021 | 0.013 | 0.005 | 0.003 | 0.021 | 0 | 0.0015 | 0 | 0.0002 | 0 | 456 | 550 | 24
19980 | RCL540 | 1259 | 1080 | 864 | 581 | 0.0627 | 1.191 | 0.183 | 0.012 | 0.0049 | 0.046 | 0.0338 | 0.0328 | 0.01 | 0.04 | 0.0015 | 0.006 | 0.001 | 0.038 | 0 | 0.0002 | 0 | 0.0001 | 0 | 510 | 587 | 26
21790 | RCL380 | 1272 | 1080 | 854 | 535 | 0.0769 | 0.804 | 0.007 | 0.013 | 0.0045 | 0.028 | 0.0413 | 0.0407 | 0.007 | 0.019 | 0.0001 | 0.002 | 0.001 | 0.001 | 0.0029 | 0.0001 | 0 | 0.0001 | 0 | 334 | 424 | 36
27800 | Q345B | 1259 | 1050 | 838 | 588 | 0.15 | 1.46 | 0.244 | 0.014 | 0.017 | 0.036 | 0.004 | 0.004 | 0.03 | 0.033 | 0.001 | 0.006 | 0.003 | 0.002 | 0.0052 | 0.0001 | 0 | 0.0004 | 0 | 384 | 528 | 28
27830 | Q345B | 1264 | 1050 | 843 | 576 | 0.156 | 1.459 | 0.3 | 0.018 | 0.007 | 0.027 | 0.006 | 0.005 | 0.013 | 0.027 | 0.001 | 0.004 | 0.004 | 0.002 | 0.0033 | 0.0002 | 0 | 0.0003 | 0 | 392 | 547 | 26
25140 | AH36 | 1259 | 1060 | 851 | 582 | 0.115 | 1.362 | 0.161 | 0.012 | 0.003 | 0.047 | 0.03 | 0.028 | 0.142 | 0.03 | 0.018 | 0.002 | 0.001 | 0.022 | 0 | 0.0012 | 0 | 0.0001 | 0 | 451 | 545 | 26
24690 | GL-A36 | 1268 | 1060 | 852 | 592 | 0.105 | 1.484 | 0.173 | 0.013 | 0.005 | 0.047 | 0.038 | 0.037 | 0.148 | 0.032 | 0.016 | 0.005 | 0.003 | 0.022 | 0 | 0.001 | 0 | 0.0002 | 0 | 446 | 555 | 24
25160 | GL-A36 | 1254 | 1060 | 855 | 606 | 0.115 | 1.362 | 0.161 | 0.012 | 0.003 | 0.047 | 0.03 | 0.028 | 0.142 | 0.03 | 0.018 | 0.002 | 0.001 | 0.022 | 0 | 0.0012 | 0 | 0.0001 | 0 | 384 | 495 | 30
32900 | GL-A36 | 1260 | 1060 | 850 | 598 | 0.115 | 1.362 | 0.161 | 0.012 | 0.003 | 0.047 | 0.03 | 0.028 | 0.142 | 0.03 | 0.018 | 0.002 | 0.001 | 0.022 | 0 | 0.0012 | 0 | 0.0001 | 0 | 382 | 499 | 29
32850 | GL-A36 | 1266 | 1060 | 852 | 594 | 0.115 | 1.362 | 0.161 | 0.012 | 0.003 | 0.047 | 0.03 | 0.028 | 0.142 | 0.03 | 0.018 | 0.002 | 0.001 | 0.022 | 0 | 0.0012 | 0 | 0.0001 | 0 | 398 | 503 | 29
24980 | GL-A36 | 1251 | 1060 | 859 | 601 | 0.115 | 1.362 | 0.161 | 0.012 | 0.003 | 0.047 | 0.03 | 0.028 | 0.142 | 0.03 | 0.018 | 0.002 | 0.001 | 0.022 | 0 | 0.0012 | 0 | 0.0001 | 0 | 421 | 523 | 26
28900 | HG60C | 1273 | 1090 | 861 | 0 | 0.071 | 1.204 | 0.046 | 0.016 | 0.008 | 0.025 | 0.044 | 0.04 | 0.013 | 0.019 | 0.102 | 0.005 | 0.003 | 0.028 | 0 | 0.0009 | 0 | 0.0001 | 0 | 612 | 672 | 17
35020 | HG785D | 1274 | 1100 | 881 | 564 | 0.088 | 1.897 | 0.055 | 0.013 | 0.003 | 0.032 | 0.064 | 0.058 | 0.017 | 0.236 | 0.14 | 0.138 | 0.004 | 0.064 | 0.0049 | 0.0017 | 0 | 0.0004 | 0 | 782 | 849 | 20
34860 | HG785D | 1280 | 1100 | 876 | 563 | 0.088 | 1.897 | 0.055 | 0.013 | 0.003 | 0.032 | 0.064 | 0.058 | 0.017 | 0.236 | 0.14 | 0.138 | 0.004 | 0.064 | 0.0049 | 0.0017 | 0 | 0.0004 | 0 | 743 | 829 | 18
34940 | HG785D | 1286 | 1100 | 877 | 573 | 0.088 | 1.897 | 0.055 | 0.013 | 0.003 | 0.032 | 0.064 | 0.058 | 0.017 | 0.236 | 0.14 | 0.138 | 0.004 | 0.064 | 0.0049 | 0.0017 | 0 | 0.0004 | 0 | 760 | 828 | 18
27300 | HG785D | 1276 | 1100 | 877 | 554 | 0.084 | 1.828 | 0.097 | 0.015 | 0.006 | 0.032 | 0.04 | 0.039 | 0.013 | 0.24 | 0.13 | 0.12 | 0.003 | 0.062 | 0.0046 | 0.0021 | 0 | 0.0001 | 0 | 765 | 844 | 18
26470 | HG785D | 1280 | 1100 | 875 | 560 | 0.088 | 1.897 | 0.055 | 0.013 | 0.003 | 0.032 | 0.064 | 0.058 | 0.017 | 0.236 | 0.14 | 0.138 | 0.004 | 0.064 | 0.0049 | 0.0017 | 0 | 0.0004 | 0 | 776 | 849 | 19
24700 | HG785D | 1286 | 1100 | 877 | 564 | 0.088 | 1.897 | 0.055 | 0.013 | 0.003 | 0.032 | 0.064 | 0.058 | 0.017 | 0.236 | 0.14 | 0.138 | 0.004 | 0.064 | 0.0049 | 0.0017 | 0 | 0.0004 | 0 | 718 | 806 | 19
29990 | HG785D | 1274 | 1100 | 878 | 574 | 0.088 | 1.897 | 0.055 | 0.013 | 0.003 | 0.032 | 0.064 | 0.058 | 0.017 | 0.236 | 0.14 | 0.138 | 0.004 | 0.064 | 0.0049 | 0.0017 | 0 | 0.0004 | 0 | 737 | 833 | 18
34980 | HG785D | 1280 | 1100 | 876 | 569 | 0.088 | 1.897 | 0.055 | 0.013 | 0.003 | 0.032 | 0.064 | 0.058 | 0.017 | 0.236 | 0.14 | 0.138 | 0.004 | 0.064 | 0.0049 | 0.0017 | 0 | 0.0004 | 0 | 766 | 837 | 19
34950 | HG785D | 1286 | 1100 | 878 | 572 | 0.088 | 1.897 | 0.055 | 0.013 | 0.003 | 0.032 | 0.064 | 0.058 | 0.017 | 0.236 | 0.14 | 0.138 | 0.004 | 0.064 | 0.0049 | 0.0017 | 0 | 0.0004 | 0 | 770 | 849 | 20
35050 | HG785D | 1274 | 1100 | 877 | 555 | 0.084 | 1.867 | 0.05 | 0.011 | 0.003 | 0.028 | 0.049 | 0.047 | 0.016 | 0.236 | 0.122 | 0.11 | 0.004 | 0.057 | 0.0044 | 0.002 | 0 | 0.0004 | 0 | 767 | 846 | 19
35050 | HG785D | 1280 | 1100 | 855 | 561 | 0.084 | 1.867 | 0.05 | 0.011 | 0.003 | 0.028 | 0.049 | 0.047 | 0.016 | 0.236 | 0.122 | 0.11 | 0.004 | 0.057 | 0.0044 | 0.002 | 0 | 0.0004 | 0 | 792 | 861 | 18
34970 | HG785D | 1286 | 1100 | 854 | 562 | 0.084 | 1.867 | 0.05 | 0.011 | 0.003 | 0.028 | 0.049 | 0.047 | 0.016 | 0.236 | 0.122 | 0.11 | 0.004 | 0.057 | 0.0044 | 0.002 | 0 | 0.0004 | 0 | 722 | 801 | 18
33520 | HG785D | 1278 | 1100 | 875 | 551 | 0.084 | 1.867 | 0.05 | 0.011 | 0.003 | 0.028 | 0.049 | 0.047 | 0.016 | 0.236 | 0.122 | 0.11 | 0.004 | 0.057 | 0.0044 | 0.002 | 0 | 0.0004 | 0 | 785 | 843 | 18
33620 | HG785D | 1284 | 1100 | 875 | 557 | 0.084 | 1.867 | 0.05 | 0.011 | 0.003 | 0.028 | 0.049 | 0.047 | 0.016 | 0.236 | 0.122 | 0.11 | 0.004 | 0.057 | 0.0044 | 0.002 | 0 | 0.0004 | 0 | 756 | 821 | 18
33380 | HG785D | 1290 | 1100 | 875 | 564 | 0.084 | 1.867 | 0.05 | 0.011 | 0.003 | 0.028 | 0.049 | 0.047 | 0.016 | 0.236 | 0.122 | 0.11 | 0.004 | 0.057 | 0.0044 | 0.002 | 0 | 0.0004 | 0 | 757 | 824 | 19
33501 | HG785D | 1278 | 1100 | 0 | 0 | 0.084 | 1.867 | 0.05 | 0.011 | 0.003 | 0.028 | 0.049 | 0.047 | 0.016 | 0.236 | 0.122 | 0.11 | 0.004 | 0.057 | 0.0044 | 0.002 | 0 | 0.0004 | 0 | 727 | 823 | 18
33501 | HG785D | 1278 | 1100 | 0 | 0 | 0.084 | 1.867 | 0.05 | 0.011 | 0.003 | 0.028 | 0.049 | 0.047 | 0.016 | 0.236 | 0.122 | 0.11 | 0.004 | 0.057 | 0.0044 | 0.002 | 0 | 0.0004 | 0 | 701 | 776 | 18
33501 | HG785D | 1278 | 1100 | 0 | 0 | 0.084 | 1.867 | 0.05 | 0.011 | 0.003 | 0.028 | 0.049 | 0.047 | 0.016 | 0.236 | 0.122 | 0.11 | 0.004 | 0.057 | 0.0044 | 0.002 | 0 | 0.0004 | 0 | 733 | 807 | 18
33170 | HG785D | 1284 | 1100 | 854 | 561 | 0.084 | 1.867 | 0.05 | 0.011 | 0.003 | 0.028 | 0.049 | 0.047 | 0.016 | 0.236 | 0.122 | 0.11 | 0.004 | 0.057 | 0.0044 | 0.002 | 0 | 0.0004 | 0 | 697 | 766 | 17
33170 | HG785D | 1284 | 1100 | 854 | 561 | 0.084 | 1.867 | 0.05 | 0.011 | 0.003 | 0.028 | 0.049 | 0.047 | 0.016 | 0.236 | 0.122 | 0.11 | 0.004 | 0.057 | 0.0044 | 0.002 | 0 | 0.0004 | 0 | 767 | 802 | 16
33170 | HG785D | 1284 | 1100 | 854 | 561 | 0.084 | 1.867 | 0.05 | 0.011 | 0.003 | 0.028 | 0.049 | 0.047 | 0.016 | 0.236 | 0.122 | 0.11 | 0.004 | 0.057 | 0.0044 | 0.002 | 0 | 0.0004 | 0 | 683 | 785 | 20
22920 | HG70D | 1270 | 1080 | 878 | 560 | 0.0654 | 1.812 | 0.068 | 0.015 | 0.0068 | 0.024 | 0.045 | 0.0428 | 0.008 | 0.041 | 0.1181 | 0.002 | 0.002 | 0.049 | 0.004 | 0.0024 | 0 | 0.0001 | 0 | 688 | 738 | 21
24530 | HG70D | 1276 | 1080 | 881 | 577 | 0.0654 | 1.812 | 0.068 | 0.015 | 0.0068 | 0.024 | 0.045 | 0.0428 | 0.008 | 0.041 | 0.1181 | 0.002 | 0.002 | 0.049 | 0.004 | 0.0024 | 0 | 0.0001 | 0 | 673 | 751 | 21
24950 | HG70D | 1264 | 1080 | 876 | 578 | 0.0731 | 1.765 | 0.054 | 0.01 | 0.0033 | 0.035 | 0.0449 | 0.044 | 0.01 | 0.034 | 0.1283 | 0.005 | 0.002 | 0.048 | 0.0037 | 0.0014 | 0 | 0.0003 | 0 | 649 | 734 | 18
26870 | HG785D | 1284 | 1100 | 858 | 564 | 0.0778 | 1.823 | 0.071 | 0.013 | 0.0034 | 0.034 | 0.0424 | 0.04 | 0.011 | 0.247 | 0.1246 | 0.126 | 0.002 | 0.064 | 0.0048 | 0.001 | 0 | 0.0002 | 0 | 730 | 821 | 16
24870 | HG785D | 1272 | 1100 | 858 | 551 | 0.0778 | 1.823 | 0.071 | 0.013 | 0.0034 | 0.034 | 0.0424 | 0.04 | 0.011 | 0.247 | 0.1246 | 0.126 | 0.002 | 0.064 | 0.0048 | 0.001 | 0 | 0.0002 | 0 | 707 | 782 | 19
24870 | HG785D | 1272 | 1100 | 858 | 551 | 0.0778 | 1.823 | 0.071 | 0.013 | 0.0034 | 0.034 | 0.0424 | 0.04 | 0.011 | 0.247 | 0.1246 | 0.126 | 0.002 | 0.064 | 0.0048 | 0.001 | 0 | 0.0002 | 0 | 688 | 758 | 20
24870 | HG785D | 1272 | 1100 | 858 | 551 | 0.0778 | 1.823 | 0.071 | 0.013 | 0.0034 | 0.034 | 0.0424 | 0.04 | 0.011 | 0.247 | 0.1246 | 0.126 | 0.002 | 0.064 | 0.0048 | 0.001 | 0 | 0.0002 | 0 | 679 | 771 | 19
21850 | HG70D | 1273 | 1080 | 903 | 619 | 0.0675 | 1.895 | 0.058 | 0.011 | 0.0025 | 0.028 | 0.0586 | 0.058 | 0.007 | 0.026 | 0.1158 | 0.002 | 0.002 | 0.051 | 0.0034 | 0.0017 | 0 | 0.0003 | 0 | 589 | 681 | 24
21850 | HG70D | 1273 | 1080 | 903 | 619 | 0.0675 | 1.895 | 0.058 | 0.011 | 0.0025 | 0.028 | 0.0586 | 0.058 | 0.007 | 0.026 | 0.1158 | 0.002 | 0.002 | 0.051 | 0.0034 | 0.0017 | 0 | 0.0003 | 0 | 556 | 642 | 17
21850 | HG70D | 1273 | 1080 | 903 | 619 | 0.0675 | 1.895 | 0.058 | 0.011 | 0.0025 | 0.028 | 0.0586 | 0.058 | 0.007 | 0.026 | 0.1158 | 0.002 | 0.002 | 0.051 | 0.0034 | 0.0017 | 0 | 0.0003 | 0 | 606 | 695 | 24
21920 | HG70D | 1267 | 1080 | 902 | 622 | 0.0675 | 1.895 | 0.058 | 0.011 | 0.0025 | 0.028 | 0.0586 | 0.058 | 0.007 | 0.026 | 0.1158 | 0.002 | 0.002 | 0.051 | 0.0034 | 0.0017 | 0 | 0.0003 | 0 | 583 | 666 | 22
21920 | HG70D | 1267 | 1080 | 902 | 622 | 0.0675 | 1.895 | 0.058 | 0.011 | 0.0025 | 0.028 | 0.0586 | 0.058 | 0.007 | 0.026 | 0.1158 | 0.002 | 0.002 | 0.051 | 0.0034 | 0.0017 | 0 | 0.0003 | 0 | 550 | 633 | 23
21920 | HG70D | 1267 | 1080 | 902 | 622 | 0.0675 | 1.895 | 0.058 | 0.011 | 0.0025 | 0.028 | 0.0586 | 0.058 | 0.007 | 0.026 | 0.1158 | 0.002 | 0.002 | 0.051 | 0.0034 | 0.0017 | 0 | 0.0003 | 0 | 570 | 656 | 22
21713 | HG70D | 1261 | 1080 | 0 | 0 | 0.0747 | 1.9 | 0.097 | 0.014 | 0.0028 | 0.029 | 0.0488 | 0.048 | 0.007 | 0.023 | 0.11 | 0.002 | 0.001 | 0.046 | 0.0036 | 0.0013 | 0 | 0.0002 | 0 | 596 | 676 | 21
21713 | HG70D | 1261 | 1080 | 0 | 0 | 0.0747 | 1.9 | 0.097 | 0.014 | 0.0028 | 0.029 | 0.0488 | 0.048 | 0.007 | 0.023 | 0.11 | 0.002 | 0.001 | 0.046 | 0.0036 | 0.0013 | 0 | 0.0002 | 0 | 573 | 658 | 23
21713 | HG70D | 1261 | 1080 | 0 | 0 | 0.0747 | 1.9 | 0.097 | 0.014 | 0.0028 | 0.029 | 0.0488 | 0.048 | 0.007 | 0.023 | 0.11 | 0.002 | 0.001 | 0.046 | 0.0036 | 0.0013 | 0 | 0.0002 | 0 | 585 | 669 | 19
21630 | HG70D | 1261 | 1080 | 903 | 622 | 0.0678 | 1.776 | 0.063 | 0.012 | 0.0027 | 0.027 | 0.0557 | 0.0526 | 0.006 | 0.026 | 0.1176 | 0.002 | 0.001 | 0.048 | 0.0045 | 0.0012 | 0 | 0.0002 | 0 | 615 | 702 | 22
21630 | HG70D | 1261 | 1080 | 903 | 622 | 0.0678 | 1.776 | 0.063 | 0.012 | 0.0027 | 0.027 | 0.0557 | 0.0526 | 0.006 | 0.026 | 0.1176 | 0.002 | 0.001 | 0.048 | 0.0045 | 0.0012 | 0 | 0.0002 | 0 | 592 | 672 | 23
21630 | HG70D | 1261 | 1080 | 903 | 622 | 0.0678 | 1.776 | 0.063 | 0.012 | 0.0027 | 0.027 | 0.0557 | 0.0526 | 0.006 | 0.026 | 0.1176 | 0.002 | 0.001 | 0.048 | 0.0045 | 0.0012 | 0 | 0.0002 | 0 | 600 | 686 | 21
21870 | HG70D | 1267 | 1080 | 904 | 622 | 0.0804 | 1.808 | 0.059 | 0.014 | 0.0034 | 0.032 | 0.0591 | 0.0585 | 0.011 | 0.044 | 0.1178 | 0.004 | 0.001 | 0.049 | 0.0037 | 0.0013 | 0 | 0.0002 | 0 | 576 | 675 | 17
21870 | HG70D | 1267 | 1080 | 904 | 622 | 0.0804 | 1.808 | 0.059 | 0.014 | 0.0034 | 0.032 | 0.0591 | 0.0585 | 0.011 | 0.044 | 0.1178 | 0.004 | 0.001 | 0.049 | 0.0037 | 0.0013 | 0 | 0.0002 | 0 | 577 | 667 | 23
21870 | HG70D | 1267 | 1080 | 904 | 622 | 0.0804 | 1.808 | 0.059 | 0.014 | 0.0034 | 0.032 | 0.0591 | 0.0585 | 0.011 | 0.044 | 0.1178 | 0.004 | 0.001 | 0.049 | 0.0037 | 0.0013 | 0 | 0.0002 | 0 | 561 | 665 | 17
21730 | HG70D | 1273 | 1080 | 904 | 619 | 0.0736 | 1.834 | 0.074 | 0.012 | 0.0035 | 0.028 | 0.0644 | 0.0638 | 0.006 | 0.02 | 0.15 | 0.002 | 0.002 | 0.049 | 0.0033 | 0.0016 | 0 | 0.0002 | 0 | 595 | 686 | 22
21730 | HG70D | 1273 | 1080 | 904 | 619 | 0.0736 | 1.834 | 0.074 | 0.012 | 0.0035 | 0.028 | 0.0644 | 0.0638 | 0.006 | 0.02 | 0.15 | 0.002 | 0.002 | 0.049 | 0.0033 | 0.0016 | 0 | 0.0002 | 0 | 588 | 693 | 16
21730 | HG70D | 1273 | 1080 | 904 | 619 | 0.0736 | 1.834 | 0.074 | 0.012 | 0.0035 | 0.028 | 0.0644 | 0.0638 | 0.006 | 0.02 | 0.15 | 0.002 | 0.002 | 0.049 | 0.0033 | 0.0016 | 0 | 0.0002 | 0 | 602 | 702 | 17
21740 | HG70D | 1273 | 1080 | 902 | 624 | 0.0736 | 1.834 | 0.074 | 0.012 | 0.0035 | 0.028 | 0.0644 | 0.0638 | 0.006 | 0.02 | 0.15 | 0.002 | 0.002 | 0.049 | 0.0033 | 0.0016 | 0 | 0.0002 | 0 | 598 | 696 | 16
21740 | HG70D | 1273 | 1080 | 902 | 624 | 0.0736 | 1.834 | 0.074 | 0.012 | 0.0035 | 0.028 | 0.0644 | 0.0638 | 0.006 | 0.02 | 0.15 | 0.002 | 0.002 | 0.049 | 0.0033 | 0.0016 | 0 | 0.0002 | 0 | 574 | 670 | 24
21740 | HG70D | 1273 | 1080 | 902 | 624 | 0.0736 | 1.834 | 0.074 | 0.012 | 0.0035 | 0.028 | 0.0644 | 0.0638 | 0.006 | 0.02 | 0.15 | 0.002 | 0.002 | 0.049 | 0.0033 | 0.0016 | 0 | 0.0002 | 0 | 610 | 701 | 17
20580 | S355MC | 1265 | 1100 | 0 | 0 | 0.0439 | 0.26 | 0.011 | 0.015 | 0.0064 | 0.034 | 0.0361 | 0.0338 | 0.01 | 0.021 | 0.0672 | 0.002 | 0.001 | 0.001 | 0.0018 | 0.0001 | 0 | 0.0002 | 0 | 350 | 431 | 28
20800 | S355MC | 1271 | 1100 | 874 | 620 | 0.0439 | 0.26 | 0.011 | 0.015 | 0.0064 | 0.034 | 0.0361 | 0.0338 | 0.01 | 0.021 | 0.0672 | 0.002 | 0.001 | 0.001 | 0.0018 | 0.0001 | 0 | 0.0002 | 0 | 349 | 432 | 32
20800 | S355MC | 1271 | 1100 | 874 | 620 | 0.0439 | 0.26 | 0.011 | 0.015 | 0.0064 | 0.034 | 0.0361 | 0.0338 | 0.01 | 0.021 | 0.0672 | 0.002 | 0.001 | 0.001 | 0.0018 | 0.0001 | 0 | 0.0002 | 0 | 399 | 473 | 25
20800 | S355MC | 1271 | 1100 | 874 | 620 | 0.0439 | 0.26 | 0.011 | 0.015 | 0.0064 | 0.034 | 0.0361 | 0.0338 | 0.01 | 0.021 | 0.0672 | 0.002 | 0.001 | 0.001 | 0.0018 | 0.0001 | 0 | 0.0002 | 0 | 389 | 472 | 27
20630 | S355MC | 1277 | 1100 | 876 | 622 | 0.0438 | 0.282 | 0.017 | 0.016 | 0.0053 | 0.022 | 0.0342 | 0.0327 | 0.007 | 0.017 | 0.0664 | 0.001 | 0.001 | 0.001 | 0.0018 | 0.0001 | 0 | 0.0002 | 0 | 352 | 430 | 32
20630 | S355MC | 1277 | 1100 | 876 | 622 | 0.0438 | 0.282 | 0.017 | 0.016 | 0.0053 | 0.022 | 0.0342 | 0.0327 | 0.007 | 0.017 | 0.0664 | 0.001 | 0.001 | 0.001 | 0.0018 | 0.0001 | 0 | 0.0002 | 0 | 346 | 417 | 33
20630 | S355MC | 1277 | 1100 | 876 | 622 | 0.0438 | 0.282 | 0.017 | 0.016 | 0.0053 | 0.022 | 0.0342 | 0.0327 | 0.007 | 0.017 | 0.0664 | 0.001 | 0.001 | 0.001 | 0.0018 | 0.0001 | 0 | 0.0002 | 0 | 353 | 442 | 34
20690 | S355MC | 1265 | 1100 | 875 | 601 | 0.0438 | 0.282 | 0.017 | 0.016 | 0.0053 | 0.022 | 0.0342 | 0.0327 | 0.007 | 0.017 | 0.0664 | 0.001 | 0.001 | 0.001 | 0.0018 | 0.0001 | 0 | 0.0002 | 0 | 329 | 421 | 36
20690 | S355MC | 1265 | 1100 | 875 | 601 | 0.0438 | 0.282 | 0.017 | 0.016 | 0.0053 | 0.022 | 0.0342 | 0.0327 | 0.007 | 0.017 | 0.0664 | 0.001 | 0.001 | 0.001 | 0.0018 | 0.0001 | 0 | 0.0002 | 0 | 315 | 407 | 32
20690 | S355MC | 1265 | 1100 | 875 | 601 | 0.0438 | 0.282 | 0.017 | 0.016 | 0.0053 | 0.022 | 0.0342 | 0.0327 | 0.007 | 0.017 | 0.0664 | 0.001 | 0.001 | 0.001 | 0.0018 | 0.0001 | 0 | 0.0002 | 0 | 294 | 383 | 34
22350 | S420MC | 1265 | 1100 | 857 | 590 | 0.085 | 0.917 | 0.022 | 0.016 | 0.008 | 0.024 | 0.04 | 0.038 | 0.012 | 0.013 | 0.076 | 0.003 | 0.003 | 0.023 | 0.0033 | 0.0001 | 0 | 0.0001 | 0 | 553 | 645 | 21
22300 | S420MC | 1271 | 1100 | 853 | 603 | 0.085 | 0.917 | 0.022 | 0.016 | 0.008 | 0.024 | 0.04 | 0.038 | 0.012 | 0.013 | 0.076 | 0.003 | 0.003 | 0.023 | 0.0033 | 0.0001 | 0 | 0.0001 | 0 | 513 | 589 | 24
22300 | S420MC | 1259 | 1100 | 856 | 605 | 0.085 | 0.917 | 0.022 | 0.016 | 0.008 | 0.024 | 0.04 | 0.038 | 0.012 | 0.013 | 0.076 | 0.003 | 0.003 | 0.023 | 0.0033 | 0.0001 | 0 | 0.0001 | 0 | 513 | 608 | 22
22310 | S420MC | 1265 | 1100 | 854 | 604 | 0.085 | 0.917 | 0.022 | 0.016 | 0.008 | 0.024 | 0.04 | 0.038 | 0.012 | 0.013 | 0.076 | 0.003 | 0.003 | 0.023 | 0.0033 | 0.0001 | 0 | 0.0001 | 0 | 524 | 622 | 23
22330 | S420MC | 1271 | 1100 | 855 | 605 | 0.085 | 0.917 | 0.022 | 0.016 | 0.008 | 0.024 | 0.04 | 0.038 | 0.012 | 0.013 | 0.076 | 0.003 | 0.003 | 0.023 | 0.0033 | 0.0001 | 0 | 0.0001 | 0 | 529 | 629 | 21
22230 | S420MC | 1259 | 1100 | 858 | 603 | 0.085 | 0.917 | 0.022 | 0.016 | 0.008 | 0.024 | 0.04 | 0.038 | 0.012 | 0.013 | 0.076 | 0.003 | 0.003 | 0.023 | 0.0033 | 0.0001 | 0 | 0.0001 | 0 | 529 | 627 | 20
22130 | S420MC | 1265 | 1100 | 856 | 592 | 0.085 | 0.917 | 0.022 | 0.016 | 0.008 | 0.024 | 0.04 | 0.038 | 0.012 | 0.013 | 0.076 | 0.003 | 0.003 | 0.023 | 0.0033 | 0.0001 | 0 | 0.0001 | 0 | 518 | 626 | 22
22490 | S420MC | 1271 | 1100 | 858 | 605 | 0.085 | 0.917 | 0.022 | 0.016 | 0.008 | 0.024 | 0.04 | 0.038 | 0.012 | 0.013 | 0.076 | 0.003 | 0.003 | 0.023 | 0.0033 | 0.0001 | 0 | 0.0001 | 0 | 532 | 629 | 24
22330 | S420MC | 1259 | 1100 | 858 | 605 | 0.085 | 0.917 | 0.022 | 0.016 | 0.008 | 0.024 | 0.04 | 0.038 | 0.012 | 0.013 | 0.076 | 0.003 | 0.003 | 0.023 | 0.0033 | 0.0001 | 0 | 0.0001 | 0 | 535 | 638 | 22
19860 | HG785D | 1269 | 1100 | 865 | 563 | 0.0696 | 1.896 | 0.058 | 0.014 | 0.0035 | 0.032 | 0.0612 | 0.0603 | 0.008 | 0.239 | 0.1269 | 0.122 | 0.002 | 0.05 | 0.0044 | 0.0016 | 0 | 0.0002 | 0 | 818 | 890 | 17
20030 | HG785D | 1275 | 1100 | 866 | 560 | 0.0696 | 1.896 | 0.058 | 0.014 | 0.0035 | 0.032 | 0.0612 | 0.0603 | 0.008 | 0.239 | 0.1269 | 0.122 | 0.002 | 0.05 | 0.0044 | 0.0016 | 0 | 0.0002 | 0 | 791 | 866 | 19
19890 | HG785D | 1263 | 1100 | 865 | 559 | 0.0696 | 1.896 | 0.058 | 0.014 | 0.0035 | 0.032 | 0.0612 | 0.0603 | 0.008 | 0.239 | 0.1269 | 0.122 | 0.002 | 0.05 | 0.0044 | 0.0016 | 0 | 0.0002 | 0 | 777 | 859 | 18
27490 | Q235B | 1258 | 1060 | 0 | 0 | 0.15 | 0.427 | 0.178 | 0.014 | 0.011 | 0.034 | 0.001 | 0.001 | 0.024 | 0.026 | 0.001 | 0.006 | 0.001 | 0.003 | 0.0032 | 0.0001 | 0 | 0.0001 | 0 | 309 | 454 | 31
27390 | Q235B | 1270 | 1060 | 885 | 610 | 0.15 | 0.427 | 0.178 | 0.014 | 0.011 | 0.034 | 0.001 | 0.001 | 0.024 | 0.026 | 0.001 | 0.006 | 0.001 | 0.003 | 0.0032 | 0.0001 | 0 | 0.0001 | 0 | 330 | 460 | 29
27450 | Q235B | 1261 | 1060 | 883 | 612 | 0.15 | 0.427 | 0.178 | 0.014 | 0.011 | 0.034 | 0.001 | 0.001 | 0.024 | 0.026 | 0.001 | 0.006 | 0.001 | 0.003 | 0.0032 | 0.0001 | 0 | 0.0001 | 0 | 311 | 453 | 33
27370 | Q235B | 1267 | 1060 | 882 | 614 | 0.15 | 0.427 | 0.178 | 0.014 | 0.011 | 0.034 | 0.001 | 0.001 | 0.024 | 0.026 | 0.001 | 0.006 | 0.001 | 0.003 | 0.0032 | 0.0001 | 0 | 0.0001 | 0 | 311 | 448 | 33
27480 | Q235B | 1262 | 1060 | 894 | 635 | 0.15 | 0.427 | 0.178 | 0.014 | 0.011 | 0.034 | 0.001 | 0.001 | 0.024 | 0.026 | 0.001 | 0.006 | 0.001 | 0.003 | 0.0032 | 0.0001 | 0 | 0.0001 | 0 | 291 | 443 | 34
27400 | Q235B | 1258 | 1060 | 880 | 632 | 0.146 | 0.462 | 0.209 | 0.018 | 0.011 | 0.035 | 0.001 | 0.001 | 0.023 | 0.028 | 0.001 | 0.005 | 0.002 | 0.003 | 0.0024 | 0.0001 | 0 | 0.0001 | 0 | 340 | 463 | 31
27340 | Q235B | 1263 | 1040 | 879 | 609 | 0.146 | 0.462 | 0.209 | 0.018 | 0.011 | 0.035 | 0.001 | 0.001 | 0.023 | 0.028 | 0.001 | 0.005 | 0.002 | 0.003 | 0.0024 | 0.0001 | 0 | 0.0001 | 0 | 333 | 462 | 33
23990 | Q345B | 1247 | 1040 | 853 | 581 | 0.159 | 1.458 | 0.273 | 0.019 | 0.012 | 0.036 | 0.002 | 0.002 | 0.018 | 0.023 | 0.002 | 0.005 | 0.004 | 0.002 | 0.0031 | 0.0001 | 0 | 0.0002 | 0 | 383 | 529 | 24
26310 | Q345C | 1255 | 1050 | 862 | 617 | 0.099 | 1.4 | 0.149 | 0.018 | 0.011 | 0.037 | 0.032 | 0.03 | 0.016 | 0.032 | 0.003 | 0.004 | 0.002 | 0.024 | 0.0046 | 0.0007 | 0 | 0.0003 | 0 | 439 | 542 | 28
27780 | Q345C | 1249 | 1050 | 0 | 0 | 0.099 | 1.4 | 0.149 | 0.018 | 0.011 | 0.037 | 0.032 | 0.03 | 0.016 | 0.032 | 0.003 | 0.004 | 0.002 | 0.024 | 0.0046 | 0.0007 | 0 | 0.0003 | 0 | 408 | 514 | 31
27490 | Q235B | 1271 | 1060 | 883 | 607 | 0.146 | 0.462 | 0.209 | 0.018 | 0.011 | 0.035 | 0.001 | 0.001 | 0.023 | 0.028 | 0.001 | 0.005 | 0.002 | 0.003 | 0.0024 | 0.0001 | 0 | 0.0001 | 0 | 321 | 456 | 25
27440 | Q235B | 1258 | 1060 | 0 | 0 | 0.146 | 0.462 | 0.209 | 0.018 | 0.011 | 0.035 | 0.001 | 0.001 | 0.023 | 0.028 | 0.001 | 0.005 | 0.002 | 0.003 | 0.0024 | 0.0001 | 0 | 0.0001 | 0 | 326 | 455 | 32
29230 | Q235B | 1262 | 1040 | 884 | 608 | 0.139 | 0.451 | 0.19 | 0.021 | 0.013 | 0.04 | 0.001 | 0.001 | 0.023 | 0.03 | 0.001 | 0.007 | 0.002 | 0.003 | 0.0037 | 0.0001 | 0 | 0.0002 | 0 | 302 | 446 | 26
27390 | Q235B | 1256 | 1040 | 884 | 611 | 0.146 | 0.462 | 0.209 | 0.018 | 0.011 | 0.035 | 0.001 | 0.001 | 0.023 | 0.028 | 0.001 | 0.005 | 0.002 | 0.003 | 0.0024 | 0.0001 | 0 | 0.0001 | 0 | 344 | 448 | 33
19320 | W330CL | 1270 | 1080 | 876 | 631 | 0.0536 | 0.258 | 0.008 | 0.019 | 0.005 | 0.025 | 0.0399 | 0.0374 | 0.007 | 0.013 | 0.0006 | 0.001 | 0.001 | 0.001 | 0.0012 | 0.0001 | 0 | 0.0001 | 0 | 289 | 355 | 47
20080 | W330CL | 1276 | 1080 | 875 | 601 | 0.0536 | 0.258 | 0.008 | 0.019 | 0.005 | 0.025 | 0.0399 | 0.0374 | 0.007 | 0.013 | 0.0006 | 0.001 | 0.001 | 0.001 | 0.0012 | 0.0001 | 0 | 0.0001 | 0 | 264 | 361 | 46
20540 | W330CL | 1264 | 1080 | 856 | 634 | 0.0536 | 0.258 | 0.008 | 0.019 | 0.005 | 0.025 | 0.0399 | 0.0374 | 0.007 | 0.013 | 0.0006 | 0.001 | 0.001 | 0.001 | 0.0012 | 0.0001 | 0 | 0.0001 | 0 | 279 | 361 | 47
35310 | B | 1271 | 1060 | 840 | 602 | 0.137 | 0.728 | 0.182 | 0.016 | 0.013 | 0.033 | 0.001 | 0.001 | 0.016 | 0.017 | 0.001 | 0.005 | 0.002 | 0.001 | 0 | 0.0001 | 0 | 0.0002 | 0 | 352 | 457 | 27
24368 | Q345B | 1271 | 1060 | 0 | 0 | 0.156 | 1.467 | 0.229 | 0.021 | 0.013 | 0.029 | 0.006 | 0.005 | 0.013 | 0.022 | 0.002 | 0.001 | 0.001 | 0.002 | 0.0031 | 0.0001 | 0 | 0.0001 | 0 | 363 | 535 | 29
29130 | Q235B | 1270 | 1060 | 0 | 0 | 0.146 | 0.517 | 0.169 | 0.025 | 0.011 | 0.035 | 0.003 | 0.003 | 0.014 | 0.022 | 0.001 | 0.005 | 0.003 | 0.003 | 0.0026 | 0.0001 | 0 | 0.0002 | 0 | 336 | 456 | 27
27460 | Q235B | 1261 | 1040 | 883 | 592 | 0.139 | 0.451 | 0.19 | 0.021 | 0.013 | 0.04 | 0.001 | 0.001 | 0.023 | 0.03 | 0.001 | 0.007 | 0.002 | 0.003 | 0.0037 | 0.0001 | 0 | 0.0002 | 0 | 316 | 454 | 31
27380 | Q235B | 1251 | 1040 | 858 | 655 | 0.143 | 0.451 | 0.206 | 0.017 | 0.011 | 0.037 | 0.003 | 0.002 | 0.023 | 0.021 | 0.001 | 0.005 | 0.002 | 0.002 | 0.002 | 0.0001 | 0 | 0.0002 | 0 | 286 | 425 | 31
27130 | B | 1271 | 1060 | 844 | 605 | 0.154 | 0.712 | 0.176 | 0.016 | 0.016 | 0.033 | 0.001 | 0.001 | 0.02 | 0.02 | 0.001 | 0.005 | 0.001 | 0.002 | 0 | 0.0001 | 0 | 0.0003 | 0 | 306 | 448 | 29
29790 | B | 1259 | 1060 | 841 | 615 | 0.154 | 0.712 | 0.176 | 0.016 | 0.016 | 0.033 | 0.001 | 0.001 | 0.02 | 0.02 | 0.001 | 0.005 | 0.001 | 0.002 | 0 | 0.0001 | 0 | 0.0003 | 0 | 288 | 447 | 28
29250 | W610L | 1260 | 1060 | 865 | 595 | 0.095 | 1.609 | 0.207 | 0.02 | 0.001 | 0.046 | 0.049 | 0.047 | 0.019 | 0.028 | 0.06 | 0.004 | 0.003 | 0.039 | 0 | 0.0012 | 0 | 0.0002 | 0 | 567 | 664 | 20
29280 | W610L | 1266 | 1060 | 861 | 599 | 0.089 | 1.543 | 0.205 | 0.017 | 0.001 | 0.047 | 0.04 | 0.037 | 0.02 | 0.029 | 0.056 | 0.004 | 0.004 | 0.038 | 0 | 0.0014 | 0 | 0.0002 | 0 | 540 | 626 | 23
29240 | W610L | 1255 | 1060 | 863 | 592 | 0.089 | 1.543 | 0.205 | 0.017 | 0.001 | 0.047 | 0.04 | 0.037 | 0.02 | 0.029 | 0.056 | 0.004 | 0.004 | 0.038 | 0 | 0.0014 | 0 | 0.0002 | 0 | 578 | 657 | 26
29230 | W610L | 1261 | 1060 | 860 | 603 | 0.097 | 1.609 | 0.239 | 0.025 | 0.001 | 0.054 | 0.03 | 0.029 | 0.021 | 0.029 | 0.037 | 0.004 | 0.005 | 0.041 | 0 | 0.0012 | 0 | 0.0002 | 0 | 543 | 633 | 22
29255 | W610L | 1255 | 1060 | 0 | 0 | 0.095 | 1.609 | 0.207 | 0.02 | 0.001 | 0.046 | 0.049 | 0.047 | 0.019 | 0.028 | 0.06 | 0.004 | 0.003 | 0.039 | 0 | 0.0012 | 0 | 0.0002 | 0 | 547 | 646 | 20
29110 | W610L | 1254 | 1060 | 858 | 589 | 0.089 | 1.543 | 0.205 | 0.017 | 0.001 | 0.047 | 0.04 | 0.037 | 0.02 | 0.029 | 0.056 | 0.004 | 0.004 | 0.038 | 0 | 0.0014 | 0 | 0.0002 | 0 | 570 | 659 | 22
17780 | RCL590F | 1272 | 1080 | 837 | 0 | 0.0735 | 1.208 | 0.157 | 0.043 | 0.0045 | 0.034 | 0.0371 | 0.0351 | 0.014 | 0.622 | 0.0009 | 0.004 | 0.001 | 0.002 | 0.0035 | 0.0001 | 0 | 0.0002 | 0 | 422 | 646 | 28
31120 | Q235B | 1264 | 1060 | 883 | 615 | 0.144 | 0.479 | 0.192 | 0.016 | 0.008 | 0.032 | 0.001 | 0.001 | 0.026 | 0.023 | 0.001 | 0.005 | 0.001 | 0.002 | 0.0031 | 0.0001 | 0 | 0.0002 | 0 | 284 | 431 | 35
24030 | Q235B | 1272 | 1080 | 896 | 632 | 0.148 | 0.471 | 0.204 | 0.018 | 0.015 | 0.035 | 0.002 | 0.001 | 0.016 | 0.021 | 0.001 | 0.004 | 0.001 | 0.001 | 0.0026 | 0.0001 | 0 | 0.0002 | 0 | 269 | 435 | 35
23830 | Q235B | 1278 | 1080 | 896 | 632 | 0.148 | 0.471 | 0.204 | 0.018 | 0.015 | 0.035 | 0.002 | 0.001 | 0.016 | 0.021 | 0.001 | 0.004 | 0.001 | 0.001 | 0.0026 | 0.0001 | 0 | 0.0002 | 0 | 276 | 443 | 38
29220 | Q235B | 1265 | 1060 | 878 | 612 | 0.146 | 0.517 | 0.169 | 0.025 | 0.011 | 0.035 | 0.003 | 0.003 | 0.014 | 0.022 | 0.001 | 0.005 | 0.003 | 0.003 | 0.0026 | 0.0001 | 0 | 0.0002 | 0 | 319 | 453 | 33
29090 | Q235B | 1273 | 1060 | 882 | 634 | 0.143 | 0.462 | 0.195 | 0.016 | 0.014 | 0.031 | 0.001 | 0.001 | 0.013 | 0.015 | 0.001 | 0.004 | 0.001 | 0.002 | 0.003 | 0.0001 | 0 | 0.0001 | 0 | 327 | 458 | 38
27290 | Q235B | 1267 | 1060 | 0 | 0 | 0.143 | 0.451 | 0.206 | 0.017 | 0.011 | 0.037 | 0.003 | 0.002 | 0.023 | 0.021 | 0.001 | 0.005 | 0.002 | 0.002 | 0.002 | 0.0001 | 0 | 0.0002 | 0 | 317 | 446 | 29
29360 | Q235B | 1259 | 1060 | 884 | 631 | 0.146 | 0.517 | 0.169 | 0.025 | 0.011 | 0.035 | 0.003 | 0.003 | 0.014 | 0.022 | 0.001 | 0.005 | 0.003 | 0.003 | 0.0026 | 0.0001 | 0 | 0.0002 | 0 | 344 | 468 | 36
28130 | Q235B | 1254 | 1040 | 879 | 636 | 0.142 | 0.439 | 0.19 | 0.015 | 0.011 | 0.043 | 0.001 | 0.001 | 0.033 | 0.023 | 0.001 | 0.006 | 0.002 | 0.001 | 0.0019 | 0.0001 | 0 | 0.0001 | 0 | 307 | 442 | 32
27470 | Q235B | 1262 | 1040 | 880 | 605 | 0.154 | 0.444 | 0.202 | 0.017 | 0.015 | 0.035 | 0.053 | 0.05 | 0.03 | 0.032 | 0.001 | 0.004 | 0.002 | 0.001 | 0.0038 | 0.0001 | 0 | 0.0002 | 0 | 331 | 460 | 28
29340 | Q235B | 1259 | 1060 | 882 | 609 | 0.146 | 0.517 | 0.169 | 0.025 | 0.011 | 0.035 | 0.003 | 0.003 | 0.014 | 0.022 | 0.001 | 0.005 | 0.003 | 0.003 | 0.0026 | 0.0001 | 0 | 0.0002 | 0 | 352 | 473 | 29
27420 | Q235B | 1267 | 1060 | 884 | 609 | 0.139 | 0.451 | 0.19 | 0.021 | 0.013 | 0.04 | 0.001 | 0.001 | 0.023 | 0.03 | 0.001 | 0.007 | 0.002 | 0.003 | 0.0037 | 0.0001 | 0 | 0.0002 | 0 | 365 | 476 | 37
27660 | Q235B | 1268 | 1060 | 882 | 634 | 0.158 | 0.492 | 0.191 | 0.02 | 0.013 | 0.03 | 0.002 | 0.002 | 0.015 | 0.019 | 0.001 | 0.004 | 0.002 | 0.001 | 0.003 | 0.0001 | 0 | 0.0002 | 0 | 315 | 458 | 34
27480 | Q235B | 1264 | 1060 | 876 | 635 | 0.139 | 0.451 | 0.19 | 0.021 | 0.013 | 0.04 | 0.001 | 0.001 | 0.023 | 0.03 | 0.001 | 0.007 | 0.002 | 0.003 | 0.0037 | 0.0001 | 0 | 0.0002 | 0 | 315 | 447 | 32
27230 | Q235B | 1249 | 1040 | 880 | 615 | 0.143 | 0.451 | 0.206 | 0.017 | 0.011 | 0.037 | 0.003 | 0.002 | 0.023 | 0.021 | 0.001 | 0.005 | 0.002 | 0.002 | 0.002 | 0.0001 | 0 | 0.0002 | 0 | 298 | 439 | 28
27470 | Q235B | 1270 | 1060 | 877 | 636 | 0.143 | 0.451 | 0.206 | 0.017 | 0.011 | 0.037 | 0.003 | 0.002 | 0.023 | 0.021 | 0.001 | 0.005 | 0.002 | 0.002 | 0.002 | 0.0001 | 0 | 0.0002 | 0 | 300 | 446 | 35
29270 | Q235B | 1258 | 1060 | 883 | 634 | 0.141 | 0.48 | 0.189 | 0.022 | 0.011 | 0.034 | 0.003 | 0.002 | 0.013 | 0.019 | 0.001 | 0.005 | 0.002 | 0.003 | 0.003 | 0.0001 | 0 | 0.0002 | 0 | 316 | 447 | 31
29510 | B | 1272 | 1070 | 871 | 609 | 0.138 | 0.696 | 0.162 | 0.014 | 0.015 | 0.045 | 0.001 | 0.001 | 0.019 | 0.017 | 0.001 | 0.005 | 0.002 | 0.003 | 0 | 0.0001 | 0 | 0.0002 | 0 | 306 | 437 | 36
29483 | B | 1278 | 1070 | 0 | 0 | 0.135 | 0.707 | 0.18 | 0.016 | 0.019 | 0.047 | 0.001 | 0.001 | 0.02 | 0.023 | 0.001 | 0.006 | 0.002 | 0.002 | 0 | 0.0001 | 0 | 0.0002 | 0 | 301 | 419 | 30
29500 | B | 1266 | 1070 | 863 | 617 | 0.135 | 0.707 | 0.18 | 0.016 | 0.019 | 0.047 | 0.001 | 0.001 | 0.02 | 0.023 | 0.001 | 0.006 | 0.002 | 0.002 | 0 | 0.0001 | 0 | 0.0002 | 0 | 283 | 411 | 30
29420 | B | 1272 | 1070 | 865 | 636 | 0.135 | 0.707 | 0.18 | 0.016 | 0.019 | 0.047 | 0.001 | 0.001 | 0.02 | 0.023 | 0.001 | 0.006 | 0.002 | 0.002 | 0 | 0.0001 | 0 | 0.0002 | 0 | 292 | 432 | 29
29330 | Q235B | 1258 | 1060 | 885 | 610 | 0.146 | 0.517 | 0.169 | 0.025 | 0.011 | 0.035 | 0.003 | 0.003 | 0.014 | 0.022 | 0.001 | 0.005 | 0.003 | 0.003 | 0.0026 | 0.0001 | 0 | 0.0002 | 0 | 311 | 456 | 33
29170 | Q235B | 1264 | 1060 | 884 | 609 | 0.143 | 0.462 | 0.195 | 0.016 | 0.014 | 0.031 | 0.001 | 0.001 | 0.013 | 0.015 | 0.001 | 0.004 | 0.001 | 0.002 | 0.003 | 0.0001 | 0 | 0.0001 | 0 | 298 | 442 | 39
29200 | Q235B | 1251 | 1040 | 880 | 611 | 0.141 | 0.48 | 0.189 | 0.022 | 0.011 | 0.034 | 0.003 | 0.002 | 0.013 | 0.019 | 0.001 | 0.005 | 0.002 | 0.003 | 0.003 | 0.0001 | 0 | 0.0002 | 0 | 309 | 451 | 29
23160 | SS400-JX | 1256 | 1050 | 838 | 605 | 0.142 | 0.464 | 0.178 | 0.019 | 0.007 | 0.036 | 0.026 | 0.025 | 0.021 | 0.021 | 0.001 | 0.004 | 0.002 | 0.001 | 0 | 0.0003 | 0 | 0.0001 | 0 | 282 | 430 | 30
35150 | B | 1271 | 1060 | 840 | 602 | 0.136 | 0.698 | 0.183 | 0.01 | 0.009 | 0.031 | 0.004 | 0.003 | 0.013 | 0.016 | 0.001 | 0.004 | 0.002 | 0.001 | 0 | 0.0001 | 0 | 0.0001 | 0 | 353 | 465 | 32
28790 | Q235B | 1263 | 1060 | 880 | 606 | 0.143 | 0.519 | 0.202 | 0.022 | 0.009 | 0.031 | 0.001 | 0.001 | 0.025 | 0.025 | 0.001 | 0.006 | 0.001 | 0.001 | 0.002 | 0.0001 | 0 | 0.0001 | 0 | 307 | 451 | 28
29600 | Q235B | 1264 | 1060 | 877 | 634 | 0.148 | 0.471 | 0.204 | 0.018 | 0.015 | 0.035 | 0.002 | 0.001 | 0.016 | 0.021 | 0.001 | 0.004 | 0.001 | 0.001 | 0.0026 | 0.0001 | 0 | 0.0002 | 0 | 314 | 440 | 33
29230 | Q235B | 1255 | 1040 | 878 | 605 | 0.141 | 0.48 | 0.189 | 0.022 | 0.011 | 0.034 | 0.003 | 0.002 | 0.013 | 0.019 | 0.001 | 0.005 | 0.002 | 0.003 | 0.003 | 0.0001 | 0 | 0.0002 | 0 | 298 | 444 | 35
29270 | Q235B | 1257 | 1040 | 859 | 657 | 0.146 | 0.517 | 0.169 | 0.025 | 0.011 | 0.035 | 0.003 | 0.003 | 0.014 | 0.022 | 0.001 | 0.005 | 0.003 | 0.003 | 0.0026 | 0.0001 | 0 | 0.0002 | 0 | 280 | 435 | 35
29990 | Q235B | 1259 | 1050 | 858 | 658 | 0.148 | 0.471 | 0.204 | 0.018 | 0.015 | 0.035 | 0.002 | 0.001 | 0.016 | 0.021 | 0.001 | 0.004 | 0.001 | 0.001 | 0.0026 | 0.0001 | 0 | 0.0002 | 0 | 281 | 419 | 30
27240 | Q235B | 1249 | 1050 | 863 | 640 | 0.148 | 0.458 | 0.186 | 0.022 | 0.012 | 0.034 | 0.001 | 0.001 | 0.016 | 0.019 | 0.001 | 0.003 | 0.001 | 0.001 | 0.0037 | 0.0001 | 0 | 0.0001 | 0 | 270 | 401 | 31
27000 | WL510H | 1261 | 1060 | 847 | 588 | 0.098 | 1.413 | 0.134 | 0.013 | 0.004 | 0.043 | 0.035 | 0.033 | 0.021 | 0.025 | 0.024 | 0.004 | 0.003 | 0.022 | 0 | 0.0007 | 0 | 0.0002 | 0 | 426 | 543 | 23
26630 | WL510H | 1267 | 1060 | 849 | 579 | 0.098 | 1.413 | 0.134 | 0.013 | 0.004 | 0.043 | 0.035 | 0.033 | 0.021 | 0.025 | 0.024 | 0.004 | 0.003 | 0.022 | 0 | 0.0007 | 0 | 0.0002 | 0 | 442 | 553 | 23
27070 | WL510H | 1255 | 1060 | 854 | 587 | 0.098 | 1.413 | 0.134 | 0.013 | 0.004 | 0.043 | 0.035 | 0.033 | 0.021 | 0.025 | 0.024 | 0.004 | 0.003 | 0.022 | 0 | 0.0007 | 0 | 0.0002 | 0 | 426 | 537 | 24
27090 | WL510H | 1261 | 1060 | 842 | 578 | 0.098 | 1.413 | 0.134 | 0.013 | 0.004 | 0.043 | 0.035 | 0.033 | 0.021 | 0.025 | 0.024 | 0.004 | 0.003 | 0.022 | 0 | 0.0007 | 0 | 0.0002 | 0 | 453 | 557 | 23
34840 | L450MB | 1249 | 1020 | 808 | 496 | 0.064 | 1.501 | 0.25 | 0.012 | 0.0011 | 0.032 | 0.025 | 0.025 | 0.013 | 0.237 | 0.014 | 0.005 | 0.002 | 0.042 | 0.0029 | 0.0016 | 0 | 0.0003 | 0 | 488 | 585 | 21
33810 | L450MB | 1248 | 1010 | 805 | 467 | 0.06 | 1.497 | 0.251 | 0.011 | 0.001 | 0.036 | 0.028 | 0.028 | 0.016 | 0.178 | 0.014 | 0.134 | 0.002 | 0.043 | 0.0028 | 0.0018 | 0 | 0.0002 | 0 | 514 | 610 | 21
33910 | L450MB | 1236 | 1010 | 804 | 466 | 0.06 | 1.497 | 0.251 | 0.011 | 0.001 | 0.036 | 0.028 | 0.028 | 0.016 | 0.178 | 0.014 | 0.134 | 0.002 | 0.043 | 0.0028 | 0.0018 | 0 | 0.0002 | 0 | 559 | 639 | 18
33820 | L450MB | 1248 | 1010 | 804 | 447 | 0.06 | 1.497 | 0.251 | 0.011 | 0.001 | 0.036 | 0.028 | 0.028 | 0.016 | 0.178 | 0.014 | 0.134 | 0.002 | 0.043 | 0.0028 | 0.0018 | 0 | 0.0002 | 0 | 519 | 598 | 21
32340 | L450MB | 1229 | 1010 | 837 | 459 | 0.06 | 1.497 | 0.251 | 0.011 | 0.001 | 0.036 | 0.028 | 0.028 | 0.016 | 0.178 | 0.014 | 0.134 | 0.002 | 0.043 | 0.0028 | 0.0018 | 0 | 0.0002 | 0 | 557 | 632 | 20
32210 | L450MB | 1241 | 1010 | 814 | 481 | 0.06 | 1.497 | 0.251 | 0.011 | 0.001 | 0.036 | 0.028 | 0.028 | 0.016 | 0.178 | 0.014 | 0.134 | 0.002 | 0.043 | 0.0028 | 0.0018 | 0 | 0.0002 | 0 | 541 | 622 | 22
33930 | L450MB | 1242 | 1010 | 816 | 453 | 0.058 | 1.498 | 0.257 | 0.011 | 0.0012 | 0.04 | 0.031 | 0.031 | 0.019 | 0.171 | 0.015 | 0.136 | 0.002 | 0.043 | 0.0035 | 0.0018 | 0 | 0.0002 | 0 | 529 | 628 | 21
33870 | L450MB | 1236 | 1010 | 806 | 437 | 0.058 | 1.498 | 0.257 | 0.011 | 0.0012 | 0.04 | 0.031 | 0.031 | 0.019 | 0.171 | 0.015 | 0.136 | 0.002 | 0.043 | 0.0035 | 0.0018 | 0 | 0.0002 | 0 | 516 | 606 | 19
33820 | L450MB | 1248 | 1010 | 807 | 459 | 0.058 | 1.498 | 0.257 | 0.011 | 0.0012 | 0.04 | 0.031 | 0.031 | 0.019 | 0.171 | 0.015 | 0.136 | 0.002 | 0.043 | 0.0035 | 0.0018 | 0 | 0.0002 | 0 | 539 | 629 | 19
34820 | L450MB | 1237 | 1020 | 805 | 492 | 0.064 | 1.501 | 0.25 | 0.012 | 0.0011 | 0.032 | 0.025 | 0.025 | 0.013 | 0.237 | 0.014 | 0.005 | 0.002 | 0.042 | 0.0029 | 0.0016 | 0 | 0.0003 | 0 | 488 | 588 | 23
34890 | L450MB | 1249 | 1020 | 798 | 502 | 0.064 | 1.501 | 0.25 | 0.012 | 0.0011 | 0.032 | 0.025 | 0.025 | 0.013 | 0.237 | 0.014 | 0.005 | 0.002 | 0.042 | 0.0029 | 0.0016 | 0 | 0.0003 | 0 | 467 | 580 | 24
34850 | L450MB | 1243 | 1020 | 802 | 493 | 0.064 | 1.501 | 0.25 | 0.012 | 0.0011 | 0.032 | 0.025 | 0.025 | 0.013 | 0.237 | 0.014 | 0.005 | 0.002 | 0.042 | 0.0029 | 0.0016 | 0 | 0.0003 | 0 | 497 | 595 | 24
34950 | L450MB | 1249 | 1020 | 798 | 499 | 0.064 | 1.492 | 0.232 | 0.012 | 0.001 | 0.031 | 0.03 | 0.029 | 0.017 | 0.225 | 0.014 | 0.005 | 0.002 | 0.043 | 0.0035 | 0.0003 | 0 | 0.0001 | 0 | 523 | 614 | 23
34910 | L450MB | 1243 | 1020 | 802 | 491 | 0.064 | 1.492 | 0.232 | 0.012 | 0.001 | 0.031 | 0.03 | 0.029 | 0.017 | 0.225 | 0.014 | 0.005 | 0.002 | 0.043 | 0.0035 | 0.0003 | 0 | 0.0001 | 0 | 494 | 589 | 26
34930 | L450MB | 1237 | 1020 | 803 | 488 | 0.064 | 1.492 | 0.232 | 0.012 | 0.001 | 0.031 | 0.03 | 0.029 | 0.017 | 0.225 | 0.014 | 0.005 | 0.002 | 0.043 | 0.0035 | 0.0003 | 0 | 0.0001 | 0 | 492 | 586 | 25
34960 | L450MB | 1249 | 1020 | 800 | 493 | 0.064 | 1.492 | 0.232 | 0.012 | 0.001 | 0.031 | 0.03 | 0.029 | 0.017 | 0.225 | 0.014 | 0.005 | 0.002 | 0.043 | 0.0035 | 0.0003 | 0 | 0.0001 | 0 | 481 | 583 | 24
34790 | L450MB | 1245 | 1020 | 803 | 503 | 0.064 | 1.492 | 0.232 | 0.012 | 0.001 | 0.031 | 0.03 | 0.029 | 0.017 | 0.225 | 0.014 | 0.005 | 0.002 | 0.043 | 0.0035 | 0.0003 | 0 | 0.0001 | 0 | 492 | 582 | 25
29250 | Q235B | 1251 | 1040 | 854 | 659 | 0.139 | 0.451 | 0.19 | 0.021 | 0.013 | 0.04 | 0.001 | 0.001 | 0.023 | 0.03 | 0.001 | 0.007 | 0.002 | 0.003 | 0.0037 | 0.0001 | 0 | 0.0002 | 0 | 304 | 439 | 35
29270 | Q235B | 1257 | 1040 | 856 | 657 | 0.139 | 0.451 | 0.19 | 0.021 | 0.013 | 0.04 | 0.001 | 0.001 | 0.023 | 0.03 | 0.001 | 0.007 | 0.002 | 0.003 | 0.0037 | 0.0001 | 0 | 0.0002 | 0 | 303 | 441 | 32
29160 | Q235B | 1249 | 1040 | 877 | 634 | 0.143 | 0.462 | 0.195 | 0.016 | 0.014 | 0.031 | 0.001 | 0.001 | 0.013 | 0.015 | 0.001 | 0.004 | 0.001 | 0.002 | 0.003 | 0.0001 | 0 | 0.0001 | 0 | 316 | 433 | 30
27480 | Q235B | 1257 | 1040 | 858 | 658 | 0.146 | 0.462 | 0.209 | 0.018 | 0.011 | 0.035 | 0.001 | 0.001 | 0.023 | 0.028 | 0.001 | 0.005 | 0.002 | 0.003 | 0.0024 | 0.0001 | 0 | 0.0001 | 0 | 296 | 435 | 31
35000 | L450MB | 1243 | 1020 | 803 | 490 | 0.07 | 1.492 | 0.254 | 0.013 | 0.0015 | 0.031 | 0.027 | 0.026 | 0.015 | 0.236 | 0.014 | 0.005 | 0.002 | 0.043 | 0.0032 | 0.0014 | 0 | 0.0002 | 0 | 497 | 600 | 24
34980 | L450MB | 1237 | 1020 | 799 | 488 | 0.07 | 1.492 | 0.254 | 0.013 | 0.0015 | 0.031 | 0.027 | 0.026 | 0.015 | 0.236 | 0.014 | 0.005 | 0.002 | 0.043 | 0.0032 | 0.0014 | 0 | 0.0002 | 0 | 474 | 575 | 25
34930 | L450MB | 1249 | 1020 | 803 | 499 | 0.07 | 1.492 | 0.254 | 0.013 | 0.0015 | 0.031 | 0.027 | 0.026 | 0.015 | 0.236 | 0.014 | 0.005 | 0.002 | 0.043 | 0.0032 | 0.0014 | 0 | 0.0002 | 0 | 485 | 584 | 22
34890 | L450MB | 1237 | 1020 | 803 | 490 | 0.068 | 1.526 | 0.246 | 0.012 | 0.0012 | 0.052 | 0.026 | 0.025 | 0.015 | 0.226 | 0.016 | 0.005 | 0.002 | 0.047 | 0.0032 | 0.0016 | 0 | 0.0002 | 0 | 488 | 591 | 23
34890 | L450MB | 1249 | 1020 | 808 | 504 | 0.068 | 1.526 | 0.246 | 0.012 | 0.0012 | 0.052 | 0.026 | 0.025 | 0.015 | 0.226 | 0.016 | 0.005 | 0.002 | 0.047 | 0.0032 | 0.0016 | 0 | 0.0002 | 0 | 491 | 586 | 25
34880 | L450MB | 1243 | 1020 | 801 | 495 | 0.068 | 1.526 | 0.246 | 0.012 | 0.0012 | 0.052 | 0.026 | 0.025 | 0.015 | 0.226 | 0.016 | 0.005 | 0.002 | 0.047 | 0.0032 | 0.0016 | 0 | 0.0002 | 0 | 491 | 597 | 23
34860 | L450MB | 1249 | 1020 | 801 | 498 | 0.068 | 1.526 | 0.246 | 0.012 | 0.0012 | 0.052 | 0.026 | 0.025 | 0.015 | 0.226 | 0.016 | 0.005 | 0.002 | 0.047 | 0.0032 | 0.0016 | 0 | 0.0002 | 0 | 480 | 580 | 22
30790 | L450MB | 1247 | 1020 | 807 | 510 | 0.064 | 1.501 | 0.25 | 0.012 | 0.0011 | 0.032 | 0.025 | 0.025 | 0.013 | 0.237 | 0.014 | 0.005 | 0.002 | 0.042 | 0.0029 | 0.0016 | 0 | 0.0003 | 0 | 511 | 592 | 28
30730 | L450MB | 1253 | 1020 | 808 | 497 | 0.069 | 1.504 | 0.259 | 0.018 | 0.001 | 0.031 | 0.032 | 0.031 | 0.017 | 0.221 | 0.015 | 0.006 | 0.002 | 0.045 | 0.0036 | 0.0014 | 0 | 0.0002 | 0 | 559 | 628 | 24
29630 | Q235B | 1270 | 1060 | 880 | 609 | 0.148 | 0.471 | 0.204 | 0.018 | 0.015 | 0.035 | 0.002 | 0.001 | 0.016 | 0.021 | 0.001 | 0.004 | 0.001 | 0.001 | 0.0026 | 0.0001 | 0 | 0.0002 | 0 | 292 | 427 | 31
29270 | Q235B | 1261 | 1040 | 881 | 610 | 0.143 | 0.462 | 0.195 | 0.016 | 0.014 | 0.031 | 0.001 | 0.001 | 0.013 | 0.015 | 0.001 | 0.004 | 0.001 | 0.002 | 0.003 | 0.0001 | 0 | 0.0001 | 0 | 319 | 444 | 34
29050 | Q235B | 1251 | 1040 | 856 | 639 | 0.141 | 0.48 | 0.189 | 0.022 | 0.011 | 0.034 | 0.003 | 0.002 | 0.013 | 0.019 | 0.001 | 0.005 | 0.002 | 0.003 | 0.003 | 0.0001 | 0 | 0.0002 | 0 | 306 | 443 | 35
26940 | 09CuPCrNi-A | 1265 | 1060 | 866 | 584 | 0.0824 | 0.407 | 0.32 | 0.092 | 0.0071 | 0.271 | 0.0235 | 0.0217 | 0.147 | 0.318 | 0.0016 | 0.002 | 0.001 | 0.001 | 0.0028 | 0.0001 | 0 | 0.0002 | 0 | 359 | 505 | 28
26740 | 09CuPCrNi-A | 1250 | 1050 | 848 | 540 | 0.0816 | 0.403 | 0.335 | 0.093 | 0.0068 | 0.276 | 0.0309 | 0.0305 | 0.144 | 0.325 | 0.0024 | 0.001 | 0.001 | 0.001 | 0.0036 | 0.0001 | 0 | 0.0002 | 0 | 378 | 498 | 27
27040 | WL510H | 1249 | 1060 | 0 | 0 | 0.099 | 1.42 | 0.147 | 0.016 | 0.002 | 0.031 | 0.027 | 0.026 | 0.012 | 0.018 | 0.02 | 0.003 | 0.003 | 0.024 | 0 | 0.0015 | 0 | 0.0002 | 0 | 474 | 575 | 25
27170 | WL510H | 1255 | 1060 | 846 | 599 | 0.099 | 1.42 | 0.147 | 0.016 | 0.002 | 0.031 | 0.027 | 0.026 | 0.012 | 0.018 | 0.02 | 0.003 | 0.003 | 0.024 | 0 | 0.0015 | 0 | 0.0002 | 0 | 452 | 550 | 28
27530 | WL510H | 1261 | 1060 | 852 | 594 | 0.091 | 1.414 | 0.138 | 0.012 | 0.004 | 0.033 | 0.042 | 0.039 | 0.014 | 0.018 | 0.02 | 0.003 | 0.003 | 0.024 | 0 | 0.0014 | 0 | 0.0002 | 0 | 466 | 560 | 24
27230 | WL510H | 1249 | 1060 | 0 | 0 | 0.091 | 1.414 | 0.138 | 0.012 | 0.004 | 0.033 | 0.042 | 0.039 | 0.014 | 0.018 | 0.02 | 0.003 | 0.003 | 0.024 | 0 | 0.0014 | 0 | 0.0002 | 0 | 458 | 559 | 25
28210 | WL510H | 1254 | 1060 | 837 | 0 | 0.099 | 1.42 | 0.147 | 0.016 | 0.002 | 0.031 | 0.027 | 0.026 | 0.012 | 0.018 | 0.02 | 0.003 | 0.003 | 0.024 | 0 | 0.0015 | 0 | 0.0002 | 0 | 474 | 571 | 23
27190 | WL510H | 1261 | 1060 | 852 | 597 | 0.099 | 1.42 | 0.147 | 0.016 | 0.002 | 0.031 | 0.027 | 0.026 | 0.012 | 0.018 | 0.02 | 0.003 | 0.003 | 0.024 | 0 | 0.0015 | 0 | 0.0002 | 0 | 469 | 560 | 28
26560 | WL590 | 1255 | 1060 | 0 | 0 | 0.096 | 1.439 | 0.187 | 0.021 | 0.001 | 0.048 | 0.029 | 0.027 | 0.02 | 0.023 | 0.027 | 0.006 | 0.004 | 0.033 | 0 | 0.0009 | 0 | 0.0002 | 0 | 545 | 638 | 21
26530 | WL590 | 1255 | 1060 | 851 | 573 | 0.096 | 1.439 | 0.187 | 0.021 | 0.001 | 0.048 | 0.029 | 0.027 | 0.02 | 0.023 | 0.027 | 0.006 | 0.004 | 0.033 | 0 | 0.0009 | 0 | 0.0002 | 0 | 565 | 657 | 22
26690 | WL590 | 1261 | 1060 | 857 | 575 | 0.095 | 1.402 | 0.196 | 0.013 | 0.002 | 0.04 | 0.05 | 0.049 | 0.021 | 0.023 | 0.029 | 0.006 | 0.002 | 0.032 | 0 | 0.0021 | 0 | 0.0002 | 0 | 549 | 637 | 27
26630 | WL590 | 1261 | 1060 | 851 | 575 | 0.095 | 1.402 | 0.196 | 0.013 | 0.002 | 0.04 | 0.05 | 0.049 | 0.021 | 0.023 | 0.029 | 0.006 | 0.002 | 0.032 | 0 | 0.0021 | 0 | 0.0002 | 0 | 548 | 634 | 24
26590 | WL590 | 1261 | 1060 | 850 | 574 | 0.101 | 1.478 | 0.173 | 0.017 | 0.004 | 0.04 | 0.044 | 0.043 | 0.021 | 0.023 | 0.032 | 0.006 | 0.002 | 0.034 | 0 | 0.0007 | 0 | 0.0002 | 0 | 544 | 634 | 23
26500 | WL590 | 1255 | 1060 | 850 | 575 | 0.101 | 1.478 | 0.173 | 0.017 | 0.004 | 0.04 | 0.044 | 0.043 | 0.021 | 0.023 | 0.032 | 0.006 | 0.002 | 0.034 | 0 | 0.0007 | 0 | 0.0002 | 0 | 569 | 653 | 20
26460 | WL590 | 1249 | 1060 | 849 | 574 | 0.093 | 1.418 | 0.163 | 0.01 | 0.002 | 0.052 | 0.042 | 0.039 | 0.025 | 0.02 | 0.023 | 0.007 | 0.002 | 0.035 | 0 | 0.0004 | 0 | 0.0002 | 0 | 553 | 639 | 23
26680 | WL590 | 1261 | 1060 | 850 | 575 | 0.101 | 1.478 | 0.173 | 0.017 | 0.004 | 0.04 | 0.044 | 0.043 | 0.021 | 0.023 | 0.032 | 0.006 | 0.002 | 0.034 | 0 | 0.0007 | 0 | 0.0002 | 0 | 554 | 636 | 25
26410 | WL590 | 1249 | 1060 | 851 | 576 | 0.097 | 1.438 | 0.17 | 0.016 | 0.006 | 0.057 | 0.044 | 0.043 | 0.033 | 0.027 | 0.027 | 0.007 | 0.003 | 0.035 | 0 | 0.0005 | 0 | 0.0002 | 0 | 555 | 642 | 24
26440 | WL590 | 1249 | 1060 | 0 | 0 | 0.097 | 1.438 | 0.17 | 0.016 | 0.006 | 0.057 | 0.044 | 0.043 | 0.033 | 0.027 | 0.027 | 0.007 | 0.003 | 0.035 | 0 | 0.0005 | 0 | 0.0002 | 0 | 549 | 632 | 23
26410 | WL590 | 1249 | 1060 | 845 | 574 | 0.097 | 1.438 | 0.17 | 0.016 | 0.006 | 0.057 | 0.044 | 0.043 | 0.033 | 0.027 | 0.027 | 0.007 | 0.003 | 0.035 | 0 | 0.0005 | 0 | 0.0002 | 0 | 546 | 635 | 24
26430 | WL510 | 1265 | 1060 | 864 | 604 | 0.092 | 1.414 | 0.178 | 0.02 | 0.002 | 0.045 | 0.026 | 0.026 | 0.021 | 0.035 | 0.015 | 0.006 | 0.003 | 0.025 | 0 | 0.001 | 0 | 0.0002 | 0 | 463 | 559 | 26
26440 | WL510 | 1253 | 1060 | 862 | 606 | 0.092 | 1.414 | 0.178 | 0.02 | 0.002 | 0.045 | 0.026 | 0.026 | 0.021 | 0.035 | 0.015 | 0.006 | 0.003 | 0.025 | 0 | 0.001 | 0 | 0.0002 | 0 | 464 | 562 | 31
26290 | WL590 | 1249 | 1060 | 848 | 575 | 0.093 | 1.418 | 0.163 | 0.01 | 0.002 | 0.052 | 0.042 | 0.039 | 0.025 | 0.02 | 0.023 | 0.007 | 0.002 | 0.035 | 0 | 0.0004 | 0 | 0.0002 | 0 | 524 | 611 | 24
26360 | WL590 | 1249 | 1060 | 852 | 573 | 0.093 | 1.418 | 0.163 | 0.01 | 0.002 | 0.052 | 0.042 | 0.039 | 0.025 | 0.02 | 0.023 | 0.007 | 0.002 | 0.035 | 0 | 0.0004 | 0 | 0.0002 | 0 | 510 | 607 | 21
26360 | WL590 | 1255 | 1060 | 846 | 572 | 0.091 | 1.426 | 0.177 | 0.02 | 0.003 | 0.044 | 0.04 | 0.04 | 0.024 | 0.027 | 0.026 | 0.005 | 0.003 | 0.037 | 0 | 0.0012 | 0 | 0.0002 | 0 | 557 | 637 | 20
26420 | WL510 | 1262 | 1060 | 861 | 610 | 0.095 | 1.409 | 0.207 | 0.01 | 0.001 | 0.043 | 0.033 | 0.033 | 0.02 | 0.025 | 0.015 | 0.005 | 0.003 | 0.023 | 0 | 0.0019 | 0 | 0.0002 | 0 | 458 | 544 | 26
26510 | WL510 | 1250 | 1060 | 852 | 607 | 0.095 | 1.409 | 0.207 | 0.01 | 0.001 | 0.043 | 0.033 | 0.033 | 0.02 | 0.025 | 0.015 | 0.005 | 0.003 | 0.023 | 0 | 0.0019 | 0 | 0.0002 | 0 | 458 | 556 | 26
26400 | WL510 | 1256 | 1060 | 0 | 0 | 0.095 | 1.409 | 0.207 | 0.01 | 0.001 | 0.043 | 0.033 | 0.033 | 0.02 | 0.025 | 0.015 | 0.005 | 0.003 | 0.023 | 0 | 0.0019 | 0 | 0.0002 | 0 | 465 | 550 | 27
26470 | WL510 | 1262 | 1060 | 860 | 607 | 0.095 | 1.409 | 0.207 | 0.01 | 0.001 | 0.043 | 0.033 | 0.033 | 0.02 | 0.025 | 0.015 | 0.005 | 0.003 | 0.023 | 0 | 0.0019 | 0 | 0.0002 | 0 | 462 | 551 | 27
26550 | W610L | 1252 | 1060 | 861 | 567 | 0.096 | 1.439 | 0.187 | 0.021 | 0.001 | 0.048 | 0.029 | 0.027 | 0.02 | 0.023 | 0.027 | 0.006 | 0.004 | 0.033 | 0 | 0.0009 | 0 | 0.0002 | 0 | 535 | 617 | 19
26400 | W610L | 1264 | 1060 | 862 | 574 | 0.091 | 1.426 | 0.177 | 0.02 | 0.003 | 0.044 | 0.04 | 0.04 | 0.024 | 0.027 | 0.026 | 0.005 | 0.003 | 0.037 | 0 | 0.0012 | 0 | 0.0002 | 0 | 531 | 611 | 26
26390 | W610L | 1255 | 1060 | 856 | 575 | 0.091 | 1.426 | 0.177 | 0.02 | 0.003 | 0.044 | 0.04 | 0.04 | 0.024 | 0.027 | 0.026 | 0.005 | 0.003 | 0.037 | 0 | 0.0012 | 0 | 0.0002 | 0 | 551 | 638 | 23
26470 | W610L | 1261 | 1060 | 862 | 576 | 0.091 | 1.426 | 0.177 | 0.02 | 0.003 | 0.044 | 0.04 | 0.04 | 0.024 | 0.027 | 0.026 | 0.005 | 0.003 | 0.037 | 0 | 0.0012 | 0 | 0.0002 | 0 | 535 | 626 | 20
26550 | W610L | 1249 | 1060 | 853 | 575 | 0.082 | 1.464 | 0.191 | 0.013 | 0.004 | 0.035 | 0.034 | 0.033 | 0.018 | 0.02 | 0.03 | 0.005 | 0.003 | 0.04 | 0 | 0.0008 | 0 | 0.0002 | 0 | 561 | 639 | 19
26520 | W610L | 1255 | 1060 | 854 | 576 | 0.082 | 1.464 | 0.191 | 0.013 | 0.004 | 0.035 | 0.034 | 0.033 | 0.018 | 0.02 | 0.03 | 0.005 | 0.003 | 0.04 | 0 | 0.0008 | 0 | 0.0002 | 0 | 568 | 654 | 25
26480 | W610L | 1261 | 1060 | 0 | 0 | 0.082 | 1.464 | 0.191 | 0.013 | 0.004 | 0.035 | 0.034 | 0.033 | 0.018 | 0.02 | 0.03 | 0.005 | 0.003 | 0.04 | 0 | 0.0008 | 0 | 0.0002 | 0 | 560 | 643 | 24
21060 | WL510 | 1263 | 1060 | 863 | 602 | 0.109 | 1.377 | 0.159 | 0.014 | 0.004 | 0.047 | 0.027 | 0.026 | 0.021 | 0.036 | 0.014 | 0.006 | 0.003 | 0.025 | 0 | 0.0008 | 0 | 0.0002 | 0 | 447 | 536 | 25
21060 | WL510 | 1251 | 1060 | 857 | 604 | 0.109 | 1.377 | 0.159 | 0.014 | 0.004 | 0.047 | 0.027 | 0.026 | 0.021 | 0.036 | 0.014 | 0.006 | 0.003 | 0.025 | 0 | 0.0008 | 0 | 0.0002 | 0 | 436 | 532 | 29
19830 | S235JR+AR | 1257 | 1060 | 0 | 0 | 0.115 | 0.656 | 0.005 | 0.016 | 0.0052 | 0.031 | 0.0432 | 0.0408 | 0.012 | 0.027 | 0.0005 | 0.002 | 0.001 | 0.001 | 0.0014 | 0.0001 | 0 | 0.0002 | 0 | 327 | 440 | 39
19910 | S235JR+AR | 1263 | 1060 | 0 | 0 | 0.1163 | 0.691 | 0.005 | 0.017 | 0.0067 | 0.029 | 0.0352 | 0.0316 | 0.009 | 0.018 | 0.0006 | 0.002 | 0.001 | 0.001 | 0.0013 | 0.0001 | 0 | 0.0002 | 0 | 348 | 449 | 30
19880 | S235JR+AR | 1257 | 1060 | 845 | 602 | 0.115 | 0.656 | 0.005 | 0.016 | 0.0052 | 0.031 | 0.0432 | 0.0408 | 0.012 | 0.027 | 0.0005 | 0.002 | 0.001 | 0.001 | 0.0014 | 0.0001 | 0 | 0.0002 | 0 | 339 | 444 | 33
19980 | S235JR+AR | 1263 | 1060 | 853 | 604 | 0.1163 | 0.691 | 0.005 | 0.017 | 0.0067 | 0.029 | 0.0352 | 0.0316 | 0.009 | 0.018 | 0.0006 | 0.002 | 0.001 | 0.001 | 0.0013 | 0.0001 | 0 | 0.0002 | 0 | 311 | 426 | 33
22260 | WL510 | 1256 | 1060 | 863 | 606 | 0.094 | 1.419 | 0.189 | 0.019 | 0.002 | 0.06 | 0.033 | 0.032 | 0.022 | 0.03 | 0.015 | 0.006 | 0.003 | 0.023 | 0 | 0.001 | 0 | 0.0002 | 0 | 468 | 560 | 26
22280 | WL510 | 1262 | 1060 | 862 | 604 | 0.094 | 1.419 | 0.189 | 0.019 | 0.002 | 0.06 | 0.033 | 0.032 | 0.022 | 0.03 | 0.015 | 0.006 | 0.003 | 0.023 | 0 | 0.001 | 0 | 0.0002 | 0 | 465 | 559 | 26
22330 | WL510 | 1250 | 1060 | 863 | 602 | 0.095 | 1.409 | 0.207 | 0.01 | 0.001 | 0.043 | 0.033 | 0.033 | 0.02 | 0.025 | 0.015 | 0.005 | 0.003 | 0.023 | 0 | 0.0019 | 0 | 0.0002 | 0 | 469 | 562 | 27
22350 | WL510 | 1256 | 1060 | 865 | 603 | 0.094 | 1.422 | 0.205 | 0.013 | 0.003 | 0.048 | 0.04 | 0.039 | 0.021 | 0.029 | 0.016 | 0.006 | 0.003 | 0.023 | 0 | 0.0013 | 0 | 0.0002 | 0 | 450 | 548 | 27
22280 | WL510 | 1262 | 1060 | 861 | 601 | 0.094 | 1.422 | 0.205 | 0.013 | 0.003 | 0.048 | 0.04 | 0.039 | 0.021 | 0.029 | 0.016 | 0.006 | 0.003 | 0.023 | 0 | 0.0013 | 0 | 0.0002 | 0 | 457 | 550 | 27
22270 | WL510 | 1250 | 1060 | 863 | 601 | 0.094 | 1.422 | 0.205 | 0.013 | 0.003 | 0.048 | 0.04 | 0.039 | 0.021 | 0.029 | 0.016 | 0.006 | 0.003 | 0.023 | 0 | 0.0013 | 0 | 0.0002 | 0 | 462 | 557 | 25
22220 | WL510 | 1256 | 1060 | 857 | 601 | 0.094 | 1.422 | 0.205 | 0.013 | 0.003 | 0.048 | 0.04 | 0.039 | 0.021 | 0.029 | 0.016 | 0.006 | 0.003 | 0.023 | 0 | 0.0013 | 0 | 0.0002 | 0 | 450 | 548 | 28
22350 | WL510 | 1262 | 1060 | 864 | 602 | 0.094 | 1.422 | 0.205 | 0.013 | 0.003 | 0.048 | 0.04 | 0.039 | 0.021 | 0.029 | 0.016 | 0.006 | 0.003 | 0.023 | 0 | 0.0013 | 0 | 0.0002 | 0 | 465 | 553 | 29
22250 | WL510 | 1250 | 1060 | 0 | 0 | 0.094 | 1.422 | 0.205 | 0.013 | 0.003 | 0.048 | 0.04 | 0.039 | 0.021 | 0.029 | 0.016 | 0.006 | 0.003 | 0.023 | 0 | 0.0013 | 0 | 0.0002 | 0 | 453 | 555 | 28
22320 | WL510 | 1256 | 1060 | 863 | 603 | 0.094 | 1.422 | 0.205 | 0.013 | 0.003 | 0.048 | 0.04 | 0.039 | 0.021 | 0.029 | 0.016 | 0.006 | 0.003 | 0.023 | 0 | 0.0013 | 0 | 0.0002 | 0 | 458 | 551 | 25
21880 | S235JR+AR | 1249 | 1050 | 836 | 562 | 0.1233 | 0.711 | 0.006 | 0.016 | 0.0047 | 0.027 | 0.0337 | 0.0301 | 0.007 | 0.016 | 0.0005 | 0.001 | 0.001 | 0.001 | 0.0017 | 0.0002 | 0 | 0.0002 | 0 | 282 | 421 | 31
21920 | S235JR+AR | 1237 | 1050 | 838 | 560 | 0.115 | 0.656 | 0.005 | 0.016 | 0.0052 | 0.031 | 0.0432 | 0.0408 | 0.012 | 0.027 | 0.0005 | 0.002 | 0.001 | 0.001 | 0.0014 | 0.0001 | 0 | 0.0002 | 0 | 274 | 414 | 30
21830 | S235JR+AR | 1243 | 1050 | 837 | 569 | 0.1233 | 0.711 | 0.006 | 0.016 | 0.0047 | 0.027 | 0.0337 | 0.0301 | 0.007 | 0.016 | 0.0005 | 0.001 | 0.001 | 0.001 | 0.0017 | 0.0002 | 0 | 0.0002 | 0 | 274 | 416 | 31
19550 | SS400 | 1247 | 1040 | 845 | 604 | 0.1508 | 0.6 | 0.179 | 0.017 | 0.008 | 0.023 | 0.038 | 0.0362 | 0.009 | 0.037 | 0.0008 | 0.001 | 0.001 | 0.001 | 0 | 0.0002 | 0 | 0.0001 | 0 | 281 | 434 | 29
19570 | SS400 | 1241 | 1040 | 838 | 606 | 0.1508 | 0.6 | 0.179 | 0.017 | 0.008 | 0.023 | 0.038 | 0.0362 | 0.009 | 0.037 | 0.0008 | 0.001 | 0.001 | 0.001 | 0 | 0.0002 | 0 | 0.0001 | 0 | 281 | 437 | 27
19550 | SS400 | 1235 | 1040 | 843 | 609 | 0.144 | 0.477 | 0.204 | 0.018 | 0.0075 | 0.031 | 0.0353 | 0.0345 | 0.009 | 0.022 | 0.0013 | 0.002 | 0.001 | 0.001 | 0.0015 | 0.0001 | 0 | 0.0002 | 0 | 280 | 430 | 26
19198 | SS400 | 1241 | 1040 | 0 | 0 | 0.144 | 0.477 | 0.204 | 0.018 | 0.0075 | 0.031 | 0.0353 | 0.0345 | 0.009 | 0.022 | 0.0013 | 0.002 | 0.001 | 0.001 | 0.0015 | 0.0001 | 0 | 0.0002 | 0 | 288 | 440 | 27
19580 | SS400 | 1235 | 1040 | 842 | 606 | 0.144 | 0.477 | 0.204 | 0.018 | 0.0075 | 0.031 | 0.0353 | 0.0345 | 0.009 | 0.022 | 0.0013 | 0.002 | 0.001 | 0.001 | 0.0015 | 0.0001 | 0 | 0.0002 | 0 | 285 | 439 | 26
29290 | Q235B | 1270 | 1060 | 0 | 0 | 0.148 | 0.471 | 0.204 | 0.018 | 0.015 | 0.035 | 0.002 | 0.001 | 0.016 | 0.021 | 0.001 | 0.004 | 0.001 | 0.001 | 0.0026 | 0.0001 | 0 | 0.0002 | 0 | 281 | 416 | 34
29160 | Q235B | 1249 | 1040 | 877 | 611 | 0.143 | 0.462 | 0.195 | 0.016 | 0.014 | 0.031 | 0.001 | 0.001 | 0.013 | 0.015 | 0.001 | 0.004 | 0.001 | 0.002 | 0.003 | 0.0001 | 0 | 0.0001 | 0 | 302 | 437 | 28
29888 | Q235B | 0 | 1040 | 0 | 0 | 0.141 | 0.48 | 0.189 | 0.022 | 0.011 | 0.034 | 0.003 | 0.002 | 0.013 | 0.019 | 0.001 | 0.005 | 0.002 | 0.003 | 0.003 | 0.0001 | 0 | 0.0002 | 0 | 302 | 439 | 31
20620 | Q345C | 1246 | 1050 | 0 | 0 | 0.0947 | 1.416 | 0.199 | 0.015 | 0.0046 | 0.026 | 0.0318 | 0.0309 | 0.008 | 0.023 | 0.0013 | 0.002 | 0.001 | 0.026 | 0.0018 | 0.0001 | 0 | 0.0002 | 0 | 517 | 571 | 27
20850 | Q345C | 1252 | 1050 | 845 | 626 | 0.0909 | 1.376 | 0.196 | 0.016 | 0.0049 | 0.03 | 0.0397 | 0.0393 | 0.009 | 0.039 | 0.0022 | 0.013 | 0.001 | 0.025 | 0.0021 | 0.0001 | 0 | 0.0003 | 0 | 503 | 581 | 29
19950 | Q345C | 1258 | 1050 | 845 | 624 | 0.0932 | 1.387 | 0.185 | 0.014 | 0.0048 | 0.029 | 0.031 | 0.0303 | 0.011 | 0.026 | 0.001 | 0.004 | 0.001 | 0.023 | 0.002 | 0.0001 | 0 | 0.0002 | 0 | 481 | 560 | 28
20770 | Q345C | 1246 | 1050 | 844 | 625 | 0.0932 | 1.387 | 0.185 | 0.014 | 0.0048 | 0.029 | 0.031 | 0.0303 | 0.011 | 0.026 | 0.001 | 0.004 | 0.001 | 0.023 | 0.002 | 0.0001 | 0 | 0.0002 | 0 | 483 | 564 | 25
20840 | Q345C | 1246 | 1050 | 0 | 0 | 0.0947 | 1.416 | 0.199 | 0.015 | 0.0046 | 0.026 | 0.0318 | 0.0309 | 0.008 | 0.023 | 0.0013 | 0.002 | 0.001 | 0.026 | 0.0018 | 0.0001 | 0 | 0.0002 | 0 | 493 | 565 | 28
20660 | Q345C | 1258 | 1050 | 842 | 625 | 0.0909 | 1.376 | 0.196 | 0.016 | 0.0049 | 0.03 | 0.0397 | 0.0393 | 0.009 | 0.039 | 0.0022 | 0.013 | 0.001 | 0.025 | 0.0021 | 0.0001 | 0 | 0.0003 | 0 | 506 | 580 | 26
22470 | WL510 | 1257 | 1060 | 863 | 607 | 0.094 | 1.419 | 0.189 | 0.019 | 0.002 | 0.06 | 0.033 | 0.032 | 0.022 | 0.03 | 0.015 | 0.006 | 0.003 | 0.023 | 0 | 0.001 | 0 | 0.0002 | 0 | 430 | 531 | 29
22470 | WL510 | 1263 | 1060 | 860 | 607 | 0.094 | 1.419 | 0.189 | 0.019 | 0.002 | 0.06 | 0.033 | 0.032 | 0.022 | 0.03 | 0.015 | 0.006 | 0.003 | 0.023 | 0 | 0.001 | 0 | 0.0002 | 0 | 427 | 527 | 29
19330 | WL510 | 1251 | 1060 | 860 | 605 | 0.094 | 1.419 | 0.189 | 0.019 | 0.002 | 0.06 | 0.033 | 0.032 | 0.022 | 0.03 | 0.015 | 0.006 | 0.003 | 0.023 | 0 | 0.001 | 0 | 0.0002 | 0 | 440 | 533 | 24
22521 | WL510 | 1257 | 1060 | 0 | 0 | 0.094 | 1.419 | 0.189 | 0.019 | 0.002 | 0.06 | 0.033 | 0.032 | 0.022 | 0.03 | 0.015 | 0.006 | 0.003 | 0.023 | 0 | 0.001 | 0 | 0.0002 | 0 | 434 | 528 | 29
25147 | WL510 | 1263 | 1060 | 0 | 0 | 0.094 | 1.419 | 0.189 | 0.019 | 0.002 | 0.06 | 0.033 | 0.032 | 0.022 | 0.03 | 0.015 | 0.006 | 0.003 | 0.023 | 0 | 0.001 | 0 | 0.0002 | 0 | 455 | 556 | 27
20570 | WL510 | 1251 | 1060 | 0 | 0 | 0.109 | 1.377 | 0.159 | 0.014 | 0.004 | 0.047 | 0.027 | 0.026 | 0.021 | 0.036 | 0.014 | 0.006 | 0.003 | 0.025 | 0 | 0.0008 | 0 | 0.0002 | 0 | 462 | 550 | 30
21350 | X52M | 1252 | 1060 | 854 | 592 | 0.078 | 1.294 | 0.185 | 0.016 | 0.004 | 0.041 | 0.027 | 0.026 | 0.023 | 0.025 | 0.009 | 0.006 | 0.002 | 0.023 | 0.0043 | 0.0021 | 0 | 0.0001 | 0 | 439 | 521 | 43
21330 | X52M | 1246 | 1060 | 853 | 591 | 0.08 | 1.281 | 0.181 | 0.01 | 0.002 | 0.048 | 0.026 | 0.026 | 0.02 | 0.022 | 0.009 | 0.005 | 0.002 | 0.023 | 0.0035 | 0.0018 | 0 | 0.0001 | 0 | 456 | 530 | 42
21350 | X52M | 1260 | 1060 | 852 | 592 | 0.078 | 1.294 | 0.185 | 0.016 | 0.004 | 0.041 | 0.027 | 0.026 | 0.023 | 0.025 | 0.009 | 0.006 | 0.002 | 0.023 | 0.0043 | 0.0021 | 0 | 0.0001 | 0 | 466 | 531 | 39
21360 | X52M | 1258 | 1060 | 853 | 594 | 0.082 | 1.278 | 0.194 | 0.016 | 0.003 | 0.04 | 0.036 | 0.036 | 0.022 | 0.027 | 0.009 | 0.006 | 0.002 | 0.022 | 0.0027 | 0.0013 | 0 | 0.0001 | 0 | 468 | 530 | 38
21300 | X52M | 1246 | 1060 | 853 | 595 | 0.08 | 1.293 | 0.206 | 0.015 | 0.002 | 0.036 | 0.034 | 0.034 | 0.016 | 0.018 | 0.012 | 0.005 | 0.002 | 0.026 | 0.0031 | 0.0014 | 0 | 0.0001 | 0 | 487 | 555 | 37
21280 | X52M | 1245 | 1040 | 840 | 575 | 0.08 | 1.293 | 0.206 | 0.015 | 0.002 | 0.036 | 0.034 | 0.034 | 0.016 | 0.018 | 0.012 | 0.005 | 0.002 | 0.026 | 0.0031 | 0.0014 | 0 | 0.0001 | 0 | 457 | 533 | 42
21250 | X52M | 1245 | 1040 | 839 | 575 | 0.077 | 1.283 | 0.204 | 0.012 | 0.001 | 0.043 | 0.031 | 0.031 | 0.02 | 0.023 | 0.011 | 0.006 | 0.002 | 0.026 | 0.0035 | 0.0012 | 0 | 0.0001 | 0 | 457 | 526 | 42
28810 | WL510 | 1254 | 1060 | 864 | 603 | 0.11 | 1.431 | 0.215 | 0.025 | 0.006 | 0.03 | 0.026 | 0.025 | 0.015 | 0.023 | 0.017 | 0.001 | 0.002 | 0.025 | 0 | 0.0022 | 0 | 0.0001 | 0 | 477 | 571 | 27
26650 | WL510 | 1260 | 1060 | 867 | 598 | 0.11 | 1.431 | 0.215 | 0.025 | 0.006 | 0.03 | 0.026 | 0.025 | 0.015 | 0.023 | 0.017 | 0.001 | 0.002 | 0.025 | 0 | 0.0022 | 0 | 0.0001 | 0 | 497 | 590 | 28
26750 | WL510 | 1266 | 1060 | 870 | 598 | 0.11 | 1.431 | 0.215 | 0.025 | 0.006 | 0.03 | 0.026 | 0.025 | 0.015 | 0.023 | 0.017 | 0.001 | 0.002 | 0.025 | 0 | 0.0022 | 0 | 0.0001 | 0 | 473 | 557 | 27
28300 | WL510 | 1254 | 1060 | 868 | 598 | 0.097 | 1.397 | 0.227 | 0.013 | 0.003 | 0.043 | 0.036 | 0.035 | 0.02 | 0.025 | 0.015 | 0.004 | 0.002 | 0.024 | 0 | 0.002 | 0 | 0.0002 | 0 | 472 | 556 | 29
28110 | WL510 | 1260 | 1060 | 869 | 601 | 0.102 | 1.413 | 0.196 | 0.017 | 0.002 | 0.032 | 0.035 | 0.034 | 0.029 | 0.036 | 0.015 | 0.009 | 0.003 | 0.024 | 0 | 0.002 | 0 | 0.0002 | 0 | 469 | 553 | 29
28340 | WL510 | 1266 | 1060 | 868 | 599 | 0.102 | 1.413 | 0.196 | 0.017 | 0.002 | 0.032 | 0.035 | 0.034 | 0.029 | 0.036 | 0.015 | 0.009 | 0.003 | 0.024 | 0 | 0.002 | 0 | 0.0002 | 0 | 474 | 554 | 29
27810 | WL510 | 1254 | 1060 | 866 | 589 | 0.102 | 1.413 | 0.196 | 0.017 | 0.002 | 0.032 | 0.035 | 0.034 | 0.029 | 0.036 | 0.015 | 0.009 | 0.003 | 0.024 | 0 | 0.002 | 0 | 0.0002 | 0 | 446 | 537 | 28
28310 | WL510 | 1260 | 1060 | 869 | 603 | 0.102 | 1.413 | 0.196 | 0.017 | 0.002 | 0.032 | 0.035 | 0.034 | 0.029 | 0.036 | 0.015 | 0.009 | 0.003 | 0.024 | 0 | 0.002 | 0 | 0.0002 | 0 | 469 | 558 | 30
26830 | WL510 | 1267 | 1060 | 868 | 601 | 0.11 | 1.431 | 0.215 | 0.025 | 0.006 | 0.03 | 0.026 | 0.025 | 0.015 | 0.023 | 0.017 | 0.001 | 0.002 | 0.025 | 0 | 0.0022 | 0 | 0.0001 | 0 | 481 | 575 | 24
26570 | WL510 | 1255 | 1060 | 866 | 600 | 0.11 | 1.431 | 0.215 | 0.025 | 0.006 | 0.03 | 0.026 | 0.025 | 0.015 | 0.023 | 0.017 | 0.001 | 0.002 | 0.025 | 0 | 0.0022 | 0 | 0.0001 | 0 | 465 | 557 | 25
26640 | WL510 | 1261 | 1060 | 868 | 603 | 0.11 | 1.431 | 0.215 | 0.025 | 0.006 | 0.03 | 0.026 | 0.025 | 0.015 | 0.023 | 0.017 | 0.001 | 0.002 | 0.025 | 0 | 0.0022 | 0 | 0.0001 | 0 | 481 | 574 | 25
26860 | WL510 | 1267 | 1060 | 867 | 599 | 0.11 | 1.431 | 0.215 | 0.025 | 0.006 | 0.03 | 0.026 | 0.025 | 0.015 | 0.023 | 0.017 | 0.001 | 0.002 | 0.025 | 0 | 0.0022 | 0 | 0.0001 | 0 | 480 | 572 | 27
27040 | WL510 | 1255 | 1060 | 865 | 601 | 0.12 | 1.4 | 0.187 | 0.013 | 0.003 | 0.032 | 0.031 | 0.03 | 0.018 | 0.028 | 0.014 | 0.004 | 0.003 | 0.026 | 0 | 0.0007 | 0 | 0.0002 | 0 | 467 | 558 | 28
28370 | WL510 | 1261 | 1060 | 865 | 602 | 0.097 | 1.397 | 0.227 | 0.013 | 0.003 | 0.043 | 0.036 | 0.035 | 0.02 | 0.025 | 0.015 | 0.004 | 0.002 | 0.024 | 0 | 0.002 | 0 | 0.0002 | 0 | 468 | 553 | 27
27115 | WL510 | 1267 | 1060 | 0 | 0 | 0.098 | 1.412 | 0.193 | 0.015 | 0.002 | 0.056 | 0.03 | 0.029 | 0.02 | 0.022 | 0.013 | 0.003 | 0.003 | 0.025 | 0 | 0.0022 | 0 | 0.0002 | 0 | 478 | 549 | 28
27170 | WL510 | 1268 | 1060 | 868 | 608 | 0.098 | 1.412 | 0.193 | 0.015 | 0.002 | 0.056 | 0.03 | 0.029 | 0.02 | 0.022 | 0.013 | 0.003 | 0.003 | 0.025 | 0 | 0.0022 | 0 | 0.0002 | 0 | 453 | 553 | 29
27210 | WL510 | 1256 | 1060 | 865 | 599 | 0.098 | 1.412 | 0.193 | 0.015 | 0.002 | 0.056 | 0.03 | 0.029 | 0.02 | 0.022 | 0.013 | 0.003 | 0.003 | 0.025 | 0 | 0.0022 | 0 | 0.0002 | 0 | 464 | 557 | 29
26740 | WL510 | 1262 | 1060 | 865 | 600 | 0.11 | 1.431 | 0.215 | 0.025 | 0.006 | 0.03 | 0.026 | 0.025 | 0.015 | 0.023 | 0.017 | 0.001 | 0.002 | 0.025 | 0 | 0.0022 | 0 | 0.0001 | 0 | 460 | 550 | 24
27220 | WL510 | 1268 | 1060 | 866 | 601 | 0.098 | 1.412 | 0.193 | 0.015 | 0.002 | 0.056 | 0.03 | 0.029 | 0.02 | 0.022 | 0.013 | 0.003 | 0.003 | 0.025 | 0 | 0.0022 | 0 | 0.0002 | 0 | 479 | 563 | 26
27060 | WL510 | 1256 | 1060 | 865 | 602 | 0.097 | 1.397 | 0.227 | 0.013 | 0.003 | 0.043 | 0.036 | 0.035 | 0.02 | 0.025 | 0.015 | 0.004 | 0.002 | 0.024 | 0 | 0.002 | 0 | 0.0002 | 0 | 473 | 554 | 24
26360 | WL510 | 1262 | 1060 | 866 | 584 | 0.11 | 1.431 | 0.215 | 0.025 | 0.006 | 0.03 | 0.026 | 0.025 | 0.015 | 0.023 | 0.017 | 0.001 | 0.002 | 0.025 | 0 | 0.0022 | 0 | 0.0001 | 0 | 497 | 584 | 27
27030 | WL510 | 1268 | 1060 | 865 | 600 | 0.11 | 1.431 | 0.215 | 0.025 | 0.006 | 0.03 | 0.026 | 0.025 | 0.015 | 0.023 | 0.017 | 0.001 | 0.002 | 0.025 | 0 | 0.0022 | 0 | 0.0001 | 0 | 463 | 561 | 29
27150 | WL510 | 1256 | 1060 | 865 | 603 | 0.104 | 1.404 | 0.215 | 0.018 | 0.003 | 0.045 | 0.025 | 0.023 | 0.019 | 0.023 | 0.016 | 0.004 | 0.003 | 0.024 | 0 | 0.0019 | 0 | 0.0002 | 0 | 470 | 562 | 26
26450 | WL510 | 1257 | 1060 | 869 | 601 | 0.092 | 1.414 | 0.178 | 0.02 | 0.002 | 0.045 | 0.026 | 0.026 | 0.021 | 0.035 | 0.015 | 0.006 | 0.003 | 0.025 | 0 | 0.001 | 0 | 0.0002 | 0 | 477 | 565 | 24
26380 | WL510 | 1265 | 1060 | 865 | 603 | 0.0931 | 1.354 | 0.21 | 0.013 | 0.002 | 0.04 | 0.04 | 0.04 | 0.02 | 0.024 | 0.015 | 0.004 | 0.003 | 0.022 | 0 | 0.0009 | 0 | 0.0002 | 0 | 442 | 541 | 26
21150 | WL510 | 1253 | 1060 | 866 | 600 | 0.094 | 1.419 | 0.189 | 0.019 | 0.002 | 0.06 | 0.033 | 0.032 | 0.022 | 0.03 | 0.015 | 0.006 | 0.003 | 0.023 | 0 | 0.001 | 0 | 0.0002 | 0 | 479 | 572 | 24
21140 | WL510 | 1259 | 1060 | 864 | 603 | 0.094 | 1.419 | 0.189 | 0.019 | 0.002 | 0.06 | 0.033 | 0.032 | 0.022 | 0.03 | 0.015 | 0.006 | 0.003 | 0.023 | 0 | 0.001 | 0 | 0.0002 | 0 | 456 | 560 | 26
21120 | WL510 | 1265 | 1060 | 865 | 602 | 0.094 | 1.419 | 0.189 | 0.019 | 0.002 | 0.06 | 0.033 | 0.032 | 0.022 | 0.03 | 0.015 | 0.006 | 0.003 | 0.023 | 0 | 0.001 | 0 | 0.0002 | 0 | 486 | 575 | 26
26700 | WL510 | 1253 | 1060 | 866 | 603 | 0.095 | 1.409 | 0.207 | 0.01 | 0.001 | 0.043 | 0.033 | 0.033 | 0.02 | 0.025 | 0.015 | 0.005 | 0.003 | 0.023 | 0 | 0.0019 | 0 | 0.0002 | 0 | 425 | 543 | 31
26630 | WL510 | 1259 | 1060 | 864 | 604 | 0.095 | 1.409 | 0.207 | 0.01 | 0.001 | 0.043 | 0.033 | 0.033 | 0.02 | 0.025 | 0.015 | 0.005 | 0.003 | 0.023 | 0 | 0.0019 | 0 | 0.0002 | 0 | 435 | 535 | 33
26670 | WL510 | 1265 | 1060 | 865 | 600 | 0.095 | 1.409 | 0.207 | 0.01 | 0.001 | 0.043 | 0.033 | 0.033 | 0.02 | 0.025 | 0.015 | 0.005 | 0.003 | 0.023 | 0 | 0.0019 | 0 | 0.0002 | 0 | 433 | 542 | 28
26630 | WL510 | 1253 | 1060 | 865 | 604 | 0.095 | 1.409 | 0.207 | 0.01 | 0.001 | 0.043 | 0.033 | 0.033 | 0.02 | 0.025 | 0.015 | 0.005 | 0.003 | 0.023 | 0 | 0.0019 | 0 | 0.0002 | 0 | 422 | 531 | 25
19130 | WL510 | 1260 | 1060 | 865 | 602 | 0.094 | 1.419 | 0.189 | 0.019 | 0.002 | 0.06 | 0.033 | 0.032 | 0.022 | 0.03 | 0.015 | 0.006 | 0.003 | 0.023 | 0 | 0.001 | 0 | 0.0002 | 0 | 454 | 552 | 29
26640 | WL510 | 1275 | 1080 | 884 | 656 | 0.092 | 1.414 | 0.178 | 0.02 | 0.002 | 0.045 | 0.026 | 0.026 | 0.021 | 0.035 | 0.015 | 0.006 | 0.003 | 0.025 | 0 | 0.001 | 0 | 0.0002 | 0 | 457 | 546 | 31
26620 | WL510 | 1263 | 1080 | 885 | 657 | 0.094 | 1.419 | 0.189 | 0.019 | 0.002 | 0.06 | 0.033 | 0.032 | 0.022 | 0.03 | 0.015 | 0.006 | 0.003 | 0.023 | 0 | 0.001 | 0 | 0.0002 | 0 | 457 | 530 | 26
26690 | WL510 | 1269 | 1080 | 885 | 639 | 0.094 | 1.419 | 0.189 | 0.019 | 0.002 | 0.06 | 0.033 | 0.032 | 0.022 | 0.03 | 0.015 | 0.006 | 0.003 | 0.023 | 0 | 0.001 | 0 | 0.0002 | 0 | 448 | 529 | 28
19520 | WL510 | 1277 | 1080 | 885 | 655 | 0.12 | 1.423 | 0.196 | 0.021 | 0.002 | 0.05 | 0.028 | 0.026 | 0.021 | 0.032 | 0.014 | 0.006 | 0.003 | 0.025 | 0 | 0.0009 | 0 | 0.0002 | 0 | 477 | 568 | 25
19500 | WL510 | 1265 | 1080 | 884 | 653 | 0.12 | 1.423 | 0.196 | 0.021 | 0.002 | 0.05 | 0.028 | 0.026 | 0.021 | 0.032 | 0.014 | 0.006 | 0.003 | 0.025 | 0 | 0.0009 | 0 | 0.0002 | 0 | 474 | 568 | 25
19520 | WL510 | 1271 | 1080 | 885 | 654 | 0.12 | 1.423 | 0.196 | 0.021 | 0.002 | 0.05 | 0.028 | 0.026 | 0.021 | 0.032 | 0.014 | 0.006 | 0.003 | 0.025 | 0 | 0.0009 | 0 | 0.0002 | 0 | 488 | 582 | 26
19480 | WL510 | 1277 | 1080 | 885 | 654 | 0.12 | 1.423 | 0.196 | 0.021 | 0.002 | 0.05 | 0.028 | 0.026 | 0.021 | 0.032 | 0.014 | 0.006 | 0.003 | 0.025 | 0 | 0.0009 | 0 | 0.0002 | 0 | 479 | 574 | 27
21110 | WL510 | 1265 | 1080 | 884 | 654 | 0.108 | 1.447 | 0.195 | 0.016 | 0.003 | 0.052 | 0.033 | 0.031 | 0.021 | 0.027 | 0.016 | 0.006 | 0.003 | 0.026 | 0 | 0.001 | 0 | 0.0002 | 0 | 476 | 566 | 29
21100 | WL510 | 1271 | 1080 | 886 | 654 | 0.108 | 1.447 | 0.195 | 0.016 | 0.003 | 0.052 | 0.033 | 0.031 | 0.021 | 0.027 | 0.016 | 0.006 | 0.003 | 0.026 | 0 | 0.001 | 0 | 0.0002 | 0 | 479 | 570 | 29
21110 | WL510 | 1277 | 1080 | 886 | 653 | 0.108 | 1.447 | 0.195 | 0.016 | 0.003 | 0.052 | 0.033 | 0.031 | 0.021 | 0.027 | 0.016 | 0.006 | 0.003 | 0.026 | 0 | 0.001 | 0 | 0.0002 | 0 | 473 | 563 | 28
20980 | WL510 | 1265 | 1080 | 885 | 633 | 0.108 | 1.447 | 0.195 | 0.016 | 0.003 | 0.052 | 0.033 | 0.031 | 0.021 | 0.027 | 0.016 | 0.006 | 0.003 | 0.026 | 0 | 0.001 | 0 | 0.0002 | 0 | 472 | 561 | 27
21000 | WL510 | 1271 | 1080 | 885 | 633 | 0.108 | 1.447 | 0.195 | 0.016 | 0.003 | 0.052 | 0.033 | 0.031 | 0.021 | 0.027 | 0.016 | 0.006 | 0.003 | 0.026 | 0 | 0.001 | 0 | 0.0002 | 0 | 478 | 562 | 26
20990 | WL510 | 1277 | 1080 | 884 | 653 | 0.108 | 1.447 | 0.195 | 0.016 | 0.003 | 0.052 | 0.033 | 0.031 | 0.021 | 0.027 | 0.016 | 0.006 | 0.003 | 0.026 | 0 | 0.001 | 0 | 0.0002 | 0 | 482 | 570 | 26
21130 | WL510 | 1265 | 1080 | 886 | 656 | 0.108 | 1.447 | 0.195 | 0.016 | 0.003 | 0.052 | 0.033 | 0.031 | 0.021 | 0.027 | 0.016 | 0.006 | 0.003 | 0.026 | 0 | 0.001 | 0 | 0.0002 | 0 | 481 | 566 | 26
21040 | WL510 | 1271 | 1080 | 885 | 654 | 0.108 | 1.447 | 0.195 | 0.016 | 0.003 | 0.052 | 0.033 | 0.031 | 0.021 | 0.027 | 0.016 | 0.006 | 0.003 | 0.026 | 0 | 0.001 | 0 | 0.0002 | 0 | 488 | 565 | 28
21080 | WL510 | 1277 | 1080 | 886 | 652 | 0.108 | 1.447 | 0.195 | 0.016 | 0.003 | 0.052 | 0.033 | 0.031 | 0.021 | 0.027 | 0.016 | 0.006 | 0.003 | 0.026 | 0 | 0.001 | 0 | 0.0002 | 0 | 471 | 559 | 27
21080 | WL510 | 1265 | 1080 | 885 | 655 | 0.108 | 1.447 | 0.195 | 0.016 | 0.003 | 0.052 | 0.033 | 0.031 | 0.021 | 0.027 | 0.016 | 0.006 | 0.003 | 0.026 | 0 | 0.001 | 0 | 0.0002 | 0 | 463 | 561 | 25
21000 | WL510 | 1271 | 1080 | 885 | 651 | 0.109 | 1.377 | 0.159 | 0.014 | 0.004 | 0.047 | 0.027 | 0.026 | 0.021 | 0.036 | 0.014 | 0.006 | 0.003 | 0.025 | 0 | 0.0008 | 0 | 0.0002 | 0 | 473 | 560 | 28
20830 | WL510 | 1277 | 1080 | 0 | 0 | 0.109 | 1.377 | 0.159 | 0.014 | 0.004 | 0.047 | 0.027 | 0.026 | 0.021 | 0.036 | 0.014 | 0.006 | 0.003 | 0.025 | 0 | 0.0008 | 0 | 0.0002 | 0 | 468 | 557 | 26
20950 | WL510 | 1265 | 1080 | 0 | 0 | 0.109 | 1.377 | 0.159 | 0.014 | 0.004 | 0.047 | 0.027 | 0.026 | 0.021 | 0.036 | 0.014 | 0.006 | 0.003 | 0.025 | 0 | 0.0008 | 0 | 0.0002 | 0 | 458 | 552 | 28
20100 | WL510 | 1271 | 1080 | 885 | 653 | 0.109 | 1.377 | 0.159 | 0.014 | 0.004 | 0.047 | 0.027 | 0.026 | 0.021 | 0.036 | 0.014 | 0.006 | 0.003 | 0.025 | 0 | 0.0008 | 0 | 0.0002 | 0 | 462 | 558 | 26
20900 | WL510 | 1265 | 1080 | 0 | 0 | 0.109 | 1.377 | 0.159 | 0.014 | 0.004 | 0.047 | 0.027 | 0.026 | 0.021 | 0.036 | 0.014 | 0.006 | 0.003 | 0.025 | 0 | 0.0008 | 0 | 0.0002 | 0 | 459 | 548 | 31
21030 | WL510 | 1271 | 1080 | 0 | 0 | 0.12 | 1.423 | 0.196 | 0.021 | 0.002 | 0.05 | 0.028 | 0.026 | 0.021 | 0.032 | 0.014 | 0.006 | 0.003 | 0.025 | 0 | 0.0009 | 0 | 0.0002 | 0 | 489 | 586 | 28
21030 | WL510 | 1277 | 1080 | 885 | 643 | 0.12 | 1.423 | 0.196 | 0.021 | 0.002 | 0.05 | 0.028 | 0.026 | 0.021 | 0.032 | 0.014 | 0.006 | 0.003 | 0.025 | 0 | 0.0009 | 0 | 0.0002 | 0 | 465 | 562 | 26
21010 | WL510 | 1265 | 1080 | 885 | 653 | 0.12 | 1.423 | 0.196 | 0.021 | 0.002 | 0.05 | 0.028 | 0.026 | 0.021 | 0.032 | 0.014 | 0.006 | 0.003 | 0.025 | 0 | 0.0009 | 0 | 0.0002 | 0 | 481 | 574 | 25
21070 | WL510 | 1271 | 1080 | 885 | 652 | 0.12 | 1.423 | 0.196 | 0.021 | 0.002 | 0.05 | 0.028 | 0.026 | 0.021 | 0.032 | 0.014 | 0.006 | 0.003 | 0.025 | 0 | 0.0009 | 0 | 0.0002 | 0 | 476 | 564 | 27
21090 | WL510 | 1277 | 1080 | 885 | 652 | 0.12 | 1.423 | 0.196 | 0.021 | 0.002 | 0.05 | 0.028 | 0.026 | 0.021 | 0.032 | 0.014 | 0.006 | 0.003 | 0.025 | 0 | 0.0009 | 0 | 0.0002 | 0 | 465 | 555 | 30
21060 | WL510 | 1265 | 1080 | 885 | 651 | 0.12 | 1.423 | 0.196 | 0.021 | 0.002 | 0.05 | 0.028 | 0.026 | 0.021 | 0.032 | 0.014 | 0.006 | 0.003 | 0.025 | 0 | 0.0009 | 0 | 0.0002 | 0 | 467 | 560 | 34
21080 | WL510 | 1271 | 1080 | 885 | 652 | 0.12 | 1.423 | 0.196 | 0.021 | 0.002 | 0.05 | 0.028 | 0.026 | 0.021 | 0.032 | 0.014 | 0.006 | 0.003 | 0.025 | 0 | 0.0009 | 0 | 0.0002 | 0 | 466 | 559 | 29
21110 | WL510 | 1277 | 1080 | 885 | 647 | 0.12 | 1.423 | 0.196 | 0.021 | 0.002 | 0.05 | 0.028 | 0.026 | 0.021 | 0.032 | 0.014 | 0.006 | 0.003 | 0.025 | 0 | 0.0009 | 0 | 0.0002 | 0 | 473 | 564 | 29
19350 | WL510 | 1265 | 1080 | 885 | 651 | 0.094 | 1.419 | 0.189 | 0.019 | 0.002 | 0.06 | 0.033 | 0.032 | 0.022 | 0.03 | 0.015 | 0.006 | 0.003 | 0.023 | 0 | 0.001 | 0 | 0.0002 | 0 | 460 | 558 | 26
19260 | WL510 | 1269 | 1080 | 885 | 576 | 0.109 | 1.377 | 0.159 | 0.014 | 0.004 | 0.047 | 0.027 | 0.026 | 0.021 | 0.036 | 0.014 | 0.006 | 0.003 | 0.025 | 0 | 0.0008 | 0 | 0.0002 | 0 | 438 | 533 | 35
19240 | WL510 | 1263 | 1080 | 884 | 655 | 0.109 | 1.377 | 0.159 | 0.014 | 0.004 | 0.047 | 0.027 | 0.026 | 0.021 | 0.036 | 0.014 | 0.006 | 0.003 | 0.025 | 0 | 0.0008 | 0 | 0.0002 | 0 | 429 | 534 | 35
23650 | WL510 | 1260 | 1060 | 866 | 605 | 0.094 | 1.422 | 0.205 | 0.013 | 0.003 | 0.048 | 0.04 | 0.039 | 0.021 | 0.029 | 0.016 | 0.006 | 0.003 | 0.023 | 0 | 0.0013 | 0 | 0.0002 | 0 | 459 | 553 | 27
23660 | WL510 | 1266 | 1060 | 867 | 600 | 0.094 | 1.422 | 0.205 | 0.013 | 0.003 | 0.048 | 0.04 | 0.039 | 0.021 | 0.029 | 0.016 | 0.006 | 0.003 | 0.023 | 0 | 0.0013 | 0 | 0.0002 | 0 | 437 | 536 | 28
23650 | WL510 | 1254 | 1060 | 866 | 606 | 0.092 | 1.414 | 0.178 | 0.02 | 0.002 | 0.045 | 0.026 | 0.026 | 0.021 | 0.035 | 0.015 | 0.006 | 0.003 | 0.025 | 0 | 0.001 | 0 | 0.0002 | 0 | 467 | 562 | 24
23670 | WL510 | 1260 | 1060 | 866 | 603 | 0.092 | 1.414 | 0.178 | 0.02 | 0.002 | 0.045 | 0.026 | 0.026 | 0.021 | 0.035 | 0.015 | 0.006 | 0.003 | 0.025 | 0 | 0.001 | 0 | 0.0002 | 0 | 461 | 554 | 27
23590 | WL510 | 1266 | 1060 | 866 | 605 | 0.092 | 1.414 | 0.178 | 0.02 | 0.002 | 0.045 | 0.026 | 0.026 | 0.021 | 0.035 | 0.015 | 0.006 | 0.003 | 0.025 | 0 | 0.001 | 0 | 0.0002 | 0 | 468 | 566 | 27
23630 | WL510 | 1254 | 1060 | 865 | 605 | 0.092 | 1.414 | 0.178 | 0.02 | 0.002 | 0.045 | 0.026 | 0.026 | 0.021 | 0.035 | 0.015 | 0.006 | 0.003 | 0.025 | 0 | 0.001 | 0 | 0.0002 | 0 | 461 | 551 | 26
22450 | WL510 | 1260 | 1060 | 863 | 605 | 0.094 | 1.422 | 0.205 | 0.013 | 0.003 | 0.048 | 0.04 | 0.039 | 0.021 | 0.029 | 0.016 | 0.006 | 0.003 | 0.023 | 0 | 0.0013 | 0 | 0.0002 | 0 | 444 | 548 | 28
22470 | WL510 | 1266 | 1060 | 865 | 604 | 0.094 | 1.422 | 0.205 | 0.013 | 0.003 | 0.048 | 0.04 | 0.039 | 0.021 | 0.029 | 0.016 | 0.006 | 0.003 | 0.023 | 0 | 0.0013 | 0 | 0.0002 | 0 | 418 | 535 | 32
22460 | WL510 | 1254 | 1060 | 865 | 604 | 0.094 | 1.422 | 0.205 | 0.013 | 0.003 | 0.048 | 0.04 | 0.039 | 0.021 | 0.029 | 0.016 | 0.006 | 0.003 | 0.023 | 0 | 0.0013 | 0 | 0.0002 | 0 | 433 | 527 | 30
21220 | WL510 | 1260 | 1060 | 866 | 603 | 0.092 | 1.414 | 0.178 | 0.02 | 0.002 | 0.045 | 0.026 | 0.026 | 0.021 | 0.035 | 0.015 | 0.006 | 0.003 | 0.025 | 0 | 0.001 | 0 | 0.0002 | 0 | 447 | 548 | 26
21250 | WL510 | 1266 | 1060 | 866 | 606 | 0.092 | 1.414 | 0.178 | 0.02 | 0.002 | 0.045 | 0.026 | 0.026 | 0.021 | 0.035 | 0.015 | 0.006 | 0.003 | 0.025 | 0 | 0.001 | 0 | 0.0002 | 0 | 464 | 565 | 28
21260 | WL510 | 1254 | 1060 | 866 | 604 | 0.092 | 1.414 | 0.178 | 0.02 | 0.002 | 0.045 | 0.026 | 0.026 | 0.021 | 0.035 | 0.015 | 0.006 | 0.003 | 0.025 | 0 | 0.001 | 0 | 0.0002 | 0 | 451 | 562 | 25
21220 | WL510 | 1260 | 1060 | 866 | 604 | 0.12 | 1.423 | 0.196 | 0.021 | 0.002 | 0.05 | 0.028 | 0.026 | 0.021 | 0.032 | 0.014 | 0.006 | 0.003 | 0.025 | 0 | 0.0009 | 0 | 0.0002 | 0 | 455 | 561 | 26
28130 | Q345B-LW | 1247 | 1040 | 841 | 596 | 0.138 | 1.383 | 0.221 | 0.016 | 0.011 | 0.035 | 0.001 | 0.001 | 0.011 | 0.023 | 0.002 | 0.004 | 0.003 | 0.001 | 0.0035 | 0.0001 | 0 | 0.0003 | 0 | 367 | 516 | 32
23470 | WL440 | 1268 | 1070 | 856 | 585 | 0.0806 | 1.343 | 0.2 | 0.019 | 0.008 | 0.031 | 0.0378 | 0.0374 | 0.012 | 0.03 | 0.0192 | 0.002 | 0.001 | 0.001 | 0.002 | 0.0001 | 0 | 0.0002 | 0 | 404 | 495 | 30
25980 | WL440 | 1256 | 1070 | 845 | 586 | 0.0899 | 1.399 | 0.225 | 0.017 | 0.005 | 0.032 | 0.0445 | 0.0436 | 0.012 | 0.029 | 0.0231 | 0.002 | 0.001 | 0.002 | 0.003 | 0.0001 | 0 | 0.0002 | 0 | 396 | 496 | 30
25980 | WL440 | 1256 | 1070 | 845 | 586 | 0.0899 | 1.399 | 0.225 | 0.017 | 0.005 | 0.032 | 0.0445 | 0.0436 | 0.012 | 0.029 | 0.0231 | 0.002 | 0.001 | 0.002 | 0.003 | 0.0001 | 0 | 0.0002 | 0 | 416 | 526 | 27
25980 | WL440 | 1256 | 1070 | 845 | 586 | 0.0899 | 1.399 | 0.225 | 0.017 | 0.005 | 0.032 | 0.0445 | 0.0436 | 0.012 | 0.029 | 0.0231 | 0.002 | 0.001 | 0.002 | 0.003 | 0.0001 | 0 | 0.0002 | 0 | 409 | 507 | 32
25780 | WL440 | 1262 | 1070 | 848 | 597 | 0.0899 | 1.399 | 0.225 | 0.017 | 0.005 | 0.032 | 0.0445 | 0.0436 | 0.012 | 0.029 | 0.0231 | 0.002 | 0.001 | 0.002 | 0.003 | 0.0001 | 0 | 0.0002 | 0 | 422 | 519 | 29
23470 | WL440 | 1268 | 1070 | 855 | 597 | 0.0899 | 1.399 | 0.225 | 0.017 | 0.005 | 0.032 | 0.0445 | 0.0436 | 0.012 | 0.029 | 0.0231 | 0.002 | 0.001 | 0.002 | 0.003 | 0.0001 | 0 | 0.0002 | 0 | 396 | 499 | 28
27490 | Q235B | 1258 | 1060 | 884 | 605 | 0.152 | 0.427 | 0.21 | 0.019 | 0.015 | 0.042 | 0.002 | 0.002 | 0.022 | 0.019 | 0.001 | 0.005 | 0.002 | 0.001 | 0.0031 | 0.0002 | 0 | 0.0001 | 0 | 310 | 452 | 28
27250 | Q235B | 1270 | 1060 | 889 | 633 | 0.152 | 0.427 | 0.21 | 0.019 | 0.015 | 0.042 | 0.002 | 0.002 | 0.022 | 0.019 | 0.001 | 0.005 | 0.002 | 0.001 | 0.0031 | 0.0002 | 0 | 0.0001 | 0 | 327 | 452 | 29
27580 | Q235B | 1267 | 1060 | 883 | 634 | 0.152 | 0.427 | 0.21 | 0.019 | 0.015 | 0.042 | 0.002 | 0.002 | 0.022 | 0.019 | 0.001 | 0.005 | 0.002 | 0.001 | 0.0031 | 0.0002 | 0 | 0.0001 | 0 | 278 | 436 | 35
26710 | Q235B | 1267 | 1060 | 883 | 613 | 0.152 | 0.427 | 0.21 | 0.019 | 0.015 | 0.042 | 0.002 | 0.002 | 0.022 | 0.019 | 0.001 | 0.005 | 0.002 | 0.001 | 0.0031 | 0.0002 | 0 | 0.0001 | 0 | 296 | 432 | 31
27960 | Q235B | 1250 | 1040 | 881 | 614 | 0.151 | 0.44 | 0.194 | 0.016 | 0.017 | 0.038 | 0.002 | 0.001 | 0.037 | 0.027 | 0.001 | 0.006 | 0.001 | 0.002 | 0.003 | 0.0001 | 0 | 0.0004 | 0 | 314 | 449 | 35
27500 | Q235B | 1259 | 1060 | 882 | 611 | 0.151 | 0.464 | 0.193 | 0.016 | 0.015 | 0.037 | 0.003 | 0.002 | 0.03 | 0.029 | 0.001 | 0.007 | 0.002 | 0.002 | 0.0036 | 0.0001 | 0 | 0.0001 | 0 | 318 | 466 | 31
29370 | Q345B | 1266 | 1060 | 853 | 583 | 0.163 | 1.556 | 0.266 | 0.018 | 0.007 | 0.034 | 0.006 | 0.005 | 0.028 | 0.033 | 0.002 | 0.007 | 0.003 | 0.002 | 0.0042 | 0.0001 | 0 | 0.0004 | 0 | 387 | 535 | 29
27970 | Q235B | 1264 | 1060 | 885 | 635 | 0.145 | 0.467 | 0.201 | 0.018 | 0.014 | 0.036 | 0.001 | 0.001 | 0.019 | 0.021 | 0.001 | 0.005 | 0.001 | 0.001 | 0.0024 | 0.0001 | 0 | 0.0004 | 0 | 298 | 451 | 31
27480 | Q235B | 1257 | 1040 | 883 | 606 | 0.151 | 0.464 | 0.193 | 0.016 | 0.015 | 0.037 | 0.003 | 0.002 | 0.03 | 0.029 | 0.001 | 0.007 | 0.002 | 0.002 | 0.0036 | 0.0001 | 0 | 0.0001 | 0 | 311 | 450 | 33
27410 | Q235B | 1257 | 1040 | 860 | 652 | 0.142 | 0.44 | 0.222 | 0.022 | 0.013 | 0.05 | 0.001 | 0.001 | 0.052 | 0.045 | 0.001 | 0.012 | 0.002 | 0.002 | 0.0031 | 0.0001 | 0 | 0.0001 | 0 | 285 | 425 | 32
27930 | Q235B | 1245 | 1040 | 865 | 634 | 0.151 | 0.44 | 0.194 | 0.016 | 0.017 | 0.038 | 0.002 | 0.001 | 0.037 | 0.027 | 0.001 | 0.006 | 0.001 | 0.002 | 0.003 | 0.0001 | 0 | 0.0004 | 0 | 310 | 436 | 34
27440 | Q235B | 1254 | 1050 | 853 | 643 | 0.142 | 0.44 | 0.222 | 0.022 | 0.013 | 0.05 | 0.001 | 0.001 | 0.052 | 0.045 | 0.001 | 0.012 | 0.002 | 0.002 | 0.0031 | 0.0001 | 0 | 0.0001 | 0 | 272 | 425 | 29
28800 | Q345B | 1237 | 1050 | 834 | 597 | 0.166 | 1.391 | 0.305 | 0.016 | 0.014 | 0.049 | 0.013 | 0.011 | 0.019 | 0.021 | 0.019 | 0.005 | 0.004 | 0.002 | 0.0031 | 0.0011 | 0 | 0.0002 | 0 | 381 | 522 | 20
29120 | Q345C | 1226 | 1020 | 828 | 659 | 0.137 | 1.25 | 0.244 | 0.013 | 0.007 | 0.048 | 0.027 | 0.026 | 0.021 | 0.023 | 0.002 | 0.004 | 0.014 | 0.013 | 0.0041 | 0.0011 | 0 | 0.0002 | 0 | 380 | 511 | 28
29200 | Q345C | 1213 | 1020 | 831 | 668 | 0.134 | 1.308 | 0.242 | 0.021 | 0.009 | 0.042 | 0.027 | 0.024 | 0.015 | 0.022 | 0.002 | 0.003 | 0.019 | 0.015 | 0.0035 | 0.0018 | 0 | 0.0002 | 0 | 392 | 525 | 23
28810 | Q345C | 1208 | 1020 | 831 | 652 | 0.131 | 1.295 | 0.253 | 0.014 | 0.014 | 0.033 | 0.038 | 0.036 | 0.016 | 0.019 | 0.002 | 0.004 | 0.018 | 0.014 | 0.0042 | 0.0014 | 0 | 0.0004 | 0 | 379 | 512 | 22
28760 | Q345C | 1214 | 1020 | 827 | 656 | 0.14 | 1.318 | 0.249 | 0.017 | 0.006 | 0.036 | 0.028 | 0.027 | 0.012 | 0.019 | 0.003 | 0.004 | 0.018 | 0.013 | 0.0041 | 0.0019 | 0 | 0.0003 | 0 | 389 | 523 | 26
28760 | Q345C | 1220 | 1020 | 833 | 659 | 0.133 | 1.284 | 0.27 | 0.016 | 0.01 | 0.028 | 0.032 | 0.03 | 0.015 | 0.021 | 0.002 | 0.004 | 0.018 | 0.013 | 0.0038 | 0.0023 | 0 | 0.0003 | 0 | 391 | 529 | 23
28690 | Q345C | 1220 | 1020 | 827 | 662 | 0.127 | 1.258 | 0.231 | 0.012 | 0.007 | 0.022 | 0.026 | 0.024 | 0.01 | 0.014 | 0.002 | 0.004 | 0.018 | 0.012 | 0.0038 | 0.0005 | 0 | 0.0002 | 0 | 390 | 529 | 22
29250 | Q345C | 1208 | 1020 | 827 | 660 | 0.152 | 1.31 | 0.247 | 0.022 | 0.008 | 0.046 | 0.029 | 0.027 | 0.012 | 0.025 | 0.002 | 0.004 | 0.017 | 0.013 | 0.0054 | 0.0003 | 0 | 0.0003 | 0 | 0 | 0 | 0
29000 | Q345C | 1220 | 1020 | 828 | 657 | 0.152 | 1.31 | 0.247 | 0.022 | 0.008 | 0.046 | 0.029 | 0.027 | 0.012 | 0.025 | 0.002 | 0.004 | 0.017 | 0.013 | 0.0054 | 0.0003 | 0 | 0.0003 | 0 | 402 | 537 | 22
29020 | Q345C | 1208 | 1020 | 826 | 658 | 0.152 | 1.31 | 0.247 | 0.022 | 0.008 | 0.046 | 0.029 | 0.027 | 0.012 | 0.025 | 0.002 | 0.004 | 0.017 | 0.013 | 0.0054 | 0.0003 | 0 | 0.0003 | 0 | 405 | 548 | 22
28790 | Q345C | 1214 | 1020 | 824 | 659 | 0.143 | 1.294 | 0.273 | 0.018 | 0.013 | 0.035 | 0.032 | 0.03 | 0.019 | 0.024 | 0.002 | 0.008 | 0.019 | 0.013 | 0.004 | 0.0021 | 0 | 0.0003 | 0 | 381 | 529 | 23
28870 | Q345C | 1220 | 1020 | 831 | 661 | 0.131 | 1.295 | 0.253 | 0.014 | 0.014 | 0.033 | 0.038 | 0.036 | 0.016 | 0.019 | 0.002 | 0.004 | 0.018 | 0.014 | 0.0042 | 0.0014 | 0 | 0.0004 | 0 | 387 | 520 | 23
29070 | Q345C | 1214 | 1020 | 827 | 656 | 0.133 | 1.387 | 0.262 | 0.018 | 0.006 | 0.042 | 0.025 | 0.024 | 0.013 | 0.024 | 0.002 | 0.005 | 0.018 | 0.013 | 0.0055 | 0.0011 | 0 | 0.0003 | 0 | 387 | 529 | 24
29070 | Q345C | 1220 | 1020 | 826 | 663 | 0.133 | 1.387 | 0.262 | 0.018 | 0.006 | 0.042 | 0.025 | 0.024 | 0.013 | 0.024 | 0.002 | 0.005 | 0.018 | 0.013 | 0.0055 | 0.0011 | 0 | 0.0003 | 0 | 398 | 521 | 25
29090 | Q345C | 1208 | 1020 | 825 | 659 | 0.133 | 1.387 | 0.262 | 0.018 | 0.006 | 0.042 | 0.025 | 0.024 | 0.013 | 0.024 | 0.002 | 0.005 | 0.018 | 0.013 | 0.0055 | 0.0011 | 0 | 0.0003 | 0 | 387 | 526 | 23
29080 | Q345C | 1220 | 1020 | 829 | 658 | 0.141 | 1.334 | 0.215 | 0.016 | 0.008 | 0.033 | 0.028 | 0.026 | 0.015 | 0.022 | 0.002 | 0.005 | 0.018 | 0.013 | 0.0042 | 0.0004 | 0 | 0.0003 | 0 | 387 | 519 | 22
28970 | Q345C | 1208 | 1020 | 816 | 665 | 0.152 | 1.31 | 0.247 | 0.022 | 0.008 | 0.046 | 0.029 | 0.027 | 0.012 | 0.025 | 0.002 | 0.004 | 0.017 | 0.013 | 0.0054 | 0.0003 | 0 | 0.0003 | 0 | 402 | 546 | 23
28980 | Q345C | 1214 | 1020 | 823 | 663 | 0.133 | 1.261 | 0.26 | 0.016 | 0.008 | 0.041 | 0.033 | 0.032 | 0.02 | 0.022 | 0.002 | 0.005 | 0.018 | 0.012 | 0.0047 | 0.0011 | 0 | 0.0003 | 0 | 403 | 529 | 24
29100 | Q345C | 1214 | 1020 | 838 | 658 | 0.133 | 1.387 | 0.262 | 0.018 | 0.006 | 0.042 | 0.025 | 0.024 | 0.013 | 0.024 | 0.002 | 0.005 | 0.018 | 0.013 | 0.0055 | 0.0011 | 0 | 0.0003 | 0 | 402 | 537 | 24
29060 | Q345C | 1220 | 1020 | 827 | 660 | 0.152 | 1.31 | 0.247 | 0.022 | 0.008 | 0.046 | 0.029 | 0.027 | 0.012 | 0.025 | 0.002 | 0.004 | 0.017 | 0.013 | 0.0054 | 0.0003 | 0 | 0.0003 | 0 | 400 | 549 | 22
28770 | Q345C | 1208 | 1020 | 818 | 664 | 0.148 | 1.29 | 0.246 | 0.015 | 0.013 | 0.039 | 0.029 | 0.028 | 0.015 | 0.023 | 0.002 | 0.005 | 0.018 | 0.013 | 0.0044 | 0.0012 | 0 | 0.0003 | 0 | 378 | 518 | 24
28880 | Q345C | 1214 | 1020 | 829 | 655 | 0.131 | 1.264 | 0.263 | 0.016 | 0.013 | 0.035 | 0.025 | 0.023 | 0.016 | 0.023 | 0.002 | 0.004 | 0.016 | 0.015 | 0.0052 | 0.0017 | 0 | 0.0002 | 0 | 387 | 521 | 22
29110 | Q345C | 1220 | 1020 | 824 | 658 | 0.133 | 1.387 | 0.262 | 0.018 | 0.006 | 0.042 | 0.025 | 0.024 | 0.013 | 0.024 | 0.002 | 0.005 | 0.018 | 0.013 | 0.0055 | 0.0011 | 0 | 0.0003 | 0 | 399 | 531 | 21
29100 | Q345C | 1208 | 1020 | 829 | 656 | 0.152 | 1.31 | 0.247 | 0.022 | 0.008 | 0.046 | 0.029 | 0.027 | 0.012 | 0.025 | 0.002 | 0.004 | 0.017 | 0.013 | 0.0054 | 0.0003 | 0 | 0.0003 | 0 | 400 | 543 | 22
29020 | Q345C | 1207 | 1020 | 819 | 664 | 0.137 | 1.25 | 0.244 | 0.013 | 0.007 | 0.048 | 0.027 | 0.026 | 0.021 | 0.023 | 0.002 | 0.004 | 0.014 | 0.013 | 0.0041 | 0.0011 | 0 | 0.0002 | 0 | 376 | 513 | 23
29030 | Q345C | 1213 | 1020 | 824 | 663 | 0.131 | 1.277 | 0.252 | 0.022 | 0.01 | 0.038 | 0.026 | 0.025 | 0.015 | 0.022 | 0.002 | 0.003 | 0.017 | 0.015 | 0.0041 | 0.0006 | 0 | 0.0002 | 0 | 408 | 527 | 23
29000 | Q345C | 1219 | 1020 | 829 | 664 | 0.138 | 1.291 | 0.253 | 0.018 | 0.007 | 0.036 | 0.029 | 0.027 | 0.011 | 0.016 | 0.002 | 0.003 | 0.014 | 0.013 | 0.0036 | 0.0009 | 0 | 0.0002 | 0 | 397 | 529 | 21
26880 | Q345C | 1208 | 1020 | 822 | 659 | 0.145 | 1.29 | 0.251 | 0.016 | 0.012 | 0.031 | 0.029 | 0.025 | 0.015 | 0.015 | 0.002 | 0.004 | 0.018 | 0.013 | 0.0052 | 0.0013 | 0 | 0.0003 | 0 | 395 | 529 | 23
29200 | Q345C | 1220 | 1020 | 826 | 662 | 0.135 | 1.289 | 0.25 | 0.017 | 0.011 | 0.03 | 0.031 | 0.029 | 0.011 | 0.017 | 0.002 | 0.003 | 0.021 | 0.015 | 0.0044 | 0.0008 | 0 | 0.0002 | 0 | 425 | 544 | 22
19980 | DB685R | 1232 | 1020 | 826 | 536 | 0.0591 | 1.719 | 0.3 | 0.019 | 0.0027 | 0.349 | 0.0495 | 0.049 | 0.259 | 0.065 | 0.0144 | 0.235 | 0.002 | 0.053 | 0.0046 | 0.0007 | 0 | 0.0014 | 0 | 650 | 793 | 24
20130 | DB685R | 1220 | 1020 | 823 | 523 | 0.0294 | 1.743 | 0.312 | 0.025 | 0.0052 | 0.349 | 0.0536 | 0.0515 | 0.265 | 0.034 | 0.0134 | 0.235 | 0.001 | 0.058 | 0 | 0.001 | 0 | 0.0012 | 0 | 655 | 782 | 22
20020 | DB685R | 1226 | 1020 | 799 | 540 | 0.0591 | 1.719 | 0.3 | 0.019 | 0.0027 | 0.349 | 0.0495 | 0.049 | 0.259 | 0.065 | 0.0144 | 0.235 | 0.002 | 0.053 | 0.0046 | 0.0007 | 0 | 0.0014 | 0 | 686 | 830 | 28
27500 | Q235B | 1270 | 1060 | 882 | 637 | 0.151 | 0.464 | 0.193 | 0.016 | 0.015 | 0.037 | 0.003 | 0.002 | 0.03 | 0.029 | 0.001 | 0.007 | 0.002 | 0.002 | 0.0036 | 0.0001 | 0 | 0.0001 | 0 | 333 | 461 | 33
27970 | Q235B | 1258 | 1060 | 877 | 636 | 0.149 | 0.479 | 0.218 | 0.012 | 0.012 | 0.039 | 0.001 | 0.001 | 0.025 | 0.023 | 0.001 | 0.006 | 0.002 | 0.002 | 0.0027 | 0.0001 | 0 | 0.0004 | 0 | 298 | 437 | 29
29440 | B | 1259 | 1060 | 834 | 621 | 0.143 | 0.689 | 0.176 | 0.012 | 0.015 | 0.048 | 0.001 | 0.001 | 0.021 | 0.017 | 0.001 | 0.005 | 0.002 | 0.002 | 0 | 0.0001 | 0 | 0.0002 | 0 | 323 | 467 | 31
29470 | B | 1265 | 1060 | 830 | 602 | 0.143 | 0.689 | 0.176 | 0.012 | 0.015 | 0.048 | 0.001 | 0.001 | 0.021 | 0.017 | 0.001 | 0.005 | 0.002 | 0.002 | 0 | 0.0001 | 0 | 0.0002 | 0 | 318 | 459 | 27
27020 | B | 1278 | 1070 | 873 | 640 | 0.169 | 0.708 | 0.209 | 0.01 | 0.016 | 0.052 | 0.001 | 0.001 | 0.021 | 0.021 | 0.001 | 0.006 | 0.002 | 0.002 | 0 | 0.0001 | 0 | 0.0002 | 0 | 300 | 442 | 30
29390 | B | 1266 | 1070 | 872 | 637 | 0.143 | 0.689 | 0.176 | 0.012 | 0.015 | 0.048 | 0.001 | 0.001 | 0.021 | 0.017 | 0.001 | 0.005 | 0.002 | 0.002 | 0 | 0.0001 | 0 | 0.0002 | 0 | 336 | 454 | 28
35890 | X52M | 1268 | 1060 | 852 | 596 | 0.084 | 1.271 | 0.186 | 0.013 | 0.002 | 0.035 | 0.031 | 0.03 | 0.016 | 0.019 | 0.013 | 0.005 | 0.002 | 0.025 | 0.0039 | 0.001 | 0 | 0.0001 | 0 | 472 | 546 | 38
30630 | L450MB | 1247 | 1020 | 809 | 497 | 0.066 | 1.489 | 0.248 | 0.014 | 0.001 | 0.047 | 0.038 | 0.037 | 0.02 | 0.253 | 0.015 | 0.005 | 0.001 | 0.045 | 0.0036 | 0.0012 | 0 | 0.0004 | 0 | 557 | 632 | 21
34850 | L450MB | 1237 | 1020 | 802 | 504 | 0.07 | 1.492 | 0.254 | 0.013 | 0.0015 | 0.031 | 0.027 | 0.026 | 0.015 | 0.236 | 0.014 | 0.005 | 0.002 | 0.043 | 0.0032 | 0.0014 | 0 | 0.0002 | 0 | 469 | 575 | 23
34760 | L450MB | 1249 | 1020 | 805 | 493 | 0.068 | 1.526 | 0.246 | 0.012 | 0.0012 | 0.052 | 0.026 | 0.025 | 0.015 | 0.226 | 0.016 | 0.005 | 0.002 | 0.047 | 0.0032 | 0.0016 | 0 | 0.0002 | 0 | 494 | 596 | 20
34950 | L450MB | 1245 | 1020 | 807 | 508 | 0.058 | 1.5 | 0.226 | 0.015 | 0.001 | 0.047 | 0.031 | 0.031 | 0.02 | 0.219 | 0.015 | 0.008 | 0.002 | 0.043 | 0.0036 | 0.0012 | 0 | 0.0003 | 0 | 475 | 561 | 25
30560 | L450MB | 1253 | 1020 | 802 | 503 | 0.069 | 1.504 | 0.259 | 0.018 | 0.001 | 0.031 | 0.032 | 0.031 | 0.017 | 0.221 | 0.015 | 0.006 | 0.002 | 0.045 | 0.0036 | 0.0014 | 0 | 0.0002 | 0 | 561 | 628 | 25
28480 | L450MB | 1250 | 1030 | 819 | 516 | 0.073 | 1.476 | 0.236 | 0.011 | 0.0014 | 0.037 | 0.033 | 0.033 | 0.012 | 0.178 | 0.014 | 0.005 | 0.003 | 0.037 | 0.0034 | 0.0013 | 0 | 0.0002 | 0 | 523 | 599 | 24
27520 | Q235B | 1257 | 1040 | 853 | 659 | 0.151 | 0.44 | 0.194 | 0.016 | 0.017 | 0.038 | 0.002 | 0.001 | 0.037 | 0.027 | 0.001 | 0.006 | 0.001 | 0.002 | 0.003 | 0.0001 | 0 | 0.0004 | 0 | 292 | 424 | 31
27980 | Q235B | 1245 | 1040 | 863 | 658 | 0.151 | 0.44 | 0.194 | 0.016 | 0.017 | 0.038 | 0.002 | 0.001 | 0.037 | 0.027 | 0.001 | 0.006 | 0.001 | 0.002 | 0.003 | 0.0001 | 0 | 0.0004 | 0 | 283 | 422 | 31
28000 | Q235B | 1255 | 1040 | 881 | 639 | 0.14 | 0.422 | 0.215 | 0.017 | 0.015 | 0.045 | 0.001 | 0.001 | 0.02 | 0.021 | 0.001 | 0.005 | 0.001 | 0.001 | 0.0032 | 0.0001 | 0 | 0.0004 | 0 | 289 | 440 | 29
26920 | L415MB | 1254 | 1060 | 845 | 585 | 0.079 | 1.442 | 0.241 | 0.011 | 0.0009 | 0.037 | 0.02 | 0.02 | 0.016 | 0.019 | 0.015 | 0.004 | 0.035 | 0.035 | 0.0048 | 0.0029 | 0 | 0.0001 | 0 | 514 | 587 | 34
26920 | L415MB | 1254 | 1060 | 845 | 585 | 0.079 | 1.442 | 0.241 | 0.011 | 0.0009 | 0.037 | 0.02 | 0.02 | 0.016 | 0.019 | 0.015 | 0.004 | 0.035 | 0.035 | 0.0048 | 0.0029 | 0 | 0.0001 | 0 | 541 | 585 | 39
26920 | L415MB | 1254 | 1060 | 845 | 585 | 0.079 | 1.442 | 0.241 | 0.011 | 0.0009 | 0.037 | 0.02 | 0.02 | 0.016 | 0.019 | 0.015 | 0.004 | 0.035 | 0.035 | 0.0048 | 0.0029 | 0 | 0.0001 | 0 | 508 | 582 | 38
28440 | L415M | 1256 | 1060 | 843 | 584 | 0.078 | 1.467 | 0.26 | 0.012 | 0.0014 | 0.052 | 0.03 | 0.03 | 0.02 | 0.029 | 0.013 | 0.005 | 0.038 | 0.034 | 0.0034 | 0.0023 | 0 | 0.0001 | 0 | 522 | 599 | 33
28350 | L415M | 1262 | 1060 | 836 | 582 | 0.076 | 1.454 | 0.234 | 0.018 | 0.0012 | 0.046 | 0.021 | 0.021 | 0.031 | 0.042 | 0.013 | 0.007 | 0.038 | 0.035 | 0.0035 | 0.0012 | 0 | 0.0001 | 0 | 558 | 612 | 35
28320 | L415M | 1256 | 1060 | 840 | 586 | 0.078 | 1.466 | 0.241 | 0.01 | 0.0014 | 0.054 | 0.021 | 0.021 | 0.025 | 0.03 | 0.014 | 0.009 | 0.037 | 0.036 | 0.0036 | 0.0014 | 0 | 0.0001 | 0 | 544 | 612 | 35
28030 | L415M | 1268 | 1060 | 837 | 586 | 0.079 | 1.44 | 0.241 | 0.011 | 0.0015 | 0.046 | 0.024 | 0.023 | 0.019 | 0.024 | 0.014 | 0.006 | 0.036 | 0.034 | 0.0036 | 0.0013 | 0 | 0.0001 | 0 | 537 | 597 | 34
28030 | L415M | 1268 | 1060 | 837 | 586 | 0.079 | 1.44 | 0.241 | 0.011 | 0.0015 | 0.046 | 0.024 | 0.023 | 0.019 | 0.024 | 0.014 | 0.006 | 0.036 | 0.034 | 0.0036 | 0.0013 | 0 | 0.0001 | 0 | 537 | 605 | 35
28030 | L415M | 1268 | 1060 | 837 | 586 | 0.079 | 1.44 | 0.241 | 0.011 | 0.0015 | 0.046 | 0.024 | 0.023 | 0.019 | 0.024 | 0.014 | 0.006 | 0.036 | 0.034 | 0.0036 | 0.0013 | 0 | 0.0001 | 0 | 570 | 612 | 37
20950 | Q235B | 1277 | 1080 | 890 | 629 | 0.1413 | 0.449 | 0.183 | 0.017 | 0.0044 | 0.025 | 0.0028 | 0.0025 | 0.007 | 0.02 | 0.0006 | 0.001 | 0.001 | 0.001 | 0.0017 | 0.0001 | 0 | 0.0002 | 0 | 306 | 448 | 34
20970 | Q235B | 1265 | 1080 | 906 | 631 | 0.1413 | 0.449 | 0.183 | 0.017 | 0.0044 | 0.025 | 0.0028 | 0.0025 | 0.007 | 0.02 | 0.0006 | 0.001 | 0.001 | 0.001 | 0.0017 | 0.0001 | 0 | 0.0002 | 0 | 290 | 452 | 33
14480 | Q235B | 1269 | 1080 | 892 | 629 | 0.1623 | 0.462 | 0.179 | 0.017 | 0.0074 | 0.036 | 0.0305 | 0.0287 | 0.009 | 0.049 | 0.0005 | 0.002 | 0.001 | 0.001 | 0.0038 | 0.0001 | 0 | 0.0002 | 0 | 338 | 470 | 37
27530 | Q235B | 1257 | 1040 | 862 | 653 | 0.151 | 0.44 | 0.194 | 0.016 | 0.017 | 0.038 | 0.002 | 0.001 | 0.037 | 0.027 | 0.001 | 0.006 | 0.001 | 0.002 | 0.003 | 0.0001 | 0 | 0.0004 | 0 | 301 | 429 | 33
28030 | Q235B | 1255 | 1040 | 882 | 636 | 0.149 | 0.479 | 0.218 | 0.012 | 0.012 | 0.039 | 0.001 | 0.001 | 0.025 | 0.023 | 0.001 | 0.006 | 0.002 | 0.002 | 0.0027 | 0.0001 | 0 | 0.0004 | 0 | 346 | 465 | 33
28520 | WL510 | 1253 | 1060 | 857 | 587 | 0.102 | 1.413 | 0.196 | 0.017 | 0.002 | 0.032 | 0.035 | 0.034 | 0.029 | 0.036 | 0.015 | 0.009 | 0.003 | 0.024 | 0 | 0.002 | 0 | 0.0002 | 0 | 450 | 548 | 29
26640 | WL590 | 1255 | 1060 | 843 | 575 | 0.095 | 1.402 | 0.196 | 0.013 | 0.002 | 0.04 | 0.05 | 0.049 | 0.021 | 0.023 | 0.029 | 0.006 | 0.002 | 0.032 | 0 | 0.0021 | 0 | 0.0002 | 0 | 558 | 645 | 24
26750 | W610L | 1261 | 1060 | 861 | 574 | 0.095 | 1.402 | 0.196 | 0.013 | 0.002 | 0.04 | 0.05 | 0.049 | 0.021 | 0.023 | 0.029 | 0.006 | 0.002 | 0.032 | 0 | 0.0021 | 0 | 0.0002 | 0 | 537 | 635 | 24
26690 | W610L | 1252 | 1060 | 857 | 574 | 0.096 | 1.439 | 0.187 | 0.021 | 0.001 | 0.048 | 0.029 | 0.027 | 0.02 | 0.023 | 0.027 | 0.006 | 0.004 | 0.033 | 0 | 0.0009 | 0 | 0.0002 | 0 | 554 | 642 | 22
21680 | L360MB | 1243 | 1040 | 838 | 575 | 0.077 | 1.326 | 0.19 | 0.01 | 0.0053 | 0.032 | 0.029 | 0.026 | 0.013 | 0.02 | 0.01 | 0.005 | 0.002 | 0.022 | 0.0039 | 0.0012 | 0 | 0.0001 | 0 | 465 | 543 | 37
21220 | X52M | 1233 | 1040 | 840 | 572 | 0.083 | 1.323 | 0.206 | 0.02 | 0.002 | 0.048 | 0.031 | 0.03 | 0.021 | 0.028 | 0.011 | 0.006 | 0.002 | 0.026 | 0.003 | 0.0016 | 0 | 0.0002 | 0 | 465 | 558 | 40
21210 | X52M | 1233 | 1040 | 840 | 578 | 0.084 | 1.265 | 0.207 | 0.013 | 0.005 | 0.053 | 0.031 | 0.03 | 0.021 | 0.026 | 0.011 | 0.006 | 0.002 | 0.024 | 0.0036 | 0.0015 | 0 | 0.0001 | 0 | 443 | 534 | 38
21310 | X52M | 1239 | 1040 | 834 | 576 | 0.085 | 1.25 | 0.216 | 0.017 | 0.007 | 0.042 | 0.032 | 0.03 | 0.018 | 0.028 | 0.012 | 0.006 | 0.003 | 0.023 | 0.0039 | 0.0014 | 0 | 0.0002 | 0 | 440 | 536 | 38
21340 | X52M | 1239 | 1040 | 834 | 578 | 0.077 | 1.336 | 0.215 | 0.011 | 0.0042 | 0.03 | 0.031 | 0.029 | 0.009 | 0.015 | 0.011 | 0.004 | 0.002 | 0.025 | 0.0032 | 0.0018 | 0 | 0.0001 | 0 | 481 | 549 | 41
21690 | X52M | 1248 | 1060 | 850 | 590 | 0.083 | 1.323 | 0.206 | 0.02 | 0.002 | 0.048 | 0.031 | 0.03 | 0.021 | 0.028 | 0.011 | 0.006 | 0.002 | 0.026 | 0.003 | 0.0016 | 0 | 0.0002 | 0 | 491 | 551 | 37
22350 | L360MB | 1260 | 1060 | 0 | 0 | 0.084 | 1.331 | 0.209 | 0.016 | 0.002 | 0.043 | 0.035 | 0.034 | 0.015 | 0.026 | 0.012 | 0.006 | 0.002 | 0.024 | 0.0032 | 0.0012 | 0 | 0.0002 | 0 | 467 | 547 | 38
21920 | SPA-H | 1252 | 1050 | 864 | 560 | 0.081 | 0.485 | 0.375 | 0.082 | 0.004 | 0.294 | 0.037 | 0.036 | 0.089 | 0.346 | 0.001 | 0.004 | 0.004 | 0.002 | 0 | 0.0002 | 0 | 0.0003 | 0 | 410 | 526 | 29
22030 | SPA-H | 1258 | 1050 | 0 | 0 | 0.082 | 0.503 | 0.419 | 0.095 | 0.006 | 0.287 | 0.035 | 0.035 | 0.09 | 0.355 | 0.005 | 0.006 | 0.004 | 0.001 | 0 | 0.0003 | 0 | 0.0001 | 0 | 395 | 519 | 30
24550 | SPA-H | 1254 | 1050 | 863 | 566 | 0.08 | 0.486 | 0.375 | 0.082 | 0.009 | 0.277 | 0.038 | 0.036 | 0.088 | 0.342 | 0.003 | 0.005 | 0.003 | 0.001 | 0 | 0.0001 | 0 | 0.0001 | 0 | 394 | 511 | 30
24640 | SPA-H | 1260 | 1050 | 859 | 564 | 0.089 | 0.487 | 0.371 | 0.082 | 0.011 | 0.274 | 0.037 | 0.034 | 0.085 | 0.334 | 0.003 | 0.005 | 0.005 | 0.002 | 0 | 0.0003 | 0 | 0.0002 | 0 | 428 | 535 | 39
21713 | WL440 | 1264 | 1070 | 0 | 0 | 0.0836 | 1.338 | 0.166 | 0.014 | 0.0038 | 0.044 | 0.0563 | 0.0546 | 0.012 | 0.029 | 0.0163 | 0.003 | 0.001 | 0.002 | 0.0027 | 0.0002 | 0 | 0.0002 | 0 | 388 | 506 | 29
21920 | L360 | 1249 | 1060 | 853 | 593 | 0.077 | 1.326 | 0.19 | 0.01 | 0.0053 | 0.032 | 0.029 | 0.026 | 0.013 | 0.02 | 0.01 | 0.005 | 0.002 | 0.022 | 0.0039 | 0.0012 | 0 | 0.0001 | 0 | 475 | 542 | 38
21880 | L360 | 1255 | 1060 | 853 | 594 | 0.077 | 1.336 | 0.215 | 0.011 | 0.0042 | 0.03 | 0.031 | 0.029 | 0.009 | 0.015 | 0.011 | 0.004 | 0.002 | 0.025 | 0.0032 | 0.0018 | 0 | 0.0001 | 0 | 495 | 545 | 37
22400 | L360MB | 1254 | 1060 | 852 | 594 | 0.084 | 1.331 | 0.209 | 0.016 | 0.002 | 0.043 | 0.035 | 0.034 | 0.015 | 0.026 | 0.012 | 0.006 | 0.002 | 0.024 | 0.0032 | 0.0012 | 0 | 0.0002 | 0 | 480 | 560 | 38
22230 | L360MB | 1248 | 1060 | 851 | 593 | 0.084 | 1.316 | 0.192 | 0.012 | 0.004 | 0.045 | 0.028 | 0.026 | 0.016 | 0.025 | 0.01 | 0.005 | 0.002 | 0.024 | 0.004 | 0.0012 | 0 | 0.0001 | 0 | 463 | 540 | 39
22330 | L360MB | 1248 | 1060 | 849 | 593 | 0.084 | 1.316 | 0.192 | 0.012 | 0.004 | 0.045 | 0.028 | 0.026 | 0.016 | 0.025 | 0.01 | 0.005 | 0.002 | 0.024 | 0.004 | 0.0012 | 0 | 0.0001 | 0 | 451 | 530 | 42
22400 | L360MB | 1248 | 1060 | 850 | 593 | 0.084 | 1.316 | 0.192 | 0.012 | 0.004 | 0.045 | 0.028 | 0.026 | 0.016 | 0.025 | 0.01 | 0.005 | 0.002 | 0.024 | 0.004 | 0.0012 | 0 | 0.0001 | 0 | 487 | 556 | 37
22390 | L360MB | 1260 | 1060 | 848 | 592 | 0.084 | 1.316 | 0.192 | 0.012 | 0.004 | 0.045 | 0.028 | 0.026 | 0.016 | 0.025 | 0.01 | 0.005 | 0.002 | 0.024 | 0.004 | 0.0012 | 0 | 0.0001 | 0 | 475 | 548 | 37
22160 | L360MB | 1254 | 1060 | 852 | 594 | 0.085 | 1.25 | 0.216 | 0.017 | 0.007 | 0.042 | 0.032 | 0.03 | 0.018 | 0.028 | 0.012 | 0.006 | 0.003 | 0.023 | 0.0039 | 0.0014 | 0 | 0.0002 | 0 | 463 | 545 | 38
22140 | L360MB | 1248 | 1060 | 852 | 594 | 0.077 | 1.326 | 0.19 | 0.01 | 0.0053 | 0.032 | 0.029 | 0.026 | 0.013 | 0.02 | 0.01 | 0.005 | 0.002 | 0.022 | 0.0039 | 0.0012 | 0 | 0.0001 | 0 | 470 | 531 | 40
29870 | L360MB | 1252 | 1040 | 841 | 572 | 0.088 | 1.295 | 0.194 | 0.013 | 0.005 | 0.038 | 0.032 | 0.03 | 0.019 | 0.021 | 0.01 | 0.004 | 0.001 | 0.025 | 0.0038 | 0.0015 | 0 | 0.0001 | 0 | 492 | 556 | 42
27930 | Q235B | 1258 | 1060 | 0 | 0 | 0.145 | 0.467 | 0.201 | 0.018 | 0.014 | 0.036 | 0.001 | 0.001 | 0.019 | 0.021 | 0.001 | 0.005 | 0.001 | 0.001 | 0.0024 | 0.0001 | 0 | 0.0004 | 0 | 341 | 467 | 31
27950 | Q235B | 1264 | 1060 | 884 | 633 | 0.149 | 0.479 | 0.218 | 0.012 | 0.012 | 0.039 | 0.001 | 0.001 | 0.025 | 0.023 | 0.001 | 0.006 | 0.002 | 0.002 | 0.0027 | 0.0001 | 0 | 0.0004 | 0 | 341 | 459 | 34
27970 | Q235B | 1267 | 1060 | 887 | 635 | 0.145 | 0.467 | 0.201 | 0.018 | 0.014 | 0.036 | 0.001 | 0.001 | 0.019 | 0.021 | 0.001 | 0.005 | 0.001 | 0.001 | 0.0024 | 0.0001 | 0 | 0.0004 | 0 | 342 | 465 | 31
27990 | Q235B | 1258 | 1060 | 884 | 607 | 0.149 | 0.479 | 0.218 | 0.012 | 0.012 | 0.039 | 0.001 | 0.001 | 0.025 | 0.023 | 0.001 | 0.006 | 0.002 | 0.002 | 0.0027 | 0.0001 | 0 | 0.0004 | 0 | 293 | 438 | 28
27940 | Q235B | 1261 | 1040 | 882 | 608 | 0.148 | 0.462 | 0.204 | 0.013 | 0.013 | 0.048 | 0.001 | 0.001 | 0.031 | 0.02 | 0.001 | 0.007 | 0.001 | 0.001 | 0.0026 | 0.0001 | 0 | 0.0004 | 0 | 292 | 432 | 29
28020 | Q235B | 1249 | 1040 | 884 | 610 | 0.149 | 0.479 | 0.218 | 0.012 | 0.012 | 0.039 | 0.001 | 0.001 | 0.025 | 0.023 | 0.001 | 0.006 | 0.002 | 0.002 | 0.0027 | 0.0001 | 0 | 0.0004 | 0 | 273 | 438 | 29
27930 | Q235B | 1270 | 1060 | 881 | 637 | 0.148 | 0.462 | 0.204 | 0.013 | 0.013 | 0.048 | 0.001 | 0.001 | 0.031 | 0.02 | 0.001 | 0.007 | 0.001 | 0.001 | 0.0026 | 0.0001 | 0 | 0.0004 | 0 | 298 | 439 | 32
27200 | Q345B | 1261 | 1060 | 850 | 585 | 0.163 | 1.435 | 0.246 | 0.02 | 0.014 | 0.03 | 0.01 | 0.009 | 0.012 | 0.022 | 0.002 | 0.001 | 0.001 | 0.004 | 0.004 | 0.0002 | 0 | 0.0001 | 0 | 408 | 555 | 26
27250 | Q345B | 1269 | 1060 | 854 | 581 | 0.157 | 1.461 | 0.285 | 0.021 | 0.01 | 0.038 | 0.008 | 0.008 | 0.023 | 0.039 | 0.003 | 0.001 | 0.001 | 0.004 | 0.0036 | 0.0001 | 0 | 0.0001 | 0 | 409 | 552 | 25
26000 | 45 | 1270 | 1080 | 884 | 655 | 0.45 | 0.657 | 0.25 | 0.019 | 0.02 | 0.032 | 0.02 | 0.018 | 0.015 | 0.022 | 0.003 | 0.003 | 0.001 | 0.001 | 0 | 0.0001 | 0 | 0.0001 | 0 | 342 | 612 | 23
25570 | Q450NQR1 | 1282 | 1080 | 860 | 562 | 0.057 | 1.061 | 0.199 | 0.009 | 0.004 | 0.239 | 0.007 | 0.007 | 0.182 | 0.358 | 0.001 | 0.005 | 0.002 | 0.024 | 0 | 0.001 | 0 | 0.0001 | 0 | 502 | 575 | 26
25620 | Q450NQR1 | 1276 | 1080 | 871 | 563 | 0.057 | 1.061 | 0.199 | 0.009 | 0.004 | 0.239 | 0.007 | 0.007 | 0.182 | 0.358 | 0.001 | 0.005 | 0.002 | 0.024 | 0 | 0.001 | 0 | 0.0001 | 0 | 496 | 559 | 27
24280 | Q450NQR1 | 1268 | 1080 | 861 | 564 | 0.057 | 1.061 | 0.199 | 0.009 | 0.004 | 0.239 | 0.007 | 0.007 | 0.182 | 0.358 | 0.001 | 0.005 | 0.002 | 0.024 | 0 | 0.001 | 0 | 0.0001 | 0 | 487 | 568 | 23
25350 | Q450NQR1 | 1274 | 1080 | 859 | 560 | 0.057 | 1.061 | 0.199 | 0.009 | 0.004 | 0.239 | 0.007 | 0.007 | 0.182 | 0.358 | 0.001 | 0.005 | 0.002 | 0.024 | 0 | 0.001 | 0 | 0.0001 | 0 | 499 | 574 | 28
27330 | Q345B | 1247 | 1040 | 854 | 577 | 0.155 | 1.45 | 0.27 | 0.009 | 0.005 | 0.038 | 0.006 | 0.005 | 0.012 | 0.019 | 0.002 | 0.005 | 0.004 | 0.001 | 0.0061 | 0.0001 | 0 | 0.0002 | 0 | 438 | 572 | 29
27330 | Q345B | 1253 | 1040 | 851 | 582 | 0.163 | 1.495 | 0.269 | 0.012 | 0.013 | 0.035 | 0.008 | 0.006 | 0.015 | 0.027 | 0.004 | 0.001 | 0.003 | 0.001 | 0.0041 | 0.0005 | 0 | 0.0001 | 0 | 427 | 565 | 25
23600 | HG785E | 1281 | 1100 | 865 | 564 | 0.0776 | 1.846 | 0.069 | 0.014 | 0.0039 | 0.026 | 0.0461 | 0.0454 | 0.009 | 0.245 | 0.1254 | 0.122 | 0.002 | 0.059 | 0.0042 | 0.0011 | 0 | 0.0002 | 0 | 801 | 871 | 18
23570 | HG785E | 1268 | 1100 | 880 | 569 | 0.0776 | 1.846 | 0.069 | 0.014 | 0.0039 | 0.026 | 0.0461 | 0.0454 | 0.009 | 0.245 | 0.1254 | 0.122 | 0.002 | 0.059 | 0.0042 | 0.0011 | 0 | 0.0002 | 0 | 795 | 857 | 18
20890 | HG785E | 1274 | 1100 | 881 | 571 | 0.08 | 1.844 | 0.061 | 0.015 | 0.0025 | 0.024 | 0.0531 | 0.0526 | 0.009 | 0.237 | 0.139 | 0.121 | 0.003 | 0.058 | 0.0032 | 0.0009 | 0 | 0.0002 | 0 | 772 | 841 | 17
19460 | HG785E | 1280 | 1100 | 882 | 568 | 0.08 | 1.844 | 0.061 | 0.015 | 0.0025 | 0.024 | 0.0531 | 0.0526 | 0.009 | 0.237 | 0.139 | 0.121 | 0.003 | 0.058 | 0.0032 | 0.0009 | 0 | 0.0002 | 0 | 787 | 854 | 16
19060 | HG785D | 1268 | 1100 | 880 | 566 | 0.0759 | 1.808 | 0.038 | 0.015 | 0.0039 | 0.028 | 0.0577 | 0.0554 | 0.009 | 0.239 | 0.1463 | 0.135 | 0.003 | 0.06 | 0.005 | 0.0001 | 0 | 0.0002 | 0 | 804 | 861 | 17
23720 | HG785D | 1274 | 1100 | 885 | 570 | 0.0746 | 1.843 | 0.049 | 0.015 | 0.0038 | 0.026 | 0.0567 | 0.0558 | 0.01 | 0.242 | 0.1441 | 0.12 | 0.003 | 0.058 | 0.0043 | 0.0009 | 0 | 0.0002 | 0 | 810 | 869 | 24
20870 | HG785D | 1280 | 1100 | 880 | 572 | 0.08 | 1.844 | 0.061 | 0.015 | 0.0025 | 0.024 | 0.0531 | 0.0526 | 0.009 | 0.237 | 0.139 | 0.121 | 0.003 | 0.058 | 0.0032 | 0.0009 | 0 | 0.0002 | 0 | 822 | 888 | 16
20850 | HG785D | 1268 | 1100 | 883 | 570 | 0.08 | 1.844 | 0.061 | 0.015 | 0.0025 | 0.024 | 0.0531 | 0.0526 | 0.009 | 0.237 | 0.139 | 0.121 | 0.003 | 0.058 | 0.0032 | 0.0009 | 0 | 0.0002 | 0 | 788 | 850 | 17
23680 | HG785D | 1274 | 1100 | 880 | 567 | 0.0797 | 1.792 | 0.052 | 0.015 | 0.0041 | 0.031 | 0.0531 | 0.051 | 0.01 | 0.238 | 0.1319 | 0.131 | 0.002 | 0.057 | 0.0043 | 0.0007 | 0 | 0.0002 | 0 | 801 | 854 | 19
23660 | HG785D | 1280 | 1100 | 883 | 570 | 0.0759 | 1.808 | 0.038 | 0.015 | 0.0039 | 0.028 | 0.0577 | 0.0554 | 0.009 | 0.239 | 0.1463 | 0.135 | 0.003 | 0.06 | 0.005 | 0.0001 | 0 | 0.0002 | 0 | 788 | 859 | 20
19360 | HG785D | 1268 | 1100 | 885 | 570 | 0.0798 | 1.818 | 0.04 | 0.014 | 0.0034 | 0.032 | 0.0678 | 0.0655 | 0.01 | 0.241 | 0.1507 | 0.128 | 0.003 | 0.059 | 0.0043 | 0.0001 | 0 | 0.0002 | 0 | 0 | 0 | 0
19360 | HG785D | 1268 | 1100 | 885 | 570 | 0.0798 | 1.818 | 0.04 | 0.014 | 0.0034 | 0.032 | 0.0678 | 0.0655 | 0.01 | 0.241 | 0.1507 | 0.128 | 0.003 | 0.059 | 0.0043 | 0.0001 | 0 | 0.0002 | 0 | 816 | 881 | 18
19360 | HG785D | 1274 | 1100 | 882 | 572 | 0.0798 | 1.818 | 0.04 | 0.014 | 0.0034 | 0.032 | 0.0678 | 0.0655 | 0.01 | 0.241 | 0.1507 | 0.128 | 0.003 | 0.059 | 0.0043 | 0.0001 | 0 | 0.0002 | 0 | 814 | 871 | 19
23150 | HG785D | 1278 | 1100 | 867 | 551 | 0.0746 | 1.843 | 0.049 | 0.015 | 0.0038 | 0.026 | 0.0567 | 0.0558 | 0.01 | 0.242 | 0.1441 | 0.12 | 0.003 | 0.058 | 0.0043 | 0.0009 | 0 | 0.0002 | 0 | 856 | 916 | 19
19450 | HG785D | 1266 | 1100 | 871 | 565 | 0.0798 | 1.818 | 0.04 | 0.014 | 0.0034 | 0.032 | 0.0678 | 0.0655 | 0.01 | 0.241 | 0.1507 | 0.128 | 0.003 | 0.059 | 0.0043 | 0.0001 | 0 | 0.0002 | 0 | 816 | 881 | 21
23540 | HG785D | 1272 | 1100 | 868 | 563 | 0.0797 | 1.792 | 0.052 | 0.015 | 0.0041 | 0.031 | 0.0531 | 0.051 | 0.01 | 0.238 | 0.1319 | 0.131 | 0.002 | 0.057 | 0.0043 | 0.0007 | 0 | 0.0002 | 0 | 807 | 868 | 17
23640 | HG785D | 1278 | 1100 | 870 | 569 | 0.0797 | 1.792 | 0.052 | 0.015 | 0.0041 | 0.031 | 0.0531 | 0.051 | 0.01 | 0.238 | 0.1319 | 0.131 | 0.002 | 0.057 | 0.0043 | 0.0007 | 0 | 0.0002 | 0 | 830 | 897 | 19
23629 | HG785D | 1271 | 1100 | 0 | 0 | 0.0776 | 1.846 | 0.069 | 0.014 | 0.0039 | 0.026 | 0.0461 | 0.0454 | 0.009 | 0.245 | 0.1254 | 0.122 | 0.002 | 0.059 | 0.0042 | 0.0011 | 0 | 0.0002 | 0 | 795 | 866 | 20
23600 | HG785D | 1277 | 1100 | 871 | 571 | 0.0776 | 1.846 | 0.069 | 0.014 | 0.0039 | 0.026 | 0.0461 | 0.0454 | 0.009 | 0.245 | 0.1254 | 0.122 | 0.002 | 0.059 | 0.0042 | 0.0011 | 0 | 0.0002 | 0 | 859 | 911 | 19
23800 | HG785D | 1283 | 1100 | 871 | 572 | 0.0746 | 1.843 | 0.049 | 0.015 | 0.0038 | 0.026 | 0.0567 | 0.0558 | 0.01 | 0.242 | 0.1441 | 0.12 | 0.003 | 0.058 | 0.0043 | 0.0009 | 0 | 0.0002 | 0 | 795 | 861 | 20
23570 | HG785D | 1271 | 1100 | 870 | 571 | 0.0798 | 1.818 | 0.04 | 0.014 | 0.0034 | 0.032 | 0.0678 | 0.0655 | 0.01 | 0.241 | 0.1507 | 0.128 | 0.003 | 0.059 | 0.0043 | 0.0001 | 0 | 0.0002 | 0 | 796 | 871 | 19
23560 | HG785D | 1277 | 1100 | 870 | 571 | 0.0761 | 1.803 | 0.054 | 0.013 | 0.0031 | 0.029 | 0.0501 | 0.0496 | 0.01 | 0.241 | 0.1431 | 0.124 | 0.003 | 0.057 | 0.0033 | 0.0011 | 0 | 0.0002 | 0 | 805 | 869 | 20
23550 | HG785D | 1283 | 1100 | 869 | 572 | 0.0761 | 1.803 | 0.054 | 0.013 | 0.0031 | 0.029 | 0.0501 | 0.0496 | 0.01 | 0.241 | 0.1431 | 0.124 | 0.003 | 0.057 | 0.0033 | 0.0011 | 0 | 0.0002 | 0 | 768 | 830 | 17
23540 | HG785D | 1271 | 1100 | 868 | 573 | 0.0761 | 1.803 | 0.054 | 0.013 | 0.0031 | 0.029 | 0.0501 | 0.0496 | 0.01 | 0.241 | 0.1431 | 0.124 | 0.003 | 0.057 | 0.0033 | 0.0011 | 0 | 0.0002 | 0 | 759 | 838 | 19
22110 | Q345B | 1269 | 1080 | 877 | 603 | 0.1505 | 1.44 | 0.25 | 0.02 | 0.0163 | 0.024 | 0.0073 | 0.0057 | 0.007 | 0.021 | 0.0016 | 0.002 | 0.001 | 0.002 | 0.0024 | 0.0001 | 0 | 0.0003 | 0 | 368 | 538 | 32
17110 | DB685R | 1269 | 1080 | 887 | 570 | 0.0349 | 1.609 | 0.293 | 0.012 | 0.0061 | 0.228 | 0.0457 | 0.0438 | 0.125 | 0.029 | 0.0117 | 0.19 | 0.001 | 0.052 | 0 | 0.0022 | 0 | 0.0014 | 0 | 570 | 730 | 18
17110 | DB685R | 1269 | 1080 | 887 | 570 | 0.0349 | 1.609 | 0.293 | 0.012 | 0.0061 | 0.228 | 0.0457 | 0.0438 | 0.125 | 0.029 | 0.0117 | 0.19 | 0.001 | 0.052 | 0 | 0.0022 | 0 | 0.0014 | 0 | 632 | 725 | 19
17110 | DB685R | 1269 | 1080 | 887 | 570 | 0.0349 | 1.609 | 0.293 | 0.012 | 0.0061 | 0.228 | 0.0457 | 0.0438 | 0.125 | 0.029 | 0.0117 | 0.19 | 0.001 | 0.052 | 0 | 0.0022 | 0 | 0.0014 | 0 | 604 | 734 | 21
15600 | RCL590F | 1280 | 1110 | 845 | 3 | 0.0775 | 1.714 | 0.386 | 0.02 | 0.0036 | 0.038 | 0.044 | 0.0435 | 0.009 | 0.043 | 0.0014 | 0.002 | 0.001 | 0.002 | 0.0048 | 0.0001 | 0 | 0.0002 | 0 | 440 | 701 | 25
15680 | RCL590F | 1268 | 1110 | 856 | 0 | 0.0775 | 1.714 | 0.386 | 0.02 | 0.0036 | 0.038 | 0.044 | 0.0435 | 0.009 | 0.043 | 0.0014 | 0.002 | 0.001 | 0.002 | 0.0048 | 0.0001 | 0 | 0.0002 | 0 | 437 | 687 | 27
15610 | RCL590F | 1274 | 1110 | 856 | 0 | 0.0714 | 1.729 | 0.377 | 0.02 | 0.0023 | 0.034 | 0.0438 | 0.0433 | 0.009 | 0.041 | 0.0012 | 0.002 | 0.001 | 0.002 | 0.0035 | 0.0001 | 0 | 0.0002 | 0 | 430 | 720 | 25
15670 | RCL590F | 1280 | 1110 | 818 | 0 | 0.0714 | 1.729 | 0.377 | 0.02 | 0.0023 | 0.034 | 0.0438 | 0.0433 | 0.009 | 0.041 | 0.0012 | 0.002 | 0.001 | 0.002 | 0.0035 | 0.0001 | 0 | 0.0002 | 0 | 419 | 686 | 30
15540 | RCL590F | 1268 | 1110 | 820 | 0 | 0.0775 | 1.714 | 0.386 | 0.02 | 0.0036 | 0.038 | 0.044 | 0.0435 | 0.009 | 0.043 | 0.0014 | 0.002 | 0.001 | 0.002 | 0.0048 | 0.0001 | 0 | 0.0002 | 0 | 441 | 719 | 25
20970 | Q235B | 1258 | 1060 | 886 | 631 | 0.1413 | 0.449 | 0.183 | 0.017 | 0.0044 | 0.025 | 0.0028 | 0.0025 | 0.007 | 0.02 | 0.0006 | 0.001 | 0.001 | 0.001 | 0.0017 | 0.0001 | 0 | 0.0002 | 0 | 278 | 428 | 37
17920 | Q235B | 1250 | 1060 | 885 | 632 | 0.1515 | 0.472 | 0.164 | 0.024 | 0.0063 | 0.022 | 0.0035 | 0.0021 | 0.007 | 0.017 | 0.0005 | 0.001 | 0.001 | 0.001 | 0.0021 | 0.0001 | 0 | 0.0002 | 0 | 286 | 435 | 39
19990 | Q235B | 1258 | 1060 | 884 | 636 | 0.1628 | 0.449 | 0.171 | 0.014 | 0.0087 | 0.026 | 0.0029 | 0.0022 | 0.014 | 0.021 | 0.0002 | 0.003 | 0.001 | 0.001 | 0.0018 | 0.0001 | 0 | 0.0002 | 0 | 275 | 429 | 34
16530 | Q235B | 1246 | 1060 | 882 | 634 | 0.1628 | 0.449 | 0.171 | 0.014 | 0.0087 | 0.026 | 0.0029 | 0.0022 | 0.014 | 0.021 | 0.0002 | 0.003 | 0.001 | 0.001 | 0.0018 | 0.0001 | 0 | 0.0002 | 0 | 276 | 427 | 37
22280 | S420MC | 1265 | 1100 | 857 | 622 | 0.081 | 0.909 | 0.008 | 0.017 | 0.007 | 0.021 | 0.028 | 0.027 | 0.013 | 0.012 | 0.073 | 0.003 | 0.003 | 0.024 | 0.0027 | 0.0001 | 0 | 0.0001 | 0 | 565 | 651 | 22
22400 | S420MC | 1271 | 1100 | 859 | 648 | 0.081 | 0.909 | 0.008 | 0.017 | 0.007 | 0.021 | 0.028 | 0.027 | 0.013 | 0.012 | 0.073 | 0.003 | 0.003 | 0.024 | 0.0027 | 0.0001 | 0 | 0.0001 | 0 | 494 | 577 | 19
22340 | S420MC | 1259 | 1100 | 858 | 642 | 0.081 | 0.909 | 0.008 | 0.017 | 0.007 | 0.021 | 0.028 | 0.027 | 0.013 | 0.012 | 0.073 | 0.003 | 0.003 | 0.024 | 0.0027 | 0.0001 | 0 | 0.0001 | 0 | 530 | 615 | 20
22350 | S420MC | 1265 | 1100 | 864 | 631 | 0.081 | 0.909 | 0.008 | 0.017 | 0.007 | 0.021 | 0.028 | 0.027 | 0.013 | 0.012 | 0.073 | 0.003 | 0.003 | 0.024 | 0.0027 | 0.0001 | 0 | 0.0001 | 0 | 566 | 642 | 20
22370 | S420MC | 1271 | 1100 | 857 | 641 | 0.081 | 0.909 | 0.008 | 0.017 | 0.007 | 0.021 | 0.028 | 0.027 | 0.013 | 0.012 | 0.073 | 0.003 | 0.003 | 0.024 | 0.0027 | 0.0001 | 0 | 0.0001 | 0 | 512 | 587 | 21
22370 | S420MC | 1259 | 1100 | 858 | 639 | 0.081 | 0.909 | 0.008 | 0.017 | 0.007 | 0.021 | 0.028 | 0.027 | 0.013 | 0.012 | 0.073 | 0.003 | 0.003 | 0.024 | 0.0027 | 0.0001 | 0 | 0.0001 | 0 | 529 | 619 | 24
22410 | S420MC | 1265 | 1100 | 858 | 637 | 0.081 | 0.909 | 0.008 | 0.017 | 0.007 | 0.021 | 0.028 | 0.027 | 0.013 | 0.012 | 0.073 | 0.003 | 0.003 | 0.024 | 0.0027 | 0.0001 | 0 | 0.0001 | 0 | 530 | 631 | 20
22420 | S420MC | 1271 | 1100 | 858 | 636 | 0.081 | 0.909 | 0.008 | 0.017 | 0.007 | 0.021 | 0.028 | 0.027 | 0.013 | 0.012 | 0.073 | 0.003 | 0.003 | 0.024 | 0.0027 | 0.0001 | 0 | 0.0001 | 0 | 500 | 580 | 23
22340 | S420MC | 1259 | 1100 | 892 | 628 | 0.081 | 0.909 | 0.008 | 0.017 | 0.007 | 0.021 | 0.028 | 0.027 | 0.013 | 0.012 | 0.073 | 0.003 | 0.003 | 0.024 | 0.0027 | 0.0001 | 0 | 0.0001 | 0 | 511 | 602 | 24
22370 | S420MC | 1265 | 1100 | 856 | 638 | 0.081 | 0.909 | 0.008 | 0.017 | 0.007 | 0.021 | 0.028 | 0.027 | 0.013 | 0.012 | 0.073 | 0.003 | 0.003 | 0.024 | 0.0027 | 0.0001 | 0 | 0.0001 | 0 | 539 | 644 | 23
22370 | S420MC | 1271 | 1100 | 860 | 637 | 0.081 | 0.909 | 0.008 | 0.017 | 0.007 | 0.021 | 0.028 | 0.027 | 0.013 | 0.012 | 0.073 | 0.003 | 0.003 | 0.024 | 0.0027 | 0.0001 | 0 | 0.0001 | 0 | 519 | 592 | 24
22350 | S420MC | 1259 | 1100 | 856 | 637 | 0.081 | 0.909 | 0.008 | 0.017 | 0.007 | 0.021 | 0.028 | 0.027 | 0.013 | 0.012 | 0.073 | 0.003 | 0.003 | 0.024 | 0.0027 | 0.0001 | 0 | 0.0001 | 0 | 538 | 642 | 24
22140 | S420MC | 1265 | 1100 | 856 | 637 | 0.081 | 0.928 | 0.008 | 0.017 | 0.007 | 0.023 | 0.035 | 0.034 | 0.011 | 0.012 | 0.076 | 0.003 | 0.003 | 0.023 | 0.003 | 0.0001 | 0 | 0.0001 | 0 | 552 | 645 | 21
22190 | S420MC | 1271 | 1100 | 858 | 637 | 0.081 | 0.928 | 0.008 | 0.017 | 0.007 | 0.023 | 0.035 | 0.034 | 0.011 | 0.012 | 0.076 | 0.003 | 0.003 | 0.023 | 0.003 | 0.0001 | 0 | 0.0001 | 0 | 519 | 605 | 22
22410 | S420MC | 1259 | 1100 | 855 | 636 | 0.081 | 0.928 | 0.008 | 0.017 | 0.007 | 0.023 | 0.035 | 0.034 | 0.011 | 0.012 | 0.076 | 0.003 | 0.003 | 0.023 | 0.003 | 0.0001 | 0 | 0.0001 | 0 | 553 | 655 | 25
22560 | S420MC | 1265 | 1100 | 858 | 635 | 0.081 | 0.928 | 0.008 | 0.017 | 0.007 | 0.023 | 0.035 | 0.034 | 0.011 | 0.012 | 0.076 | 0.003 | 0.003 | 0.023 | 0.003 | 0.0001 | 0 | 0.0001 | 0 | 559 | 653 | 24
22410 | S420MC | 1271 | 1100 | 860 | 635 | 0.081 | 0.928 | 0.008 | 0.017 | 0.007 | 0.023 | 0.035 | 0.034 | 0.011 | 0.012 | 0.076 | 0.003 | 0.003 | 0.023 | 0.003 | 0.0001 | 0 | 0.0001 | 0 | 518 | 607 | 25
22380 | S420MC | 1259 | 1100 | 855 | 636 | 0.081 | 0.928 | 0.008 | 0.017 | 0.007 | 0.023 | 0.035 | 0.034 | 0.011 | 0.012 | 0.076 | 0.003 | 0.003 | 0.023 | 0.003 | 0.0001 | 0 | 0.0001 | 0 | 565 | 654 | 24
22360 | S420MC | 1265 | 1100 | 856 | 636 | 0.081 | 0.928 | 0.008 | 0.017 | 0.007 | 0.023 | 0.035 | 0.034 | 0.011 | 0.012 | 0.076 | 0.003 | 0.003 | 0.023 | 0.003 | 0.0001 | 0 | 0.0001 | 0 | 548 | 643 | 25
22410 | S420MC | 1271 | 1100 | 857 | 634 | 0.081 | 0.928 | 0.008 | 0.017 | 0.007 | 0.023 | 0.035 | 0.034 | 0.011 | 0.012 | 0.076 | 0.003 | 0.003 | 0.023 | 0.003 | 0.0001 | 0 | 0.0001 | 0 | 530 | 610 | 22
22330 | S420MC | 1259 | 1100 | 855 | 635 | 0.081 | 0.928 | 0.008 | 0.017 | 0.007 | 0.023 | 0.035 | 0.034 | 0.011 | 0.012 | 0.076 | 0.003 | 0.003 | 0.023 | 0.003 | 0.0001 | 0 | 0.0001 | 0 | 584 | 667 | 20
22390 | S420MC | 1265 | 1100 | 856 | 634 | 0.081 | 0.928 | 0.008 | 0.017 | 0.007 | 0.023 | 0.035 | 0.034 | 0.011 | 0.012 | 0.076 | 0.003 | 0.003 | 0.023 | 0.003 | 0.0001 | 0 | 0.0001 | 0 | 538 | 636 | 25
22350 | S420MC | 1271 | 1100 | 859 | 635 | 0.084 | 0.893 | 0.011 | 0.018 | 0.009 | 0.022 | 0.039 | 0.037 | 0.011 | 0.013 | 0.073 | 0.004 | 0.003 | 0.022 | 0.0024 | 0.0001 | 0 | 0.0001 | 0 | 522 | 603 | 21
22390 | S420MC | 1259 | 1100 | 857 | 634 | 0.084 | 0.893 | 0.011 | 0.018 | 0.009 | 0.022 | 0.039 | 0.037 | 0.011 | 0.013 | 0.073 | 0.004 | 0.003 | 0.022 | 0.0024 | 0.0001 | 0 | 0.0001 | 0 | 532 | 636 | 24
22360 | S420MC | 1265 | 1100 | 857 | 635 | 0.084 | 0.893 | 0.011 | 0.018 | 0.009 | 0.022 | 0.039 | 0.037 | 0.011 | 0.013 | 0.073 | 0.004 | 0.003 | 0.022 | 0.0024 | 0.0001 | 0 | 0.0001 | 0 | 520 | 629 | 24
22370 | S420MC | 1271 | 1100 | 862 | 634 | 0.084 | 0.893 | 0.011 | 0.018 | 0.009 | 0.022 | 0.039 | 0.037 | 0.011 | 0.013 | 0.073 | 0.004 | 0.003 | 0.022 | 0.0024 | 0.0001 | 0 | 0.0001 | 0 | 506 | 605 | 24
22350 | S420MC | 1259 | 1100 | 856 | 636 | 0.084 | 0.893 | 0.011 | 0.018 | 0.009 | 0.022 | 0.039 | 0.037 | 0.011 | 0.013 | 0.073 | 0.004 | 0.003 | 0.022 | 0.0024 | 0.0001 | 0 | 0.0001 | 0 | 534 | 637 | 24
22390 | S420MC | 1265 | 1100 | 856 | 634 | 0.084 | 0.893 | 0.011 | 0.018 | 0.009 | 0.022 | 0.039 | 0.037 | 0.011 | 0.013 | 0.073 | 0.004 | 0.003 | 0.022 | 0.0024 | 0.0001 | 0 | 0.0001 | 0 | 528 | 617 | 22
22360 | S420MC | 1271 | 1100 | 858 | 636 | 0.084 | 0.893 | 0.011 | 0.018 | 0.009 | 0.022 | 0.039 | 0.037 | 0.011 | 0.013 | 0.073 | 0.004 | 0.003 | 0.022 | 0.0024 | 0.0001 | 0 | 0.0001 | 0 | 492 | 592 | 21
22380 | S420MC | 1259 | 1100 | 857 | 634 | 0.084 | 0.893 | 0.011 | 0.018 | 0.009 | 0.022 | 0.039 | 0.037 | 0.011 | 0.013 | 0.073 | 0.004 | 0.003 | 0.022 | 0.0024 | 0.0001 | 0 | 0.0001 | 0 | 534 | 625 | 22
22360 | S420MC | 1265 | 1100 | 851 | 635 | 0.084 | 0.893 | 0.011 | 0.018 | 0.009 | 0.022 | 0.039 | 0.037 | 0.011 | 0.013 | 0.073 | 0.004 | 0.003 | 0.022 | 0.0024 | 0.0001 | 0 | 0.0001 | 0 | 505 | 616 | 24
22340 | S420MC | 1271 | 1100 | 857 | 634 | 0.084 | 0.893 | 0.011 | 0.018 | 0.009 | 0.022 | 0.039 | 0.037 | 0.011 | 0.013 | 0.073 | 0.004 | 0.003 | 0.022 | 0.0024 | 0.0001 | 0 | 0.0001 | 0 | 538 | 623 | 23
22360 | S420MC | 1259 | 1100 | 853 | 636 | 0.084 | 0.893 | 0.011 | 0.018 | 0.009 | 0.022 | 0.039 | 0.037 | 0.011 | 0.013 | 0.073 | 0.004 | 0.003 | 0.022 | 0.0024 | 0.0001 | 0 | 0.0001 | 0 | 521 | 630 | 23
22390 | S420MC | 1265 | 1100 | 852 | 634 | 0.084 | 0.893 | 0.011 | 0.018 | 0.009 | 0.022 | 0.039 | 0.037 | 0.011 | 0.013 | 0.073 | 0.004 | 0.003 | 0.022 | 0.0024 | 0.0001 | 0 | 0.0001 | 0 | 528 | 625 | 25
22370 | S420MC | 1271 | 1100 | 856 | 635 | 0.085 | 0.917 | 0.022 | 0.016 | 0.008 | 0.024 | 0.04 | 0.038 | 0.012 | 0.013 | 0.076 | 0.003 | 0.003 | 0.023 | 0.0033 | 0.0001 | 0 | 0.0001 | 0 | 522 | 618 | 23
22430 | S420MC | 1259 | 1100 | 854 | 635 | 0.085 | 0.917 | 0.022 | 0.016 | 0.008 | 0.024 | 0.04 | 0.038 | 0.012 | 0.013 | 0.076 | 0.003 | 0.003 | 0.023 | 0.0033 | 0.0001 | 0 | 0.0001 | 0 | 535 | 631 | 23
22370 | S420MC | 1265 | 1100 | 846 | 635 | 0.085 | 0.917 | 0.022 | 0.016 | 0.008 | 0.024 | 0.04 | 0.038 | 0.012 | 0.013 | 0.076 | 0.003 | 0.003 | 0.023 | 0.0033 | 0.0001 | 0 | 0.0001 | 0 | 513 | 619 | 21
22450 | S420MC | 1271 | 1100 | 861 | 627 | 0.073 | 0.882 | 0.015 | 0.02 | 0.007 | 0.025 | 0.034 | 0.032 | 0.011 | 0.015 | 0.077 | 0.006 | 0.003 | 0.022 | 0.0033 | 0.0001 | 0 | 0.0001 | 0 | 524 | 625 | 24
22530 | S420MC | 1259 | 1100 | 851 | 635 | 0.073 | 0.882 | 0.015 | 0.02 | 0.007 | 0.025 | 0.034 | 0.032 | 0.011 | 0.015 | 0.077 | 0.006 | 0.003 | 0.022 | 0.0033 | 0.0001 | 0 | 0.0001 | 0 | 517 | 626 | 22
22440 | S420MC | 1265 | 1100 | 850 | 634 | 0.073 | 0.882 | 0.015 | 0.02 | 0.007 | 0.025 | 0.034 | 0.032 | 0.011 | 0.015 | 0.077 | 0.006 | 0.003 | 0.022 | 0.0033 | 0.0001 | 0 | 0.0001 | 0 | 527 | 620 | 24
22370 | S420MC | 1271 | 1100 | 859 | 636 | 0.073 | 0.882 | 0.015 | 0.02 | 0.007 | 0.025 | 0.034 | 0.032 | 0.011 | 0.015 | 0.077 | 0.006 | 0.003 | 0.022 | 0.0033 | 0.0001 | 0 | 0.0001 | 0 | 522 | 614 | 24
22420 | S420MC | 1259 | 1100 | 851 | 635 | 0.073 | 0.882 | 0.015 | 0.02 | 0.007 | 0.025 | 0.034 | 0.032 | 0.011 | 0.015 | 0.077 | 0.006 | 0.003 | 0.022 | 0.0033 | 0.0001 | 0 | 0.0001 | 0 | 544 | 637 | 22
22310 | S420MC | 1265 | 1100 | 854 | 634 | 0.073 | 0.882 | 0.015 | 0.02 | 0.007 | 0.025 | 0.034 | 0.032 | 0.011 | 0.015 | 0.077 | 0.006 | 0.003 | 0.022 | 0.0033 | 0.0001 | 0 | 0.0001 | 0 | 525 | 622 | 20
22400 | S420MC | 1271 | 1100 | 857 | 635 | 0.073 | 0.882 | 0.015 | 0.02 | 0.007 | 0.025 | 0.034 | 0.032 | 0.011 | 0.015 | 0.077 | 0.006 | 0.003 | 0.022 | 0.0033 | 0.0001 | 0 | 0.0001 | 0 | 528 | 623 | 22
22210 | S420MC | 1259 | 1100 | 854 | 631 | 0.073 | 0.882 | 0.015 | 0.02 | 0.007 | 0.025 | 0.034 | 0.032 | 0.011 | 0.015 | 0.077 | 0.006 | 0.003 | 0.022 | 0.0033 | 0.0001 | 0 | 0.0001 | 0 | 541 | 653 | 24
22210 | S420MC | 1259 | 1100 | 854 | 631 | 0.073 | 0.882 | 0.015 | 0.02 | 0.007 | 0.025 | 0.034 | 0.032 | 0.011 | 0.015 | 0.077 | 0.006 | 0.003 | 0.022 | 0.0033 | 0.0001 | 0 | 0.0001 | 0 | 553 | 664 | 22
22210 | S420MC | 1259 | 1100 | 854 | 631 | 0.073 | 0.882 | 0.015 | 0.02 | 0.007 | 0.025 | 0.034 | 0.032 | 0.011 | 0.015 | 0.077 | 0.006 | 0.003 | 0.022 | 0.0033 | 0.0001 | 0 | 0.0001 | 0 | 557 | 655 | 21
22510 | S420MC | 1265 | 1100 | 851 | 634 | 0.073 | 0.882 | 0.015 | 0.02 | 0.007 | 0.025 | 0.034 | 0.032 | 0.011 | 0.015 | 0.077 | 0.006 | 0.003 | 0.022 | 0.0033 | 0.0001 | 0 | 0.0001 | 0 | 513 | 595 | 27
22850 | Q345B-LW | 1267 | 1060 | 855 | 624 | 0.1415 | 1.409 | 0.194 | 0.019 | 0.0054 | 0.025 | 0.0048 | 0.0033 | 0.007 | 0.026 | 0.0007 | 0.002 | 0.001 | 0.001 | 0.0018 | 0.0001 | 0 | 0.0002 | 0 | 379 | 517 | 29
29440 | Q235B | 1270 | 1060 | 879 | 638 | 0.151 | 0.456 | 0.209 | 0.013 | 0.019 | 0.04 | 0.005 | 0.004 | 0.022 | 0.022 | 0.001 | 0.004 | 0.001 | 0.001 | 0.0033 | 0.0001 | 0 | 0.0003 | 0 | 299 | 444 | 33
26490 | Q235B | 1260 | 1040 | 878 | 636 | 0.156 | 0.438 | 0.197 | 0.013 | 0.013 | 0.037 | 0.002 | 0.002 | 0.016 | 0.019 | 0.001 | 0.004 | 0.001 | 0.002 | 0.0026 | 0.0001 | 0 | 0.0003 | 0 | 297 | 439 | 34
27940 | Q235B | 1258 | 1060 | 878 | 637 | 0.148 | 0.462 | 0.204 | 0.013 | 0.013 | 0.048 | 0.001 | 0.001 | 0.031 | 0.02 | 0.001 | 0.007 | 0.001 | 0.001 | 0.0026 | 0.0001 | 0 | 0.0004 | 0 | 288 | 439 | 34
27567 | Q235B | 1262 | 1060 | 0 | 0 | 0.159 | 0.444 | 0.15 | 0.02 | 0.017 | 0.03 | 0.001 | 0.001 | 0.013 | 0.018 | 0.001 | 0.005 | 0.001 | 0.001 | 0.0036 | 0.0001 | 0 | 0.0003 | 0 | 304 | 447 | 37
28220 | L415M | 1258 | 1060 | 831 | 590 | 0.079 | 1.44 | 0.241 | 0.011 | 0.0015 | 0.046 | 0.024 | 0.023 | 0.019 | 0.024 | 0.014 | 0.006 | 0.036 | 0.034 | 0.0036 | 0.0013 | 0 | 0.0001 | 0 | 556 | 606 | 36
28880 | L415M | 1264 | 1060 | 839 | 589 | 0.078 | 1.466 | 0.241 | 0.01 | 0.0014 | 0.054 | 0.021 | 0.021 | 0.025 | 0.03 | 0.014 | 0.009 | 0.037 | 0.036 | 0.0036 | 0.0014 | 0 | 0.0001 | 0 | 541 | 661 | 37
27220 | X52 | 1266 | 1060 | 858 | 585 | 0.079 | 1.307 | 0.197 | 0.01 | 0.003 | 0.043 | 0.031 | 0.03 | 0.02 | 0.339 | 0.009 | 0.006 | 0.002 | 0.023 | 0.0044 | 0.0015 | 0 | 0.0003 | 0 | 473 | 557 | 38
27540 | X52 | 1260 | 1060 | 849 | 594 | 0.081 | 1.29 | 0.196 | 0.007 | 0.001 | 0.039 | 0.026 | 0.026 | 0.02 | 0.341 | 0.009 | 0.005 | 0.002 | 0.026 | 0.0036 | 0.0028 | 0 | 0.0003 | 0 | 432 | 529 | 44
26930 | X52 | 1266 | 1060 | 853 | 595 | 0.088 | 1.323 | 0.197 | 0.011 | 0.002 | 0.042 | 0.032 | 0.029 | 0.021 | 0.338 | 0.009 | 0.006 | 0.002 | 0.024 | 0.0037 | 0.0017 | 0 | 0.0004 | 0 | 427 | 531 | 45
27430 | X52 | 1243 | 1040 | 840 | 578 | 0.088 | 1.323 | 0.197 | 0.011 | 0.002 | 0.042 | 0.032 | 0.029 | 0.021 | 0.338 | 0.009 | 0.006 | 0.002 | 0.024 | 0.0037 | 0.0017 | 0 | 0.0004 | 0 | 427 | 551 | 44
27420 | X52 | 1243 | 1040 | 841 | 578 | 0.09 | 1.348 | 0.192 | 0.012 | 0.003 | 0.044 | 0.036 | 0.035 | 0.033 | 0.345 | 0.011 | 0.007 | 0.002 | 0.025 | 0.0031 | 0.0011 | 0 | 0.0003 | 0 | 477 | 561 | 41
27260 | X52 | 1249 | 1040 | 842 | 577 | 0.084 | 1.303 | 0.195 | 0.012 | 0.002 | 0.043 | 0.033 | 0.033 | 0.022 | 0.34 | 0.01 | 0.006 | 0.002 | 0.024 | 0.0037 | 0.0012 | 0 | 0.0003 | 0 | 441 | 545 | 45
26724 | GL-A36 | 1260 | 1070 | 0 | 0 | 0.12 | 1.423 | 0.151 | 0.012 | 0.003 | 0.051 | 0.033 | 0.032 | 0.156 | 0.032 | 0.014 | 0.005 | 0.003 | 0.025 | 0 | 0.0005 | 0 | 0.0002 | 0 | 416 | 499 | 33
26780 | GL-A36 | 1266 | 1070 | 877 | 598 | 0.12 | 1.423 | 0.151 | 0.012 | 0.003 | 0.051 | 0.033 | 0.032 | 0.156 | 0.032 | 0.014 | 0.005 | 0.003 | 0.025 | 0 | 0.0005 | 0 | 0.0002 | 0 | 420 | 499 | 30
27200 | X52 | 1255 | 1040 | 838 | 579 | 0.08 | 1.3 | 0.193 | 0.013 | 0.002 | 0.045 | 0.031 | 0.031 | 0.02 | 0.335 | 0.011 | 0.005 | 0.002 | 0.024 | 0.0036 | 0.0011 | 0 | 0.0003 | 0 | 468 | 554 | 42
27310 | X52 | 1243 | 1040 | 841 | 577 | 0.086 | 1.296 | 0.184 | 0.015 | 0.004 | 0.049 | 0.029 | 0.028 | 0.022 | 0.333 | 0.01 | 0.006 | 0.002 | 0.024 | 0.0038 | 0.001 | 0 | 0.0003 | 0 | 469 | 557 | 36
27490 | X52 | 1255 | 1040 | 0 | 0 | 0.086 | 1.297 | 0.19 | 0.009 | 0.003 | 0.046 | 0.03 | 0.029 | 0.022 | 0.34 | 0.009 | 0.005 | 0.002 | 0.024 | 0.0041 | 0.0014 | 0 | 0.0003 | 0 | 430 | 544 | 45
27410 | X52 | 1255 | 1040 | 843 | 575 | 0.089 | 1.309 | 0.196 | 0.009 | 0.001 | 0.043 | 0.032 | 0.03 | 0.021 | 0.336 | 0.01 | 0.005 | 0.002 | 0.025 | 0.0041 | 0.0011 | 0 | 0.0003 | 0 | 421 | 531 | 47
26724 | GL-A36 | 1260 | 1070 | 0 | 0 | 0.12 | 1.423 | 0.151 | 0.012 | 0.003 | 0.051 | 0.033 | 0.032 | 0.156 | 0.032 | 0.014 | 0.005 | 0.003 | 0.025 | 0 | 0.0005 | 0 | 0.0002 | 0 | 403 | 488 | 33
26724 | GL-A36 | 1260 | 1070 | 0 | 0 | 0.12 | 1.423 | 0.151 | 0.012 | 0.003 | 0.051 | 0.033 | 0.032 | 0.156 | 0.032 | 0.014 | 0.005 | 0.003 | 0.025 | 0 | 0.0005 | 0 | 0.0002 | 0 | 402 | 525 | 28
26724 | GL-A36 | 1260 | 1070 | 0 | 0 | 0.12 | 1.423 | 0.151 | 0.012 | 0.003 | 0.051 | 0.033 | 0.032 | 0.156 | 0.032 | 0.014 | 0.005 | 0.003 | 0.025 | 0 | 0.0005 | 0 | 0.0002 | 0 | 405 | 525 | 28
26810 | GL-A36 | 1266 | 1070 | 879 | 603 | 0.12 | 1.423 | 0.151 | 0.012 | 0.003 | 0.051 | 0.033 | 0.032 | 0.156 | 0.032 | 0.014 | 0.005 | 0.003 | 0.025 | 0 | 0.0005 | 0 | 0.0002 | 0 | 400 | 491 | 33
27200 | X52 | 1255 | 1040 | 843 | 576 | 0.082 | 1.311 | 0.196 | 0.014 | 0.002 | 0.04 | 0.029 | 0.028 | 0.019 | 0.342 | 0.009 | 0.005 | 0.003 | 0.023 | 0.0041 | 0.001 | 0 | 0.0003 | 0 | 422 | 541 | 46
27180 | X52 | 1253 | 1040 | 845 | 570 | 0.083 | 1.289 | 0.19 | 0.012 | 0.003 | 0.035 | 0.038 | 0.037 | 0.019 | 0.339 | 0.013 | 0.006 | 0.002 | 0.025 | 0.0042 | 0.0016 | 0 | 0.0003 | 0 | 405 | 545 | 46
26870 | X52 | 1241 | 1040 | 837 | 567 | 0.076 | 1.285 | 0.191 | 0.007 | 0.002 | 0.045 | 0.032 | 0.032 | 0.022 | 0.336 | 0.011 | 0.006 | 0.002 | 0.023 | 0.005 | 0.002 | 0 | 0.0003 | 0 | 399 | 530 | 49
27060 | X52 | 1253 | 1040 | 841 | 572 | 0.086 | 1.288 | 0.184 | 0.008 | 0.002 | 0.042 | 0.031 | 0.03 | 0.019 | 0.325 | 0.012 | 0.006 | 0.002 | 0.024 | 0.005 | 0.0015 | 0 | 0.0003 | 0 | 406 | 541 | 47
27210 | X52 | 1247 | 1040 | 835 | 573 | 0.086 | 1.297 | 0.198 | 0.008 | 0.004 | 0.047 | 0.025 | 0.024 | 0.023 | 0.35 | 0.01 | 0.005 | 0.002 | 0.024 | 0.0063 | 0.0018 | 0 | 0.0004 | 0 | 416 | 554 | 43
27220 | X52 | 1253 | 1040 | 843 | 573 | 0.08 | 1.316 | 0.192 | 0.009 | 0.002 | 0.038 | 0.029 | 0.027 | 0.019 | 0.336 | 0.01 | 0.005 | 0.002 | 0.024 | 0.0045 | 0.0018 | 0 | 0.0003 | 0 | 405 | 541 | 47
27330 | X52 | 1243 | 1040 | 834 | 556 | 0.074 | 1.263 | 0.19 | 0.017 | 0.004 | 0.033 | 0.039 | 0.039 | 0.014 | 0.319 | 0.012 | 0.005 | 0.003 | 0.023 | 0.0036 | 0.0011 | 0 | 0.0003 | 0 | 512 | 600 | 38
27240 | X52 | 1243 | 1040 | 838 | 575 | 0.083 | 1.289 | 0.19 | 0.012 | 0.003 | 0.035 | 0.038 | 0.037 | 0.019 | 0.339 | 0.013 | 0.006 | 0.002 | 0.025 | 0.0042 | 0.0016 | 0 | 0.0003 | 0 | 443 | 543 | 44
22340 | Q235B | 1257 | 1060 | 883 | 631 | 0.159 | 0.444 | 0.15 | 0.02 | 0.017 | 0.03 | 0.001 | 0.001 | 0.013 | 0.018 | 0.001 | 0.005 | 0.001 | 0.001 | 0.0036 | 0.0001 | 0 | 0.0003 | 0 | 293 | 439 | 34
26690 | Q235B | 1260 | 1040 | 880 | 633 | 0.156 | 0.438 | 0.197 | 0.013 | 0.013 | 0.037 | 0.002 | 0.002 | 0.016 | 0.019 | 0.001 | 0.004 | 0.001 | 0.002 | 0.0026 | 0.0001 | 0 | 0.0003 | 0 | 296 | 432 | 33
27470 | Q235B | 1245 | 1040 | 860 | 656 | 0.139 | 0.47 | 0.172 | 0.029 | 0.013 | 0.045 | 0.001 | 0.001 | 0.029 | 0.035 | 0.001 | 0.007 | 0.002 | 0.002 | 0.003 | 0.0001 | 0 | 0.0001 | 0 | 259 | 425 | 33
21640 | GL-A36 | 1251 | 1060 | 852 | 0 | 0.12 | 1.408 | 0.136 | 0.011 | 0.005 | 0.057 | 0.039 | 0.038 | 0.147 | 0.03 | 0.015 | 0.006 | 0.003 | 0.026 | 0 | 0.0005 | 0 | 0.0002 | 0 | 445 | 532 | 22
29460 | 09CuPCrNi-A | 1248 | 1050 | 857 | 569 | 0.084 | 0.42 | 0.303 | 0.095 | 0.013 | 0.266 | 0.034 | 0.032 | 0.156 | 0.339 | 0.002 | 0.009 | 0.004 | 0.003 | 0.0032 | 0.0001 | 0 | 0.0002 | 0 | 399 | 524 | 31
27320 | 09CuPCrNi-A | 1260 | 1050 | 847 | 571 | 0.084 | 0.42 | 0.303 | 0.095 | 0.013 | 0.266 | 0.034 | 0.032 | 0.156 | 0.339 | 0.002 | 0.009 | 0.004 | 0.003 | 0.0032 | 0.0001 | 0 | 0.0002 | 0 | 411 | 525 | 27
26690 | GL-A36 | 1266 | 1070 | 0 | 0 | 0.12 | 1.423 | 0.151 | 0.012 | 0.003 | 0.051 | 0.033 | 0.032 | 0.156 | 0.032 | 0.014 | 0.005 | 0.003 | 0.025 | 0 | 0.0005 | 0 | 0.0002 | 0 | 432 | 527 | 29
26700 | GL-A36 | 1272 | 1070 | 0 | 0 | 0.12 | 1.423 | 0.151 | 0.012 | 0.003 | 0.051 | 0.033 | 0.032 | 0.156 | 0.032 | 0.014 | 0.005 | 0.003 | 0.025 | 0 | 0.0005 | 0 | 0.0002 | 0 | 431 | 533 | 30
27980 | Q235B | 1268 | 1070 | 858 | 656 | 0.145 | 0.467 | 0.201 | 0.018 | 0.014 | 0.036 | 0.001 | 0.001 | 0.019 | 0.021 | 0.001 | 0.005 | 0.001 | 0.001 | 0.0024 | 0.0001 | 0 | 0.0004 | 0 | 267 | 411 | 31
27770 | Q235B | 1260 | 1060 | 886 | 617 | 0.156 | 0.47 | 0.188 | 0.017 | 0.014 | 0.06 | 0.003 | 0.002 | 0.039 | 0.031 | 0.001 | 0.012 | 0.001 | 0.002 | 0.0028 | 0.0001 | 0 | 0.0003 | 0 | 298 | 447 | 31
27670 | Q235B | 1266 | 1060 | 881 | 636 | 0.156 | 0.47 | 0.188 | 0.017 | 0.014 | 0.06 | 0.003 | 0.002 | 0.039 | 0.031 | 0.001 | 0.012 | 0.001 | 0.002 | 0.0028 | 0.0001 | 0 | 0.0003 | 0 | 327 | 455 | 32
22250 | Q235B | 1257 | 1060 | 875 | 626 | 0.159 | 0.444 | 0.15 | 0.02 | 0.017 | 0.03 | 0.001 | 0.001 | 0.013 | 0.018 | 0.001 | 0.005 | 0.001 | 0.001 | 0.0036 | 0.0001 | 0 | 0.0003 | 0 | 307 | 437 | 33
22290 | Q235B | 1263 | 1060 | 878 | 593 | 0.159 | 0.444 | 0.15 | 0.02 | 0.017 | 0.03 | 0.001 | 0.001 | 0.013 | 0.018 | 0.001 | 0.005 | 0.001 | 0.001 | 0.0036 | 0.0001 | 0 | 0.0003 | 0 | 288 | 441 | 34
26680 | Q235B | 1254 | 1040 | 883 | 598 | 0.156 | 0.438 | 0.197 | 0.013 | 0.013 | 0.037 | 0.002 | 0.002 | 0.016 | 0.019 | 0.001 | 0.004 | 0.001 | 0.002 | 0.0026 | 0.0001 | 0 | 0.0003 | 0 | 288 | 427 | 31
28020 | Q235B | 1250 | 1040 | 882 | 603 | 0.145 | 0.467 | 0.201 | 0.018 | 0.014 | 0.036 | 0.001 | 0.001 | 0.019 | 0.021 | 0.001 | 0.005 | 0.001 | 0.001 | 0.0024 | 0.0001 | 0 | 0.0004 | 0 | 300 | 440 | 31
27680 | Q235B | 1243 | 1040 | 857 | 625 | 0.143 | 0.466 | 0.19 | 0.024 | 0.015 | 0.046 | 0.007 | 0.007 | 0.028 | 0.033 | 0.001 | 0.009 | 0.001 | 0.001 | 0.0026 | 0.0001 | 0 | 0.0003 | 0 | 313 | 441 | 33
29340 | Q235B | 1259 | 1040 | 885 | 620 | 0.151 | 0.456 | 0.209 | 0.013 | 0.019 | 0.04 | 0.005 | 0.004 | 0.022 | 0.022 | 0.001 | 0.004 | 0.001 | 0.001 | 0.0033 | 0.0001 | 0 | 0.0003 | 0 | 294 | 439 | 36
29280 | Q235B | 1247 | 1040 | 879 | 622 | 0.151 | 0.456 | 0.209 | 0.013 | 0.019 | 0.04 | 0.005 | 0.004 | 0.022 | 0.022 | 0.001 | 0.004 | 0.001 | 0.001 | 0.0033 | 0.0001 | 0 | 0.0003 | 0 | 327 | 457 | 33
27120 | Q345B | 1254 | 1040 | 838 | 0 | 0.157 | 1.461 | 0.285 | 0.021 | 0.01 | 0.038 | 0.008 | 0.008 | 0.023 | 0.039 | 0.003 | 0.001 | 0.001 | 0.004 | 0.0036 | 0.0001 | 0 | 0.0001 | 0 | 411 | 543 | 27
27150 | Q345B | 1248 | 1040 | 844 | 578 | 0.157 | 1.461 | 0.285 | 0.021 | 0.01 | 0.038 | 0.008 | 0.008 | 0.023 | 0.039 | 0.003 | 0.001 | 0.001 | 0.004 | 0.0036 | 0.0001 | 0 | 0.0001 | 0 | 410 | 542 | 26
27280 | Q235B | 1278 | 1060 | 894 | 603 | 0.156 | 0.467 | 0.206 | 0.025 | 0.02 | 0.042 | 0.002 | 0.001 | 0.027 | 0.046 | 0.001 | 0.006 | 0.002 | 0.002 | 0.0029 | 0.0001 | 0 | 0.0001 | 0 | 303 | 442 | 35
29320 | Q235B | 1263 | 1060 | 893 | 605 | 0.136 | 0.453 | 0.207 | 0.013 | 0.012 | 0.039 | 0.003 | 0.002 | 0.018 | 0.019 | 0.001 | 0.004 | 0.002 | 0.002 | 0.0035 | 0.0004 | 0 | 0.0001 | 0 | 302 | 436 | 32
28830 | Q235B | 1255 | 1050 | 0 | 0 | 0.16 | 0.448 | 0.21 | 0.017 | 0.02 | 0.031 | 0.002 | 0.002 | 0.029 | 0.032 | 0.001 | 0.006 | 0.001 | 0.002 | 0.0036 | 0.0001 | 0 | 0.0001 | 0 | 279 | 433 | 29
28630 | Q235B | 1260 | 1050 | 867 | 640 | 0.16 | 0.448 | 0.21 | 0.017 | 0.02 | 0.031 | 0.002 | 0.002 | 0.029 | 0.032 | 0.001 | 0.006 | 0.001 | 0.002 | 0.0036 | 0.0001 | 0 | 0.0001 | 0 | 282 | 429 | 28
29340 | Q235B | 1263 | 1060 | 0 | 0 | 0.151 | 0.456 | 0.209 | 0.013 | 0.019 | 0.04 | 0.005 | 0.004 | 0.022 | 0.022 | 0.001 | 0.004 | 0.001 | 0.001 | 0.0033 | 0.0001 | 0 | 0.0003 | 0 | 310 | 454 | 28
29570 | Q235B | 1259 | 1060 | 880 | 637 | 0.149 | 0.475 | 0.195 | 0.021 | 0.011 | 0.028 | 0.002 | 0.001 | 0.012 | 0.017 | 0.001 | 0.004 | 0.001 | 0.001 | 0.0032 | 0.0001 | 0 | 0.0003 | 0 | 290 | 426 | 34
27830 | Q235B | 1260 | 1060 | 885 | 635 | 0.156 | 0.47 | 0.188 | 0.017 | 0.014 | 0.06 | 0.003 | 0.002 | 0.039 | 0.031 | 0.001 | 0.012 | 0.001 | 0.002 | 0.0028 | 0.0001 | 0 | 0.0003 | 0 | 335 | 459 | 32
27720 | Q235B | 1275 | 1080 | 896 | 611 | 0.143 | 0.466 | 0.19 | 0.024 | 0.015 | 0.046 | 0.007 | 0.007 | 0.028 | 0.033 | 0.001 | 0.009 | 0.001 | 0.001 | 0.0026 | 0.0001 | 0 | 0.0003 | 0 | 328 | 445 | 32
27580 | Q235B | 1269 | 1060 | 882 | 633 | 0.146 | 0.48 | 0.202 | 0.019 | 0.017 | 0.046 | 0.002 | 0.002 | 0.022 | 0.032 | 0.001 | 0.006 | 0.001 | 0.002 | 0.0036 | 0.0001 | 0 | 0.0003 | 0 | 348 | 474 | 38
29300 | Q235B | 1247 | 1040 | 880 | 617 | 0.151 | 0.456 | 0.209 | 0.013 | 0.019 | 0.04 | 0.005 | 0.004 | 0.022 | 0.022 | 0.001 | 0.004 | 0.001 | 0.001 | 0.0033 | 0.0001 | 0 | 0.0003 | 0 | 325 | 458 | 31
29260 | Q235B | 1253 | 1040 | 877 | 613 | 0.149 | 0.475 | 0.195 | 0.021 | 0.011 | 0.028 | 0.002 | 0.001 | 0.012 | 0.017 | 0.001 | 0.004 | 0.001 | 0.001 | 0.0032 | 0.0001 | 0 | 0.0003 | 0 | 325 | 466 | 33
29610 | Q235B | 1267 | 1060 | 876 | 609 | 0.148 | 0.49 | 0.191 | 0.018 | 0.011 | 0.028 | 0.001 | 0.001 | 0.017 | 0.017 | 0.001 | 0.005 | 0.002 | 0.001 | 0.0028 | 0.0001 | 0 | 0.0002 | 0 | 324 | 445 | 31
27460 | Q235B | 1273 | 1060 | 877 | 613 | 0.156 | 0.511 | 0.194 | 0.023 | 0.013 | 0.029 | 0.002 | 0.002 | 0.011 | 0.013 | 0.001 | 0.003 | 0.001 | 0.001 | 0.0031 | 0.0001 | 0 | 0.0002 | 0 | 331 | 470 | 34
35840 | Q235B | 1272 | 1060 | 875 | 620 | 0.157 | 0.516 | 0.183 | 0.019 | 0.011 | 0.036 | 0.001 | 0.001 | 0.029 | 0.033 | 0.001 | 0.008 | 0.001 | 0.001 | 0.003 | 0.0001 | 0 | 0.0001 | 0 | 298 | 444 | 30
29230 | Q235B | 1281 | 1060 | 881 | 604 | 0.157 | 0.516 | 0.183 | 0.019 | 0.011 | 0.036 | 0.001 | 0.001 | 0.029 | 0.033 | 0.001 | 0.008 | 0.001 | 0.001 | 0.003 | 0.0001 | 0 | 0.0001 | 0 | 305 | 455 | 32
36800 | S235JR+AR | 1273 | 1060 | 847 | 604 | 0.121 | 0.694 | 0.009 | 0.019 | 0.007 | 0.023 | 0.019 | 0.018 | 0.009 | 0.014 | 0.001 | 0.005 | 0.002 | 0.001 | 0.0026 | 0.0001 | 0 | 0.0014 | 0 | 292 | 417 | 35
36770 | S235JR+AR | 1279 | 1060 | 847 | 594 | 0.121 | 0.694 | 0.009 | 0.019 | 0.007 | 0.023 | 0.019 | 0.018 | 0.009 | 0.014 | 0.001 | 0.005 | 0.002 | 0.001 | 0.0026 | 0.0001 | 0 | 0.0014 | 0 | 283 | 418 | 33
36820 | S235JR+AR | 1270 | 1060 | 869 | 590 | 0.121 | 0.694 | 0.009 | 0.019 | 0.007 | 0.023 | 0.019 | 0.018 | 0.009 | 0.014 | 0.001 | 0.005 | 0.002 | 0.001 | 0.0026 | 0.0001 | 0 | 0.0014 | 0 | 300 | 420 | 35
36500 | S235JR+AR | 1276 | 1060 | 866 | 591 | 0.128 | 0.674 | 0.007 | 0.016 | 0.007 | 0.026 | 0.02 | 0.019 | 0.008 | 0.012 | 0.001 | 0.004 | 0.002 | 0.002 | 0.0031 | 0.0001 | 0 | 0.0013 | 0 | 281 | 409 | 36
36650 | S235JR+AR | 1282 | 1060 | 872 | 557 | 0.121 | 0.694 | 0.009 | 0.019 | 0.007 | 0.023 | 0.019 | 0.018 | 0.009 | 0.014 | 0.001 | 0.005 | 0.002 | 0.001 | 0.0026 | 0.0001 | 0 | 0.0014 | 0 | 299 | 429 | 34
35650 | S235JR+AR | 1272 | 1100 | 882 | 563 | 0.128 | 0.674 | 0.007 | 0.016 | 0.007 | 0.026 | 0.02 | 0.019 | 0.008 | 0.012 | 0.001 | 0.004 | 0.002 | 0.002 | 0.0031 | 0.0001 | 0 | 0.0013 | 0 | 286 | 430 | 33
35670 | S235JR+AR | 1278 | 1100 | 880 | 566 | 0.128 | 0.674 | 0.007 | 0.016 | 0.007 | 0.026 | 0.02 | 0.019 | 0.008 | 0.012 | 0.001 | 0.004 | 0.002 | 0.002 | 0.0031 | 0.0001 | 0 | 0.0013 | 0 | 287 | 428 | 36
35070 | S235JR+AR | 1280 | 1100 | 884 | 583 | 0.116 | 0.674 | 0.007 | 0.024 | 0.007 | 0.022 | 0.018 | 0.017 | 0.008 | 0.013 | 0.001 | 0.003 | 0.001 | 0.001 | 0.0023 | 0.0001 | 0 | 0.0012 | 0 | 290 | 428 | 39
34910 | S235JR+AR | 1286 | 1100 | 885 | 585 | 0.116 | 0.674 | 0.007 | 0.024 | 0.007 | 0.022 | 0.018 | 0.017 | 0.008 | 0.013 | 0.001 | 0.003 | 0.001 | 0.001 | 0.0023 | 0.0001 | 0 | 0.0012 | 0 | 286 | 429 | 36
27490 | Q235B | 1267 | 1060 | 884 | 642 | 0.149 | 0.438 | 0.192 | 0.021 | 0.013 | 0.044 | 0.002 | 0.002 | 0.019 | 0.017 | 0.001 | 0.004 | 0.004 | 0.001 | 0.0034 | 0.0002 | 0 | 0.0002 | 0 | 315 | 460 | 34
28650 | Q235B | 1267 | 1060 | 880 | 635 | 0.16 | 0.448 | 0.21 | 0.017 | 0.02 | 0.031 | 0.002 | 0.002 | 0.029 | 0.032 | 0.001 | 0.006 | 0.001 | 0.002 | 0.0036 | 0.0001 | 0 | 0.0001 | 0 | 298 | 455 | 32
27630 | Q345B | 1284 | 1080 | 850 | 582 | 0.148 | 1.442 | 0.199 | 0.02 | 0.007 | 0.03 | 0.005 | 0.004 | 0.007 | 0.021 | 0.001 | 0.004 | 0.003 | 0.004 | 0.0034 | 0.0002 | 0 | 0.0003 | 0 | 411 | 547 | 25
27670 | Q235B | 1263 | 1060 | 879 | 614 | 0.146 | 0.48 | 0.202 | 0.019 | 0.017 | 0.046 | 0.002 | 0.002 | 0.022 | 0.032 | 0.001 | 0.006 | 0.001 | 0.002 | 0.0036 | 0.0001 | 0 | 0.0003 | 0 | 334 | 464 | 29
27700 | Q235B | 1247 | 1040 | 878 | 607 | 0.156 | 0.47 | 0.188 | 0.017 | 0.014 | 0.06 | 0.003 | 0.002 | 0.039 | 0.031 | 0.001 | 0.012 | 0.001 | 0.002 | 0.0028 | 0.0001 | 0 | 0.0003 | 0 | 313 | 444 | 29
27400 | Q235B | 1257 | 1040 | 854 | 640 | 0.139 | 0.47 | 0.172 | 0.029 | 0.013 | 0.045 | 0.001 | 0.001 | 0.029 | 0.035 | 0.001 | 0.007 | 0.002 | 0.002 | 0.003 | 0.0001 | 0 | 0.0001 | 0 | 315 | 450 | 28
26690 | GL-A36 | 1253 | 1060 | 849 | 596 | 0.122 | 1.412 | 0.169 | 0.011 | 0.002 | 0.055 | 0.034 | 0.033 | 0.147 | 0.033 | 0.016 | 0.006 | 0.003 | 0.027 | 0 | 0.0008 | 0 | 0.0002 | 0 | 413 | 502 | 30
26630 | GL-A36 | 1259 | 1060 | 843 | 597 | 0.122 | 1.412 | 0.169 | 0.011 | 0.002 | 0.055 | 0.034 | 0.033 | 0.147 | 0.033 | 0.016 | 0.006 | 0.003 | 0.027 | 0 | 0.0008 | 0 | 0.0002 | 0 | 426 | 520 | 29
26700 | GL-A36 | 1265 | 1060 | 842 | 597 | 0.122 | 1.412 | 0.169 | 0.011 | 0.002 | 0.055 | 0.034 | 0.033 | 0.147 | 0.033 | 0.016 | 0.006 | 0.003 | 0.027 | 0 | 0.0008 | 0 | 0.0002 | 0 | 413 | 507 | 29
26690 | GL-A36 | 1253 | 1060 | 852 | 600 | 0.122 | 1.412 | 0.169 | 0.011 | 0.002 | 0.055 | 0.034 | 0.033 | 0.147 | 0.033 | 0.016 | 0.006 | 0.003 | 0.027 | 0 | 0.0008 | 0 | 0.0002 | 0 | 417 | 503 | 27
26710 | GL-A36 | 1259 | 1060 | 841 | 596 | 0.122 | 1.412 | 0.169 | 0.011 | 0.002 | 0.055 | 0.034 | 0.033 | 0.147 | 0.033 | 0.016 | 0.006 | 0.003 | 0.027 | 0 | 0.0008 | 0 | 0.0002 | 0 | 417 | 511 | 28
26690 | GL-A36 | 1265 | 1060 | 853 | 596 | 0.122 | 1.412 | 0.169 | 0.011 | 0.002 | 0.055 | 0.034 | 0.033 | 0.147 | 0.033 | 0.016 | 0.006 | 0.003 | 0.027 | 0 | 0.0008 | 0 | 0.0002 | 0 | 437 | 531 | 28
26730 | GL-A36 | 1253 | 1060 | 850 | 594 | 0.122 | 1.412 | 0.169 | 0.011 | 0.002 | 0.055 | 0.034 | 0.033 | 0.147 | 0.033 | 0.016 | 0.006 | 0.003 | 0.027 | 0 | 0.0008 | 0 | 0.0002 | 0 | 422 | 512 | 28
26690 | GL-A36 | 1259 | 1060 | 843 | 596 | 0.122 | 1.412 | 0.169 | 0.011 | 0.002 | 0.055 | 0.034 | 0.033 | 0.147 | 0.033 | 0.016 | 0.006 | 0.003 | 0.027 | 0 | 0.0008 | 0 | 0.0002 | 0 | 425 | 511 | 28
26750 | GL-A36 | 1265 | 1060 | 851 | 597 | 0.122 | 1.412 | 0.169 | 0.011 | 0.002 | 0.055 | 0.034 | 0.033 | 0.147 | 0.033 | 0.016 | 0.006 | 0.003 | 0.027 | 0 | 0.0008 | 0 | 0.0002 | 0 | 412 | 502 | 29
27390 | GL-A36 | 1251 | 1060 | 853 | 537 | 0.122 | 1.412 | 0.169 | 0.011 | 0.002 | 0.055 | 0.034 | 0.033 | 0.147 | 0.033 | 0.016 | 0.006 | 0.003 | 0.027 | 0 | 0.0008 | 0 | 0.0002 | 0 | 445 | 532 | 27
27640 | GL-A36 | 1257 | 1060 | 840 | 580 | 0.123 | 1.392 | 0.149 | 0.011 | 0.004 | 0.053 | 0.036 | 0.034 | 0.154 | 0.026 | 0.013 | 0.005 | 0.002 | 0.024 | 0 | 0.0008 | 0 | 0.0002 | 0 | 451 | 530 | 27
27550 | GL-A36 | 1263 | 1060 | 851 | 602 | 0.123 | 1.392 | 0.149 | 0.011 | 0.004 | 0.053 | 0.036 | 0.034 | 0.154 | 0.026 | 0.013 | 0.005 | 0.002 | 0.024 | 0 | 0.0008 | 0 | 0.0002 | 0 | 424 | 511 | 27
27600 | GL-A36 | 1251 | 1060 | 844 | 586 | 0.123 | 1.392 | 0.149 | 0.011 | 0.004 | 0.053 | 0.036 | 0.034 | 0.154 | 0.026 | 0.013 | 0.005 | 0.002 | 0.024 | 0 | 0.0008 | 0 | 0.0002 | 0 | 421 | 516 | 29
27560 | GL-A36 | 1257 | 1060 | 846 | 586 | 0.123 | 1.392 | 0.149 | 0.011 | 0.004 | 0.053 | 0.036 | 0.034 | 0.154 | 0.026 | 0.013 | 0.005 | 0.002 | 0.024 | 0 | 0.0008 | 0 | 0.0002 | 0 | 425 | 512 | 29
29230 | GL-A36 | 1263 | 1060 | 852 | 606 | 0.12 | 1.408 | 0.136 | 0.011 | 0.005 | 0.057 | 0.039 | 0.038 | 0.147 | 0.03 | 0.015 | 0.006 | 0.003 | 0.026 | 0 | 0.0005 | 0 | 0.0002 | 0 | 421 | 504 | 31
29320 | GL-A36 | 1251 | 1060 | 847 | 586 | 0.12 | 1.408 | 0.136 | 0.011 | 0.005 | 0.057 | 0.039 | 0.038 | 0.147 | 0.03 | 0.015 | 0.006 | 0.003 | 0.026 | 0 | 0.0005 | 0 | 0.0002 | 0 | 424 | 515 | 29
26700 | GL-A36 | 1260 | 1060 | 843 | 583 | 0.12 | 1.423 | 0.151 | 0.012 | 0.003 | 0.051 | 0.033 | 0.032 | 0.156 | 0.032 | 0.014 | 0.005 | 0.003 | 0.025 | 0 | 0.0005 | 0 | 0.0002 | 0 | 453 | 528 | 28
26720 | GL-A36 | 1266 | 1060 | 852 | 581 | 0.12 | 1.423 | 0.151 | 0.012 | 0.003 | 0.051 | 0.033 | 0.032 | 0.156 | 0.032 | 0.014 | 0.005 | 0.003 | 0.025 | 0 | 0.0005 | 0 | 0.0002 | 0 | 442 | 534 | 29
26620 | GL-A36 | 1254 | 1060 | 854 | 602 | 0.123 | 1.392 | 0.149 | 0.011 | 0.004 | 0.053 | 0.036 | 0.034 | 0.154 | 0.026 | 0.013 | 0.005 | 0.002 | 0.024 | 0 | 0.0008 | 0 | 0.0002 | 0 | 444 | 532 | 29
26700 | GL-A36 | 1260 | 1060 | 844 | 586 | 0.123 | 1.392 | 0.149 | 0.011 | 0.004 | 0.053 | 0.036 | 0.034 | 0.154 | 0.026 | 0.013 | 0.005 | 0.002 | 0.024 | 0 | 0.0008 | 0 | 0.0002 | 0 | 446 | 539 | 31
26730 | GL-A36 | 1266 | 1060 | 855 | 605 | 0.123 | 1.392 | 0.149 | 0.011 | 0.004 | 0.053 | 0.036 | 0.034 | 0.154 | 0.026 | 0.013 | 0.005 | 0.002 | 0.024 | 0 | 0.0008 | 0 | 0.0002 | 0 | 431 | 519 | 31
26730 | GL-A36 | 1254 | 1060 | 850 | 588 | 0.123 | 1.392 | 0.149 | 0.011 | 0.004 | 0.053 | 0.036 | 0.034 | 0.154 | 0.026 | 0.013 | 0.005 | 0.002 | 0.024 | 0 | 0.0008 | 0 | 0.0002 | 0 | 436 | 534 | 31
29190 | GL-A36 | 1266 | 1070 | 871 | 590 | 0.12 | 1.408 | 0.136 | 0.011 | 0.005 | 0.057 | 0.039 | 0.038 | 0.147 | 0.03 | 0.015 | 0.006 | 0.003 | 0.026 | 0 | 0.0005 | 0 | 0.0002 | 0 | 431 | 519 | 30
26580 | GL-A36 | 1272 | 1070 | 874 | 593 | 0.12 | 1.408 | 0.136 | 0.011 | 0.005 | 0.057 | 0.039 | 0.038 | 0.147 | 0.03 | 0.015 | 0.006 | 0.003 | 0.026 | 0 | 0.0005 | 0 | 0.0002 | 0 | 420 | 508 | 29
29030 | Q345B | 1246 | 1040 | 855 | 584 | 0.163 | 1.435 | 0.246 | 0.02 | 0.014 | 0.03 | 0.01 | 0.009 | 0.012 | 0.022 | 0.002 | 0.001 | 0.001 | 0.004 | 0.004 | 0.0002 | 0 | 0.0001 | 0 | 367 | 520 | 29
27230 | Q345B | 1258 | 1040 | 854 | 582 | 0.163 | 1.556 | 0.266 | 0.018 | 0.007 | 0.034 | 0.006 | 0.005 | 0.028 | 0.033 | 0.002 | 0.007 | 0.003 | 0.002 | 0.0042 | 0.0001 | 0 | 0.0004 | 0 | 413 | 544 | 24
27190 | Q345B | 1246 | 1040 | 853 | 588 | 0.163 | 1.435 | 0.246 | 0.02 | 0.014 | 0.03 | 0.01 | 0.009 | 0.012 | 0.022 | 0.002 | 0.001 | 0.001 | 0.004 | 0.004 | 0.0002 | 0 | 0.0001 | 0 | 409 | 544 | 27
27220 | Q345B | 1258 | 1040 | 850 | 590 | 0.163 | 1.435 | 0.246 | 0.02 | 0.014 | 0.03 | 0.01 | 0.009 | 0.012 | 0.022 | 0.002 | 0.001 | 0.001 | 0.004 | 0.004 | 0.0002 | 0 | 0.0001 | 0 | 409 | 544 | 29
29340 | Q345B | 1256 | 1060 | 855 | 584 | 0.163 | 1.556 | 0.266 | 0.018 | 0.007 | 0.034 | 0.006 | 0.005 | 0.028 | 0.033 | 0.002 | 0.007 | 0.003 | 0.002 | 0.0042 | 0.0001 | 0 | 0.0004 | 0 | 381 | 527 | 32
28750 | Q345B | 1260 | 1040 | 853 | 581 | 0.163 | 1.556 | 0.266 | 0.018 | 0.007 | 0.034 | 0.006 | 0.005 | 0.028 | 0.033 | 0.002 | 0.007 | 0.003 | 0.002 | 0.0042 | 0.0001 | 0 | 0.0004 | 0 | 439 | 566 | 25
22760 | Q345B-LW | 1257 | 1060 | 854 | 623 | 0.1415 | 1.409 | 0.194 | 0.019 | 0.0054 | 0.025 | 0.0048 | 0.0033 | 0.007 | 0.026 | 0.0007 | 0.002 | 0.001 | 0.001 | 0.0018 | 0.0001 | 0 | 0.0002 | 0 | 403 | 532 | 29
22740 | Q345B-LW | 1269 | 1060 | 854 | 623 | 0.1358 | 1.42 | 0.171 | 0.018 | 0.0067 | 0.024 | 0.0034 | 0.0028 | 0.007 | 0.024 | 0.0006 | 0.001 | 0.001 | 0.001 | 0.0018 | 0.0001 | 0 | 0.0002 | 0 | 400 | 526 | 34
22670 | HG785E | 1278 | 1100 | 868 | 546 | 0.0789 | 1.771 | 0.058 | 0.012 | 0.0038 | 0.03 | 0.0654 | 0.0644 | 0.007 | 0.24 | 0.1465 | 0.133 | 0.003 | 0.061 | 0.0043 | 0.0011 | 0 | 0.0002 | 0 | 741 | 821 | 18
22640 | HG785E | 1284 | 1100 | 867 | 550 | 0.0789 | 1.771 | 0.058 | 0.012 | 0.0038 | 0.03 | 0.0654 | 0.0644 | 0.007 | 0.24 | 0.1465 | 0.133 | 0.003 | 0.061 | 0.0043 | 0.0011 | 0 | 0.0002 | 0 | 702 | 799 | 18
24750 | HG785D | 1272 | 1100 | 867 | 566 | 0.08 | 1.804 | 0.069 | 0.014 | 0.0037 | 0.027 | 0.0544 | 0.0539 | 0.009 | 0.237 | 0.1394 | 0.127 | 0.003 | 0.061 | 0.0041 | 0.001 | 0 | 0.0002 | 0 | 702 | 786 | 19
24750 | HG785D | 1272 | 1100 | 867 | 566 | 0.08 | 1.804 | 0.069 | 0.014 | 0.0037 | 0.027 | 0.0544 | 0.0539 | 0.009 | 0.237 | 0.1394 | 0.127 | 0.003 | 0.061 | 0.0041 | 0.001 | 0 | 0.0002 | 0 | 702 | 786 | 20
24750 | HG785D | 1272 | 1100 | 867 | 566 | 0.08 | 1.804 | 0.069 | 0.014 | 0.0037 | 0.027 | 0.0544 | 0.0539 | 0.009 | 0.237 | 0.1394 | 0.127 | 0.003 | 0.061 | 0.0041 | 0.001 | 0 | 0.0002 | 0 | 678 | 779 | 18
24810 | HG785D | 1278 | 1100 | 868 | 553 | 0.08 | 1.804 | 0.069 | 0.014 | 0.0037 | 0.027 | 0.0544 | 0.0539 | 0.009 | 0.237 | 0.1394 | 0.127 | 0.003 | 0.061 | 0.0041 | 0.001 | 0 | 0.0002 | 0 | 647 | 745 | 19
24810 | HG785D | 1278 | 1100 | 868 | 553 | 0.08 | 1.804 | 0.069 | 0.014 | 0.0037 | 0.027 | 0.0544 | 0.0539 | 0.009 | 0.237 | 0.1394 | 0.127 | 0.003 | 0.061 | 0.0041 | 0.001 | 0 | 0.0002 | 0 | 702 | 772 | 18
24810 | HG785D | 1278 | 1100 | 868 | 553 | 0.08 | 1.804 | 0.069 | 0.014 | 0.0037 | 0.027 | 0.0544 | 0.0539 | 0.009 | 0.237 | 0.1394 | 0.127 | 0.003 | 0.061 | 0.0041 | 0.001 | 0 | 0.0002 | 0 | 688 | 766 | 19
24860 | HG785D | 1284 | 1100 | 864 | 571 | 0.0797 | 1.834 | 0.068 | 0.015 | 0.0078 | 0.037 | 0.0693 | 0.0672 | 0.01 | 0.249 | 0.1418 | 0.126 | 0.003 | 0.065 | 0.004 | 0.002 | 0 | 0.0001 | 0 | 645 | 749 | 18
24860 | HG785D | 1284 | 1100 | 864 | 571 | 0.0797 | 1.834 | 0.068 | 0.015 | 0.0078 | 0.037 | 0.0693 | 0.0672 | 0.01 | 0.249 | 0.1418 | 0.126 | 0.003 | 0.065 | 0.004 | 0.002 | 0 | 0.0001 | 0 | 686 | 760 | 20
24860 | HG785D | 1284 | 1100 | 864 | 571 | 0.0797 | 1.834 | 0.068 | 0.015 | 0.0078 | 0.037 | 0.0693 | 0.0672 | 0.01 | 0.249 | 0.1418 | 0.126 | 0.003 | 0.065 | 0.004 | 0.002 | 0 | 0.0001 | 0 | 684 | 771 | 20
24770 | HG785D | 1272 | 1100 | 865 | 573 | 0.0797 | 1.834 | 0.068 | 0.015 | 0.0078 | 0.037 | 0.0693 | 0.0672 | 0.01 | 0.249 | 0.1418 | 0.126 | 0.003 | 0.065 | 0.004 | 0.002 | 0 | 0.0001 | 0 | 649 | 749 | 19
24770 | HG785D | 1272 | 1100 | 865 | 573 | 0.0797 | 1.834 | 0.068 | 0.015 | 0.0078 | 0.037 | 0.0693 | 0.0672 | 0.01 | 0.249 | 0.1418 | 0.126 | 0.003 | 0.065 | 0.004 | 0.002 | 0 | 0.0001 | 0 | 688 | 760 | 19
24770 | HG785D | 1272 | 1100 | 865 | 573 | 0.0797 | 1.834 | 0.068 | 0.015 | 0.0078 | 0.037 | 0.0693 | 0.0672 | 0.01 | 0.249 | 0.1418 | 0.126 | 0.003 | 0.065 | 0.004 | 0.002 | 0 | 0.0001 | 0 | 691 | 774 | 20
22490 | HG785E | 1276 | 1100 | 866 | 563 | 0.0789 | 1.771 | 0.058 | 0.012 | 0.0038 | 0.03 | 0.0654 | 0.0644 | 0.007 | 0.24 | 0.1465 | 0.133 | 0.003 | 0.061 | 0.0043 | 0.0011 | 0 | 0.0002 | 0 | 744 | 816 | 17
22530 | HG785E | 1282 | 1100 | 862 | 565 | 0.0789 | 1.771 | 0.058 | 0.012 | 0.0038 | 0.03 | 0.0654 | 0.0644 | 0.007 | 0.24 | 0.1465 | 0.133 | 0.003 | 0.061 | 0.0043 | 0.0011 | 0 | 0.0002 | 0 | 714 | 772 | 17
22530 | HG785E | 1282 | 1100 | 862 | 565 | 0.0789 | 1.771 | 0.058 | 0.012 | 0.0038 | 0.03 | 0.0654 | 0.0644 | 0.007 | 0.24 | 0.1465 | 0.133 | 0.003 | 0.061 | 0.0043 | 0.0011 | 0 | 0.0002 | 0 | 697 | 784 | 20
22530 | HG785E | 1282 | 1100 | 862 | 565 | 0.0789 | 1.771 | 0.058 | 0.012 | 0.0038 | 0.03 | 0.0654 | 0.0644 | 0.007 | 0.24 | 0.1465 | 0.133 | 0.003 | 0.061 | 0.0043 | 0.0011 | 0 | 0.0002 | 0 | 698 | 782 | 16
24680 | HG785D | 1270 | 1100 | 864 | 566 | 0.0781 | 1.812 | 0.055 | 0.013 | 0.0025 | 0.032 | 0.0629 | 0.0623 | 0.009 | 0.228 | 0.1394 | 0.123 | 0.003 | 0.059 | 0.0045 | 0.0009 | 0 | 0.0002 | 0 | 735 | 806 | 18
24720 | HG785D | 1276 | 1100 | 866 | 553 | 0.08 | 1.804 | 0.069 | 0.014 | 0.0037 | 0.027 | 0.0544 | 0.0539 | 0.009 | 0.237 | 0.1394 | 0.127 | 0.003 | 0.061 | 0.0041 | 0.001 | 0 | 0.0002 | 0 | 728 | 797 | 18
24720 | HG785D | 1276 | 1100 | 866 | 553 | 0.08 | 1.804 | 0.069 | 0.014 | 0.0037 | 0.027 | 0.0544 | 0.0539 | 0.009 | 0.237 | 0.1394 | 0.127 | 0.003 | 0.061 | 0.0041 | 0.001 | 0 | 0.0002 | 0 | 715 | 775 | 17
24720 | HG785D | 1276 | 1100 | 866 | 553 | 0.08 | 1.804 | 0.069 | 0.014 | 0.0037 | 0.027 | 0.0544 | 0.0539 | 0.009 | 0.237 | 0.1394 | 0.127 | 0.003 | 0.061 | 0.0041 | 0.001 | 0 | 0.0002 | 0 | 722 | 790 | 18
24700 | HG785D | 1282 | 1100 | 866 | 570 | 0.0781 | 1.812 | 0.055 | 0.013 | 0.0025 | 0.032 | 0.0629 | 0.0623 | 0.009 | 0.228 | 0.1394 | 0.123 | 0.003 | 0.059 | 0.0045 | 0.0009 | 0 | 0.0002 | 0 | 705 | 787 | 19
24750 | HG785D | 1270 | 1100 | 865 | 557 | 0.0781 | 1.812 | 0.055 | 0.013 | 0.0025 | 0.032 | 0.0629 | 0.0623 | 0.009 | 0.228 | 0.1394 | 0.123 | 0.003 | 0.059 | 0.0045 | 0.0009 | 0 | 0.0002 | 0 | 726 | 793 | 19
24750 | HG785D | 1270 | 1100 | 865 | 557 | 0.0781 | 1.812 | 0.055 | 0.013 | 0.0025 | 0.032 | 0.0629 | 0.0623 | 0.009 | 0.228 | 0.1394 | 0.123 | 0.003 | 0.059 | 0.0045 | 0.0009 | 0 | 0.0002 | 0 | 710 | 771 | 19
24750 | HG785D | 1270 | 1100 | 865 | 557 | 0.0781 | 1.812 | 0.055 | 0.013 | 0.0025 | 0.032 | 0.0629 | 0.0623 | 0.009 | 0.228 | 0.1394 | 0.123 | 0.003 | 0.059 | 0.0045 | 0.0009 | 0 | 0.0002 | 0 | 672 | 743 | 23
24720 | HG785D | 1276 | 1100 | 864 | 556 | 0.0806 | 1.807 | 0.071 | 0.014 | 0.007 | 0.034 | 0.0696 | 0.068 | 0.009 | 0.252 | 0.1459 | 0.124 | 0.003 | 0.064 | 0.004 | 0.0023 | 0 | 0.0001 | 0 | 693 | 770 | 18
24720 | HG785D | 1276 | 1100 | 864 | 556 | 0.0806 | 1.807 | 0.071 | 0.014 | 0.007 | 0.034 | 0.0696 | 0.068 | 0.009 | 0.252 | 0.1459 | 0.124 | 0.003 | 0.064 | 0.004 | 0.0023 | 0 | 0.0001 | 0 | 706 | 782 | 19
24720 | HG785D | 1276 | 1100 | 864 | 556 | 0.0806 | 1.807 | 0.071 | 0.014 | 0.007 | 0.034 | 0.0696 | 0.068 | 0.009 | 0.252 | 0.1459 | 0.124 | 0.003 | 0.064 | 0.004 | 0.0023 | 0 | 0.0001 | 0 | 684 | 763 | 20
24800 | HG785D | 1282 | 1100 | 865 | 557 | 0.0797 | 1.834 | 0.068 | 0.015 | 0.0078 | 0.037 | 0.0693 | 0.0672 | 0.01 | 0.249 | 0.1418 | 0.126 | 0.003 | 0.065 | 0.004 | 0.002 | 0 | 0.0001 | 0 | 720 | 786 | 17
24730 | HG785D | 1270 | 1100 | 865 | 560 | 0.0806 | 1.807 | 0.071 | 0.014 | 0.007 | 0.034 | 0.0696 | 0.068 | 0.009 | 0.252 | 0.1459 | 0.124 | 0.003 | 0.064 | 0.004 | 0.0023 | 0 | 0.0001 | 0 | 707 | 777 | 20
24730 | HG785D | 1270 | 1100 | 865 | 560 | 0.0806 | 1.807 | 0.071 | 0.014 | 0.007 | 0.034 | 0.0696 | 0.068 | 0.009 | 0.252 | 0.1459 | 0.124 | 0.003 | 0.064 | 0.004 | 0.0023 | 0 | 0.0001 | 0 | 737 | 800 | 18
24730 | HG785D | 1270 | 1100 | 865 | 560 | 0.0806 | 1.807 | 0.071 | 0.014 | 0.007 | 0.034 | 0.0696 | 0.068 | 0.009 | 0.252 | 0.1459 | 0.124 | 0.003 | 0.064 | 0.004 | 0.0023 | 0 | 0.0001 | 0 | 700 | 772 | 22
27380 | Q235B | 1259 | 1060 | 887 | 635 | 0.148 | 0.47 | 0.19 | 0.016 | 0.017 | 0.043 | 0.001 | 0.001 | 0.02 | 0.021 | 0.001 | 0.005 | 0.001 | 0.002 | 0.0032 | 0.0001 | 0 | 0.0003 | 0 | 323 | 457 | 31
27790 | Q235B | 1265 | 1060 | 881 | 615 | 0.148 | 0.47 | 0.19 | 0.016 | 0.017 | 0.043 | 0.001 | 0.001 | 0.02 | 0.021 | 0.001 | 0.005 | 0.001 | 0.002 | 0.0032 | 0.0001 | 0 | 0.0003 | 0 | 327 | 454 | 34
29540 | Q235B | 1265 | 1060 | 884 | 614 | 0.149 | 0.475 | 0.195 | 0.021 | 0.011 | 0.028 | 0.002 | 0.001 | 0.012 | 0.017 | 0.001 | 0.004 | 0.001 | 0.001 | 0.0032 | 0.0001 | 0 | 0.0003 | 0 | 289 | 431 | 31
24280 | SS400-JX | 1252 | 1040 | 858 | 603 | 0.141 | 0.459 | 0.194 | 0.01 | 0.007 | 0.035 | 0.042 | 0.041 | 0.014 | 0.017 | 0.002 | 0.004 | 0.002 | 0.001 | 0 | 0.0003 | 0 | 0.0002 | 0 | 291 | 440 | 34
27800 | Q235B | 1272 | 1060 | 886 | 633 | 0.156 | 0.47 | 0.188 | 0.017 | 0.014 | 0.06 | 0.003 | 0.002 | 0.039 | 0.031 | 0.001 | 0.012 | 0.001 | 0.002 | 0.0028 | 0.0001 | 0 | 0.0003 | 0 | 319 | 448 | 31
29310 | SS400 | 1270 | 1060 | 860 | 633 | 0.154 | 0.444 | 0.202 | 0.017 | 0.015 | 0.035 | 0.053 | 0.05 | 0.03 | 0.032 | 0.001 | 0.004 | 0.002 | 0.001 | 0.0038 | 0.0001 | 0 | 0.0002 | 0 | 309 | 461 | 35
29140 | SS400 | 1276 | 1060 | 864 | 618 | 0.154 | 0.444 | 0.202 | 0.017 | 0.015 | 0.035 | 0.053 | 0.05 | 0.03 | 0.032 | 0.001 | 0.004 | 0.002 | 0.001 | 0.0038 | 0.0001 | 0 | 0.0002 | 0 | 313 | 462 | 36
27530 | SS400 | 1264 | 1060 | 861 | 615 | 0.154 | 0.444 | 0.202 | 0.017 | 0.015 | 0.035 | 0.053 | 0.05 | 0.03 | 0.032 | 0.001 | 0.004 | 0.002 | 0.001 | 0.0038 | 0.0001 | 0 | 0.0002 | 0 | 309 | 453 | 42
24330 | Q235B | 1285 | 1080 | 896 | 634 | 0.144 | 0.479 | 0.192 | 0.016 | 0.008 | 0.032 | 0.001 | 0.001 | 0.026 | 0.023 | 0.001 | 0.005 | 0.001 | 0.002 | 0.0031 | 0.0001 | 0 | 0.0002 | 0 | 306 | 445 | 38
24270 | Q235B | 1273 | 1080 | 896 | 633 | 0.143 | 0.451 | 0.206 | 0.017 | 0.011 | 0.037 | 0.003 | 0.002 | 0.023 | 0.021 | 0.001 | 0.005 | 0.002 | 0.002 | 0.002 | 0.0001 | 0 | 0.0002 | 0 | 317 | 451 | 33
27080 | Q235B | 1282 | 1080 | 897 | 633 | 0.161 | 0.515 | 0.191 | 0.012 | 0.01 | 0.017 | 0.005 | 0.004 | 0.01 | 0.013 | 0.002 | 0.001 | 0.001 | 0.003 | 0.0027 | 0.0001 | 0 | 0.0001 | 0 | 294 | 445 | 34
23850 | Q235B | 1276 | 1080 | 893 | 632 | 0.151 | 0.486 | 0.181 | 0.021 | 0.015 | 0.023 | 0.004 | 0.003 | 0.011 | 0.016 | 0.002 | 0.001 | 0.001 | 0.003 | 0.0027 | 0.0001 | 0 | 0.0001 | 0 | 289 | 448 | 35
21550 | Q235B | 1270 | 1080 | 895 | 633 | 0.144 | 0.487 | 0.18 | 0.025 | 0.016 | 0.028 | 0.004 | 0.004 | 0.012 | 0.019 | 0.002 | 0.001 | 0.001 | 0.002 | 0.0023 | 0.0001 | 0 | 0.0001 | 0 | 294 | 440 | 38
27610 | Q235B | 1281 | 1080 | 896 | 612 | 0.151 | 0.486 | 0.181 | 0.021 | 0.015 | 0.023 | 0.004 | 0.003 | 0.011 | 0.016 | 0.002 | 0.001 | 0.001 | 0.003 | 0.0027 | 0.0001 | 0 | 0.0001 | 0 | 328 | 452 | 30
25760 | Q235B | 1268 | 1080 | 893 | 635 | 0.144 | 0.487 | 0.18 | 0.025 | 0.016 | 0.028 | 0.004 | 0.004 | 0.012 | 0.019 | 0.002 | 0.001 | 0.001 | 0.002 | 0.0023 | 0.0001 | 0 | 0.0001 | 0 | 280 | 449 | 34
27490 | Q235B | 1274 | 1080 | 892 | 612 | 0.151 | 0.486 | 0.181 | 0.021 | 0.015 | 0.023 | 0.004 | 0.003 | 0.011 | 0.016 | 0.002 | 0.001 | 0.001 | 0.003 | 0.0027 | 0.0001 | 0 | 0.0001 | 0 | 293 | 447 | 28
27570 | Q235B | 1274 | 1080 | 891 | 612 | 0.161 | 0.515 | 0.191 | 0.012 | 0.01 | 0.017 | 0.005 | 0.004 | 0.01 | 0.013 | 0.002 | 0.001 | 0.001 | 0.003 | 0.0027 | 0.0001 | 0 | 0.0001 | 0 | 300 | 457 | 35
27560 | Q235B | 1268 | 1080 | 891 | 612 | 0.16 | 0.444 | 0.178 | 0.016 | 0.019 | 0.017 | 0.005 | 0.003 | 0.01 | 0.012 | 0.002 | 0.004 | 0.001 | 0.002 | 0.0027 | 0.0003 | 0 | 0.0001 | 0 | 292 | 444 | 28
27560 | Q235B | 1280 | 1080 | 893 | 613 | 0.144 | 0.487 | 0.18 | 0.025 | 0.016 | 0.028 | 0.004 | 0.004 | 0.012 | 0.019 | 0.002 | 0.001 | 0.001 | 0.002 | 0.0023 | 0.0001 | 0 | 0.0001 | 0 | 300 | 448 | 31
28070 | Q235B | 1260 | 1060 | 895 | 635 | 0.144 | 0.487 | 0.18 | 0.025 | 0.016 | 0.028 | 0.004 | 0.004 | 0.012 | 0.019 | 0.002 | 0.001 | 0.001 | 0.002 | 0.0023 | 0.0001 | 0 | 0.0001 | 0 | 275 | 436 | 34
28670 | B | 1281 | 1080 | 838 | 567 | 0.091 | 0.886 | 0.197 | 0.021 | 0.014 | 0.028 | 0.004 | 0.003 | 0.012 | 0.02 | 0.002 | 0.001 | 0.001 | 0.003 | 0 | 0.0002 | 0 | 0.0001 | 0 | 362 | 461 | 31
28850 | B | 1269 | 1080 | 844 | 581 | 0.091 | 0.886 | 0.197 | 0.021 | 0.014 | 0.028 | 0.004 | 0.003 | 0.012 | 0.02 | 0.002 | 0.001 | 0.001 | 0.003 | 0 | 0.0002 | 0 | 0.0001 | 0 | 369 | 463 | 28
28690 | B | 1275 | 1080 | 841 | 583 | 0.091 | 0.886 | 0.197 | 0.021 | 0.014 | 0.028 | 0.004 | 0.003 | 0.012 | 0.02 | 0.002 | 0.001 | 0.001 | 0.003 | 0 | 0.0002 | 0 | 0.0001 | 0 | 383 | 460 | 24
28991 | B | 1281 | 1080 | 0 | 0 | 0.091 | 0.886 | 0.197 | 0.021 | 0.014 | 0.028 | 0.004 | 0.003 | 0.012 | 0.02 | 0.002 | 0.001 | 0.001 | 0.003 | 0 | 0.0002 | 0 | 0.0001 | 0 | 370 | 465 | 28
28780 | B | 1254 | 1040 | 842 | 583 | 0.091 | 0.886 | 0.197 | 0.021 | 0.014 | 0.028 | 0.004 | 0.003 | 0.012 | 0.02 | 0.002 | 0.001 | 0.001 | 0.003 | 0 | 0.0002 | 0 | 0.0001 | 0 | 332 | 443 | 34
28870 | B | 1260 | 1040 | 842 | 584 | 0.091 | 0.886 | 0.197 | 0.021 | 0.014 | 0.028 | 0.004 | 0.003 | 0.012 | 0.02 | 0.002 | 0.001 | 0.001 | 0.003 | 0 | 0.0002 | 0 | 0.0001 | 0 | 330 | 444 | 31
28860 | B | 1266 | 1040 | 840 | 583 | 0.091 | 0.886 | 0.197 | 0.021 | 0.014 | 0.028 | 0.004 | 0.003 | 0.012 | 0.02 | 0.002 | 0.001 | 0.001 | 0.003 | 0 | 0.0002 | 0 | 0.0001 | 0 | 343 | 447 | 33
28991 | B | 1254 | 1040 | 0 | 0 | 0.082 | 0.866 | 0.184 | 0.019 | 0.011 | 0.02 | 0.005 | 0.004 | 0.01 | 0.014 | 0.002 | 0.001 | 0.001 | 0.003 | 0 | 0.0004 | 0 | 0.0001 | 0 | 343 | 447 | 33
28930 | B | 1260 | 1040 | 842 | 585 | 0.082 | 0.866 | 0.184 | 0.019 | 0.011 | 0.02 | 0.005 | 0.004 | 0.01 | 0.014 | 0.002 | 0.001 | 0.001 | 0.003 | 0 | 0.0004 | 0 | 0.0001 | 0 | 334 | 443 | 39
28870 | B | 1266 | 1040 | 841 | 584 | 0.082 | 0.866 | 0.184 | 0.019 | 0.011 | 0.02 | 0.005 | 0.004 | 0.01 | 0.014 | 0.002 | 0.001 | 0.001 | 0.003 | 0 | 0.0004 | 0 | 0.0001 | 0 | 325 | 436 | 35
28920 | B | 1254 | 1040 | 841 | 584 | 0.082 | 0.866 | 0.184 | 0.019 | 0.011 | 0.02 | 0.005 | 0.004 | 0.01 | 0.014 | 0.002 | 0.001 | 0.001 | 0.003 | 0 | 0.0004 | 0 | 0.0001 | 0 | 334 | 440 | 33
28991 | B | 1260 | 1040 | 0 | 0 | 0.082 | 0.866 | 0.184 | 0.019 | 0.011 | 0.02 | 0.005 | 0.004 | 0.01 | 0.014 | 0.002 | 0.001 | 0.001 | 0.003 | 0 | 0.0004 | 0 | 0.0001 | 0 | 364 | 463 | 29
28790 | S235JR+AR | 1286 | 1100 | 895 | 557 | 0.125 | 0.701 | 0.01 | 0.018 | 0.007 | 0.031 | 0.02 | 0.015 | 0.01 | 0.012 | 0.001 | 0.003 | 0.003 | 0.003 | 0.0032 | 0.0009 | 0 | 0.0013 | 0 | 311 | 445 | 31
28810 | S235JR+AR | 1274 | 1100 | 894 | 581 | 0.125 | 0.701 | 0.01 | 0.018 | 0.007 | 0.031 | 0.02 | 0.015 | 0.01 | 0.012 | 0.001 | 0.003 | 0.003 | 0.003 | 0.0032 | 0.0009 | 0 | 0.0013 | 0 | 308 | 442 | 32
35220 | S235JR+AR | 1280 | 1100 | 894 | 568 | 0.116 | 0.674 | 0.007 | 0.024 | 0.007 | 0.022 | 0.018 | 0.017 | 0.008 | 0.013 | 0.001 | 0.003 | 0.001 | 0.001 | 0.0023 | 0.0001 | 0 | 0.0012 | 0 | 288 | 425 | 38
34840 | S235JR+AR | 1286 | 1100 | 895 | 584 | 0.116 | 0.674 | 0.007 | 0.024 | 0.007 | 0.022 | 0.018 | 0.017 | 0.008 | 0.013 | 0.001 | 0.003 | 0.001 | 0.001 | 0.0023 | 0.0001 | 0 | 0.0012 | 0 | 291 | 429 | 37
34780 | S235JR+AR | 1274 | 1100 | 0 | 0 | 0.116 | 0.674 | 0.007 | 0.024 | 0.007 | 0.022 | 0.018 | 0.017 | 0.008 | 0.013 | 0.001 | 0.003 | 0.001 | 0.001 | 0.0023 | 0.0001 | 0 | 0.0012 | 0 | 297 | 428 | 30
29030 | A | 1266 | 1040 | 845 | 582 | 0.091 | 0.886 | 0.197 | 0.021 | 0.014 | 0.028 | 0.004 | 0.003 | 0.012 | 0.02 | 0.002 | 0.001 | 0.001 | 0.003 | 0 | 0.0002 | 0 | 0.0001 | 0 | 363 | 461 | 31
28740 | B | 1254 | 1040 | 843 | 567 | 0.084 | 0.859 | 0.169 | 0.016 | 0.012 | 0.037 | 0.003 | 0.002 | 0.033 | 0.025 | 0.001 | 0.005 | 0.003 | 0.001 | 0 | 0.0002 | 0 | 0.0001 | 0 | 331 | 452 | 27
28640 | B | 1260 | 1040 | 841 | 586 | 0.091 | 0.886 | 0.197 | 0.021 | 0.014 | 0.028 | 0.004 | 0.003 | 0.012 | 0.02 | 0.002 | 0.001 | 0.001 | 0.003 | 0 | 0.0002 | 0 | 0.0001 | 0 | 327 | 450 | 28
28820 | A | 1273 | 1060 | 845 | 569 | 0.085 | 0.912 | 0.173 | 0.021 | 0.01 | 0.038 | 0.001 | 0.001 | 0.036 | 0.037 | 0.001 | 0.006 | 0.004 | 0.001 | 0 | 0.0001 | 0 | 0.0001 | 0 | 344 | 461 | 27
23550 | B | 1275 | 1080 | 838 | 585 | 0.077 | 0.886 | 0.188 | 0.016 | 0.016 | 0.036 | 0.011 | 0.01 | 0.017 | 0.021 | 0.002 | 0.004 | 0.003 | 0.001 | 0 | 0.0001 | 0 | 0.0003 | 0 | 347 | 459 | 30
23580 | HCP | 1283 | 1090 | 915 | 601 | 0.0065 | 0.267 | 0.004 | 0.01 | 0.0054 | 0.023 | 0.002 | 0.001 | 0.01 | 0.008 | 0.001 | 0.002 | 0.001 | 0.001 | 0.005 | 0.0001 | 0 | 0.0001 | 0 | 187 | 314 | 42
23360 | HCP | 1271 | 1090 | 914 | 601 | 0.0054 | 0.227 | 0.003 | 0.013 | 0.0072 | 0.026 | 0.001 | 0.001 | 0.009 | 0.009 | 0.001 | 0.003 | 0.001 | 0.002 | 0.0049 | 0.0001 | 0 | 0.0001 | 0 | 210 | 317 | 46
23630 | HCP | 1284 | 1090 | 915 | 600 | 0.0065 | 0.267 | 0.004 | 0.01 | 0.0054 | 0.023 | 0.002 | 0.001 | 0.01 | 0.008 | 0.001 | 0.002 | 0.001 | 0.001 | 0.005 | 0.0001 | 0 | 0.0001 | 0 | 185 | 316 | 37
27510 | B | 1266 | 1040 | 845 | 585 | 0.083 | 0.845 | 0.213 | 0.021 | 0.013 | 0.033 | 0.001 | 0.001 | 0.02 | 0.025 | 0.001 | 0.005 | 0.003 | 0.001 | 0.0022 | 0.0001 | 0 | 0.0001 | 0 | 351 | 450 | 27
28880 | B | 1254 | 1040 | 842 | 585 | 0.085 | 0.912 | 0.173 | 0.021 | 0.01 | 0.038 | 0.001 | 0.001 | 0.036 | 0.037 | 0.001 | 0.006 | 0.004 | 0.001 | 0 | 0.0001 | 0 | 0.0001 | 0 | 359 | 462 | 31
28860 | B | 1260 | 1040 | 841 | 567 | 0.083 | 0.872 | 0.224 | 0.016 | 0.018 | 0.037 | 0.001 | 0.001 | 0.019 | 0.022 | 0.002 | 0.004 | 0.003 | 0.001 | 0 | 0.0001 | 0 | 0.0001 | 0 | 343 | 453 | 32
28600 | B | 1266 | 1040 | 843 | 586 | 0.077 | 0.886 | 0.188 | 0.016 | 0.016 | 0.036 | 0.011 | 0.01 | 0.017 | 0.021 | 0.002 | 0.004 | 0.003 | 0.001 | 0 | 0.0001 | 0 | 0.0003 | 0 | 365 | 459 | 34
28510 | B | 1254 | 1040 | 841 | 586 | 0.077 | 0.886 | 0.188 | 0.016 | 0.016 | 0.036 | 0.011 | 0.01 | 0.017 | 0.021 | 0.002 | 0.004 | 0.003 | 0.001 | 0 | 0.0001 | 0 | 0.0003 | 0 | 332 | 444 | 40
29120 | A | 1270 | 1060 | 845 | 580 | 0.091 | 0.886 | 0.197 | 0.021 | 0.014 | 0.028 | 0.004 | 0.003 | 0.012 | 0.02 | 0.002 | 0.001 | 0.001 | 0.003 | 0 | 0.0002 | 0 | 0.0001 | 0 | 360 | 463 | 30
28990 | B | 1283 | 1080 | 843 | 583 | 0.077 | 0.886 | 0.188 | 0.016 | 0.016 | 0.036 | 0.011 | 0.01 | 0.017 | 0.021 | 0.002 | 0.004 | 0.003 | 0.001 | 0 | 0.0001 | 0 | 0.0003 | 0 | 370 | 455 | 30
28991 | B | 1271 | 1080 | 0 | 0 | 0.077 | 0.886 | 0.188 | 0.016 | 0.016 | 0.036 | 0.011 | 0.01 | 0.017 | 0.021 | 0.002 | 0.004 | 0.003 | 0.001 | 0 | 0.0001 | 0 | 0.0003 | 0 | 346 | 454 | 30
28970 | B | 1278 | 1080 | 843 | 583 | 0.077 | 0.886 | 0.188 | 0.016 | 0.016 | 0.036 | 0.011 | 0.01 | 0.017 | 0.021 | 0.002 | 0.004 | 0.003 | 0.001 | 0 | 0.0001 | 0 | 0.0003 | 0 | 345 | 461 | 32
27910 | Q235B | 1258 | 1050 | 857 | 637 | 0.146 | 0.445 | 0.194 | 0.016 | 0.013 | 0.037 | 0.005 | 0.003 | 0.043 | 0.03 | 0.001 | 0.006 | 0.001 | 0.001 | 0.0044 | 0.0001 | 0 | 0.0002 | 0 | 296 | 440 | 36
27780 | Q235B | 1264 | 1050 | 864 | 655 | 0.148 | 0.494 | 0.165 | 0.021 | 0.007 | 0.026 | 0.002 | 0.002 | 0.021 | 0.017 | 0.001 | 0.004 | 0.001 | 0.001 | 0.0048 | 0.0001 | 0 | 0.0002 | 0 | 313 | 450 | 35
27920 | Q235B | 1252 | 1050 | 857 | 632 | 0.143 | 0.448 | 0.208 | 0.023 | 0.017 | 0.034 | 0.002 | 0.001 | 0.023 | 0.027 | 0.001 | 0.011 | 0.001 | 0.001 | 0.0026 | 0.0001 | 0 | 0.0002 | 0 | 293 | 437 | 32
36870 | 1.00E+170 | 1252 | 1020 | 807 | 524 | 0.164 | 1.04 | 0.018 | 0.012 | 0.009 | 0.021 | 0.031 | 0.029 | 0.012 | 0.022 | 0.001 | 0.008 | 0.002 | 0.002 | 0 | 0.0001 | 0 | 0.0001 | 0 | 428 | 545 | 30
36910 | 1.00E+170 | 1258 | 1020 | 812 | 536 | 0.164 | 1.04 | 0.018 | 0.012 | 0.009 | 0.021 | 0.031 | 0.029 | 0.012 | 0.022 | 0.001 | 0.008 | 0.002 | 0.002 | 0 | 0.0001 | 0 | 0.0001 | 0 | 380 | 530 | 34
37120 | 1.00E+170 | 1248 | 1020 | 812 | 522 | 0.164 | 1.04 | 0.018 | 0.012 | 0.009 | 0.021 | 0.031 | 0.029 | 0.012 | 0.022 | 0.001 | 0.008 | 0.002 | 0.002 | 0 | 0.0001 | 0 | 0.0001 | 0 | 393 | 515 | 31
37040 | 1.00E+170 | 1254 | 1020 | 805 | 540 | 0.164 | 1.04 | 0.018 | 0.012 | 0.009 | 0.021 | 0.031 | 0.029 | 0.012 | 0.022 | 0.001 | 0.008 | 0.002 | 0.002 | 0 | 0.0001 | 0 | 0.0001 | 0 | 362 | 500 | 39
28430 | Q235B | 1266 | 1050 | 864 | 641 | 0.151 | 0.499 | 0.194 | 0.023 | 0.008 | 0.039 | 0.005 | 0.004 | 0.04 | 0.039 | 0.001 | 0.007 | 0.002 | 0.002 | 0.0024 | 0.0001 | 0 | 0.0001 | 0 | 284 | 423 | 29
25830 | Q345B | 1247 | 1050 | 839 | 621 | 0.16 | 1.316 | 0.298 | 0.022 | 0.009 | 0.032 | 0.02 | 0.019 | 0.043 | 0.055 | 0.019 | 0.014 | 0.005 | 0.002 | 0.0034 | 0.0002 | 0 | 0.0003 | 0 | 390 | 551 | 25
25790 | Q345B | 1253 | 1050 | 823 | 614 | 0.16 | 1.316 | 0.298 | 0.022 | 0.009 | 0.032 | 0.02 | 0.019 | 0.043 | 0.055 | 0.019 | 0.014 | 0.005 | 0.002 | 0.0034 | 0.0002 | 0 | 0.0003 | 0 | 404 | 556 | 24
27210 | Q235B | 1249 | 1050 | 853 | 646 | 0.151 | 0.499 | 0.194 | 0.023 | 0.008 | 0.039 | 0.005 | 0.004 | 0.04 | 0.039 | 0.001 | 0.007 | 0.002 | 0.002 | 0.0024 | 0.0001 | 0 | 0.0001 | 0 | 301 | 449 | 28
28450 | Q235B | 1249 | 1050 | 863 | 659 | 0.151 | 0.499 | 0.194 | 0.023 | 0.008 | 0.039 | 0.005 | 0.004 | 0.04 | 0.039 | 0.001 | 0.007 | 0.002 | 0.002 | 0.0024 | 0.0001 | 0 | 0.0001 | 0 | 295 | 437 | 28
27920 | Q235B | 1253 | 1050 | 849 | 657 | 0.146 | 0.445 | 0.194 | 0.016 | 0.013 | 0.037 | 0.005 | 0.003 | 0.043 | 0.03 | 0.001 | 0.006 | 0.001 | 0.001 | 0.0044 | 0.0001 | 0 | 0.0002 | 0 | 268 | 421 | 30
27940 | Q235B | 1259 | 1050 | 870 | 653 | 0.146 | 0.445 | 0.194 | 0.016 | 0.013 | 0.037 | 0.005 | 0.003 | 0.043 | 0.03 | 0.001 | 0.006 | 0.001 | 0.001 | 0.0044 | 0.0001 | 0 | 0.0002 | 0 | 288 | 432 | 29
26160 | 1.00E+170 | 1233 | 1020 | 835 | 526 | 0.163 | 1.122 | 0.012 | 0.014 | 0.006 | 0.022 | 0.055 | 0.049 | 0.014 | 0.023 | 0.001 | 0.001 | 0.001 | 0.001 | 0 | 0.0001 | 0 | 0.0001 | 0 | 351 | 521 | 37
26510 | 1.00E+170 | 1245 | 1020 | 818 | 538 | 0.163 | 1.122 | 0.012 | 0.014 | 0.006 | 0.022 | 0.055 | 0.049 | 0.014 | 0.023 | 0.001 | 0.001 | 0.001 | 0.001 | 0 | 0.0001 | 0 | 0.0001 | 0 | 355 | 496 | 41
23700 | 1.00E+170 | 1237 | 1020 | 824 | 528 | 0.167 | 1.058 | 0.011 | 0.024 | 0.01 | 0.029 | 0.034 | 0.031 | 0.015 | 0.023 | 0.001 | 0.005 | 0.002 | 0.001 | 0 | 0.0001 | 0 | 0.0001 | 0 | 363 | 517 | 23
23700 | 1.00E+170 | 1242 | 1020 | 815 | 537 | 0.167 | 1.058 | 0.011 | 0.024 | 0.01 | 0.029 | 0.034 | 0.031 | 0.015 | 0.023 | 0.001 | 0.005 | 0.002 | 0.001 | 0 | 0.0001 | 0 | 0.0001 | 0 | 395 | 513 | 34
27890 | Q235B | 1253 | 1040 | 882 | 607 | 0.156 | 0.47 | 0.188 | 0.017 | 0.014 | 0.06 | 0.003 | 0.002 | 0.039 | 0.031 | 0.001 | 0.012 | 0.001 | 0.002 | 0.0028 | 0.0001 | 0 | 0.0003 | 0 | 299 | 446 | 34
27660 | Q235B | 1259 | 1040 | 883 | 632 | 0.156 | 0.47 | 0.188 | 0.017 | 0.014 | 0.06 | 0.003 | 0.002 | 0.039 | 0.031 | 0.001 | 0.012 | 0.001 | 0.002 | 0.0028 | 0.0001 | 0 | 0.0003 | 0 | 313 | 450 | 32
27380 | Q235B | 1245 | 1040 | 864 | 636 | 0.139 | 0.47 | 0.172 | 0.029 | 0.013 | 0.045 | 0.001 | 0.001 | 0.029 | 0.035 | 0.001 | 0.007 | 0.002 | 0.002 | 0.003 | 0.0001 | 0 | 0.0001 | 0 | 298 | 438 | 32
27460 | Q235B | 1251 | 1040 | 860 | 635 | 0.151 | 0.464 | 0.193 | 0.016 | 0.015 | 0.037 | 0.003 | 0.002 | 0.03 | 0.029 | 0.001 | 0.007 | 0.002 | 0.002 | 0.0036 | 0.0001 | 0 | 0.0001 | 0 | 296 | 435 | 32
27071 | Q235B | 1247 | 1050 | 0 | 0 | 0.14 | 0.422 | 0.215 | 0.017 | 0.015 | 0.045 | 0.001 | 0.001 | 0.02 | 0.021 | 0.001 | 0.005 | 0.001 | 0.001 | 0.0032 | 0.0001 | 0 | 0.0004 | 0 | 280 | 411 | 30
27320 | Q235B | 1250 | 1050 | 855 | 662 | 0.139 | 0.47 | 0.172 | 0.029 | 0.013 | 0.045 | 0.001 | 0.001 | 0.029 | 0.035 | 0.001 | 0.007 | 0.002 | 0.002 | 0.003 | 0.0001 | 0 | 0.0001 | 0 | 284 | 429 | 31
27360 | Q235B | 1256 | 1050 | 850 | 656 | 0.139 | 0.47 | 0.172 | 0.029 | 0.013 | 0.045 | 0.001 | 0.001 | 0.029 | 0.035 | 0.001 | 0.007 | 0.002 | 0.002 | 0.003 | 0.0001 | 0 | 0.0001 | 0 | 264 | 427 | 29
27310 | Q235B | 1239 | 1050 | 869 | 650 | 0.139 | 0.47 | 0.172 | 0.029 | 0.013 | 0.045 | 0.001 | 0.001 | 0.029 | 0.035 | 0.001 | 0.007 | 0.002 | 0.002 | 0.003 | 0.0001 | 0 | 0.0001 | 0 | 265 | 427 | 28
23100 | 1.00E+170 | 1225 | 1010 | 797 | 596 | 0.176 | 1.089 | 0.009 | 0.017 | 0.01 | 0.03 | 0.039 | 0.038 | 0.012 | 0.019 | 0.001 | 0.003 | 0.003 | 0.001 | 0 | 0.0001 | 0 | 0.0001 | 0 | 309 | 460 | 35
32550 | 1.00E+170 | 1219 | 1010 | 798 | 615 | 0.176 | 1.089 | 0.009 | 0.017 | 0.01 | 0.03 | 0.039 | 0.038 | 0.012 | 0.019 | 0.001 | 0.003 | 0.003 | 0.001 | 0 | 0.0001 | 0 | 0.0001 | 0 | 325 | 467 | 44
27410 | 1.00E+170 | 1225 | 1010 | 793 | 613 | 0.176 | 1.089 | 0.009 | 0.017 | 0.01 | 0.03 | 0.039 | 0.038 | 0.012 | 0.019 | 0.001 | 0.003 | 0.003 | 0.001 | 0 | 0.0001 | 0 | 0.0001 | 0 | 293 | 457 | 46
29190 | 1.00E+170 | 1231 | 1010 | 816 | 611 | 0.176 | 1.089 | 0.009 | 0.017 | 0.01 | 0.03 | 0.039 | 0.038 | 0.012 | 0.019 | 0.001 | 0.003 | 0.003 | 0.001 | 0 | 0.0001 | 0 | 0.0001 | 0 | 288 | 453 | 48
29190 | 1.00E+170 | 1231 | 1010 | 816 | 611 | 0.176 | 1.089 | 0.009 | 0.017 | 0.01 | 0.03 | 0.039 | 0.038 | 0.012 | 0.019 | 0.001 | 0.003 | 0.003 | 0.001 | 0 | 0.0001 | 0 | 0.0001 | 0 | 252 | 453 | 42
29190 | 1.00E+170 | 1231 | 1010 | 816 | 611 | 0.176 | 1.089 | 0.009 | 0.017 | 0.01 | 0.03 | 0.039 | 0.038 | 0.012 | 0.019 | 0.001 | 0.003 | 0.003 | 0.001 | 0 | 0.0001 | 0 | 0.0001 | 0 | 261 | 445 | 44
29320 | GL-A36 | 1232 | 1040 | 836 | 580 | 0.12 | 1.408 | 0.136 | 0.011 | 0.005 | 0.057 | 0.039 | 0.038 | 0.147 | 0.03 | 0.015 | 0.006 | 0.003 | 0.026 | 0 | 0.0005 | 0 | 0.0002 | 0 | 442 | 548 | 25
29320 | GL-A36 | 1238 | 1040 | 844 | 585 | 0.12 | 1.408 | 0.136 | 0.011 | 0.005 | 0.057 | 0.039 | 0.038 | 0.147 | 0.03 | 0.015 | 0.006 | 0.003 | 0.026 | 0 | 0.0005 | 0 | 0.0002 | 0 | 446 | 554 | 23
27400 | Q235B | 1257 | 1050 | 870 | 652 | 0.142 | 0.44 | 0.222 | 0.022 | 0.013 | 0.05 | 0.001 | 0.001 | 0.052 | 0.045 | 0.001 | 0.012 | 0.002 | 0.002 | 0.0031 | 0.0001 | 0 | 0.0001 | 0 | 283 | 436 | 32
27510 | Q235B | 1248 | 1050 | 864 | 639 | 0.142 | 0.44 | 0.222 | 0.022 | 0.013 | 0.05 | 0.001 | 0.001 | 0.052 | 0.045 | 0.001 | 0.012 | 0.002 | 0.002 | 0.0031 | 0.0001 | 0 | 0.0001 | 0 | 297 | 435 | 28
27480 | Q235B | 1254 | 1050 | 861 | 637 | 0.142 | 0.44 | 0.222 | 0.022 | 0.013 | 0.05 | 0.001 | 0.001 | 0.052 | 0.045 | 0.001 | 0.012 | 0.002 | 0.002 | 0.0031 | 0.0001 | 0 | 0.0001 | 0 | 285 | 435 | 30
27020 | WL510H | 1261 | 1060 | 854 | 604 | 0.099 | 1.42 | 0.147 | 0.016 | 0.002 | 0.031 | 0.027 | 0.026 | 0.012 | 0.018 | 0.02 | 0.003 | 0.003 | 0.024 | 0 | 0.0015 | 0 | 0.0002 | 0 | 449 | 546 | 26
24940 | WL510H | 1249 | 1060 | 859 | 573 | 0.091 | 1.414 | 0.138 | 0.012 | 0.004 | 0.033 | 0.042 | 0.039 | 0.014 | 0.018 | 0.02 | 0.003 | 0.003 | 0.024 | 0 | 0.0014 | 0 | 0.0002 | 0 | 454 | 560 | 25
20380 | ASTMA572GR65 | 1247 | 1050 | 815 | 564 | 0.087 | 1.394 | 0.012 | 0.016 | 0.008 | 0.028 | 0.03 | 0.028 | 0.018 | 0.037 | 0.002 | 0.001 | 0.044 | 0.031 | 0 | 0.0001 | 0 | 0.0001 | 0 | 506 | 594 | 33
26930 | WL510 | 1265 | 1060 | 861 | 590 | 0.093 | 1.426 | 0.184 | 0.018 | 0.002 | 0.038 | 0.032 | 0.03 | 0.014 | 0.028 | 0.015 | 0.005 | 0.003 | 0.023 | 0 | 0.0016 | 0 | 0.0001 | 0 | 464 | 555 | 26
27100 | WL510 | 1259 | 1060 | 862 | 586 | 0.093 | 1.397 | 0.183 | 0.015 | 0.005 | 0.035 | 0.042 | 0.041 | 0.015 | 0.027 | 0.013 | 0.005 | 0.003 | 0.024 | 0 | 0.0012 | 0 | 0.0001 | 0 | 463 | 552 | 27
27070 | WL510 | 1253 | 1060 | 863 | 610 | 0.093 | 1.397 | 0.183 | 0.015 | 0.005 | 0.035 | 0.042 | 0.041 | 0.015 | 0.027 | 0.013 | 0.005 | 0.003 | 0.024 | 0 | 0.0012 | 0 | 0.0001 | 0 | 445 | 539 | 28
17360 | Q345C | 1254 | 1050 | 844 | 608 | 0.0932 | 1.387 | 0.185 | 0.014 | 0.0048 | 0.029 | 0.031 | 0.0303 | 0.011 | 0.026 | 0.001 | 0.004 | 0.001 | 0.023 | 0.002 | 0.0001 | 0 | 0.0002 | 0 | 434 | 531 | 25
22040 | WL510 | 1249 | 1060 | 865 | 605 | 0.092 | 1.389 | 0.203 | 0.016 | 0.002 | 0.041 | 0.032 | 0.031 | 0.036 | 0.049 | 0.015 | 0.007 | 0.023 | 0.024 | 0 | 0.0007 | 0 | 0.0003 | 0 | 452 | 558 | 30
22060 | WL510 | 1255 | 1060 | 863 | 596 | 0.1199 | 1.471 | 0.242 | 0.014 | 0.001 | 0.024 | 0.031 | 0.03 | 0.01 | 0.019 | 0.017 | 0.004 | 0.003 | 0.021 | 0 | 0.002 | 0 | 0.0003 | 0 | 455 | 565 | 26
21960 | WL510 | 1261 | 1060 | 865 | 605 | 0.1199 | 1.471 | 0.242 | 0.014 | 0.001 | 0.024 | 0.031 | 0.03 | 0.01 | 0.019 | 0.017 | 0.004 | 0.003 | 0.021 | 0 | 0.002 | 0 | 0.0003 | 0 | 453 | 556 | 27
21930 | WL510 | 1249 | 1060 | 866 | 584 | 0.1199 | 1.471 | 0.242 | 0.014 | 0.001 | 0.024 | 0.031 | 0.03 | 0.01 | 0.019 | 0.017 | 0.004 | 0.003 | 0.021 | 0 | 0.002 | 0 | 0.0003 | 0 | 462 | 554 | 30
22150 | WL510 | 1255 | 1060 | 0 | 0 | 0.1199 | 1.471 | 0.242 | 0.014 | 0.001 | 0.024 | 0.031 | 0.03 | 0.01 | 0.019 | 0.017 | 0.004 | 0.003 | 0.021 | 0 | 0.002 | 0 | 0.0003 | 0 | 486 | 577 | 27
21900 | WL510 | 1261 | 1060 | 865 | 601 | 0.091 | 1.443 | 0.211 | 0.015 | 0.001 | 0.034 | 0.032 | 0.032 | 0.019 | 0.023 | 0.011 | 0.005 | 0.004 | 0.023 | 0 | 0.0009 | 0 | 0.0001 | 0 | 451 | 550 | 27
22010 | WL510 | 1249 | 1060 | 865 | 580 | 0.091 | 1.443 | 0.211 | 0.015 | 0.001 | 0.034 | 0.032 | 0.032 | 0.019 | 0.023 | 0.011 | 0.005 | 0.004 | 0.023 | 0 | 0.0009 | 0 | 0.0001 | 0 | 461 | 557 | 30
22040 | WL510 | 1255 | 1060 | 866 | 605 | 0.091 | 1.443 | 0.211 | 0.015 | 0.001 | 0.034 | 0.032 | 0.032 | 0.019 | 0.023 | 0.011 | 0.005 | 0.004 | 0.023 | 0 | 0.0009 | 0 | 0.0001 | 0 | 464 | 550 | 29
22030 | WL510 | 1261 | 1060 | 866 | 604 | 0.091 | 1.443 | 0.211 | 0.015 | 0.001 | 0.034 | 0.032 | 0.032 | 0.019 | 0.023 | 0.011 | 0.005 | 0.004 | 0.023 | 0 | 0.0009 | 0 | 0.0001 | 0 | 453 | 550 | 29
22040 | WL510 | 1249 | 1060 | 866 | 605 | 0.091 | 1.443 | 0.211 | 0.015 | 0.001 | 0.034 | 0.032 | 0.032 | 0.019 | 0.023 | 0.011 | 0.005 | 0.004 | 0.023 | 0 | 0.0009 | 0 | 0.0001 | 0 | 458 | 552 | 30
20910 | WL510 | 1255 | 1060 | 863 | 605 | 0.1199 | 1.471 | 0.242 | 0.014 | 0.001 | 0.024 | 0.031 | 0.03 | 0.01 | 0.019 | 0.017 | 0.004 | 0.003 | 0.021 | 0 | 0.002 | 0 | 0.0003 | 0 | 472 | 563 | 26
18830 | WL510 | 1261 | 1060 | 866 | 603 | 0.093 | 1.431 | 0.21 | 0.018 | 0.003 | 0.042 | 0.029 | 0.026 | 0.021 | 0.033 | 0.012 | 0.005 | 0.003 | 0.024 | 0 | 0.0009 | 0 | 0.0001 | 0 | 434 | 530 | 29
18870 | WL510 | 1249 | 1060 | 864 | 603 | 0.093 | 1.431 | 0.21 | 0.018 | 0.003 | 0.042 | 0.029 | 0.026 | 0.021 | 0.033 | 0.012 | 0.005 | 0.003 | 0.024 | 0 | 0.0009 | 0 | 0.0001 | 0 | 428 | 524 | 26
18980 | WL510 | 1255 | 1060 | 863 | 607 | 0.093 | 1.431 | 0.21 | 0.018 | 0.003 | 0.042 | 0.029 | 0.026 | 0.021 | 0.033 | 0.012 | 0.005 | 0.003 | 0.024 | 0 | 0.0009 | 0 | 0.0001 | 0 | 422 | 528 | 29
19010 | WL510 | 1261 | 1060 | 866 | 604 | 0.093 | 1.431 | 0.21 | 0.018 | 0.003 | 0.042 | 0.029 | 0.026 | 0.021 | 0.033 | 0.012 | 0.005 | 0.003 | 0.024 | 0 | 0.0009 | 0 | 0.0001 | 0 | 426 | 523 | 28
18970 | WL510 | 1249 | 1060 | 866 | 579 | 0.093 | 1.431 | 0.21 | 0.018 | 0.003 | 0.042 | 0.029 | 0.026 | 0.021 | 0.033 | 0.012 | 0.005 | 0.003 | 0.024 | 0 | 0.0009 | 0 | 0.0001 | 0 | 429 | 533 | 29
19050 | WL510 | 1255 | 1060 | 861 | 604 | 0.093 | 1.431 | 0.21 | 0.018 | 0.003 | 0.042 | 0.029 | 0.026 | 0.021 | 0.033 | 0.012 | 0.005 | 0.003 | 0.024 | 0 | 0.0009 | 0 | 0.0001 | 0 | 430 | 532 | 29
18990 | WL510 | 1261 | 1060 | 867 | 605 | 0.093 | 1.431 | 0.21 | 0.018 | 0.003 | 0.042 | 0.029 | 0.026 | 0.021 | 0.033 | 0.012 | 0.005 | 0.003 | 0.024 | 0 | 0.0009 | 0 | 0.0001 | 0 | 441 | 545 | 30
21050 | WL510 | 1249 | 1060 | 866 | 603 | 0.092 | 1.389 | 0.203 | 0.016 | 0.002 | 0.041 | 0.032 | 0.031 | 0.036 | 0.049 | 0.015 | 0.007 | 0.023 | 0.024 | 0 | 0.0007 | 0 | 0.0003 | 0 | 458 | 552 | 29
21020 | WL510 | 1255 | 1060 | 867 | 604 | 0.092 | 1.389 | 0.203 | 0.016 | 0.002 | 0.041 | 0.032 | 0.031 | 0.036 | 0.049 | 0.015 | 0.007 | 0.023 | 0.024 | 0 | 0.0007 | 0 | 0.0003 | 0 | 449 | 541 | 27
21020 | WL510 | 1261 | 1060 | 865 | 606 | 0.092 | 1.389 | 0.203 | 0.016 | 0.002 | 0.041 | 0.032 | 0.031 | 0.036 | 0.049 | 0.015 | 0.007 | 0.023 | 0.024 | 0 | 0.0007 | 0 | 0.0003 | 0 | 437 | 535 | 28
21050 | WL510 | 1249 | 1060 | 861 | 605 | 0.092 | 1.389 | 0.203 | 0.016 | 0.002 | 0.041 | 0.032 | 0.031 | 0.036 | 0.049 | 0.015 | 0.007 | 0.023 | 0.024 | 0 | 0.0007 | 0 | 0.0003 | 0 | 431 | 530 | 31
21070 | WL510 | 1255 | 1060 | 860 | 605 | 0.092 | 1.389 | 0.203 | 0.016 | 0.002 | 0.041 | 0.032 | 0.031 | 0.036 | 0.049 | 0.015 | 0.007 | 0.023 | 0.024 | 0 | 0.0007 | 0 | 0.0003 | 0 | 449 | 547 | 27
17880 | ASTMA572GR65 | 1242 | 1050 | 837 | 579 | 0.0811 | 1.315 | 0.021 | 0.014 | 0.005 | 0.031 | 0.0414 | 0.0362 | 0.02 | 0.056 | 0.0011 | 0.008 | 0.035 | 0.033 | 0 | 0.0001 | 0 | 0.0001 | 0 | 527 | 597 | 28
28800 | B | 1266 | 1040 | 841 | 585 | 0.083 | 0.872 | 0.224 | 0.016 | 0.018 | 0.037 | 0.001 | 0.001 | 0.019 | 0.022 | 0.002 | 0.004 | 0.003 | 0.001 | 0 | 0.0001 | 0 | 0.0001 | 0 | 338 | 454 | 36
28840 | B | 1254 | 1040 | 834 | 566 | 0.083 | 0.872 | 0.224 | 0.016 | 0.018 | 0.037 | 0.001 | 0.001 | 0.019 | 0.022 | 0.002 | 0.004 | 0.003 | 0.001 | 0 | 0.0001 | 0 | 0.0001 | 0 | 335 | 446 | 29
28991 | B | 1260 | 1040 | 0 | 0 | 0.083 | 0.872 | 0.224 | 0.016 | 0.018 | 0.037 | 0.001 | 0.001 | 0.019 | 0.022 | 0.002 | 0.004 | 0.003 | 0.001 | 0 | 0.0001 | 0 | 0.0001 | 0 | 344 | 449 | 33
27710 | Q235B | 1249 | 1040 | 881 | 613 | 0.148 | 0.47 | 0.19 | 0.016 | 0.017 | 0.043 | 0.001 | 0.001 | 0.02 | 0.021 | 0.001 | 0.005 | 0.001 | 0.002 | 0.0032 | 0.0001 | 0 | 0.0003 | 0 | 316 | 451 | 29
29320 | Q235B | 1253 | 1040 | 879 | 613 | 0.151 | 0.456 | 0.209 | 0.013 | 0.019 | 0.04 | 0.005 | 0.004 | 0.022 | 0.022 | 0.001 | 0.004 | 0.001 | 0.001 | 0.0033 | 0.0001 | 0 | 0.0003 | 0 | 312 | 446 | 34
27580 | Q235B | 1255 | 1040 | 860 | 638 | 0.143 | 0.466 | 0.19 | 0.024 | 0.015 | 0.046 | 0.007 | 0.007 | 0.028 | 0.033 | 0.001 | 0.009 | 0.001 | 0.001 | 0.0026 | 0.0001 | 0 | 0.0003 | 0 | 316 | 440 | 32
20910 | WL590 | 1249 | 1060 | 857 | 574 | 0.094 | 1.424 | 0.187 | 0.016 | 0.002 | 0.037 | 0.038 | 0.037 | 0.019 | 0.022 | 0.027 | 0.003 | 0.002 | 0.038 | 0 | 0.0008 | 0 | 0.0003 | 0 | 541 | 630 | 22
22030 | WL440 | 1259 | 1070 | 853 | 592 | 0.0919 | 1.314 | 0.142 | 0.017 | 0.0043 | 0.041 | 0.0383 | 0.0375 | 0.01 | 0.032 | 0.0206 | 0.002 | 0.001 | 0.002 | 0.0025 | 0.0001 | 0 | 0.0002 | 0 | 373 | 491 | 32
21020 | WL440 | 1265 | 1070 | 855 | 591 | 0.0919 | 1.314 | 0.142 | 0.017 | 0.0043 | 0.041 | 0.0383 | 0.0375 | 0.01 | 0.032 | 0.0206 | 0.002 | 0.001 | 0.002 | 0.0025 | 0.0001 | 0 | 0.0002 | 0 | 421 | 519 | 29
28160 | Q235B | 1275 | 1080 | 894 | 614 | 0.156 | 0.432 | 0.192 | 0.017 | 0.015 | 0.039 | 0.003 | 0.003 | 0.018 | 0.025 | 0.001 | 0.004 | 0.002 | 0.001 | 0.0038 | 0.0001 | 0 | 0.0002 | 0 | 332 | 487 | 35
28200 | Q235B | 1270 | 1080 | 895 | 634 | 0.156 | 0.432 | 0.192 | 0.017 | 0.015 | 0.039 | 0.003 | 0.003 | 0.018 | 0.025 | 0.001 | 0.004 | 0.002 | 0.001 | 0.0038 | 0.0001 | 0 | 0.0002 | 0 | 286 | 458 | 36
29530 | Q235B | 1283 | 1080 | 895 | 633 | 0.147 | 0.46 | 0.189 | 0.021 | 0.019 | 0.035 | 0.003 | 0.002 | 0.021 | 0.027 | 0.001 | 0.005 | 0.002 | 0.001 | 0.0039 | 0.0001 | 0 | 0.0003 | 0 | 290 | 439 | 33
22170 | Q235B | 1271 | 1080 | 894 | 604 | 0.137 | 0.458 | 0.204 | 0.023 | 0.016 | 0.038 | 0.009 | 0.008 | 0.016 | 0.021 | 0.002 | 0.004 | 0.002 | 0.001 | 0.0036 | 0.0003 | 0 | 0.0003 | 0 | 314 | 444 | 35
28260 | Q235B | 1281 | 1080 | 894 | 616 | 0.137 | 0.458 | 0.204 | 0.023 | 0.016 | 0.038 | 0.009 | 0.008 | 0.016 | 0.021 | 0.002 | 0.004 | 0.002 | 0.001 | 0.0036 | 0.0003 | 0 | 0.0003 | 0 | 342 | 472 | 35
27340 | Q235B | 1271 | 1060 | 882 | 617 | 0.156 | 0.48 | 0.194 | 0.017 | 0.014 | 0.036 | 0.005 | 0.005 | 0.015 | 0.027 | 0.002 | 0.001 | 0.001 | 0.002 | 0.0031 | 0.0003 | 0 | 0.0001 | 0 | 349 | 467 | 35
28850 | B | 1254 | 1040 | 843 | 571 | 0.079 | 0.864 | 0.218 | 0.016 | 0.017 | 0.038 | 0.001 | 0.001 | 0.019 | 0.023 | 0.001 | 0.004 | 0.002 | 0.001 | 0 | 0.0001 | 0 | 0.0003 | 0 | 338 | 443 | 30
28870 | B | 1260 | 1040 | 844 | 585 | 0.079 | 0.864 | 0.218 | 0.016 | 0.017 | 0.038 | 0.001 | 0.001 | 0.019 | 0.023 | 0.001 | 0.004 | 0.002 | 0.001 | 0 | 0.0001 | 0 | 0.0003 | 0 | 338 | 442 | 28
28870 | B | 1260 | 1040 | 840 | 585 | 0.079 | 0.864 | 0.218 | 0.016 | 0.017 | 0.038 | 0.001 | 0.001 | 0.019 | 0.023 | 0.001 | 0.004 | 0.002 | 0.001 | 0 | 0.0001 | 0 | 0.0003 | 0 | 350 | 451 | 30
28890 | B | 1266 | 1040 | 844 | 586 | 0.079 | 0.864 | 0.218 | 0.016 | 0.017 | 0.038 | 0.001 | 0.001 | 0.019 | 0.023 | 0.001 | 0.004 | 0.002 | 0.001 | 0 | 0.0001 | 0 | 0.0003 | 0 | 349 | 449 | 31
27710 | Q235B | 1248 | 1040 | 876 | 612 | 0.146 | 0.48 | 0.202 | 0.019 | 0.017 | 0.046 | 0.002 | 0.002 | 0.022 | 0.032 | 0.001 | 0.006 | 0.001 | 0.002 | 0.0036 | 0.0001 | 0 | 0.0003 | 0 | 350 | 458 | 26
27700 | Q235B | 1256 | 1040 | 852 | 633 | 0.146 | 0.48 | 0.202 | 0.019 | 0.017 | 0.046 | 0.002 | 0.002 | 0.022 | 0.032 | 0.001 | 0.006 | 0.001 | 0.002 | 0.0036 | 0.0001 | 0 | 0.0003 | 0 | 333 | 461 | 33
21190 | S235JR+AR | 1250 | 1050 | 831 | 546 | 0.1204 | 0.687 | 0.018 | 0.016 | 0.0076 | 0.031 | 0.0407 | 0.0393 | 0.01 | 0.047 | 0.0005 | 0.001 | 0.001 | 0.001 | 0.0023 | 0.0001 | 0 | 0.0001 | 0 | 313 | 432 | 35
21190 | S235JR+AR | 1256 | 1050 | 831 | 558 | 0.1204 | 0.687 | 0.018 | 0.016 | 0.0076 | 0.031 | 0.0407 | 0.0393 | 0.01 | 0.047 | 0.0005 | 0.001 | 0.001 | 0.001 | 0.0023 | 0.0001 | 0 | 0.0001 | 0 | 300 | 431 | 29
20970 | S235JR+AR | 1244 | 1050 | 821 | 566 | 0.1204 | 0.687 | 0.018 | 0.016 | 0.0076 | 0.031 | 0.0407 | 0.0393 | 0.01 | 0.047 | 0.0005 | 0.001 | 0.001 | 0.001 | 0.0023 | 0.0001 | 0 | 0.0001 | 0 | 292 | 426 | 30
28820 | Q345B | 1253 | 1040 | 846 | 575 | 0.163 | 1.556 | 0.266 | 0.018 | 0.007 | 0.034 | 0.006 | 0.005 | 0.028 | 0.033 | 0.002 | 0.007 | 0.003 | 0.002 | 0.0042 | 0.0001 | 0 | 0.0004 | 0 | 359 | 524 | 29
29160 | W610L | 1260 | 1060 | 870 | 570 | 0.075 | 1.525 | 0.174 | 0.015 | 0.001 | 0.029 | 0.042 | 0.041 | 0.011 | 0.017 | 0.052 | 0.004 | 0.003 | 0.04 | 0 | 0.0015 | 0 | 0.0001 | 0 | 597 | 691 | 21
29270 | W610L | 1260 | 1060 | 866 | 577 | 0.075 | 1.525 | 0.174 | 0.015 | 0.001 | 0.029 | 0.042 | 0.041 | 0.011 | 0.017 | 0.052 | 0.004 | 0.003 | 0.04 | 0 | 0.0015 | 0 | 0.0001 | 0 | 602 | 690 | 21
29010 | W610L | 1259 | 1060 | 856 | 576 | 0.075 | 1.525 | 0.174 | 0.015 | 0.001 | 0.029 | 0.042 | 0.041 | 0.011 | 0.017 | 0.052 | 0.004 | 0.003 | 0.04 | 0 | 0.0015 | 0 | 0.0001 | 0 | 613 | 699 | 18
25490 | S235JR+AR | 1255 | 1050 | 826 | 574 | 0.1174 | 0.658 | 0.008 | 0.025 | 0.0077 | 0.03 | 0.0449 | 0.0443 | 0.01 | 0.05 | 0.0004 | 0 | 0.001 | 0.001 | 0.0018 | 0.0001 | 0 | 0.0001 | 0 | 333 | 451 | 29
25420 | S235JR+AR | 1261 | 1050 | 830 | 587 | 0.1174 | 0.658 | 0.008 | 0.025 | 0.0077 | 0.03 | 0.0449 | 0.0443 | 0.01 | 0.05 | 0.0004 | 0 | 0.001 | 0.001 | 0.0018 | 0.0001 | 0 | 0.0001 | 0 | 323 | 447 | 33
25400 | S235JR+AR | 1249 | 1050 | 825 | 575 | 0.1204 | 0.687 | 0.018 | 0.016 | 0.0076 | 0.031 | 0.0407 | 0.0393 | 0.01 | 0.047 | 0.0005 | 0.001 | 0.001 | 0.001 | 0.0023 | 0.0001 | 0 | 0.0001 | 0 | 321 | 442 | 40
21270 | Q235B | 1251 | 1050 | 864 | 649 | 0.1415 | 0.415 | 0.187 | 0.016 | 0.0053 | 0.025 | 0.0021 | 0.0014 | 0.006 | 0.016 | 0.0004 | 0.001 | 0.001 | 0.001 | 0.0015 | 0.0001 | 0 | 0.0002 | 0 | 281 | 424 | 29
20150 | Q235B | 1239 | 1050 | 858 | 659 | 0.1465 | 0.431 | 0.208 | 0.017 | 0.0096 | 0.024 | 0.0021 | 0.0018 | 0.007 | 0.019 | 0.0007 | 0.001 | 0.001 | 0.001 | 0.0016 | 0.0001 | 0 | 0.0002 | 0 | 302 | 438 | 29
19780 | Q235B | 1245 | 1050 | 858 | 641 | 0.1693 | 0.498 | 0.15 | 0.017 | 0.0133 | 0.014 | 0.0022 | 0.002 | 0.004 | 0.021 | 0.0003 | 0.001 | 0.001 | 0.001 | 0.0047 | 0.0001 | 0 | 0.0002 | 0 | 308 | 460 | 29
19790 | Q235B | 1251 | 1050 | 865 | 644 | 0.1405 | 0.482 | 0.15 | 0.023 | 0.0107 | 0.02 | 0.003 | 0.0025 | 0.006 | 0.023 | 0.0005 | 0.001 | 0.001 | 0.001 | 0.0023 | 0.0001 | 0 | 0.0002 | 0 | 307 | 452 | 31
19060 | Q235B | 1239 | 1050 | 854 | 656 | 0.1409 | 0.45 | 0.19 | 0.018 | 0.0117 | 0.025 | 0.0231 | 0.0217 | 0.007 | 0.024 | 0.0006 | 0.002 | 0.001 | 0.001 | 0.0018 | 0.0002 | 0 | 0.0002 | 0 | 308 | 460 | 28
19560 | SS400-JX | 1239 | 1040 | 845 | 589 | 0.1488 | 0.437 | 0.208 | 0.015 | 0.0047 | 0.028 | 0.0411 | 0.0406 | 0.01 | 0.017 | 0.0009 | 0.002 | 0.001 | 0.001 | 0.001 | 0.0001 | 0 | 0.0002 | 0 | 274 | 434 | 36
21030 | SS400-JX | 1227 | 1040 | 832 | 603 | 0.1488 | 0.437 | 0.208 | 0.015 | 0.0047 | 0.028 | 0.0411 | 0.0406 | 0.01 | 0.017 | 0.0009 | 0.002 | 0.001 | 0.001 | 0.001 | 0.0001 | 0 | 0.0002 | 0 | 274 | 434 | 36
19500 | SS400 | 1247 | 1040 | 844 | 605 | 0.1488 | 0.437 | 0.208 | 0.015 | 0.0047 | 0.028 | 0.0411 | 0.0406 | 0.01 | 0.017 | 0.0009 | 0.002 | 0.001 | 0.001 | 0.001 | 0.0001 | 0 | 0.0002 | 0 | 294 | 449 | 30
27650 | Q235B | 1249 | 1040 | 882 | 633 | 0.148 | 0.47 | 0.19 | 0.016 | 0.017 | 0.043 | 0.001 | 0.001 | 0.02 | 0.021 | 0.001 | 0.005 | 0.001 | 0.002 | 0.0032 | 0.0001 | 0 | 0.0003 | 0 | 316 | 454 | 28
27450 | Q235B | 1255 | 1040 | 872 | 614 | 0.148 | 0.47 | 0.19 | 0.016 | 0.017 | 0.043 | 0.001 | 0.001 | 0.02 | 0.021 | 0.001 | 0.005 | 0.001 | 0.002 | 0.0032 | 0.0001 | 0 | 0.0003 | 0 | 321 | 451 | 29
27080 | Q345B | 1268 | 1060 | 851 | 585 | 0.157 | 1.461 | 0.285 | 0.021 | 0.01 | 0.038 | 0.008 | 0.008 | 0.023 | 0.039 | 0.003 | 0.001 | 0.001 | 0.004 | 0.0036 | 0.0001 | 0 | 0.0001 | 0 | 381 | 526 | 29
28991 | B | 1260 | 1040 | 0 | 0 | 0.079 | 0.864 | 0.218 | 0.016 | 0.017 | 0.038 | 0.001 | 0.001 | 0.019 | 0.023 | 0.001 | 0.004 | 0.002 | 0.001 | 0 | 0.0001 | 0 | 0.0003 | 0 | 340 | 440 | 29
28880 | B | 1266 | 1040 | 845 | 582 | 0.079 | 0.864 | 0.218 | 0.016 | 0.017 | 0.038 | 0.001 | 0.001 | 0.019 | 0.023 | 0.001 | 0.004 | 0.002 | 0.001 | 0 | 0.0001 | 0 | 0.0003 | 0 | 343 | 445 | 31
27710 | Q235B | 1254 | 1040 | 882 | 614 | 0.148 | 0.47 | 0.19 | 0.016 | 0.017 | 0.043 | 0.001 | 0.001 | 0.02 | 0.021 | 0.001 | 0.005 | 0.001 | 0.002 | 0.0032 | 0.0001 | 0 | 0.0003 | 0 | 305 | 451 | 28
27730 | Q235B | 1247 | 1040 | 876 | 609 | 0.143 | 0.466 | 0.19 | 0.024 | 0.015 | 0.046 | 0.007 | 0.007 | 0.028 | 0.033 | 0.001 | 0.009 | 0.001 | 0.001 | 0.0026 | 0.0001 | 0 | 0.0003 | 0 | 301 | 441 | 27
27180 | Q345B | 1247 | 1040 | 839 | 582 | 0.157 | 1.461 | 0.285 | 0.021 | 0.01 | 0.038 | 0.008 | 0.008 | 0.023 | 0.039 | 0.003 | 0.001 | 0.001 | 0.004 | 0.0036 | 0.0001 | 0 | 0.0001 | 0 | 384 | 536 | 24
27140 | Q345B | 1241 | 1040 | 835 | 576 | 0.163 | 1.435 | 0.246 | 0.02 | 0.014 | 0.03 | 0.01 | 0.009 | 0.012 | 0.022 | 0.002 | 0.001 | 0.001 | 0.004 | 0.004 | 0.0002 | 0 | 0.0001 | 0 | 380 | 534 | 23
26880 | Q345B | 1246 | 1040 | 832 | 578 | 0.1515 | 1.46 | 0.256 | 0.018 | 0.015 | 0.044 | 0.0026 | 0.0024 | 0.01 | 0.047 | 0.0013 | 0.003 | 0.001 | 0.001 | 0.0023 | 0.0001 | 0 | 0.0003 | 0 | 399 | 552 | 24
27160 | Q345B | 1246 | 1040 | 844 | 581 | 0.1469 | 1.412 | 0.241 | 0.022 | 0.0098 | 0.045 | 0.0025 | 0.0024 | 0.01 | 0.037 | 0.0011 | 0.003 | 0.001 | 0.001 | 0.0026 | 0.0001 | 0 | 0.0003 | 0 | 384 | 539 | 25
26830 | Q345B | 1252 | 1040 | 845 | 580 | 0.1469 | 1.412 | 0.241 | 0.022 | 0.0098 | 0.045 | 0.0025 | 0.0024 | 0.01 | 0.037 | 0.0011 | 0.003 | 0.001 | 0.001 | 0.0026 | 0.0001 | 0 | 0.0003 | 0 | 396 | 552 | 25
26950 | Q345B | 1240 | 1040 | 839 | 573 | 0.1623 | 1.436 | 0.246 | 0.02 | 0.0058 | 0.039 | 0.0163 | 0.0153 | 0.01 | 0.02 | 0.0015 | 0.003 | 0.001 | 0.001 | 0.0026 | 0.0001 | 0 | 0.0003 | 0 | 367 | 546 | 23
26970 | Q345B | 1252 | 1040 | 843 | 579 | 0.1623 | 1.436 | 0.246 | 0.02 | 0.0058 | 0.039 | 0.0163 | 0.0153 | 0.01 | 0.02 | 0.0015 | 0.003 | 0.001 | 0.001 | 0.0026 | 0.0001 | 0 | 0.0003 | 0 | 404 | 533 | 27
29090 | Q345B | 1241 | 1040 | 838 | 590 | 0.163 | 1.556 | 0.266 | 0.018 | 0.007 | 0.034 | 0.006 | 0.005 | 0.028 | 0.033 | 0.002 | 0.007 | 0.003 | 0.002 | 0.0042 | 0.0001 | 0 | 0.0004 | 0 | 350 | 521 | 26
26230 | Q450NQR1 | 1259 | 1060 | 839 | 562 | 0.065 | 1.041 | 0.195 | 0.017 | 0.003 | 0.279 | 0.02 | 0.017 | 0.167 | 0.692 | 0.002 | 0.005 | 0.003 | 0.029 | 0 | 0.001 | 0 | 0.0002 | 0 | 480 | 579 | 24
24160 | GL-A36 | 1272 | 1070 | 879 | 594 | 0.12 | 1.423 | 0.151 | 0.012 | 0.003 | 0.051 | 0.033 | 0.032 | 0.156 | 0.032 | 0.014 | 0.005 | 0.003 | 0.025 | 0 | 0.0005 | 0 | 0.0002 | 0 | 414 | 505 | 29
26720 | GL-A36 | 1260 | 1070 | 871 | 592 | 0.12 | 1.408 | 0.136 | 0.011 | 0.005 | 0.057 | 0.039 | 0.038 | 0.147 | 0.03 | 0.015 | 0.006 | 0.003 | 0.026 | 0 | 0.0005 | 0 | 0.0002 | 0 | 423 | 499 | 28
29300 | GL-A36 | 1266 | 1070 | 875 | 597 | 0.12 | 1.408 | 0.136 | 0.011 | 0.005 | 0.057 | 0.039 | 0.038 | 0.147 | 0.03 | 0.015 | 0.006 | 0.003 | 0.026 | 0 | 0.0005 | 0 | 0.0002 | 0 | 408 | 495 | 31
25910 | SAPH400 | 1274 | 1080 | 843 | 597 | 0.0939 | 0.747 | 0.009 | 0.013 | 0.0037 | 0.024 | 0.0405 | 0.0389 | 0.007 | 0.019 | 0.0004 | 0.002 | 0.001 | 0.001 | 0.0024 | 0.0001 | 0 | 0.0001 | 0 | 279 | 411 | 44
25900 | SAPH400 | 1262 | 1080 | 832 | 597 | 0.1048 | 0.7 | 0.007 | 0.015 | 0.0051 | 0.038 | 0.0459 | 0.0455 | 0.009 | 0.025 | 0.0004 | 0.003 | 0.001 | 0.001 | 0.0026 | 0.0001 | 0 | 0.0001 | 0 | 282 | 413 | 40
25910 | SAPH400 | 1268 | 1080 | 834 | 605 | 0.1048 | 0.7 | 0.007 | 0.015 | 0.0051 | 0.038 | 0.0459 | 0.0455 | 0.009 | 0.025 | 0.0004 | 0.003 | 0.001 | 0.001 | 0.0026 | 0.0001 | 0 | 0.0001 | 0 | 266 | 402 | 42
25880 | SAPH400 | 1274 | 1080 | 840 | 586 | 0.0916 | 0.719 | 0.01 | 0.017 | 0.0068 | 0.024 | 0.0326 | 0.0309 | 0.007 | 0.026 | 0.0004 | 0.002 | 0.001 | 0.001 | 0.0028 | 0.0001 | 0 | 0.0001 | 0 | 264 | 401 | 44
25920 | SAPH400 | 1262 | 1080 | 836 | 589 | 0.0939 | 0.747 | 0.009 | 0.013 | 0.0037 | 0.024 | 0.0405 | 0.0389 | 0.007 | 0.019 | 0.0004 | 0.002 | 0.001 | 0.001 | 0.0024 | 0.0001 | 0 | 0.0001 | 0 | 271 | 402 | 47
25870 | SAPH400 | 1268 | 1080 | 836 | 588 | 0.0939 | 0.747 | 0.009 | 0.013 | 0.0037 | 0.024 | 0.0405 | 0.0389 | 0.007 | 0.019 | 0.0004 | 0.002 | 0.001 | 0.001 | 0.0024 | 0.0001 | 0 | 0.0001 | 0 | 260 | 391 | 41
25870 | SAPH400 | 1268 | 1080 | 836 | 588 | 0.0939 | 0.747 | 0.009 | 0.013 | 0.0037 | 0.024 | 0.0405 | 0.0389 | 0.007 | 0.019 | 0.0004 | 0.002 | 0.001 | 0.001 | 0.0024 | 0.0001 | 0 | 0.0001 | 0 | 265 | 389 | 44
25870 | SAPH400 | 1268 | 1080 | 836 | 588 | 0.0939 | 0.747 | 0.009 | 0.013 | 0.0037 | 0.024 | 0.0405 | 0.0389 | 0.007 | 0.019 | 0.0004 | 0.002 | 0.001 | 0.001 | 0.0024 | 0.0001 | 0 | 0.0001 | 0 | 253 | 388 | 45
25870 | SAPH400 | 1268 | 1080 | 836 | 588 | 0.0939 | 0.747 | 0.009 | 0.013 | 0.0037 | 0.024 | 0.0405 | 0.0389 | 0.007 | 0.019 | 0.0004 | 0.002 | 0.001 | 0.001 | 0.0024 | 0.0001 | 0 | 0.0001 | 0 | 0 | 0 | 0
25930 | SAPH400 | 1274 | 1080 | 841 | 589 | 0.1039 | 0.73 | 0.012 | 0.013 | 0.0053 | 0.027 | 0.0416 | 0.0407 | 0.008 | 0.03 | 0.0006 | 0.003 | 0.001 | 0.001 | 0.002 | 0.0001 | 0 | 0.0001 | 0 | 268 | 408 | 41
25890 | SAPH400 | 1268 | 1080 | 843 | 605 | 0.0916 | 0.719 | 0.01 | 0.017 | 0.0068 | 0.024 | 0.0326 | 0.0309 | 0.007 | 0.026 | 0.0004 | 0.002 | 0.001 | 0.001 | 0.0028 | 0.0001 | 0 | 0.0001 | 0 | 264 | 394 | 43
25890 | SAPH400 | 1268 | 1080 | 843 | 605 | 0.0916 | 0.719 | 0.01 | 0.017 | 0.0068 | 0.024 | 0.0326 | 0.0309 | 0.007 | 0.026 | 0.0004 | 0.002 | 0.001 | 0.001 | 0.0028 | 0.0001 | 0 | 0.0001 | 0 | 271 | 395 | 46
25890 | SAPH400 | 1268 | 1080 | 843 | 605 | 0.0916 | 0.719 | 0.01 | 0.017 | 0.0068 | 0.024 | 0.0326 | 0.0309 | 0.007 | 0.026 | 0.0004 | 0.002 | 0.001 | 0.001 | 0.0028 | 0.0001 | 0 | 0.0001 | 0 | 272 | 397 | 46
26000 | SAPH400 | 1262 | 1080 | 839 | 583 | 0.1039 | 0.73 | 0.012 | 0.013 | 0.0053 | 0.027 | 0.0416 | 0.0407 | 0.008 | 0.03 | 0.0006 | 0.003 | 0.001 | 0.001 | 0.002 | 0.0001 | 0 | 0.0001 | 0 | 291 | 417 | 45
25910 | SAPH400 | 1274 | 1080 | 837 | 587 | 0.0989 | 0.7 | 0.006 | 0.016 | 0.0044 | 0.022 | 0.0272 | 0.0244 | 0.007 | 0.023 | 0.0004 | 0.002 | 0.001 | 0.001 | 0.0016 | 0.0001 | 0 | 0.0001 | 0 | 259 | 392 | 48
25910 | SAPH400 | 1274 | 1080 | 837 | 587 | 0.0989 | 0.7 | 0.006 | 0.016 | 0.0044 | 0.022 | 0.0272 | 0.0244 | 0.007 | 0.023 | 0.0004 | 0.002 | 0.001 | 0.001 | 0.0016 | 0.0001 | 0 | 0.0001 | 0 | 264 | 392 | 49
25910 | SAPH400 | 1274 | 1080 | 837 | 587 | 0.0989 | 0.7 | 0.006 | 0.016 | 0.0044 | 0.022 | 0.0272 | 0.0244 | 0.007 | 0.023 | 0.0004 | 0.002 | 0.001 | 0.001 | 0.0016 | 0.0001 | 0 | 0.0001 | 0 | 267 | 397 | 46
25930 | SAPH400 | 1262 | 1080 | 836 | 605 | 0.0989 | 0.7 | 0.006 | 0.016 | 0.0044 | 0.022 | 0.0272 | 0.0244 | 0.007 | 0.023 | 0.0004 | 0.002 | 0.001 | 0.001 | 0.0016 | 0.0001 | 0 | 0.0001 | 0 | 274 | 404 | 43
25890 | SAPH400 | 1268 | 1080 | 836 | 604 | 0.1028 | 0.726 | 0.007 | 0.015 | 0.0045 | 0.037 | 0.0283 | 0.0263 | 0.008 | 0.023 | 0.0004 | 0.003 | 0.001 | 0.001 | 0.0016 | 0.0001 | 0 | 0.0001 | 0 | 272 | 409 | 43
25940 | SAPH400 | 1262 | 1080 | 835 | 605 | 0.1028 | 0.726 | 0.007 | 0.015 | 0.0045 | 0.037 | 0.0283 | 0.0263 | 0.008 | 0.023 | 0.0004 | 0.003 | 0.001 | 0.001 | 0.0016 | 0.0001 | 0 | 0.0001 | 0 | 279 | 403 | 44
25910 | SAPH400 | 1274 | 1080 | 842 | 605 | 0.104 | 0.766 | 0.013 | 0.015 | 0.0043 | 0.03 | 0.0457 | 0.045 | 0.009 | 0.024 | 0.0006 | 0.002 | 0.001 | 0.001 | 0.0023 | 0.0001 | 0 | 0.0001 | 0 | 275 | 409 | 46
25680 | SAPH400 | 1262 | 1080 | 838 | 606 | 0.104 | 0.766 | 0.013 | 0.015 | 0.0043 | 0.03 | 0.0457 | 0.045 | 0.009 | 0.024 | 0.0006 | 0.002 | 0.001 | 0.001 | 0.0023 | 0.0001 | 0 | 0.0001 | 0 | 275 | 410 | 42
27030 | WL510 | 1253 | 1060 | 863 | 589 | 0.093 | 1.426 | 0.184 | 0.018 | 0.002 | 0.038 | 0.032 | 0.03 | 0.014 | 0.028 | 0.015 | 0.005 | 0.003 | 0.023 | 0 | 0.0016 | 0 | 0.0001 | 0 | 475 | 573 | 26
18950 | Q345B-LW | 1250 | 1040 | 853 | 583 | 0.1436 | 1.4848 | 0.2105 | 0.0191 | 0.0056 | 0.0263 | 0.0068 | 0.0034 | 0.0071 | 0.0323 | 0.0007 | 0.0029 | 0.004 | 0.0015 | 0.002 | 0.0007 | 0 | 0.0002 | 0 | 356 | 512 | 25
23580 | Q345B-LW | 1256 | 1040 | 850 | 591 | 0.1486 | 1.37 | 0.281 | 0.02 | 0.0068 | 0.025 | 0.0024 | 0.0021 | 0.007 | 0.03 | 0.0011 | 0.001 | 0.001 | 0.001 | 0.0024 | 0.0001 | 0 | 0.0002 | 0 | 379 | 523 | 27
27250 | WL510 | 1256 | 1060 | 864 | 581 | 0.101 | 1.381 | 0.186 | 0.013 | 0.002 | 0.044 | 0.023 | 0.022 | 0.021 | 0.027 | 0.016 | 0.006 | 0.004 | 0.023 | 0 | 0.001 | 0 | 0.0002 | 0 | 462 | 560 | 27
26800 | WL510 | 1262 | 1060 | 869 | 585 | 0.104 | 1.404 | 0.215 | 0.018 | 0.003 | 0.045 | 0.025 | 0.023 | 0.019 | 0.023 | 0.016 | 0.004 | 0.003 | 0.024 | 0 | 0.0019 | 0 | 0.0002 | 0 | 461 | 557 | 28
19960 | Q235B | 1269 | 1060 | 905 | 632 | 0.1693 | 0.498 | 0.15 | 0.017 | 0.0133 | 0.014 | 0.0022 | 0.002 | 0.004 | 0.021 | 0.0003 | 0.001 | 0.001 | 0.001 | 0.0047 | 0.0001 | 0 | 0.0002 | 0 | 288 | 449 | 30
19960 | Q235B | 1257 | 1060 | 895 | 608 | 0.1693 | 0.498 | 0.15 | 0.017 | 0.0133 | 0.014 | 0.0022 | 0.002 | 0.004 | 0.021 | 0.0003 | 0.001 | 0.001 | 0.001 | 0.0047 | 0.0001 | 0 | 0.0002 | 0 | 270 | 427 | 31
20230 | Q235B | 1251 | 1050 | 862 | 660 | 0.14 | 0.447 | 0.199 | 0.018 | 0.0117 | 0.026 | 0.0048 | 0.0026 | 0.009 | 0.023 | 0.0005 | 0.002 | 0.001 | 0.001 | 0.002 | 0.0001 | 0 | 0.0002 | 0 | 285 | 434 | 30
20170 | Q235B | 1251 | 1050 | 864 | 657 | 0.14 | 0.447 | 0.199 | 0.018 | 0.0117 | 0.026 | 0.0048 | 0.0026 | 0.009 | 0.023 | 0.0005 | 0.002 | 0.001 | 0.001 | 0.002 | 0.0001 | 0 | 0.0002 | 0 | 291 | 432 | 32
20060 | Q235B | 1239 | 1050 | 0 | 0 | 0.1418 | 0.459 | 0.2 | 0.013 | 0.0082 | 0.033 | 0.0461 | 0.0448 | 0.011 | 0.033 | 0.0006 | 0.002 | 0.001 | 0.001 | 0.0025 | 0.0001 | 0 | 0.0001 | 0 | 284 | 419 | 34
20170 | Q235B | 1245 | 1050 | 856 | 654 | 0.1418 | 0.459 | 0.2 | 0.013 | 0.0082 | 0.033 | 0.0461 | 0.0448 | 0.011 | 0.033 | 0.0006 | 0.002 | 0.001 | 0.001 | 0.0025 | 0.0001 | 0 | 0.0001 | 0 | 282 | 435 | 29
23400 | B | 1254 | 1040 | 844 | 561 | 0.077 | 0.886 | 0.188 | 0.016 | 0.016 | 0.036 | 0.011 | 0.01 | 0.017 | 0.021 | 0.002 | 0.004 | 0.003 | 0.001 | 0 | 0.0001 | 0 | 0.0003 | 0 | 332 | 442 | 30
28790 | B | 1260 | 1040 | 837 | 581 | 0.077 | 0.886 | 0.188 | 0.016 | 0.016 | 0.036 | 0.011 | 0.01 | 0.017 | 0.021 | 0.002 | 0.004 | 0.003 | 0.001 | 0 | 0.0001 | 0 | 0.0003 | 0 | 350 | 455 | 29
29070 | B | 1266 | 1040 | 842 | 582 | 0.077 | 0.886 | 0.188 | 0.016 | 0.016 | 0.036 | 0.011 | 0.01 | 0.017 | 0.021 | 0.002 | 0.004 | 0.003 | 0.001 | 0 | 0.0001 | 0 | 0.0003 | 0 | 351 | 454 | 28
28950 | A | 1261 | 1060 | 844 | 583 | 0.079 | 0.878 | 0.172 | 0.018 | 0.013 | 0.034 | 0.001 | 0.001 | 0.016 | 0.02 | 0.001 | 0.004 | 0.003 | 0.001 | 0 | 0.0003 | 0 | 0.0001 | 0 | 335 | 451 | 37
28970 | A | 1267 | 1060 | 845 | 583 | 0.079 | 0.878 | 0.172 | 0.018 | 0.013 | 0.034 | 0.001 | 0.001 | 0.016 | 0.02 | 0.001 | 0.004 | 0.003 | 0.001 | 0 | 0.0003 | 0 | 0.0001 | 0 | 332 | 449 | 36
28930 | A | 1273 | 1060 | 848 | 584 | 0.079 | 0.878 | 0.172 | 0.018 | 0.013 | 0.034 | 0.001 | 0.001 | 0.016 | 0.02 | 0.001 | 0.004 | 0.003 | 0.001 | 0 | 0.0003 | 0 | 0.0001 | 0 | 328 | 448 | 35
28880 | B | 1258 | 1040 | 842 | 578 | 0.083 | 0.872 | 0.224 | 0.016 | 0.018 | 0.037 | 0.001 | 0.001 | 0.019 | 0.022 | 0.002 | 0.004 | 0.003 | 0.001 | 0 | 0.0001 | 0 | 0.0001 | 0 | 338 | 449 | 34
28870 | B | 1264 | 1040 | 833 | 584 | 0.083 | 0.872 | 0.224 | 0.016 | 0.018 | 0.037 | 0.001 | 0.001 | 0.019 | 0.022 | 0.002 | 0.004 | 0.003 | 0.001 | 0 | 0.0001 | 0 | 0.0001 | 0 | 326 | 441 | 38
28880 | B | 1252 | 1040 | 840 | 578 | 0.079 | 0.878 | 0.172 | 0.018 | 0.013 | 0.034 | 0.001 | 0.001 | 0.016 | 0.02 | 0.001 | 0.004 | 0.003 | 0.001 | 0 | 0.0003 | 0 | 0.0001 | 0 | 325 | 441 | 35
28870 | B | 1258 | 1040 | 836 | 585 | 0.079 | 0.878 | 0.172 | 0.018 | 0.013 | 0.034 | 0.001 | 0.001 | 0.016 | 0.02 | 0.001 | 0.004 | 0.003 | 0.001 | 0 | 0.0003 | 0 | 0.0001 | 0 | 329 | 451 | 36
28820 | B | 1266 | 1040 | 837 | 585 | 0.079 | 0.864 | 0.218 | 0.016 | 0.017 | 0.038 | 0.001 | 0.001 | 0.019 | 0.023 | 0.001 | 0.004 | 0.002 | 0.001 | 0 | 0.0001 | 0 | 0.0003 | 0 | 342 | 452 | 29
28860 | B | 1254 | 1040 | 840 | 585 | 0.079 | 0.864 | 0.218 | 0.016 | 0.017 | 0.038 | 0.001 | 0.001 | 0.019 | 0.023 | 0.001 | 0.004 | 0.002 | 0.001 | 0 | 0.0001 | 0 | 0.0003 | 0 | 334 | 445 | 29
28870 | B | 1260 | 1040 | 833 | 585 | 0.079 | 0.864 | 0.218 | 0.016 | 0.017 | 0.038 | 0.001 | 0.001 | 0.019 | 0.023 | 0.001 | 0.004 | 0.002 | 0.001 | 0 | 0.0001 | 0 | 0.0003 | 0 | 344 | 451 | 28
25890 | SAPH400 | 1280 | 1080 | 845 | 599 | 0.1044 | 0.754 | 0.015 | 0.019 | 0.0098 | 0.042 | 0.0435 | 0.0431 | 0.009 | 0.057 | 0.0005 | 0.003 | 0.001 | 0.001 | 0.0028 | 0.0001 | 0 | 0.0001 | 0 | 334 | 439 | 38
26810 | 20 | 1266 | 1060 | 894 | 671 | 0.1939 | 0.478 | 0.239 | 0.013 | 0.0047 | 0.043 | 0.0305 | 0.028 | 0.022 | 0.038 | 0.001 | 0.003 | 0.001 | 0.001 | 0.0013 | 0.0001 | 0 | 0.0002 | 0 | 294 | 452 | 39
19930 | 1E0860 | 1269 | 1050 | 866 | 531 | 0.1708 | 1.095 | 0.032 | 0.016 | 0.0058 | 0.033 | 0.0392 | 0.0366 | 0.008 | 0.025 | 0.0122 | 0.002 | 0.001 | 0.001 | 0.0025 | 0.0002 | 0 | 0.0002 | 0 | 373 | 538 | 27
20010 | 1E0860 | 1257 | 1050 | 865 | 533 | 0.1565 | 1.048 | 0.028 | 0.015 | 0.0081 | 0.027 | 0.0441 | 0.0434 | 0.012 | 0.023 | 0.0111 | 0.002 | 0.001 | 0.001 | 0.0023 | 0.0001 | 0 | 0.0002 | 0 | 374 | 539 | 30
21370 | Q235B | 1267 | 1080 | 891 | 632 | 0.1415 | 0.415 | 0.187 | 0.016 | 0.0053 | 0.025 | 0.0021 | 0.0014 | 0.006 | 0.016 | 0.0004 | 0.001 | 0.001 | 0.001 | 0.0015 | 0.0001 | 0 | 0.0002 | 0 | 321 | 437 | 39
21410 | Q235B | 1273 | 1080 | 894 | 632 | 0.146 | 0.4 | 0.15 | 0.013 | 0.005 | 0.02 | 0.0104 | 0.007 | 0.005 | 0.025 | 0.0004 | 0.001 | 0.001 | 0.001 | 0.0024 | 0.0001 | 0 | 0.0001 | 0 | 325 | 426 | 43
19890 | Q235B | 1279 | 1080 | 894 | 632 | 0.1405 | 0.482 | 0.15 | 0.023 | 0.0107 | 0.02 | 0.003 | 0.0025 | 0.006 | 0.023 | 0.0005 | 0.001 | 0.001 | 0.001 | 0.0023 | 0.0001 | 0 | 0.0002 | 0 | 316 | 453 | 38
19960 | Q235B | 1267 | 1080 | 892 | 632 | 0.1405 | 0.482 | 0.15 | 0.023 | 0.0107 | 0.02 | 0.003 | 0.0025 | 0.006 | 0.023 | 0.0005 | 0.001 | 0.001 | 0.001 | 0.0023 | 0.0001 | 0 | 0.0002 | 0 | 281 | 443 | 41
19170 | Q235B | 1279 | 1080 | 893 | 632 | 0.1409 | 0.45 | 0.19 | 0.018 | 0.0117 | 0.025 | 0.0231 | 0.0217 | 0.007 | 0.024 | 0.0006 | 0.002 | 0.001 | 0.001 | 0.0018 | 0.0002 | 0 | 0.0002 | 0 | 281 | 442 | 42
18780 | ASTM A36 | 1275 | 1090 | 887 | 605 | 0.1681 | 0.433 | 0.191 | 0.013 | 0.0055 | 0.022 | 0.0031 | 0.0019 | 0.007 | 0.014 | 0.0001 | 0 | 0.001 | 0.001 | 0.0069 | 0.0002 | 0 | 0.0014 | 0 | 347 | 477 | 24
19800 | SAPH370 | 1272 | 1100 | 865 | 605 | 0.0829 | 0.34 | 0.007 | 0.017 | 0.005 | 0.02 | 0.0352 | 0.0336 | 0.005 | 0.018 | 0.0004 | 0.001 | 0.001 | 0.001 | 0.0014 | 0.0001 | 0 | 0.0001 | 0 | 291 | 402 | 40
19840 | SAPH370 | 1278 | 1100 | 864 | 604 | 0.0834 | 0.373 | 0.011 | 0.014 | 0.0037 | 0.021 | 0.0308 | 0.0281 | 0.006 | 0.017 | 0.0004 | 0.001 | 0.001 | 0.001 | 0.0018 | 0.0001 | 0 | 0.0001 | 0 | 285 | 398 | 36
17860 | Q235B | 1269 | 1080 | 887 | 633 | 0.1511 | 0.436 | 0.182 | 0.015 | 0.0071 | 0.022 | 0.0029 | 0.002 | 0.007 | 0.02 | 0.0003 | 0.003 | 0.001 | 0.001 | 0.002 | 0.0002 | 0 | 0.0002 | 0 | 318 | 448 | 32
17780 | Q235B | 1275 | 1080 | 887 | 632 | 0.1511 | 0.436 | 0.182 | 0.015 | 0.0071 | 0.022 | 0.0029 | 0.002 | 0.007 | 0.02 | 0.0003 | 0.003 | 0.001 | 0.001 | 0.002 | 0.0002 | 0 | 0.0002 | 0 | 316 | 444 | 32
18390 | ASTM A36 | 1275 | 1090 | 877 | 602 | 0.1587 | 0.443 | 0.191 | 0.014 | 0.0043 | 0.027 | 0.0023 | 0.0019 | 0.007 | 0.012 | 0.0007 | 0.001 | 0.001 | 0.001 | 0.001 | 0.0001 | 0 | 0.0013 | 0 | 341 | 475 | 29
27720 | Q235B | 1260 | 1050 | 855 | 642 | 0.134 | 0.5 | 0.186 | 0.015 | 0.01 | 0.034 | 0.001 | 0.001 | 0.019 | 0.021 | 0.001 | 0.004 | 0.003 | 0.001 | 0.0027 | 0.0001 | 0 | 0.0003 | 0 | 290 | 439 | 29
29120 | Q235B | 1255 | 1050 | 862 | 660 | 0.134 | 0.5 | 0.186 | 0.015 | 0.01 | 0.034 | 0.001 | 0.001 | 0.019 | 0.021 | 0.001 | 0.004 | 0.003 | 0.001 | 0.0027 | 0.0001 | 0 | 0.0003 | 0 | 286 | 441 | 28
27730 | Q235B | 1261 | 1050 | 848 | 631 | 0.134 | 0.5 | 0.186 | 0.015 | 0.01 | 0.034 | 0.001 | 0.001 | 0.019 | 0.021 | 0.001 | 0.004 | 0.003 | 0.001 | 0.0027 | 0.0001 | 0 | 0.0003 | 0 | 300 | 435 | 28
27650 | Q235B | 1275 | 1060 | 885 | 637 | 0.134 | 0.5 | 0.186 | 0.015 | 0.01 | 0.034 | 0.001 | 0.001 | 0.019 | 0.021 | 0.001 | 0.004 | 0.003 | 0.001 | 0.0027 | 0.0001 | 0 | 0.0003 | 0 | 304 | 448 | 32
29240 | Q235B | 1268 | 1060 | 875 | 606 | 0.133 | 0.406 | 0.195 | 0.014 | 0.013 | 0.042 | 0.001 | 0.001 | 0.027 | 0.024 | 0.001 | 0.004 | 0.002 | 0.001 | 0.0024 | 0.0001 | 0 | 0.0002 | 0 | 280 | 423 | 30
27760 | Q235B | 1267 | 1050 | 855 | 642 | 0.133 | 0.406 | 0.195 | 0.014 | 0.013 | 0.042 | 0.001 | 0.001 | 0.027 | 0.024 | 0.001 | 0.004 | 0.002 | 0.001 | 0.0024 | 0.0001 | 0 | 0.0002 | 0 | 284 | 426 | 30
27670 | Q235B | 1255 | 1050 | 862 | 656 | 0.133 | 0.406 | 0.195 | 0.014 | 0.013 | 0.042 | 0.001 | 0.001 | 0.027 | 0.024 | 0.001 | 0.004 | 0.002 | 0.001 | 0.0024 | 0.0001 | 0 | 0.0002 | 0 | 264 | 413 | 29
27630 | Q235B | 1266 | 1050 | 860 | 645 | 0.133 | 0.406 | 0.195 | 0.014 | 0.013 | 0.042 | 0.001 | 0.001 | 0.027 | 0.024 | 0.001 | 0.004 | 0.002 | 0.001 | 0.0024 | 0.0001 | 0 | 0.0002 | 0 | 270 | 416 | 28
19280 | Q235B | 1272 | 1080 | 894 | 605 | 0.146 | 0.4 | 0.15 | 0.013 | 0.005 | 0.02 | 0.0104 | 0.007 | 0.005 | 0.025 | 0.0004 | 0.001 | 0.001 | 0.001 | 0.0024 | 0.0001 | 0 | 0.0001 | 0 | 280 | 440 | 37
29100 | Q235B | 1266 | 1060 | 885 | 608 | 0.134 | 0.5 | 0.186 | 0.015 | 0.01 | 0.034 | 0.001 | 0.001 | 0.019 | 0.021 | 0.001 | 0.004 | 0.003 | 0.001 | 0.0027 | 0.0001 | 0 | 0.0003 | 0 | 315 | 449 | 33
28890 | B | 1260 | 1040 | 843 | 586 | 0.085 | 0.912 | 0.173 | 0.021 | 0.01 | 0.038 | 0.001 | 0.001 | 0.036 | 0.037 | 0.001 | 0.006 | 0.004 | 0.001 | 0 | 0.0001 | 0 | 0.0001 | 0 | 360 | 460 | 32
28870 | B | 1266 | 1040 | 845 | 582 | 0.079 | 0.878 | 0.172 | 0.018 | 0.013 | 0.034 | 0.001 | 0.001 | 0.016 | 0.02 | 0.001 | 0.004 | 0.003 | 0.001 | 0 | 0.0003 | 0 | 0.0001 | 0 | 347 | 449 | 34
28350 | Q235B | 1274 | 1060 | 877 | 602 | 0.146 | 0.457 | 0.193 | 0.019 | 0.017 | 0.033 | 0.001 | 0.001 | 0.021 | 0.026 | 0.001 | 0.005 | 0.003 | 0.001 | 0.0033 | 0.0001 | 0 | 0.0003 | 0 | 304 | 447 | 29
27950 | Q235B | 1277 | 1060 | 884 | 609 | 0.133 | 0.406 | 0.195 | 0.014 | 0.013 | 0.042 | 0.001 | 0.001 | 0.027 | 0.024 | 0.001 | 0.004 | 0.002 | 0.001 | 0.0024 | 0.0001 | 0 | 0.0002 | 0 | 285 | 435 | 33
28991 | B | 1266 | 1040 | 0 | 0 | 0.083 | 0.872 | 0.224 | 0.016 | 0.018 | 0.037 | 0.001 | 0.001 | 0.019 | 0.022 | 0.002 | 0.004 | 0.003 | 0.001 | 0 | 0.0001 | 0 | 0.0001 | 0 | 340 | 453 | 30
28991 | B | 1254 | 1040 | 0 | 0 | 0.083 | 0.872 | 0.224 | 0.016 | 0.018 | 0.037 | 0.001 | 0.001 | 0.019 | 0.022 | 0.002 | 0.004 | 0.003 | 0.001 | 0 | 0.0001 | 0 | 0.0001 | 0 | 337 | 447 | 37
28830 | B | 1260 | 1040 | 838 | 586 | 0.083 | 0.872 | 0.224 | 0.016 | 0.018 | 0.037 | 0.001 | 0.001 | 0.019 | 0.022 | 0.002 | 0.004 | 0.003 | 0.001 | 0 | 0.0001 | 0 | 0.0001 | 0 | 338 | 447 | 31
28790 | B | 1266 | 1040 | 843 | 571 | 0.083 | 0.872 | 0.224 | 0.016 | 0.018 | 0.037 | 0.001 | 0.001 | 0.019 | 0.022 | 0.002 | 0.004 | 0.003 | 0.001 | 0 | 0.0001 | 0 | 0.0001 | 0 | 346 | 447 | 32
29060 | B | 1260 | 1040 | 839 | 567 | 0.082 | 0.866 | 0.184 | 0.019 | 0.011 | 0.02 | 0.005 | 0.004 | 0.01 | 0.014 | 0.002 | 0.001 | 0.001 | 0.003 | 0 | 0.0004 | 0 | 0.0001 | 0 | 333 | 446 | 36
28840 | B | 1266 | 1040 | 844 | 585 | 0.085 | 0.912 | 0.173 | 0.021 | 0.01 | 0.038 | 0.001 | 0.001 | 0.036 | 0.037 | 0.001 | 0.006 | 0.004 | 0.001 | 0 | 0.0001 | 0 | 0.0001 | 0 | 344 | 455 | 35
28890 | B | 1254 | 1040 | 841 | 585 | 0.085 | 0.912 | 0.173 | 0.021 | 0.01 | 0.038 | 0.001 | 0.001 | 0.036 | 0.037 | 0.001 | 0.006 | 0.004 | 0.001 | 0 | 0.0001 | 0 | 0.0001 | 0 | 355 | 459 | 28
24520 | L415M | 1252 | 1060 | 844 | 584 | 0.08 | 1.444 | 0.239 | 0.013 | 0.002 | 0.043 | 0.027 | 0.025 | 0.019 | 0.026 | 0.014 | 0.005 | 0.038 | 0.033 | 0.0046 | 0.0033 | 0 | 0.0003 | 0 | 483 | 566 | 40
24530 | L415M | 1258 | 1060 | 842 | 585 | 0.09 | 1.454 | 0.22 | 0.012 | 0.0012 | 0.04 | 0.027 | 0.025 | 0.026 | 0.038 | 0.015 | 0.001 | 0.037 | 0.039 | 0.0039 | 0.0019 | 0 | 0.0001 | 0 | 481 | 572 | 42
24650 | L415M | 1252 | 1060 | 841 | 584 | 0.091 | 1.468 | 0.223 | 0.013 | 0.0019 | 0.035 | 0.023 | 0.021 | 0.017 | 0.026 | 0.013 | 0.006 | 0.04 | 0.033 | 0.0042 | 0.0025 | 0 | 0.0003 | 0 | 497 | 583 | 42
24590 | L415M | 1252 | 1060 | 842 | 586 | 0.086 | 1.467 | 0.219 | 0.012 | 0.0017 | 0.041 | 0.03 | 0.03 | 0.019 | 0.036 | 0.015 | 0.005 | 0.04 | 0.033 | 0.0047 | 0.0022 | 0 | 0.0003 | 0 | 493 | 573 | 40
24540 | L415M | 1252 | 1060 | 841 | 583 | 0.085 | 1.416 | 0.222 | 0.01 | 0.0018 | 0.041 | 0.028 | 0.027 | 0.016 | 0.026 | 0.014 | 0.005 | 0.04 | 0.034 | 0.0042 | 0.0016 | 0 | 0.0003 | 0 | 493 | 578 | 40
24600 | L415M | 1264 | 1060 | 842 | 585 | 0.094 | 1.427 | 0.243 | 0.011 | 0.0018 | 0.041 | 0.028 | 0.026 | 0.015 | 0.025 | 0.015 | 0.005 | 0.041 | 0.035 | 0.0054 | 0.002 | 0 | 0.0003 | 0 | 497 | 585 | 43
24620 | L415M | 1252 | 1060 | 841 | 584 | 0.084 | 1.461 | 0.251 | 0.011 | 0.0017 | 0.043 | 0.029 | 0.028 | 0.019 | 0.026 | 0.015 | 0.004 | 0.042 | 0.032 | 0.0039 | 0.0025 | 0 | 0.0003 | 0 | 509 | 589 | 40
19850 | L450MB | 1249 | 1030 | 822 | 538 | 0.076 | 1.5 | 0.239 | 0.01 | 0.0009 | 0.037 | 0.033 | 0.032 | 0.017 | 0.18 | 0.014 | 0.004 | 0.002 | 0.039 | 0.0032 | 0.0016 | 0 | 0.0002 | 0 | 531 | 600 | 26
20240 | L450MB | 1243 | 1030 | 823 | 540 | 0.077 | 1.478 | 0.216 | 0.01 | 0.0015 | 0.038 | 0.03 | 0.029 | 0.016 | 0.168 | 0.013 | 0.004 | 0.002 | 0.039 | 0.0058 | 0.001 | 0 | 0.0002 | 0 | 516 | 593 | 24
27530 | B | 1266 | 1040 | 839 | 564 | 0.084 | 0.859 | 0.169 | 0.016 | 0.012 | 0.037 | 0.003 | 0.002 | 0.033 | 0.025 | 0.001 | 0.005 | 0.003 | 0.001 | 0 | 0.0002 | 0 | 0.0001 | 0 | 338 | 446 | 29
27796 | B | 1254 | 1040 | 0 | 0 | 0.084 | 0.859 | 0.169 | 0.016 | 0.012 | 0.037 | 0.003 | 0.002 | 0.033 | 0.025 | 0.001 | 0.005 | 0.003 | 0.001 | 0 | 0.0002 | 0 | 0.0001 | 0 | 340 | 445 | 32
27660 | B | 1260 | 1040 | 836 | 586 | 0.083 | 0.845 | 0.213 | 0.021 | 0.013 | 0.033 | 0.001 | 0.001 | 0.02 | 0.025 | 0.001 | 0.005 | 0.003 | 0.001 | 0.0022 | 0.0001 | 0 | 0.0001 | 0 | 345 | 450 | 29
27670 | B | 1266 | 1040 | 840 | 586 | 0.083 | 0.845 | 0.213 | 0.021 | 0.013 | 0.033 | 0.001 | 0.001 | 0.02 | 0.025 | 0.001 | 0.005 | 0.003 | 0.001 | 0.0022 | 0.0001 | 0 | 0.0001 | 0 | 329 | 447 | 29
27890 | Q235B | 1262 | 1060 | 877 | 633 | 0.139 | 0.455 | 0.158 | 0.016 | 0.014 | 0.04 | 0.001 | 0.001 | 0.02 | 0.028 | 0.001 | 0.005 | 0.003 | 0.001 | 0.0024 | 0.0001 | 0 | 0.0003 | 0 | 319 | 448 | 36
27770 | Q235B | 1246 | 1040 | 0 | 0 | 0.156 | 0.48 | 0.194 | 0.017 | 0.014 | 0.036 | 0.005 | 0.005 | 0.015 | 0.027 | 0.002 | 0.001 | 0.001 | 0.002 | 0.0031 | 0.0003 | 0 | 0.0001 | 0 | 297 | 452 | 30
28300 | Q235B | 1252 | 1040 | 883 | 612 | 0.156 | 0.48 | 0.194 | 0.017 | 0.014 | 0.036 | 0.005 | 0.005 | 0.015 | 0.027 | 0.002 | 0.001 | 0.001 | 0.002 | 0.0031 | 0.0003 | 0 | 0.0001 | 0 | 300 | 446 | 30
27790 | Q235B | 1254 | 1040 | 854 | 642 | 0.138 | 0.513 | 0.228 | 0.017 | 0.015 | 0.027 | 0.016 | 0.014 | 0.016 | 0.025 | 0.002 | 0.001 | 0.001 | 0.003 | 0.0029 | 0.0002 | 0 | 0.0001 | 0 | 322 | 445 | 36
27640 | Q235B | 1256 | 1050 | 865 | 658 | 0.14 | 0.444 | 0.167 | 0.02 | 0.014 | 0.034 | 0.001 | 0.001 | 0.023 | 0.041 | 0.001 | 0.007 | 0.002 | 0.001 | 0.0025 | 0.0001 | 0 | 0.0003 | 0 | 280 | 429 | 32
27240 | X52 | 1241 | 1040 | 844 | 581 | 0.08 | 1.316 | 0.192 | 0.009 | 0.002 | 0.038 | 0.029 | 0.027 | 0.019 | 0.336 | 0.01 | 0.005 | 0.002 | 0.024 | 0.0045 | 0.0018 | 0 | 0.0003 | 0 | 408 | 535 | 47
20730 | 1E0860 | 1236 | 1020 | 817 | 632 | 0.169 | 1.078 | 0.034 | 0.012 | 0.0073 | 0.027 | 0.0406 | 0.038 | 0.01 | 0.022 | 0.0112 | 0.001 | 0.001 | 0.001 | 0.0028 | 0.0001 | 0 | 0.0002 | 0 | 325 | 494 | 22
24983 | 1E0860 | 1243 | 1020 | 0 | 0 | 0.169 | 1.078 | 0.034 | 0.012 | 0.0073 | 0.027 | 0.0406 | 0.038 | 0.01 | 0.022 | 0.0112 | 0.001 | 0.001 | 0.001 | 0.0028 | 0.0001 | 0 | 0.0002 | 0 | 351 | 508 | 29
27720 | Q235B | 1256 | 1060 | 0 | 0 | 0.139 | 0.455 | 0.158 | 0.016 | 0.014 | 0.04 | 0.001 | 0.001 | 0.02 | 0.028 | 0.001 | 0.005 | 0.003 | 0.001 | 0.0024 | 0.0001 | 0 | 0.0003 | 0 | 319 | 449 | 26
27670 | Q235B | 1268 | 1060 | 883 | 610 | 0.139 | 0.455 | 0.158 | 0.016 | 0.014 | 0.04 | 0.001 | 0.001 | 0.02 | 0.028 | 0.001 | 0.005 | 0.003 | 0.001 | 0.0024 | 0.0001 | 0 | 0.0003 | 0 | 320 | 451 | 33
27640 | Q235B | 1256 | 1060 | 880 | 635 | 0.139 | 0.455 | 0.158 | 0.016 | 0.014 | 0.04 | 0.001 | 0.001 | 0.02 | 0.028 | 0.001 | 0.005 | 0.003 | 0.001 | 0.0024 | 0.0001 | 0 | 0.0003 | 0 | 323 | 457 | 30
27810 | Q235B | 1259 | 1060 | 884 | 636 | 0.138 | 0.513 | 0.228 | 0.017 | 0.015 | 0.027 | 0.016 | 0.014 | 0.016 | 0.025 | 0.002 | 0.001 | 0.001 | 0.003 | 0.0029 | 0.0002 | 0 | 0.0001 | 0 | 319 | 455 | 26
27760 | Q235B | 1256 | 1060 | 885 | 637 | 0.16 | 0.414 | 0.174 | 0.017 | 0.014 | 0.036 | 0.001 | 0.001 | 0.02 | 0.026 | 0.001 | 0.005 | 0.002 | 0.001 | 0.0027 | 0.0001 | 0 | 0.0003 | 0 | 298 | 453 | 31
27700 | Q235B | 1262 | 1060 | 885 | 636 | 0.16 | 0.414 | 0.174 | 0.017 | 0.014 | 0.036 | 0.001 | 0.001 | 0.02 | 0.026 | 0.001 | 0.005 | 0.002 | 0.001 | 0.0027 | 0.0001 | 0 | 0.0003 | 0 | 314 | 452 | 35
27700 | Q235B | 1268 | 1060 | 882 | 615 | 0.16 | 0.414 | 0.174 | 0.017 | 0.014 | 0.036 | 0.001 | 0.001 | 0.02 | 0.026 | 0.001 | 0.005 | 0.002 | 0.001 | 0.0027 | 0.0001 | 0 | 0.0003 | 0 | 312 | 460 | 32
27770 | Q235B | 1256 | 1060 | 883 | 612 | 0.16 | 0.414 | 0.174 | 0.017 | 0.014 | 0.036 | 0.001 | 0.001 | 0.02 | 0.026 | 0.001 | 0.005 | 0.002 | 0.001 | 0.0027 | 0.0001 | 0 | 0.0003 | 0 | 301 | 446 | 30
27740 | Q235B | 1256 | 1060 | 882 | 633 | 0.16 | 0.414 | 0.174 | 0.017 | 0.014 | 0.036 | 0.001 | 0.001 | 0.02 | 0.026 | 0.001 | 0.005 | 0.002 | 0.001 | 0.0027 | 0.0001 | 0 | 0.0003 | 0 | 327 | 465 | 30
27700 | Q235B | 1262 | 1060 | 0 | 0 | 0.16 | 0.414 | 0.174 | 0.017 | 0.014 | 0.036 | 0.001 | 0.001 | 0.02 | 0.026 | 0.001 | 0.005 | 0.002 | 0.001 | 0.0027 | 0.0001 | 0 | 0.0003 | 0 | 331 | 467 | 28
27700 | Q235B | 1256 | 1060 | 883 | 610 | 0.14 | 0.444 | 0.167 | 0.02 | 0.014 | 0.034 | 0.001 | 0.001 | 0.023 | 0.041 | 0.001 | 0.007 | 0.002 | 0.001 | 0.0025 | 0.0001 | 0 | 0.0003 | 0 | 322 | 452 | 32
28360 | Q345B | 1263 | 1060 | 855 | 584 | 0.153 | 1.432 | 0.273 | 0.019 | 0.012 | 0.037 | 0.002 | 0.002 | 0.018 | 0.025 | 0.002 | 0.005 | 0.004 | 0.001 | 0.0038 | 0.0001 | 0 | 0.0002 | 0 | 427 | 567 | 29
25350 | 45 | 1268 | 1060 | 884 | 637 | 0.445 | 0.621 | 0.256 | 0.02 | 0.017 | 0.038 | 0.02 | 0.016 | 0.019 | 0.028 | 0.002 | 0.001 | 0.001 | 0.002 | 0 | 0.0004 | 0 | 0.0001 | 0 | 329 | 602 | 24
25310 | 45 | 1256 | 1060 | 886 | 629 | 0.445 | 0.621 | 0.256 | 0.02 | 0.017 | 0.038 | 0.02 | 0.016 | 0.019 | 0.028 | 0.002 | 0.001 | 0.001 | 0.002 | 0 | 0.0004 | 0 | 0.0001 | 0 | 370 | 576 | 21
25330 | 45 | 1268 | 1060 | 887 | 646 | 0.445 | 0.621 | 0.256 | 0.02 | 0.017 | 0.038 | 0.02 | 0.016 | 0.019 | 0.028 | 0.002 | 0.001 | 0.001 | 0.002 | 0 | 0.0004 | 0 | 0.0001 | 0 | 366 | 577 | 24
25170 | 45 | 1272 | 1080 | 885 | 643 | 0.445 | 0.621 | 0.256 | 0.02 | 0.017 | 0.038 | 0.02 | 0.016 | 0.019 | 0.028 | 0.002 | 0.001 | 0.001 | 0.002 | 0 | 0.0004 | 0 | 0.0001 | 0 | 330 | 595 | 26
23660 | Q345B | 1264 | 1080 | 875 | 602 | 0.1308 | 1.329 | 0.254 | 0.017 | 0.0093 | 0.025 | 0.0027 | 0.0023 | 0.007 | 0.028 | 0.0011 | 0.002 | 0.001 | 0.002 | 0.002 | 0.0001 | 0 | 0.0002 | 0 | 370 | 529 | 34
23590 | Q345B | 1276 | 1080 | 0 | 0 | 0.1489 | 1.418 | 0.201 | 0.017 | 0.0032 | 0.023 | 0.0036 | 0.0028 | 0.007 | 0.02 | 0.0009 | 0.001 | 0.001 | 0.001 | 0.0019 | 0.0002 | 0 | 0.0002 | 0 | 388 | 522 | 26
23380 | Q345B | 1264 | 1080 | 872 | 604 | 0.1486 | 1.37 | 0.281 | 0.02 | 0.0068 | 0.025 | 0.0024 | 0.0021 | 0.007 | 0.03 | 0.0011 | 0.001 | 0.001 | 0.001 | 0.0024 | 0.0001 | 0 | 0.0002 | 0 | 367 | 524 | 28
23580 | Q345B | 1276 | 1080 | 0 | 0 | 0.1459 | 1.385 | 0.219 | 0.019 | 0.0036 | 0.026 | 0.0035 | 0.0029 | 0.008 | 0.022 | 0.0011 | 0.002 | 0.001 | 0.001 | 0.0022 | 0.0001 | 0 | 0.0002 | 0 | 383 | 526 | 25
22560 | Q345B | 1264 | 1080 | 874 | 605 | 0.1489 | 1.418 | 0.201 | 0.017 | 0.0032 | 0.023 | 0.0036 | 0.0028 | 0.007 | 0.02 | 0.0009 | 0.001 | 0.001 | 0.001 | 0.0019 | 0.0002 | 0 | 0.0002 | 0 | 398 | 538 | 23
22450 | Q345B-LW | 1263 | 1060 | 851 | 623 | 0.1436 | 1.4848 | 0.2105 | 0.0191 | 0.0056 | 0.0263 | 0.0068 | 0.0034 | 0.0071 | 0.0323 | 0.0007 | 0.0029 | 0.004 | 0.0015 | 0.002 | 0.0007 | 0 | 0.0002 | 0 | 382 | 514 | 34
22750 | Q345B-LW | 1269 | 1060 | 853 | 622 | 0.1358 | 1.42 | 0.171 | 0.018 | 0.0067 | 0.024 | 0.0034 | 0.0028 | 0.007 | 0.024 | 0.0006 | 0.001 | 0.001 | 0.001 | 0.0018 | 0.0001 | 0 | 0.0002 | 0 | 391 | 524 | 35
20940 | WL510 | 1271 | 1080 | 886 | 655 | 0.109 | 1.377 | 0.159 | 0.014 | 0.004 | 0.047 | 0.027 | 0.026 | 0.021 | 0.036 | 0.014 | 0.006 | 0.003 | 0.025 | 0 | 0.0008 | 0 | 0.0002 | 0 | 435 | 507 | 32
20940 | WL510 | 1271 | 1080 | 886 | 655 | 0.109 | 1.377 | 0.159 | 0.014 | 0.004 | 0.047 | 0.027 | 0.026 | 0.021 | 0.036 | 0.014 | 0.006 | 0.003 | 0.025 | 0 | 0.0008 | 0 | 0.0002 | 0 | 407 | 521 | 27
20940 | WL510 | 1271 | 1080 | 886 | 655 | 0.109 | 1.377 | 0.159 | 0.014 | 0.004 | 0.047 | 0.027 | 0.026 | 0.021 | 0.036 | 0.014 | 0.006 | 0.003 | 0.025 | 0 | 0.0008 | 0 | 0.0002 | 0 | 412 | 521 | 28
20030 | A414Gr.G | 1290 | 1110 | 875 | 545 | 0.1461 | 1.21 | 0.199 | 0.015 | 0.0048 | 0.032 | 0.0413 | 0.0409 | 0.01 | 0.026 | 0.0007 | 0.002 | 0.001 | 0.001 | 0.0023 | 0.0001 | 0 | 0.0003 | 0 | 400 | 543 | 27
20030 | A414Gr.G | 1290 | 1110 | 875 | 545 | 0.1461 | 1.21 | 0.199 | 0.015 | 0.0048 | 0.032 | 0.0413 | 0.0409 | 0.01 | 0.026 | 0.0007 | 0.002 | 0.001 | 0.001 | 0.0023 | 0.0001 | 0 | 0.0003 | 0 | 380 | 537 | 23
20030 | A414Gr.G | 1290 | 1110 | 875 | 545 | 0.1461 | 1.21 | 0.199 | 0.015 | 0.0048 | 0.032 | 0.0413 | 0.0409 | 0.01 | 0.026 | 0.0007 | 0.002 | 0.001 | 0.001 | 0.0023 | 0.0001 | 0 | 0.0003 | 0 | 380 | 540 | 24
20700 | WL510-CL | 1271 | 1080 | 0 | 0 | 0.095 | 0.997 | 0.24 | 0.014 | 0.004 | 0.026 | 0.033 | 0.031 | 0.013 | 0.025 | 0.015 | 0.003 | 0.001 | 0.026 | 0 | 0.0027 | 0 | 0.0001 | 0 | 446 | 531 | 30
20750 | WL510-CL | 1265 | 1080 | 886 | 613 | 0.095 | 0.997 | 0.24 | 0.014 | 0.004 | 0.026 | 0.033 | 0.031 | 0.013 | 0.025 | 0.015 | 0.003 | 0.001 | 0.026 | 0 | 0.0027 | 0 | 0.0001 | 0 | 444 | 531 | 28
20650 | WL510-CL | 1271 | 1080 | 886 | 614 | 0.095 | 0.997 | 0.24 | 0.014 | 0.004 | 0.026 | 0.033 | 0.031 | 0.013 | 0.025 | 0.015 | 0.003 | 0.001 | 0.026 | 0 | 0.0027 | 0 | 0.0001 | 0 | 457 | 538 | 35
20690 | WL510-CL | 1277 | 1080 | 885 | 613 | 0.095 | 0.997 | 0.24 | 0.014 | 0.004 | 0.026 | 0.033 | 0.031 | 0.013 | 0.025 | 0.015 | 0.003 | 0.001 | 0.026 | 0 | 0.0027 | 0 | 0.0001 | 0 | 429 | 548 | 32
20720 | WL510-CL | 1265 | 1080 | 886 | 614 | 0.095 | 0.997 | 0.24 | 0.014 | 0.004 | 0.026 | 0.033 | 0.031 | 0.013 | 0.025 | 0.015 | 0.003 | 0.001 | 0.026 | 0 | 0.0027 | 0 | 0.0001 | 0 | 458 | 540 | 28
20600 | WL510-CL | 1271 | 1080 | 886 | 613 | 0.095 | 0.997 | 0.24 | 0.014 | 0.004 | 0.026 | 0.033 | 0.031 | 0.013 | 0.025 | 0.015 | 0.003 | 0.001 | 0.026 | 0 | 0.0027 | 0 | 0.0001 | 0 | 447 | 533 | 26
20770 | WL510-CL | 1271 | 1080 | 885 | 614 | 0.097 | 0.931 | 0.198 | 0.016 | 0.004 | 0.036 | 0.024 | 0.023 | 0.015 | 0.022 | 0.011 | 0.006 | 0.002 | 0.021 | 0 | 0.0018 | 0 | 0.0003 | 0 | 435 | 526 | 28
20720 | WL510-CL | 1277 | 1080 | 886 | 614 | 0.097 | 0.931 | 0.198 | 0.016 | 0.004 | 0.036 | 0.024 | 0.023 | 0.015 | 0.022 | 0.011 | 0.006 | 0.002 | 0.021 | 0 | 0.0018 | 0 | 0.0003 | 0 | 430 | 517 | 29
20680 | WL510-CL | 1277 | 1080 | 886 | 613 | 0.097 | 0.931 | 0.198 | 0.016 | 0.004 | 0.036 | 0.024 | 0.023 | 0.015 | 0.022 | 0.011 | 0.006 | 0.002 | 0.021 | 0 | 0.0018 | 0 | 0.0003 | 0 | 423 | 517 | 31
20680 | WL510-CL | 1271 | 1080 | 886 | 613 | 0.097 | 0.931 | 0.198 | 0.016 | 0.004 | 0.036 | 0.024 | 0.023 | 0.015 | 0.022 | 0.011 | 0.006 | 0.002 | 0.021 | 0 | 0.0018 | 0 | 0.0003 | 0 | 446 | 533 | 36
20720 | WL510-CL | 1265 | 1080 | 886 | 613 | 0.097 | 0.931 | 0.198 | 0.016 | 0.004 | 0.036 | 0.024 | 0.023 | 0.015 | 0.022 | 0.011 | 0.006 | 0.002 | 0.021 | 0 | 0.0018 | 0 | 0.0003 | 0 | 425 | 518 | 30
20780 | WL510-CL | 1271 | 1080 | 886 | 613 | 0.097 | 0.931 | 0.198 | 0.016 | 0.004 | 0.036 | 0.024 | 0.023 | 0.015 | 0.022 | 0.011 | 0.006 | 0.002 | 0.021 | 0 | 0.0018 | 0 | 0.0003 | 0 | 437 | 525 | 29
20760 | WL510-CL | 1265 | 1080 | 886 | 613 | 0.095 | 0.96 | 0.2 | 0.009 | 0.004 | 0.034 | 0.042 | 0.041 | 0.021 | 0.023 | 0.017 | 0.007 | 0.002 | 0.023 | 0 | 0.0023 | 0 | 0.0003 | 0 | 443 | 527 | 30
20630 | WL510-CL | 1277 | 1080 | 886 | 613 | 0.095 | 0.96 | 0.2 | 0.009 | 0.004 | 0.034 | 0.042 | 0.041 | 0.021 | 0.023 | 0.017 | 0.007 | 0.002 | 0.023 | 0 | 0.0023 | 0 | 0.0003 | 0 | 442 | 527 | 28
20700 | WL510-CL | 1265 | 1080 | 886 | 613 | 0.095 | 0.96 | 0.2 | 0.009 | 0.004 | 0.034 | 0.042 | 0.041 | 0.021 | 0.023 | 0.017 | 0.007 | 0.002 | 0.023 | 0 | 0.0023 | 0 | 0.0003 | 0 | 479 | 558 | 25
20880 | WL510-CL | 1277 | 1080 | 886 | 614 | 0.096 | 0.931 | 0.194 | 0.013 | 0.003 | 0.031 | 0.035 | 0.033 | 0.014 | 0.025 | 0.017 | 0.001 | 0.001 | 0.023 | 0 | 0.0025 | 0 | 0.0001 | 0 | 426 | 514 | 29
20710 | WL510-CL | 1265 | 1080 | 885 | 613 | 0.101 | 0.984 | 0.224 | 0.018 | 0.003 | 0.043 | 0.037 | 0.033 | 0.019 | 0.029 | 0.019 | 0.001 | 0.001 | 0.027 | 0 | 0.0021 | 0 | 0.0001 | 0 | 446 | 528 | 30
20720 | WL510-CL | 1265 | 1080 | 886 | 614 | 0.101 | 0.984 | 0.224 | 0.018 | 0.003 | 0.043 | 0.037 | 0.033 | 0.019 | 0.029 | 0.019 | 0.001 | 0.001 | 0.027 | 0 | 0.0021 | 0 | 0.0001 | 0 | 447 | 534 | 35
20790 | WL510-CL | 1265 | 1080 | 886 | 614 | 0.101 | 0.984 | 0.224 | 0.018 | 0.003 | 0.043 | 0.037 | 0.033 | 0.019 | 0.029 | 0.019 | 0.001 | 0.001 | 0.027 | 0 | 0.0021 | 0 | 0.0001 | 0 | 447 | 533 | 31
20790 | WL510-CL | 1271 | 1080 | 886 | 613 | 0.101 | 0.984 | 0.224 | 0.018 | 0.003 | 0.043 | 0.037 | 0.033 | 0.019 | 0.029 | 0.019 | 0.001 | 0.001 | 0.027 | 0 | 0.0021 | 0 | 0.0001 | 0 | 466 | 552 | 31
20820 | WL510-CL | 1277 | 1080 | 0 | 0 | 0.101 | 0.984 | 0.224 | 0.018 | 0.003 | 0.043 | 0.037 | 0.033 | 0.019 | 0.029 | 0.019 | 0.001 | 0.001 | 0.027 | 0 | 0.0021 | 0 | 0.0001 | 0 | 442 | 525 | 28
27710 | Q235B | 1268 | 1060 | 884 | 606 | 0.14 | 0.444 | 0.167 | 0.02 | 0.014 | 0.034 | 0.001 | 0.001 | 0.023 | 0.041 | 0.001 | 0.007 | 0.002 | 0.001 | 0.0025 | 0.0001 | 0 | 0.0003 | 0 | 310 | 457 | 26
27680 | Q235B | 1256 | 1060 | 884 | 611 | 0.14 | 0.444 | 0.167 | 0.02 | 0.014 | 0.034 | 0.001 | 0.001 | 0.023 | 0.041 | 0.001 | 0.007 | 0.002 | 0.001 | 0.0025 | 0.0001 | 0 | 0.0003 | 0 | 315 | 453 | 31
24940 | SPHT2 | 1250 | 1050 | 848 | 588 | 0.069 | 0.463 | 0.009 | 0.02 | 0.019 | 0.04 | 0.029 | 0.027 | 0.014 | 0.028 | 0.002 | 0.001 | 0.001 | 0.001 | 0.0028 | 0.0001 | 0 | 0.0011 | 0 | 245 | 373 | 45
23530 | SPHT2 | 1252 | 1050 | 851 | 594 | 0.058 | 0.449 | 0.01 | 0.02 | 0.01 | 0.033 | 0.039 | 0.037 | 0.014 | 0.021 | 0.001 | 0.005 | 0.003 | 0.001 | 0.002 | 0.0003 | 0 | 0.0012 | 0 | 261 | 372 | 49
28110 | Q235B | 1268 | 1060 | 879 | 637 | 0.158 | 0.516 | 0.178 | 0.025 | 0.016 | 0.035 | 0.003 | 0.002 | 0.031 | 0.033 | 0.001 | 0.006 | 0.003 | 0.001 | 0.0025 | 0.0001 | 0 | 0.0003 | 0 | 316 | 461 | 27
28210 | Q235B | 1256 | 1060 | 879 | 612 | 0.157 | 0.434 | 0.205 | 0.013 | 0.014 | 0.032 | 0.001 | 0.001 | 0.027 | 0.034 | 0.001 | 0.011 | 0.002 | 0.002 | 0.0027 | 0.0001 | 0 | 0.0003 | 0 | 327 | 464 | 28
28170 | Q235B | 1271 | 1060 | 883 | 614 | 0.144 | 0.481 | 0.175 | 0.021 | 0.015 | 0.029 | 0.004 | 0.004 | 0.032 | 0.044 | 0.001 | 0.004 | 0.001 | 0.001 | 0.0028 | 0.0001 | 0 | 0.0001 | 0 | 328 | 464 | 27
21550 | Q235B | 1266 | 1060 | 887 | 634 | 0.166 | 0.502 | 0.188 | 0.016 | 0.016 | 0.03 | 0.004 | 0.003 | 0.026 | 0.029 | 0.001 | 0.002 | 0.001 | 0.001 | 0.0027 | 0.0001 | 0 | 0.0001 | 0 | 324 | 434 | 32
28190 | Q235B | 1256 | 1060 | 0 | 0 | 0.157 | 0.434 | 0.205 | 0.013 | 0.014 | 0.032 | 0.001 | 0.001 | 0.027 | 0.034 | 0.001 | 0.011 | 0.002 | 0.002 | 0.0027 | 0.0001 | 0 | 0.0003 | 0 | 326 | 446 | 28
28280 | Q235B | 1262 | 1060 | 886 | 614 | 0.157 | 0.434 | 0.205 | 0.013 | 0.014 | 0.032 | 0.001 | 0.001 | 0.027 | 0.034 | 0.001 | 0.011 | 0.002 | 0.002 | 0.0027 | 0.0001 | 0 | 0.0003 | 0 | 314 | 453 | 28
28200 | Q235B | 1252 | 1040 | 885 | 613 | 0.156 | 0.48 | 0.194 | 0.017 | 0.014 | 0.036 | 0.005 | 0.005 | 0.015 | 0.027 | 0.002 | 0.001 | 0.001 | 0.002 | 0.0031 | 0.0003 | 0 | 0.0001 | 0 | 319 | 456 | 32
28280 | Q235B | 1258 | 1040 | 884 | 615 | 0.156 | 0.48 | 0.194 | 0.017 | 0.014 | 0.036 | 0.005 | 0.005 | 0.015 | 0.027 | 0.002 | 0.001 | 0.001 | 0.002 | 0.0031 | 0.0003 | 0 | 0.0001 | 0 | 298 | 453 | 32
24200 | Q345B | 1248 | 1040 | 856 | 564 | 0.158 | 1.442 | 0.258 | 0.019 | 0.012 | 0.044 | 0.003 | 0.002 | 0.019 | 0.023 | 0.002 | 0.004 | 0.004 | 0.002 | 0.0038 | 0.0001 | 0 | 0.0002 | 0 | 378 | 545 | 27
28130 | HG70C | 1272 | 1080 | 891 | 585 | 0.072 | 1.834 | 0.098 | 0.016 | 0.008 | 0.05 | 0.039 | 0.038 | 0.025 | 0.04 | 0.123 | 0.008 | 0.004 | 0.051 | 0.0047 | 0.0016 | 0 | 0.0004 | 0 | 608 | 685 | 25
28100 | HG70C | 1266 | 1080 | 893 | 584 | 0.072 | 1.834 | 0.098 | 0.016 | 0.008 | 0.05 | 0.039 | 0.038 | 0.025 | 0.04 | 0.123 | 0.008 | 0.004 | 0.051 | 0.0047 | 0.0016 | 0 | 0.0004 | 0 | 639 | 722 | 29
28100 | HG70C | 1266 | 1080 | 893 | 584 | 0.072 | 1.834 | 0.098 | 0.016 | 0.008 | 0.05 | 0.039 | 0.038 | 0.025 | 0.04 | 0.123 | 0.008 | 0.004 | 0.051 | 0.0047 | 0.0016 | 0 | 0.0004 | 0 | 611 | 697 | 29
28100 | HG70C | 1266 | 1080 | 893 | 584 | 0.072 | 1.834 | 0.098 | 0.016 | 0.008 | 0.05 | 0.039 | 0.038 | 0.025 | 0.04 | 0.123 | 0.008 | 0.004 | 0.051 | 0.0047 | 0.0016 | 0 | 0.0004 | 0 | 584 | 683 | 27
28040 | HG70C | 1256 | 1080 | 892 | 594 | 0.069 | 1.841 | 0.13 | 0.011 | 0.005 | 0.04 | 0.049 | 0.049 | 0.016 | 0.025 | 0.134 | 0.005 | 0.004 | 0.052 | 0.0038 | 0.0029 | 0 | 0.0004 | 0 | 0 | 0 | 0
28040 | HG70C | 1256 | 1080 | 892 | 594 | 0.069 | 1.841 | 0.13 | 0.011 | 0.005 | 0.04 | 0.049 | 0.049 | 0.016 | 0.025 | 0.134 | 0.005 | 0.004 | 0.052 | 0.0038 | 0.0029 | 0 | 0.0004 | 0 | 585 | 672 | 32
28110 | HG70C | 1262 | 1080 | 894 | 601 | 0.069 | 1.841 | 0.13 | 0.011 | 0.005 | 0.04 | 0.049 | 0.049 | 0.016 | 0.025 | 0.134 | 0.005 | 0.004 | 0.052 | 0.0038 | 0.0029 | 0 | 0.0004 | 0 | 591 | 681 | 36
28110 | HG70C | 1262 | 1080 | 894 | 601 | 0.069 | 1.841 | 0.13 | 0.011 | 0.005 | 0.04 | 0.049 | 0.049 | 0.016 | 0.025 | 0.134 | 0.005 | 0.004 | 0.052 | 0.0038 | 0.0029 | 0 | 0.0004 | 0 | 589 | 677 | 31
28110 | HG70C | 1262 | 1080 | 894 | 601 | 0.069 | 1.841 | 0.13 | 0.011 | 0.005 | 0.04 | 0.049 | 0.049 | 0.016 | 0.025 | 0.134 | 0.005 | 0.004 | 0.052 | 0.0038 | 0.0029 | 0 | 0.0004 | 0 | 563 | 657 | 32
28150 | HG70C | 1256 | 1080 | 896 | 607 | 0.069 | 1.841 | 0.13 | 0.011 | 0.005 | 0.04 | 0.049 | 0.049 | 0.016 | 0.025 | 0.134 | 0.005 | 0.004 | 0.052 | 0.0038 | 0.0029 | 0 | 0.0004 | 0 | 594 | 685 | 31
28150 | HG70C | 1256 | 1080 | 896 | 607 | 0.069 | 1.841 | 0.13 | 0.011 | 0.005 | 0.04 | 0.049 | 0.049 | 0.016 | 0.025 | 0.134 | 0.005 | 0.004 | 0.052 | 0.0038 | 0.0029 | 0 | 0.0004 | 0 | 605 | 682 | 31
28150 | HG70C | 1256 | 1080 | 896 | 607 | 0.069 | 1.841 | 0.13 | 0.011 | 0.005 | 0.04 | 0.049 | 0.049 | 0.016 | 0.025 | 0.134 | 0.005 | 0.004 | 0.052 | 0.0038 | 0.0029 | 0 | 0.0004 | 0 | 602 | 692 | 32
28090 | HG70C | 1268 | 1080 | 893 | 601 | 0.069 | 1.841 | 0.13 | 0.011 | 0.005 | 0.04 | 0.049 | 0.049 | 0.016 | 0.025 | 0.134 | 0.005 | 0.004 | 0.052 | 0.0038 | 0.0029 | 0 | 0.0004 | 0 | 645 | 729 | 29
27970 | HG70C | 1262 | 1080 | 892 | 598 | 0.069 | 1.841 | 0.13 | 0.011 | 0.005 | 0.04 | 0.049 | 0.049 | 0.016 | 0.025 | 0.134 | 0.005 | 0.004 | 0.052 | 0.0038 | 0.0029 | 0 | 0.0004 | 0 | 654 | 745 | 26
28000 | HG70C | 1256 | 1080 | 894 | 599 | 0.069 | 1.841 | 0.13 | 0.011 | 0.005 | 0.04 | 0.049 | 0.049 | 0.016 | 0.025 | 0.134 | 0.005 | 0.004 | 0.052 | 0.0038 | 0.0029 | 0 | 0.0004 | 0 | 680 | 738 | 24
28010 | HG70C | 1262 | 1080 | 890 | 594 | 0.07 | 1.814 | 0.093 | 0.013 | 0.007 | 0.041 | 0.05 | 0.049 | 0.021 | 0.027 | 0.129 | 0.006 | 0.004 | 0.05 | 0.0041 | 0.0017 | 0 | 0.0004 | 0 | 636 | 711 | 28
28100 | HG70C | 1268 | 1080 | 895 | 607 | 0.07 | 1.814 | 0.093 | 0.013 | 0.007 | 0.041 | 0.05 | 0.049 | 0.021 | 0.027 | 0.129 | 0.006 | 0.004 | 0.05 | 0.0041 | 0.0017 | 0 | 0.0004 | 0 | 636 | 721 | 30
28020 | HG70C | 1268 | 1080 | 893 | 596 | 0.07 | 1.814 | 0.093 | 0.013 | 0.007 | 0.041 | 0.05 | 0.049 | 0.021 | 0.027 | 0.129 | 0.006 | 0.004 | 0.05 | 0.0041 | 0.0017 | 0 | 0.0004 | 0 | 643 | 713 | 28
28010 | HG70C | 1262 | 1080 | 894 | 606 | 0.07 | 1.814 | 0.093 | 0.013 | 0.007 | 0.041 | 0.05 | 0.049 | 0.021 | 0.027 | 0.129 | 0.006 | 0.004 | 0.05 | 0.0041 | 0.0017 | 0 | 0.0004 | 0 | 597 | 693 | 30
28120 | HG70C | 1256 | 1080 | 894 | 605 | 0.069 | 1.807 | 0.094 | 0.011 | 0.007 | 0.035 | 0.038 | 0.037 | 0.014 | 0.023 | 0.126 | 0.001 | 0.002 | 0.047 | 0.0044 | 0.0016 | 0 | 0.0001 | 0 | 624 | 689 | 26
27990 | HG70C | 1262 | 1080 | 890 | 597 | 0.069 | 1.807 | 0.094 | 0.011 | 0.007 | 0.035 | 0.038 | 0.037 | 0.014 | 0.023 | 0.126 | 0.001 | 0.002 | 0.047 | 0.0044 | 0.0016 | 0 | 0.0001 | 0 | 641 | 709 | 26
28140 | HG70D | 1264 | 1080 | 883 | 569 | 0.07 | 1.814 | 0.093 | 0.013 | 0.007 | 0.041 | 0.05 | 0.049 | 0.021 | 0.027 | 0.129 | 0.006 | 0.004 | 0.05 | 0.0041 | 0.0017 | 0 | 0.0004 | 0 | 650 | 718 | 19
27970 | HG70C | 1266 | 1080 | 891 | 591 | 0.069 | 1.807 | 0.094 | 0.011 | 0.007 | 0.035 | 0.038 | 0.037 | 0.014 | 0.023 | 0.126 | 0.001 | 0.002 | 0.047 | 0.0044 | 0.0016 | 0 | 0.0001 | 0 | 555 | 638 | 26
27970 | HG70C | 1266 | 1080 | 891 | 591 | 0.069 | 1.807 | 0.094 | 0.011 | 0.007 | 0.035 | 0.038 | 0.037 | 0.014 | 0.023 | 0.126 | 0.001 | 0.002 | 0.047 | 0.0044 | 0.0016 | 0 | 0.0001 | 0 | 556 | 643 | 32
27970 | HG70C | 1266 | 1080 | 891 | 591 | 0.069 | 1.807 | 0.094 | 0.011 | 0.007 | 0.035 | 0.038 | 0.037 | 0.014 | 0.023 | 0.126 | 0.001 | 0.002 | 0.047 | 0.0044 | 0.0016 | 0 | 0.0001 | 0 | 567 | 655 | 29
28100 | HG70C | 1272 | 1080 | 892 | 595 | 0.069 | 1.807 | 0.094 | 0.011 | 0.007 | 0.035 | 0.038 | 0.037 | 0.014 | 0.023 | 0.126 | 0.001 | 0.002 | 0.047 | 0.0044 | 0.0016 | 0 | 0.0001 | 0 | 559 | 633 | 26
28100 | HG70C | 1272 | 1080 | 892 | 595 | 0.069 | 1.807 | 0.094 | 0.011 | 0.007 | 0.035 | 0.038 | 0.037 | 0.014 | 0.023 | 0.126 | 0.001 | 0.002 | 0.047 | 0.0044 | 0.0016 | 0 | 0.0001 | 0 | 613 | 681 | 25
28100 | HG70C | 1272 | 1080 | 892 | 595 | 0.069 | 1.807 | 0.094 | 0.011 | 0.007 | 0.035 | 0.038 | 0.037 | 0.014 | 0.023 | 0.126 | 0.001 | 0.002 | 0.047 | 0.0044 | 0.0016 | 0 | 0.0001 | 0 | 577 | 657 | 27
27840 | HG70C | 1260 | 1080 | 892 | 592 | 0.069 | 1.807 | 0.094 | 0.011 | 0.007 | 0.035 | 0.038 | 0.037 | 0.014 | 0.023 | 0.126 | 0.001 | 0.002 | 0.047 | 0.0044 | 0.0016 | 0 | 0.0001 | 0 | 577 | 659 | 31
28140 | HG70C | 1266 | 1080 | 894 | 593 | 0.069 | 1.807 | 0.094 | 0.011 | 0.007 | 0.035 | 0.038 | 0.037 | 0.014 | 0.023 | 0.126 | 0.001 | 0.002 | 0.047 | 0.0044 | 0.0016 | 0 | 0.0001 | 0 | 569 | 649 | 29
28140 | HG70C | 1266 | 1080 | 894 | 593 | 0.069 | 1.807 | 0.094 | 0.011 | 0.007 | 0.035 | 0.038 | 0.037 | 0.014 | 0.023 | 0.126 | 0.001 | 0.002 | 0.047 | 0.0044 | 0.0016 | 0 | 0.0001 | 0 | 618 | 684 | 28
28140 | HG70C | 1266 | 1080 | 894 | 593 | 0.069 | 1.807 | 0.094 | 0.011 | 0.007 | 0.035 | 0.038 | 0.037 | 0.014 | 0.023 | 0.126 | 0.001 | 0.002 | 0.047 | 0.0044 | 0.0016 | 0 | 0.0001 | 0 | 597 | 665 | 30
27980 | HG70C | 1272 | 1080 | 893 | 591 | 0.069 | 1.807 | 0.094 | 0.011 | 0.007 | 0.035 | 0.038 | 0.037 | 0.014 | 0.023 | 0.126 | 0.001 | 0.002 | 0.047 | 0.0044 | 0.0016 | 0 | 0.0001 | 0 | 609 | 690 | 29
28100 | HG70C | 1260 | 1080 | 895 | 593 | 0.069 | 1.807 | 0.094 | 0.011 | 0.007 | 0.035 | 0.038 | 0.037 | 0.014 | 0.023 | 0.126 | 0.001 | 0.002 | 0.047 | 0.0044 | 0.0016 | 0 | 0.0001 | 0 | 600 | 679 | 27
28100 | HG70C | 1260 | 1080 | 895 | 593 | 0.069 | 1.807 | 0.094 | 0.011 | 0.007 | 0.035 | 0.038 | 0.037 | 0.014 | 0.023 | 0.126 | 0.001 | 0.002 | 0.047 | 0.0044 | 0.0016 | 0 | 0.0001 | 0 | 596 | 684 | 28
28100 | HG70C | 1260 | 1080 | 895 | 593 | 0.069 | 1.807 | 0.094 | 0.011 | 0.007 | 0.035 | 0.038 | 0.037 | 0.014 | 0.023 | 0.126 | 0.001 | 0.002 | 0.047 | 0.0044 | 0.0016 | 0 | 0.0001 | 0 | 586 | 680 | 29
27990 | HG70C | 1266 | 1080 | 891 | 589 | 0.069 | 1.807 | 0.094 | 0.011 | 0.007 | 0.035 | 0.038 | 0.037 | 0.014 | 0.023 | 0.126 | 0.001 | 0.002 | 0.047 | 0.0044 | 0.0016 | 0 | 0.0001 | 0 | 578 | 653 | 34
28160 | HG70C | 1272 | 1080 | 893 | 587 | 0.074 | 1.841 | 0.1 | 0.012 | 0.003 | 0.038 | 0.044 | 0.043 | 0.013 | 0.024 | 0.129 | 0.001 | 0.001 | 0.048 | 0.0035 | 0.0016 | 0 | 0.0001 | 0 | 591 | 682 | 30
27920 | HG70C | 1260 | 1080 | 892 | 592 | 0.074 | 1.841 | 0.1 | 0.012 | 0.003 | 0.038 | 0.044 | 0.043 | 0.013 | 0.024 | 0.129 | 0.001 | 0.001 | 0.048 | 0.0035 | 0.0016 | 0 | 0.0001 | 0 | 593 | 681 | 28
27920 | HG70C | 1260 | 1080 | 892 | 592 | 0.074 | 1.841 | 0.1 | 0.012 | 0.003 | 0.038 | 0.044 | 0.043 | 0.013 | 0.024 | 0.129 | 0.001 | 0.001 | 0.048 | 0.0035 | 0.0016 | 0 | 0.0001 | 0 | 593 | 668 | 28
27920 | HG70C | 1260 | 1080 | 892 | 592 | 0.074 | 1.841 | 0.1 | 0.012 | 0.003 | 0.038 | 0.044 | 0.043 | 0.013 | 0.024 | 0.129 | 0.001 | 0.001 | 0.048 | 0.0035 | 0.0016 | 0 | 0.0001 | 0 | 583 | 674 | 29
27940 | HG70C | 1266 | 1080 | 892 | 592 | 0.074 | 1.841 | 0.1 | 0.012 | 0.003 | 0.038 | 0.044 | 0.043 | 0.013 | 0.024 | 0.129 | 0.001 | 0.001 | 0.048 | 0.0035 | 0.0016 | 0 | 0.0001 | 0 | 634 | 709 | 28
27960 | HG70C | 1272 | 1080 | 894 | 593 | 0.074 | 1.841 | 0.1 | 0.012 | 0.003 | 0.038 | 0.044 | 0.043 | 0.013 | 0.024 | 0.129 | 0.001 | 0.001 | 0.048 | 0.0035 | 0.0016 | 0 | 0.0001 | 0 | 567 | 644 | 30
27960 | HG70C | 1272 | 1080 | 894 | 593 | 0.074 | 1.841 | 0.1 | 0.012 | 0.003 | 0.038 | 0.044 | 0.043 | 0.013 | 0.024 | 0.129 | 0.001 | 0.001 | 0.048 | 0.0035 | 0.0016 | 0 | 0.0001 | 0 | 588 | 676 | 30
27960 | HG70C | 1272 | 1080 | 894 | 593 | 0.074 | 1.841 | 0.1 | 0.012 | 0.003 | 0.038 | 0.044 | 0.043 | 0.013 | 0.024 | 0.129 | 0.001 | 0.001 | 0.048 | 0.0035 | 0.0016 | 0 | 0.0001 | 0 | 565 | 663 | 33
27960 | HG70C | 1266 | 1080 | 892 | 591 | 0.074 | 1.841 | 0.1 | 0.012 | 0.003 | 0.038 | 0.044 | 0.043 | 0.013 | 0.024 | 0.129 | 0.001 | 0.001 | 0.048 | 0.0035 | 0.0016 | 0 | 0.0001 | 0 | 620 | 702 | 27
28060 | HG70C | 1272 | 1080 | 893 | 596 | 0.074 | 1.841 | 0.1 | 0.012 | 0.003 | 0.038 | 0.044 | 0.043 | 0.013 | 0.024 | 0.129 | 0.001 | 0.001 | 0.048 | 0.0035 | 0.0016 | 0 | 0.0001 | 0 | 614 | 704 | 30
27990 | HG70C | 1260 | 1080 | 890 | 591 | 0.074 | 1.841 | 0.1 | 0.012 | 0.003 | 0.038 | 0.044 | 0.043 | 0.013 | 0.024 | 0.129 | 0.001 | 0.001 | 0.048 | 0.0035 | 0.0016 | 0 | 0.0001 | 0 | 591 | 676 | 29
27990 | HG70C | 1260 | 1080 | 890 | 591 | 0.074 | 1.841 | 0.1 | 0.012 | 0.003 | 0.038 | 0.044 | 0.043 | 0.013 | 0.024 | 0.129 | 0.001 | 0.001 | 0.048 | 0.0035 | 0.0016 | 0 | 0.0001 | 0 | 576 | 656 | 31
27990 | HG70C | 1260 | 1080 | 890 | 591 | 0.074 | 1.841 | 0.1 | 0.012 | 0.003 | 0.038 | 0.044 | 0.043 | 0.013 | 0.024 | 0.129 | 0.001 | 0.001 | 0.048 | 0.0035 | 0.0016 | 0 | 0.0001 | 0 | 557 | 645 | 29
27720 | Q235B | 1258 | 1040 | 878 | 635 | 0.156 | 0.48 | 0.194 | 0.017 | 0.014 | 0.036 | 0.005 | 0.005 | 0.015 | 0.027 | 0.002 | 0.001 | 0.001 | 0.002 | 0.0031 | 0.0003 | 0 | 0.0001 | 0 | 308 | 443 | 31
28280 | Q235B | 1246 | 1040 | 883 | 615 | 0.159 | 0.434 | 0.167 | 0.02 | 0.014 | 0.033 | 0.004 | 0.004 | 0.03 | 0.029 | 0.001 | 0.002 | 0.001 | 0.001 | 0.0021 | 0.0001 | 0 | 0.0001 | 0 | 294 | 444 | 34
27980 | HG70C | 1266 | 1080 | 895 | 594 | 0.074 | 1.841 | 0.1 | 0.012 | 0.003 | 0.038 | 0.044 | 0.043 | 0.013 | 0.024 | 0.129 | 0.001 | 0.001 | 0.048 | 0.0035 | 0.0016 | 0 | 0.0001 | 0 | 618 | 720 | 24
27430 | HG70C | 1260 | 1080 | 890 | 593 | 0.07 | 1.808 | 0.116 | 0.013 | 0.005 | 0.039 | 0.047 | 0.047 | 0.014 | 0.025 | 0.124 | 0.001 | 0.001 | 0.046 | 0.0026 | 0.0022 | 0 | 0.0001 | 0 | 609 | 691 | 31
27920 | HG70C | 1266 | 1080 | 893 | 595 | 0.07 | 1.808 | 0.116 | 0.013 | 0.005 | 0.039 | 0.047 | 0.047 | 0.014 | 0.025 | 0.124 | 0.001 | 0.001 | 0.046 | 0.0026 | 0.0022 | 0 | 0.0001 | 0 | 620 | 696 | 23
27920 | HG70C | 1266 | 1080 | 893 | 595 | 0.07 | 1.808 | 0.116 | 0.013 | 0.005 | 0.039 | 0.047 | 0.047 | 0.014 | 0.025 | 0.124 | 0.001 | 0.001 | 0.046 | 0.0026 | 0.0022 | 0 | 0.0001 | 0 | 598 | 681 | 30
27920 | HG70C | 1266 | 1080 | 893 | 595 | 0.07 | 1.808 | 0.116 | 0.013 | 0.005 | 0.039 | 0.047 | 0.047 | 0.014 | 0.025 | 0.124 | 0.001 | 0.001 | 0.046 | 0.0026 | 0.0022 | 0 | 0.0001 | 0 | 583 | 666 | 33
28060 | HG70C | 1272 | 1080 | 893 | 592 | 0.07 | 1.808 | 0.116 | 0.013 | 0.005 | 0.039 | 0.047 | 0.047 | 0.014 | 0.025 | 0.124 | 0.001 | 0.001 | 0.046 | 0.0026 | 0.0022 | 0 | 0.0001 | 0 | 628 | 696 | 30
27980 | HG70C | 1260 | 1080 | 892 | 589 | 0.07 | 1.808 | 0.116 | 0.013 | 0.005 | 0.039 | 0.047 | 0.047 | 0.014 | 0.025 | 0.124 | 0.001 | 0.001 | 0.046 | 0.0026 | 0.0022 | 0 | 0.0001 | 0 | 585 | 676 | 29
27980 | HG70C | 1260 | 1080 | 892 | 589 | 0.07 | 1.808 | 0.116 | 0.013 | 0.005 | 0.039 | 0.047 | 0.047 | 0.014 | 0.025 | 0.124 | 0.001 | 0.001 | 0.046 | 0.0026 | 0.0022 | 0 | 0.0001 | 0 | 567 | 652 | 30
27980 | HG70C | 1260 | 1080 | 892 | 589 | 0.07 | 1.808 | 0.116 | 0.013 | 0.005 | 0.039 | 0.047 | 0.047 | 0.014 | 0.025 | 0.124 | 0.001 | 0.001 | 0.046 | 0.0026 | 0.0022 | 0 | 0.0001 | 0 | 583 | 672 | 29
28120 | HG70C | 1272 | 1080 | 894 | 591 | 0.07 | 1.808 | 0.116 | 0.013 | 0.005 | 0.039 | 0.047 | 0.047 | 0.014 | 0.025 | 0.124 | 0.001 | 0.001 | 0.046 | 0.0026 | 0.0022 | 0 | 0.0001 | 0 | 626 | 701 | 30
28000 | HG70C | 1260 | 1080 | 892 | 590 | 0.07 | 1.808 | 0.116 | 0.013 | 0.005 | 0.039 | 0.047 | 0.047 | 0.014 | 0.025 | 0.124 | 0.001 | 0.001 | 0.046 | 0.0026 | 0.0022 | 0 | 0.0001 | 0 | 582 | 675 | 28
28000 | HG70C | 1260 | 1080 | 892 | 590 | 0.07 | 1.808 | 0.116 | 0.013 | 0.005 | 0.039 | 0.047 | 0.047 | 0.014 | 0.025 | 0.124 | 0.001 | 0.001 | 0.046 | 0.0026 | 0.0022 | 0 | 0.0001 | 0 | 579 | 678 | 29
28000 | HG70C | 1260 | 1080 | 892 | 590 | 0.07 | 1.808 | 0.116 | 0.013 | 0.005 | 0.039 | 0.047 | 0.047 | 0.014 | 0.025 | 0.124 | 0.001 | 0.001 | 0.046 | 0.0026 | 0.0022 | 0 | 0.0001 | 0 | 594 | 676 | 27
27910 | HG70C | 1266 | 1080 | 895 | 594 | 0.07 | 1.808 | 0.116 | 0.013 | 0.005 | 0.039 | 0.047 | 0.047 | 0.014 | 0.025 | 0.124 | 0.001 | 0.001 | 0.046 | 0.0026 | 0.0022 | 0 | 0.0001 | 0 | 637 | 712 | 31
29370 | HG70C | 1272 | 1080 | 894 | 592 | 0.068 | 1.803 | 0.122 | 0.017 | 0.002 | 0.033 | 0.039 | 0.038 | 0.013 | 0.023 | 0.119 | 0.001 | 0.001 | 0.049 | 0.0036 | 0.0022 | 0 | 0.0001 | 0 | 633 | 710 | 28
29440 | HG70C | 1260 | 1080 | 888 | 595 | 0.068 | 1.803 | 0.122 | 0.017 | 0.002 | 0.033 | 0.039 | 0.038 | 0.013 | 0.023 | 0.119 | 0.001 | 0.001 | 0.049 | 0.0036 | 0.0022 | 0 | 0.0001 | 0 | 582 | 666 | 30
29440 | HG70C | 1260 | 1080 | 888 | 595 | 0.068 | 1.803 | 0.122 | 0.017 | 0.002 | 0.033 | 0.039 | 0.038 | 0.013 | 0.023 | 0.119 | 0.001 | 0.001 | 0.049 | 0.0036 | 0.0022 | 0 | 0.0001 | 0 | 588 | 671 | 27
29440 | HG70C | 1260 | 1080 | 888 | 595 | 0.068 | 1.803 | 0.122 | 0.017 | 0.002 | 0.033 | 0.039 | 0.038 | 0.013 | 0.023 | 0.119 | 0.001 | 0.001 | 0.049 | 0.0036 | 0.0022 | 0 | 0.0001 | 0 | 560 | 648 | 32
29390 | HG70C | 1272 | 1080 | 893 | 594 | 0.068 | 1.803 | 0.122 | 0.017 | 0.002 | 0.033 | 0.039 | 0.038 | 0.013 | 0.023 | 0.119 | 0.001 | 0.001 | 0.049 | 0.0036 | 0.0022 | 0 | 0.0001 | 0 | 630 | 718 | 27
28010 | HG70C | 1266 | 1080 | 893 | 591 | 0.068 | 1.803 | 0.122 | 0.017 | 0.002 | 0.033 | 0.039 | 0.038 | 0.013 | 0.023 | 0.119 | 0.001 | 0.001 | 0.049 | 0.0036 | 0.0022 | 0 | 0.0001 | 0 | 638 | 726 | 30
28110 | HG70C | 1260 | 1080 | 887 | 592 | 0.068 | 1.803 | 0.122 | 0.017 | 0.002 | 0.033 | 0.039 | 0.038 | 0.013 | 0.023 | 0.119 | 0.001 | 0.001 | 0.049 | 0.0036 | 0.0022 | 0 | 0.0001 | 0 | 619 | 694 | 26
29400 | HG70C | 1266 | 1080 | 889 | 596 | 0.074 | 1.809 | 0.107 | 0.017 | 0.002 | 0.033 | 0.045 | 0.045 | 0.014 | 0.027 | 0.125 | 0.001 | 0.001 | 0.05 | 0.0033 | 0.002 | 0 | 0.0001 | 0 | 622 | 697 | 31
29400 | HG70C | 1266 | 1080 | 889 | 596 | 0.074 | 1.809 | 0.107 | 0.017 | 0.002 | 0.033 | 0.045 | 0.045 | 0.014 | 0.027 | 0.125 | 0.001 | 0.001 | 0.05 | 0.0033 | 0.002 | 0 | 0.0001 | 0 | 605 | 679 | 30
29400 | HG70C | 1266 | 1080 | 889 | 596 | 0.074 | 1.809 | 0.107 | 0.017 | 0.002 | 0.033 | 0.045 | 0.045 | 0.014 | 0.027 | 0.125 | 0.001 | 0.001 | 0.05 | 0.0033 | 0.002 | 0 | 0.0001 | 0 | 598 | 674 | 28
29431 | HG70C | 1272 | 1080 | 0 | 0 | 0.074 | 1.809 | 0.107 | 0.017 | 0.002 | 0.033 | 0.045 | 0.045 | 0.014 | 0.027 | 0.125 | 0.001 | 0.001 | 0.05 | 0.0033 | 0.002 | 0 | 0.0001 | 0 | 595 | 670 | 26
29431 | HG70C | 1272 | 1080 | 0 | 0 | 0.074 | 1.809 | 0.107 | 0.017 | 0.002 | 0.033 | 0.045 | 0.045 | 0.014 | 0.027 | 0.125 | 0.001 | 0.001 | 0.05 | 0.0033 | 0.002 | 0 | 0.0001 | 0 | 593 | 668 | 29
29431 | HG70C | 1272 | 1080 | 0 | 0 | 0.074 | 1.809 | 0.107 | 0.017 | 0.002 | 0.033 | 0.045 | 0.045 | 0.014 | 0.027 | 0.125 | 0.001 | 0.001 | 0.05 | 0.0033 | 0.002 | 0 | 0.0001 | 0 | 575 | 657 | 29
29300 | HG70C | 1266 | 1080 | 892 | 592 | 0.074 | 1.809 | 0.107 | 0.017 | 0.002 | 0.033 | 0.045 | 0.045 | 0.014 | 0.027 | 0.125 | 0.001 | 0.001 | 0.05 | 0.0033 | 0.002 | 0 | 0.0001 | 0 | 570 | 654 | 30
29300 | HG70C | 1266 | 1080 | 892 | 592 | 0.074 | 1.809 | 0.107 | 0.017 | 0.002 | 0.033 | 0.045 | 0.045 | 0.014 | 0.027 | 0.125 | 0.001 | 0.001 | 0.05 | 0.0033 | 0.002 | 0 | 0.0001 | 0 | 605 | 691 | 28
29300 | HG70C | 1266 | 1080 | 892 | 592 | 0.074 | 1.809 | 0.107 | 0.017 | 0.002 | 0.033 | 0.045 | 0.045 | 0.014 | 0.027 | 0.125 | 0.001 | 0.001 | 0.05 | 0.0033 | 0.002 | 0 | 0.0001 | 0 | 609 | 688 | 32
29320 | HG70C | 1272 | 1080 | 892 | 591 | 0.074 | 1.809 | 0.107 | 0.017 | 0.002 | 0.033 | 0.045 | 0.045 | 0.014 | 0.027 | 0.125 | 0.001 | 0.001 | 0.05 | 0.0033 | 0.002 | 0 | 0.0001 | 0 | 544 | 621 | 32
29270 | HG70C | 1266 | 1080 | 891 | 591 | 0.074 | 1.809 | 0.107 | 0.017 | 0.002 | 0.033 | 0.045 | 0.045 | 0.014 | 0.027 | 0.125 | 0.001 | 0.001 | 0.05 | 0.0033 | 0.002 | 0 | 0.0001 | 0 | 613 | 696 | 29
29380 | HG70C | 1272 | 1080 | 892 | 593 | 0.074 | 1.809 | 0.107 | 0.017 | 0.002 | 0.033 | 0.045 | 0.045 | 0.014 | 0.027 | 0.125 | 0.001 | 0.001 | 0.05 | 0.0033 | 0.002 | 0 | 0.0001 | 0 | 629 | 706 | 30
29350 | HG70C | 1260 | 1080 | 892 | 594 | 0.074 | 1.809 | 0.107 | 0.017 | 0.002 | 0.033 | 0.045 | 0.045 | 0.014 | 0.027 | 0.125 | 0.001 | 0.001 | 0.05 | 0.0033 | 0.002 | 0 | 0.0001 | 0 | 562 | 646 | 30
29350 | HG70C | 1260 | 1080 | 892 | 594 | 0.074 | 1.809 | 0.107 | 0.017 | 0.002 | 0.033 | 0.045 | 0.045 | 0.014 | 0.027 | 0.125 | 0.001 | 0.001 | 0.05 | 0.0033 | 0.002 | 0 | 0.0001 | 0 | 596 | 684 | 26
29350 | HG70C | 1260 | 1080 | 892 | 594 | 0.074 | 1.809 | 0.107 | 0.017 | 0.002 | 0.033 | 0.045 | 0.045 | 0.014 | 0.027 | 0.125 | 0.001 | 0.001 | 0.05 | 0.0033 | 0.002 | 0 | 0.0001 | 0 | 588 | 669 | 29
29270 | HG70C | 1266 | 1080 | 892 | 590 | 0.074 | 1.809 | 0.107 | 0.017 | 0.002 | 0.033 | 0.045 | 0.045 | 0.014 | 0.027 | 0.125 | 0.001 | 0.001 | 0.05 | 0.0033 | 0.002 | 0 | 0.0001 | 0 | 0 | 0 | 0
29380 | HG70C | 1272 | 1080 | 891 | 591 | 0.068 | 1.797 | 0.115 | 0.01 | 0.002 | 0.036 | 0.051 | 0.049 | 0.013 | 0.023 | 0.132 | 0.001 | 0.001 | 0.051 | 0.0046 | 0.0001 | 0 | 0.0001 | 0 | 600 | 695 | 28
29590 | HG70C | 1260 | 1080 | 888 | 595 | 0.068 | 1.797 | 0.115 | 0.01 | 0.002 | 0.036 | 0.051 | 0.049 | 0.013 | 0.023 | 0.132 | 0.001 | 0.001 | 0.051 | 0.0046 | 0.0001 | 0 | 0.0001 | 0 | 589 | 672 | 32
29590 | HG70C | 1260 | 1080 | 888 | 595 | 0.068 | 1.797 | 0.115 | 0.01 | 0.002 | 0.036 | 0.051 | 0.049 | 0.013 | 0.023 | 0.132 | 0.001 | 0.001 | 0.051 | 0.0046 | 0.0001 | 0 | 0.0001 | 0 | 558 | 638 | 30
29590 | HG70C | 1260 | 1080 | 888 | 595 | 0.068 | 1.797 | 0.115 | 0.01 | 0.002 | 0.036 | 0.051 | 0.049 | 0.013 | 0.023 | 0.132 | 0.001 | 0.001 | 0.051 | 0.0046 | 0.0001 | 0 | 0.0001 | 0 | 579 | 667 | 30
29480 | HG70C | 1272 | 1080 | 892 | 596 | 0.068 | 1.797 | 0.115 | 0.01 | 0.002 | 0.036 | 0.051 | 0.049 | 0.013 | 0.023 | 0.132 | 0.001 | 0.001 | 0.051 | 0.0046 | 0.0001 | 0 | 0.0001 | 0 | 613 | 683 | 31
29370 | HG70C | 1260 | 1080 | 891 | 591 | 0.068 | 1.797 | 0.115 | 0.01 | 0.002 | 0.036 | 0.051 | 0.049 | 0.013 | 0.023 | 0.132 | 0.001 | 0.001 | 0.051 | 0.0046 | 0.0001 | 0 | 0.0001 | 0 | 600 | 683 | 30
29370 | HG70C | 1260 | 1080 | 891 | 591 | 0.068 | 1.797 | 0.115 | 0.01 | 0.002 | 0.036 | 0.051 | 0.049 | 0.013 | 0.023 | 0.132 | 0.001 | 0.001 | 0.051 | 0.0046 | 0.0001 | 0 | 0.0001 | 0 | 564 | 659 | 29
29370 | HG70C | 1260 | 1080 | 891 | 591 | 0.068 | 1.797 | 0.115 | 0.01 | 0.002 | 0.036 | 0.051 | 0.049 | 0.013 | 0.023 | 0.132 | 0.001 | 0.001 | 0.051 | 0.0046 | 0.0001 | 0 | 0.0001 | 0 | 623 | 690 | 26
29470 | HG70C | 1266 | 1080 | 890 | 593 | 0.068 | 1.797 | 0.115 | 0.01 | 0.002 | 0.036 | 0.051 | 0.049 | 0.013 | 0.023 | 0.132 | 0.001 | 0.001 | 0.051 | 0.0046 | 0.0001 | 0 | 0.0001 | 0 | 582 | 658 | 30
28900 | HG70D | 1265 | 1100 | 891 | 581 | 0.072 | 1.834 | 0.098 | 0.016 | 0.008 | 0.05 | 0.039 | 0.038 | 0.025 | 0.04 | 0.123 | 0.008 | 0.004 | 0.051 | 0.0047 | 0.0016 | 0 | 0.0004 | 0 | 623 | 710 | 18
27980 | HG70D | 1271 | 1100 | 891 | 597 | 0.072 | 1.834 | 0.098 | 0.016 | 0.008 | 0.05 | 0.039 | 0.038 | 0.025 | 0.04 | 0.123 | 0.008 | 0.004 | 0.051 | 0.0047 | 0.0016 | 0 | 0.0004 | 0 | 651 | 748 | 16
20310 | 20 | 1251 | 1060 | 0 | 0 | 0.1933 | 0.434 | 0.233 | 0.018 | 0.0119 | 0.026 | 0.0028 | 0.0024 | 0.008 | 0.021 | 0.0004 | 0 | 0.001 | 0.001 | 0.0025 | 0.0001 | 0 | 0.0001 | 0 | 279 | 449 | 36
20460 | 20 | 1263 | 1060 | 893 | 656 | 0.1933 | 0.434 | 0.233 | 0.018 | 0.0119 | 0.026 | 0.0028 | 0.0024 | 0.008 | 0.021 | 0.0004 | 0 | 0.001 | 0.001 | 0.0025 | 0.0001 | 0 | 0.0001 | 0 | 293 | 446 | 38
23230 | HG70D | 1264 | 1100 | 895 | 597 | 0.072 | 1.82 | 0.086 | 0.009 | 0.001 | 0.029 | 0.044 | 0.042 | 0.011 | 0.015 | 0.133 | 0.005 | 0.004 | 0.05 | 0.0045 | 0.0023 | 0 | 0.0003 | 0 | 0 | 0 | 0
23240 | HG70D | 1270 | 1100 | 892 | 596 | 0.072 | 1.82 | 0.086 | 0.009 | 0.001 | 0.029 | 0.044 | 0.042 | 0.011 | 0.015 | 0.133 | 0.005 | 0.004 | 0.05 | 0.0045 | 0.0023 | 0 | 0.0003 | 0 | 676 | 748 | 20
23180 | HG70D | 1270 | 1100 | 895 | 598 | 0.072 | 1.82 | 0.086 | 0.009 | 0.001 | 0.029 | 0.044 | 0.042 | 0.011 | 0.015 | 0.133 | 0.005 | 0.004 | 0.05 | 0.0045 | 0.0023 | 0 | 0.0003 | 0 | 661 | 739 | 19
23270 | HG70D | 1270 | 1100 | 892 | 594 | 0.072 | 1.82 | 0.086 | 0.009 | 0.001 | 0.029 | 0.044 | 0.042 | 0.011 | 0.015 | 0.133 | 0.005 | 0.004 | 0.05 | 0.0045 | 0.0023 | 0 | 0.0003 | 0 | 697 | 780 | 21
23390 | HG70D | 1264 | 1100 | 894 | 594 | 0.07 | 1.8 | 0.079 | 0.011 | 0.002 | 0.027 | 0.041 | 0.04 | 0.01 | 0.016 | 0.122 | 0.005 | 0.004 | 0.052 | 0.0047 | 0.0018 | 0 | 0.0003 | 0 | 717 | 791 | 16
23320 | HG70D | 1264 | 1100 | 891 | 594 | 0.07 | 1.8 | 0.079 | 0.011 | 0.002 | 0.027 | 0.041 | 0.04 | 0.01 | 0.016 | 0.122 | 0.005 | 0.004 | 0.052 | 0.0047 | 0.0018 | 0 | 0.0003 | 0 | 665 | 747 | 18
23260 | HG70D | 1264 | 1100 | 891 | 576 | 0.07 | 1.8 | 0.079 | 0.011 | 0.002 | 0.027 | 0.041 | 0.04 | 0.01 | 0.016 | 0.122 | 0.005 | 0.004 | 0.052 | 0.0047 | 0.0018 | 0 | 0.0003 | 0 | 671 | 758 | 17
28410 | Q345B | 1269 | 1080 | 872 | 605 | 0.153 | 1.41 | 0.238 | 0.018 | 0.017 | 0.03 | 0.003 | 0.003 | 0.016 | 0.027 | 0.002 | 0.005 | 0.003 | 0.001 | 0.0033 | 0.0001 | 0 | 0.0003 | 0 | 373 | 494 | 28
27180 | WL510 | 1274 | 1080 | 883 | 649 | 0.093 | 1.397 | 0.183 | 0.015 | 0.005 | 0.035 | 0.042 | 0.041 | 0.015 | 0.027 | 0.013 | 0.005 | 0.003 | 0.024 | 0 | 0.0012 | 0 | 0.0001 | 0 | 454 | 539 | 25
27750 | Q345B | 1276 | 1080 | 894 | 600 | 0.155 | 1.364 | 0.287 | 0.013 | 0.012 | 0.033 | 0.018 | 0.017 | 0.014 | 0.018 | 0.004 | 0.001 | 0.002 | 0.001 | 0.0051 | 0.0006 | 0 | 0.0001 | 0 | 359 | 537 | 31
28200 | Q235B | 1262 | 1060 | 0 | 0 | 0.157 | 0.434 | 0.205 | 0.013 | 0.014 | 0.032 | 0.001 | 0.001 | 0.027 | 0.034 | 0.001 | 0.011 | 0.002 | 0.002 | 0.0027 | 0.0001 | 0 | 0.0003 | 0 | 375 | 449 | 25
28280 | Q235B | 1268 | 1060 | 880 | 611 | 0.157 | 0.434 | 0.205 | 0.013 | 0.014 | 0.032 | 0.001 | 0.001 | 0.027 | 0.034 | 0.001 | 0.011 | 0.002 | 0.002 | 0.0027 | 0.0001 | 0 | 0.0003 | 0 | 345 | 461 | 30
28130 | Q235B | 1246 | 1040 | 879 | 613 | 0.151 | 0.514 | 0.194 | 0.016 | 0.015 | 0.03 | 0.004 | 0.003 | 0.029 | 0.025 | 0.002 | 0.004 | 0.001 | 0.001 | 0.0026 | 0.0001 | 0 | 0.0001 | 0 | 313 | 442 | 28
28100 | Q235B | 1241 | 1040 | 860 | 640 | 0.17 | 0.429 | 0.212 | 0.017 | 0.011 | 0.029 | 0.001 | 0.001 | 0.018 | 0.021 | 0.001 | 0.004 | 0.002 | 0.002 | 0.0026 | 0.0001 | 0 | 0.0003 | 0 | 296 | 436 | 35
28200 | Q235B | 1247 | 1040 | 853 | 637 | 0.17 | 0.429 | 0.212 | 0.017 | 0.011 | 0.029 | 0.001 | 0.001 | 0.018 | 0.021 | 0.001 | 0.004 | 0.002 | 0.002 | 0.0026 | 0.0001 | 0 | 0.0003 | 0 | 285 | 440 | 29
28280 | Q235B | 1262 | 1060 | 883 | 618 | 0.166 | 0.502 | 0.188 | 0.016 | 0.016 | 0.03 | 0.004 | 0.003 | 0.026 | 0.029 | 0.001 | 0.002 | 0.001 | 0.001 | 0.0027 | 0.0001 | 0 | 0.0001 | 0 | 312 | 452 | 30
28270 | Q235B | 1271 | 1060 | 885 | 615 | 0.159 | 0.434 | 0.167 | 0.02 | 0.014 | 0.033 | 0.004 | 0.004 | 0.03 | 0.029 | 0.001 | 0.002 | 0.001 | 0.001 | 0.0021 | 0.0001 | 0 | 0.0001 | 0 | 321 | 449 | 32
28140 | Q235B | 1259 | 1060 | 879 | 618 | 0.147 | 0.491 | 0.211 | 0.017 | 0.014 | 0.035 | 0.004 | 0.004 | 0.021 | 0.03 | 0.002 | 0.002 | 0.001 | 0.001 | 0.0027 | 0.0001 | 0 | 0.0001 | 0 | 321 | 455 | 30
27740 | Q235B | 1262 | 1060 | 882 | 611 | 0.14 | 0.444 | 0.167 | 0.02 | 0.014 | 0.034 | 0.001 | 0.001 | 0.023 | 0.041 | 0.001 | 0.007 | 0.002 | 0.001 | 0.0025 | 0.0001 | 0 | 0.0003 | 0 | 324 | 457 | 32
27690 | Q235B | 1268 | 1060 | 0 | 0 | 0.14 | 0.444 | 0.167 | 0.02 | 0.014 | 0.034 | 0.001 | 0.001 | 0.023 | 0.041 | 0.001 | 0.007 | 0.002 | 0.001 | 0.0025 | 0.0001 | 0 | 0.0003 | 0 | 316 | 449 | 33
28160 | Q235B | 1246 | 1040 | 878 | 619 | 0.151 | 0.514 | 0.194 | 0.016 | 0.015 | 0.03 | 0.004 | 0.003 | 0.029 | 0.025 | 0.002 | 0.004 | 0.001 | 0.001 | 0.0026 | 0.0001 | 0 | 0.0001 | 0 | 294 | 447 | 29
27730 | Q235B | 1254 | 1040 | 852 | 642 | 0.138 | 0.513 | 0.228 | 0.017 | 0.015 | 0.027 | 0.016 | 0.014 | 0.016 | 0.025 | 0.002 | 0.001 | 0.001 | 0.003 | 0.0029 | 0.0002 | 0 | 0.0001 | 0 | 310 | 432 | 33
27790 | Q235B | 1242 | 1040 | 858 | 658 | 0.138 | 0.513 | 0.228 | 0.017 | 0.015 | 0.027 | 0.016 | 0.014 | 0.016 | 0.025 | 0.002 | 0.001 | 0.001 | 0.003 | 0.0029 | 0.0002 | 0 | 0.0001 | 0 | 307 | 441 | 28
30610 | B | 1265 | 1060 | 841 | 598 | 0.155 | 0.722 | 0.191 | 0.017 | 0.013 | 0.035 | 0.003 | 0.003 | 0.019 | 0.029 | 0.001 | 0.005 | 0.002 | 0.001 | 0 | 0.0002 | 0 | 0.0003 | 0 | 313 | 462 | 29
25530 | B | 1271 | 1060 | 836 | 602 | 0.15 | 0.69 | 0.21 | 0.011 | 0.017 | 0.037 | 0.002 | 0.001 | 0.019 | 0.022 | 0.001 | 0.004 | 0.002 | 0.001 | 0 | 0.0002 | 0 | 0.0003 | 0 | 311 | 455 | 32
25740 | B | 1259 | 1060 | 835 | 614 | 0.15 | 0.69 | 0.21 | 0.011 | 0.017 | 0.037 | 0.002 | 0.001 | 0.019 | 0.022 | 0.001 | 0.004 | 0.002 | 0.001 | 0 | 0.0002 | 0 | 0.0003 | 0 | 337 | 468 | 26
30470 | B | 1265 | 1060 | 838 | 596 | 0.142 | 0.698 | 0.177 | 0.017 | 0.018 | 0.033 | 0.006 | 0.005 | 0.014 | 0.026 | 0.002 | 0.004 | 0.001 | 0.002 | 0 | 0.0001 | 0 | 0.0001 | 0 | 315 | 455 | 27
30350 | B | 1271 | 1060 | 838 | 595 | 0.142 | 0.698 | 0.177 | 0.017 | 0.018 | 0.033 | 0.006 | 0.005 | 0.014 | 0.026 | 0.002 | 0.004 | 0.001 | 0.002 | 0 | 0.0001 | 0 | 0.0001 | 0 | 324 | 456 | 32
30460 | B | 1259 | 1060 | 842 | 600 | 0.142 | 0.698 | 0.177 | 0.017 | 0.018 | 0.033 | 0.006 | 0.005 | 0.014 | 0.026 | 0.002 | 0.004 | 0.001 | 0.002 | 0 | 0.0001 | 0 | 0.0001 | 0 | 307 | 449 | 24
30530 | B | 1265 | 1060 | 838 | 600 | 0.142 | 0.698 | 0.177 | 0.017 | 0.018 | 0.033 | 0.006 | 0.005 | 0.014 | 0.026 | 0.002 | 0.004 | 0.001 | 0.002 | 0 | 0.0001 | 0 | 0.0001 | 0 | 315 | 443 | 25
30574 | B | 1271 | 1060 | 0 | 0 | 0.142 | 0.698 | 0.177 | 0.017 | 0.018 | 0.033 | 0.006 | 0.005 | 0.014 | 0.026 | 0.002 | 0.004 | 0.001 | 0.002 | 0 | 0.0001 | 0 | 0.0001 | 0 | 307 | 445 | 28
30510 | B | 1259 | 1060 | 840 | 599 | 0.145 | 0.732 | 0.19 | 0.014 | 0.012 | 0.03 | 0.007 | 0.006 | 0.015 | 0.019 | 0.002 | 0.004 | 0.003 | 0.002 | 0 | 0.0001 | 0 | 0.0003 | 0 | 319 | 463 | 24
30520 | B | 1265 | 1060 | 836 | 617 | 0.145 | 0.732 | 0.19 | 0.014 | 0.012 | 0.03 | 0.007 | 0.006 | 0.015 | 0.019 | 0.002 | 0.004 | 0.003 | 0.002 | 0 | 0.0001 | 0 | 0.0003 | 0 | 343 | 466 | 26
30230 | B | 1271 | 1060 | 841 | 599 | 0.145 | 0.732 | 0.19 | 0.014 | 0.012 | 0.03 | 0.007 | 0.006 | 0.015 | 0.019 | 0.002 | 0.004 | 0.003 | 0.002 | 0 | 0.0001 | 0 | 0.0003 | 0 | 341 | 472 | 24
30500 | B | 1259 | 1060 | 836 | 602 | 0.145 | 0.732 | 0.19 | 0.014 | 0.012 | 0.03 | 0.007 | 0.006 | 0.015 | 0.019 | 0.002 | 0.004 | 0.003 | 0.002 | 0 | 0.0001 | 0 | 0.0003 | 0 | 325 | 459 | 27
30430 | B | 1265 | 1060 | 833 | 603 | 0.145 | 0.732 | 0.19 | 0.014 | 0.012 | 0.03 | 0.007 | 0.006 | 0.015 | 0.019 | 0.002 | 0.004 | 0.003 | 0.002 | 0 | 0.0001 | 0 | 0.0003 | 0 | 330 | 463 | 25
30480 | B | 1271 | 1060 | 843 | 603 | 0.145 | 0.732 | 0.19 | 0.014 | 0.012 | 0.03 | 0.007 | 0.006 | 0.015 | 0.019 | 0.002 | 0.004 | 0.003 | 0.002 | 0 | 0.0001 | 0 | 0.0003 | 0 | 336 | 467 | 28
30470 | B | 1259 | 1060 | 837 | 601 | 0.145 | 0.732 | 0.19 | 0.014 | 0.012 | 0.03 | 0.007 | 0.006 | 0.015 | 0.019 | 0.002 | 0.004 | 0.003 | 0.002 | 0 | 0.0001 | 0 | 0.0003 | 0 | 329 | 466 | 28
30480 | B | 1265 | 1060 | 844 | 601 | 0.145 | 0.732 | 0.19 | 0.014 | 0.012 | 0.03 | 0.007 | 0.006 | 0.015 | 0.019 | 0.002 | 0.004 | 0.003 | 0.002 | 0 | 0.0001 | 0 | 0.0003 | 0 | 318 | 460 | 26
30440 | B | 1271 | 1060 | 840 | 602 | 0.145 | 0.732 | 0.19 | 0.014 | 0.012 | 0.03 | 0.007 | 0.006 | 0.015 | 0.019 | 0.002 | 0.004 | 0.003 | 0.002 | 0 | 0.0001 | 0 | 0.0003 | 0 | 322 | 458 | 26
30510 | B | 1259 | 1060 | 835 | 617 | 0.145 | 0.732 | 0.19 | 0.014 | 0.012 | 0.03 | 0.007 | 0.006 | 0.015 | 0.019 | 0.002 | 0.004 | 0.003 | 0.002 | 0 | 0.0001 | 0 | 0.0003 | 0 | 329 | 461 | 29
30160 | B | 1265 | 1060 | 834 | 599 | 0.15 | 0.69 | 0.21 | 0.011 | 0.017 | 0.037 | 0.002 | 0.001 | 0.019 | 0.022 | 0.001 | 0.004 | 0.002 | 0.001 | 0 | 0.0002 | 0 | 0.0003 | 0 | 318 | 464 | 27
31200 | B | 1271 | 1060 | 841 | 606 | 0.15 | 0.69 | 0.21 | 0.011 | 0.017 | 0.037 | 0.002 | 0.001 | 0.019 | 0.022 | 0.001 | 0.004 | 0.002 | 0.001 | 0 | 0.0002 | 0 | 0.0003 | 0 | 330 | 464 | 24
30730 | B | 1259 | 1060 | 839 | 601 | 0.15 | 0.69 | 0.21 | 0.011 | 0.017 | 0.037 | 0.002 | 0.001 | 0.019 | 0.022 | 0.001 | 0.004 | 0.002 | 0.001 | 0 | 0.0002 | 0 | 0.0003 | 0 | 312 | 464 | 24
25570 | B | 1270 | 1070 | 874 | 618 | 0.15 | 0.69 | 0.21 | 0.011 | 0.017 | 0.037 | 0.002 | 0.001 | 0.019 | 0.022 | 0.001 | 0.004 | 0.002 | 0.001 | 0 | 0.0002 | 0 | 0.0003 | 0 | 326 | 449 | 27
25560 | B | 1276 | 1070 | 873 | 614 | 0.15 | 0.69 | 0.21 | 0.011 | 0.017 | 0.037 | 0.002 | 0.001 | 0.019 | 0.022 | 0.001 | 0.004 | 0.002 | 0.001 | 0 | 0.0002 | 0 | 0.0003 | 0 | 310 | 449 | 27
30510 | B | 1264 | 1070 | 875 | 618 | 0.142 | 0.698 | 0.177 | 0.017 | 0.018 | 0.033 | 0.006 | 0.005 | 0.014 | 0.026 | 0.002 | 0.004 | 0.001 | 0.002 | 0 | 0.0001 | 0 | 0.0001 | 0 | 304 | 440 | 36
30500 | B | 1270 | 1070 | 871 | 618 | 0.142 | 0.698 | 0.177 | 0.017 | 0.018 | 0.033 | 0.006 | 0.005 | 0.014 | 0.026 | 0.002 | 0.004 | 0.001 | 0.002 | 0 | 0.0001 | 0 | 0.0001 | 0 | 319 | 441 | 28
30560 | B | 1276 | 1070 | 873 | 614 | 0.142 | 0.698 | 0.177 | 0.017 | 0.018 | 0.033 | 0.006 | 0.005 | 0.014 | 0.026 | 0.002 | 0.004 | 0.001 | 0.002 | 0 | 0.0001 | 0 | 0.0001 | 0 | 319 | 437 | 28
28150 | Q235B | 1256 | 1060 | 885 | 617 | 0.159 | 0.434 | 0.167 | 0.02 | 0.014 | 0.033 | 0.004 | 0.004 | 0.03 | 0.029 | 0.001 | 0.002 | 0.001 | 0.001 | 0.0021 | 0.0001 | 0 | 0.0001 | 0 | 308 | 448 | 30
28170 | Q235B | 1265 | 1060 | 887 | 616 | 0.147 | 0.491 | 0.211 | 0.017 | 0.014 | 0.035 | 0.004 | 0.004 | 0.021 | 0.03 | 0.002 | 0.002 | 0.001 | 0.001 | 0.0027 | 0.0001 | 0 | 0.0001 | 0 | 316 | 456 | 33
27570 | Q235B | 1259 | 1060 | 883 | 610 | 0.151 | 0.464 | 0.193 | 0.016 | 0.015 | 0.037 | 0.003 | 0.002 | 0.03 | 0.029 | 0.001 | 0.007 | 0.002 | 0.002 | 0.0036 | 0.0001 | 0 | 0.0001 | 0 | 314 | 454 | 26
28290 | Q235B | 1258 | 1040 | 885 | 635 | 0.156 | 0.439 | 0.177 | 0.018 | 0.01 | 0.03 | 0.001 | 0.001 | 0.029 | 0.031 | 0.001 | 0.007 | 0.002 | 0.002 | 0.0029 | 0.0001 | 0 | 0.0003 | 0 | 279 | 439 | 31
27820 | Q235B | 1248 | 1040 | 857 | 643 | 0.138 | 0.513 | 0.228 | 0.017 | 0.015 | 0.027 | 0.016 | 0.014 | 0.016 | 0.025 | 0.002 | 0.001 | 0.001 | 0.003 | 0.0029 | 0.0002 | 0 | 0.0001 | 0 | 311 | 442 | 31
27320 | Q235B | 1265 | 1060 | 884 | 613 | 0.139 | 0.47 | 0.172 | 0.029 | 0.013 | 0.045 | 0.001 | 0.001 | 0.029 | 0.035 | 0.001 | 0.007 | 0.002 | 0.002 | 0.003 | 0.0001 | 0 | 0.0001 | 0 | 345 | 472 | 28
27470 | Q235B | 1271 | 1060 | 882 | 615 | 0.142 | 0.44 | 0.222 | 0.022 | 0.013 | 0.05 | 0.001 | 0.001 | 0.052 | 0.045 | 0.001 | 0.012 | 0.002 | 0.002 | 0.0031 | 0.0001 | 0 | 0.0001 | 0 | 342 | 467 | 30
27760 | Q235B | 1263 | 1060 | 878 | 634 | 0.143 | 0.466 | 0.19 | 0.024 | 0.015 | 0.046 | 0.007 | 0.007 | 0.028 | 0.033 | 0.001 | 0.009 | 0.001 | 0.001 | 0.0026 | 0.0001 | 0 | 0.0003 | 0 | 314 | 449 | 31
28260 | Q235B | 1256 | 1060 | 885 | 613 | 0.156 | 0.432 | 0.192 | 0.017 | 0.015 | 0.039 | 0.003 | 0.003 | 0.018 | 0.025 | 0.001 | 0.004 | 0.002 | 0.001 | 0.0038 | 0.0001 | 0 | 0.0002 | 0 | 320 | 466 | 29
27670 | Q235B | 1269 | 1060 | 881 | 634 | 0.148 | 0.47 | 0.19 | 0.016 | 0.017 | 0.043 | 0.001 | 0.001 | 0.02 | 0.021 | 0.001 | 0.005 | 0.001 | 0.002 | 0.0032 | 0.0001 | 0 | 0.0003 | 0 | 338 | 457 | 26
27670 | Q235B | 1257 | 1060 | 880 | 603 | 0.146 | 0.48 | 0.202 | 0.019 | 0.017 | 0.046 | 0.002 | 0.002 | 0.022 | 0.032 | 0.001 | 0.006 | 0.001 | 0.002 | 0.0036 | 0.0001 | 0 | 0.0003 | 0 | 336 | 462 | 28
28210 | Q235B | 1258 | 1040 | 882 | 610 | 0.151 | 0.514 | 0.194 | 0.016 | 0.015 | 0.03 | 0.004 | 0.003 | 0.029 | 0.025 | 0.002 | 0.004 | 0.001 | 0.001 | 0.0026 | 0.0001 | 0 | 0.0001 | 0 | 300 | 444 | 31
27720 | Q235B | 1242 | 1040 | 854 | 634 | 0.138 | 0.513 | 0.228 | 0.017 | 0.015 | 0.027 | 0.016 | 0.014 | 0.016 | 0.025 | 0.002 | 0.001 | 0.001 | 0.003 | 0.0029 | 0.0002 | 0 | 0.0001 | 0 | 327 | 454 | 33
28300 | Q235B | 1268 | 1060 | 885 | 611 | 0.159 | 0.434 | 0.167 | 0.02 | 0.014 | 0.033 | 0.004 | 0.004 | 0.03 | 0.029 | 0.001 | 0.002 | 0.001 | 0.001 | 0.0021 | 0.0001 | 0 | 0.0001 | 0 | 318 | 453 | 30
28200 | Q235B | 1259 | 1060 | 886 | 610 | 0.147 | 0.491 | 0.211 | 0.017 | 0.014 | 0.035 | 0.004 | 0.004 | 0.021 | 0.03 | 0.002 | 0.002 | 0.001 | 0.001 | 0.0027 | 0.0001 | 0 | 0.0001 | 0 | 300 | 444 | 31
28270 | Q235B | 1256 | 1060 | 883 | 610 | 0.159 | 0.434 | 0.167 | 0.02 | 0.014 | 0.033 | 0.004 | 0.004 | 0.03 | 0.029 | 0.001 | 0.002 | 0.001 | 0.001 | 0.0021 | 0.0001 | 0 | 0.0001 | 0 | 309 | 454 | 27
26910 | Q235B | 1273 | 1060 | 885 | 610 | 0.138 | 0.437 | 0.199 | 0.013 | 0.013 | 0.029 | 0.001 | 0.001 | 0.014 | 0.017 | 0.001 | 0.005 | 0.002 | 0.001 | 0.0029 | 0.0001 | 0 | 0.0003 | 0 | 315 | 444 | 35
27140 | Q235B | 1261 | 1060 | 886 | 602 | 0.153 | 0.481 | 0.226 | 0.016 | 0.014 | 0.026 | 0.006 | 0.004 | 0.012 | 0.017 | 0.002 | 0.002 | 0.001 | 0.001 | 0.003 | 0.0001 | 0 | 0.0001 | 0 | 293 | 447 | 29
28410 | Q345B | 1260 | 1050 | 823 | 598 | 0.162 | 1.396 | 0.315 | 0.029 | 0.012 | 0.036 | 0.019 | 0.017 | 0.012 | 0.028 | 0.015 | 0.001 | 0.004 | 0.001 | 0.004 | 0.0001 | 0 | 0.0001 | 0 | 403 | 554 | 24
35200 | HG785D | 1247 | 1040 | 813 | 552 | 0.07 | 1.835 | 0.197 | 0.011 | 0.001 | 0.048 | 0.034 | 0.033 | 0.257 | 0.34 | 0.013 | 0.28 | 0.003 | 0.053 | 0 | 0.0021 | 0 | 0.0017 | 0 | 721 | 910 | 20
35080 | HG785D | 1259 | 1040 | 812 | 547 | 0.07 | 1.835 | 0.197 | 0.011 | 0.001 | 0.048 | 0.034 | 0.033 | 0.257 | 0.34 | 0.013 | 0.28 | 0.003 | 0.053 | 0 | 0.0021 | 0 | 0.0017 | 0 | 711 | 907 | 17
28360 | B | 1259 | 1060 | 847 | 585 | 0.16 | 0.671 | 0.168 | 0.016 | 0.016 | 0.043 | 0.001 | 0.001 | 0.021 | 0.028 | 0.001 | 0.005 | 0.003 | 0.001 | 0 | 0.0001 | 0 | 0.0003 | 0 | 313 | 460 | 27
30450 | B | 1265 | 1060 | 842 | 597 | 0.15 | 0.69 | 0.21 | 0.011 | 0.017 | 0.037 | 0.002 | 0.001 | 0.019 | 0.022 | 0.001 | 0.004 | 0.002 | 0.001 | 0 | 0.0002 | 0 | 0.0003 | 0 | 298 | 442 | 28
31670 | B | 1274 | 1060 | 845 | 597 | 0.153 | 0.693 | 0.166 | 0.01 | 0.016 | 0.041 | 0.002 | 0.001 | 0.02 | 0.015 | 0.001 | 0.005 | 0.002 | 0.002 | 0 | 0.0001 | 0 | 0.0002 | 0 | 294 | 431 | 35
31570 | B | 1262 | 1060 | 846 | 602 | 0.153 | 0.693 | 0.166 | 0.01 | 0.016 | 0.041 | 0.002 | 0.001 | 0.02 | 0.015 | 0.001 | 0.005 | 0.002 | 0.002 | 0 | 0.0001 | 0 | 0.0002 | 0 | 310 | 442 | 35
30480 | B | 1268 | 1060 | 840 | 611 | 0.169 | 0.708 | 0.209 | 0.01 | 0.016 | 0.052 | 0.001 | 0.001 | 0.021 | 0.021 | 0.001 | 0.006 | 0.002 | 0.002 | 0 | 0.0001 | 0 | 0.0002 | 0 | 312 | 461 | 31
33080 | B | 1274 | 1060 | 844 | 599 | 0.153 | 0.693 | 0.166 | 0.01 | 0.016 | 0.041 | 0.002 | 0.001 | 0.02 | 0.015 | 0.001 | 0.005 | 0.002 | 0.002 | 0 | 0.0001 | 0 | 0.0002 | 0 | 292 | 427 | 36
29600 | B | 1265 | 1070 | 875 | 613 | 0.139 | 0.687 | 0.168 | 0.012 | 0.014 | 0.034 | 0.003 | 0.002 | 0.02 | 0.024 | 0.001 | 0.005 | 0.002 | 0.001 | 0 | 0.0001 | 0 | 0.0002 | 0 | 283 | 429 | 38
29420 | B | 1271 | 1070 | 876 | 634 | 0.139 | 0.687 | 0.168 | 0.012 | 0.014 | 0.034 | 0.003 | 0.002 | 0.02 | 0.024 | 0.001 | 0.005 | 0.002 | 0.001 | 0 | 0.0001 | 0 | 0.0002 | 0 | 311 | 451 | 35
29420 | B | 1280 | 1070 | 877 | 617 | 0.135 | 0.707 | 0.18 | 0.016 | 0.019 | 0.047 | 0.001 | 0.001 | 0.02 | 0.023 | 0.001 | 0.006 | 0.002 | 0.002 | 0 | 0.0001 | 0 | 0.0002 | 0 | 294 | 430 | 33
29430 | B | 1268 | 1070 | 880 | 615 | 0.135 | 0.707 | 0.18 | 0.016 | 0.019 | 0.047 | 0.001 | 0.001 | 0.02 | 0.023 | 0.001 | 0.006 | 0.002 | 0.002 | 0 | 0.0001 | 0 | 0.0002 | 0 | 292 | 432 | 33
29120 | Q345B | 1264 | 1060 | 853 | 568 | 0.153 | 1.457 | 0.309 | 0.017 | 0.012 | 0.055 | 0.011 | 0.009 | 0.018 | 0.031 | 0.004 | 0.001 | 0.002 | 0.002 | 0.0045 | 0.0002 | 0 | 0.0001 | 0 | 362 | 516 | 27
29630 | Q345B | 1273 | 1060 | 850 | 565 | 0.133 | 1.473 | 0.229 | 0.018 | 0.008 | 0.026 | 0.009 | 0.009 | 0.01 | 0.019 | 0.002 | 0.003 | 0.003 | 0.002 | 0.0043 | 0.0001 | 0 | 0.0004 | 0 | 339 | 489 | 25
29630 | Q345B | 1273 | 1060 | 850 | 565 | 0.133 | 1.473 | 0.229 | 0.018 | 0.008 | 0.026 | 0.009 | 0.009 | 0.01 | 0.019 | 0.002 | 0.003 | 0.003 | 0.002 | 0.0043 | 0.0001 | 0 | 0.0004 | 0 | 343 | 488 | 24
29630 | Q345B | 1273 | 1060 | 850 | 565 | 0.133 | 1.473 | 0.229 | 0.018 | 0.008 | 0.026 | 0.009 | 0.009 | 0.01 | 0.019 | 0.002 | 0.003 | 0.003 | 0.002 | 0.0043 | 0.0001 | 0 | 0.0004 | 0 | 339 | 488 | 31
28690 | L415M | 1262 | 1060 | 841 | 585 | 0.079 | 1.471 | 0.225 | 0.007 | 0.002 | 0.044 | 0.029 | 0.027 | 0.02 | 0.022 | 0.016 | 0.005 | 0.038 | 0.035 | 0.0066 | 0.0012 | 0 | 0.0001 | 0 | 469 | 563 | 39
27940 | L415M | 1274 | 1060 | 845 | 581 | 0.074 | 1.47 | 0.236 | 0.01 | 0.0022 | 0.03 | 0.033 | 0.033 | 0.022 | 0.04 | 0.014 | 0.008 | 0.037 | 0.035 | 0.0047 | 0.0014 | 0 | 0.0001 | 0 | 485 | 553 | 39
31380 | Q235B | 1259 | 1050 | 864 | 653 | 0.14 | 0.422 | 0.215 | 0.017 | 0.015 | 0.045 | 0.001 | 0.001 | 0.02 | 0.021 | 0.001 | 0.005 | 0.001 | 0.001 | 0.0032 | 0.0001 | 0 | 0.0004 | 0 | 267 | 416 | 36
31800 | L450MB | 1237 | 1020 | 815 | 484 | 0.067 | 1.495 | 0.23 | 0.012 | 0.0008 | 0.055 | 0.034 | 0.034 | 0.024 | 0.215 | 0.015 | 0.005 | 0.002 | 0.042 | 0.0048 | 0.0014 | 0 | 0.0003 | 0 | 500 | 579 | 24
34820 | L450MB | 1243 | 1020 | 810 | 479 | 0.058 | 1.5 | 0.226 | 0.015 | 0.001 | 0.047 | 0.031 | 0.031 | 0.02 | 0.219 | 0.015 | 0.008 | 0.002 | 0.043 | 0.0036 | 0.0012 | 0 | 0.0003 | 0 | 500 | 584 | 24
27220 | X52 | 1253 | 1040 | 837 | 574 | 0.076 | 1.285 | 0.191 | 0.007 | 0.002 | 0.045 | 0.032 | 0.032 | 0.022 | 0.336 | 0.011 | 0.006 | 0.002 | 0.023 | 0.005 | 0.002 | 0 | 0.0003 | 0 | 439 | 528 | 40
27030 | X52 | 1247 | 1040 | 839 | 577 | 0.086 | 1.288 | 0.184 | 0.008 | 0.002 | 0.042 | 0.031 | 0.03 | 0.019 | 0.325 | 0.012 | 0.006 | 0.002 | 0.024 | 0.005 | 0.0015 | 0 | 0.0003 | 0 | 452 | 552 | 37
27010 | X52 | 1253 | 1040 | 843 | 576 | 0.086 | 1.297 | 0.198 | 0.008 | 0.004 | 0.047 | 0.025 | 0.024 | 0.023 | 0.35 | 0.01 | 0.005 | 0.002 | 0.024 | 0.0063 | 0.0018 | 0 | 0.0004 | 0 | 430 | 534 | 38
26960 | X52 | 1247 | 1040 | 834 | 574 | 0.08 | 1.316 | 0.192 | 0.009 | 0.002 | 0.038 | 0.029 | 0.027 | 0.019 | 0.336 | 0.01 | 0.005 | 0.002 | 0.024 | 0.0045 | 0.0018 | 0 | 0.0003 | 0 | 456 | 557 | 41
28070 | Q235B | 1262 | 1060 | 879 | 634 | 0.157 | 0.434 | 0.205 | 0.013 | 0.014 | 0.032 | 0.001 | 0.001 | 0.027 | 0.034 | 0.001 | 0.011 | 0.002 | 0.002 | 0.0027 | 0.0001 | 0 | 0.0003 | 0 | 300 | 442 | 27
28120 | Q235B | 1252 | 1040 | 878 | 614 | 0.151 | 0.514 | 0.194 | 0.016 | 0.015 | 0.03 | 0.004 | 0.003 | 0.029 | 0.025 | 0.002 | 0.004 | 0.001 | 0.001 | 0.0026 | 0.0001 | 0 | 0.0001 | 0 | 314 | 455 | 33
28030 | Q235B | 1258 | 1040 | 878 | 615 | 0.151 | 0.514 | 0.194 | 0.016 | 0.015 | 0.03 | 0.004 | 0.003 | 0.029 | 0.025 | 0.002 | 0.004 | 0.001 | 0.001 | 0.0026 | 0.0001 | 0 | 0.0001 | 0 | 287 | 446 | 34
31890 | B | 1262 | 1060 | 841 | 611 | 0.161 | 0.722 | 0.18 | 0.01 | 0.013 | 0.027 | 0.008 | 0.008 | 0.019 | 0.013 | 0.001 | 0.005 | 0.002 | 0.003 | 0 | 0.0001 | 0 | 0.0002 | 0 | 329 | 460 | 26
31760 | B | 1268 | 1060 | 836 | 614 | 0.161 | 0.722 | 0.18 | 0.01 | 0.013 | 0.027 | 0.008 | 0.008 | 0.019 | 0.013 | 0.001 | 0.005 | 0.002 | 0.003 | 0 | 0.0001 | 0 | 0.0002 | 0 | 316 | 450 | 26
30590 | B | 1271 | 1060 | 839 | 596 | 0.15 | 0.69 | 0.21 | 0.011 | 0.017 | 0.037 | 0.002 | 0.001 | 0.019 | 0.022 | 0.001 | 0.004 | 0.002 | 0.001 | 0 | 0.0002 | 0 | 0.0003 | 0 | 314 | 454 | 30
27400 | Q345B | 1251 | 1050 | 843 | 586 | 0.156 | 1.467 | 0.229 | 0.021 | 0.013 | 0.029 | 0.006 | 0.005 | 0.013 | 0.022 | 0.002 | 0.001 | 0.001 | 0.002 | 0.0031 | 0.0001 | 0 | 0.0001 | 0 | 381 | 550 | 26
28190 | Q235B | 1245 | 1040 | 0 | 0 | 0.17 | 0.429 | 0.212 | 0.017 | 0.011 | 0.029 | 0.001 | 0.001 | 0.018 | 0.021 | 0.001 | 0.004 | 0.002 | 0.002 | 0.0026 | 0.0001 | 0 | 0.0003 | 0 | 300 | 445 | 30
28160 | WL510 | 1265 | 1060 | 863 | 607 | 0.108 | 1.441 | 0.206 | 0.018 | 0.004 | 0.031 | 0.028 | 0.026 | 0.013 | 0.021 | 0.017 | 0.001 | 0.001 | 0.026 | 0 | 0.0008 | 0 | 0.0001 | 0 | 447 | 547 | 28
28310 | WL510 | 1265 | 1060 | 862 | 606 | 0.103 | 1.444 | 0.197 | 0.014 | 0.002 | 0.039 | 0.027 | 0.025 | 0.016 | 0.028 | 0.018 | 0.001 | 0.001 | 0.025 | 0 | 0.0029 | 0 | 0.0001 | 0 | 441 | 536 | 29
26780 | WL510 | 1259 | 1060 | 863 | 585 | 0.098 | 1.442 | 0.199 | 0.018 | 0.003 | 0.032 | 0.034 | 0.032 | 0.015 | 0.032 | 0.018 | 0.006 | 0.001 | 0.025 | 0 | 0.0011 | 0 | 0.0001 | 0 | 464 | 567 | 26
26990 | WL510 | 1265 | 1060 | 862 | 586 | 0.098 | 1.442 | 0.199 | 0.018 | 0.003 | 0.032 | 0.034 | 0.032 | 0.015 | 0.032 | 0.018 | 0.006 | 0.001 | 0.025 | 0 | 0.0011 | 0 | 0.0001 | 0 | 459 | 556 | 24
27120 | WL510 | 1259 | 1060 | 864 | 580 | 0.104 | 1.481 | 0.205 | 0.016 | 0.002 | 0.039 | 0.037 | 0.035 | 0.019 | 0.025 | 0.015 | 0.005 | 0.003 | 0.024 | 0 | 0.0013 | 0 | 0.0004 | 0 | 459 | 561 | 26
26170 | WL510 | 1265 | 1060 | 861 | 609 | 0.101 | 1.458 | 0.197 | 0.018 | 0.001 | 0.027 | 0.03 | 0.026 | 0.012 | 0.022 | 0.015 | 0.001 | 0.001 | 0.024 | 0 | 0.0013 | 0 | 0.0001 | 0 | 442 | 539 | 28
26060 | WL510 | 1256 | 1060 | 863 | 601 | 0.108 | 1.441 | 0.206 | 0.018 | 0.004 | 0.031 | 0.028 | 0.026 | 0.013 | 0.021 | 0.017 | 0.001 | 0.001 | 0.026 | 0 | 0.0008 | 0 | 0.0001 | 0 | 472 | 566 | 28
26400 | WL510 | 1262 | 1060 | 864 | 585 | 0.108 | 1.441 | 0.206 | 0.018 | 0.004 | 0.031 | 0.028 | 0.026 | 0.013 | 0.021 | 0.017 | 0.001 | 0.001 | 0.026 | 0 | 0.0008 | 0 | 0.0001 | 0 | 457 | 551 | 27
27310 | WL510 | 1268 | 1060 | 863 | 605 | 0.11 | 1.484 | 0.232 | 0.015 | 0.001 | 0.05 | 0.038 | 0.035 | 0.018 | 0.032 | 0.017 | 0.001 | 0.001 | 0.026 | 0 | 0.002 | 0 | 0.0001 | 0 | 441 | 542 | 30
27480 | WL510 | 1256 | 1060 | 865 | 590 | 0.11 | 1.484 | 0.232 | 0.015 | 0.001 | 0.05 | 0.038 | 0.035 | 0.018 | 0.032 | 0.017 | 0.001 | 0.001 | 0.026 | 0 | 0.002 | 0 | 0.0001 | 0 | 449 | 545 | 26
27380 | WL510 | 1262 | 1060 | 865 | 588 | 0.11 | 1.484 | 0.232 | 0.015 | 0.001 | 0.05 | 0.038 | 0.035 | 0.018 | 0.032 | 0.017 | 0.001 | 0.001 | 0.026 | 0 | 0.002 | 0 | 0.0001 | 0 | 456 | 555 | 28
27260 | WL510 | 1268 | 1060 | 864 | 588 | 0.11 | 1.484 | 0.232 | 0.015 | 0.001 | 0.05 | 0.038 | 0.035 | 0.018 | 0.032 | 0.017 | 0.001 | 0.001 | 0.026 | 0 | 0.002 | 0 | 0.0001 | 0 | 459 | 555 | 29
27280 | WL510 | 1256 | 1060 | 865 | 587 | 0.11 | 1.484 | 0.232 | 0.015 | 0.001 | 0.05 | 0.038 | 0.035 | 0.018 | 0.032 | 0.017 | 0.001 | 0.001 | 0.026 | 0 | 0.002 | 0 | 0.0001 | 0 | 453 | 554 | 31
27370 | WL510 | 1262 | 1060 | 865 | 603 | 0.11 | 1.484 | 0.232 | 0.015 | 0.001 | 0.05 | 0.038 | 0.035 | 0.018 | 0.032 | 0.017 | 0.001 | 0.001 | 0.026 | 0 | 0.002 | 0 | 0.0001 | 0 | 444 | 543 | 32
27320 | WL510 | 1268 | 1060 | 864 | 585 | 0.11 | 1.484 | 0.232 | 0.015 | 0.001 | 0.05 | 0.038 | 0.035 | 0.018 | 0.032 | 0.017 | 0.001 | 0.001 | 0.026 | 0 | 0.002 | 0 | 0.0001 | 0 | 443 | 545 | 30
27510 | WL510 | 1256 | 1060 | 866 | 587 | 0.11 | 1.484 | 0.232 | 0.015 | 0.001 | 0.05 | 0.038 | 0.035 | 0.018 | 0.032 | 0.017 | 0.001 | 0.001 | 0.026 | 0 | 0.002 | 0 | 0.0001 | 0 | 446 | 545 | 31
25960 | WL510 | 1261 | 1060 | 863 | 606 | 0.104 | 1.481 | 0.205 | 0.016 | 0.002 | 0.039 | 0.037 | 0.035 | 0.019 | 0.025 | 0.015 | 0.005 | 0.003 | 0.024 | 0 | 0.0013 | 0 | 0.0004 | 0 | 454 | 553 | 26
29370 | WL510 | 1253 | 1060 | 864 | 607 | 0.101 | 1.458 | 0.197 | 0.018 | 0.001 | 0.027 | 0.03 | 0.026 | 0.012 | 0.022 | 0.015 | 0.001 | 0.001 | 0.024 | 0 | 0.0013 | 0 | 0.0001 | 0 | 452 | 548 | 26
27040 | WL510 | 1265 | 1060 | 864 | 592 | 0.108 | 1.441 | 0.206 | 0.018 | 0.004 | 0.031 | 0.028 | 0.026 | 0.013 | 0.021 | 0.017 | 0.001 | 0.001 | 0.026 | 0 | 0.0008 | 0 | 0.0001 | 0 | 447 | 553 | 27
26850 | WL510 | 1265 | 1060 | 862 | 595 | 0.098 | 1.442 | 0.199 | 0.018 | 0.003 | 0.032 | 0.034 | 0.032 | 0.015 | 0.032 | 0.018 | 0.006 | 0.001 | 0.025 | 0 | 0.0011 | 0 | 0.0001 | 0 | 448 | 547 | 28
26650 | WL510 | 1265 | 1060 | 856 | 611 | 0.104 | 1.481 | 0.205 | 0.016 | 0.002 | 0.039 | 0.037 | 0.035 | 0.019 | 0.025 | 0.015 | 0.005 | 0.003 | 0.024 | 0 | 0.0013 | 0 | 0.0004 | 0 | 458 | 549 | 27
26520 | WL510 | 1265 | 1060 | 857 | 595 | 0.104 | 1.481 | 0.205 | 0.016 | 0.002 | 0.039 | 0.037 | 0.035 | 0.019 | 0.025 | 0.015 | 0.005 | 0.003 | 0.024 | 0 | 0.0013 | 0 | 0.0004 | 0 | 459 | 558 | 25
26990 | WL510 | 1259 | 1060 | 860 | 594 | 0.108 | 1.441 | 0.206 | 0.018 | 0.004 | 0.031 | 0.028 | 0.026 | 0.013 | 0.021 | 0.017 | 0.001 | 0.001 | 0.026 | 0 | 0.0008 | 0 | 0.0001 | 0 | 460 | 566 | 28
27040 | WL510 | 1253 | 1060 | 860 | 597 | 0.103 | 1.444 | 0.197 | 0.014 | 0.002 | 0.039 | 0.027 | 0.025 | 0.016 | 0.028 | 0.018 | 0.001 | 0.001 | 0.025 | 0 | 0.0029 | 0 | 0.0001 | 0 | 442 | 545 | 30
24120 | Q550NQR1 | 1266 | 1070 | 817 | 553 | 0.075 | 1.383 | 0.233 | 0.015 | 0.0047 | 0.303 | 0.0438 | 0.0434 | 0.266 | 0.407 | 0.0282 | 0.081 | 0.001 | 0.04 | 0.0073 | 0.0004 | 0 | 0.0003 | 0 | 612 | 693 | 19
22690 | Q550NQR1 | 1272 | 1070 | 814 | 565 | 0.0961 | 1.333 | 0.238 | 0.014 | 0.0069 | 0.288 | 0.0331 | 0.0328 | 0.245 | 0.372 | 0.0249 | 0.075 | 0.001 | 0.039 | 0.0082 | 0.0004 | 0 | 0.0003 | 0 | 511 | 616 | 23
22690 | Q550NQR1 | 1272 | 1070 | 814 | 565 | 0.0961 | 1.333 | 0.238 | 0.014 | 0.0069 | 0.288 | 0.0331 | 0.0328 | 0.245 | 0.372 | 0.0249 | 0.075 | 0.001 | 0.039 | 0.0082 | 0.0004 | 0 | 0.0003 | 0 | 526 | 619 | 25
22690 | Q550NQR1 | 1272 | 1070 | 814 | 565 | 0.0961 | 1.333 | 0.238 | 0.014 | 0.0069 | 0.288 | 0.0331 | 0.0328 | 0.245 | 0.372 | 0.0249 | 0.075 | 0.001 | 0.039 | 0.0082 | 0.0004 | 0 | 0.0003 | 0 | 519 | 613 | 22
22720 | Q550NQR1 | 1260 | 1070 | 820 | 553 | 0.0961 | 1.333 | 0.238 | 0.014 | 0.0069 | 0.288 | 0.0331 | 0.0328 | 0.245 | 0.372 | 0.0249 | 0.075 | 0.001 | 0.039 | 0.0082 | 0.0004 | 0 | 0.0003 | 0 | 567 | 664 | 24
22740 | Q550NQR1 | 1266 | 1070 | 812 | 565 | 0.075 | 1.383 | 0.233 | 0.015 | 0.0047 | 0.303 | 0.0438 | 0.0434 | 0.266 | 0.407 | 0.0282 | 0.081 | 0.001 | 0.04 | 0.0073 | 0.0004 | 0 | 0.0003 | 0 | 582 | 664 | 21
22600 | Q550NQR1 | 1272 | 1070 | 820 | 566 | 0.075 | 1.383 | 0.233 | 0.015 | 0.0047 | 0.303 | 0.0438 | 0.0434 | 0.266 | 0.407 | 0.0282 | 0.081 | 0.001 | 0.04 | 0.0073 | 0.0004 | 0 | 0.0003 | 0 | 556 | 651 | 21
22640 | Q550NQR1 | 1260 | 1070 | 811 | 549 | 0.075 | 1.383 | 0.233 | 0.015 | 0.0047 | 0.303 | 0.0438 | 0.0434 | 0.266 | 0.407 | 0.0282 | 0.081 | 0.001 | 0.04 | 0.0073 | 0.0004 | 0 | 0.0003 | 0 | 564 | 644 | 21
28270 | WL510H | 1250 | 1060 | 836 | 580 | 0.099 | 1.425 | 0.156 | 0.017 | 0.002 | 0.039 | 0.035 | 0.034 | 0.016 | 0.022 | 0.02 | 0.002 | 0.001 | 0.025 | 0 | 0.0012 | 0 | 0.0001 | 0 | 417 | 526 | 27
28410 | WL510H | 1256 | 1060 | 845 | 577 | 0.099 | 1.425 | 0.156 | 0.017 | 0.002 | 0.039 | 0.035 | 0.034 | 0.016 | 0.022 | 0.02 | 0.002 | 0.001 | 0.025 | 0 | 0.0012 | 0 | 0.0001 | 0 | 429 | 536 | 29
28250 | WL510H | 1244 | 1060 | 840 | 582 | 0.099 | 1.425 | 0.156 | 0.017 | 0.002 | 0.039 | 0.035 | 0.034 | 0.016 | 0.022 | 0.02 | 0.002 | 0.001 | 0.025 | 0 | 0.0012 | 0 | 0.0001 | 0 | 415 | 529 | 28
28480 | WL510H | 1250 | 1060 | 838 | 573 | 0.099 | 1.425 | 0.156 | 0.017 | 0.002 | 0.039 | 0.035 | 0.034 | 0.016 | 0.022 | 0.02 | 0.002 | 0.001 | 0.025 | 0 | 0.0012 | 0 | 0.0001 | 0 | 423 | 533 | 28
28390 | WL510H | 1256 | 1060 | 844 | 582 | 0.099 | 1.425 | 0.156 | 0.017 | 0.002 | 0.039 | 0.035 | 0.034 | 0.016 | 0.022 | 0.02 | 0.002 | 0.001 | 0.025 | 0 | 0.0012 | 0 | 0.0001 | 0 | 412 | 527 | 26
27230 | WL510H | 1244 | 1060 | 841 | 578 | 0.099 | 1.425 | 0.156 | 0.017 | 0.002 | 0.039 | 0.035 | 0.034 | 0.016 | 0.022 | 0.02 | 0.002 | 0.001 | 0.025 | 0 | 0.0012 | 0 | 0.0001 | 0 | 396 | 520 | 26
27210 | X52 | 1249 | 1040 | 833 | 580 | 0.086 | 1.297 | 0.19 | 0.009 | 0.003 | 0.046 | 0.03 | 0.029 | 0.022 | 0.34 | 0.009 | 0.005 | 0.002 | 0.024 | 0.0041 | 0.0014 | 0 | 0.0003 | 0 | 461 | 560 | 40
27110 | X52 | 1243 | 1040 | 844 | 572 | 0.074 | 1.263 | 0.19 | 0.017 | 0.004 | 0.033 | 0.039 | 0.039 | 0.014 | 0.319 | 0.012 | 0.005 | 0.003 | 0.023 | 0.0036 | 0.0011 | 0 | 0.0003 | 0 | 442 | 540 | 44
27160 | X52 | 1249 | 1040 | 843 | 574 | 0.086 | 1.288 | 0.184 | 0.008 | 0.002 | 0.042 | 0.031 | 0.03 | 0.019 | 0.325 | 0.012 | 0.006 | 0.002 | 0.024 | 0.005 | 0.0015 | 0 | 0.0003 | 0 | 459 | 547 | 41
25900 | X52 | 1255 | 1040 | 844 | 572 | 0.08 | 1.316 | 0.192 | 0.009 | 0.002 | 0.038 | 0.029 | 0.027 | 0.019 | 0.336 | 0.01 | 0.005 | 0.002 | 0.024 | 0.0045 | 0.0018 | 0 | 0.0003 | 0 | 443 | 554 | 36
27160 | X52 | 1243 | 1040 | 844 | 577 | 0.083 | 1.289 | 0.19 | 0.012 | 0.003 | 0.035 | 0.038 | 0.037 | 0.019 | 0.339 | 0.013 | 0.006 | 0.002 | 0.025 | 0.0042 | 0.0016 | 0 | 0.0003 | 0 | 452 | 547 | 43
27150 | X52 | 1266 | 1060 | 847 | 592 | 0.083 | 1.289 | 0.19 | 0.012 | 0.003 | 0.035 | 0.038 | 0.037 | 0.019 | 0.339 | 0.013 | 0.006 | 0.002 | 0.025 | 0.0042 | 0.0016 | 0 | 0.0003 | 0 | 486 | 569 | 37
26860 | X52 | 1260 | 1060 | 858 | 594 | 0.081 | 1.29 | 0.196 | 0.007 | 0.001 | 0.039 | 0.026 | 0.026 | 0.02 | 0.341 | 0.009 | 0.005 | 0.002 | 0.026 | 0.0036 | 0.0028 | 0 | 0.0003 | 0 | 425 | 521 | 40
28060 | Q235B | 1268 | 1060 | 0 | 0 | 0.144 | 0.481 | 0.175 | 0.021 | 0.015 | 0.029 | 0.004 | 0.004 | 0.032 | 0.044 | 0.001 | 0.004 | 0.001 | 0.001 | 0.0028 | 0.0001 | 0 | 0.0001 | 0 | 316 | 446 | 33
28160 | Q235B | 1256 | 1060 | 879 | 609 | 0.144 | 0.481 | 0.175 | 0.021 | 0.015 | 0.029 | 0.004 | 0.004 | 0.032 | 0.044 | 0.001 | 0.004 | 0.001 | 0.001 | 0.0028 | 0.0001 | 0 | 0.0001 | 0 | 317 | 448 | 35
28160 | Q235B | 1268 | 1060 | 880 | 611 | 0.144 | 0.481 | 0.175 | 0.021 | 0.015 | 0.029 | 0.004 | 0.004 | 0.032 | 0.044 | 0.001 | 0.004 | 0.001 | 0.001 | 0.0028 | 0.0001 | 0 | 0.0001 | 0 | 309 | 446 | 26
28270 | Q235B | 1259 | 1060 | 884 | 613 | 0.147 | 0.491 | 0.211 | 0.017 | 0.014 | 0.035 | 0.004 | 0.004 | 0.021 | 0.03 | 0.002 | 0.002 | 0.001 | 0.001 | 0.0027 | 0.0001 | 0 | 0.0001 | 0 | 324 | 465 | 31
28190 | Q235B | 1262 | 1060 | 0 | 0 | 0.144 | 0.481 | 0.175 | 0.021 | 0.015 | 0.029 | 0.004 | 0.004 | 0.032 | 0.044 | 0.001 | 0.004 | 0.001 | 0.001 | 0.0028 | 0.0001 | 0 | 0.0001 | 0 | 286 | 437 | 38
28140 | Q235B | 1268 | 1060 | 882 | 613 | 0.144 | 0.481 | 0.175 | 0.021 | 0.015 | 0.029 | 0.004 | 0.004 | 0.032 | 0.044 | 0.001 | 0.004 | 0.001 | 0.001 | 0.0028 | 0.0001 | 0 | 0.0001 | 0 | 320 | 448 | 26
28220 | Q235B | 1256 | 1060 | 879 | 635 | 0.166 | 0.502 | 0.188 | 0.016 | 0.016 | 0.03 | 0.004 | 0.003 | 0.026 | 0.029 | 0.001 | 0.002 | 0.001 | 0.001 | 0.0027 | 0.0001 | 0 | 0.0001 | 0 | 307 | 459 | 29
28230 | Q235B | 1274 | 1080 | 895 | 610 | 0.166 | 0.502 | 0.188 | 0.016 | 0.016 | 0.03 | 0.004 | 0.003 | 0.026 | 0.029 | 0.001 | 0.002 | 0.001 | 0.001 | 0.0027 | 0.0001 | 0 | 0.0001 | 0 | 333 | 433 | 32
25390 | Q235B | 1280 | 1080 | 897 | 634 | 0.166 | 0.502 | 0.188 | 0.016 | 0.016 | 0.03 | 0.004 | 0.003 | 0.026 | 0.029 | 0.001 | 0.002 | 0.001 | 0.001 | 0.0027 | 0.0001 | 0 | 0.0001 | 0 | 331 | 440 | 30
28180 | Q235B | 1276 | 1080 | 895 | 610 | 0.159 | 0.434 | 0.167 | 0.02 | 0.014 | 0.033 | 0.004 | 0.004 | 0.03 | 0.029 | 0.001 | 0.002 | 0.001 | 0.001 | 0.0021 | 0.0001 | 0 | 0.0001 | 0 | 288 | 455 | 35
24920 | Q235B | 1282 | 1080 | 897 | 610 | 0.166 | 0.502 | 0.188 | 0.016 | 0.016 | 0.03 | 0.004 | 0.003 | 0.026 | 0.029 | 0.001 | 0.002 | 0.001 | 0.001 | 0.0027 | 0.0001 | 0 | 0.0001 | 0 | 286 | 456 | 31
21255 | Q235B | 1271 | 1080 | 0 | 0 | 0.139 | 0.455 | 0.158 | 0.016 | 0.014 | 0.04 | 0.001 | 0.001 | 0.02 | 0.028 | 0.001 | 0.005 | 0.003 | 0.001 | 0.0024 | 0.0001 | 0 | 0.0003 | 0 | 281 | 449 | 39
22320 | X52M | 1239 | 1040 | 845 | 572 | 0.077 | 1.283 | 0.204 | 0.012 | 0.001 | 0.043 | 0.031 | 0.031 | 0.02 | 0.023 | 0.011 | 0.006 | 0.002 | 0.026 | 0.0035 | 0.0012 | 0 | 0.0001 | 0 | 468 | 546 | 39
21300 | L360 | 1261 | 1060 | 853 | 592 | 0.084 | 1.265 | 0.207 | 0.013 | 0.005 | 0.053 | 0.031 | 0.03 | 0.021 | 0.026 | 0.011 | 0.006 | 0.002 | 0.024 | 0.0036 | 0.0015 | 0 | 0.0001 | 0 | 437 | 529 | 42
21380 | L360 | 1255 | 1060 | 849 | 590 | 0.078 | 1.294 | 0.185 | 0.016 | 0.004 | 0.041 | 0.027 | 0.026 | 0.023 | 0.025 | 0.009 | 0.006 | 0.002 | 0.023 | 0.0043 | 0.0021 | 0 | 0.0001 | 0 | 415 | 505 | 44
28130 | Q235B | 1262 | 1060 | 878 | 635 | 0.157 | 0.434 | 0.205 | 0.013 | 0.014 | 0.032 | 0.001 | 0.001 | 0.027 | 0.034 | 0.001 | 0.011 | 0.002 | 0.002 | 0.0027 | 0.0001 | 0 | 0.0003 | 0 | 334 | 463 | 33
28160 | Q235B | 1246 | 1040 | 0 | 0 | 0.156 | 0.439 | 0.177 | 0.018 | 0.01 | 0.03 | 0.001 | 0.001 | 0.029 | 0.031 | 0.001 | 0.007 | 0.002 | 0.002 | 0.0029 | 0.0001 | 0 | 0.0003 | 0 | 302 | 454 | 31
28220 | Q235B | 1246 | 1040 | 878 | 634 | 0.156 | 0.439 | 0.177 | 0.018 | 0.01 | 0.03 | 0.001 | 0.001 | 0.029 | 0.031 | 0.001 | 0.007 | 0.002 | 0.002 | 0.0029 | 0.0001 | 0 | 0.0003 | 0 | 297 | 444 | 31
32780 | B | 1262 | 1060 | 838 | 605 | 0.169 | 0.708 | 0.209 | 0.01 | 0.016 | 0.052 | 0.001 | 0.001 | 0.021 | 0.021 | 0.001 | 0.006 | 0.002 | 0.002 | 0 | 0.0001 | 0 | 0.0002 | 0 | 316 | 455 | 31
31470 | B | 1268 | 1060 | 839 | 601 | 0.161 | 0.722 | 0.18 | 0.01 | 0.013 | 0.027 | 0.008 | 0.008 | 0.019 | 0.013 | 0.001 | 0.005 | 0.002 | 0.003 | 0 | 0.0001 | 0 | 0.0002 | 0 | 321 | 460 | 30
31540 | B | 1262 | 1060 | 840 | 599 | 0.161 | 0.722 | 0.18 | 0.01 | 0.013 | 0.027 | 0.008 | 0.008 | 0.019 | 0.013 | 0.001 | 0.005 | 0.002 | 0.003 | 0 | 0.0001 | 0 | 0.0002 | 0 | 303 | 443 | 30
31380 | B | 1268 | 1060 | 832 | 600 | 0.161 | 0.722 | 0.18 | 0.01 | 0.013 | 0.027 | 0.008 | 0.008 | 0.019 | 0.013 | 0.001 | 0.005 | 0.002 | 0.003 | 0 | 0.0001 | 0 | 0.0002 | 0 | 305 | 443 | 28
29400 | B | 1261 | 1060 | 843 | 597 | 0.135 | 0.707 | 0.18 | 0.016 | 0.019 | 0.047 | 0.001 | 0.001 | 0.02 | 0.023 | 0.001 | 0.006 | 0.002 | 0.002 | 0 | 0.0001 | 0 | 0.0002 | 0 | 319 | 451 | 27
28200 | Q235B | 1256 | 1060 | 884 | 608 | 0.159 | 0.434 | 0.167 | 0.02 | 0.014 | 0.033 | 0.004 | 0.004 | 0.03 | 0.029 | 0.001 | 0.002 | 0.001 | 0.001 | 0.0021 | 0.0001 | 0 | 0.0001 | 0 | 300 | 443 | 35
28040 | Q235B | 1258 | 1040 | 0 | 0 | 0.158 | 0.516 | 0.178 | 0.025 | 0.016 | 0.035 | 0.003 | 0.002 | 0.031 | 0.033 | 0.001 | 0.006 | 0.003 | 0.001 | 0.0025 | 0.0001 | 0 | 0.0003 | 0 | 289 | 441 | 34
28160 | Q235B | 1246 | 1040 | 884 | 610 | 0.158 | 0.516 | 0.178 | 0.025 | 0.016 | 0.035 | 0.003 | 0.002 | 0.031 | 0.033 | 0.001 | 0.006 | 0.003 | 0.001 | 0.0025 | 0.0001 | 0 | 0.0003 | 0 | 311 | 453 | 31
28300 | Q235B | 1247 | 1040 | 854 | 637 | 0.156 | 0.439 | 0.177 | 0.018 | 0.01 | 0.03 | 0.001 | 0.001 | 0.029 | 0.031 | 0.001 | 0.007 | 0.002 | 0.002 | 0.0029 | 0.0001 | 0 | 0.0003 | 0 | 268 | 425 | 33
28160 | Q235B | 1240 | 1050 | 860 | 656 | 0.156 | 0.439 | 0.177 | 0.018 | 0.01 | 0.03 | 0.001 | 0.001 | 0.029 | 0.031 | 0.001 | 0.007 | 0.002 | 0.002 | 0.0029 | 0.0001 | 0 | 0.0003 | 0 | 285 | 436 | 29
28100 | Q235B | 1248 | 1050 | 862 | 661 | 0.158 | 0.516 | 0.178 | 0.025 | 0.016 | 0.035 | 0.003 | 0.002 | 0.031 | 0.033 | 0.001 | 0.006 | 0.003 | 0.001 | 0.0025 | 0.0001 | 0 | 0.0003 | 0 | 282 | 435 | 32
29160 | Q345C | 1214 | 1020 | 836 | 645 | 0.124 | 1.397 | 0.266 | 0.02 | 0.014 | 0.039 | 0.033 | 0.03 | 0.016 | 0.023 | 0.003 | 0.001 | 0.015 | 0.014 | 0.0053 | 0.0007 | 0 | 0.0001 | 0 | 386 | 519 | 25
29120 | Q345C | 1220 | 1020 | 835 | 652 | 0.128 | 1.309 | 0.238 | 0.016 | 0.012 | 0.035 | 0.026 | 0.024 | 0.014 | 0.021 | 0.002 | 0.001 | 0.015 | 0.014 | 0.005 | 0.0006 | 0 | 0.0001 | 0 | 395 | 513 | 24
29100 | Q345C | 1214 | 1020 | 840 | 650 | 0.129 | 1.317 | 0.264 | 0.02 | 0.011 | 0.035 | 0.026 | 0.024 | 0.015 | 0.02 | 0.003 | 0.002 | 0.015 | 0.014 | 0.004 | 0.0013 | 0 | 0.0001 | 0 | 376 | 504 | 27
29130 | Q345C | 1219 | 1020 | 834 | 670 | 0.135 | 1.324 | 0.272 | 0.019 | 0.007 | 0.03 | 0.028 | 0.027 | 0.012 | 0.02 | 0.003 | 0.001 | 0.015 | 0.014 | 0.0036 | 0.001 | 0 | 0.0001 | 0 | 388 | 519 | 21
29130 | Q345C | 1213 | 1020 | 839 | 655 | 0.135 | 1.324 | 0.272 | 0.019 | 0.007 | 0.03 | 0.028 | 0.027 | 0.012 | 0.02 | 0.003 | 0.001 | 0.015 | 0.014 | 0.0036 | 0.001 | 0 | 0.0001 | 0 | 402 | 528 | 23
29120 | Q345C | 1207 | 1020 | 837 | 655 | 0.135 | 1.324 | 0.272 | 0.019 | 0.007 | 0.03 | 0.028 | 0.027 | 0.012 | 0.02 | 0.003 | 0.001 | 0.015 | 0.014 | 0.0036 | 0.001 | 0 | 0.0001 | 0 | 388 | 514 | 31
29190 | Q345C | 1219 | 1020 | 844 | 654 | 0.135 | 1.324 | 0.272 | 0.019 | 0.007 | 0.03 | 0.028 | 0.027 | 0.012 | 0.02 | 0.003 | 0.001 | 0.015 | 0.014 | 0.0036 | 0.001 | 0 | 0.0001 | 0 | 388 | 508 | 25
29190 | Q345C | 1213 | 1020 | 839 | 659 | 0.135 | 1.324 | 0.272 | 0.019 | 0.007 | 0.03 | 0.028 | 0.027 | 0.012 | 0.02 | 0.003 | 0.001 | 0.015 | 0.014 | 0.0036 | 0.001 | 0 | 0.0001 | 0 | 384 | 514 | 26
29020 | Q345C | 1219 | 1020 | 837 | 659 | 0.133 | 1.303 | 0.253 | 0.024 | 0.011 | 0.032 | 0.032 | 0.031 | 0.013 | 0.019 | 0.003 | 0.003 | 0.014 | 0.014 | 0.0037 | 0.0004 | 0 | 0.0001 | 0 | 380 | 511 | 24
29010 | Q345C | 1213 | 1020 | 837 | 657 | 0.133 | 1.303 | 0.253 | 0.024 | 0.011 | 0.032 | 0.032 | 0.031 | 0.013 | 0.019 | 0.003 | 0.003 | 0.014 | 0.014 | 0.0037 | 0.0004 | 0 | 0.0001 | 0 | 383 | 506 | 28
29230 | Q345C | 1219 | 1020 | 839 | 659 | 0.133 | 1.303 | 0.253 | 0.024 | 0.011 | 0.032 | 0.032 | 0.031 | 0.013 | 0.019 | 0.003 | 0.003 | 0.014 | 0.014 | 0.0037 | 0.0004 | 0 | 0.0001 | 0 | 382 | 508 | 27
28990 | Q345C | 1213 | 1020 | 835 | 659 | 0.133 | 1.303 | 0.253 | 0.024 | 0.011 | 0.032 | 0.032 | 0.031 | 0.013 | 0.019 | 0.003 | 0.003 | 0.014 | 0.014 | 0.0037 | 0.0004 | 0 | 0.0001 | 0 | 394 | 518 | 26
28980 | Q345C | 1213 | 1020 | 851 | 657 | 0.133 | 1.303 | 0.253 | 0.024 | 0.011 | 0.032 | 0.032 | 0.031 | 0.013 | 0.019 | 0.003 | 0.003 | 0.014 | 0.014 | 0.0037 | 0.0004 | 0 | 0.0001 | 0 | 411 | 530 | 23
28980 | Q345C | 1207 | 1020 | 846 | 657 | 0.124 | 1.397 | 0.266 | 0.02 | 0.014 | 0.039 | 0.033 | 0.03 | 0.016 | 0.023 | 0.003 | 0.001 | 0.015 | 0.014 | 0.0053 | 0.0007 | 0 | 0.0001 | 0 | 393 | 516 | 22
28930 | Q345C | 1213 | 1020 | 849 | 660 | 0.129 | 1.317 | 0.264 | 0.02 | 0.011 | 0.035 | 0.026 | 0.024 | 0.015 | 0.02 | 0.003 | 0.002 | 0.015 | 0.014 | 0.004 | 0.0013 | 0 | 0.0001 | 0 | 408 | 538 | 21
29230 | Q345C | 1219 | 1020 | 850 | 657 | 0.129 | 1.317 | 0.264 | 0.02 | 0.011 | 0.035 | 0.026 | 0.024 | 0.015 | 0.02 | 0.003 | 0.002 | 0.015 | 0.014 | 0.004 | 0.0013 | 0 | 0.0001 | 0 | 408 | 533 | 23
29150 | Q345C | 1207 | 1020 | 845 | 657 | 0.129 | 1.317 | 0.264 | 0.02 | 0.011 | 0.035 | 0.026 | 0.024 | 0.015 | 0.02 | 0.003 | 0.002 | 0.015 | 0.014 | 0.004 | 0.0013 | 0 | 0.0001 | 0 | 411 | 544 | 23
29230 | Q345C | 1207 | 1020 | 845 | 655 | 0.129 | 1.317 | 0.264 | 0.02 | 0.011 | 0.035 | 0.026 | 0.024 | 0.015 | 0.02 | 0.003 | 0.002 | 0.015 | 0.014 | 0.004 | 0.0013 | 0 | 0.0001 | 0 | 420 | 531 | 22
29160 | Q345C | 1213 | 1020 | 844 | 659 | 0.14 | 1.328 | 0.257 | 0.024 | 0.003 | 0.036 | 0.023 | 0.021 | 0.014 | 0.022 | 0.003 | 0.001 | 0.015 | 0.015 | 0.0044 | 0.001 | 0 | 0.0001 | 0 | 407 | 530 | 24
29030 | Q345C | 1219 | 1020 | 847 | 657 | 0.14 | 1.328 | 0.257 | 0.024 | 0.003 | 0.036 | 0.023 | 0.021 | 0.014 | 0.022 | 0.003 | 0.001 | 0.015 | 0.015 | 0.0044 | 0.001 | 0 | 0.0001 | 0 | 401 | 522 | 23
29150 | Q345C | 1207 | 1020 | 848 | 661 | 0.14 | 1.328 | 0.257 | 0.024 | 0.003 | 0.036 | 0.023 | 0.021 | 0.014 | 0.022 | 0.003 | 0.001 | 0.015 | 0.015 | 0.0044 | 0.001 | 0 | 0.0001 | 0 | 420 | 546 | 23
29030 | Q345C | 1213 | 1020 | 845 | 658 | 0.14 | 1.328 | 0.257 | 0.024 | 0.003 | 0.036 | 0.023 | 0.021 | 0.014 | 0.022 | 0.003 | 0.001 | 0.015 | 0.015 | 0.0044 | 0.001 | 0 | 0.0001 | 0 | 401 | 529 | 28
29150 | Q345C | 1219 | 1020 | 839 | 657 | 0.14 | 1.328 | 0.257 | 0.024 | 0.003 | 0.036 | 0.023 | 0.021 | 0.014 | 0.022 | 0.003 | 0.001 | 0.015 | 0.015 | 0.0044 | 0.001 | 0 | 0.0001 | 0 | 387 | 515 | 26
28990 | Q345C | 1207 | 1020 | 832 | 659 | 0.126 | 1.332 | 0.253 | 0.015 | 0.009 | 0.028 | 0.029 | 0.027 | 0.012 | 0.021 | 0.003 | 0.001 | 0.015 | 0.014 | 0.0045 | 0.0015 | 0 | 0.0001 | 0 | 393 | 521 | 25
29200 | Q345C | 1213 | 1020 | 833 | 658 | 0.126 | 1.332 | 0.253 | 0.015 | 0.009 | 0.028 | 0.029 | 0.027 | 0.012 | 0.021 | 0.003 | 0.001 | 0.015 | 0.014 | 0.0045 | 0.0015 | 0 | 0.0001 | 0 | 376 | 494 | 24
29100 | Q345C | 1219 | 1020 | 848 | 652 | 0.126 | 1.332 | 0.253 | 0.015 | 0.009 | 0.028 | 0.029 | 0.027 | 0.012 | 0.021 | 0.003 | 0.001 | 0.015 | 0.014 | 0.0045 | 0.0015 | 0 | 0.0001 | 0 | 387 | 508 | 23
29250 | Q345C | 1219 | 1020 | 844 | 651 | 0.126 | 1.332 | 0.253 | 0.015 | 0.009 | 0.028 | 0.029 | 0.027 | 0.012 | 0.021 | 0.003 | 0.001 | 0.015 | 0.014 | 0.0045 | 0.0015 | 0 | 0.0001 | 0 | 410 | 529 | 21
29110 | Q345C | 1207 | 1020 | 845 | 662 | 0.126 | 1.332 | 0.253 | 0.015 | 0.009 | 0.028 | 0.029 | 0.027 | 0.012 | 0.021 | 0.003 | 0.001 | 0.015 | 0.014 | 0.0045 | 0.0015 | 0 | 0.0001 | 0 | 414 | 539 | 22
28080 | Q345C | 1214 | 1020 | 842 | 654 | 0.135 | 1.289 | 0.25 | 0.017 | 0.011 | 0.03 | 0.031 | 0.029 | 0.011 | 0.017 | 0.002 | 0.003 | 0.021 | 0.015 | 0.0044 | 0.0008 | 0 | 0.0002 | 0 | 409 | 527 | 23
28730 | Q345C | 1208 | 1020 | 0 | 0 | 0.14 | 1.318 | 0.249 | 0.017 | 0.006 | 0.036 | 0.028 | 0.027 | 0.012 | 0.019 | 0.003 | 0.004 | 0.018 | 0.013 | 0.0041 | 0.0019 | 0 | 0.0003 | 0 | 399 | 527 | 23
29010 | Q345C | 1219 | 1020 | 838 | 664 | 0.124 | 1.397 | 0.266 | 0.02 | 0.014 | 0.039 | 0.033 | 0.03 | 0.016 | 0.023 | 0.003 | 0.001 | 0.015 | 0.014 | 0.0053 | 0.0007 | 0 | 0.0001 | 0 | 418 | 536 | 22
29020 | Q345C | 1207 | 1020 | 844 | 658 | 0.124 | 1.397 | 0.266 | 0.02 | 0.014 | 0.039 | 0.033 | 0.03 | 0.016 | 0.023 | 0.003 | 0.001 | 0.015 | 0.014 | 0.0053 | 0.0007 | 0 | 0.0001 | 0 | 418 | 555 | 24
29010 | Q345C | 1219 | 1020 | 839 | 657 | 0.124 | 1.397 | 0.266 | 0.02 | 0.014 | 0.039 | 0.033 | 0.03 | 0.016 | 0.023 | 0.003 | 0.001 | 0.015 | 0.014 | 0.0053 | 0.0007 | 0 | 0.0001 | 0 | 395 | 518 | 22
29070 | Q345C | 1213 | 1020 | 838 | 659 | 0.124 | 1.397 | 0.266 | 0.02 | 0.014 | 0.039 | 0.033 | 0.03 | 0.016 | 0.023 | 0.003 | 0.001 | 0.015 | 0.014 | 0.0053 | 0.0007 | 0 | 0.0001 | 0 | 404 | 529 | 24
29190 | Q345C | 1219 | 1020 | 840 | 653 | 0.128 | 1.309 | 0.238 | 0.016 | 0.012 | 0.035 | 0.026 | 0.024 | 0.014 | 0.021 | 0.002 | 0.001 | 0.015 | 0.014 | 0.005 | 0.0006 | 0 | 0.0001 | 0 | 390 | 510 | 21
29130 | Q345C | 1219 | 1020 | 843 | 658 | 0.128 | 1.309 | 0.238 | 0.016 | 0.012 | 0.035 | 0.026 | 0.024 | 0.014 | 0.021 | 0.002 | 0.001 | 0.015 | 0.014 | 0.005 | 0.0006 | 0 | 0.0001 | 0 | 380 | 492 | 21
29290 | Q345C | 1207 | 1020 | 838 | 659 | 0.128 | 1.309 | 0.238 | 0.016 | 0.012 | 0.035 | 0.026 | 0.024 | 0.014 | 0.021 | 0.002 | 0.001 | 0.015 | 0.014 | 0.005 | 0.0006 | 0 | 0.0001 | 0 | 382 | 494 | 21
23760 | HCP | 1277 | 1090 | 918 | 574 | 0.0081 | 0.249 | 0.004 | 0.011 | 0.0081 | 0.018 | 0.002 | 0.001 | 0.011 | 0.022 | 0.001 | 0.004 | 0.001 | 0.001 | 0.0068 | 0.0001 | 0 | 0.0001 | 0 | 213 | 324 | 46
23780 | HCP | 1283 | 1090 | 918 | 602 | 0.0075 | 0.25 | 0.003 | 0.012 | 0.0089 | 0.017 | 0.003 | 0.002 | 0.011 | 0.024 | 0.001 | 0.005 | 0.002 | 0.001 | 0.007 | 0.0001 | 0 | 0.0001 | 0 | 228 | 331 | 44
23810 | HCP | 1271 | 1090 | 919 | 600 | 0.0081 | 0.249 | 0.004 | 0.011 | 0.0081 | 0.018 | 0.002 | 0.001 | 0.011 | 0.022 | 0.001 | 0.004 | 0.001 | 0.001 | 0.0068 | 0.0001 | 0 | 0.0001 | 0 | 247 | 338 | 38
23750 | HCP | 1277 | 1090 | 916 | 600 | 0.0081 | 0.249 | 0.004 | 0.011 | 0.0081 | 0.018 | 0.002 | 0.001 | 0.011 | 0.022 | 0.001 | 0.004 | 0.001 | 0.001 | 0.0068 | 0.0001 | 0 | 0.0001 | 0 | 237 | 331 | 36
23790 | HCP | 1283 | 1090 | 916 | 602 | 0.0081 | 0.249 | 0.004 | 0.011 | 0.0081 | 0.018 | 0.002 | 0.001 | 0.011 | 0.022 | 0.001 | 0.004 | 0.001 | 0.001 | 0.0068 | 0.0001 | 0 | 0.0001 | 0 | 235 | 328 | 38
23890 | HCP | 1283 | 1090 | 914 | 603 | 0.0081 | 0.249 | 0.004 | 0.011 | 0.0081 | 0.018 | 0.002 | 0.001 | 0.011 | 0.022 | 0.001 | 0.004 | 0.001 | 0.001 | 0.0068 | 0.0001 | 0 | 0.0001 | 0 | 239 | 338 | 42
26110 | HCP | 1277 | 1090 | 916 | 600 | 0.0075 | 0.25 | 0.003 | 0.012 | 0.0089 | 0.017 | 0.003 | 0.002 | 0.011 | 0.024 | 0.001 | 0.005 | 0.002 | 0.001 | 0.007 | 0.0001 | 0 | 0.0001 | 0 | 237 | 335 | 36
26120 | HCP | 1271 | 1090 | 919 | 601 | 0.0075 | 0.25 | 0.003 | 0.012 | 0.0089 | 0.017 | 0.003 | 0.002 | 0.011 | 0.024 | 0.001 | 0.005 | 0.002 | 0.001 | 0.007 | 0.0001 | 0 | 0.0001 | 0 | 239 | 332 | 39
26050 | HCP | 1283 | 1090 | 916 | 602 | 0.0075 | 0.25 | 0.003 | 0.012 | 0.0089 | 0.017 | 0.003 | 0.002 | 0.011 | 0.024 | 0.001 | 0.005 | 0.002 | 0.001 | 0.007 | 0.0001 | 0 | 0.0001 | 0 | 228 | 332 | 41
26150 | HCP | 1277 | 1090 | 916 | 568 | 0.0075 | 0.25 | 0.003 | 0.012 | 0.0089 | 0.017 | 0.003 | 0.002 | 0.011 | 0.024 | 0.001 | 0.005 | 0.002 | 0.001 | 0.007 | 0.0001 | 0 | 0.0001 | 0 | 235 | 337 | 42
23800 | HCP | 1271 | 1090 | 918 | 601 | 0.0057 | 0.252 | 0.003 | 0.011 | 0.0081 | 0.017 | 0.001 | 0.001 | 0.01 | 0.017 | 0.001 | 0.005 | 0.001 | 0.001 | 0.006 | 0.0002 | 0 | 0.0001 | 0 | 215 | 319 | 41
23720 | HCP | 1271 | 1090 | 916 | 600 | 0.0057 | 0.252 | 0.003 | 0.011 | 0.0081 | 0.017 | 0.001 | 0.001 | 0.01 | 0.017 | 0.001 | 0.005 | 0.001 | 0.001 | 0.006 | 0.0002 | 0 | 0.0001 | 0 | 240 | 334 | 37
23750 | HCP | 1283 | 1090 | 926 | 603 | 0.0057 | 0.252 | 0.003 | 0.011 | 0.0081 | 0.017 | 0.001 | 0.001 | 0.01 | 0.017 | 0.001 | 0.005 | 0.001 | 0.001 | 0.006 | 0.0002 | 0 | 0.0001 | 0 | 226 | 331 | 37
23790 | HCP | 1271 | 1090 | 916 | 599 | 0.0057 | 0.252 | 0.003 | 0.011 | 0.0081 | 0.017 | 0.001 | 0.001 | 0.01 | 0.017 | 0.001 | 0.005 | 0.001 | 0.001 | 0.006 | 0.0002 | 0 | 0.0001 | 0 | 229 | 333 | 41
23860 | HCP | 1277 | 1090 | 0 | 0 | 0.0057 | 0.252 | 0.003 | 0.011 | 0.0081 | 0.017 | 0.001 | 0.001 | 0.01 | 0.017 | 0.001 | 0.005 | 0.001 | 0.001 | 0.006 | 0.0002 | 0 | 0.0001 | 0 | 233 | 333 | 45
23870 | HCP | 1283 | 1090 | 918 | 601 | 0.0057 | 0.252 | 0.003 | 0.011 | 0.0081 | 0.017 | 0.001 | 0.001 | 0.01 | 0.017 | 0.001 | 0.005 | 0.001 | 0.001 | 0.006 | 0.0002 | 0 | 0.0001 | 0 | 236 | 335 | 40
23830 | HCP | 1283 | 1090 | 917 | 600 | 0.0045 | 0.236 | 0.003 | 0.012 | 0.0065 | 0.015 | 0.001 | 0.001 | 0.009 | 0.017 | 0.001 | 0.005 | 0.001 | 0.001 | 0.0049 | 0.0002 | 0 | 0.0001 | 0 | 225 | 314 | 49
23850 | HCP | 1277 | 1090 | 918 | 599 | 0.0045 | 0.236 | 0.003 | 0.012 | 0.0065 | 0.015 | 0.001 | 0.001 | 0.009 | 0.017 | 0.001 | 0.005 | 0.001 | 0.001 | 0.0049 | 0.0002 | 0 | 0.0001 | 0 | 232 | 329 | 39
23860 | HCP | 1283 | 1090 | 918 | 601 | 0.0045 | 0.236 | 0.003 | 0.012 | 0.0065 | 0.015 | 0.001 | 0.001 | 0.009 | 0.017 | 0.001 | 0.005 | 0.001 | 0.001 | 0.0049 | 0.0002 | 0 | 0.0001 | 0 | 220 | 320 | 37
23830 | HCP | 1271 | 1090 | 925 | 601 | 0.0045 | 0.236 | 0.003 | 0.012 | 0.0065 | 0.015 | 0.001 | 0.001 | 0.009 | 0.017 | 0.001 | 0.005 | 0.001 | 0.001 | 0.0049 | 0.0002 | 0 | 0.0001 | 0 | 232 | 326 | 37
23870 | HCP | 1277 | 1090 | 918 | 600 | 0.0045 | 0.236 | 0.003 | 0.012 | 0.0065 | 0.015 | 0.001 | 0.001 | 0.009 | 0.017 | 0.001 | 0.005 | 0.001 | 0.001 | 0.0049 | 0.0002 | 0 | 0.0001 | 0 | 220 | 315 | 45
29080 | B | 1266 | 1040 | 843 | 584 | 0.082 | 0.866 | 0.184 | 0.019 | 0.011 | 0.02 | 0.005 | 0.004 | 0.01 | 0.014 | 0.002 | 0.001 | 0.001 | 0.003 | 0 | 0.0004 | 0 | 0.0001 | 0 | 326 | 435 | 34
29240 | B | 1254 | 1040 | 839 | 566 | 0.082 | 0.866 | 0.184 | 0.019 | 0.011 | 0.02 | 0.005 | 0.004 | 0.01 | 0.014 | 0.002 | 0.001 | 0.001 | 0.003 | 0 | 0.0004 | 0 | 0.0001 | 0 | 330 | 442 | 33
28950 | B | 1260 | 1040 | 838 | 583 | 0.085 | 0.912 | 0.173 | 0.021 | 0.01 | 0.038 | 0.001 | 0.001 | 0.036 | 0.037 | 0.001 | 0.006 | 0.004 | 0.001 | 0 | 0.0001 | 0 | 0.0001 | 0 | 347 | 461 | 35
28880 | B | 1266 | 1040 | 840 | 583 | 0.085 | 0.912 | 0.173 | 0.021 | 0.01 | 0.038 | 0.001 | 0.001 | 0.036 | 0.037 | 0.001 | 0.006 | 0.004 | 0.001 | 0 | 0.0001 | 0 | 0.0001 | 0 | 330 | 443 | 35
29010 | B | 1254 | 1040 | 840 | 584 | 0.085 | 0.912 | 0.173 | 0.021 | 0.01 | 0.038 | 0.001 | 0.001 | 0.036 | 0.037 | 0.001 | 0.006 | 0.004 | 0.001 | 0 | 0.0001 | 0 | 0.0001 | 0 | 351 | 459 | 26
23360 | Q235B | 1265 | 1060 | 885 | 635 | 0.144 | 0.447 | 0.186 | 0.017 | 0.018 | 0.045 | 0.002 | 0.002 | 0.023 | 0.025 | 0.001 | 0.017 | 0.002 | 0.001 | 0.0031 | 0.0001 | 0 | 0.0002 | 0 | 306 | 436 | 32
25840 | Q245R | 1276 | 1080 | 850 | 599 | 0.1381 | 0.778 | 0.206 | 0.018 | 0.0076 | 0.029 | 0.0377 | 0.0358 | 0.008 | 0.021 | 0.0007 | 0.001 | 0.001 | 0.001 | 0 | 0.0003 | 0 | 0.0001 | 0 | 318 | 466 | 33
25900 | Q245R | 1264 | 1080 | 853 | 581 | 0.1381 | 0.778 | 0.206 | 0.018 | 0.0076 | 0.029 | 0.0377 | 0.0358 | 0.008 | 0.021 | 0.0007 | 0.001 | 0.001 | 0.001 | 0 | 0.0003 | 0 | 0.0001 | 0 | 313 | 460 | 26
25970 | Q245R | 1270 | 1080 | 846 | 585 | 0.1343 | 0.766 | 0.203 | 0.017 | 0.0038 | 0.04 | 0.0486 | 0.0444 | 0.01 | 0.028 | 0.0004 | 0.002 | 0.001 | 0.001 | 0 | 0.0003 | 0 | 0.0001 | 0 | 321 | 461 | 30
25930 | Q245R | 1276 | 1080 | 853 | 586 | 0.1343 | 0.766 | 0.203 | 0.017 | 0.0038 | 0.04 | 0.0486 | 0.0444 | 0.01 | 0.028 | 0.0004 | 0.002 | 0.001 | 0.001 | 0 | 0.0003 | 0 | 0.0001 | 0 | 308 | 460 | 35
25970 | Q245R | 1264 | 1080 | 853 | 585 | 0.1377 | 0.789 | 0.194 | 0.016 | 0.0049 | 0.034 | 0.0467 | 0.0445 | 0.012 | 0.024 | 0.0004 | 0.002 | 0.001 | 0.001 | 0 | 0.0003 | 0 | 0.0001 | 0 | 324 | 465 | 34
25700 | Q245R | 1270 | 1080 | 845 | 584 | 0.1343 | 0.766 | 0.203 | 0.017 | 0.0038 | 0.04 | 0.0486 | 0.0444 | 0.01 | 0.028 | 0.0004 | 0.002 | 0.001 | 0.001 | 0 | 0.0003 | 0 | 0.0001 | 0 | 312 | 455 | 38
21370 | Q245R | 1276 | 1080 | 852 | 582 | 0.1377 | 0.789 | 0.194 | 0.016 | 0.0049 | 0.034 | 0.0467 | 0.0445 | 0.012 | 0.024 | 0.0004 | 0.002 | 0.001 | 0.001 | 0 | 0.0003 | 0 | 0.0001 | 0 | 343 | 487 | 31
21380 | Q245R | 1264 | 1080 | 849 | 605 | 0.1377 | 0.789 | 0.194 | 0.016 | 0.0049 | 0.034 | 0.0467 | 0.0445 | 0.012 | 0.024 | 0.0004 | 0.002 | 0.001 | 0.001 | 0 | 0.0003 | 0 | 0.0001 | 0 | 333 | 474 | 32
28260 | Q235B | 1258 | 1040 | 880 | 612 | 0.158 | 0.516 | 0.178 | 0.025 | 0.016 | 0.035 | 0.003 | 0.002 | 0.031 | 0.033 | 0.001 | 0.006 | 0.003 | 0.001 | 0.0025 | 0.0001 | 0 | 0.0003 | 0 | 324 | 456 | 31
28120 | Q235B | 1246 | 1040 | 884 | 607 | 0.158 | 0.516 | 0.178 | 0.025 | 0.016 | 0.035 | 0.003 | 0.002 | 0.031 | 0.033 | 0.001 | 0.006 | 0.003 | 0.001 | 0.0025 | 0.0001 | 0 | 0.0003 | 0 | 316 | 462 | 28
25280 | WL510 | 1252 | 1060 | 864 | 606 | 0.093 | 1.426 | 0.184 | 0.018 | 0.002 | 0.038 | 0.032 | 0.03 | 0.014 | 0.028 | 0.015 | 0.005 | 0.003 | 0.023 | 0 | 0.0016 | 0 | 0.0001 | 0 | 474 | 566 | 26
20770 | 45 | 1266 | 1080 | 879 | 640 | 0.4462 | 0.582 | 0.251 | 0.018 | 0.0091 | 0.034 | 0.005 | 0.0034 | 0.009 | 0.025 | 0.0007 | 0.003 | 0.001 | 0.003 | 0 | 0.0004 | 0 | 0.0001 | 0 | 325 | 614 | 25
21100 | HG785D | 1284 | 1100 | 886 | 558 | 0.0768 | 1.782 | 0.059 | 0.015 | 0.0027 | 0.045 | 0.0552 | 0.0541 | 0.01 | 0.243 | 0.1307 | 0.136 | 0.002 | 0.057 | 0.0047 | 0.0009 | 0 | 0.0002 | 0 | 769 | 829 | 26
20980 | HG785D | 1272 | 1100 | 891 | 552 | 0.0849 | 1.827 | 0.052 | 0.014 | 0.0046 | 0.041 | 0.051 | 0.0488 | 0.01 | 0.262 | 0.138 | 0.126 | 0.002 | 0.06 | 0.0039 | 0.0022 | 0 | 0.0001 | 0 | 748 | 809 | 25
20960 | HG785E | 1276 | 1100 | 864 | 544 | 0.0849 | 1.827 | 0.052 | 0.014 | 0.0046 | 0.041 | 0.051 | 0.0488 | 0.01 | 0.262 | 0.138 | 0.126 | 0.002 | 0.06 | 0.0039 | 0.0022 | 0 | 0.0001 | 0 | 706 | 772 | 18
20960 | HG785E | 1276 | 1100 | 864 | 544 | 0.0849 | 1.827 | 0.052 | 0.014 | 0.0046 | 0.041 | 0.051 | 0.0488 | 0.01 | 0.262 | 0.138 | 0.126 | 0.002 | 0.06 | 0.0039 | 0.0022 | 0 | 0.0001 | 0 | 715 | 776 | 20
20960 | HG785E | 1276 | 1100 | 864 | 544 | 0.0849 | 1.827 | 0.052 | 0.014 | 0.0046 | 0.041 | 0.051 | 0.0488 | 0.01 | 0.262 | 0.138 | 0.126 | 0.002 | 0.06 | 0.0039 | 0.0022 | 0 | 0.0001 | 0 | 676 | 765 | 18
20990 | HG785E | 1282 | 1100 | 863 | 559 | 0.0768 | 1.782 | 0.059 | 0.015 | 0.0027 | 0.045 | 0.0552 | 0.0541 | 0.01 | 0.243 | 0.1307 | 0.136 | 0.002 | 0.057 | 0.0047 | 0.0009 | 0 | 0.0002 | 0 | 855 | 902 | 20
21060 | HG785D | 1272 | 1100 | 865 | 556 | 0.0849 | 1.827 | 0.052 | 0.014 | 0.0046 | 0.041 | 0.051 | 0.0488 | 0.01 | 0.262 | 0.138 | 0.126 | 0.002 | 0.06 | 0.0039 | 0.0022 | 0 | 0.0001 | 0 | 836 | 884 | 19
20920 | HG785D | 1278 | 1100 | 864 | 560 | 0.0849 | 1.827 | 0.052 | 0.014 | 0.0046 | 0.041 | 0.051 | 0.0488 | 0.01 | 0.262 | 0.138 | 0.126 | 0.002 | 0.06 | 0.0039 | 0.0022 | 0 | 0.0001 | 0 | 838 | 894 | 19
26830 | Q450NQR1 | 1277 | 1080 | 860 | 565 | 0.071 | 1.054 | 0.209 | 0.017 | 0.004 | 0.214 | 0.025 | 0.024 | 0.168 | 0.347 | 0.002 | 0.005 | 0.003 | 0.024 | 0 | 0.0009 | 0 | 0.0002 | 0 | 469 | 565 | 29
25480 | Q450NQR1 | 1276 | 1080 | 894 | 566 | 0.057 | 1.061 | 0.199 | 0.009 | 0.004 | 0.239 | 0.007 | 0.007 | 0.182 | 0.358 | 0.001 | 0.005 | 0.002 | 0.024 | 0 | 0.001 | 0 | 0.0001 | 0 | 501 | 577 | 28
27840 | Q345B | 1280 | 1080 | 874 | 603 | 0.155 | 1.364 | 0.287 | 0.013 | 0.012 | 0.033 | 0.018 | 0.017 | 0.014 | 0.018 | 0.004 | 0.001 | 0.002 | 0.001 | 0.0051 | 0.0006 | 0 | 0.0001 | 0 | 343 | 494 | 27
27840 | Q345B | 1280 | 1080 | 874 | 603 | 0.155 | 1.364 | 0.287 | 0.013 | 0.012 | 0.033 | 0.018 | 0.017 | 0.014 | 0.018 | 0.004 | 0.001 | 0.002 | 0.001 | 0.0051 | 0.0006 | 0 | 0.0001 | 0 | 340 | 503 | 22
27840 | Q345B | 1280 | 1080 | 874 | 603 | 0.155 | 1.364 | 0.287 | 0.013 | 0.012 | 0.033 | 0.018 | 0.017 | 0.014 | 0.018 | 0.004 | 0.001 | 0.002 | 0.001 | 0.0051 | 0.0006 | 0 | 0.0001 | 0 | 338 | 502 | 34
27790 | Q345B | 1271 | 1080 | 872 | 603 | 0.153 | 1.421 | 0.258 | 0.02 | 0.016 | 0.039 | 0.005 | 0.004 | 0.016 | 0.025 | 0.002 | 0.001 | 0.002 | 0.002 | 0.002 | 0.0001 | 0 | 0.0001 | 0 | 369 | 527 | 37
26100 | WL510 | 1276 | 1080 | 887 | 654 | 0.101 | 1.458 | 0.197 | 0.018 | 0.001 | 0.027 | 0.03 | 0.026 | 0.012 | 0.022 | 0.015 | 0.001 | 0.001 | 0.024 | 0 | 0.0013 | 0 | 0.0001 | 0 | 421 | 530 | 34
26280 | WL510 | 1282 | 1080 | 889 | 635 | 0.101 | 1.458 | 0.197 | 0.018 | 0.001 | 0.027 | 0.03 | 0.026 | 0.012 | 0.022 | 0.015 | 0.001 | 0.001 | 0.024 | 0 | 0.0013 | 0 | 0.0001 | 0 | 403 | 514 | 33
21460 | Q345A | 1270 | 1080 | 876 | 600 | 0.0902 | 1.196 | 0.164 | 0.013 | 0.0031 | 0.024 | 0.0335 | 0.0323 | 0.006 | 0.035 | 0.0008 | 0.002 | 0.001 | 0.016 | 0 | 0.0001 | 0 | 0.0002 | 0 | 399 | 511 | 37
23480 | Q345B | 1276 | 1080 | 875 | 606 | 0.1489 | 1.418 | 0.201 | 0.017 | 0.0032 | 0.023 | 0.0036 | 0.0028 | 0.007 | 0.02 | 0.0009 | 0.001 | 0.001 | 0.001 | 0.0019 | 0.0002 | 0 | 0.0002 | 0 | 382 | 530 | 28
23450 | Q345B | 1264 | 1080 | 876 | 604 | 0.1459 | 1.385 | 0.219 | 0.019 | 0.0036 | 0.026 | 0.0035 | 0.0029 | 0.008 | 0.022 | 0.0011 | 0.002 | 0.001 | 0.001 | 0.0022 | 0.0001 | 0 | 0.0002 | 0 | 365 | 514 | 28
24100 | Q345B | 1270 | 1080 | 874 | 604 | 0.1346 | 1.403 | 0.296 | 0.017 | 0.0056 | 0.028 | 0.0026 | 0.002 | 0.01 | 0.026 | 0.0014 | 0.002 | 0.001 | 0.002 | 0.0017 | 0.0001 | 0 | 0.0002 | 0 | 404 | 541 | 25
23660 | Q345B | 1276 | 1080 | 875 | 601 | 0.1486 | 1.37 | 0.281 | 0.02 | 0.0068 | 0.025 | 0.0024 | 0.0021 | 0.007 | 0.03 | 0.0011 | 0.001 | 0.001 | 0.001 | 0.0024 | 0.0001 | 0 | 0.0002 | 0 | 398 | 535 | 26
23510 | Q345B | 1264 | 1080 | 872 | 604 | 0.1308 | 1.329 | 0.254 | 0.017 | 0.0093 | 0.025 | 0.0027 | 0.0023 | 0.007 | 0.028 | 0.0011 | 0.002 | 0.001 | 0.002 | 0.002 | 0.0001 | 0 | 0.0002 | 0 | 384 | 513 | 24
18680 | WL510 | 1257 | 1060 | 865 | 600 | 0.093 | 1.431 | 0.21 | 0.018 | 0.003 | 0.042 | 0.029 | 0.026 | 0.021 | 0.033 | 0.012 | 0.005 | 0.003 | 0.024 | 0 | 0.0009 | 0 | 0.0001 | 0 | 477 | 578 | 28
20740 | WL510-CL | 1277 | 1080 | 885 | 614 | 0.104 | 0.939 | 0.199 | 0.017 | 0.003 | 0.034 | 0.029 | 0.025 | 0.013 | 0.026 | 0.016 | 0.001 | 0.001 | 0.025 | 0 | 0.0021 | 0 | 0.0001 | 0 | 442 | 531 | 28
20710 | WL510-CL | 1265 | 1080 | 883 | 613 | 0.104 | 0.939 | 0.199 | 0.017 | 0.003 | 0.034 | 0.029 | 0.025 | 0.013 | 0.026 | 0.016 | 0.001 | 0.001 | 0.025 | 0 | 0.0021 | 0 | 0.0001 | 0 | 450 | 540 | 27
17160 | 09CuPCrNi-A | 1275 | 1080 | 873 | 602 | 0.0814 | 0.406 | 0.394 | 0.087 | 0.0058 | 0.27 | 0.0352 | 0.0338 | 0.13 | 0.328 | 0.0037 | 0.002 | 0.001 | 0.001 | 0.0043 | 0.0001 | 0 | 0.0003 | 0 | 366 | 509 | 35
28180 | Q235B | 1268 | 1060 | 883 | 634 | 0.159 | 0.434 | 0.167 | 0.02 | 0.014 | 0.033 | 0.004 | 0.004 | 0.03 | 0.029 | 0.001 | 0.002 | 0.001 | 0.001 | 0.0021 | 0.0001 | 0 | 0.0001 | 0 | 290 | 443 | 33
28950 | B | 1254 | 1040 | 839 | 565 | 0.085 | 0.912 | 0.173 | 0.021 | 0.01 | 0.038 | 0.001 | 0.001 | 0.036 | 0.037 | 0.001 | 0.006 | 0.004 | 0.001 | 0 | 0.0001 | 0 | 0.0001 | 0 | 337 | 460 | 33
28920 | B | 1260 | 1040 | 838 | 580 | 0.085 | 0.912 | 0.173 | 0.021 | 0.01 | 0.038 | 0.001 | 0.001 | 0.036 | 0.037 | 0.001 | 0.006 | 0.004 | 0.001 | 0 | 0.0001 | 0 | 0.0001 | 0 | 332 | 447 | 34
28900 | B | 1266 | 1040 | 841 | 582 | 0.085 | 0.912 | 0.173 | 0.021 | 0.01 | 0.038 | 0.001 | 0.001 | 0.036 | 0.037 | 0.001 | 0.006 | 0.004 | 0.001 | 0 | 0.0001 | 0 | 0.0001 | 0 | 315 | 439 | 30
28910 | A | 1261 | 1060 | 844 | 584 | 0.079 | 0.878 | 0.172 | 0.018 | 0.013 | 0.034 | 0.001 | 0.001 | 0.016 | 0.02 | 0.001 | 0.004 | 0.003 | 0.001 | 0 | 0.0003 | 0 | 0.0001 | 0 | 338 | 456 | 36
28920 | A | 1267 | 1060 | 838 | 583 | 0.079 | 0.878 | 0.172 | 0.018 | 0.013 | 0.034 | 0.001 | 0.001 | 0.016 | 0.02 | 0.001 | 0.004 | 0.003 | 0.001 | 0 | 0.0003 | 0 | 0.0001 | 0 | 335 | 451 | 36
28070 | Q235B | 1256 | 1060 | 885 | 614 | 0.144 | 0.435 | 0.181 | 0.024 | 0.019 | 0.032 | 0.003 | 0.002 | 0.012 | 0.023 | 0.001 | 0.002 | 0.001 | 0.001 | 0.0022 | 0.0001 | 0 | 0.0002 | 0 | 325 | 448 | 28
27950 | Q235B | 1256 | 1060 | 883 | 613 | 0.144 | 0.435 | 0.181 | 0.024 | 0.019 | 0.032 | 0.003 | 0.002 | 0.012 | 0.023 | 0.001 | 0.002 | 0.001 | 0.001 | 0.0022 | 0.0001 | 0 | 0.0002 | 0 | 298 | 438 | 26
28050 | Q235B | 1252 | 1040 | 881 | 616 | 0.154 | 0.443 | 0.205 | 0.016 | 0.017 | 0.027 | 0.001 | 0.001 | 0.015 | 0.018 | 0.001 | 0.004 | 0.002 | 0.001 | 0.0025 | 0.0001 | 0 | 0.0002 | 0 | 306 | 440 | 28
29130 | Q235B | 1255 | 1040 | 882 | 611 | 0.149 | 0.443 | 0.196 | 0.016 | 0.015 | 0.028 | 0.002 | 0.002 | 0.014 | 0.014 | 0.001 | 0.005 | 0.002 | 0.001 | 0.0032 | 0.0001 | 0 | 0.0001 | 0 | 269 | 437 | 34
29020 | Q235B | 1266 | 1050 | 848 | 661 | 0.149 | 0.443 | 0.196 | 0.016 | 0.015 | 0.028 | 0.002 | 0.002 | 0.014 | 0.014 | 0.001 | 0.005 | 0.002 | 0.001 | 0.0032 | 0.0001 | 0 | 0.0001 | 0 | 299 | 431 | 28
29120 | Q235B | 1254 | 1050 | 849 | 657 | 0.149 | 0.443 | 0.196 | 0.016 | 0.015 | 0.028 | 0.002 | 0.002 | 0.014 | 0.014 | 0.001 | 0.005 | 0.002 | 0.001 | 0.0032 | 0.0001 | 0 | 0.0001 | 0 | 284 | 435 | 29
26480 | Q345B | 1258 | 1050 | 837 | 587 | 0.148 | 1.474 | 0.249 | 0.012 | 0.012 | 0.038 | 0.035 | 0.034 | 0.014 | 0.019 | 0.001 | 0.004 | 0.003 | 0.002 | 0.0039 | 0.0001 | 0 | 0.0002 | 0 | 111 | 514 | 28
26480 | Q345B | 1258 | 1050 | 837 | 587 | 0.148 | 1.474 | 0.249 | 0.012 | 0.012 | 0.038 | 0.035 | 0.034 | 0.014 | 0.019 | 0.001 | 0.004 | 0.003 | 0.002 | 0.0039 | 0.0001 | 0 | 0.0002 | 0 | 344 | 512 | 25
26480 | Q345B | 1258 | 1050 | 837 | 587 | 0.148 | 1.474 | 0.249 | 0.012 | 0.012 | 0.038 | 0.035 | 0.034 | 0.014 | 0.019 | 0.001 | 0.004 | 0.003 | 0.002 | 0.0039 | 0.0001 | 0 | 0.0002 | 0 | 331 | 496 | 29
26480 | Q345B | 1258 | 1050 | 837 | 587 | 0.148 | 1.474 | 0.249 | 0.012 | 0.012 | 0.038 | 0.035 | 0.034 | 0.014 | 0.019 | 0.001 | 0.004 | 0.003 | 0.002 | 0.0039 | 0.0001 | 0 | 0.0002 | 0 | 342 | 514 | 28
26410 | Q345B | 1263 | 1050 | 844 | 594 | 0.164 | 1.42 | 0.252 | 0.015 | 0.013 | 0.033 | 0.003 | 0.003 | 0.011 | 0.022 | 0.003 | 0.001 | 0.002 | 0.002 | 0.007 | 0.0001 | 0 | 0.0001 | 0 | 378 | 534 | 28
33370 | HG70D | 1277 | 1100 | 881 | 567 | 0.095 | 1.821 | 0.041 | 0.011 | 0.003 | 0.035 | 0.046 | 0.044 | 0.018 | 0.243 | 0.136 | 0.148 | 0.005 | 0.067 | 0.0036 | 0.0008 | 0 | 0.0003 | 0 | 748 | 837 | 15
33490 | HG70D | 1283 | 1100 | 883 | 567 | 0.095 | 1.821 | 0.041 | 0.011 | 0.003 | 0.035 | 0.046 | 0.044 | 0.018 | 0.243 | 0.136 | 0.148 | 0.005 | 0.067 | 0.0036 | 0.0008 | 0 | 0.0003 | 0 | 750 | 834 | 17
29470 | Q345B | 1264 | 1050 | 843 | 526 | 0.156 | 1.446 | 0.284 | 0.016 | 0.012 | 0.041 | 0.015 | 0.013 | 0.013 | 0.021 | 0.004 | 0.001 | 0.002 | 0.001 | 0.0057 | 0.0002 | 0 | 0.0001 | 0 | 384 | 539 | 28
29110 | Q235B | 1262 | 1060 | 879 | 621 | 0.149 | 0.443 | 0.196 | 0.016 | 0.015 | 0.028 | 0.002 | 0.002 | 0.014 | 0.014 | 0.001 | 0.005 | 0.002 | 0.001 | 0.0032 | 0.0001 | 0 | 0.0001 | 0 | 280 | 432 | 33
29020 | Q235B | 1268 | 1060 | 870 | 618 | 0.149 | 0.443 | 0.196 | 0.016 | 0.015 | 0.028 | 0.002 | 0.002 | 0.014 | 0.014 | 0.001 | 0.005 | 0.002 | 0.001 | 0.0032 | 0.0001 | 0 | 0.0001 | 0 | 296 | 441 | 31
27680 | Q235B | 1258 | 1040 | 876 | 617 | 0.156 | 0.48 | 0.194 | 0.017 | 0.014 | 0.036 | 0.005 | 0.005 | 0.015 | 0.027 | 0.002 | 0.001 | 0.001 | 0.002 | 0.0031 | 0.0003 | 0 | 0.0001 | 0 | 318 | 458 | 33
27610 | Q345B | 1253 | 1040 | 849 | 587 | 0.165 | 1.502 | 0.273 | 0.023 | 0.013 | 0.036 | 0.005 | 0.004 | 0.015 | 0.021 | 0.001 | 0.001 | 0.002 | 0.001 | 0.0023 | 0.0001 | 0 | 0.0001 | 0 | 373 | 534 | 30
26760 | HG70C | 1272 | 1080 | 898 | 596 | 0.068 | 1.797 | 0.115 | 0.01 | 0.002 | 0.036 | 0.051 | 0.049 | 0.013 | 0.023 | 0.132 | 0.001 | 0.001 | 0.051 | 0.0046 | 0.0001 | 0 | 0.0001 | 0 | 675 | 759 | 23
25220 | HG70C | 1256 | 1080 | 900 | 609 | 0.068 | 1.797 | 0.115 | 0.01 | 0.002 | 0.036 | 0.051 | 0.049 | 0.013 | 0.023 | 0.132 | 0.001 | 0.001 | 0.051 | 0.0046 | 0.0001 | 0 | 0.0001 | 0 | 640 | 733 | 30
23910 | Q235B | 1246 | 1040 | 882 | 618 | 0.139 | 0.455 | 0.158 | 0.016 | 0.014 | 0.04 | 0.001 | 0.001 | 0.02 | 0.028 | 0.001 | 0.005 | 0.003 | 0.001 | 0.0024 | 0.0001 | 0 | 0.0003 | 0 | 308 | 483 | 26
24120 | Q235B | 1259 | 1040 | 881 | 618 | 0.159 | 0.444 | 0.15 | 0.02 | 0.017 | 0.03 | 0.001 | 0.001 | 0.013 | 0.018 | 0.001 | 0.005 | 0.001 | 0.001 | 0.0036 | 0.0001 | 0 | 0.0003 | 0 | 318 | 451 | 31
29590 | W610L | 1259 | 1060 | 854 | 560 | 0.076 | 1.515 | 0.199 | 0.016 | 0.002 | 0.052 | 0.042 | 0.042 | 0.02 | 0.026 | 0.053 | 0.005 | 0.003 | 0.041 | 0 | 0.0023 | 0 | 0.0001 | 0 | 560 | 647 | 24
23300 | HG70D | 1270 | 1100 | 888 | 594 | 0.07 | 1.8 | 0.079 | 0.011 | 0.002 | 0.027 | 0.041 | 0.04 | 0.01 | 0.016 | 0.122 | 0.005 | 0.004 | 0.052 | 0.0047 | 0.0018 | 0 | 0.0003 | 0 | 670 | 747 | 19
23240 | HG70D | 1276 | 1100 | 889 | 596 | 0.072 | 1.82 | 0.086 | 0.009 | 0.001 | 0.029 | 0.044 | 0.042 | 0.011 | 0.015 | 0.133 | 0.005 | 0.004 | 0.05 | 0.0045 | 0.0023 | 0 | 0.0003 | 0 | 648 | 738 | 20
20920 | S355MC | 1265 | 1100 | 874 | 626 | 0.0439 | 0.26 | 0.011 | 0.015 | 0.0064 | 0.034 | 0.0361 | 0.0338 | 0.01 | 0.021 | 0.0672 | 0.002 | 0.001 | 0.001 | 0.0018 | 0.0001 | 0 | 0.0002 | 0 | 375 | 440 | 29
19290 | S355MC | 1271 | 1100 | 870 | 603 | 0.0439 | 0.26 | 0.011 | 0.015 | 0.0064 | 0.034 | 0.0361 | 0.0338 | 0.01 | 0.021 | 0.0672 | 0.002 | 0.001 | 0.001 | 0.0018 | 0.0001 | 0 | 0.0002 | 0 | 352 | 432 | 32
16140 | RCL540 | 1248 | 1060 | 843 | 568 | 0.0699 | 1.156 | 0.143 | 0.016 | 0.0036 | 0.041 | 0.0326 | 0.032 | 0.008 | 0.021 | 0.0009 | 0.003 | 0.001 | 0.04 | 0.0051 | 0.0001 | 0 | 0.0002 | 0 | 514 | 591 | 22
33290 | HG70D | 1283 | 1100 | 880 | 572 | 0.095 | 1.821 | 0.041 | 0.011 | 0.003 | 0.035 | 0.046 | 0.044 | 0.018 | 0.243 | 0.136 | 0.148 | 0.005 | 0.067 | 0.0036 | 0.0008 | 0 | 0.0003 | 0 | 758 | 834 | 18
28310 | Q235B | 1269 | 1060 | 0 | 0 | 0.155 | 0.477 | 0.193 | 0.018 | 0.014 | 0.04 | 0.001 | 0.001 | 0.019 | 0.017 | 0.001 | 0.004 | 0.002 | 0.001 | 0.0053 | 0.0002 | 0 | 0.0001 | 0 | 351 | 476 | 29
28280 | Q235B | 1270 | 1060 | 881 | 613 | 0.158 | 0.441 | 0.217 | 0.016 | 0.015 | 0.025 | 0.001 | 0.001 | 0.015 | 0.019 | 0.001 | 0.005 | 0.002 | 0.001 | 0.0035 | 0.0002 | 0 | 0.0001 | 0 | 309 | 456 | 38
28230 | Q235B | 1259 | 1060 | 884 | 613 | 0.158 | 0.441 | 0.217 | 0.016 | 0.015 | 0.025 | 0.001 | 0.001 | 0.015 | 0.019 | 0.001 | 0.005 | 0.002 | 0.001 | 0.0035 | 0.0002 | 0 | 0.0001 | 0 | 292 | 444 | 33
28300 | Q235B | 1280 | 1080 | 896 | 613 | 0.168 | 0.458 | 0.178 | 0.014 | 0.013 | 0.027 | 0.007 | 0.006 | 0.016 | 0.016 | 0.002 | 0.004 | 0.002 | 0.001 | 0.0047 | 0.0001 | 0 | 0.0001 | 0 | 316 | 459 | 31
28210 | Q235B | 1276 | 1080 | 895 | 634 | 0.158 | 0.441 | 0.217 | 0.016 | 0.015 | 0.025 | 0.001 | 0.001 | 0.015 | 0.019 | 0.001 | 0.005 | 0.002 | 0.001 | 0.0035 | 0.0002 | 0 | 0.0001 | 0 | 298 | 464 | 34
28140 | Q235B | 1262 | 1060 | 885 | 613 | 0.144 | 0.511 | 0.208 | 0.022 | 0.02 | 0.032 | 0.006 | 0.004 | 0.017 | 0.029 | 0.002 | 0.003 | 0.001 | 0.001 | 0.0023 | 0.0001 | 0 | 0.0001 | 0 | 331 | 460 | 31
28030 | Q235B | 1268 | 1060 | 885 | 633 | 0.144 | 0.511 | 0.208 | 0.022 | 0.02 | 0.032 | 0.006 | 0.004 | 0.017 | 0.029 | 0.002 | 0.003 | 0.001 | 0.001 | 0.0023 | 0.0001 | 0 | 0.0001 | 0 | 326 | 464 | 34
28200 | Q235B | 1257 | 1060 | 886 | 614 | 0.155 | 0.477 | 0.193 | 0.018 | 0.014 | 0.04 | 0.001 | 0.001 | 0.019 | 0.017 | 0.001 | 0.004 | 0.002 | 0.001 | 0.0053 | 0.0002 | 0 | 0.0001 | 0 | 363 | 473 | 27
28110 | Q235B | 1269 | 1060 | 884 | 617 | 0.155 | 0.477 | 0.193 | 0.018 | 0.014 | 0.04 | 0.001 | 0.001 | 0.019 | 0.017 | 0.001 | 0.004 | 0.002 | 0.001 | 0.0053 | 0.0002 | 0 | 0.0001 | 0 | 306 | 448 | 32
23640 | Q345B | 1272 | 1080 | 878 | 604 | 0.1346 | 1.403 | 0.296 | 0.017 | 0.0056 | 0.028 | 0.0026 | 0.002 | 0.01 | 0.026 | 0.0014 | 0.002 | 0.001 | 0.002 | 0.0017 | 0.0001 | 0 | 0.0002 | 0 | 366 | 512 | 41
23660 | Q345B | 1279 | 1080 | 887 | 603 | 0.1346 | 1.403 | 0.296 | 0.017 | 0.0056 | 0.028 | 0.0026 | 0.002 | 0.01 | 0.026 | 0.0014 | 0.002 | 0.001 | 0.002 | 0.0017 | 0.0001 | 0 | 0.0002 | 0 | 349 | 500 | 37
23510 | Q345A | 1267 | 1080 | 885 | 602 | 0.1346 | 1.403 | 0.296 | 0.017 | 0.0056 | 0.028 | 0.0026 | 0.002 | 0.01 | 0.026 | 0.0014 | 0.002 | 0.001 | 0.002 | 0.0017 | 0.0001 | 0 | 0.0002 | 0 | 395 | 533 | 35
18700 | WDER450 | 1284 | 1100 | 898 | 598 | 0.0608 | 0.756 | 0.027 | 0.017 | 0.0059 | 0.035 | 0.0491 | 0.0486 | 0.01 | 0.027 | 0.0686 | 0.002 | 0.001 | 0.001 | 0.0026 | 0.0001 | 0 | 0.0002 | 0 | 583 | 671 | 18
18700 | WDER450 | 1278 | 1100 | 896 | 598 | 0.0608 | 0.756 | 0.027 | 0.017 | 0.0059 | 0.035 | 0.0491 | 0.0486 | 0.01 | 0.027 | 0.0686 | 0.002 | 0.001 | 0.001 | 0.0026 | 0.0001 | 0 | 0.0002 | 0 | 565 | 656 | 26
18690 | WDER450 | 1278 | 1100 | 896 | 596 | 0.0665 | 0.747 | 0.023 | 0.014 | 0.0044 | 0.035 | 0.0596 | 0.0569 | 0.01 | 0.023 | 0.0688 | 0.002 | 0.001 | 0.002 | 0.0014 | 0.0003 | 0 | 0.0002 | 0 | 580 | 667 | 17
18600 | WDER450 | 1272 | 1100 | 897 | 597 | 0.0636 | 0.765 | 0.024 | 0.011 | 0.0055 | 0.036 | 0.0427 | 0.041 | 0.008 | 0.024 | 0.0727 | 0.002 | 0.001 | 0.001 | 0.0022 | 0.0001 | 0 | 0.0002 | 0 | 520 | 618 | 21
19640 | WDER450 | 1284 | 1100 | 898 | 598 | 0.0636 | 0.765 | 0.024 | 0.011 | 0.0055 | 0.036 | 0.0427 | 0.041 | 0.008 | 0.024 | 0.0727 | 0.002 | 0.001 | 0.001 | 0.0022 | 0.0001 | 0 | 0.0002 | 0 | 598 | 686 | 21
17710 | Q235B | 1277 | 1080 | 894 | 630 | 0.1461 | 0.491 | 0.188 | 0.017 | 0.0092 | 0.026 | 0.0028 | 0.0024 | 0.01 | 0.02 | 0.0006 | 0.001 | 0.001 | 0.001 | 0.0018 | 0.0001 | 0 | 0.0002 | 0 | 307 | 453 | 31
17690 | Q235B | 1277 | 1080 | 892 | 629 | 0.1478 | 0.443 | 0.179 | 0.023 | 0.019 | 0.029 | 0.022 | 0.0208 | 0.009 | 0.027 | 0.0008 | 0.002 | 0.001 | 0.001 | 0.0027 | 0.0001 | 0 | 0.0002 | 0 | 302 | 448 | 33
20380 | 20 | 1256 | 1060 | 897 | 687 | 0.1933 | 0.434 | 0.233 | 0.018 | 0.0119 | 0.026 | 0.0028 | 0.0024 | 0.008 | 0.021 | 0.0004 | 0 | 0.001 | 0.001 | 0.0025 | 0.0001 | 0 | 0.0001 | 0 | 300 | 467 | 33
20120 | 20 | 1268 | 1060 | 899 | 686 | 0.1888 | 0.467 | 0.218 | 0.02 | 0.0138 | 0.031 | 0.0026 | 0.0022 | 0.009 | 0.029 | 0.0007 | 0.004 | 0.001 | 0.001 | 0.0025 | 0.0001 | 0 | 0.0001 | 0 | 333 | 481 | 31
28080 | Q235B | 1268 | 1060 | 0 | 0 | 0.144 | 0.511 | 0.208 | 0.022 | 0.02 | 0.032 | 0.006 | 0.004 | 0.017 | 0.029 | 0.002 | 0.003 | 0.001 | 0.001 | 0.0023 | 0.0001 | 0 | 0.0001 | 0 | 317 | 449 | 34
28100 | Q235B | 1256 | 1060 | 882 | 627 | 0.144 | 0.511 | 0.208 | 0.022 | 0.02 | 0.032 | 0.006 | 0.004 | 0.017 | 0.029 | 0.002 | 0.003 | 0.001 | 0.001 | 0.0023 | 0.0001 | 0 | 0.0001 | 0 | 319 | 472 | 27
28110 | Q235B | 1262 | 1060 | 885 | 628 | 0.144 | 0.511 | 0.208 | 0.022 | 0.02 | 0.032 | 0.006 | 0.004 | 0.017 | 0.029 | 0.002 | 0.003 | 0.001 | 0.001 | 0.0023 | 0.0001 | 0 | 0.0001 | 0 | 333 | 468 | 32
26740 | Q345C | 1259 | 1050 | 845 | 614 | 0.0974 | 1.385 | 0.205 | 0.018 | 0.0084 | 0.044 | 0.0346 | 0.0333 | 0.011 | 0.044 | 0.0012 | 0.002 | 0.001 | 0.024 | 0.003 | 0.0001 | 0 | 0.0002 | 0 | 506 | 596 | 25
26720 | Q345C | 1253 | 1050 | 845 | 622 | 0.1041 | 1.401 | 0.213 | 0.018 | 0.0065 | 0.027 | 0.0407 | 0.0378 | 0.006 | 0.029 | 0.0013 | 0.002 | 0.001 | 0.026 | 0.0034 | 0.0003 | 0 | 0.0001 | 0 | 495 | 589 | 26
25480 | 45 | 1262 | 1060 | 885 | 624 | 0.459 | 0.606 | 0.254 | 0.011 | 0.015 | 0.039 | 0.021 | 0.019 | 0.017 | 0.019 | 0.002 | 0.001 | 0.001 | 0.002 | 0 | 0.0001 | 0 | 0.0001 | 0 | 292 | 566 | 31
29250 | Q345B | 1270 | 1060 | 854 | 578 | 0.153 | 1.48 | 0.266 | 0.02 | 0.011 | 0.026 | 0.013 | 0.011 | 0.021 | 0.024 | 0.003 | 0.004 | 0.003 | 0.001 | 0.0028 | 0.0002 | 0 | 0.0002 | 0 | 404 | 541 | 26
21100 | S355MC | 1281 | 1100 | 895 | 652 | 0.0495 | 0.264 | 0.01 | 0.013 | 0.0064 | 0.023 | 0.0311 | 0.0291 | 0.006 | 0.016 | 0.0687 | 0.001 | 0.001 | 0.001 | 0.0015 | 0.0001 | 0 | 0.0002 | 0 | 435 | 494 | 26
21080 | S355MC | 1287 | 1100 | 896 | 621 | 0.0324 | 0.275 | 0.01 | 0.017 | 0.0039 | 0.031 | 0.0263 | 0.0247 | 0.01 | 0.02 | 0.0652 | 0.002 | 0.001 | 0.001 | 0.0017 | 0.0001 | 0 | 0.0002 | 0 | 448 | 507 | 25
21110 | S355MC | 1277 | 1100 | 894 | 655 | 0.0324 | 0.275 | 0.01 | 0.017 | 0.0039 | 0.031 | 0.0263 | 0.0247 | 0.01 | 0.02 | 0.0652 | 0.002 | 0.001 | 0.001 | 0.0017 | 0.0001 | 0 | 0.0002 | 0 | 429 | 485 | 28
21110 | S355MC | 1283 | 1100 | 896 | 627 | 0.0495 | 0.264 | 0.01 | 0.013 | 0.0064 | 0.023 | 0.0311 | 0.0291 | 0.006 | 0.016 | 0.0687 | 0.001 | 0.001 | 0.001 | 0.0015 | 0.0001 | 0 | 0.0002 | 0 | 438 | 499 | 27
21600 | Q345D | 1282 | 1080 | 897 | 629 | 0.0974 | 1.385 | 0.205 | 0.018 | 0.0084 | 0.044 | 0.0346 | 0.0333 | 0.011 | 0.044 | 0.0012 | 0.002 | 0.001 | 0.024 | 0.003 | 0.0001 | 0 | 0.0002 | 0 | 444 | 543 | 34
21890 | WDER450 | 1277 | 1100 | 888 | 597 | 0.0659 | 0.8 | 0.032 | 0.013 | 0.0044 | 0.025 | 0.0552 | 0.0546 | 0.008 | 0.027 | 0.0798 | 0.002 | 0.001 | 0.001 | 0.0019 | 0.0001 | 0 | 0.0001 | 0 | 578 | 660 | 22
21350 | Q235B | 1258 | 1060 | 884 | 623 | 0.144 | 0.466 | 0.176 | 0.017 | 0.008 | 0.026 | 0.011 | 0.01 | 0.013 | 0.019 | 0.002 | 0.004 | 0.002 | 0.001 | 0.0047 | 0.0003 | 0 | 0.0001 | 0 | 311 | 451 | 35
21350 | Q235B | 1264 | 1060 | 882 | 625 | 0.144 | 0.466 | 0.176 | 0.017 | 0.008 | 0.026 | 0.011 | 0.01 | 0.013 | 0.019 | 0.002 | 0.004 | 0.002 | 0.001 | 0.0047 | 0.0003 | 0 | 0.0001 | 0 | 346 | 483 | 30
28250 | Q235B | 1268 | 1060 | 0 | 0 | 0.144 | 0.435 | 0.181 | 0.024 | 0.019 | 0.032 | 0.003 | 0.002 | 0.012 | 0.023 | 0.001 | 0.002 | 0.001 | 0.001 | 0.0022 | 0.0001 | 0 | 0.0002 | 0 | 342 | 461 | 28
28230 | Q235B | 1268 | 1060 | 882 | 626 | 0.144 | 0.435 | 0.181 | 0.024 | 0.019 | 0.032 | 0.003 | 0.002 | 0.012 | 0.023 | 0.001 | 0.002 | 0.001 | 0.001 | 0.0022 | 0.0001 | 0 | 0.0002 | 0 | 329 | 470 | 30
28820 | Q345B | 1256 | 1060 | 855 | 573 | 0.165 | 1.479 | 0.278 | 0.019 | 0.01 | 0.022 | 0.007 | 0.006 | 0.008 | 0.016 | 0.002 | 0.001 | 0.001 | 0.002 | 0.0025 | 0.0001 | 0 | 0.0001 | 0 | 446 | 576 | 27
29050 | Q345B-LW | 1266 | 1060 | 851 | 609 | 0.133 | 1.473 | 0.229 | 0.018 | 0.008 | 0.026 | 0.009 | 0.009 | 0.01 | 0.019 | 0.002 | 0.003 | 0.003 | 0.002 | 0.0043 | 0.0001 | 0 | 0.0004 | 0 | 418 | 547 | 27
27210 | Q345B-LW | 1268 | 1060 | 834 | 588 | 0.148 | 1.442 | 0.199 | 0.02 | 0.007 | 0.03 | 0.005 | 0.004 | 0.007 | 0.021 | 0.001 | 0.004 | 0.003 | 0.004 | 0.0034 | 0.0002 | 0 | 0.0003 | 0 | 437 | 593 | 21
27210 | Q345B-LW | 1268 | 1060 | 834 | 588 | 0.148 | 1.442 | 0.199 | 0.02 | 0.007 | 0.03 | 0.005 | 0.004 | 0.007 | 0.021 | 0.001 | 0.004 | 0.003 | 0.004 | 0.0034 | 0.0002 | 0 | 0.0003 | 0 | 510 | 643 | 12
27210 | Q345B-LW | 1268 | 1060 | 834 | 588 | 0.148 | 1.442 | 0.199 | 0.02 | 0.007 | 0.03 | 0.005 | 0.004 | 0.007 | 0.021 | 0.001 | 0.004 | 0.003 | 0.004 | 0.0034 | 0.0002 | 0 | 0.0003 | 0 | 460 | 606 | 17
29350 | Q345B-LW | 1241 | 1040 | 843 | 589 | 0.153 | 1.447 | 0.265 | 0.023 | 0.007 | 0.021 | 0.011 | 0.007 | 0.009 | 0.02 | 0.023 | 0.001 | 0.002 | 0.003 | 0.0024 | 0.0001 | 0 | 0.0001 | 0 | 403 | 537 | 30
29230 | Q345B-LW | 1240 | 1040 | 847 | 569 | 0.16 | 1.444 | 0.229 | 0.014 | 0.005 | 0.025 | 0.007 | 0.006 | 0.01 | 0.014 | 0.002 | 0.001 | 0.001 | 0.002 | 0.0029 | 0.0001 | 0 | 0.0001 | 0 | 438 | 592 | 22
29270 | Q345B-LW | 1252 | 1040 | 843 | 583 | 0.141 | 1.452 | 0.214 | 0.023 | 0.008 | 0.023 | 0.005 | 0.005 | 0.011 | 0.024 | 0.013 | 0.005 | 0.004 | 0.002 | 0.0052 | 0.0001 | 0 | 0.0002 | 0 | 403 | 534 | 29
29270 | Q345B-LW | 1246 | 1040 | 839 | 579 | 0.141 | 1.452 | 0.214 | 0.023 | 0.008 | 0.023 | 0.005 | 0.005 | 0.011 | 0.024 | 0.013 | 0.005 | 0.004 | 0.002 | 0.0052 | 0.0001 | 0 | 0.0002 | 0 | 406 | 543 | 26
29360 | Q345B-LW | 1252 | 1040 | 844 | 582 | 0.141 | 1.452 | 0.214 | 0.023 | 0.008 | 0.023 | 0.005 | 0.005 | 0.011 | 0.024 | 0.013 | 0.005 | 0.004 | 0.002 | 0.0052 | 0.0001 | 0 | 0.0002 | 0 | 404 | 543 | 27
29330 | Q345B-LW | 1246 | 1040 | 844 | 584 | 0.153 | 1.447 | 0.265 | 0.023 | 0.007 | 0.021 | 0.011 | 0.007 | 0.009 | 0.02 | 0.023 | 0.001 | 0.002 | 0.003 | 0.0024 | 0.0001 | 0 | 0.0001 | 0 | 413 | 554 | 25
29370 | Q345B-LW | 1245 | 1040 | 847 | 620 | 0.153 | 1.447 | 0.265 | 0.023 | 0.007 | 0.021 | 0.011 | 0.007 | 0.009 | 0.02 | 0.023 | 0.001 | 0.002 | 0.003 | 0.0024 | 0.0001 | 0 | 0.0001 | 0 | 423 | 552 | 26
29320 | Q345B-LW | 1257 | 1040 | 852 | 620 | 0.153 | 1.447 | 0.265 | 0.023 | 0.007 | 0.021 | 0.011 | 0.007 | 0.009 | 0.02 | 0.023 | 0.001 | 0.002 | 0.003 | 0.0024 | 0.0001 | 0 | 0.0001 | 0 | 405 | 547 | 31
29320 | Q345B-LW | 1248 | 1040 | 854 | 613 | 0.16 | 1.444 | 0.229 | 0.014 | 0.005 | 0.025 | 0.007 | 0.006 | 0.01 | 0.014 | 0.002 | 0.001 | 0.001 | 0.002 | 0.0029 | 0.0001 | 0 | 0.0001 | 0 | 433 | 559 | 26
29400 | Q345B-LW | 1260 | 1040 | 854 | 597 | 0.16 | 1.444 | 0.229 | 0.014 | 0.005 | 0.025 | 0.007 | 0.006 | 0.01 | 0.014 | 0.002 | 0.001 | 0.001 | 0.002 | 0.0029 | 0.0001 | 0 | 0.0001 | 0 | 430 | 556 | 29
29310 | Q345B-LW | 1248 | 1040 | 854 | 620 | 0.16 | 1.444 | 0.229 | 0.014 | 0.005 | 0.025 | 0.007 | 0.006 | 0.01 | 0.014 | 0.002 | 0.001 | 0.001 | 0.002 | 0.0029 | 0.0001 | 0 | 0.0001 | 0 | 416 | 549 | 29
26090 | Q345B-LW | 1260 | 1040 | 854 | 612 | 0.141 | 1.452 | 0.214 | 0.023 | 0.008 | 0.023 | 0.005 | 0.005 | 0.011 | 0.024 | 0.013 | 0.005 | 0.004 | 0.002 | 0.0052 | 0.0001 | 0 | 0.0002 | 0 | 439 | 557 | 27
27140 | Q345B-LW | 1248 | 1040 | 848 | 614 | 0.16 | 1.444 | 0.229 | 0.014 | 0.005 | 0.025 | 0.007 | 0.006 | 0.01 | 0.014 | 0.002 | 0.001 | 0.001 | 0.002 | 0.0029 | 0.0001 | 0 | 0.0001 | 0 | 424 | 561 | 28
27230 | Q345B-LW | 1260 | 1040 | 850 | 614 | 0.16 | 1.444 | 0.229 | 0.014 | 0.005 | 0.025 | 0.007 | 0.006 | 0.01 | 0.014 | 0.002 | 0.001 | 0.001 | 0.002 | 0.0029 | 0.0001 | 0 | 0.0001 | 0 | 418 | 554 | 25
27200 | Q345B-LW | 1248 | 1040 | 850 | 612 | 0.153 | 1.447 | 0.265 | 0.023 | 0.007 | 0.021 | 0.011 | 0.007 | 0.009 | 0.02 | 0.023 | 0.001 | 0.002 | 0.003 | 0.0024 | 0.0001 | 0 | 0.0001 | 0 | 406 | 547 | 29
27240 | Q345B-LW | 1254 | 1040 | 846 | 613 | 0.141 | 1.452 | 0.214 | 0.023 | 0.008 | 0.023 | 0.005 | 0.005 | 0.011 | 0.024 | 0.013 | 0.005 | 0.004 | 0.002 | 0.0052 | 0.0001 | 0 | 0.0002 | 0 | 403 | 539 | 26
28100 | Q235B | 1262 | 1060 | 0 | 0 | 0.149 | 0.453 | 0.191 | 0.017 | 0.012 | 0.032 | 0.001 | 0.001 | 0.014 | 0.016 | 0.001 | 0.004 | 0.002 | 0.001 | 0.0025 | 0.0001 | 0 | 0.0002 | 0 | 338 | 471 | 28
28160 | Q235B | 1258 | 1040 | 879 | 633 | 0.146 | 0.455 | 0.176 | 0.019 | 0.011 | 0.025 | 0.001 | 0.001 | 0.013 | 0.017 | 0.001 | 0.005 | 0.002 | 0.001 | 0.0032 | 0.0002 | 0 | 0.0001 | 0 | 311 | 455 | 29
28150 | Q235B | 1246 | 1040 | 882 | 604 | 0.146 | 0.455 | 0.176 | 0.019 | 0.011 | 0.025 | 0.001 | 0.001 | 0.013 | 0.017 | 0.001 | 0.005 | 0.002 | 0.001 | 0.0032 | 0.0002 | 0 | 0.0001 | 0 | 295 | 447 | 31
28190 | Q235B | 1256 | 1060 | 884 | 626 | 0.149 | 0.453 | 0.191 | 0.017 | 0.012 | 0.032 | 0.001 | 0.001 | 0.014 | 0.016 | 0.001 | 0.004 | 0.002 | 0.001 | 0.0025 | 0.0001 | 0 | 0.0002 | 0 | 308 | 465 | 29
28200 | Q235B | 1268 | 1060 | 884 | 601 | 0.149 | 0.453 | 0.191 | 0.017 | 0.012 | 0.032 | 0.001 | 0.001 | 0.014 | 0.016 | 0.001 | 0.004 | 0.002 | 0.001 | 0.0025 | 0.0001 | 0 | 0.0002 | 0 | 326 | 464 | 31
28180 | Q235B | 1256 | 1060 | 884 | 626 | 0.149 | 0.453 | 0.191 | 0.017 | 0.012 | 0.032 | 0.001 | 0.001 | 0.014 | 0.016 | 0.001 | 0.004 | 0.002 | 0.001 | 0.0025 | 0.0001 | 0 | 0.0002 | 0 | 319 | 461 | 29
28150 | Q235B | 1262 | 1060 | 884 | 624 | 0.149 | 0.453 | 0.191 | 0.017 | 0.012 | 0.032 | 0.001 | 0.001 | 0.014 | 0.016 | 0.001 | 0.004 | 0.002 | 0.001 | 0.0025 | 0.0001 | 0 | 0.0002 | 0 | 290 | 446 | 31
28130 | Q235B | 1268 | 1060 | 887 | 626 | 0.149 | 0.453 | 0.191 | 0.017 | 0.012 | 0.032 | 0.001 | 0.001 | 0.014 | 0.016 | 0.001 | 0.004 | 0.002 | 0.001 | 0.0025 | 0.0001 | 0 | 0.0002 | 0 | 296 | 446 | 31
32620 | Q235B | 1265 | 1060 | 885 | 626 | 0.153 | 0.481 | 0.226 | 0.016 | 0.014 | 0.026 | 0.006 | 0.004 | 0.012 | 0.017 | 0.002 | 0.002 | 0.001 | 0.001 | 0.003 | 0.0001 | 0 | 0.0001 | 0 | 285 | 430 | 38
29510 | Q235B | 1277 | 1060 | 884 | 628 | 0.153 | 0.481 | 0.226 | 0.016 | 0.014 | 0.026 | 0.006 | 0.004 | 0.012 | 0.017 | 0.002 | 0.002 | 0.001 | 0.001 | 0.003 | 0.0001 | 0 | 0.0001 | 0 | 285 | 437 | 37
27470 | Q235B | 1266 | 1060 | 885 | 598 | 0.155 | 0.477 | 0.215 | 0.016 | 0.018 | 0.04 | 0.03 | 0.029 | 0.021 | 0.03 | 0.002 | 0.005 | 0.001 | 0.002 | 0.0043 | 0.0001 | 0 | 0.0001 | 0 | 315 | 463 | 31
34821 | Q235B | 1271 | 1060 | 0 | 0 | 0.143 | 0.485 | 0.205 | 0.016 | 0.012 | 0.029 | 0.003 | 0.003 | 0.013 | 0.016 | 0.001 | 0.003 | 0.001 | 0.001 | 0.0032 | 0.0001 | 0 | 0.0001 | 0 | 281 | 421 | 35
36480 | Q235B | 1280 | 1060 | 888 | 609 | 0.146 | 0.466 | 0.189 | 0.011 | 0.012 | 0.032 | 0.001 | 0.001 | 0.014 | 0.016 | 0.001 | 0.003 | 0.002 | 0.001 | 0.005 | 0.0001 | 0 | 0.0002 | 0 | 286 | 437 | 37
21150 | WDER450 | 1283 | 1100 | 888 | 597 | 0.0636 | 0.751 | 0.026 | 0.014 | 0.0054 | 0.037 | 0.0523 | 0.0509 | 0.011 | 0.031 | 0.0658 | 0.003 | 0.001 | 0.001 | 0.0029 | 0.0001 | 0 | 0.0002 | 0 | 545 | 622 | 24
20920 | WDER450 | 1289 | 1100 | 888 | 595 | 0.0783 | 0.744 | 0.024 | 0.015 | 0.0044 | 0.021 | 0.0454 | 0.0427 | 0.007 | 0.029 | 0.0671 | 0.002 | 0.001 | 0.001 | 0.0024 | 0.0001 | 0 | 0.0002 | 0 | 534 | 613 | 25
20820 | WL510 | 1265 | 1080 | 895 | 610 | 0.095 | 0.96 | 0.2 | 0.009 | 0.004 | 0.034 | 0.042 | 0.041 | 0.021 | 0.023 | 0.017 | 0.007 | 0.002 | 0.023 | 0 | 0.0023 | 0 | 0.0003 | 0 | 490 | 570 | 31
20640 | WL510 | 1271 | 1080 | 890 | 612 | 0.095 | 0.96 | 0.2 | 0.009 | 0.004 | 0.034 | 0.042 | 0.041 | 0.021 | 0.023 | 0.017 | 0.007 | 0.002 | 0.023 | 0 | 0.0023 | 0 | 0.0003 | 0 | 478 | 560 | 37
20780 | WL510 | 1277 | 1080 | 898 | 610 | 0.095 | 0.96 | 0.2 | 0.009 | 0.004 | 0.034 | 0.042 | 0.041 | 0.021 | 0.023 | 0.017 | 0.007 | 0.002 | 0.023 | 0 | 0.0023 | 0 | 0.0003 | 0 | 488 | 566 | 30
20800 | WL510 | 1265 | 1080 | 895 | 612 | 0.095 | 0.96 | 0.2 | 0.009 | 0.004 | 0.034 | 0.042 | 0.041 | 0.021 | 0.023 | 0.017 | 0.007 | 0.002 | 0.023 | 0 | 0.0023 | 0 | 0.0003 | 0 | 490 | 567 | 36
20770 | WL510 | 1271 | 1080 | 895 | 611 | 0.095 | 0.96 | 0.2 | 0.009 | 0.004 | 0.034 | 0.042 | 0.041 | 0.021 | 0.023 | 0.017 | 0.007 | 0.002 | 0.023 | 0 | 0.0023 | 0 | 0.0003 | 0 | 468 | 557 | 28
20780 | WL510 | 1277 | 1080 | 895 | 611 | 0.095 | 0.96 | 0.2 | 0.009 | 0.004 | 0.034 | 0.042 | 0.041 | 0.021 | 0.023 | 0.017 | 0.007 | 0.002 | 0.023 | 0 | 0.0023 | 0 | 0.0003 | 0 | 470 | 554 | 37
20710 | WL510 | 1265 | 1080 | 896 | 612 | 0.097 | 0.931 | 0.198 | 0.016 | 0.004 | 0.036 | 0.024 | 0.023 | 0.015 | 0.022 | 0.011 | 0.006 | 0.002 | 0.021 | 0 | 0.0018 | 0 | 0.0003 | 0 | 441 | 555 | 28
28750 | Q345B | 1253 | 1040 | 844 | 567 | 0.151 | 1.415 | 0.271 | 0.025 | 0.008 | 0.023 | 0.009 | 0.007 | 0.009 | 0.028 | 0.009 | 0.001 | 0.002 | 0.002 | 0.0029 | 0.0005 | 0 | 0.0001 | 0 | 395 | 545 | 28
28780 | Q345B | 1247 | 1040 | 843 | 560 | 0.151 | 1.415 | 0.271 | 0.025 | 0.008 | 0.023 | 0.009 | 0.007 | 0.009 | 0.028 | 0.009 | 0.001 | 0.002 | 0.002 | 0.0029 | 0.0005 | 0 | 0.0001 | 0 | 406 | 543 | 30
28850 | Q345B | 1241 | 1040 | 842 | 554 | 0.16 | 1.444 | 0.251 | 0.018 | 0.015 | 0.022 | 0.003 | 0.002 | 0.011 | 0.019 | 0.003 | 0.004 | 0.003 | 0.002 | 0.0014 | 0.0002 | 0 | 0.0002 | 0 | 111 | 545 | 25
28850 | Q345B | 1241 | 1040 | 842 | 554 | 0.16 | 1.444 | 0.251 | 0.018 | 0.015 | 0.022 | 0.003 | 0.002 | 0.011 | 0.019 | 0.003 | 0.004 | 0.003 | 0.002 | 0.0014 | 0.0002 | 0 | 0.0002 | 0 | 392 | 545 | 25
24280 | Q345B | 1252 | 1040 | 0 | 0 | 0.165 | 1.479 | 0.278 | 0.019 | 0.01 | 0.022 | 0.007 | 0.006 | 0.008 | 0.016 | 0.002 | 0.001 | 0.001 | 0.002 | 0.0025 | 0.0001 | 0 | 0.0001 | 0 | 426 | 565 | 23
24110 | Q345B | 1258 | 1040 | 860 | 554 | 0.16 | 1.444 | 0.251 | 0.018 | 0.015 | 0.022 | 0.003 | 0.002 | 0.011 | 0.019 | 0.003 | 0.004 | 0.003 | 0.002 | 0.0014 | 0.0002 | 0 | 0.0002 | 0 | 440 | 572 | 26
24380 | Q345B | 1252 | 1040 | 858 | 574 | 0.16 | 1.444 | 0.251 | 0.018 | 0.015 | 0.022 | 0.003 | 0.002 | 0.011 | 0.019 | 0.003 | 0.004 | 0.003 | 0.002 | 0.0014 | 0.0002 | 0 | 0.0002 | 0 | 416 | 561 | 29
24340 | Q345B | 1252 | 1040 | 858 | 574 | 0.16 | 1.444 | 0.251 | 0.018 | 0.015 | 0.022 | 0.003 | 0.002 | 0.011 | 0.019 | 0.003 | 0.004 | 0.003 | 0.002 | 0.0014 | 0.0002 | 0 | 0.0002 | 0 | 408 | 551 | 29
28070 | Q235B | 1257 | 1060 | 880 | 599 | 0.144 | 0.466 | 0.176 | 0.017 | 0.008 | 0.026 | 0.011 | 0.01 | 0.013 | 0.019 | 0.002 | 0.004 | 0.002 | 0.001 | 0.0047 | 0.0003 | 0 | 0.0001 | 0 | 332 | 474 | 29
28390 | Q235B | 1269 | 1060 | 878 | 626 | 0.144 | 0.466 | 0.176 | 0.017 | 0.008 | 0.026 | 0.011 | 0.01 | 0.013 | 0.019 | 0.002 | 0.004 | 0.002 | 0.001 | 0.0047 | 0.0003 | 0 | 0.0001 | 0 | 331 | 468 | 27
28130 | Q235B | 1268 | 1060 | 883 | 630 | 0.154 | 0.443 | 0.205 | 0.016 | 0.017 | 0.027 | 0.001 | 0.001 | 0.015 | 0.018 | 0.001 | 0.004 | 0.002 | 0.001 | 0.0025 | 0.0001 | 0 | 0.0002 | 0 | 312 | 462 | 29
28150 | Q235B | 1253 | 1040 | 878 | 631 | 0.154 | 0.443 | 0.205 | 0.016 | 0.017 | 0.027 | 0.001 | 0.001 | 0.015 | 0.018 | 0.001 | 0.004 | 0.002 | 0.001 | 0.0025 | 0.0001 | 0 | 0.0002 | 0 | 286 | 452 | 25
28200 | Q235B | 1246 | 1040 | 882 | 603 | 0.146 | 0.455 | 0.176 | 0.019 | 0.011 | 0.025 | 0.001 | 0.001 | 0.013 | 0.017 | 0.001 | 0.005 | 0.002 | 0.001 | 0.0032 | 0.0002 | 0 | 0.0001 | 0 | 285 | 448 | 27
25730 | SS400 | 1268 | 1060 | 865 | 606 | 0.167 | 0.459 | 0.222 | 0.012 | 0.015 | 0.035 | 0.033 | 0.032 | 0.02 | 0.02 | 0.002 | 0.004 | 0.002 | 0.001 | 0.0037 | 0.0001 | 0 | 0.0017 | 0 | 363 | 524 | 18
25730 | SS400 | 1268 | 1060 | 865 | 606 | 0.167 | 0.459 | 0.222 | 0.012 | 0.015 | 0.035 | 0.033 | 0.032 | 0.02 | 0.02 | 0.002 | 0.004 | 0.002 | 0.001 | 0.0037 | 0.0001 | 0 | 0.0017 | 0 | 327 | 505 | 21
25730 | SS400 | 1268 | 1060 | 865 | 606 | 0.167 | 0.459 | 0.222 | 0.012 | 0.015 | 0.035 | 0.033 | 0.032 | 0.02 | 0.02 | 0.002 | 0.004 | 0.002 | 0.001 | 0.0037 | 0.0001 | 0 | 0.0017 | 0 | 341 | 513 | 21
25950 | SS400 | 1274 | 1060 | 865 | 609 | 0.167 | 0.459 | 0.222 | 0.012 | 0.015 | 0.035 | 0.033 | 0.032 | 0.02 | 0.02 | 0.002 | 0.004 | 0.002 | 0.001 | 0.0037 | 0.0001 | 0 | 0.0017 | 0 | 298 | 443 | 28
25860 | SS400 | 1262 | 1060 | 867 | 607 | 0.167 | 0.459 | 0.222 | 0.012 | 0.015 | 0.035 | 0.033 | 0.032 | 0.02 | 0.02 | 0.002 | 0.004 | 0.002 | 0.001 | 0.0037 | 0.0001 | 0 | 0.0017 | 0 | 336 | 497 | 23
25910 | SS400 | 1271 | 1060 | 865 | 621 | 0.167 | 0.459 | 0.222 | 0.012 | 0.015 | 0.035 | 0.033 | 0.032 | 0.02 | 0.02 | 0.002 | 0.004 | 0.002 | 0.001 | 0.0037 | 0.0001 | 0 | 0.0017 | 0 | 311 | 477 | 27
29600 | Q235B | 1274 | 1060 | 890 | 629 | 0.145 | 0.503 | 0.19 | 0.02 | 0.014 | 0.036 | 0.005 | 0.004 | 0.013 | 0.023 | 0.002 | 0.001 | 0.001 | 0.002 | 0.0034 | 0.0001 | 0 | 0.0001 | 0 | 299 | 460 | 29
29520 | Q235B | 1262 | 1060 | 892 | 592 | 0.145 | 0.503 | 0.19 | 0.02 | 0.014 | 0.036 | 0.005 | 0.004 | 0.013 | 0.023 | 0.002 | 0.001 | 0.001 | 0.002 | 0.0034 | 0.0001 | 0 | 0.0001 | 0 | 283 | 451 | 29
37110 | SS400-JX | 1270 | 1060 | 866 | 616 | 0.142 | 0.473 | 0.206 | 0.013 | 0.007 | 0.029 | 0.042 | 0.041 | 0.012 | 0.015 | 0.002 | 0.005 | 0.002 | 0.001 | 0 | 0.0001 | 0 | 0.0003 | 0 | 270 | 432 | 50
37122 | SS400-JX | 1276 | 1060 | 0 | 0 | 0.142 | 0.473 | 0.206 | 0.013 | 0.007 | 0.029 | 0.042 | 0.041 | 0.012 | 0.015 | 0.002 | 0.005 | 0.002 | 0.001 | 0 | 0.0001 | 0 | 0.0003 | 0 | 267 | 431 | 43
37030 | SS400-JX | 1264 | 1050 | 836 | 599 | 0.142 | 0.473 | 0.206 | 0.013 | 0.007 | 0.029 | 0.042 | 0.041 | 0.012 | 0.015 | 0.002 | 0.005 | 0.002 | 0.001 | 0 | 0.0001 | 0 | 0.0003 | 0 | 292 | 437 | 40
37010 | SS400-JX | 1270 | 1050 | 836 | 601 | 0.142 | 0.473 | 0.206 | 0.013 | 0.007 | 0.029 | 0.042 | 0.041 | 0.012 | 0.015 | 0.002 | 0.005 | 0.002 | 0.001 | 0 | 0.0001 | 0 | 0.0003 | 0 | 292 | 442 | 27
36350 | SS400-JX | 1258 | 1050 | 842 | 600 | 0.142 | 0.473 | 0.206 | 0.013 | 0.007 | 0.029 | 0.042 | 0.041 | 0.012 | 0.015 | 0.002 | 0.005 | 0.002 | 0.001 | 0 | 0.0001 | 0 | 0.0003 | 0 | 287 | 441 | 45
36670 | SS400-JX | 1270 | 1050 | 836 | 600 | 0.143 | 0.5 | 0.209 | 0.011 | 0.007 | 0.046 | 0.028 | 0.027 | 0.02 | 0.019 | 0.002 | 0.002 | 0.001 | 0.002 | 0 | 0.0002 | 0 | 0.0001 | 0 | 284 | 430 | 27
36680 | SS400-JX | 1258 | 1050 | 843 | 599 | 0.143 | 0.5 | 0.209 | 0.011 | 0.007 | 0.046 | 0.028 | 0.027 | 0.02 | 0.019 | 0.002 | 0.002 | 0.001 | 0.002 | 0 | 0.0002 | 0 | 0.0001 | 0 | 287 | 440 | 42
36830 | SS400-JX | 1264 | 1050 | 835 | 594 | 0.143 | 0.474 | 0.184 | 0.017 | 0.01 | 0.032 | 0.031 | 0.03 | 0.014 | 0.02 | 0.001 | 0.003 | 0.002 | 0.002 | 0 | 0.0001 | 0 | 0.0002 | 0 | 287 | 431 | 39
36750 | SS400-JX | 1269 | 1050 | 839 | 595 | 0.143 | 0.474 | 0.184 | 0.017 | 0.01 | 0.032 | 0.031 | 0.03 | 0.014 | 0.02 | 0.001 | 0.003 | 0.002 | 0.002 | 0 | 0.0001 | 0 | 0.0002 | 0 | 286 | 431 | 40
29660 | Q345B | 1256 | 1050 | 836 | 561 | 0.185 | 1.446 | 0.274 | 0.02 | 0.012 | 0.049 | 0.006 | 0.006 | 0.02 | 0.036 | 0.003 | 0.006 | 0.004 | 0.001 | 0.0085 | 0.0001 | 0 | 0.0004 | 0 | 366 | 538 | 30
29000 | Q235B | 1248 | 1050 | 858 | 637 | 0.14 | 0.449 | 0.215 | 0.018 | 0.019 | 0.037 | 0.003 | 0.002 | 0.014 | 0.026 | 0.001 | 0.005 | 0.002 | 0.001 | 0.0034 | 0.0001 | 0 | 0.0003 | 0 | 275 | 417 | 33
32450 | Q235B | 1253 | 1050 | 856 | 640 | 0.14 | 0.422 | 0.215 | 0.017 | 0.015 | 0.045 | 0.001 | 0.001 | 0.02 | 0.021 | 0.001 | 0.005 | 0.001 | 0.001 | 0.0032 | 0.0001 | 0 | 0.0004 | 0 | 283 | 424 | 33
32430 | Q235B | 1259 | 1050 | 856 | 641 | 0.14 | 0.422 | 0.215 | 0.017 | 0.015 | 0.045 | 0.001 | 0.001 | 0.02 | 0.021 | 0.001 | 0.005 | 0.001 | 0.001 | 0.0032 | 0.0001 | 0 | 0.0004 | 0 | 270 | 420 | 27
27960 | SS400 | 1256 | 1040 | 834 | 585 | 0.142 | 0.464 | 0.178 | 0.019 | 0.007 | 0.036 | 0.026 | 0.025 | 0.021 | 0.021 | 0.001 | 0.004 | 0.002 | 0.001 | 0 | 0.0003 | 0 | 0.0001 | 0 | 283 | 439 | 32
28180 | Q235B | 1268 | 1060 | 888 | 629 | 0.168 | 0.458 | 0.178 | 0.014 | 0.013 | 0.027 | 0.007 | 0.006 | 0.016 | 0.016 | 0.002 | 0.004 | 0.002 | 0.001 | 0.0047 | 0.0001 | 0 | 0.0001 | 0 | 324 | 462 | 30
19600 | SPA-H | 1266 | 1050 | 864 | 561 | 0.077 | 0.452 | 0.37 | 0.089 | 0.008 | 0.285 | 0.036 | 0.035 | 0.086 | 0.332 | 0.003 | 0.004 | 0.004 | 0.002 | 0 | 0.0002 | 0 | 0.0003 | 0 | 417 | 532 | 35
21390 | SPA-H | 1266 | 1050 | 865 | 552 | 0.101 | 0.505 | 0.355 | 0.091 | 0.01 | 0.272 | 0.06 | 0.058 | 0.075 | 0.356 | 0.003 | 0.005 | 0.004 | 0.001 | 0 | 0.0003 | 0 | 0.0003 | 0 | 453 | 560 | 32
25800 | SPA-H | 1255 | 1050 | 876 | 598 | 0.083 | 0.496 | 0.361 | 0.093 | 0.011 | 0.288 | 0.045 | 0.045 | 0.082 | 0.356 | 0.003 | 0.001 | 0.002 | 0.002 | 0 | 0.0005 | 0 | 0.0001 | 0 | 0 | 0 | 0
25748 | SPA-H | 1261 | 1050 | 0 | 0 | 0.088 | 0.457 | 0.39 | 0.093 | 0.006 | 0.284 | 0.036 | 0.035 | 0.09 | 0.335 | 0.004 | 0.004 | 0.002 | 0.002 | 0 | 0.0002 | 0 | 0.0001 | 0 | 373 | 514 | 37
25760 | SPA-H | 1267 | 1050 | 876 | 602 | 0.088 | 0.457 | 0.39 | 0.093 | 0.006 | 0.284 | 0.036 | 0.035 | 0.09 | 0.335 | 0.004 | 0.004 | 0.002 | 0.002 | 0 | 0.0002 | 0 | 0.0001 | 0 | 378 | 518 | 32
25530 | SPA-H | 1267 | 1050 | 874 | 599 | 0.083 | 0.496 | 0.361 | 0.093 | 0.011 | 0.288 | 0.045 | 0.045 | 0.082 | 0.356 | 0.003 | 0.001 | 0.002 | 0.002 | 0 | 0.0005 | 0 | 0.0001 | 0 | 371 | 510 | 31
25550 | SPA-H | 1255 | 1050 | 876 | 600 | 0.083 | 0.496 | 0.361 | 0.093 | 0.011 | 0.288 | 0.045 | 0.045 | 0.082 | 0.356 | 0.003 | 0.001 | 0.002 | 0.002 | 0 | 0.0005 | 0 | 0.0001 | 0 | 368 | 521 | 31
25460 | SPA-H | 1261 | 1050 | 875 | 602 | 0.106 | 0.505 | 0.405 | 0.094 | 0.002 | 0.285 | 0.034 | 0.032 | 0.09 | 0.343 | 0.004 | 0.002 | 0.002 | 0.002 | 0 | 0.0002 | 0 | 0.0001 | 0 | 385 | 531 | 30
25510 | SPA-H | 1255 | 1050 | 875 | 603 | 0.106 | 0.505 | 0.405 | 0.094 | 0.002 | 0.285 | 0.034 | 0.032 | 0.09 | 0.343 | 0.004 | 0.002 | 0.002 | 0.002 | 0 | 0.0002 | 0 | 0.0001 | 0 | 373 | 533 | 30
21660 | SPA-H | 1267 | 1050 | 876 | 600 | 0.101 | 0.505 | 0.355 | 0.091 | 0.01 | 0.272 | 0.06 | 0.058 | 0.075 | 0.356 | 0.003 | 0.005 | 0.004 | 0.001 | 0 | 0.0003 | 0 | 0.0003 | 0 | 378 | 534 | 32
25590 | SPA-H | 1261 | 1050 | 874 | 602 | 0.092 | 0.512 | 0.342 | 0.09 | 0.013 | 0.271 | 0.044 | 0.042 | 0.087 | 0.342 | 0.002 | 0.001 | 0.002 | 0.002 | 0.0028 | 0.0012 | 0 | 0.0001 | 0 | 364 | 522 | 37
25660 | SPA-H | 1255 | 1050 | 876 | 603 | 0.092 | 0.512 | 0.342 | 0.09 | 0.013 | 0.271 | 0.044 | 0.042 | 0.087 | 0.342 | 0.002 | 0.001 | 0.002 | 0.002 | 0.0028 | 0.0012 | 0 | 0.0001 | 0 | 372 | 523 | 37
25710 | SPA-H | 1261 | 1050 | 875 | 602 | 0.09 | 0.42 | 0.348 | 0.092 | 0.015 | 0.25 | 0.043 | 0.041 | 0.091 | 0.324 | 0.003 | 0.004 | 0.003 | 0.001 | 0 | 0.0008 | 0 | 0.0003 | 0 | 363 | 523 | 36
25493 | SPA-H | 1267 | 1050 | 0 | 0 | 0.09 | 0.42 | 0.348 | 0.092 | 0.015 | 0.25 | 0.043 | 0.041 | 0.091 | 0.324 | 0.003 | 0.004 | 0.003 | 0.001 | 0 | 0.0008 | 0 | 0.0003 | 0 | 367 | 520 | 38
21450 | SPA-H | 1260 | 1050 | 865 | 557 | 0.101 | 0.505 | 0.355 | 0.091 | 0.01 | 0.272 | 0.06 | 0.058 | 0.075 | 0.356 | 0.003 | 0.005 | 0.004 | 0.001 | 0 | 0.0003 | 0 | 0.0003 | 0 | 435 | 549 | 33
21560 | SPA-H | 1248 | 1050 | 866 | 555 | 0.083 | 0.496 | 0.361 | 0.093 | 0.011 | 0.288 | 0.045 | 0.045 | 0.082 | 0.356 | 0.003 | 0.001 | 0.002 | 0.002 | 0 | 0.0005 | 0 | 0.0001 | 0 | 411 | 543 | 34
21530 | SPA-H | 1254 | 1050 | 863 | 557 | 0.077 | 0.452 | 0.37 | 0.089 | 0.008 | 0.285 | 0.036 | 0.035 | 0.086 | 0.332 | 0.003 | 0.004 | 0.004 | 0.002 | 0 | 0.0002 | 0 | 0.0003 | 0 | 409 | 530 | 34
21540 | SPA-H | 1248 | 1050 | 866 | 555 | 0.088 | 0.457 | 0.39 | 0.093 | 0.006 | 0.284 | 0.036 | 0.035 | 0.09 | 0.335 | 0.004 | 0.004 | 0.002 | 0.002 | 0 | 0.0002 | 0 | 0.0001 | 0 | 442 | 543 | 32
24930 | SPA-H | 1266 | 1050 | 866 | 558 | 0.088 | 0.457 | 0.39 | 0.093 | 0.006 | 0.284 | 0.036 | 0.035 | 0.09 | 0.335 | 0.004 | 0.004 | 0.002 | 0.002 | 0 | 0.0002 | 0 | 0.0001 | 0 | 413 | 529 | 28
24920 | SPA-H | 1254 | 1050 | 0 | 0 | 0.088 | 0.457 | 0.39 | 0.093 | 0.006 | 0.284 | 0.036 | 0.035 | 0.09 | 0.335 | 0.004 | 0.004 | 0.002 | 0.002 | 0 | 0.0002 | 0 | 0.0001 | 0 | 417 | 523 | 39
21460 | SPA-H | 1264 | 1050 | 876 | 602 | 0.083 | 0.496 | 0.361 | 0.093 | 0.011 | 0.288 | 0.045 | 0.045 | 0.082 | 0.356 | 0.003 | 0.001 | 0.002 | 0.002 | 0 | 0.0005 | 0 | 0.0001 | 0 | 398 | 518 | 35
21450 | SPA-H | 1252 | 1050 | 0 | 0 | 0.083 | 0.496 | 0.361 | 0.093 | 0.011 | 0.288 | 0.045 | 0.045 | 0.082 | 0.356 | 0.003 | 0.001 | 0.002 | 0.002 | 0 | 0.0005 | 0 | 0.0001 | 0 | 413 | 525 | 37
21490 | SPA-H | 1264 | 1050 | 876 | 602 | 0.088 | 0.457 | 0.39 | 0.093 | 0.006 | 0.284 | 0.036 | 0.035 | 0.09 | 0.335 | 0.004 | 0.004 | 0.002 | 0.002 | 0 | 0.0002 | 0 | 0.0001 | 0 | 413 | 534 | 35
21470 | SPA-H | 1258 | 1050 | 876 | 603 | 0.106 | 0.505 | 0.405 | 0.094 | 0.002 | 0.285 | 0.034 | 0.032 | 0.09 | 0.343 | 0.004 | 0.002 | 0.002 | 0.002 | 0 | 0.0002 | 0 | 0.0001 | 0 | 437 | 564 | 33
21510 | SPA-H | 1258 | 1050 | 876 | 604 | 0.106 | 0.505 | 0.405 | 0.094 | 0.002 | 0.285 | 0.034 | 0.032 | 0.09 | 0.343 | 0.004 | 0.002 | 0.002 | 0.002 | 0 | 0.0002 | 0 | 0.0001 | 0 | 437 | 561 | 31
21550 | SPA-H | 1252 | 1050 | 874 | 601 | 0.092 | 0.512 | 0.342 | 0.09 | 0.013 | 0.271 | 0.044 | 0.042 | 0.087 | 0.342 | 0.002 | 0.001 | 0.002 | 0.002 | 0.0028 | 0.0012 | 0 | 0.0001 | 0 | 422 | 535 | 34
20430 | SPA-H | 1264 | 1050 | 877 | 603 | 0.09 | 0.42 | 0.348 | 0.092 | 0.015 | 0.25 | 0.043 | 0.041 | 0.091 | 0.324 | 0.003 | 0.004 | 0.003 | 0.001 | 0 | 0.0008 | 0 | 0.0003 | 0 | 430 | 547 | 31
21540 | SPA-H | 1252 | 1050 | 875 | 599 | 0.077 | 0.452 | 0.37 | 0.089 | 0.008 | 0.285 | 0.036 | 0.035 | 0.086 | 0.332 | 0.003 | 0.004 | 0.004 | 0.002 | 0 | 0.0002 | 0 | 0.0003 | 0 | 432 | 535 | 30
28220 | Q235B | 1245 | 1050 | 860 | 649 | 0.158 | 0.441 | 0.217 | 0.016 | 0.015 | 0.025 | 0.001 | 0.001 | 0.015 | 0.019 | 0.001 | 0.005 | 0.002 | 0.001 | 0.0035 | 0.0002 | 0 | 0.0001 | 0 | 282 | 457 | 28
28150 | Q235B | 1251 | 1050 | 859 | 623 | 0.158 | 0.441 | 0.217 | 0.016 | 0.015 | 0.025 | 0.001 | 0.001 | 0.015 | 0.019 | 0.001 | 0.005 | 0.002 | 0.001 | 0.0035 | 0.0002 | 0 | 0.0001 | 0 | 278 | 447 | 33
28200 | Q235B | 1271 | 1060 | 889 | 630 | 0.146 | 0.455 | 0.176 | 0.019 | 0.011 | 0.025 | 0.001 | 0.001 | 0.013 | 0.017 | 0.001 | 0.005 | 0.002 | 0.001 | 0.0032 | 0.0002 | 0 | 0.0001 | 0 | 294 | 446 | 29
28120 | Q235B | 1256 | 1060 | 882 | 605 | 0.168 | 0.458 | 0.178 | 0.014 | 0.013 | 0.027 | 0.007 | 0.006 | 0.016 | 0.016 | 0.002 | 0.004 | 0.002 | 0.001 | 0.0047 | 0.0001 | 0 | 0.0001 | 0 | 311 | 473 | 33
28160 | Q235B | 1252 | 1040 | 877 | 604 | 0.154 | 0.443 | 0.205 | 0.016 | 0.017 | 0.027 | 0.001 | 0.001 | 0.015 | 0.018 | 0.001 | 0.004 | 0.002 | 0.001 | 0.0025 | 0.0001 | 0 | 0.0002 | 0 | 320 | 462 | 30
28150 | Q235B | 1258 | 1040 | 883 | 606 | 0.146 | 0.455 | 0.176 | 0.019 | 0.011 | 0.025 | 0.001 | 0.001 | 0.013 | 0.017 | 0.001 | 0.005 | 0.002 | 0.001 | 0.0032 | 0.0002 | 0 | 0.0001 | 0 | 333 | 465 | 32
25300 | 45 | 1260 | 1080 | 887 | 627 | 0.445 | 0.621 | 0.256 | 0.02 | 0.017 | 0.038 | 0.02 | 0.016 | 0.019 | 0.028 | 0.002 | 0.001 | 0.001 | 0.002 | 0 | 0.0004 | 0 | 0.0001 | 0 | 350 | 630 | 22
25170 | 45 | 1266 | 1080 | 881 | 656 | 0.445 | 0.621 | 0.256 | 0.02 | 0.017 | 0.038 | 0.02 | 0.016 | 0.019 | 0.028 | 0.002 | 0.001 | 0.001 | 0.002 | 0 | 0.0004 | 0 | 0.0001 | 0 | 349 | 630 | 20
27460 | WL510 | 1256 | 1060 | 866 | 574 | 0.096 | 1.445 | 0.211 | 0.019 | 0.001 | 0.039 | 0.026 | 0.024 | 0.015 | 0.023 | 0.017 | 0.001 | 0.001 | 0.026 | 0 | 0.0005 | 0 | 0.0001 | 0 | 474 | 576 | 28
30630 | WL510 | 1270 | 1060 | 866 | 585 | 0.102 | 1.436 | 0.206 | 0.017 | 0.001 | 0.034 | 0.028 | 0.026 | 0.013 | 0.027 | 0.02 | 0.001 | 0.001 | 0.025 | 0 | 0.0014 | 0 | 0.0001 | 0 | 477 | 578 | 27
27000 | WL510 | 1264 | 1060 | 866 | 580 | 0.093 | 1.459 | 0.198 | 0.017 | 0.003 | 0.04 | 0.032 | 0.03 | 0.02 | 0.027 | 0.017 | 0.004 | 0.003 | 0.024 | 0 | 0.0008 | 0 | 0.0002 | 0 | 485 | 590 | 26
26610 | WL510 | 1270 | 1060 | 861 | 588 | 0.093 | 1.459 | 0.198 | 0.017 | 0.003 | 0.04 | 0.032 | 0.03 | 0.02 | 0.027 | 0.017 | 0.004 | 0.003 | 0.024 | 0 | 0.0008 | 0 | 0.0002 | 0 | 468 | 579 | 26
26990 | WL510 | 1258 | 1060 | 866 | 579 | 0.093 | 1.459 | 0.198 | 0.017 | 0.003 | 0.04 | 0.032 | 0.03 | 0.02 | 0.027 | 0.017 | 0.004 | 0.003 | 0.024 | 0 | 0.0008 | 0 | 0.0002 | 0 | 489 | 593 | 25
26960 | WL510 | 1264 | 1060 | 866 | 589 | 0.093 | 1.459 | 0.198 | 0.017 | 0.003 | 0.04 | 0.032 | 0.03 | 0.02 | 0.027 | 0.017 | 0.004 | 0.003 | 0.024 | 0 | 0.0008 | 0 | 0.0002 | 0 | 479 | 591 | 26
24680 | WL510 | 1270 | 1060 | 867 | 587 | 0.093 | 1.459 | 0.198 | 0.017 | 0.003 | 0.04 | 0.032 | 0.03 | 0.02 | 0.027 | 0.017 | 0.004 | 0.003 | 0.024 | 0 | 0.0008 | 0 | 0.0002 | 0 | 482 | 594 | 23
24680 | WL510 | 1270 | 1060 | 867 | 587 | 0.093 | 1.459 | 0.198 | 0.017 | 0.003 | 0.04 | 0.032 | 0.03 | 0.02 | 0.027 | 0.017 | 0.004 | 0.003 | 0.024 | 0 | 0.0008 | 0 | 0.0002 | 0 | 457 | 565 | 28
24680 | WL510 | 1270 | 1060 | 867 | 587 | 0.093 | 1.459 | 0.198 | 0.017 | 0.003 | 0.04 | 0.032 | 0.03 | 0.02 | 0.027 | 0.017 | 0.004 | 0.003 | 0.024 | 0 | 0.0008 | 0 | 0.0002 | 0 | 464 | 570 | 26
26710 | WL510 | 1258 | 1060 | 867 | 590 | 0.093 | 1.459 | 0.198 | 0.017 | 0.003 | 0.04 | 0.032 | 0.03 | 0.02 | 0.027 | 0.017 | 0.004 | 0.003 | 0.024 | 0 | 0.0008 | 0 | 0.0002 | 0 | 462 | 588 | 24
26770 | WL510 | 1264 | 1060 | 864 | 590 | 0.093 | 1.459 | 0.198 | 0.017 | 0.003 | 0.04 | 0.032 | 0.03 | 0.02 | 0.027 | 0.017 | 0.004 | 0.003 | 0.024 | 0 | 0.0008 | 0 | 0.0002 | 0 | 469 | 583 | 26
26680 | WL510 | 1270 | 1060 | 865 | 586 | 0.092 | 1.397 | 0.189 | 0.017 | 0.005 | 0.038 | 0.038 | 0.037 | 0.019 | 0.032 | 0.016 | 0.004 | 0.003 | 0.022 | 0 | 0.0014 | 0 | 0.0002 | 0 | 459 | 577 | 27
26310 | WL510 | 1258 | 1060 | 867 | 585 | 0.092 | 1.397 | 0.189 | 0.017 | 0.005 | 0.038 | 0.038 | 0.037 | 0.019 | 0.032 | 0.016 | 0.004 | 0.003 | 0.022 | 0 | 0.0014 | 0 | 0.0002 | 0 | 484 | 594 | 23
26310 | WL510 | 1258 | 1060 | 867 | 585 | 0.092 | 1.397 | 0.189 | 0.017 | 0.005 | 0.038 | 0.038 | 0.037 | 0.019 | 0.032 | 0.016 | 0.004 | 0.003 | 0.022 | 0 | 0.0014 | 0 | 0.0002 | 0 | 479 | 593 | 23
26310 | WL510 | 1258 | 1060 | 867 | 585 | 0.092 | 1.397 | 0.189 | 0.017 | 0.005 | 0.038 | 0.038 | 0.037 | 0.019 | 0.032 | 0.016 | 0.004 | 0.003 | 0.022 | 0 | 0.0014 | 0 | 0.0002 | 0 | 488 | 590 | 23
26780 | WL510 | 1267 | 1060 | 866 | 592 | 0.092 | 1.397 | 0.189 | 0.017 | 0.005 | 0.038 | 0.038 | 0.037 | 0.019 | 0.032 | 0.016 | 0.004 | 0.003 | 0.022 | 0 | 0.0014 | 0 | 0.0002 | 0 | 472 | 585 | 26
25200 | WL510 | 1273 | 1060 | 868 | 585 | 0.092 | 1.397 | 0.189 | 0.017 | 0.005 | 0.038 | 0.038 | 0.037 | 0.019 | 0.032 | 0.016 | 0.004 | 0.003 | 0.022 | 0 | 0.0014 | 0 | 0.0002 | 0 | 493 | 591 | 23
25200 | WL510 | 1273 | 1060 | 868 | 585 | 0.092 | 1.397 | 0.189 | 0.017 | 0.005 | 0.038 | 0.038 | 0.037 | 0.019 | 0.032 | 0.016 | 0.004 | 0.003 | 0.022 | 0 | 0.0014 | 0 | 0.0002 | 0 | 461 | 568 | 26
25200 | WL510 | 1273 | 1060 | 868 | 585 | 0.092 | 1.397 | 0.189 | 0.017 | 0.005 | 0.038 | 0.038 | 0.037 | 0.019 | 0.032 | 0.016 | 0.004 | 0.003 | 0.022 | 0 | 0.0014 | 0 | 0.0002 | 0 | 455 | 565 | 28
26860 | WL510 | 1261 | 1060 | 867 | 589 | 0.092 | 1.397 | 0.189 | 0.017 | 0.005 | 0.038 | 0.038 | 0.037 | 0.019 | 0.032 | 0.016 | 0.004 | 0.003 | 0.022 | 0 | 0.0014 | 0 | 0.0002 | 0 | 481 | 586 | 24
26920 | WL510 | 1267 | 1060 | 865 | 589 | 0.092 | 1.397 | 0.189 | 0.017 | 0.005 | 0.038 | 0.038 | 0.037 | 0.019 | 0.032 | 0.016 | 0.004 | 0.003 | 0.022 | 0 | 0.0014 | 0 | 0.0002 | 0 | 473 | 587 | 24
26740 | WL510 | 1273 | 1060 | 868 | 590 | 0.092 | 1.397 | 0.189 | 0.017 | 0.005 | 0.038 | 0.038 | 0.037 | 0.019 | 0.032 | 0.016 | 0.004 | 0.003 | 0.022 | 0 | 0.0014 | 0 | 0.0002 | 0 | 465 | 579 | 27
26800 | WL510 | 1261 | 1060 | 867 | 592 | 0.092 | 1.397 | 0.189 | 0.017 | 0.005 | 0.038 | 0.038 | 0.037 | 0.019 | 0.032 | 0.016 | 0.004 | 0.003 | 0.022 | 0 | 0.0014 | 0 | 0.0002 | 0 | 483 | 590 | 26
27590 | WL510 | 1266 | 1060 | 864 | 593 | 0.102 | 1.436 | 0.206 | 0.017 | 0.001 | 0.034 | 0.028 | 0.026 | 0.013 | 0.027 | 0.02 | 0.001 | 0.001 | 0.025 | 0 | 0.0014 | 0 | 0.0001 | 0 | 478 | 579 | 28
27350 | WL510 | 1272 | 1060 | 867 | 591 | 0.102 | 1.436 | 0.206 | 0.017 | 0.001 | 0.034 | 0.028 | 0.026 | 0.013 | 0.027 | 0.02 | 0.001 | 0.001 | 0.025 | 0 | 0.0014 | 0 | 0.0001 | 0 | 485 | 586 | 27
27620 | WL510 | 1260 | 1060 | 863 | 594 | 0.096 | 1.445 | 0.211 | 0.019 | 0.001 | 0.039 | 0.026 | 0.024 | 0.015 | 0.023 | 0.017 | 0.001 | 0.001 | 0.026 | 0 | 0.0005 | 0 | 0.0001 | 0 | 487 | 591 | 28
27540 | WL510 | 1266 | 1060 | 866 | 591 | 0.096 | 1.445 | 0.211 | 0.019 | 0.001 | 0.039 | 0.026 | 0.024 | 0.015 | 0.023 | 0.017 | 0.001 | 0.001 | 0.026 | 0 | 0.0005 | 0 | 0.0001 | 0 | 478 | 594 | 24
27390 | WL510 | 1271 | 1060 | 865 | 593 | 0.096 | 1.445 | 0.211 | 0.019 | 0.001 | 0.039 | 0.026 | 0.024 | 0.015 | 0.023 | 0.017 | 0.001 | 0.001 | 0.026 | 0 | 0.0005 | 0 | 0.0001 | 0 | 489 | 584 | 25
27470 | WL510 | 1259 | 1060 | 866 | 590 | 0.096 | 1.445 | 0.211 | 0.019 | 0.001 | 0.039 | 0.026 | 0.024 | 0.015 | 0.023 | 0.017 | 0.001 | 0.001 | 0.026 | 0 | 0.0005 | 0 | 0.0001 | 0 | 489 | 598 | 25
27660 | WL510 | 1256 | 1060 | 865 | 591 | 0.091 | 1.444 | 0.179 | 0.018 | 0.002 | 0.033 | 0.033 | 0.032 | 0.019 | 0.022 | 0.016 | 0.004 | 0.003 | 0.021 | 0 | 0.0012 | 0 | 0.0003 | 0 | 476 | 586 | 27
27600 | WL510 | 1268 | 1060 | 864 | 591 | 0.091 | 1.444 | 0.179 | 0.018 | 0.002 | 0.033 | 0.033 | 0.032 | 0.019 | 0.022 | 0.016 | 0.004 | 0.003 | 0.021 | 0 | 0.0012 | 0 | 0.0003 | 0 | 479 | 584 | 25
27520 | WL510 | 1256 | 1060 | 861 | 591 | 0.096 | 1.466 | 0.211 | 0.012 | 0.003 | 0.039 | 0.037 | 0.036 | 0.02 | 0.02 | 0.015 | 0.004 | 0.002 | 0.022 | 0 | 0.0014 | 0 | 0.0003 | 0 | 468 | 574 | 27
27400 | WL510 | 1268 | 1060 | 868 | 587 | 0.096 | 1.466 | 0.211 | 0.012 | 0.003 | 0.039 | 0.037 | 0.036 | 0.02 | 0.02 | 0.015 | 0.004 | 0.002 | 0.022 | 0 | 0.0014 | 0 | 0.0003 | 0 | 460 | 572 | 28
29060 | WL510 | 1260 | 1060 | 863 | 591 | 0.109 | 1.416 | 0.143 | 0.019 | 0.001 | 0.042 | 0.03 | 0.028 | 0.014 | 0.027 | 0.022 | 0.001 | 0.001 | 0.024 | 0 | 0.001 | 0 | 0.0001 | 0 | 484 | 581 | 27
27420 | WL510 | 1266 | 1060 | 866 | 589 | 0.096 | 1.445 | 0.211 | 0.019 | 0.001 | 0.039 | 0.026 | 0.024 | 0.015 | 0.023 | 0.017 | 0.001 | 0.001 | 0.026 | 0 | 0.0005 | 0 | 0.0001 | 0 | 468 | 573 | 27
29270 | WL510 | 1268 | 1060 | 869 | 593 | 0.101 | 1.458 | 0.197 | 0.018 | 0.001 | 0.027 | 0.03 | 0.026 | 0.012 | 0.022 | 0.015 | 0.001 | 0.001 | 0.024 | 0 | 0.0013 | 0 | 0.0001 | 0 | 451 | 557 | 26
28900 | WL510 | 1256 | 1060 | 870 | 588 | 0.101 | 1.458 | 0.197 | 0.018 | 0.001 | 0.027 | 0.03 | 0.026 | 0.012 | 0.022 | 0.015 | 0.001 | 0.001 | 0.024 | 0 | 0.0013 | 0 | 0.0001 | 0 | 448 | 556 | 27
27190 | Q235B | 1260 | 1050 | 862 | 613 | 0.14 | 0.51 | 0.197 | 0.019 | 0.013 | 0.029 | 0.006 | 0.004 | 0.011 | 0.016 | 0.002 | 0.002 | 0.001 | 0.001 | 0.0037 | 0.0001 | 0 | 0.0001 | 0 | 289 | 465 | 29
28460 | Q235B | 1266 | 1050 | 856 | 631 | 0.14 | 0.51 | 0.197 | 0.019 | 0.013 | 0.029 | 0.006 | 0.004 | 0.011 | 0.016 | 0.002 | 0.002 | 0.001 | 0.001 | 0.0037 | 0.0001 | 0 | 0.0001 | 0 | 283 | 461 | 25
36222 | SS400 | 1260 | 1060 | 0 | 0 | 0.151 | 0.385 | 0.194 | 0.015 | 0.011 | 0.034 | 0.04 | 0.038 | 0.028 | 0.023 | 0.001 | 0.006 | 0.002 | 0.001 | 0.0037 | 0.0001 | 0 | 0.0002 | 0 | 281 | 434 | 28
35630 | SS400 | 1272 | 1060 | 828 | 541 | 0.151 | 0.385 | 0.194 | 0.015 | 0.011 | 0.034 | 0.04 | 0.038 | 0.028 | 0.023 | 0.001 | 0.006 | 0.002 | 0.001 | 0.0037 | 0.0001 | 0 | 0.0002 | 0 | 281 | 440 | 27
35700 | SS400 | 1260 | 1060 | 833 | 538 | 0.151 | 0.385 | 0.194 | 0.015 | 0.011 | 0.034 | 0.04 | 0.038 | 0.028 | 0.023 | 0.001 | 0.006 | 0.002 | 0.001 | 0.0037 | 0.0001 | 0 | 0.0002 | 0 | 298 | 457 | 28
35630 | SS400 | 1266 | 1060 | 819 | 539 | 0.151 | 0.385 | 0.194 | 0.015 | 0.011 | 0.034 | 0.04 | 0.038 | 0.028 | 0.023 | 0.001 | 0.006 | 0.002 | 0.001 | 0.0037 | 0.0001 | 0 | 0.0002 | 0 | 297 | 456 | 28
35250 | HG785D | 1259 | 1040 | 815 | 516 | 0.07 | 1.835 | 0.197 | 0.011 | 0.001 | 0.048 | 0.034 | 0.033 | 0.257 | 0.34 | 0.013 | 0.28 | 0.003 | 0.053 | 0 | 0.0021 | 0 | 0.0017 | 0 | 704 | 891 | 19
35250 | HG785D | 1259 | 1040 | 815 | 516 | 0.07 | 1.835 | 0.197 | 0.011 | 0.001 | 0.048 | 0.034 | 0.033 | 0.257 | 0.34 | 0.013 | 0.28 | 0.003 | 0.053 | 0 | 0.0021 | 0 | 0.0017 | 0 | 719 | 892 | 20
35250 | HG785D | 1259 | 1040 | 815 | 516 | 0.07 | 1.835 | 0.197 | 0.011 | 0.001 | 0.048 | 0.034 | 0.033 | 0.257 | 0.34 | 0.013 | 0.28 | 0.003 | 0.053 | 0 | 0.0021 | 0 | 0.0017 | 0 | 0 | 0 | 0
35250 | HG785D | 1259 | 1040 | 815 | 516 | 0.07 | 1.835 | 0.197 | 0.011 | 0.001 | 0.048 | 0.034 | 0.033 | 0.257 | 0.34 | 0.013 | 0.28 | 0.003 | 0.053 | 0 | 0.0021 | 0 | 0.0017 | 0 | 701 | 891 | 14
35250 | HG785D | 1259 | 1040 | 815 | 516 | 0.07 | 1.835 | 0.197 | 0.011 | 0.001 | 0.048 | 0.034 | 0.033 | 0.257 | 0.34 | 0.013 | 0.28 | 0.003 | 0.053 | 0 | 0.0021 | 0 | 0.0017 | 0 | 673 | 892 | 22
35250 | HG785D | 1259 | 1040 | 815 | 516 | 0.07 | 1.835 | 0.197 | 0.011 | 0.001 | 0.048 | 0.034 | 0.033 | 0.257 | 0.34 | 0.013 | 0.28 | 0.003 | 0.053 | 0 | 0.0021 | 0 | 0.0017 | 0 | 719 | 893 | 14
35110 | HG785D | 1247 | 1040 | 812 | 541 | 0.07 | 1.835 | 0.197 | 0.011 | 0.001 | 0.048 | 0.034 | 0.033 | 0.257 | 0.34 | 0.013 | 0.28 | 0.003 | 0.053 | 0 | 0.0021 | 0 | 0.0017 | 0 | 669 | 880 | 20
35110 | HG785D | 1247 | 1040 | 812 | 541 | 0.07 | 1.835 | 0.197 | 0.011 | 0.001 | 0.048 | 0.034 | 0.033 | 0.257 | 0.34 | 0.013 | 0.28 | 0.003 | 0.053 | 0 | 0.0021 | 0 | 0.0017 | 0 | 706 | 881 | 14
35110 | HG785D | 1247 | 1040 | 812 | 541 | 0.07 | 1.835 | 0.197 | 0.011 | 0.001 | 0.048 | 0.034 | 0.033 | 0.257 | 0.34 | 0.013 | 0.28 | 0.003 | 0.053 | 0 | 0.0021 | 0 | 0.0017 | 0 | 703 | 877 | 14
35110 | HG785D | 1247 | 1040 | 812 | 541 | 0.07 | 1.835 | 0.197 | 0.011 | 0.001 | 0.048 | 0.034 | 0.033 | 0.257 | 0.34 | 0.013 | 0.28 | 0.003 | 0.053 | 0 | 0.0021 | 0 | 0.0017 | 0 | 703 | 877 | 20
35110 | HG785D | 1247 | 1040 | 812 | 541 | 0.07 | 1.835 | 0.197 | 0.011 | 0.001 | 0.048 | 0.034 | 0.033 | 0.257 | 0.34 | 0.013 | 0.28 | 0.003 | 0.053 | 0 | 0.0021 | 0 | 0.0017 | 0 | 706 | 881 | 19
29130 | Q235B | 1257 | 1040 | 838 | 622 | 0.149 | 0.443 | 0.196 | 0.016 | 0.015 | 0.028 | 0.002 | 0.002 | 0.014 | 0.014 | 0.001 | 0.005 | 0.002 | 0.001 | 0.0032 | 0.0001 | 0 | 0.0001 | 0 | 293 | 449 | 32
29120 | Q235B | 1263 | 1040 | 862 | 627 | 0.149 | 0.443 | 0.196 | 0.016 | 0.015 | 0.028 | 0.002 | 0.002 | 0.014 | 0.014 | 0.001 | 0.005 | 0.002 | 0.001 | 0.0032 | 0.0001 | 0 | 0.0001 | 0 | 292 | 439 | 29
28780 | SS400-JX | 1256 | 1060 | 867 | 602 | 0.145 | 0.481 | 0.197 | 0.013 | 0.007 | 0.048 | 0.037 | 0.036 | 0.023 | 0.03 | 0.001 | 0.004 | 0.002 | 0.002 | 0 | 0.0001 | 0 | 0.0002 | 0 | 277 | 427 | 29
28540 | SS400-JX | 1262 | 1060 | 865 | 610 | 0.145 | 0.481 | 0.197 | 0.013 | 0.007 | 0.048 | 0.037 | 0.036 | 0.023 | 0.03 | 0.001 | 0.004 | 0.002 | 0.002 | 0 | 0.0001 | 0 | 0.0002 | 0 | 285 | 436 | 42
24300 | SS400-JX | 1268 | 1060 | 859 | 614 | 0.141 | 0.459 | 0.194 | 0.01 | 0.007 | 0.035 | 0.042 | 0.041 | 0.014 | 0.017 | 0.002 | 0.004 | 0.002 | 0.001 | 0 | 0.0003 | 0 | 0.0002 | 0 | 269 | 420 | 28
28400 | SS400-JX | 1262 | 1060 | 857 | 619 | 0.141 | 0.459 | 0.194 | 0.01 | 0.007 | 0.035 | 0.042 | 0.041 | 0.014 | 0.017 | 0.002 | 0.004 | 0.002 | 0.001 | 0 | 0.0003 | 0 | 0.0002 | 0 | 274 | 428 | 41
29000 | WL510H | 1265 | 1060 | 857 | 558 | 0.109 | 1.416 | 0.143 | 0.019 | 0.001 | 0.042 | 0.03 | 0.028 | 0.014 | 0.027 | 0.022 | 0.001 | 0.001 | 0.024 | 0 | 0.001 | 0 | 0.0001 | 0 | 462 | 583 | 25
29220 | WL510H | 1253 | 1060 | 851 | 551 | 0.109 | 1.416 | 0.143 | 0.019 | 0.001 | 0.042 | 0.03 | 0.028 | 0.014 | 0.027 | 0.022 | 0.001 | 0.001 | 0.024 | 0 | 0.001 | 0 | 0.0001 | 0 | 484 | 592 | 24
26830 | WL510H | 1259 | 1060 | 852 | 559 | 0.109 | 1.416 | 0.143 | 0.019 | 0.001 | 0.042 | 0.03 | 0.028 | 0.014 | 0.027 | 0.022 | 0.001 | 0.001 | 0.024 | 0 | 0.001 | 0 | 0.0001 | 0 | 488 | 598 | 24
28230 | WL510H | 1265 | 1060 | 853 | 555 | 0.109 | 1.416 | 0.143 | 0.019 | 0.001 | 0.042 | 0.03 | 0.028 | 0.014 | 0.027 | 0.022 | 0.001 | 0.001 | 0.024 | 0 | 0.001 | 0 | 0.0001 | 0 | 480 | 582 | 24
21480 | Q345B | 1247 | 1040 | 852 | 548 | 0.189 | 1.016 | 0.297 | 0.022 | 0.015 | 0.036 | 0.031 | 0.03 | 0.013 | 0.024 | 0.003 | 0.001 | 0.001 | 0.002 | 0.0045 | 0.0001 | 0 | 0.0001 | 0 | 369 | 559 | 21
28950 | Q345B | 1253 | 1040 | 858 | 545 | 0.181 | 1.043 | 0.294 | 0.024 | 0.014 | 0.029 | 0.035 | 0.035 | 0.019 | 0.025 | 0.002 | 0.005 | 0.003 | 0.001 | 0.004 | 0.0001 | 0 | 0.0002 | 0 | 381 | 559 | 23
29110 | Q345B | 1247 | 1040 | 860 | 553 | 0.181 | 1.043 | 0.294 | 0.024 | 0.014 | 0.029 | 0.035 | 0.035 | 0.019 | 0.025 | 0.002 | 0.005 | 0.003 | 0.001 | 0.004 | 0.0001 | 0 | 0.0002 | 0 | 387 | 571 | 26
28830 | Q345B | 1253 | 1040 | 865 | 536 | 0.184 | 1.061 | 0.29 | 0.022 | 0.016 | 0.031 | 0.031 | 0.029 | 0.019 | 0.023 | 0.002 | 0.004 | 0.003 | 0.001 | 0.004 | 0.0004 | 0 | 0.0002 | 0 | 405 | 572 | 22
29120 | Q345B | 1240 | 1040 | 861 | 535 | 0.184 | 1.061 | 0.29 | 0.022 | 0.016 | 0.031 | 0.031 | 0.029 | 0.019 | 0.023 | 0.002 | 0.004 | 0.003 | 0.001 | 0.004 | 0.0004 | 0 | 0.0002 | 0 | 379 | 565 | 23
29090 | Q345B | 1246 | 1040 | 866 | 548 | 0.184 | 1.061 | 0.29 | 0.022 | 0.016 | 0.031 | 0.031 | 0.029 | 0.019 | 0.023 | 0.002 | 0.004 | 0.003 | 0.001 | 0.004 | 0.0004 | 0 | 0.0002 | 0 | 385 | 568 | 21
29470 | X80 | 1232 | 1010 | 845 | 408 | 0.051 | 1.788 | 0.263 | 0.014 | 0.001 | 0.247 | 0.03 | 0.03 | 0.147 | 0.339 | 0.015 | 0.262 | 0.035 | 0.076 | 0.0031 | 0.0011 | 0 | 0.0001 | 0 | 594 | 751 | 38
29540 | X80 | 1244 | 1010 | 807 | 360 | 0.051 | 1.788 | 0.263 | 0.014 | 0.001 | 0.247 | 0.03 | 0.03 | 0.147 | 0.339 | 0.015 | 0.262 | 0.035 | 0.076 | 0.0031 | 0.0011 | 0 | 0.0001 | 0 | 607 | 734 | 39
29400 | X80 | 1238 | 1010 | 820 | 360 | 0.046 | 1.824 | 0.265 | 0.011 | 0.0008 | 0.222 | 0.033 | 0.033 | 0.134 | 0.347 | 0.016 | 0.263 | 0.037 | 0.078 | 0.0028 | 0.0013 | 0 | 0.0001 | 0 | 603 | 689 | 38
29460 | X80 | 1238 | 1010 | 823 | 417 | 0.046 | 1.824 | 0.265 | 0.011 | 0.0008 | 0.222 | 0.033 | 0.033 | 0.134 | 0.347 | 0.016 | 0.263 | 0.037 | 0.078 | 0.0028 | 0.0013 | 0 | 0.0001 | 0 | 637 | 717 | 36
21790 | HJ58C | 1227 | 1020 | 816 | 592 | 0.072 | 1.566 | 0.275 | 0.016 | 0.0057 | 0.025 | 0.0348 | 0.0344 | 0.007 | 0.039 | 0.0156 | 0.128 | 0.04 | 0.051 | 0.0021 | 0.0001 | 0 | 0.0002 | 0 | 547 | 638 | 19
28660 | Q345C | 1219 | 1020 | 811 | 617 | 0.189 | 1.016 | 0.297 | 0.022 | 0.015 | 0.036 | 0.031 | 0.03 | 0.013 | 0.024 | 0.003 | 0.001 | 0.001 | 0.002 | 0.0045 | 0.0001 | 0 | 0.0001 | 0 | 371 | 529 | 26
28720 | Q345C | 1213 | 1020 | 816 | 618 | 0.184 | 1.061 | 0.29 | 0.022 | 0.016 | 0.031 | 0.031 | 0.029 | 0.019 | 0.023 | 0.002 | 0.004 | 0.003 | 0.001 | 0.004 | 0.0004 | 0 | 0.0002 | 0 | 376 | 539 | 22
29160 | Q345C | 1226 | 1020 | 802 | 616 | 0.184 | 1.061 | 0.29 | 0.022 | 0.016 | 0.031 | 0.031 | 0.029 | 0.019 | 0.023 | 0.002 | 0.004 | 0.003 | 0.001 | 0.004 | 0.0004 | 0 | 0.0002 | 0 | 372 | 533 | 26
29130 | Q345C | 1214 | 1020 | 811 | 614 | 0.184 | 1.061 | 0.29 | 0.022 | 0.016 | 0.031 | 0.031 | 0.029 | 0.019 | 0.023 | 0.002 | 0.004 | 0.003 | 0.001 | 0.004 | 0.0004 | 0 | 0.0002 | 0 | 374 | 535 | 21
21760 | Q345C | 1256 | 1050 | 869 | 650 | 0.0845 | 1.452 | 0.206 | 0.017 | 0.0067 | 0.044 | 0.0398 | 0.0382 | 0.012 | 0.032 | 0.0011 | 0.003 | 0.001 | 0.023 | 0.0021 | 0.0001 | 0 | 0.0002 | 0 | 416 | 518 | 23
21670 | Q345C | 1244 | 1050 | 868 | 652 | 0.0974 | 1.385 | 0.205 | 0.018 | 0.0084 | 0.044 | 0.0346 | 0.0333 | 0.011 | 0.044 | 0.0012 | 0.002 | 0.001 | 0.024 | 0.003 | 0.0001 | 0 | 0.0002 | 0 | 419 | 525 | 26
26870 | WL510H | 1261 | 1060 | 855 | 587 | 0.099 | 1.425 | 0.156 | 0.017 | 0.002 | 0.039 | 0.035 | 0.034 | 0.016 | 0.022 | 0.02 | 0.002 | 0.001 | 0.025 | 0 | 0.0012 | 0 | 0.0001 | 0 | 439 | 551 | 25
28690 | Q345B | 1247 | 1040 | 837 | 573 | 0.165 | 1.479 | 0.278 | 0.019 | 0.01 | 0.022 | 0.007 | 0.006 | 0.008 | 0.016 | 0.002 | 0.001 | 0.001 | 0.002 | 0.0025 | 0.0001 | 0 | 0.0001 | 0 | 384 | 552 | 24
28640 | Q345B | 1241 | 1040 | 842 | 572 | 0.151 | 1.415 | 0.271 | 0.025 | 0.008 | 0.023 | 0.009 | 0.007 | 0.009 | 0.028 | 0.009 | 0.001 | 0.002 | 0.002 | 0.0029 | 0.0005 | 0 | 0.0001 | 0 | 388 | 534 | 28
28000 | Q235B | 1252 | 1040 | 878 | 635 | 0.146 | 0.455 | 0.176 | 0.019 | 0.011 | 0.025 | 0.001 | 0.001 | 0.013 | 0.017 | 0.001 | 0.005 | 0.002 | 0.001 | 0.0032 | 0.0002 | 0 | 0.0001 | 0 | 326 | 463 | 27
28390 | SS400 | 1264 | 1040 | 859 | 604 | 0.141 | 0.459 | 0.194 | 0.01 | 0.007 | 0.035 | 0.042 | 0.041 | 0.014 | 0.017 | 0.002 | 0.004 | 0.002 | 0.001 | 0 | 0.0003 | 0 | 0.0002 | 0 | 294 | 440 | 27
29060 | Q345B | 1246 | 1040 | 864 | 556 | 0.181 | 1.043 | 0.294 | 0.024 | 0.014 | 0.029 | 0.035 | 0.035 | 0.019 | 0.025 | 0.002 | 0.005 | 0.003 | 0.001 | 0.004 | 0.0001 | 0 | 0.0002 | 0 | 380 | 552 | 25
28770 | Q345B | 1258 | 1040 | 862 | 564 | 0.189 | 1.016 | 0.297 | 0.022 | 0.015 | 0.036 | 0.031 | 0.03 | 0.013 | 0.024 | 0.003 | 0.001 | 0.001 | 0.002 | 0.0045 | 0.0001 | 0 | 0.0001 | 0 | 370 | 538 | 27
28770 | Q345B | 1252 | 1040 | 858 | 564 | 0.189 | 1.016 | 0.297 | 0.022 | 0.015 | 0.036 | 0.031 | 0.03 | 0.013 | 0.024 | 0.003 | 0.001 | 0.001 | 0.002 | 0.0045 | 0.0001 | 0 | 0.0001 | 0 | 374 | 547 | 26
28840 | Q345B | 1246 | 1040 | 862 | 564 | 0.189 | 1.016 | 0.297 | 0.022 | 0.015 | 0.036 | 0.031 | 0.03 | 0.013 | 0.024 | 0.003 | 0.001 | 0.001 | 0.002 | 0.0045 | 0.0001 | 0 | 0.0001 | 0 | 371 | 540 | 29
25260 | 45 | 1254 | 1060 | 876 | 632 | 0.459 | 0.606 | 0.254 | 0.011 | 0.015 | 0.039 | 0.021 | 0.019 | 0.017 | 0.019 | 0.002 | 0.001 | 0.001 | 0.002 | 0 | 0.0001 | 0 | 0.0001 | 0 | 293 | 573 | 28
25310 | 45 | 1248 | 1060 | 886 | 640 | 0.459 | 0.606 | 0.254 | 0.011 | 0.015 | 0.039 | 0.021 | 0.019 | 0.017 | 0.019 | 0.002 | 0.001 | 0.001 | 0.002 | 0 | 0.0001 | 0 | 0.0001 | 0 | 279 | 567 | 23
29140 | Q345B | 1247 | 1040 | 867 | 529 | 0.184 | 1.061 | 0.29 | 0.022 | 0.016 | 0.031 | 0.031 | 0.029 | 0.019 | 0.023 | 0.002 | 0.004 | 0.003 | 0.001 | 0.004 | 0.0004 | 0 | 0.0002 | 0 | 358 | 553 | 19
29140 | Q345B | 1247 | 1040 | 867 | 529 | 0.184 | 1.061 | 0.29 | 0.022 | 0.016 | 0.031 | 0.031 | 0.029 | 0.019 | 0.023 | 0.002 | 0.004 | 0.003 | 0.001 | 0.004 | 0.0004 | 0 | 0.0002 | 0 | 352 | 535 | 24
29140 | Q345B | 1247 | 1040 | 867 | 529 | 0.184 | 1.061 | 0.29 | 0.022 | 0.016 | 0.031 | 0.031 | 0.029 | 0.019 | 0.023 | 0.002 | 0.004 | 0.003 | 0.001 | 0.004 | 0.0004 | 0 | 0.0002 | 0 | 342 | 528 | 28
29000 | Q345B | 1241 | 1040 | 838 | 590 | 0.151 | 1.415 | 0.271 | 0.025 | 0.008 | 0.023 | 0.009 | 0.007 | 0.009 | 0.028 | 0.009 | 0.001 | 0.002 | 0.002 | 0.0029 | 0.0005 | 0 | 0.0001 | 0 | 347 | 498 | 25
29000 | Q345B | 1241 | 1040 | 838 | 590 | 0.151 | 1.415 | 0.271 | 0.025 | 0.008 | 0.023 | 0.009 | 0.007 | 0.009 | 0.028 | 0.009 | 0.001 | 0.002 | 0.002 | 0.0029 | 0.0005 | 0 | 0.0001 | 0 | 365 | 511 | 29
29000 | Q345B | 1241 | 1040 | 838 | 590 | 0.151 | 1.415 | 0.271 | 0.025 | 0.008 | 0.023 | 0.009 | 0.007 | 0.009 | 0.028 | 0.009 | 0.001 | 0.002 | 0.002 | 0.0029 | 0.0005 | 0 | 0.0001 | 0 | 360 | 507 | 29
28960 | Q345B | 1247 | 1040 | 836 | 590 | 0.16 | 1.444 | 0.251 | 0.018 | 0.015 | 0.022 | 0.003 | 0.002 | 0.011 | 0.019 | 0.003 | 0.004 | 0.003 | 0.002 | 0.0014 | 0.0002 | 0 | 0.0002 | 0 | 340 | 493 | 26
28960 | Q345B | 1247 | 1040 | 836 | 590 | 0.16 | 1.444 | 0.251 | 0.018 | 0.015 | 0.022 | 0.003 | 0.002 | 0.011 | 0.019 | 0.003 | 0.004 | 0.003 | 0.002 | 0.0014 | 0.0002 | 0 | 0.0002 | 0 | 359 | 517 | 25
28960 | Q345B | 1247 | 1040 | 836 | 590 | 0.16 | 1.444 | 0.251 | 0.018 | 0.015 | 0.022 | 0.003 | 0.002 | 0.011 | 0.019 | 0.003 | 0.004 | 0.003 | 0.002 | 0.0014 | 0.0002 | 0 | 0.0002 | 0 | 359 | 536 | 21
28980 | Q345B | 1241 | 1040 | 844 | 592 | 0.16 | 1.444 | 0.251 | 0.018 | 0.015 | 0.022 | 0.003 | 0.002 | 0.011 | 0.019 | 0.003 | 0.004 | 0.003 | 0.002 | 0.0014 | 0.0002 | 0 | 0.0002 | 0 | 342 | 499 | 27
28980 | Q345B | 1241 | 1040 | 844 | 592 | 0.16 | 1.444 | 0.251 | 0.018 | 0.015 | 0.022 | 0.003 | 0.002 | 0.011 | 0.019 | 0.003 | 0.004 | 0.003 | 0.002 | 0.0014 | 0.0002 | 0 | 0.0002 | 0 | 358 | 514 | 27
28980 | Q345B | 1241 | 1040 | 844 | 592 | 0.16 | 1.444 | 0.251 | 0.018 | 0.015 | 0.022 | 0.003 | 0.002 | 0.011 | 0.019 | 0.003 | 0.004 | 0.003 | 0.002 | 0.0014 | 0.0002 | 0 | 0.0002 | 0 | 347 | 506 | 29
28980 | Q345B | 1241 | 1040 | 844 | 592 | 0.16 | 1.444 | 0.251 | 0.018 | 0.015 | 0.022 | 0.003 | 0.002 | 0.011 | 0.019 | 0.003 | 0.004 | 0.003 | 0.002 | 0.0014 | 0.0002 | 0 | 0.0002 | 0 | 345 | 499 | 27
28030 | Q235B | 1250 | 1050 | 832 | 633 | 0.147 | 0.491 | 0.211 | 0.017 | 0.014 | 0.035 | 0.004 | 0.004 | 0.021 | 0.03 | 0.002 | 0.002 | 0.001 | 0.001 | 0.0027 | 0.0001 | 0 | 0.0001 | 0 | 275 | 417 | 29
27630 | Q235B | 1239 | 1040 | 841 | 639 | 0.153 | 0.499 | 0.19 | 0.016 | 0.015 | 0.031 | 0.005 | 0.003 | 0.013 | 0.019 | 0.001 | 0.004 | 0.001 | 0.001 | 0.0025 | 0.0001 | 0 | 0.0001 | 0 | 281 | 426 | 34
21440 | Q235B | 1247 | 1040 | 838 | 630 | 0.149 | 0.504 | 0.172 | 0.018 | 0.016 | 0.032 | 0.001 | 0.001 | 0.014 | 0.017 | 0.001 | 0.003 | 0.003 | 0.001 | 0.0038 | 0.0001 | 0 | 0.0002 | 0 | 282 | 435 | 34
20910 | 1E0860 | 1262 | 1050 | 865 | 531 | 0.169 | 1.078 | 0.034 | 0.012 | 0.0073 | 0.027 | 0.0406 | 0.038 | 0.01 | 0.022 | 0.0112 | 0.001 | 0.001 | 0.001 | 0.0028 | 0.0001 | 0 | 0.0002 | 0 | 360 | 525 | 28
20980 | 1E0860 | 1250 | 1050 | 864 | 533 | 0.1565 | 1.048 | 0.028 | 0.015 | 0.0081 | 0.027 | 0.0441 | 0.0434 | 0.012 | 0.023 | 0.0111 | 0.002 | 0.001 | 0.001 | 0.0023 | 0.0001 | 0 | 0.0002 | 0 | 347 | 507 | 31
18250 | S235JR+AR | 1264 | 1060 | 854 | 603 | 0.1233 | 0.711 | 0.006 | 0.016 | 0.0047 | 0.027 | 0.0337 | 0.0301 | 0.007 | 0.016 | 0.0005 | 0.001 | 0.001 | 0.001 | 0.0017 | 0.0002 | 0 | 0.0002 | 0 | 335 | 445 | 38
20470 | Q235B | 1255 | 1060 | 886 | 630 | 0.154 | 0.434 | 0.177 | 0.017 | 0.0115 | 0.026 | 0.0026 | 0.0021 | 0.008 | 0.018 | 0.0004 | 0.002 | 0.001 | 0.001 | 0.0019 | 0.0001 | 0 | 0.0002 | 0 | 328 | 467 | 28
20300 | Q235B | 1261 | 1060 | 881 | 634 | 0.1418 | 0.459 | 0.2 | 0.013 | 0.0082 | 0.033 | 0.0461 | 0.0448 | 0.011 | 0.033 | 0.0006 | 0.002 | 0.001 | 0.001 | 0.0025 | 0.0001 | 0 | 0.0001 | 0 | 346 | 464 | 37
28900 | B | 1260 | 1040 | 837 | 580 | 0.084 | 0.859 | 0.169 | 0.016 | 0.012 | 0.037 | 0.003 | 0.002 | 0.033 | 0.025 | 0.001 | 0.005 | 0.003 | 0.001 | 0 | 0.0002 | 0 | 0.0001 | 0 | 324 | 441 | 34
28720 | B | 1266 | 1040 | 842 | 576 | 0.084 | 0.859 | 0.169 | 0.016 | 0.012 | 0.037 | 0.003 | 0.002 | 0.033 | 0.025 | 0.001 | 0.005 | 0.003 | 0.001 | 0 | 0.0002 | 0 | 0.0001 | 0 | 323 | 441 | 34
28150 | Q235B | 1246 | 1040 | 882 | 629 | 0.149 | 0.453 | 0.191 | 0.017 | 0.012 | 0.032 | 0.001 | 0.001 | 0.014 | 0.016 | 0.001 | 0.004 | 0.002 | 0.001 | 0.0025 | 0.0001 | 0 | 0.0002 | 0 | 303 | 454 | 26
28140 | Q235B | 1252 | 1040 | 879 | 630 | 0.158 | 0.441 | 0.217 | 0.016 | 0.015 | 0.025 | 0.001 | 0.001 | 0.015 | 0.019 | 0.001 | 0.005 | 0.002 | 0.001 | 0.0035 | 0.0002 | 0 | 0.0001 | 0 | 320 | 479 | 31
28750 | SS400 | 1258 | 1040 | 835 | 583 | 0.145 | 0.481 | 0.197 | 0.013 | 0.007 | 0.048 | 0.037 | 0.036 | 0.023 | 0.03 | 0.001 | 0.004 | 0.002 | 0.002 | 0 | 0.0001 | 0 | 0.0002 | 0 | 277 | 431 | 33
28750 | SS400 | 1246 | 1040 | 844 | 604 | 0.145 | 0.481 | 0.197 | 0.013 | 0.007 | 0.048 | 0.037 | 0.036 | 0.023 | 0.03 | 0.001 | 0.004 | 0.002 | 0.002 | 0 | 0.0001 | 0 | 0.0002 | 0 | 282 | 437 | 34
28670 | SS400 | 1250 | 1040 | 824 | 578 | 0.145 | 0.481 | 0.197 | 0.013 | 0.007 | 0.048 | 0.037 | 0.036 | 0.023 | 0.03 | 0.001 | 0.004 | 0.002 | 0.002 | 0 | 0.0001 | 0 | 0.0002 | 0 | 304 | 446 | 27
30650 | B | 1271 | 1060 | 841 | 598 | 0.16 | 0.671 | 0.168 | 0.016 | 0.016 | 0.043 | 0.001 | 0.001 | 0.021 | 0.028 | 0.001 | 0.005 | 0.003 | 0.001 | 0 | 0.0001 | 0 | 0.0003 | 0 | 303 | 462 | 34
30570 | B | 1259 | 1060 | 838 | 574 | 0.16 | 0.671 | 0.168 | 0.016 | 0.016 | 0.043 | 0.001 | 0.001 | 0.021 | 0.028 | 0.001 | 0.005 | 0.003 | 0.001 | 0 | 0.0001 | 0 | 0.0003 | 0 | 351 | 476 | 24
29040 | Q235B | 1261 | 1050 | 856 | 658 | 0.14 | 0.51 | 0.197 | 0.019 | 0.013 | 0.029 | 0.006 | 0.004 | 0.011 | 0.016 | 0.002 | 0.002 | 0.001 | 0.001 | 0.0037 | 0.0001 | 0 | 0.0001 | 0 | 297 | 423 | 29
29110 | Q235B | 1267 | 1050 | 862 | 644 | 0.14 | 0.51 | 0.197 | 0.019 | 0.013 | 0.029 | 0.006 | 0.004 | 0.011 | 0.016 | 0.002 | 0.002 | 0.001 | 0.001 | 0.0037 | 0.0001 | 0 | 0.0001 | 0 | 286 | 438 | 29
23840 | HG70D | 1264 | 1080 | 880 | 568 | 0.07 | 1.816 | 0.045 | 0.018 | 0.003 | 0.042 | 0.038 | 0.038 | 0.015 | 0.033 | 0.13 | 0.001 | 0.003 | 0.047 | 0.0051 | 0.0011 | 0 | 0.0001 | 0 | 734 | 799 | 20
24760 | HG70D | 1278 | 1080 | 872 | 576 | 0.071 | 1.732 | 0.048 | 0.016 | 0.004 | 0.031 | 0.031 | 0.03 | 0.012 | 0.027 | 0.126 | 0.003 | 0.002 | 0.04 | 0.0067 | 0.0014 | 0 | 0.0001 | 0 | 621 | 699 | 19
24570 | HG70D | 1272 | 1080 | 872 | 574 | 0.065 | 1.819 | 0.119 | 0.017 | 0.003 | 0.046 | 0.036 | 0.034 | 0.015 | 0.03 | 0.13 | 0.126 | 0.002 | 0.048 | 0.0058 | 0.002 | 0 | 0.0001 | 0 | 662 | 734 | 20
28886 | Q345B | 1246 | 1040 | 0 | 0 | 0.153 | 1.48 | 0.266 | 0.02 | 0.011 | 0.026 | 0.013 | 0.011 | 0.021 | 0.024 | 0.003 | 0.004 | 0.003 | 0.001 | 0.0028 | 0.0002 | 0 | 0.0002 | 0 | 377 | 531 | 29
28800 | HG70D | 1276 | 1080 | 880 | 570 | 0.072 | 1.834 | 0.098 | 0.016 | 0.008 | 0.05 | 0.039 | 0.038 | 0.025 | 0.04 | 0.123 | 0.008 | 0.004 | 0.051 | 0.0047 | 0.0016 | 0 | 0.0004 | 0 | 662 | 730 | 19
24630 | QStE650TM | 1266 | 1090 | 853 | 553 | 0.0722 | 1.737 | 0.186 | 0.015 | 0.0038 | 0.029 | 0.0417 | 0.0412 | 0.008 | 0.032 | 0.1121 | 0.002 | 0.002 | 0.063 | 0.0028 | 0.0001 | 0 | 0.0003 | 0 | 650 | 725 | 21
24590 | QStE650TM | 1272 | 1090 | 844 | 567 | 0.0722 | 1.737 | 0.186 | 0.015 | 0.0038 | 0.029 | 0.0417 | 0.0412 | 0.008 | 0.032 | 0.1121 | 0.002 | 0.002 | 0.063 | 0.0028 | 0.0001 | 0 | 0.0003 | 0 | 661 | 728 | 20
24150 | QStE650TM | 1278 | 1090 | 852 | 573 | 0.0655 | 1.751 | 0.178 | 0.015 | 0.0041 | 0.027 | 0.0533 | 0.0523 | 0.007 | 0.03 | 0.1218 | 0.002 | 0.002 | 0.059 | 0.0028 | 0.0001 | 0 | 0.0004 | 0 | 678 | 756 | 18
23910 | QStE650TM | 1266 | 1090 | 846 | 579 | 0.0655 | 1.751 | 0.178 | 0.015 | 0.0041 | 0.027 | 0.0533 | 0.0523 | 0.007 | 0.03 | 0.1218 | 0.002 | 0.002 | 0.059 | 0.0028 | 0.0001 | 0 | 0.0004 | 0 | 623 | 719 | 21
23910 | QStE650TM | 1266 | 1090 | 846 | 579 | 0.0655 | 1.751 | 0.178 | 0.015 | 0.0041 | 0.027 | 0.0533 | 0.0523 | 0.007 | 0.03 | 0.1218 | 0.002 | 0.002 | 0.059 | 0.0028 | 0.0001 | 0 | 0.0004 | 0 | 663 | 758 | 22
23910 | QStE650TM | 1266 | 1090 | 846 | 579 | 0.0655 | 1.751 | 0.178 | 0.015 | 0.0041 | 0.027 | 0.0533 | 0.0523 | 0.007 | 0.03 | 0.1218 | 0.002 | 0.002 | 0.059 | 0.0028 | 0.0001 | 0 | 0.0004 | 0 | 653 | 757 | 29
23670 | QStE650TM | 1272 | 1090 | 846 | 568 | 0.0655 | 1.751 | 0.178 | 0.015 | 0.0041 | 0.027 | 0.0533 | 0.0523 | 0.007 | 0.03 | 0.1218 | 0.002 | 0.002 | 0.059 | 0.0028 | 0.0001 | 0 | 0.0004 | 0 | 633 | 722 | 21
23670 | QStE650TM | 1272 | 1090 | 846 | 568 | 0.0655 | 1.751 | 0.178 | 0.015 | 0.0041 | 0.027 | 0.0533 | 0.0523 | 0.007 | 0.03 | 0.1218 | 0.002 | 0.002 | 0.059 | 0.0028 | 0.0001 | 0 | 0.0004 | 0 | 645 | 728 | 20
23670 | QStE650TM | 1272 | 1090 | 846 | 568 | 0.0655 | 1.751 | 0.178 | 0.015 | 0.0041 | 0.027 | 0.0533 | 0.0523 | 0.007 | 0.03 | 0.1218 | 0.002 | 0.002 | 0.059 | 0.0028 | 0.0001 | 0 | 0.0004 | 0 | 529 | 604 | 19
28980 | Q345B | 1268 | 1060 | 846 | 568 | 0.153 | 1.48 | 0.266 | 0.02 | 0.011 | 0.026 | 0.013 | 0.011 | 0.021 | 0.024 | 0.003 | 0.004 | 0.003 | 0.001 | 0.0028 | 0.0002 | 0 | 0.0002 | 0 | 382 | 546 | 28
24830 | HG785D | 1278 | 1100 | 858 | 540 | 0.0805 | 1.858 | 0.064 | 0.013 | 0.0058 | 0.015 | 0.0568 | 0.055 | 0.007 | 0.272 | 0.1353 | 0.152 | 0.003 | 0.0642 | 0.0049 | 0.0029 | 0 | 0.0001 | 0 | 773 | 848 | 18
24950 | HG785D | 1284 | 1100 | 862 | 542 | 0.07 | 1.884 | 0.072 | 0.015 | 0.004 | 0.032 | 0.0515 | 0.0489 | 0.008 | 0.272 | 0.1331 | 0.15 | 0.003 | 0.0626 | 0.0045 | 0.0027 | 0 | 0.0001 | 0 | 837 | 906 | 18
24798 | HG785D | 1272 | 1100 | 0 | 0 | 0.0805 | 1.858 | 0.064 | 0.013 | 0.0058 | 0.015 | 0.0568 | 0.055 | 0.007 | 0.272 | 0.1353 | 0.152 | 0.003 | 0.0642 | 0.0049 | 0.0029 | 0 | 0.0001 | 0 | 798 | 865 | 19
24230 | HG785E | 1276 | 1100 | 855 | 561 | 0.0952 | 1.806 | 0.043 | 0.011 | 0.0033 | 0.021 | 0.0513 | 0.0508 | 0.007 | 0.241 | 0.1519 | 0.148 | 0.002 | 0.063 | 0.0049 | 0.0002 | 0 | 0.0003 | 0 | 802 | 845 | 20
24798 | HG785E | 1282 | 1100 | 0 | 0 | 0.0952 | 1.806 | 0.043 | 0.011 | 0.0033 | 0.021 | 0.0513 | 0.0508 | 0.007 | 0.241 | 0.1519 | 0.148 | 0.002 | 0.063 | 0.0049 | 0.0002 | 0 | 0.0003 | 0 | 795 | 844 | 19
24610 | HG785E | 1270 | 1100 | 860 | 566 | 0.0952 | 1.806 | 0.043 | 0.011 | 0.0033 | 0.021 | 0.0513 | 0.0508 | 0.007 | 0.241 | 0.1519 | 0.148 | 0.002 | 0.063 | 0.0049 | 0.0002 | 0 | 0.0003 | 0 | 737 | 793 | 19
24930 | HG785E | 1276 | 1100 | 862 | 541 | 0.07 | 1.884 | 0.072 | 0.015 | 0.004 | 0.032 | 0.0515 | 0.0489 | 0.008 | 0.272 | 0.1331 | 0.15 | 0.003 | 0.0626 | 0.0045 | 0.0027 | 0 | 0.0001 | 0 | 825 | 867 | 19
24900 | HG785D | 1282 | 1100 | 862 | 563 | 0.0805 | 1.858 | 0.064 | 0.013 | 0.0058 | 0.015 | 0.0568 | 0.055 | 0.007 | 0.272 | 0.1353 | 0.152 | 0.003 | 0.0642 | 0.0049 | 0.0029 | 0 | 0.0001 | 0 | 857 | 893 | 18
24800 | HG785D | 1270 | 1100 | 861 | 564 | 0.0805 | 1.858 | 0.064 | 0.013 | 0.0058 | 0.015 | 0.0568 | 0.055 | 0.007 | 0.272 | 0.1353 | 0.152 | 0.003 | 0.0642 | 0.0049 | 0.0029 | 0 | 0.0001 | 0 | 803 | 850 | 17
18910 | Q345C | 1257 | 1050 | 838 | 616 | 0.0903 | 1.369 | 0.184 | 0.017 | 0.0061 | 0.024 | 0.0392 | 0.0381 | 0.008 | 0.021 | 0.0009 | 0.002 | 0.001 | 0.025 | 0.0015 | 0.0001 | 0 | 0.0002 | 0 | 466 | 553 | 32
19140 | Q345C | 1257 | 1050 | 841 | 624 | 0.0903 | 1.369 | 0.184 | 0.017 | 0.0061 | 0.024 | 0.0392 | 0.0381 | 0.008 | 0.021 | 0.0009 | 0.002 | 0.001 | 0.025 | 0.0015 | 0.0001 | 0 | 0.0002 | 0 | 449 | 538 | 27
18530 | Q345C | 1251 | 1050 | 842 | 602 | 0.0954 | 1.379 | 0.201 | 0.017 | 0.0045 | 0.023 | 0.0366 | 0.036 | 0.007 | 0.022 | 0.001 | 0.002 | 0.001 | 0.024 | 0.0015 | 0.0001 | 0 | 0.0002 | 0 | 462 | 552 | 29
20170 | RCL540 | 1249 | 1060 | 842 | 558 | 0.0655 | 1.227 | 0.178 | 0.018 | 0.0048 | 0.047 | 0.0279 | 0.0268 | 0.01 | 0.042 | 0.0017 | 0.005 | 0.001 | 0.042 | 0 | 0.0002 | 0 | 0.0001 | 0 | 501 | 583 | 23
20700 | Q345C | 1259 | 1050 | 843 | 624 | 0.0945 | 1.402 | 0.161 | 0.02 | 0.0048 | 0.032 | 0.0382 | 0.0366 | 0.013 | 0.041 | 0.0007 | 0.003 | 0.001 | 0.024 | 0.0022 | 0.0001 | 0 | 0.0002 | 0 | 468 | 549 | 23
28880 | Q345B | 1284 | 1080 | 838 | 566 | 0.16 | 1.396 | 0.279 | 0.013 | 0.01 | 0.044 | 0.017 | 0.015 | 0.02 | 0.024 | 0.016 | 0.005 | 0.004 | 0.003 | 0.0037 | 0.0001 | 0 | 0.0002 | 0 | 351 | 508 | 30
34840 | S355MC | 1279 | 1100 | 849 | 576 | 0.075 | 0.483 | 0.013 | 0.016 | 0.014 | 0.023 | 0.035 | 0.034 | 0.014 | 0.02 | 0.064 | 0.001 | 0.001 | 0.003 | 0.0021 | 0.0001 | 0 | 0.0001 | 0 | 393 | 475 | 24
34910 | S355MC | 1285 | 1100 | 847 | 593 | 0.075 | 0.483 | 0.013 | 0.016 | 0.014 | 0.023 | 0.035 | 0.034 | 0.014 | 0.02 | 0.064 | 0.001 | 0.001 | 0.003 | 0.0021 | 0.0001 | 0 | 0.0001 | 0 | 385 | 469 | 29
34800 | S355MC | 1291 | 1100 | 844 | 593 | 0.075 | 0.483 | 0.013 | 0.016 | 0.014 | 0.023 | 0.035 | 0.034 | 0.014 | 0.02 | 0.064 | 0.001 | 0.001 | 0.003 | 0.0021 | 0.0001 | 0 | 0.0001 | 0 | 375 | 462 | 26
34950 | S355MC | 1279 | 1100 | 847 | 595 | 0.075 | 0.483 | 0.013 | 0.016 | 0.014 | 0.023 | 0.035 | 0.034 | 0.014 | 0.02 | 0.064 | 0.001 | 0.001 | 0.003 | 0.0021 | 0.0001 | 0 | 0.0001 | 0 | 385 | 470 | 29
34750 | S355MC | 1285 | 1100 | 849 | 596 | 0.075 | 0.483 | 0.013 | 0.016 | 0.014 | 0.023 | 0.035 | 0.034 | 0.014 | 0.02 | 0.064 | 0.001 | 0.001 | 0.003 | 0.0021 | 0.0001 | 0 | 0.0001 | 0 | 358 | 448 | 25
29060 | Q345B | 1287 | 1080 | 846 | 565 | 0.145 | 1.404 | 0.258 | 0.016 | 0.015 | 0.037 | 0.003 | 0.002 | 0.015 | 0.026 | 0.002 | 0.004 | 0.003 | 0.002 | 0.004 | 0.0001 | 0 | 0.0002 | 0 | 398 | 532 | 32
29130 | Q345B | 1275 | 1080 | 859 | 563 | 0.145 | 1.404 | 0.258 | 0.016 | 0.015 | 0.037 | 0.003 | 0.002 | 0.015 | 0.026 | 0.002 | 0.004 | 0.003 | 0.002 | 0.004 | 0.0001 | 0 | 0.0002 | 0 | 363 | 526 | 31
35740 | S355MC | 1282 | 1100 | 871 | 599 | 0.053 | 0.376 | 0.013 | 0.013 | 0.009 | 0.026 | 0.034 | 0.028 | 0.014 | 0.016 | 0.066 | 0.003 | 0.001 | 0.003 | 0.0022 | 0.0001 | 0 | 0.0001 | 0 | 400 | 487 | 28
35770 | S355MC | 1288 | 1100 | 871 | 623 | 0.053 | 0.376 | 0.013 | 0.013 | 0.009 | 0.026 | 0.034 | 0.028 | 0.014 | 0.016 | 0.066 | 0.003 | 0.001 | 0.003 | 0.0022 | 0.0001 | 0 | 0.0001 | 0 | 384 | 475 | 29
36041 | S355MC | 1294 | 1100 | 0 | 0 | 0.053 | 0.376 | 0.013 | 0.013 | 0.009 | 0.026 | 0.034 | 0.028 | 0.014 | 0.016 | 0.066 | 0.003 | 0.001 | 0.003 | 0.0022 | 0.0001 | 0 | 0.0001 | 0 | 406 | 498 | 30
35610 | S355MC | 1282 | 1100 | 873 | 624 | 0.053 | 0.376 | 0.013 | 0.013 | 0.009 | 0.026 | 0.034 | 0.028 | 0.014 | 0.016 | 0.066 | 0.003 | 0.001 | 0.003 | 0.0022 | 0.0001 | 0 | 0.0001 | 0 | 395 | 479 | 26
29780 | S355MC | 1290 | 1100 | 888 | 634 | 0.053 | 0.376 | 0.013 | 0.013 | 0.009 | 0.026 | 0.034 | 0.028 | 0.014 | 0.016 | 0.066 | 0.003 | 0.001 | 0.003 | 0.0022 | 0.0001 | 0 | 0.0001 | 0 | 410 | 499 | 25
29570 | S355MC | 1296 | 1100 | 889 | 662 | 0.053 | 0.376 | 0.013 | 0.013 | 0.009 | 0.026 | 0.034 | 0.028 | 0.014 | 0.016 | 0.066 | 0.003 | 0.001 | 0.003 | 0.0022 | 0.0001 | 0 | 0.0001 | 0 | 380 | 468 | 31
29730 | S355MC | 1284 | 1100 | 892 | 664 | 0.053 | 0.376 | 0.013 | 0.013 | 0.009 | 0.026 | 0.034 | 0.028 | 0.014 | 0.016 | 0.066 | 0.003 | 0.001 | 0.003 | 0.0022 | 0.0001 | 0 | 0.0001 | 0 | 364 | 459 | 28
29610 | S355MC | 1290 | 1100 | 890 | 632 | 0.042 | 0.274 | 0.01 | 0.015 | 0.01 | 0.021 | 0.034 | 0.028 | 0.013 | 0.016 | 0.062 | 0.004 | 0.001 | 0.003 | 0.0037 | 0.0001 | 0 | 0.0001 | 0 | 375 | 463 | 23
29050 | S355JR+AR | 1282 | 1060 | 902 | 571 | 0.158 | 0.537 | 0.014 | 0.016 | 0.008 | 0.031 | 0.031 | 0.029 | 0.013 | 0.012 | 0.039 | 0.005 | 0.002 | 0.011 | 0 | 0.0001 | 0 | 0.0016 | 0 | 437 | 563 | 23
30050 | S355JR+AR | 1270 | 1060 | 902 | 571 | 0.158 | 0.537 | 0.014 | 0.016 | 0.008 | 0.031 | 0.031 | 0.029 | 0.013 | 0.012 | 0.039 | 0.005 | 0.002 | 0.011 | 0 | 0.0001 | 0 | 0.0016 | 0 | 453 | 566 | 21
30040 | Grade50 | 1283 | 1080 | 883 | 558 | 0.158 | 0.537 | 0.014 | 0.016 | 0.008 | 0.031 | 0.031 | 0.029 | 0.013 | 0.012 | 0.039 | 0.005 | 0.002 | 0.011 | 0 | 0.0001 | 0 | 0.0016 | 0 | 464 | 577 | 25
30150 | Grade50 | 1289 | 1080 | 883 | 554 | 0.158 | 0.537 | 0.014 | 0.016 | 0.008 | 0.031 | 0.031 | 0.029 | 0.013 | 0.012 | 0.039 | 0.005 | 0.002 | 0.011 | 0 | 0.0001 | 0 | 0.0016 | 0 | 443 | 562 | 25
29915 | Grade50 | 1289 | 1080 | 0 | 0 | 0.158 | 0.537 | 0.014 | 0.016 | 0.008 | 0.031 | 0.031 | 0.029 | 0.013 | 0.012 | 0.039 | 0.005 | 0.002 | 0.011 | 0 | 0.0001 | 0 | 0.0016 | 0 | 431 | 557 | 26
29915 | S355MC | 1287 | 1100 | 0 | 0 | 0.042 | 0.274 | 0.01 | 0.015 | 0.01 | 0.021 | 0.034 | 0.028 | 0.013 | 0.016 | 0.062 | 0.004 | 0.001 | 0.003 | 0.0037 | 0.0001 | 0 | 0.0001 | 0 | 352 | 446 | 25
29640 | S355MC | 1293 | 1100 | 903 | 655 | 0.042 | 0.274 | 0.01 | 0.015 | 0.01 | 0.021 | 0.034 | 0.028 | 0.013 | 0.016 | 0.062 | 0.004 | 0.001 | 0.003 | 0.0037 | 0.0001 | 0 | 0.0001 | 0 | 362 | 459 | 26
29730 | S355MC | 1299 | 1100 | 905 | 662 | 0.042 | 0.274 | 0.01 | 0.015 | 0.01 | 0.021 | 0.034 | 0.028 | 0.013 | 0.016 | 0.062 | 0.004 | 0.001 | 0.003 | 0.0037 | 0.0001 | 0 | 0.0001 | 0 | 331 | 433 | 30
29730 | S355MC | 1299 | 1100 | 905 | 662 | 0.042 | 0.274 | 0.01 | 0.015 | 0.01 | 0.021 | 0.034 | 0.028 | 0.013 | 0.016 | 0.062 | 0.004 | 0.001 | 0.003 | 0.0037 | 0.0001 | 0 | 0.0001 | 0 | 343 | 421 | 26
29730 | S355MC | 1299 | 1100 | 905 | 662 | 0.042 | 0.274 | 0.01 | 0.015 | 0.01 | 0.021 | 0.034 | 0.028 | 0.013 | 0.016 | 0.062 | 0.004 | 0.001 | 0.003 | 0.0037 | 0.0001 | 0 | 0.0001 | 0 | 350 | 440 | 24
29640 | S355MC | 1287 | 1100 | 905 | 661 | 0.042 | 0.274 | 0.01 | 0.015 | 0.01 | 0.021 | 0.034 | 0.028 | 0.013 | 0.016 | 0.062 | 0.004 | 0.001 | 0.003 | 0.0037 | 0.0001 | 0 | 0.0001 | 0 | 349 | 439 | 30
29841 | S355JR+AR | 1280 | 1060 | 0 | 0 | 0.158 | 0.537 | 0.014 | 0.016 | 0.008 | 0.031 | 0.031 | 0.029 | 0.013 | 0.012 | 0.039 | 0.005 | 0.002 | 0.011 | 0 | 0.0001 | 0 | 0.0016 | 0 | 430 | 568 | 24
29720 | S355MC | 1301 | 1100 | 904 | 636 | 0.042 | 0.274 | 0.01 | 0.015 | 0.01 | 0.021 | 0.034 | 0.028 | 0.013 | 0.016 | 0.062 | 0.004 | 0.001 | 0.003 | 0.0037 | 0.0001 | 0 | 0.0001 | 0 | 392 | 466 | 20
29470 | S355MC | 1289 | 1100 | 906 | 639 | 0.042 | 0.274 | 0.01 | 0.015 | 0.01 | 0.021 | 0.034 | 0.028 | 0.013 | 0.016 | 0.062 | 0.004 | 0.001 | 0.003 | 0.0037 | 0.0001 | 0 | 0.0001 | 0 | 347 | 442 | 28
30000 | S355MC | 1295 | 1100 | 904 | 661 | 0.042 | 0.274 | 0.01 | 0.015 | 0.01 | 0.021 | 0.034 | 0.028 | 0.013 | 0.016 | 0.062 | 0.004 | 0.001 | 0.003 | 0.0037 | 0.0001 | 0 | 0.0001 | 0 | 357 | 431 | 32
29940 | S355MC | 1301 | 1100 | 905 | 660 | 0.042 | 0.274 | 0.01 | 0.015 | 0.01 | 0.021 | 0.034 | 0.028 | 0.013 | 0.016 | 0.062 | 0.004 | 0.001 | 0.003 | 0.0037 | 0.0001 | 0 | 0.0001 | 0 | 365 | 443 | 28
32510 | S355J0+AR | 1284 | 1100 | 907 | 571 | 0.097 | 0.516 | 0.02 | 0.01 | 0.004 | 0.034 | 0.043 | 0.04 | 0.015 | 0.028 | 0.043 | 0.002 | 0.001 | 0.002 | 0.0038 | 0.0001 | 0 | 0.0014 | 0 | 454 | 553 | 26
32570 | S355J0+AR | 1290 | 1100 | 906 | 572 | 0.097 | 0.516 | 0.02 | 0.01 | 0.004 | 0.034 | 0.043 | 0.04 | 0.015 | 0.028 | 0.043 | 0.002 | 0.001 | 0.002 | 0.0038 | 0.0001 | 0 | 0.0014 | 0 | 460 | 568 | 26
32660 | S355J0+AR | 1296 | 1100 | 906 | 570 | 0.097 | 0.516 | 0.02 | 0.01 | 0.004 | 0.034 | 0.043 | 0.04 | 0.015 | 0.028 | 0.043 | 0.002 | 0.001 | 0.002 | 0.0038 | 0.0001 | 0 | 0.0014 | 0 | 471 | 572 | 27
32610 | S355J0+AR | 1284 | 1100 | 907 | 553 | 0.097 | 0.516 | 0.02 | 0.01 | 0.004 | 0.034 | 0.043 | 0.04 | 0.015 | 0.028 | 0.043 | 0.002 | 0.001 | 0.002 | 0.0038 | 0.0001 | 0 | 0.0014 | 0 | 451 | 567 | 26
32590 | S355J0+AR | 1290 | 1100 | 906 | 571 | 0.097 | 0.516 | 0.02 | 0.01 | 0.004 | 0.034 | 0.043 | 0.04 | 0.015 | 0.028 | 0.043 | 0.002 | 0.001 | 0.002 | 0.0038 | 0.0001 | 0 | 0.0014 | 0 | 469 | 575 | 27
32560 | S355J0+AR | 1296 | 1100 | 905 | 553 | 0.097 | 0.516 | 0.02 | 0.01 | 0.004 | 0.034 | 0.043 | 0.04 | 0.015 | 0.028 | 0.043 | 0.002 | 0.001 | 0.002 | 0.0038 | 0.0001 | 0 | 0.0014 | 0 | 463 | 569 | 24
32430 | S355J0+AR | 1284 | 1100 | 907 | 553 | 0.084 | 0.461 | 0.013 | 0.011 | 0.012 | 0.037 | 0.045 | 0.044 | 0.022 | 0.033 | 0.044 | 0.007 | 0.003 | 0.001 | 0.0058 | 0.0001 | 0 | 0.0017 | 0 | 456 | 550 | 27
32700 | S355J0+AR | 1290 | 1100 | 906 | 572 | 0.084 | 0.461 | 0.013 | 0.011 | 0.012 | 0.037 | 0.045 | 0.044 | 0.022 | 0.033 | 0.044 | 0.007 | 0.003 | 0.001 | 0.0058 | 0.0001 | 0 | 0.0017 | 0 | 452 | 555 | 26
32670 | S355J0+AR | 1296 | 1100 | 906 | 552 | 0.084 | 0.461 | 0.013 | 0.011 | 0.012 | 0.037 | 0.045 | 0.044 | 0.022 | 0.033 | 0.044 | 0.007 | 0.003 | 0.001 | 0.0058 | 0.0001 | 0 | 0.0017 | 0 | 455 | 552 | 26
27640 | Q235B | 1264 | 1060 | 880 | 615 | 0.132 | 0.453 | 0.174 | 0.024 | 0.013 | 0.036 | 0.001 | 0.001 | 0.04 | 0.044 | 0.001 | 0.007 | 0.002 | 0.001 | 0.0025 | 0.0001 | 0 | 0.0002 | 0 | 303 | 440 | 29
27480 | Q235B | 1260 | 1040 | 879 | 613 | 0.132 | 0.453 | 0.174 | 0.024 | 0.013 | 0.036 | 0.001 | 0.001 | 0.04 | 0.044 | 0.001 | 0.007 | 0.002 | 0.001 | 0.0025 | 0.0001 | 0 | 0.0002 | 0 | 317 | 450 | 33
27310 | Q235B | 1274 | 1060 | 873 | 610 | 0.159 | 0.458 | 0.183 | 0.016 | 0.018 | 0.021 | 0.003 | 0.002 | 0.013 | 0.02 | 0.001 | 0.004 | 0.002 | 0.001 | 0.0033 | 0.0001 | 0 | 0.0001 | 0 | 276 | 440 | 29
27460 | Q235B | 1262 | 1060 | 877 | 634 | 0.155 | 0.477 | 0.215 | 0.016 | 0.018 | 0.04 | 0.03 | 0.029 | 0.021 | 0.03 | 0.002 | 0.005 | 0.001 | 0.002 | 0.0043 | 0.0001 | 0 | 0.0001 | 0 | 270 | 425 | 28
36750 | SS400-JX | 1264 | 1050 | 841 | 591 | 0.142 | 0.473 | 0.206 | 0.013 | 0.007 | 0.029 | 0.042 | 0.041 | 0.012 | 0.015 | 0.002 | 0.005 | 0.002 | 0.001 | 0 | 0.0001 | 0 | 0.0003 | 0 | 279 | 430 | 27
36780 | SS400-JX | 1270 | 1050 | 835 | 592 | 0.142 | 0.473 | 0.206 | 0.013 | 0.007 | 0.029 | 0.042 | 0.041 | 0.012 | 0.015 | 0.002 | 0.005 | 0.002 | 0.001 | 0 | 0.0001 | 0 | 0.0003 | 0 | 281 | 434 | 39
29200 | B | 1268 | 1070 | 871 | 616 | 0.153 | 0.693 | 0.166 | 0.01 | 0.016 | 0.041 | 0.002 | 0.001 | 0.02 | 0.015 | 0.001 | 0.005 | 0.002 | 0.002 | 0 | 0.0001 | 0 | 0.0002 | 0 | 306 | 453 | 34
29200 | B | 1268 | 1070 | 871 | 616 | 0.153 | 0.693 | 0.166 | 0.01 | 0.016 | 0.041 | 0.002 | 0.001 | 0.02 | 0.015 | 0.001 | 0.005 | 0.002 | 0.002 | 0 | 0.0001 | 0 | 0.0002 | 0 | 271 | 407 | 29
29200 | B | 1268 | 1070 | 871 | 616 | 0.153 | 0.693 | 0.166 | 0.01 | 0.016 | 0.041 | 0.002 | 0.001 | 0.02 | 0.015 | 0.001 | 0.005 | 0.002 | 0.002 | 0 | 0.0001 | 0 | 0.0002 | 0 | 312 | 452 | 33
23300 | Q235B | 1261 | 1040 | 878 | 608 | 0.144 | 0.447 | 0.186 | 0.017 | 0.018 | 0.045 | 0.002 | 0.002 | 0.023 | 0.025 | 0.001 | 0.017 | 0.002 | 0.001 | 0.0031 | 0.0001 | 0 | 0.0002 | 0 | 305 | 424 | 32
27580 | Q235B | 1270 | 1060 | 883 | 634 | 0.165 | 0.448 | 0.199 | 0.013 | 0.016 | 0.026 | 0.001 | 0.001 | 0.034 | 0.028 | 0.001 | 0.006 | 0.001 | 0.001 | 0.0028 | 0.0001 | 0 | 0.0002 | 0 | 320 | 462 | 26
27610 | Q235B | 1260 | 1040 | 882 | 617 | 0.151 | 0.434 | 0.201 | 0.018 | 0.014 | 0.035 | 0.001 | 0.001 | 0.027 | 0.033 | 0.001 | 0.006 | 0.002 | 0.001 | 0.0027 | 0.0001 | 0 | 0.0002 | 0 | 289 | 443 | 33
27590 | Q235B | 1254 | 1040 | 871 | 614 | 0.151 | 0.434 | 0.201 | 0.018 | 0.014 | 0.035 | 0.001 | 0.001 | 0.027 | 0.033 | 0.001 | 0.006 | 0.002 | 0.001 | 0.0027 | 0.0001 | 0 | 0.0002 | 0 | 305 | 455 | 31
27700 | Q235B | 1270 | 1060 | 882 | 614 | 0.165 | 0.448 | 0.199 | 0.013 | 0.016 | 0.026 | 0.001 | 0.001 | 0.034 | 0.028 | 0.001 | 0.006 | 0.001 | 0.001 | 0.0028 | 0.0001 | 0 | 0.0002 | 0 | 325 | 470 | 28
27600 | Q235B | 1257 | 1060 | 886 | 612 | 0.165 | 0.448 | 0.199 | 0.013 | 0.016 | 0.026 | 0.001 | 0.001 | 0.034 | 0.028 | 0.001 | 0.006 | 0.001 | 0.001 | 0.0028 | 0.0001 | 0 | 0.0002 | 0 | 319 | 463 | 28
27650 | Q235B | 1269 | 1060 | 884 | 634 | 0.165 | 0.448 | 0.199 | 0.013 | 0.016 | 0.026 | 0.001 | 0.001 | 0.034 | 0.028 | 0.001 | 0.006 | 0.001 | 0.001 | 0.0028 | 0.0001 | 0 | 0.0002 | 0 | 319 | 449 | 31
27340 | Q235B | 1271 | 1060 | 880 | 600 | 0.143 | 0.445 | 0.204 | 0.016 | 0.013 | 0.033 | 0.001 | 0.001 | 0.014 | 0.021 | 0.001 | 0.005 | 0.002 | 0.001 | 0.003 | 0.0001 | 0 | 0.0003 | 0 | 284 | 429 | 37
27980 | Q235B | 1265 | 1060 | 883 | 635 | 0.141 | 0.461 | 0.194 | 0.016 | 0.017 | 0.032 | 0.03 | 0.027 | 0.015 | 0.026 | 0.001 | 0.006 | 0.002 | 0.001 | 0.0028 | 0.0005 | 0 | 0.0002 | 0 | 300 | 446 | 25
27580 | Q235B | 1270 | 1060 | 878 | 613 | 0.151 | 0.477 | 0.208 | 0.018 | 0.015 | 0.037 | 0.002 | 0.002 | 0.034 | 0.036 | 0.001 | 0.008 | 0.002 | 0.001 | 0.0026 | 0.0001 | 0 | 0.0002 | 0 | 376 | 442 | 28
27460 | Q235B | 1264 | 1060 | 886 | 632 | 0.151 | 0.477 | 0.208 | 0.018 | 0.015 | 0.037 | 0.002 | 0.002 | 0.034 | 0.036 | 0.001 | 0.008 | 0.002 | 0.001 | 0.0026 | 0.0001 | 0 | 0.0002 | 0 | 309 | 450 | 32
27540 | Q235B | 1258 | 1060 | 888 | 612 | 0.151 | 0.477 | 0.208 | 0.018 | 0.015 | 0.037 | 0.002 | 0.002 | 0.034 | 0.036 | 0.001 | 0.008 | 0.002 | 0.001 | 0.0026 | 0.0001 | 0 | 0.0002 | 0 | 307 | 442 | 29
28070 | Q235B | 1272 | 1060 | 887 | 614 | 0.141 | 0.461 | 0.194 | 0.016 | 0.017 | 0.032 | 0.03 | 0.027 | 0.015 | 0.026 | 0.001 | 0.006 | 0.002 | 0.001 | 0.0028 | 0.0005 | 0 | 0.0002 | 0 | 326 | 454 | 38
28020 | Q235B | 1260 | 1060 | 886 | 634 | 0.141 | 0.461 | 0.194 | 0.016 | 0.017 | 0.032 | 0.03 | 0.027 | 0.015 | 0.026 | 0.001 | 0.006 | 0.002 | 0.001 | 0.0028 | 0.0005 | 0 | 0.0002 | 0 | 307 | 443 | 34
27050 | Q235B | 1267 | 1060 | 886 | 613 | 0.141 | 0.461 | 0.194 | 0.016 | 0.017 | 0.032 | 0.03 | 0.027 | 0.015 | 0.026 | 0.001 | 0.006 | 0.002 | 0.001 | 0.0028 | 0.0005 | 0 | 0.0002 | 0 | 329 | 458 | 39
21950 | Q235B | 1272 | 1060 | 889 | 636 | 0.16 | 0.444 | 0.178 | 0.016 | 0.019 | 0.017 | 0.005 | 0.003 | 0.01 | 0.012 | 0.002 | 0.004 | 0.001 | 0.002 | 0.0027 | 0.0003 | 0 | 0.0001 | 0 | 311 | 449 | 34
27620 | Q235B | 1263 | 1060 | 878 | 635 | 0.157 | 0.476 | 0.212 | 0.023 | 0.007 | 0.032 | 0.018 | 0.016 | 0.019 | 0.024 | 0.002 | 0.005 | 0.002 | 0.001 | 0.0029 | 0.0001 | 0 | 0.0002 | 0 | 336 | 465 | 27
27590 | Q235B | 1269 | 1060 | 884 | 633 | 0.151 | 0.477 | 0.208 | 0.018 | 0.015 | 0.037 | 0.002 | 0.002 | 0.034 | 0.036 | 0.001 | 0.008 | 0.002 | 0.001 | 0.0026 | 0.0001 | 0 | 0.0002 | 0 | 338 | 461 | 30
27590 | Q235B | 1254 | 1040 | 0 | 0 | 0.157 | 0.476 | 0.212 | 0.023 | 0.007 | 0.032 | 0.018 | 0.016 | 0.019 | 0.024 | 0.002 | 0.005 | 0.002 | 0.001 | 0.0029 | 0.0001 | 0 | 0.0002 | 0 | 354 | 481 | 31
27600 | Q235B | 1243 | 1040 | 857 | 641 | 0.15 | 0.438 | 0.184 | 0.022 | 0.019 | 0.036 | 0.001 | 0.001 | 0.018 | 0.022 | 0.001 | 0.004 | 0.002 | 0.001 | 0.003 | 0.0001 | 0 | 0.0002 | 0 | 310 | 450 | 35
27560 | Q235B | 1249 | 1040 | 0 | 0 | 0.15 | 0.438 | 0.184 | 0.022 | 0.019 | 0.036 | 0.001 | 0.001 | 0.018 | 0.022 | 0.001 | 0.004 | 0.002 | 0.001 | 0.003 | 0.0001 | 0 | 0.0002 | 0 | 299 | 441 | 30
27480 | Q235B | 1247 | 1050 | 0 | 0 | 0.15 | 0.438 | 0.184 | 0.022 | 0.019 | 0.036 | 0.001 | 0.001 | 0.018 | 0.022 | 0.001 | 0.004 | 0.002 | 0.001 | 0.003 | 0.0001 | 0 | 0.0002 | 0 | 297 | 442 | 31
27500 | Q235B | 1253 | 1050 | 863 | 642 | 0.15 | 0.438 | 0.184 | 0.022 | 0.019 | 0.036 | 0.001 | 0.001 | 0.018 | 0.022 | 0.001 | 0.004 | 0.002 | 0.001 | 0.003 | 0.0001 | 0 | 0.0002 | 0 | 296 | 452 | 29
27500 | Q235B | 1259 | 1050 | 860 | 637 | 0.15 | 0.438 | 0.184 | 0.022 | 0.019 | 0.036 | 0.001 | 0.001 | 0.018 | 0.022 | 0.001 | 0.004 | 0.002 | 0.001 | 0.003 | 0.0001 | 0 | 0.0002 | 0 | 297 | 437 | 28
23910 | J55 | 1248 | 1040 | 838 | 589 | 0.181 | 0.851 | 0.151 | 0.012 | 0.0008 | 0.032 | 0.03 | 0.029 | 0.022 | 0.335 | 0.012 | 0.007 | 0.002 | 0.023 | 0.0048 | 0.0012 | 0 | 0.0002 | 0 | 429 | 583 | 39
24000 | J55 | 1248 | 1040 | 839 | 591 | 0.185 | 0.882 | 0.154 | 0.015 | 0.0014 | 0.038 | 0.025 | 0.024 | 0.022 | 0.345 | 0.012 | 0.006 | 0.002 | 0.023 | 0.0056 | 0.0014 | 0 | 0.0003 | 0 | 419 | 573 | 36
23990 | J55 | 1248 | 1040 | 840 | 601 | 0.18 | 0.854 | 0.146 | 0.013 | 0.0009 | 0.031 | 0.026 | 0.026 | 0.025 | 0.339 | 0.013 | 0.009 | 0.002 | 0.023 | 0.004 | 0.0016 | 0 | 0.0002 | 0 | 426 | 577 | 40
27910 | L360MB | 1258 | 1040 | 847 | 575 | 0.088 | 1.295 | 0.194 | 0.013 | 0.005 | 0.038 | 0.032 | 0.03 | 0.019 | 0.021 | 0.01 | 0.004 | 0.001 | 0.025 | 0.0038 | 0.0015 | 0 | 0.0001 | 0 | 427 | 527 | 44
27440 | Q235B | 1244 | 1040 | 864 | 642 | 0.149 | 0.489 | 0.185 | 0.021 | 0.017 | 0.033 | 0.005 | 0.004 | 0.015 | 0.031 | 0.001 | 0.007 | 0.002 | 0.001 | 0.0036 | 0.0001 | 0 | 0.0002 | 0 | 303 | 442 | 29
27490 | Q235B | 1250 | 1040 | 861 | 635 | 0.149 | 0.489 | 0.185 | 0.021 | 0.017 | 0.033 | 0.005 | 0.004 | 0.015 | 0.031 | 0.001 | 0.007 | 0.002 | 0.001 | 0.0036 | 0.0001 | 0 | 0.0002 | 0 | 320 | 454 | 28
27490 | Q235B | 1244 | 1040 | 861 | 636 | 0.149 | 0.489 | 0.185 | 0.021 | 0.017 | 0.033 | 0.005 | 0.004 | 0.015 | 0.031 | 0.001 | 0.007 | 0.002 | 0.001 | 0.0036 | 0.0001 | 0 | 0.0002 | 0 | 312 | 453 | 27
27610 | Q235B | 1260 | 1040 | 887 | 611 | 0.157 | 0.476 | 0.212 | 0.023 | 0.007 | 0.032 | 0.018 | 0.016 | 0.019 | 0.024 | 0.002 | 0.005 | 0.002 | 0.001 | 0.0029 | 0.0001 | 0 | 0.0002 | 0 | 308 | 450 | 29
27480 | Q235B | 1244 | 1040 | 858 | 635 | 0.149 | 0.489 | 0.185 | 0.021 | 0.017 | 0.033 | 0.005 | 0.004 | 0.015 | 0.031 | 0.001 | 0.007 | 0.002 | 0.001 | 0.0036 | 0.0001 | 0 | 0.0002 | 0 | 306 | 446 | 31
27620 | Q235B | 1260 | 1040 | 884 | 606 | 0.157 | 0.476 | 0.212 | 0.023 | 0.007 | 0.032 | 0.018 | 0.016 | 0.019 | 0.024 | 0.002 | 0.005 | 0.002 | 0.001 | 0.0029 | 0.0001 | 0 | 0.0002 | 0 | 321 | 466 | 29
27640 | Q235B | 1244 | 1040 | 854 | 628 | 0.146 | 0.452 | 0.204 | 0.024 | 0.014 | 0.031 | 0.006 | 0.005 | 0.026 | 0.033 | 0.001 | 0.005 | 0.002 | 0.001 | 0.0022 | 0.0001 | 0 | 0.0002 | 0 | 300 | 441 | 31
27590 | Q235B | 1250 | 1040 | 855 | 625 | 0.146 | 0.452 | 0.204 | 0.024 | 0.014 | 0.031 | 0.006 | 0.005 | 0.026 | 0.033 | 0.001 | 0.005 | 0.002 | 0.001 | 0.0022 | 0.0001 | 0 | 0.0002 | 0 | 287 | 438 | 30
27630 | Q235B | 1258 | 1050 | 861 | 658 | 0.157 | 0.476 | 0.212 | 0.023 | 0.007 | 0.032 | 0.018 | 0.016 | 0.019 | 0.024 | 0.002 | 0.005 | 0.002 | 0.001 | 0.0029 | 0.0001 | 0 | 0.0002 | 0 | 307 | 443 | 28
28070 | Q235B | 1241 | 1050 | 854 | 648 | 0.141 | 0.461 | 0.194 | 0.016 | 0.017 | 0.032 | 0.03 | 0.027 | 0.015 | 0.026 | 0.001 | 0.006 | 0.002 | 0.001 | 0.0028 | 0.0005 | 0 | 0.0002 | 0 | 283 | 425 | 33
27980 | Q235B | 1247 | 1050 | 856 | 653 | 0.141 | 0.461 | 0.194 | 0.016 | 0.017 | 0.032 | 0.03 | 0.027 | 0.015 | 0.026 | 0.001 | 0.006 | 0.002 | 0.001 | 0.0028 | 0.0005 | 0 | 0.0002 | 0 | 303 | 440 | 28
28030 | Q235B | 1249 | 1050 | 853 | 658 | 0.141 | 0.461 | 0.194 | 0.016 | 0.017 | 0.032 | 0.03 | 0.027 | 0.015 | 0.026 | 0.001 | 0.006 | 0.002 | 0.001 | 0.0028 | 0.0005 | 0 | 0.0002 | 0 | 282 | 423 | 36
29180 | Q345C | 1214 | 1020 | 848 | 671 | 0.129 | 1.317 | 0.264 | 0.02 | 0.011 | 0.035 | 0.026 | 0.024 | 0.015 | 0.02 | 0.003 | 0.002 | 0.015 | 0.014 | 0.004 | 0.0013 | 0 | 0.0001 | 0 | 386 | 521 | 24
28320 | Q345C | 1220 | 1020 | 0 | 0 | 0.129 | 1.317 | 0.264 | 0.02 | 0.011 | 0.035 | 0.026 | 0.024 | 0.015 | 0.02 | 0.003 | 0.002 | 0.015 | 0.014 | 0.004 | 0.0013 | 0 | 0.0001 | 0 | 384 | 522 | 22
29240 | Q345C | 1220 | 1020 | 857 | 675 | 0.121 | 1.26 | 0.271 | 0.014 | 0.009 | 0.036 | 0.034 | 0.032 | 0.024 | 0.038 | 0.003 | 0.001 | 0.015 | 0.01 | 0.0033 | 0.0014 | 0 | 0.0001 | 0 | 357 | 501 | 26
29200 | Q345C | 1214 | 1020 | 857 | 667 | 0.144 | 1.268 | 0.294 | 0.013 | 0.009 | 0.042 | 0.037 | 0.036 | 0.02 | 0.02 | 0.003 | 0.005 | 0.019 | 0.014 | 0.0039 | 0.0012 | 0 | 0.0003 | 0 | 374 | 516 | 24
29350 | Q345C | 1208 | 1020 | 853 | 661 | 0.144 | 1.268 | 0.294 | 0.013 | 0.009 | 0.042 | 0.037 | 0.036 | 0.02 | 0.02 | 0.003 | 0.005 | 0.019 | 0.014 | 0.0039 | 0.0012 | 0 | 0.0003 | 0 | 380 | 521 | 25
29400 | Q345C | 1214 | 1020 | 857 | 661 | 0.144 | 1.268 | 0.294 | 0.013 | 0.009 | 0.042 | 0.037 | 0.036 | 0.02 | 0.02 | 0.003 | 0.005 | 0.019 | 0.014 | 0.0039 | 0.0012 | 0 | 0.0003 | 0 | 391 | 533 | 23
29250 | Q345C | 1220 | 1020 | 858 | 659 | 0.144 | 1.268 | 0.294 | 0.013 | 0.009 | 0.042 | 0.037 | 0.036 | 0.02 | 0.02 | 0.003 | 0.005 | 0.019 | 0.014 | 0.0039 | 0.0012 | 0 | 0.0003 | 0 | 403 | 533 | 26
29250 | Q345C | 1208 | 1020 | 852 | 665 | 0.121 | 1.26 | 0.271 | 0.014 | 0.009 | 0.036 | 0.034 | 0.032 | 0.024 | 0.038 | 0.003 | 0.001 | 0.015 | 0.01 | 0.0033 | 0.0014 | 0 | 0.0001 | 0 | 377 | 513 | 23
29300 | Q345C | 1208 | 1020 | 856 | 659 | 0.121 | 1.26 | 0.271 | 0.014 | 0.009 | 0.036 | 0.034 | 0.032 | 0.024 | 0.038 | 0.003 | 0.001 | 0.015 | 0.01 | 0.0033 | 0.0014 | 0 | 0.0001 | 0 | 393 | 534 | 23
29240 | Q345C | 1214 | 1020 | 853 | 660 | 0.121 | 1.26 | 0.271 | 0.014 | 0.009 | 0.036 | 0.034 | 0.032 | 0.024 | 0.038 | 0.003 | 0.001 | 0.015 | 0.01 | 0.0033 | 0.0014 | 0 | 0.0001 | 0 | 376 | 514 | 24
29190 | Q345C | 1208 | 1020 | 856 | 658 | 0.133 | 1.272 | 0.28 | 0.016 | 0.011 | 0.029 | 0.026 | 0.025 | 0.013 | 0.019 | 0.003 | 0.004 | 0.018 | 0.013 | 0.0037 | 0.0014 | 0 | 0.0003 | 0 | 392 | 528 | 27
29190 | Q345C | 1214 | 1020 | 853 | 660 | 0.133 | 1.272 | 0.28 | 0.016 | 0.011 | 0.029 | 0.026 | 0.025 | 0.013 | 0.019 | 0.003 | 0.004 | 0.018 | 0.013 | 0.0037 | 0.0014 | 0 | 0.0003 | 0 | 398 | 519 | 22
29190 | Q345C | 1208 | 1020 | 857 | 659 | 0.133 | 1.272 | 0.28 | 0.016 | 0.011 | 0.029 | 0.026 | 0.025 | 0.013 | 0.019 | 0.003 | 0.004 | 0.018 | 0.013 | 0.0037 | 0.0014 | 0 | 0.0003 | 0 | 366 | 515 | 25
29200 | Q345C | 1220 | 1020 | 860 | 657 | 0.133 | 1.272 | 0.28 | 0.016 | 0.011 | 0.029 | 0.026 | 0.025 | 0.013 | 0.019 | 0.003 | 0.004 | 0.018 | 0.013 | 0.0037 | 0.0014 | 0 | 0.0003 | 0 | 387 | 516 | 24
29180 | Q345C | 1214 | 1020 | 853 | 661 | 0.133 | 1.272 | 0.28 | 0.016 | 0.011 | 0.029 | 0.026 | 0.025 | 0.013 | 0.019 | 0.003 | 0.004 | 0.018 | 0.013 | 0.0037 | 0.0014 | 0 | 0.0003 | 0 | 384 | 521 | 29
29170 | Q345C | 1220 | 1020 | 853 | 662 | 0.132 | 1.273 | 0.298 | 0.015 | 0.002 | 0.037 | 0.031 | 0.031 | 0.014 | 0.022 | 0.004 | 0.001 | 0.015 | 0.011 | 0.0036 | 0.001 | 0 | 0.0001 | 0 | 374 | 510 | 26
29170 | Q345C | 1208 | 1020 | 851 | 664 | 0.132 | 1.273 | 0.298 | 0.015 | 0.002 | 0.037 | 0.031 | 0.031 | 0.014 | 0.022 | 0.004 | 0.001 | 0.015 | 0.011 | 0.0036 | 0.001 | 0 | 0.0001 | 0 | 387 | 525 | 26
29150 | Q345C | 1214 | 1020 | 853 | 660 | 0.132 | 1.273 | 0.298 | 0.015 | 0.002 | 0.037 | 0.031 | 0.031 | 0.014 | 0.022 | 0.004 | 0.001 | 0.015 | 0.011 | 0.0036 | 0.001 | 0 | 0.0001 | 0 | 388 | 505 | 24
29160 | Q345C | 1220 | 1020 | 857 | 659 | 0.132 | 1.273 | 0.298 | 0.015 | 0.002 | 0.037 | 0.031 | 0.031 | 0.014 | 0.022 | 0.004 | 0.001 | 0.015 | 0.011 | 0.0036 | 0.001 | 0 | 0.0001 | 0 | 390 | 516 | 29
29150 | Q345C | 1208 | 1020 | 852 | 663 | 0.132 | 1.273 | 0.298 | 0.015 | 0.002 | 0.037 | 0.031 | 0.031 | 0.014 | 0.022 | 0.004 | 0.001 | 0.015 | 0.011 | 0.0036 | 0.001 | 0 | 0.0001 | 0 | 364 | 512 | 27
29120 | Q345C | 1214 | 1020 | 850 | 657 | 0.126 | 1.27 | 0.314 | 0.015 | 0.006 | 0.031 | 0.034 | 0.029 | 0.034 | 0.036 | 0.004 | 0.001 | 0.018 | 0.014 | 0.0033 | 0.0016 | 0 | 0.0001 | 0 | 404 | 533 | 23
29060 | Q345C | 1220 | 1020 | 855 | 656 | 0.126 | 1.27 | 0.314 | 0.015 | 0.006 | 0.031 | 0.034 | 0.029 | 0.034 | 0.036 | 0.004 | 0.001 | 0.018 | 0.014 | 0.0033 | 0.0016 | 0 | 0.0001 | 0 | 388 | 513 | 28
29100 | Q345C | 1214 | 1020 | 850 | 664 | 0.126 | 1.27 | 0.314 | 0.015 | 0.006 | 0.031 | 0.034 | 0.029 | 0.034 | 0.036 | 0.004 | 0.001 | 0.018 | 0.014 | 0.0033 | 0.0016 | 0 | 0.0001 | 0 | 399 | 507 | 24
29140 | Q345C | 1208 | 1020 | 857 | 661 | 0.126 | 1.27 | 0.314 | 0.015 | 0.006 | 0.031 | 0.034 | 0.029 | 0.034 | 0.036 | 0.004 | 0.001 | 0.018 | 0.014 | 0.0033 | 0.0016 | 0 | 0.0001 | 0 | 388 | 521 | 24
29160 | Q345C | 1214 | 1020 | 856 | 662 | 0.126 | 1.27 | 0.314 | 0.015 | 0.006 | 0.031 | 0.034 | 0.029 | 0.034 | 0.036 | 0.004 | 0.001 | 0.018 | 0.014 | 0.0033 | 0.0016 | 0 | 0.0001 | 0 | 394 | 520 | 27
29140 | Q345C | 1208 | 1020 | 858 | 658 | 0.126 | 1.27 | 0.314 | 0.015 | 0.006 | 0.031 | 0.034 | 0.029 | 0.034 | 0.036 | 0.004 | 0.001 | 0.018 | 0.014 | 0.0033 | 0.0016 | 0 | 0.0001 | 0 | 382 | 512 | 27
29090 | Q345C | 1214 | 1020 | 849 | 652 | 0.146 | 1.288 | 0.269 | 0.022 | 0.012 | 0.036 | 0.036 | 0.036 | 0.027 | 0.035 | 0.003 | 0.009 | 0.019 | 0.016 | 0.0035 | 0.001 | 0 | 0.0004 | 0 | 397 | 535 | 22
29050 | Q345C | 1208 | 1020 | 854 | 662 | 0.146 | 1.288 | 0.269 | 0.022 | 0.012 | 0.036 | 0.036 | 0.036 | 0.027 | 0.035 | 0.003 | 0.009 | 0.019 | 0.016 | 0.0035 | 0.001 | 0 | 0.0004 | 0 | 386 | 509 | 26
29100 | Q345C | 1214 | 1020 | 848 | 661 | 0.146 | 1.288 | 0.269 | 0.022 | 0.012 | 0.036 | 0.036 | 0.036 | 0.027 | 0.035 | 0.003 | 0.009 | 0.019 | 0.016 | 0.0035 | 0.001 | 0 | 0.0004 | 0 | 389 | 531 | 24
29070 | Q345C | 1220 | 1020 | 850 | 661 | 0.146 | 1.288 | 0.269 | 0.022 | 0.012 | 0.036 | 0.036 | 0.036 | 0.027 | 0.035 | 0.003 | 0.009 | 0.019 | 0.016 | 0.0035 | 0.001 | 0 | 0.0004 | 0 | 388 | 524 | 23
29110 | Q345C | 1214 | 1020 | 853 | 657 | 0.146 | 1.288 | 0.269 | 0.022 | 0.012 | 0.036 | 0.036 | 0.036 | 0.027 | 0.035 | 0.003 | 0.009 | 0.019 | 0.016 | 0.0035 | 0.001 | 0 | 0.0004 | 0 | 390 | 531 | 24
28850 | Q345C | 1208 | 1020 | 853 | 664 | 0.135 | 1.244 | 0.269 | 0.016 | 0.007 | 0.033 | 0.023 | 0.022 | 0.028 | 0.032 | 0.003 | 0.001 | 0.016 | 0.013 | 0.0038 | 0.0012 | 0 | 0.0001 | 0 | 386 | 530 | 24
29020 | Q345C | 1214 | 1020 | 846 | 659 | 0.135 | 1.244 | 0.269 | 0.016 | 0.007 | 0.033 | 0.023 | 0.022 | 0.028 | 0.032 | 0.003 | 0.001 | 0.016 | 0.013 | 0.0038 | 0.0012 | 0 | 0.0001 | 0 | 388 | 509 | 26
29080 | Q345C | 1208 | 1020 | 852 | 660 | 0.135 | 1.244 | 0.269 | 0.016 | 0.007 | 0.033 | 0.023 | 0.022 | 0.028 | 0.032 | 0.003 | 0.001 | 0.016 | 0.013 | 0.0038 | 0.0012 | 0 | 0.0001 | 0 | 391 | 508 | 23
29240 | Q345C | 1214 | 1020 | 850 | 661 | 0.135 | 1.244 | 0.269 | 0.016 | 0.007 | 0.033 | 0.023 | 0.022 | 0.028 | 0.032 | 0.003 | 0.001 | 0.016 | 0.013 | 0.0038 | 0.0012 | 0 | 0.0001 | 0 | 388 | 517 | 24
29210 | Q345C | 1221 | 1020 | 848 | 659 | 0.135 | 1.244 | 0.269 | 0.016 | 0.007 | 0.033 | 0.023 | 0.022 | 0.028 | 0.032 | 0.003 | 0.001 | 0.016 | 0.013 | 0.0038 | 0.0012 | 0 | 0.0001 | 0 | 389 | 523 | 28
29040 | Q345A | 1256 | 1050 | 844 | 574 | 0.158 | 1.365 | 0.293 | 0.027 | 0.016 | 0.031 | 0.011 | 0.01 | 0.011 | 0.027 | 0.014 | 0.004 | 0.004 | 0.002 | 0.003 | 0.0005 | 0 | 0.0001 | 0 | 381 | 531 | 22
29040 | Q345A | 1256 | 1050 | 844 | 574 | 0.158 | 1.365 | 0.293 | 0.027 | 0.016 | 0.031 | 0.011 | 0.01 | 0.011 | 0.027 | 0.014 | 0.004 | 0.004 | 0.002 | 0.003 | 0.0005 | 0 | 0.0001 | 0 | 338 | 503 | 28
29040 | Q345A | 1256 | 1050 | 844 | 574 | 0.158 | 1.365 | 0.293 | 0.027 | 0.016 | 0.031 | 0.011 | 0.01 | 0.011 | 0.027 | 0.014 | 0.004 | 0.004 | 0.002 | 0.003 | 0.0005 | 0 | 0.0001 | 0 | 367 | 521 | 25
27730 | Q235B | 1248 | 1040 | 880 | 605 | 0.151 | 0.434 | 0.201 | 0.018 | 0.014 | 0.035 | 0.001 | 0.001 | 0.027 | 0.033 | 0.001 | 0.006 | 0.002 | 0.001 | 0.0027 | 0.0001 | 0 | 0.0002 | 0 | 286 | 447 | 32
25420 | X70M | 1252 | 1030 | 812 | 509 | 0.059 | 1.492 | 0.254 | 0.01 | 0.0009 | 0.035 | 0.029 | 0.028 | 0.013 | 0.25 | 0.014 | 0.004 | 0.043 | 0.064 | 0.0042 | 0.002 | 0 | 0.0002 | 0 | 583 | 644 | 33
25230 | X70M | 1252 | 1030 | 813 | 509 | 0.048 | 1.504 | 0.243 | 0.015 | 0.0008 | 0.038 | 0.032 | 0.031 | 0.02 | 0.251 | 0.015 | 0.005 | 0.043 | 0.064 | 0.003 | 0.002 | 0 | 0.0002 | 0 | 596 | 656 | 32
25230 | X70M | 1252 | 1030 | 813 | 509 | 0.048 | 1.504 | 0.243 | 0.015 | 0.0008 | 0.038 | 0.032 | 0.031 | 0.02 | 0.251 | 0.015 | 0.005 | 0.043 | 0.064 | 0.003 | 0.002 | 0 | 0.0002 | 0 | 603 | 655 | 31
25230 | X70M | 1252 | 1030 | 813 | 509 | 0.048 | 1.504 | 0.243 | 0.015 | 0.0008 | 0.038 | 0.032 | 0.031 | 0.02 | 0.251 | 0.015 | 0.005 | 0.043 | 0.064 | 0.003 | 0.002 | 0 | 0.0002 | 0 | 592 | 654 | 34
25380 | X70M | 1246 | 1030 | 814 | 506 | 0.064 | 1.545 | 0.234 | 0.011 | 0.0013 | 0.035 | 0.03 | 0.03 | 0.02 | 0.243 | 0.014 | 0.003 | 0.042 | 0.065 | 0.0034 | 0.0022 | 0 | 0.0002 | 0 | 595 | 657 | 33
20340 | Q235B | 1242 | 1040 | 879 | 598 | 0.154 | 0.434 | 0.177 | 0.017 | 0.0115 | 0.026 | 0.0026 | 0.0021 | 0.008 | 0.018 | 0.0004 | 0.002 | 0.001 | 0.001 | 0.0019 | 0.0001 | 0 | 0.0002 | 0 | 302 | 440 | 34
25420 | X70M | 1242 | 1030 | 816 | 513 | 0.043 | 1.522 | 0.245 | 0.01 | 0.0007 | 0.026 | 0.027 | 0.027 | 0.011 | 0.245 | 0.014 | 0.004 | 0.042 | 0.063 | 0.0041 | 0.0022 | 0 | 0.0005 | 0 | 576 | 645 | 32
25430 | X70M | 1242 | 1030 | 808 | 514 | 0.046 | 1.546 | 0.246 | 0.009 | 0.0006 | 0.026 | 0.03 | 0.028 | 0.011 | 0.245 | 0.013 | 0.004 | 0.042 | 0.064 | 0.0042 | 0.0021 | 0 | 0.0003 | 0 | 573 | 639 | 32
25160 | X70M | 1254 | 1030 | 811 | 512 | 0.049 | 1.512 | 0.243 | 0.01 | 0.0007 | 0.032 | 0.028 | 0.028 | 0.013 | 0.253 | 0.014 | 0.004 | 0.042 | 0.066 | 0.0053 | 0.0016 | 0 | 0.0003 | 0 | 555 | 611 | 36
25160 | X70M | 1254 | 1030 | 811 | 512 | 0.049 | 1.512 | 0.243 | 0.01 | 0.0007 | 0.032 | 0.028 | 0.028 | 0.013 | 0.253 | 0.014 | 0.004 | 0.042 | 0.066 | 0.0053 | 0.0016 | 0 | 0.0003 | 0 | 580 | 634 | 34
25160 | X70M | 1254 | 1030 | 811 | 512 | 0.049 | 1.512 | 0.243 | 0.01 | 0.0007 | 0.032 | 0.028 | 0.028 | 0.013 | 0.253 | 0.014 | 0.004 | 0.042 | 0.066 | 0.0053 | 0.0016 | 0 | 0.0003 | 0 | 581 | 623 | 34
25380 | X70M | 1248 | 1030 | 808 | 513 | 0.049 | 1.543 | 0.25 | 0.009 | 0.0007 | 0.025 | 0.027 | 0.026 | 0.011 | 0.251 | 0.015 | 0.001 | 0.04 | 0.066 | 0.0044 | 0.0016 | 0 | 0.0001 | 0 | 607 | 671 | 34
25460 | X70M | 1248 | 1030 | 811 | 512 | 0.048 | 1.514 | 0.246 | 0.01 | 0.0007 | 0.039 | 0.032 | 0.028 | 0.034 | 0.246 | 0.014 | 0.007 | 0.042 | 0.066 | 0.0044 | 0.0016 | 0 | 0.0003 | 0 | 573 | 644 | 34
27240 | Q345A | 1259 | 1050 | 846 | 581 | 0.163 | 1.556 | 0.266 | 0.018 | 0.007 | 0.034 | 0.006 | 0.005 | 0.028 | 0.033 | 0.002 | 0.007 | 0.003 | 0.002 | 0.0042 | 0.0001 | 0 | 0.0004 | 0 | 417 | 568 | 26
28350 | Q345A | 1247 | 1050 | 843 | 580 | 0.169 | 1.514 | 0.344 | 0.011 | 0.013 | 0.042 | 0.013 | 0.011 | 0.019 | 0.028 | 0.003 | 0.001 | 0.002 | 0.001 | 0.0055 | 0.0003 | 0 | 0.0001 | 0 | 401 | 556 | 27
17840 | 45 | 1255 | 1060 | 881 | 671 | 0.4626 | 0.58 | 0.236 | 0.014 | 0.0073 | 0.036 | 0.0334 | 0.0311 | 0.01 | 0.018 | 0.0009 | 0.002 | 0.001 | 0.003 | 0 | 0.0003 | 0 | 0.0001 | 0 | 314 | 596 | 23
22040 | 45 | 1243 | 1060 | 887 | 637 | 0.4438 | 0.712 | 0.212 | 0.017 | 0.0084 | 0.023 | 0.0068 | 0.0053 | 0.009 | 0.019 | 0.0002 | 0.002 | 0.001 | 0.001 | 0.0035 | 0.0001 | 0 | 0.0013 | 0 | 294 | 561 | 21
27810 | Q235B | 1269 | 1060 | 884 | 611 | 0.165 | 0.448 | 0.199 | 0.013 | 0.016 | 0.026 | 0.001 | 0.001 | 0.034 | 0.028 | 0.001 | 0.006 | 0.001 | 0.001 | 0.0028 | 0.0001 | 0 | 0.0002 | 0 | 306 | 450 | 31
27620 | Q235B | 1263 | 1060 | 885 | 611 | 0.151 | 0.434 | 0.201 | 0.018 | 0.014 | 0.035 | 0.001 | 0.001 | 0.027 | 0.033 | 0.001 | 0.006 | 0.002 | 0.001 | 0.0027 | 0.0001 | 0 | 0.0002 | 0 | 293 | 439 | 31
26610 | L415 | 1251 | 1060 | 847 | 544 | 0.088 | 1.53 | 0.201 | 0.012 | 0.0007 | 0.027 | 0.034 | 0.032 | 0.009 | 0.023 | 0.015 | 0.001 | 0.001 | 0.045 | 0.0039 | 0.0015 | 0 | 0.0001 | 0 | 499 | 579 | 40
26490 | L415 | 1257 | 1060 | 845 | 545 | 0.077 | 1.487 | 0.198 | 0.009 | 0.0008 | 0.036 | 0.031 | 0.03 | 0.033 | 0.037 | 0.017 | 0.002 | 0.002 | 0.044 | 0.0033 | 0.0013 | 0 | 0.0001 | 0 | 503 | 582 | 39
26460 | L415 | 1257 | 1060 | 845 | 543 | 0.09 | 1.526 | 0.199 | 0.011 | 0.0014 | 0.037 | 0.035 | 0.034 | 0.014 | 0.024 | 0.016 | 0.001 | 0.001 | 0.042 | 0.0043 | 0.0013 | 0 | 0.0001 | 0 | 487 | 579 | 41
26490 | L415 | 1257 | 1060 | 839 | 544 | 0.087 | 1.503 | 0.196 | 0.015 | 0.0021 | 0.034 | 0.033 | 0.033 | 0.011 | 0.021 | 0.017 | 0.001 | 0.001 | 0.046 | 0.0033 | 0.0012 | 0 | 0.0001 | 0 | 506 | 592 | 39
26440 | L415 | 1251 | 1060 | 846 | 548 | 0.09 | 1.525 | 0.196 | 0.017 | 0.0014 | 0.038 | 0.028 | 0.026 | 0.016 | 0.025 | 0.018 | 0.004 | 0.002 | 0.046 | 0.0031 | 0.0011 | 0 | 0.0001 | 0 | 504 | 597 | 40
26470 | L415 | 1263 | 1060 | 842 | 548 | 0.09 | 1.519 | 0.192 | 0.015 | 0.0011 | 0.037 | 0.03 | 0.03 | 0.012 | 0.022 | 0.02 | 0.001 | 0.001 | 0.049 | 0.003 | 0.0012 | 0 | 0.0001 | 0 | 495 | 582 | 42
27610 | Q235B | 1248 | 1040 | 881 | 611 | 0.151 | 0.434 | 0.201 | 0.018 | 0.014 | 0.035 | 0.001 | 0.001 | 0.027 | 0.033 | 0.001 | 0.006 | 0.002 | 0.001 | 0.0027 | 0.0001 | 0 | 0.0002 | 0 | 303 | 440 | 35
27490 | Q235B | 1260 | 1040 | 876 | 616 | 0.143 | 0.449 | 0.195 | 0.019 | 0.018 | 0.03 | 0.001 | 0.001 | 0.027 | 0.027 | 0.001 | 0.005 | 0.001 | 0.001 | 0.003 | 0.0001 | 0 | 0.0002 | 0 | 298 | 442 | 31
28900 | Q345B | 1262 | 1060 | 849 | 587 | 0.153 | 1.48 | 0.266 | 0.02 | 0.011 | 0.026 | 0.013 | 0.011 | 0.021 | 0.024 | 0.003 | 0.004 | 0.003 | 0.001 | 0.0028 | 0.0002 | 0 | 0.0002 | 0 | 386 | 517 | 23
29150 | Q345B | 1258 | 1060 | 853 | 582 | 0.153 | 1.48 | 0.266 | 0.02 | 0.011 | 0.026 | 0.013 | 0.011 | 0.021 | 0.024 | 0.003 | 0.004 | 0.003 | 0.001 | 0.0028 | 0.0002 | 0 | 0.0002 | 0 | 386 | 532 | 29
28910 | Q345B | 1264 | 1060 | 856 | 583 | 0.165 | 1.479 | 0.278 | 0.019 | 0.01 | 0.022 | 0.007 | 0.006 | 0.008 | 0.016 | 0.002 | 0.001 | 0.001 | 0.002 | 0.0025 | 0.0001 | 0 | 0.0001 | 0 | 362 | 518 | 32
28886 | Q345B | 1268 | 1080 | 0 | 0 | 0.151 | 1.415 | 0.271 | 0.025 | 0.008 | 0.023 | 0.009 | 0.007 | 0.009 | 0.028 | 0.009 | 0.001 | 0.002 | 0.002 | 0.0029 | 0.0005 | 0 | 0.0001 | 0 | 347 | 523 | 34
28886 | Q345B | 1268 | 1080 | 0 | 0 | 0.151 | 1.415 | 0.271 | 0.025 | 0.008 | 0.023 | 0.009 | 0.007 | 0.009 | 0.028 | 0.009 | 0.001 | 0.002 | 0.002 | 0.0029 | 0.0005 | 0 | 0.0001 | 0 | 336 | 501 | 28
28886 | Q345B | 1268 | 1080 | 0 | 0 | 0.151 | 1.415 | 0.271 | 0.025 | 0.008 | 0.023 | 0.009 | 0.007 | 0.009 | 0.028 | 0.009 | 0.001 | 0.002 | 0.002 | 0.0029 | 0.0005 | 0 | 0.0001 | 0 | 352 | 523 | 30
26850 | Q345B | 1276 | 1080 | 893 | 603 | 0.162 | 1.382 | 0.264 | 0.027 | 0.013 | 0.025 | 0.021 | 0.019 | 0.012 | 0.019 | 0.002 | 0.004 | 0.003 | 0.001 | 0.005 | 0.0002 | 0 | 0.0002 | 0 | 339 | 517 | 29
26850 | Q345B | 1276 | 1080 | 893 | 603 | 0.162 | 1.382 | 0.264 | 0.027 | 0.013 | 0.025 | 0.021 | 0.019 | 0.012 | 0.019 | 0.002 | 0.004 | 0.003 | 0.001 | 0.005 | 0.0002 | 0 | 0.0002 | 0 | 339 | 518 | 26
26850 | Q345B | 1276 | 1080 | 893 | 603 | 0.162 | 1.382 | 0.264 | 0.027 | 0.013 | 0.025 | 0.021 | 0.019 | 0.012 | 0.019 | 0.002 | 0.004 | 0.003 | 0.001 | 0.005 | 0.0002 | 0 | 0.0002 | 0 | 323 | 504 | 32
21120 | WDER450 | 1289 | 1100 | 896 | 601 | 0.0695 | 0.749 | 0.031 | 0.015 | 0.0095 | 0.018 | 0.0494 | 0.0485 | 0.006 | 0.023 | 0.067 | 0.001 | 0.001 | 0.001 | 0.0027 | 0.0001 | 0 | 0.0002 | 0 | 502 | 591 | 22
21050 | WDER450 | 1277 | 1100 | 895 | 603 | 0.0695 | 0.749 | 0.031 | 0.015 | 0.0095 | 0.018 | 0.0494 | 0.0485 | 0.006 | 0.023 | 0.067 | 0.001 | 0.001 | 0.001 | 0.0027 | 0.0001 | 0 | 0.0002 | 0 | 497 | 585 | 24
20990 | WDER450 | 1283 | 1100 | 894 | 582 | 0.0695 | 0.749 | 0.031 | 0.015 | 0.0095 | 0.018 | 0.0494 | 0.0485 | 0.006 | 0.023 | 0.067 | 0.001 | 0.001 | 0.001 | 0.0027 | 0.0001 | 0 | 0.0002 | 0 | 441 | 570 | 23
20990 | WDER450 | 1283 | 1100 | 894 | 582 | 0.0695 | 0.749 | 0.031 | 0.015 | 0.0095 | 0.018 | 0.0494 | 0.0485 | 0.006 | 0.023 | 0.067 | 0.001 | 0.001 | 0.001 | 0.0027 | 0.0001 | 0 | 0.0002 | 0 | 456 | 561 | 24
20990 | WDER450 | 1283 | 1100 | 894 | 582 | 0.0695 | 0.749 | 0.031 | 0.015 | 0.0095 | 0.018 | 0.0494 | 0.0485 | 0.006 | 0.023 | 0.067 | 0.001 | 0.001 | 0.001 | 0.0027 | 0.0001 | 0 | 0.0002 | 0 | 464 | 561 | 23
28780 | WL510 | 1263 | 1060 | 860 | 604 | 0.094 | 1.415 | 0.21 | 0.017 | 0.002 | 0.043 | 0.044 | 0.043 | 0.025 | 0.031 | 0.017 | 0.005 | 0.003 | 0.026 | 0 | 0.0009 | 0 | 0.0001 | 0 | 469 | 563 | 25
26240 | WL510 | 1269 | 1060 | 864 | 605 | 0.106 | 1.469 | 0.209 | 0.019 | 0.002 | 0.041 | 0.027 | 0.026 | 0.016 | 0.023 | 0.017 | 0.005 | 0.003 | 0.028 | 0 | 0.0008 | 0 | 0.0004 | 0 | 443 | 543 | 29
26220 | WL510 | 1257 | 1060 | 865 | 585 | 0.106 | 1.469 | 0.209 | 0.019 | 0.002 | 0.041 | 0.027 | 0.026 | 0.016 | 0.023 | 0.017 | 0.005 | 0.003 | 0.028 | 0 | 0.0008 | 0 | 0.0004 | 0 | 464 | 557 | 26
26120 | WL510 | 1269 | 1060 | 867 | 583 | 0.094 | 1.415 | 0.21 | 0.017 | 0.002 | 0.043 | 0.044 | 0.043 | 0.025 | 0.031 | 0.017 | 0.005 | 0.003 | 0.026 | 0 | 0.0009 | 0 | 0.0001 | 0 | 460 | 556 | 25
26300 | WL510 | 1269 | 1060 | 866 | 587 | 0.105 | 1.453 | 0.225 | 0.013 | 0.002 | 0.039 | 0.033 | 0.032 | 0.014 | 0.025 | 0.015 | 0.004 | 0.003 | 0.025 | 0 | 0.0014 | 0 | 0.0004 | 0 | 431 | 541 | 28
25740 | WL510 | 1263 | 1060 | 865 | 587 | 0.105 | 1.453 | 0.225 | 0.013 | 0.002 | 0.039 | 0.033 | 0.032 | 0.014 | 0.025 | 0.015 | 0.004 | 0.003 | 0.025 | 0 | 0.0014 | 0 | 0.0004 | 0 | 450 | 548 | 29
27610 | WL510 | 1269 | 1060 | 862 | 588 | 0.095 | 1.394 | 0.22 | 0.02 | 0.002 | 0.03 | 0.038 | 0.036 | 0.012 | 0.024 | 0.019 | 0.001 | 0.002 | 0.025 | 0 | 0.0021 | 0 | 0.0001 | 0 | 453 | 551 | 30
27510 | WL510 | 1263 | 1060 | 863 | 606 | 0.095 | 1.394 | 0.22 | 0.02 | 0.002 | 0.03 | 0.038 | 0.036 | 0.012 | 0.024 | 0.019 | 0.001 | 0.002 | 0.025 | 0 | 0.0021 | 0 | 0.0001 | 0 | 450 | 561 | 29
27210 | WL510 | 1252 | 1060 | 866 | 591 | 0.12 | 1.4 | 0.187 | 0.013 | 0.003 | 0.032 | 0.031 | 0.03 | 0.018 | 0.028 | 0.014 | 0.004 | 0.003 | 0.026 | 0 | 0.0007 | 0 | 0.0002 | 0 | 422 | 530 | 28
24360 | SS400-JX | 1258 | 1040 | 853 | 602 | 0.141 | 0.459 | 0.194 | 0.01 | 0.007 | 0.035 | 0.042 | 0.041 | 0.014 | 0.017 | 0.002 | 0.004 | 0.002 | 0.001 | 0 | 0.0003 | 0 | 0.0002 | 0 | 272 | 421 | 27
23010 | SS400-JX | 1264 | 1040 | 856 | 605 | 0.145 | 0.481 | 0.197 | 0.013 | 0.007 | 0.048 | 0.037 | 0.036 | 0.023 | 0.03 | 0.001 | 0.004 | 0.002 | 0.002 | 0 | 0.0001 | 0 | 0.0002 | 0 | 280 | 431 | 28
27500 | WL510 | 1260 | 1060 | 856 | 577 | 0.095 | 1.394 | 0.22 | 0.02 | 0.002 | 0.03 | 0.038 | 0.036 | 0.012 | 0.024 | 0.019 | 0.001 | 0.002 | 0.025 | 0 | 0.0021 | 0 | 0.0001 | 0 | 456 | 557 | 26
27410 | WL510 | 1266 | 1060 | 860 | 580 | 0.095 | 1.394 | 0.22 | 0.02 | 0.002 | 0.03 | 0.038 | 0.036 | 0.012 | 0.024 | 0.019 | 0.001 | 0.002 | 0.025 | 0 | 0.0021 | 0 | 0.0001 | 0 | 438 | 550 | 26
27650 | WL510 | 1273 | 1060 | 863 | 584 | 0.102 | 1.436 | 0.206 | 0.017 | 0.001 | 0.034 | 0.028 | 0.026 | 0.013 | 0.027 | 0.02 | 0.001 | 0.001 | 0.025 | 0 | 0.0014 | 0 | 0.0001 | 0 | 460 | 550 | 25
27640 | WL510 | 1261 | 1060 | 865 | 583 | 0.102 | 1.436 | 0.206 | 0.017 | 0.001 | 0.034 | 0.028 | 0.026 | 0.013 | 0.027 | 0.02 | 0.001 | 0.001 | 0.025 | 0 | 0.0014 | 0 | 0.0001 | 0 | 470 | 562 | 31
27600 | WL510 | 1267 | 1060 | 861 | 580 | 0.102 | 1.436 | 0.206 | 0.017 | 0.001 | 0.034 | 0.028 | 0.026 | 0.013 | 0.027 | 0.02 | 0.001 | 0.001 | 0.025 | 0 | 0.0014 | 0 | 0.0001 | 0 | 480 | 569 | 28
27660 | WL510 | 1273 | 1060 | 865 | 603 | 0.102 | 1.436 | 0.206 | 0.017 | 0.001 | 0.034 | 0.028 | 0.026 | 0.013 | 0.027 | 0.02 | 0.001 | 0.001 | 0.025 | 0 | 0.0014 | 0 | 0.0001 | 0 | 478 | 572 | 25
27630 | WL510 | 1261 | 1060 | 860 | 582 | 0.102 | 1.436 | 0.206 | 0.017 | 0.001 | 0.034 | 0.028 | 0.026 | 0.013 | 0.027 | 0.02 | 0.001 | 0.001 | 0.025 | 0 | 0.0014 | 0 | 0.0001 | 0 | 468 | 555 | 30
27520 | WL510 | 1269 | 1060 | 877 | 582 | 0.098 | 1.418 | 0.2 | 0.017 | 0.002 | 0.029 | 0.036 | 0.034 | 0.011 | 0.022 | 0.02 | 0.001 | 0.001 | 0.027 | 0 | 0.0013 | 0 | 0.0001 | 0 | 455 | 547 | 31
27530 | WL510 | 1275 | 1060 | 880 | 599 | 0.098 | 1.418 | 0.2 | 0.017 | 0.002 | 0.029 | 0.036 | 0.034 | 0.011 | 0.022 | 0.02 | 0.001 | 0.001 | 0.027 | 0 | 0.0013 | 0 | 0.0001 | 0 | 453 | 549 | 31
26140 | WL510 | 1263 | 1060 | 880 | 580 | 0.106 | 1.469 | 0.209 | 0.019 | 0.002 | 0.041 | 0.027 | 0.026 | 0.016 | 0.023 | 0.017 | 0.005 | 0.003 | 0.028 | 0 | 0.0008 | 0 | 0.0004 | 0 | 433 | 542 | 31
26290 | WL510 | 1269 | 1060 | 882 | 603 | 0.106 | 1.469 | 0.209 | 0.019 | 0.002 | 0.041 | 0.027 | 0.026 | 0.016 | 0.023 | 0.017 | 0.005 | 0.003 | 0.028 | 0 | 0.0008 | 0 | 0.0004 | 0 | 447 | 552 | 31
27570 | WL510 | 1275 | 1060 | 883 | 586 | 0.081 | 1.409 | 0.2 | 0.019 | 0.001 | 0.033 | 0.041 | 0.041 | 0.014 | 0.024 | 0.017 | 0.004 | 0.003 | 0.023 | 0 | 0.001 | 0 | 0.0003 | 0 | 453 | 548 | 31
27380 | WL510 | 1263 | 1060 | 0 | 0 | 0.081 | 1.409 | 0.2 | 0.019 | 0.001 | 0.033 | 0.041 | 0.041 | 0.014 | 0.024 | 0.017 | 0.004 | 0.003 | 0.023 | 0 | 0.001 | 0 | 0.0003 | 0 | 486 | 577 | 27
27550 | WL510 | 1269 | 1060 | 883 | 585 | 0.081 | 1.409 | 0.2 | 0.019 | 0.001 | 0.033 | 0.041 | 0.041 | 0.014 | 0.024 | 0.017 | 0.004 | 0.003 | 0.023 | 0 | 0.001 | 0 | 0.0003 | 0 | 470 | 558 | 31
27570 | WL510 | 1275 | 1060 | 883 | 584 | 0.081 | 1.409 | 0.2 | 0.019 | 0.001 | 0.033 | 0.041 | 0.041 | 0.014 | 0.024 | 0.017 | 0.004 | 0.003 | 0.023 | 0 | 0.001 | 0 | 0.0003 | 0 | 461 | 546 | 33
27580 | WL510 | 1263 | 1060 | 883 | 583 | 0.081 | 1.409 | 0.2 | 0.019 | 0.001 | 0.033 | 0.041 | 0.041 | 0.014 | 0.024 | 0.017 | 0.004 | 0.003 | 0.023 | 0 | 0.001 | 0 | 0.0003 | 0 | 454 | 550 | 29
27470 | WL510 | 1269 | 1060 | 883 | 584 | 0.081 | 1.409 | 0.2 | 0.019 | 0.001 | 0.033 | 0.041 | 0.041 | 0.014 | 0.024 | 0.017 | 0.004 | 0.003 | 0.023 | 0 | 0.001 | 0 | 0.0003 | 0 | 473 | 557 | 31
27380 | WL510 | 1275 | 1060 | 883 | 584 | 0.081 | 1.409 | 0.2 | 0.019 | 0.001 | 0.033 | 0.041 | 0.041 | 0.014 | 0.024 | 0.017 | 0.004 | 0.003 | 0.023 | 0 | 0.001 | 0 | 0.0003 | 0 | 455 | 544 | 30
27370 | WL510 | 1263 | 1060 | 882 | 584 | 0.081 | 1.409 | 0.2 | 0.019 | 0.001 | 0.033 | 0.041 | 0.041 | 0.014 | 0.024 | 0.017 | 0.004 | 0.003 | 0.023 | 0 | 0.001 | 0 | 0.0003 | 0 | 467 | 560 | 31
27460 | WL510 | 1269 | 1060 | 883 | 602 | 0.098 | 1.418 | 0.2 | 0.017 | 0.002 | 0.029 | 0.036 | 0.034 | 0.011 | 0.022 | 0.02 | 0.001 | 0.001 | 0.027 | 0 | 0.0013 | 0 | 0.0001 | 0 | 452 | 547 | 31
27430 | WL510 | 1275 | 1060 | 884 | 581 | 0.098 | 1.418 | 0.2 | 0.017 | 0.002 | 0.029 | 0.036 | 0.034 | 0.011 | 0.022 | 0.02 | 0.001 | 0.001 | 0.027 | 0 | 0.0013 | 0 | 0.0001 | 0 | 461 | 555 | 31
27490 | WL510 | 1263 | 1060 | 880 | 601 | 0.098 | 1.418 | 0.2 | 0.017 | 0.002 | 0.029 | 0.036 | 0.034 | 0.011 | 0.022 | 0.02 | 0.001 | 0.001 | 0.027 | 0 | 0.0013 | 0 | 0.0001 | 0 | 452 | 547 | 30
27360 | WL510 | 1269 | 1060 | 880 | 603 | 0.098 | 1.418 | 0.2 | 0.017 | 0.002 | 0.029 | 0.036 | 0.034 | 0.011 | 0.022 | 0.02 | 0.001 | 0.001 | 0.027 | 0 | 0.0013 | 0 | 0.0001 | 0 | 460 | 556 | 31
27460 | WL510 | 1275 | 1060 | 881 | 602 | 0.098 | 1.418 | 0.2 | 0.017 | 0.002 | 0.029 | 0.036 | 0.034 | 0.011 | 0.022 | 0.02 | 0.001 | 0.001 | 0.027 | 0 | 0.0013 | 0 | 0.0001 | 0 | 460 | 552 | 31
27310 | WL510 | 1263 | 1060 | 883 | 581 | 0.098 | 1.418 | 0.2 | 0.017 | 0.002 | 0.029 | 0.036 | 0.034 | 0.011 | 0.022 | 0.02 | 0.001 | 0.001 | 0.027 | 0 | 0.0013 | 0 | 0.0001 | 0 | 452 | 554 | 30
27400 | WL510 | 1269 | 1060 | 880 | 582 | 0.098 | 1.418 | 0.2 | 0.017 | 0.002 | 0.029 | 0.036 | 0.034 | 0.011 | 0.022 | 0.02 | 0.001 | 0.001 | 0.027 | 0 | 0.0013 | 0 | 0.0001 | 0 | 464 | 558 | 29
27580 | WL510 | 1275 | 1060 | 881 | 585 | 0.098 | 1.418 | 0.2 | 0.017 | 0.002 | 0.029 | 0.036 | 0.034 | 0.011 | 0.022 | 0.02 | 0.001 | 0.001 | 0.027 | 0 | 0.0013 | 0 | 0.0001 | 0 | 439 | 546 | 29
27580 | WL510 | 1261 | 1060 | 856 | 602 | 0.095 | 1.394 | 0.22 | 0.02 | 0.002 | 0.03 | 0.038 | 0.036 | 0.012 | 0.024 | 0.019 | 0.001 | 0.002 | 0.025 | 0 | 0.0021 | 0 | 0.0001 | 0 | 464 | 556 | 27
27620 | WL510 | 1267 | 1060 | 862 | 585 | 0.095 | 1.394 | 0.22 | 0.02 | 0.002 | 0.03 | 0.038 | 0.036 | 0.012 | 0.024 | 0.019 | 0.001 | 0.002 | 0.025 | 0 | 0.0021 | 0 | 0.0001 | 0 | 473 | 562 | 26
27590 | WL510 | 1273 | 1060 | 864 | 575 | 0.095 | 1.394 | 0.22 | 0.02 | 0.002 | 0.03 | 0.038 | 0.036 | 0.012 | 0.024 | 0.019 | 0.001 | 0.002 | 0.025 | 0 | 0.0021 | 0 | 0.0001 | 0 | 469 | 557 | 27
27540 | WL510 | 1261 | 1060 | 866 | 582 | 0.081 | 1.409 | 0.2 | 0.019 | 0.001 | 0.033 | 0.041 | 0.041 | 0.014 | 0.024 | 0.017 | 0.004 | 0.003 | 0.023 | 0 | 0.001 | 0 | 0.0003 | 0 | 467 | 552 | 25
27570 | WL510 | 1267 | 1060 | 863 | 603 | 0.081 | 1.409 | 0.2 | 0.019 | 0.001 | 0.033 | 0.041 | 0.041 | 0.014 | 0.024 | 0.017 | 0.004 | 0.003 | 0.023 | 0 | 0.001 | 0 | 0.0003 | 0 | 483 | 567 | 25
27560 | WL510 | 1273 | 1060 | 865 | 603 | 0.094 | 1.415 | 0.21 | 0.017 | 0.002 | 0.043 | 0.044 | 0.043 | 0.025 | 0.031 | 0.017 | 0.005 | 0.003 | 0.026 | 0 | 0.0009 | 0 | 0.0001 | 0 | 470 | 565 | 26
27610 | WL510 | 1261 | 1060 | 866 | 581 | 0.094 | 1.415 | 0.21 | 0.017 | 0.002 | 0.043 | 0.044 | 0.043 | 0.025 | 0.031 | 0.017 | 0.005 | 0.003 | 0.026 | 0 | 0.0009 | 0 | 0.0001 | 0 | 466 | 567 | 26
27590 | WL510 | 1267 | 1060 | 866 | 578 | 0.094 | 1.415 | 0.21 | 0.017 | 0.002 | 0.043 | 0.044 | 0.043 | 0.025 | 0.031 | 0.017 | 0.005 | 0.003 | 0.026 | 0 | 0.0009 | 0 | 0.0001 | 0 | 471 | 564 | 27
26320 | WL510 | 1275 | 1060 | 876 | 577 | 0.097 | 1.425 | 0.189 | 0.018 | 0.001 | 0.045 | 0.03 | 0.029 | 0.02 | 0.032 | 0.014 | 0.005 | 0.003 | 0.025 | 0 | 0.0006 | 0 | 0.0001 | 0 | 459 | 558 | 28
26280 | WL510 | 1263 | 1060 | 875 | 576 | 0.097 | 1.425 | 0.189 | 0.018 | 0.001 | 0.045 | 0.03 | 0.029 | 0.02 | 0.032 | 0.014 | 0.005 | 0.003 | 0.025 | 0 | 0.0006 | 0 | 0.0001 | 0 | 459 | 559 | 26
26330 | WL510 | 1269 | 1060 | 875 | 576 | 0.097 | 1.425 | 0.189 | 0.018 | 0.001 | 0.045 | 0.03 | 0.029 | 0.02 | 0.032 | 0.014 | 0.005 | 0.003 | 0.025 | 0 | 0.0006 | 0 | 0.0001 | 0 | 454 | 554 | 28
26300 | WL510 | 1275 | 1060 | 875 | 580 | 0.097 | 1.425 | 0.189 | 0.018 | 0.001 | 0.045 | 0.03 | 0.029 | 0.02 | 0.032 | 0.014 | 0.005 | 0.003 | 0.025 | 0 | 0.0006 | 0 | 0.0001 | 0 | 456 | 557 | 26
26320 | WL510 | 1263 | 1060 | 875 | 578 | 0.097 | 1.425 | 0.189 | 0.018 | 0.001 | 0.045 | 0.03 | 0.029 | 0.02 | 0.032 | 0.014 | 0.005 | 0.003 | 0.025 | 0 | 0.0006 | 0 | 0.0001 | 0 | 458 | 563 | 25
26330 | WL510 | 1269 | 1060 | 873 | 600 | 0.097 | 1.425 | 0.189 | 0.018 | 0.001 | 0.045 | 0.03 | 0.029 | 0.02 | 0.032 | 0.014 | 0.005 | 0.003 | 0.025 | 0 | 0.0006 | 0 | 0.0001 | 0 | 463 | 559 | 25
26250 | WL510 | 1275 | 1060 | 874 | 600 | 0.097 | 1.425 | 0.189 | 0.018 | 0.001 | 0.045 | 0.03 | 0.029 | 0.02 | 0.032 | 0.014 | 0.005 | 0.003 | 0.025 | 0 | 0.0006 | 0 | 0.0001 | 0 | 462 | 554 | 27
26340 | WL510 | 1263 | 1060 | 874 | 600 | 0.105 | 1.453 | 0.225 | 0.013 | 0.002 | 0.039 | 0.033 | 0.032 | 0.014 | 0.025 | 0.015 | 0.004 | 0.003 | 0.025 | 0 | 0.0014 | 0 | 0.0004 | 0 | 451 | 557 | 25
26280 | WL510 | 1269 | 1060 | 873 | 577 | 0.105 | 1.453 | 0.225 | 0.013 | 0.002 | 0.039 | 0.033 | 0.032 | 0.014 | 0.025 | 0.015 | 0.004 | 0.003 | 0.025 | 0 | 0.0014 | 0 | 0.0004 | 0 | 462 | 556 | 26
26270 | WL510 | 1275 | 1060 | 874 | 603 | 0.105 | 1.453 | 0.225 | 0.013 | 0.002 | 0.039 | 0.033 | 0.032 | 0.014 | 0.025 | 0.015 | 0.004 | 0.003 | 0.025 | 0 | 0.0014 | 0 | 0.0004 | 0 | 454 | 548 | 27
26340 | WL510 | 1263 | 1060 | 875 | 581 | 0.105 | 1.453 | 0.225 | 0.013 | 0.002 | 0.039 | 0.033 | 0.032 | 0.014 | 0.025 | 0.015 | 0.004 | 0.003 | 0.025 | 0 | 0.0014 | 0 | 0.0004 | 0 | 460 | 557 | 26
27140 | WL510 | 1262 | 1060 | 863 | 583 | 0.098 | 1.442 | 0.199 | 0.018 | 0.003 | 0.032 | 0.034 | 0.032 | 0.015 | 0.032 | 0.018 | 0.006 | 0.001 | 0.025 | 0 | 0.0011 | 0 | 0.0001 | 0 | 478 | 559 | 27
27400 | WL510 | 1268 | 1060 | 864 | 605 | 0.104 | 1.481 | 0.205 | 0.016 | 0.002 | 0.039 | 0.037 | 0.035 | 0.019 | 0.025 | 0.015 | 0.005 | 0.003 | 0.024 | 0 | 0.0013 | 0 | 0.0004 | 0 | 457 | 547 | 27
26060 | L415 | 1257 | 1060 | 847 | 545 | 0.09 | 1.519 | 0.192 | 0.015 | 0.0011 | 0.037 | 0.03 | 0.03 | 0.012 | 0.022 | 0.02 | 0.001 | 0.001 | 0.049 | 0.003 | 0.0012 | 0 | 0.0001 | 0 | 473 | 594 | 40
26030 | L415 | 1251 | 1060 | 835 | 550 | 0.081 | 1.49 | 0.196 | 0.018 | 0.0015 | 0.038 | 0.035 | 0.034 | 0.014 | 0.023 | 0.014 | 0.004 | 0.002 | 0.041 | 0.0027 | 0.0022 | 0 | 0.0001 | 0 | 461 | 592 | 40
26510 | J55 | 1254 | 1060 | 836 | 600 | 0.181 | 0.887 | 0.156 | 0.017 | 0.0018 | 0.035 | 0.033 | 0.032 | 0.014 | 0.328 | 0.014 | 0.001 | 0.002 | 0.029 | 0.0031 | 0.0012 | 0 | 0.0001 | 0 | 441 | 567 | 31
25770 | J55 | 1266 | 1080 | 862 | 613 | 0.184 | 0.884 | 0.156 | 0.014 | 0.0019 | 0.037 | 0.029 | 0.027 | 0.015 | 0.315 | 0.016 | 0.001 | 0.001 | 0.026 | 0.0041 | 0.0015 | 0 | 0.0001 | 0 | 420 | 559 | 37
26570 | J55 | 1272 | 1080 | 864 | 614 | 0.179 | 0.864 | 0.145 | 0.018 | 0.0023 | 0.031 | 0.03 | 0.028 | 0.013 | 0.334 | 0.013 | 0.001 | 0.001 | 0.027 | 0.004 | 0.0008 | 0 | 0.0001 | 0 | 441 | 558 | 36
26750 | J55 | 1266 | 1080 | 863 | 617 | 0.196 | 0.894 | 0.179 | 0.017 | 0.0016 | 0.031 | 0.034 | 0.031 | 0.013 | 0.339 | 0.014 | 0.001 | 0.001 | 0.029 | 0.0039 | 0.0017 | 0 | 0.0001 | 0 | 0 | 0 | 0
26590 | J55 | 1272 | 1080 | 863 | 618 | 0.196 | 0.894 | 0.179 | 0.017 | 0.0016 | 0.031 | 0.034 | 0.031 | 0.013 | 0.339 | 0.014 | 0.001 | 0.001 | 0.029 | 0.0039 | 0.0017 | 0 | 0.0001 | 0 | 444 | 566 | 35
25790 | J55 | 1272 | 1080 | 862 | 615 | 0.184 | 0.884 | 0.156 | 0.014 | 0.0019 | 0.037 | 0.029 | 0.027 | 0.015 | 0.315 | 0.016 | 0.001 | 0.001 | 0.026 | 0.0041 | 0.0015 | 0 | 0.0001 | 0 | 428 | 551 | 37
25840 | J55 | 1260 | 1080 | 857 | 614 | 0.179 | 0.864 | 0.145 | 0.018 | 0.0023 | 0.031 | 0.03 | 0.028 | 0.013 | 0.334 | 0.013 | 0.001 | 0.001 | 0.027 | 0.004 | 0.0008 | 0 | 0.0001 | 0 | 418 | 554 | 39
20590 | J55 | 1272 | 1080 | 859 | 607 | 0.181 | 0.887 | 0.156 | 0.017 | 0.0018 | 0.035 | 0.033 | 0.032 | 0.014 | 0.328 | 0.014 | 0.001 | 0.002 | 0.029 | 0.0031 | 0.0012 | 0 | 0.0001 | 0 | 440 | 564 | 37
25730 | J55 | 1272 | 1080 | 862 | 614 | 0.182 | 0.891 | 0.156 | 0.021 | 0.003 | 0.035 | 0.032 | 0.028 | 0.014 | 0.322 | 0.014 | 0.001 | 0.002 | 0.028 | 0.0036 | 0.0011 | 0 | 0.0001 | 0 | 451 | 581 | 36
25710 | J55 | 1264 | 1080 | 855 | 614 | 0.182 | 0.891 | 0.156 | 0.021 | 0.003 | 0.035 | 0.032 | 0.028 | 0.014 | 0.322 | 0.014 | 0.001 | 0.002 | 0.028 | 0.0036 | 0.0011 | 0 | 0.0001 | 0 | 440 | 569 | 37
25820 | J55 | 1258 | 1080 | 855 | 612 | 0.181 | 0.887 | 0.156 | 0.017 | 0.0018 | 0.035 | 0.033 | 0.032 | 0.014 | 0.328 | 0.014 | 0.001 | 0.002 | 0.029 | 0.0031 | 0.0012 | 0 | 0.0001 | 0 | 426 | 562 | 33
27410 | Q235B | 1254 | 1040 | 886 | 633 | 0.149 | 0.489 | 0.185 | 0.021 | 0.017 | 0.033 | 0.005 | 0.004 | 0.015 | 0.031 | 0.001 | 0.007 | 0.002 | 0.001 | 0.0036 | 0.0001 | 0 | 0.0002 | 0 | 294 | 450 | 30
27550 | Q235B | 1263 | 1060 | 878 | 636 | 0.15 | 0.438 | 0.184 | 0.022 | 0.019 | 0.036 | 0.001 | 0.001 | 0.018 | 0.022 | 0.001 | 0.004 | 0.002 | 0.001 | 0.003 | 0.0001 | 0 | 0.0002 | 0 | 311 | 454 | 33
27660 | Q235B | 1257 | 1060 | 880 | 614 | 0.143 | 0.449 | 0.195 | 0.019 | 0.018 | 0.03 | 0.001 | 0.001 | 0.027 | 0.027 | 0.001 | 0.005 | 0.001 | 0.001 | 0.003 | 0.0001 | 0 | 0.0002 | 0 | 319 | 458 | 31
27680 | Q235B | 1263 | 1060 | 879 | 610 | 0.146 | 0.452 | 0.204 | 0.024 | 0.014 | 0.031 | 0.006 | 0.005 | 0.026 | 0.033 | 0.001 | 0.005 | 0.002 | 0.001 | 0.0022 | 0.0001 | 0 | 0.0002 | 0 | 322 | 461 | 28
27540 | Q235B | 1270 | 1060 | 884 | 633 | 0.146 | 0.452 | 0.204 | 0.024 | 0.014 | 0.031 | 0.006 | 0.005 | 0.026 | 0.033 | 0.001 | 0.005 | 0.002 | 0.001 | 0.0022 | 0.0001 | 0 | 0.0002 | 0 | 321 | 459 | 27
27580 | Q235B | 1258 | 1060 | 885 | 634 | 0.143 | 0.449 | 0.195 | 0.019 | 0.018 | 0.03 | 0.001 | 0.001 | 0.027 | 0.027 | 0.001 | 0.005 | 0.001 | 0.001 | 0.003 | 0.0001 | 0 | 0.0002 | 0 | 319 | 445 | 30
27510 | Q235B | 1248 | 1040 | 885 | 608 | 0.149 | 0.489 | 0.185 | 0.021 | 0.017 | 0.033 | 0.005 | 0.004 | 0.015 | 0.031 | 0.001 | 0.007 | 0.002 | 0.001 | 0.0036 | 0.0001 | 0 | 0.0002 | 0 | 332 | 467 | 34
27450 | WL510 | 1268 | 1060 | 866 | 605 | 0.096 | 1.466 | 0.211 | 0.012 | 0.003 | 0.039 | 0.037 | 0.036 | 0.02 | 0.02 | 0.015 | 0.004 | 0.002 | 0.022 | 0 | 0.0014 | 0 | 0.0003 | 0 | 447 | 553 | 26
27430 | WL510 | 1256 | 1060 | 861 | 587 | 0.096 | 1.445 | 0.211 | 0.019 | 0.001 | 0.039 | 0.026 | 0.024 | 0.015 | 0.023 | 0.017 | 0.001 | 0.001 | 0.026 | 0 | 0.0005 | 0 | 0.0001 | 0 | 442 | 553 | 28
27980 | WL510 | 1262 | 1060 | 865 | 587 | 0.109 | 1.416 | 0.143 | 0.019 | 0.001 | 0.042 | 0.03 | 0.028 | 0.014 | 0.027 | 0.022 | 0.001 | 0.001 | 0.024 | 0 | 0.001 | 0 | 0.0001 | 0 | 494 | 570 | 24
28200 | WL510 | 1265 | 1060 | 862 | 586 | 0.103 | 1.444 | 0.197 | 0.014 | 0.002 | 0.039 | 0.027 | 0.025 | 0.016 | 0.028 | 0.018 | 0.001 | 0.001 | 0.025 | 0 | 0.0029 | 0 | 0.0001 | 0 | 448 | 545 | 28
19020 | WL510 | 1249 | 1060 | 859 | 571 | 0.109 | 1.377 | 0.159 | 0.014 | 0.004 | 0.047 | 0.027 | 0.026 | 0.021 | 0.036 | 0.014 | 0.006 | 0.003 | 0.025 | 0 | 0.0008 | 0 | 0.0002 | 0 | 459 | 569 | 27
18460 | WL510 | 1252 | 1060 | 862 | 609 | 0.093 | 1.431 | 0.21 | 0.018 | 0.003 | 0.042 | 0.029 | 0.026 | 0.021 | 0.033 | 0.012 | 0.005 | 0.003 | 0.024 | 0 | 0.0009 | 0 | 0.0001 | 0 | 464 | 568 | 25
18500 | WL510 | 1258 | 1060 | 859 | 608 | 0.093 | 1.431 | 0.21 | 0.018 | 0.003 | 0.042 | 0.029 | 0.026 | 0.021 | 0.033 | 0.012 | 0.005 | 0.003 | 0.024 | 0 | 0.0009 | 0 | 0.0001 | 0 | 458 | 563 | 25
18590 | WL510 | 1246 | 1060 | 864 | 604 | 0.093 | 1.431 | 0.21 | 0.018 | 0.003 | 0.042 | 0.029 | 0.026 | 0.021 | 0.033 | 0.012 | 0.005 | 0.003 | 0.024 | 0 | 0.0009 | 0 | 0.0001 | 0 | 446 | 550 | 26
27530 | WL510 | 1267 | 1060 | 865 | 604 | 0.102 | 1.436 | 0.206 | 0.017 | 0.001 | 0.034 | 0.028 | 0.026 | 0.013 | 0.027 | 0.02 | 0.001 | 0.001 | 0.025 | 0 | 0.0014 | 0 | 0.0001 | 0 | 464 | 560 | 27
27020 | WL510 | 1274 | 1060 | 863 | 581 | 0.092 | 1.397 | 0.189 | 0.017 | 0.005 | 0.038 | 0.038 | 0.037 | 0.019 | 0.032 | 0.016 | 0.004 | 0.003 | 0.022 | 0 | 0.0014 | 0 | 0.0002 | 0 | 473 | 554 | 26
26880 | WL510 | 1262 | 1060 | 866 | 581 | 0.092 | 1.397 | 0.189 | 0.017 | 0.005 | 0.038 | 0.038 | 0.037 | 0.019 | 0.032 | 0.016 | 0.004 | 0.003 | 0.022 | 0 | 0.0014 | 0 | 0.0002 | 0 | 461 | 559 | 27
28300 | Q235B | 1263 | 1060 | 883 | 635 | 0.154 | 0.456 | 0.21 | 0.021 | 0.02 | 0.044 | 0.001 | 0.001 | 0.041 | 0.041 | 0.001 | 0.008 | 0.001 | 0.001 | 0.0025 | 0.0001 | 0 | 0.0002 | 0 | 316 | 461 | 33
28250 | Q235B | 1252 | 1040 | 880 | 611 | 0.154 | 0.456 | 0.21 | 0.021 | 0.02 | 0.044 | 0.001 | 0.001 | 0.041 | 0.041 | 0.001 | 0.008 | 0.001 | 0.001 | 0.0025 | 0.0001 | 0 | 0.0002 | 0 | 318 | 466 | 29
28270 | Q235B | 1253 | 1040 | 855 | 643 | 0.154 | 0.456 | 0.21 | 0.021 | 0.02 | 0.044 | 0.001 | 0.001 | 0.041 | 0.041 | 0.001 | 0.008 | 0.001 | 0.001 | 0.0025 | 0.0001 | 0 | 0.0002 | 0 | 319 | 449 | 30
29870 | Q235B | 1252 | 1050 | 863 | 633 | 0.141 | 0.461 | 0.194 | 0.016 | 0.017 | 0.032 | 0.03 | 0.027 | 0.015 | 0.026 | 0.001 | 0.006 | 0.002 | 0.001 | 0.0028 | 0.0005 | 0 | 0.0002 | 0 | 269 | 412 | 29
22200 | Q235B | 1256 | 1050 | 858 | 650 | 0.16 | 0.444 | 0.178 | 0.016 | 0.019 | 0.017 | 0.005 | 0.003 | 0.01 | 0.012 | 0.002 | 0.004 | 0.001 | 0.002 | 0.0027 | 0.0003 | 0 | 0.0001 | 0 | 276 | 405 | 29
27980 | Q235B | 1241 | 1050 | 851 | 652 | 0.141 | 0.461 | 0.194 | 0.016 | 0.017 | 0.032 | 0.03 | 0.027 | 0.015 | 0.026 | 0.001 | 0.006 | 0.002 | 0.001 | 0.0028 | 0.0005 | 0 | 0.0002 | 0 | 294 | 429 | 33
23080 | 1.00E+170 | 1225 | 1010 | 794 | 622 | 0.176 | 1.089 | 0.009 | 0.017 | 0.01 | 0.03 | 0.039 | 0.038 | 0.012 | 0.019 | 0.001 | 0.003 | 0.003 | 0.001 | 0 | 0.0001 | 0 | 0.0001 | 0 | 286 | 453 | 38
23080 | 1.00E+170 | 1225 | 1010 | 794 | 622 | 0.176 | 1.089 | 0.009 | 0.017 | 0.01 | 0.03 | 0.039 | 0.038 | 0.012 | 0.019 | 0.001 | 0.003 | 0.003 | 0.001 | 0 | 0.0001 | 0 | 0.0001 | 0 | 275 | 446 | 34
23080 | 1.00E+170 | 1225 | 1010 | 794 | 622 | 0.176 | 1.089 | 0.009 | 0.017 | 0.01 | 0.03 | 0.039 | 0.038 | 0.012 | 0.019 | 0.001 | 0.003 | 0.003 | 0.001 | 0 | 0.0001 | 0 | 0.0001 | 0 | 273 | 446 | 39
29170 | Q345C | 1215 | 1020 | 850 | 661 | 0.134 | 1.293 | 0.251 | 0.017 | 0.002 | 0.039 | 0.033 | 0.032 | 0.016 | 0.029 | 0.004 | 0.001 | 0.015 | 0.015 | 0.0048 | 0.0014 | 0 | 0.0001 | 0 | 375 | 514 | 27
29220 | Q345C | 1214 | 1020 | 852 | 660 | 0.134 | 1.293 | 0.251 | 0.017 | 0.002 | 0.039 | 0.033 | 0.032 | 0.016 | 0.029 | 0.004 | 0.001 | 0.015 | 0.015 | 0.0048 | 0.0014 | 0 | 0.0001 | 0 | 383 | 505 | 27
29120 | Q345C | 1220 | 1020 | 858 | 655 | 0.134 | 1.293 | 0.251 | 0.017 | 0.002 | 0.039 | 0.033 | 0.032 | 0.016 | 0.029 | 0.004 | 0.001 | 0.015 | 0.015 | 0.0048 | 0.0014 | 0 | 0.0001 | 0 | 388 | 502 | 27
29250 | Q345C | 1208 | 1020 | 853 | 663 | 0.134 | 1.293 | 0.251 | 0.017 | 0.002 | 0.039 | 0.033 | 0.032 | 0.016 | 0.029 | 0.004 | 0.001 | 0.015 | 0.015 | 0.0048 | 0.0014 | 0 | 0.0001 | 0 | 384 | 509 | 27
29030 | Q345C | 1214 | 1020 | 848 | 658 | 0.138 | 1.321 | 0.263 | 0.024 | 0.012 | 0.041 | 0.028 | 0.027 | 0.014 | 0.028 | 0.003 | 0.001 | 0.016 | 0.015 | 0.0044 | 0.0013 | 0 | 0.0001 | 0 | 409 | 526 | 26
29010 | Q345C | 1220 | 1020 | 853 | 660 | 0.138 | 1.321 | 0.263 | 0.024 | 0.012 | 0.041 | 0.028 | 0.027 | 0.014 | 0.028 | 0.003 | 0.001 | 0.016 | 0.015 | 0.0044 | 0.0013 | 0 | 0.0001 | 0 | 385 | 507 | 28
29070 | Q345C | 1208 | 1020 | 845 | 662 | 0.138 | 1.321 | 0.263 | 0.024 | 0.012 | 0.041 | 0.028 | 0.027 | 0.014 | 0.028 | 0.003 | 0.001 | 0.016 | 0.015 | 0.0044 | 0.0013 | 0 | 0.0001 | 0 | 396 | 516 | 28
29030 | Q345C | 1214 | 1020 | 846 | 659 | 0.138 | 1.321 | 0.263 | 0.024 | 0.012 | 0.041 | 0.028 | 0.027 | 0.014 | 0.028 | 0.003 | 0.001 | 0.016 | 0.015 | 0.0044 | 0.0013 | 0 | 0.0001 | 0 | 399 | 532 | 25
29020 | Q345C | 1220 | 1020 | 855 | 660 | 0.141 | 1.335 | 0.252 | 0.018 | 0.01 | 0.027 | 0.031 | 0.025 | 0.013 | 0.015 | 0.002 | 0.004 | 0.018 | 0.013 | 0.0056 | 0.0005 | 0 | 0.0003 | 0 | 372 | 502 | 25
29040 | Q345C | 1208 | 1020 | 845 | 664 | 0.141 | 1.335 | 0.252 | 0.018 | 0.01 | 0.027 | 0.031 | 0.025 | 0.013 | 0.015 | 0.002 | 0.004 | 0.018 | 0.013 | 0.0056 | 0.0005 | 0 | 0.0003 | 0 | 374 | 512 | 24
29010 | Q345C | 1214 | 1020 | 848 | 657 | 0.141 | 1.335 | 0.252 | 0.018 | 0.01 | 0.027 | 0.031 | 0.025 | 0.013 | 0.015 | 0.002 | 0.004 | 0.018 | 0.013 | 0.0056 | 0.0005 | 0 | 0.0003 | 0 | 413 | 533 | 22
28990 | Q345C | 1220 | 1020 | 858 | 660 | 0.141 | 1.335 | 0.252 | 0.018 | 0.01 | 0.027 | 0.031 | 0.025 | 0.013 | 0.015 | 0.002 | 0.004 | 0.018 | 0.013 | 0.0056 | 0.0005 | 0 | 0.0003 | 0 | 367 | 500 | 25
29020 | Q345C | 1208 | 1020 | 843 | 660 | 0.141 | 1.335 | 0.252 | 0.018 | 0.01 | 0.027 | 0.031 | 0.025 | 0.013 | 0.015 | 0.002 | 0.004 | 0.018 | 0.013 | 0.0056 | 0.0005 | 0 | 0.0003 | 0 | 392 | 528 | 23
29060 | Q345C | 1214 | 1020 | 843 | 663 | 0.121 | 1.291 | 0.253 | 0.02 | 0.006 | 0.023 | 0.027 | 0.026 | 0.009 | 0.015 | 0.003 | 0.001 | 0.016 | 0.014 | 0.0055 | 0.0005 | 0 | 0.0001 | 0 | 395 | 528 | 24
29060 | Q345C | 1220 | 1020 | 850 | 654 | 0.121 | 1.291 | 0.253 | 0.02 | 0.006 | 0.023 | 0.027 | 0.026 | 0.009 | 0.015 | 0.003 | 0.001 | 0.016 | 0.014 | 0.0055 | 0.0005 | 0 | 0.0001 | 0 | 382 | 510 | 28
29040 | Q345C | 1208 | 1020 | 850 | 653 | 0.121 | 1.291 | 0.253 | 0.02 | 0.006 | 0.023 | 0.027 | 0.026 | 0.009 | 0.015 | 0.003 | 0.001 | 0.016 | 0.014 | 0.0055 | 0.0005 | 0 | 0.0001 | 0 | 407 | 524 | 24
29050 | Q345C | 1214 | 1020 | 840 | 667 | 0.121 | 1.291 | 0.253 | 0.02 | 0.006 | 0.023 | 0.027 | 0.026 | 0.009 | 0.015 | 0.003 | 0.001 | 0.016 | 0.014 | 0.0055 | 0.0005 | 0 | 0.0001 | 0 | 378 | 509 | 24
29090 | Q345C | 1220 | 1020 | 857 | 653 | 0.121 | 1.291 | 0.253 | 0.02 | 0.006 | 0.023 | 0.027 | 0.026 | 0.009 | 0.015 | 0.003 | 0.001 | 0.016 | 0.014 | 0.0055 | 0.0005 | 0 | 0.0001 | 0 | 392 | 525 | 26
29020 | Q345C | 1208 | 1020 | 851 | 658 | 0.136 | 1.288 | 0.253 | 0.013 | 0.009 | 0.047 | 0.028 | 0.018 | 0.015 | 0.022 | 0.003 | 0.001 | 0.016 | 0.013 | 0.0054 | 0.001 | 0 | 0.0001 | 0 | 393 | 532 | 24
29030 | Q345C | 1220 | 1020 | 853 | 653 | 0.136 | 1.288 | 0.253 | 0.013 | 0.009 | 0.047 | 0.028 | 0.018 | 0.015 | 0.022 | 0.003 | 0.001 | 0.016 | 0.013 | 0.0054 | 0.001 | 0 | 0.0001 | 0 | 390 | 526 | 26
29040 | Q345C | 1214 | 1020 | 847 | 658 | 0.136 | 1.288 | 0.253 | 0.013 | 0.009 | 0.047 | 0.028 | 0.018 | 0.015 | 0.022 | 0.003 | 0.001 | 0.016 | 0.013 | 0.0054 | 0.001 | 0 | 0.0001 | 0 | 381 | 523 | 24
29020 | Q345C | 1220 | 1020 | 862 | 650 | 0.136 | 1.288 | 0.253 | 0.013 | 0.009 | 0.047 | 0.028 | 0.018 | 0.015 | 0.022 | 0.003 | 0.001 | 0.016 | 0.013 | 0.0054 | 0.001 | 0 | 0.0001 | 0 | 383 | 516 | 24
29050 | Q345C | 1208 | 1020 | 846 | 661 | 0.136 | 1.288 | 0.253 | 0.013 | 0.009 | 0.047 | 0.028 | 0.018 | 0.015 | 0.022 | 0.003 | 0.001 | 0.016 | 0.013 | 0.0054 | 0.001 | 0 | 0.0001 | 0 | 400 | 531 | 23
29050 | Q345C | 1220 | 1020 | 851 | 650 | 0.128 | 1.292 | 0.226 | 0.02 | 0.008 | 0.027 | 0.03 | 0.029 | 0.023 | 0.028 | 0.003 | 0.002 | 0.016 | 0.015 | 0.0055 | 0.0005 | 0 | 0.0001 | 0 | 378 | 511 | 25
29060 | Q345C | 1214 | 1020 | 842 | 662 | 0.128 | 1.292 | 0.226 | 0.02 | 0.008 | 0.027 | 0.03 | 0.029 | 0.023 | 0.028 | 0.003 | 0.002 | 0.016 | 0.015 | 0.0055 | 0.0005 | 0 | 0.0001 | 0 | 376 | 515 | 24
29030 | Q345C | 1220 | 1020 | 853 | 651 | 0.128 | 1.292 | 0.226 | 0.02 | 0.008 | 0.027 | 0.03 | 0.029 | 0.023 | 0.028 | 0.003 | 0.002 | 0.016 | 0.015 | 0.0055 | 0.0005 | 0 | 0.0001 | 0 | 375 | 506 | 26
29050 | Q345C | 1214 | 1020 | 849 | 656 | 0.128 | 1.292 | 0.226 | 0.02 | 0.008 | 0.027 | 0.03 | 0.029 | 0.023 | 0.028 | 0.003 | 0.002 | 0.016 | 0.015 | 0.0055 | 0.0005 | 0 | 0.0001 | 0 | 390 | 521 | 24
28890 | Q345C | 1220 | 1020 | 853 | 660 | 0.13 | 1.292 | 0.262 | 0.019 | 0.011 | 0.037 | 0.029 | 0.028 | 0.022 | 0.033 | 0.003 | 0.002 | 0.016 | 0.013 | 0.0046 | 0.0006 | 0 | 0.0001 | 0 | 379 | 520 | 25
29020 | Q345C | 1208 | 1020 | 857 | 653 | 0.13 | 1.292 | 0.262 | 0.019 | 0.011 | 0.037 | 0.029 | 0.028 | 0.022 | 0.033 | 0.003 | 0.002 | 0.016 | 0.013 | 0.0046 | 0.0006 | 0 | 0.0001 | 0 | 388 | 527 | 24
28960 | Q345C | 1214 | 1020 | 846 | 661 | 0.13 | 1.292 | 0.262 | 0.019 | 0.011 | 0.037 | 0.029 | 0.028 | 0.022 | 0.033 | 0.003 | 0.002 | 0.016 | 0.013 | 0.0046 | 0.0006 | 0 | 0.0001 | 0 | 387 | 526 | 25
29010 | Q345C | 1208 | 1020 | 857 | 653 | 0.13 | 1.292 | 0.262 | 0.019 | 0.011 | 0.037 | 0.029 | 0.028 | 0.022 | 0.033 | 0.003 | 0.002 | 0.016 | 0.013 | 0.0046 | 0.0006 | 0 | 0.0001 | 0 | 411 | 537 | 23
29080 | Q345C | 1214 | 1020 | 842 | 662 | 0.13 | 1.292 | 0.262 | 0.019 | 0.011 | 0.037 | 0.029 | 0.028 | 0.022 | 0.033 | 0.003 | 0.002 | 0.016 | 0.013 | 0.0046 | 0.0006 | 0 | 0.0001 | 0 | 400 | 522 | 23
29060 | Q345C | 1208 | 1020 | 857 | 658 | 0.13 | 1.292 | 0.262 | 0.019 | 0.011 | 0.037 | 0.029 | 0.028 | 0.022 | 0.033 | 0.003 | 0.002 | 0.016 | 0.013 | 0.0046 | 0.0006 | 0 | 0.0001 | 0 | 399 | 535 | 23
23390 | Q235B | 1256 | 1050 | 869 | 657 | 0.144 | 0.466 | 0.176 | 0.017 | 0.008 | 0.026 | 0.011 | 0.01 | 0.013 | 0.019 | 0.002 | 0.004 | 0.002 | 0.001 | 0.0047 | 0.0003 | 0 | 0.0001 | 0 | 270 | 391 | 31
22630 | WL510 | 1256 | 1060 | 864 | 580 | 0.11 | 1.484 | 0.232 | 0.015 | 0.001 | 0.05 | 0.038 | 0.035 | 0.018 | 0.032 | 0.017 | 0.001 | 0.001 | 0.026 | 0 | 0.002 | 0 | 0.0001 | 0 | 468 | 560 | 25
25320 | 45 | 1272 | 1080 | 885 | 634 | 0.445 | 0.621 | 0.256 | 0.02 | 0.017 | 0.038 | 0.02 | 0.016 | 0.019 | 0.028 | 0.002 | 0.001 | 0.001 | 0.002 | 0 | 0.0004 | 0 | 0.0001 | 0 | 325 | 601 | 27
21120 | WL510 | 1267 | 1060 | 866 | 604 | 0.108 | 1.447 | 0.195 | 0.016 | 0.003 | 0.052 | 0.033 | 0.031 | 0.021 | 0.027 | 0.016 | 0.006 | 0.003 | 0.026 | 0 | 0.001 | 0 | 0.0002 | 0 | 470 | 565 | 27
18990 | WL510 | 1255 | 1060 | 866 | 606 | 0.103 | 1.41 | 0.169 | 0.02 | 0.005 | 0.049 | 0.025 | 0.024 | 0.015 | 0.029 | 0.018 | 0.001 | 0.001 | 0.025 | 0 | 0.0014 | 0 | 0.0001 | 0 | 424 | 520 | 32
21400 | WL510 | 1262 | 1060 | 865 | 603 | 0.108 | 1.447 | 0.195 | 0.016 | 0.003 | 0.052 | 0.033 | 0.031 | 0.021 | 0.027 | 0.016 | 0.006 | 0.003 | 0.026 | 0 | 0.001 | 0 | 0.0002 | 0 | 459 | 551 | 27
21680 | WL510 | 1263 | 1060 | 865 | 606 | 0.091 | 1.443 | 0.211 | 0.015 | 0.001 | 0.034 | 0.032 | 0.032 | 0.019 | 0.023 | 0.011 | 0.005 | 0.004 | 0.023 | 0 | 0.0009 | 0 | 0.0001 | 0 | 491 | 575 | 29
21790 | WL510 | 1251 | 1060 | 862 | 604 | 0.1199 | 1.471 | 0.242 | 0.014 | 0.001 | 0.024 | 0.031 | 0.03 | 0.01 | 0.019 | 0.017 | 0.004 | 0.003 | 0.021 | 0 | 0.002 | 0 | 0.0003 | 0 | 489 | 582 | 29
20540 | WL510 | 1257 | 1060 | 863 | 604 | 0.092 | 1.389 | 0.203 | 0.016 | 0.002 | 0.041 | 0.032 | 0.031 | 0.036 | 0.049 | 0.015 | 0.007 | 0.023 | 0.024 | 0 | 0.0007 | 0 | 0.0003 | 0 | 485 | 568 | 30
21700 | WL510 | 1263 | 1060 | 863 | 604 | 0.091 | 1.443 | 0.211 | 0.015 | 0.001 | 0.034 | 0.032 | 0.032 | 0.019 | 0.023 | 0.011 | 0.005 | 0.004 | 0.023 | 0 | 0.0009 | 0 | 0.0001 | 0 | 469 | 556 | 32
22010 | WL510 | 1251 | 1060 | 865 | 603 | 0.091 | 1.443 | 0.211 | 0.015 | 0.001 | 0.034 | 0.032 | 0.032 | 0.019 | 0.023 | 0.011 | 0.005 | 0.004 | 0.023 | 0 | 0.0009 | 0 | 0.0001 | 0 | 488 | 582 | 31
20690 | WL510 | 1257 | 1060 | 865 | 603 | 0.092 | 1.389 | 0.203 | 0.016 | 0.002 | 0.041 | 0.032 | 0.031 | 0.036 | 0.049 | 0.015 | 0.007 | 0.023 | 0.024 | 0 | 0.0007 | 0 | 0.0003 | 0 | 463 | 555 | 31
20620 | WL510 | 1263 | 1060 | 865 | 604 | 0.092 | 1.389 | 0.203 | 0.016 | 0.002 | 0.041 | 0.032 | 0.031 | 0.036 | 0.049 | 0.015 | 0.007 | 0.023 | 0.024 | 0 | 0.0007 | 0 | 0.0003 | 0 | 494 | 585 | 27
20650 | WL510 | 1251 | 1060 | 866 | 604 | 0.092 | 1.389 | 0.203 | 0.016 | 0.002 | 0.041 | 0.032 | 0.031 | 0.036 | 0.049 | 0.015 | 0.007 | 0.023 | 0.024 | 0 | 0.0007 | 0 | 0.0003 | 0 | 443 | 546 | 25
21870 | WL510 | 1257 | 1060 | 864 | 602 | 0.1199 | 1.471 | 0.242 | 0.014 | 0.001 | 0.024 | 0.031 | 0.03 | 0.01 | 0.019 | 0.017 | 0.004 | 0.003 | 0.021 | 0 | 0.002 | 0 | 0.0003 | 0 | 466 | 557 | 33
20850 | Q450NQR1 | 1269 | 1080 | 864 | 563 | 0.068 | 1.05 | 0.238 | 0.015 | 0.0051 | 0.231 | 0.0474 | 0.0469 | 0.167 | 0.343 | 0.001 | 0.002 | 0.001 | 0.03 | 0.0051 | 0.0003 | 0 | 0.0003 | 0 | 518 | 591 | 25
20490 | Q450NQR1 | 1257 | 1080 | 865 | 566 | 0.0775 | 1.036 | 0.196 | 0.024 | 0.005 | 0.233 | 0.0241 | 0.0211 | 0.149 | 0.365 | 0.001 | 0.002 | 0.002 | 0.0237 | 0 | 0.0012 | 0 | 0.0001 | 0 | 497 | 575 | 23
20420 | Q450NQR1 | 1269 | 1080 | 866 | 565 | 0.0775 | 1.036 | 0.196 | 0.024 | 0.005 | 0.233 | 0.0241 | 0.0211 | 0.149 | 0.365 | 0.001 | 0.002 | 0.002 | 0.0237 | 0 | 0.0012 | 0 | 0.0001 | 0 | 505 | 595 | 23
20520 | Q450NQR1 | 1263 | 1080 | 866 | 567 | 0.065 | 0.969 | 0.17 | 0.022 | 0.0042 | 0.24 | 0.0101 | 0.0085 | 0.157 | 0.335 | 0.0007 | 0.005 | 0.001 | 0.022 | 0.0046 | 0.0003 | 0 | 0.0003 | 0 | 497 | 584 | 24
20820 | Q345C | 1247 | 1050 | 846 | 625 | 0.0837 | 1.351 | 0.149 | 0.025 | 0.0067 | 0.039 | 0.0343 | 0.034 | 0.012 | 0.069 | 0.0007 | 0.003 | 0.001 | 0.022 | 0.0026 | 0.0001 | 0 | 0.0002 | 0 | 470 | 553 | 27
20740 | Q345C | 1259 | 1050 | 845 | 625 | 0.0837 | 1.351 | 0.149 | 0.025 | 0.0067 | 0.039 | 0.0343 | 0.034 | 0.012 | 0.069 | 0.0007 | 0.003 | 0.001 | 0.022 | 0.0026 | 0.0001 | 0 | 0.0002 | 0 | 463 | 546 | 27
16350 | Q450NQR1 | 1260 | 1080 | 868 | 561 | 0.0785 | 1.077 | 0.199 | 0.017 | 0.0044 | 0.229 | 0.0229 | 0.0201 | 0.163 | 0.361 | 0.001 | 0.002 | 0.001 | 0.027 | 0.0037 | 0.0003 | 0 | 0.0003 | 0 | 515 | 615 | 25
16320 | Q450NQR1 | 1260 | 1080 | 866 | 566 | 0.0703 | 1.025 | 0.185 | 0.016 | 0.0045 | 0.24 | 0.0232 | 0.0226 | 0.153 | 0.383 | 0.0007 | 0.002 | 0.001 | 0.027 | 0.0056 | 0.0001 | 0 | 0.0003 | 0 | 511 | 609 | 26
20710 | Q450NQR1 | 1272 | 1080 | 866 | 565 | 0.0686 | 1.06 | 0.241 | 0.015 | 0.0045 | 0.244 | 0.0669 | 0.0662 | 0.173 | 0.349 | 0.001 | 0.002 | 0.001 | 0.025 | 0.0047 | 0.0004 | 0 | 0.0003 | 0 | 511 | 605 | 24
20710 | Q450NQR1 | 1266 | 1080 | 866 | 566 | 0.068 | 1.05 | 0.238 | 0.015 | 0.0051 | 0.231 | 0.0474 | 0.0469 | 0.167 | 0.343 | 0.001 | 0.002 | 0.001 | 0.03 | 0.0051 | 0.0003 | 0 | 0.0003 | 0 | 528 | 607 | 26
20660 | Q450NQR1 | 1272 | 1080 | 866 | 565 | 0.068 | 1.05 | 0.238 | 0.015 | 0.0051 | 0.231 | 0.0474 | 0.0469 | 0.167 | 0.343 | 0.001 | 0.002 | 0.001 | 0.03 | 0.0051 | 0.0003 | 0 | 0.0003 | 0 | 531 | 610 | 28
20710 | Q450NQR1 | 1266 | 1080 | 866 | 566 | 0.0686 | 1.06 | 0.241 | 0.015 | 0.0045 | 0.244 | 0.0669 | 0.0662 | 0.173 | 0.349 | 0.001 | 0.002 | 0.001 | 0.025 | 0.0047 | 0.0004 | 0 | 0.0003 | 0 | 515 | 594 | 31
20750 | Q450NQR1 | 1272 | 1080 | 866 | 564 | 0.0712 | 1.081 | 0.194 | 0.018 | 0.0037 | 0.241 | 0.0191 | 0.0189 | 0.173 | 0.345 | 0.0008 | 0.002 | 0.001 | 0.024 | 0.003 | 0.0003 | 0 | 0.0003 | 0 | 512 | 601 | 27
20470 | Q450NQR1 | 1266 | 1080 | 867 | 565 | 0.0703 | 1.025 | 0.185 | 0.016 | 0.0045 | 0.24 | 0.0232 | 0.0226 | 0.153 | 0.383 | 0.0007 | 0.002 | 0.001 | 0.027 | 0.0056 | 0.0001 | 0 | 0.0003 | 0 | 505 | 584 | 31
20440 | Q450NQR1 | 1272 | 1080 | 864 | 563 | 0.065 | 0.969 | 0.17 | 0.022 | 0.0042 | 0.24 | 0.0101 | 0.0085 | 0.157 | 0.335 | 0.0007 | 0.005 | 0.001 | 0.022 | 0.0046 | 0.0003 | 0 | 0.0003 | 0 | 489 | 567 | 26
20090 | Q450NQR1 | 1264 | 1080 | 863 | 566 | 0.0643 | 1.026 | 0.199 | 0.016 | 0.005 | 0.254 | 0.0406 | 0.0391 | 0.161 | 0.338 | 0.0009 | 0.004 | 0.001 | 0.024 | 0.0038 | 0.0004 | 0 | 0.0003 | 0 | 491 | 562 | 26
26930 | Q235B | 1250 | 1060 | 864 | 649 | 0.1464 | 0.958 | 0.013 | 0.016 | 0.0042 | 0.027 | 0.0403 | 0.0379 | 0.01 | 0.018 | 0.0008 | 0.003 | 0.001 | 0.001 | 0.0024 | 0.0001 | 0 | 0.0014 | 0 | 272 | 428 | 33
28220 | Q235B | 1252 | 1040 | 878 | 638 | 0.146 | 0.511 | 0.231 | 0.021 | 0.013 | 0.036 | 0.001 | 0.001 | 0.021 | 0.026 | 0.002 | 0.005 | 0.001 | 0.001 | 0.0031 | 0.0001 | 0 | 0.0002 | 0 | 301 | 445 | 31
28270 | Q235B | 1258 | 1040 | 886 | 620 | 0.146 | 0.511 | 0.231 | 0.021 | 0.013 | 0.036 | 0.001 | 0.001 | 0.021 | 0.026 | 0.002 | 0.005 | 0.001 | 0.001 | 0.0031 | 0.0001 | 0 | 0.0002 | 0 | 308 | 452 | 33
24450 | SAPH400 | 1259 | 1080 | 844 | 607 | 0.1038 | 0.7 | 0.006 | 0.015 | 0.0045 | 0.013 | 0.0427 | 0.0409 | 0.006 | 0.018 | 0.0002 | 0.001 | 0.001 | 0.001 | 0.0018 | 0.0001 | 0 | 0.0001 | 0 | 268 | 416 | 47
24450 | SAPH400 | 1259 | 1080 | 844 | 607 | 0.1038 | 0.7 | 0.006 | 0.015 | 0.0045 | 0.013 | 0.0427 | 0.0409 | 0.006 | 0.018 | 0.0002 | 0.001 | 0.001 | 0.001 | 0.0018 | 0.0001 | 0 | 0.0001 | 0 | 253 | 399 | 42
24450 | SAPH400 | 1259 | 1080 | 844 | 607 | 0.1038 | 0.7 | 0.006 | 0.015 | 0.0045 | 0.013 | 0.0427 | 0.0409 | 0.006 | 0.018 | 0.0002 | 0.001 | 0.001 | 0.001 | 0.0018 | 0.0001 | 0 | 0.0001 | 0 | 273 | 416 | 45
24360 | SAPH400 | 1259 | 1080 | 843 | 605 | 0.1071 | 0.753 | 0.008 | 0.02 | 0.0047 | 0.025 | 0.0354 | 0.0336 | 0.007 | 0.038 | 0.0003 | 0.001 | 0.001 | 0.0023 | 0 | 0.0002 | 0 | 0.0001 | 0 | 268 | 412 | 40
24320 | SAPH400 | 1265 | 1080 | 836 | 605 | 0.1112 | 0.752 | 0.006 | 0.019 | 0.0056 | 0.024 | 0.0381 | 0.0363 | 0.007 | 0.039 | 0.0002 | 0.002 | 0.001 | 0.001 | 0.0063 | 0.0001 | 0 | 0.0002 | 0 | 280 | 418 | 41
24350 | SAPH400 | 1265 | 1080 | 842 | 603 | 0.1071 | 0.753 | 0.008 | 0.02 | 0.0047 | 0.025 | 0.0354 | 0.0336 | 0.007 | 0.038 | 0.0003 | 0.001 | 0.001 | 0.0023 | 0 | 0.0002 | 0 | 0.0001 | 0 | 276 | 414 | 41
24070 | SAPH400 | 1271 | 1080 | 840 | 604 | 0.1112 | 0.752 | 0.006 | 0.019 | 0.0056 | 0.024 | 0.0381 | 0.0363 | 0.007 | 0.039 | 0.0002 | 0.002 | 0.001 | 0.001 | 0.0063 | 0.0001 | 0 | 0.0002 | 0 | 285 | 421 | 41
24122 | SAPH400 | 1265 | 1080 | 0 | 0 | 0.0991 | 0.743 | 0.009 | 0.02 | 0.0036 | 0.027 | 0.0374 | 0.0358 | 0.006 | 0.042 | 0.0004 | 0.002 | 0.001 | 0.001 | 0.0018 | 0.0001 | 0 | 0.0002 | 0 | 277 | 408 | 42
24380 | SAPH400 | 1271 | 1080 | 848 | 604 | 0.0991 | 0.743 | 0.009 | 0.02 | 0.0036 | 0.027 | 0.0374 | 0.0358 | 0.006 | 0.042 | 0.0004 | 0.002 | 0.001 | 0.001 | 0.0018 | 0.0001 | 0 | 0.0002 | 0 | 303 | 415 | 37
24400 | SAPH400 | 1259 | 1080 | 842 | 605 | 0.1009 | 0.727 | 0.008 | 0.019 | 0.0036 | 0.03 | 0.0348 | 0.0322 | 0.008 | 0.038 | 0.0003 | 0.002 | 0.001 | 0.001 | 0.0022 | 0.0001 | 0 | 0.0001 | 0 | 291 | 404 | 39
24300 | SAPH400 | 1271 | 1080 | 847 | 605 | 0.1009 | 0.727 | 0.008 | 0.019 | 0.0036 | 0.03 | 0.0348 | 0.0322 | 0.008 | 0.038 | 0.0003 | 0.002 | 0.001 | 0.001 | 0.0022 | 0.0001 | 0 | 0.0001 | 0 | 276 | 412 | 40
24400 | SAPH400 | 1259 | 1080 | 838 | 605 | 0.0971 | 0.704 | 0.006 | 0.018 | 0.0038 | 0.027 | 0.0309 | 0.0286 | 0.008 | 0.033 | 0.0001 | 0.001 | 0.001 | 0.001 | 0.0021 | 0.0001 | 0 | 0.0001 | 0 | 259 | 401 | 42
24420 | SAPH400 | 1265 | 1080 | 842 | 605 | 0.0971 | 0.704 | 0.006 | 0.018 | 0.0038 | 0.027 | 0.0309 | 0.0286 | 0.008 | 0.033 | 0.0001 | 0.001 | 0.001 | 0.001 | 0.0021 | 0.0001 | 0 | 0.0001 | 0 | 263 | 400 | 41
24500 | SAPH400 | 1259 | 1080 | 839 | 580 | 0.1097 | 0.709 | 0.008 | 0.015 | 0.0032 | 0.017 | 0.0253 | 0.0208 | 0.006 | 0.021 | 0.0003 | 0.001 | 0.001 | 0.0019 | 0 | 0.0003 | 0 | 0.0001 | 0 | 266 | 409 | 41
24300 | SAPH400 | 1271 | 1080 | 846 | 605 | 0.1097 | 0.709 | 0.008 | 0.015 | 0.0032 | 0.017 | 0.0253 | 0.0208 | 0.006 | 0.021 | 0.0003 | 0.001 | 0.001 | 0.0019 | 0 | 0.0003 | 0 | 0.0001 | 0 | 270 | 403 | 40
20630 | 20 | 1253 | 1060 | 892 | 681 | 0.216 | 0.434 | 0.227 | 0.019 | 0.013 | 0.018 | 0.0021 | 0.002 | 0.008 | 0.019 | 0.0003 | 0.004 | 0.001 | 0.001 | 0.0042 | 0.0001 | 0 | 0.0002 | 0 | 284 | 457 | 32
21730 | 20 | 1253 | 1060 | 894 | 688 | 0.2025 | 0.459 | 0.218 | 0.019 | 0.0083 | 0.016 | 0.0031 | 0.0029 | 0.006 | 0.021 | 0.0005 | 0.001 | 0.001 | 0.001 | 0.001 | 0.0001 | 0 | 0.0002 | 0 | 288 | 451 | 33
20800 | 20 | 1265 | 1060 | 896 | 659 | 0.2025 | 0.459 | 0.218 | 0.019 | 0.0083 | 0.016 | 0.0031 | 0.0029 | 0.006 | 0.021 | 0.0005 | 0.001 | 0.001 | 0.001 | 0.001 | 0.0001 | 0 | 0.0002 | 0 | 295 | 454 | 34
28350 | Q235B | 1257 | 1060 | 886 | 611 | 0.144 | 0.517 | 0.224 | 0.016 | 0.011 | 0.027 | 0.005 | 0.003 | 0.012 | 0.022 | 0.002 | 0.002 | 0.001 | 0.001 | 0.0031 | 0.0003 | 0 | 0.0001 | 0 | 310 | 442 | 30
27750 | Q235B | 1263 | 1060 | 883 | 609 | 0.16 | 0.448 | 0.177 | 0.015 | 0.017 | 0.039 | 0.001 | 0.001 | 0.016 | 0.02 | 0.001 | 0.004 | 0.002 | 0.001 | 0.0028 | 0.0002 | 0 | 0.0002 | 0 | 305 | 454 | 35
28320 | Q235B | 1247 | 1040 | 877 | 635 | 0.144 | 0.517 | 0.224 | 0.016 | 0.011 | 0.027 | 0.005 | 0.003 | 0.012 | 0.022 | 0.002 | 0.002 | 0.001 | 0.001 | 0.0031 | 0.0003 | 0 | 0.0001 | 0 | 291 | 442 | 35
28280 | Q235B | 1253 | 1040 | 882 | 609 | 0.15 | 0.426 | 0.187 | 0.019 | 0.013 | 0.031 | 0.001 | 0.001 | 0.013 | 0.018 | 0.001 | 0.004 | 0.001 | 0.001 | 0.0027 | 0.0001 | 0 | 0.0002 | 0 | 302 | 444 | 30
28220 | Q235B | 1255 | 1040 | 0 | 0 | 0.15 | 0.426 | 0.187 | 0.019 | 0.013 | 0.031 | 0.001 | 0.001 | 0.013 | 0.018 | 0.001 | 0.004 | 0.001 | 0.001 | 0.0027 | 0.0001 | 0 | 0.0002 | 0 | 302 | 437 | 29
28180 | Q235B | 1264 | 1050 | 861 | 656 | 0.148 | 0.494 | 0.165 | 0.021 | 0.007 | 0.026 | 0.002 | 0.002 | 0.021 | 0.017 | 0.001 | 0.004 | 0.001 | 0.001 | 0.0048 | 0.0001 | 0 | 0.0002 | 0 | 276 | 436 | 32
20940 | Q235B | 1256 | 1060 | 883 | 609 | 0.152 | 0.433 | 0.175 | 0.021 | 0.015 | 0.031 | 0.001 | 0.001 | 0.01 | 0.019 | 0.001 | 0.004 | 0.002 | 0.001 | 0.003 | 0.0001 | 0 | 0.0002 | 0 | 285 | 436 | 27
21000 | Q235B | 1262 | 1060 | 878 | 607 | 0.15 | 0.426 | 0.187 | 0.019 | 0.013 | 0.031 | 0.001 | 0.001 | 0.013 | 0.018 | 0.001 | 0.004 | 0.001 | 0.001 | 0.0027 | 0.0001 | 0 | 0.0002 | 0 | 288 | 433 | 31
27070 | Q345B | 1254 | 1050 | 840 | 583 | 0.153 | 1.449 | 0.293 | 0.026 | 0.014 | 0.03 | 0.024 | 0.023 | 0.017 | 0.028 | 0.003 | 0.001 | 0.002 | 0.001 | 0.0046 | 0.0002 | 0 | 0.0001 | 0 | 405 | 558 | 25
27170 | Q345B | 1255 | 1050 | 837 | 607 | 0.159 | 1.355 | 0.287 | 0.017 | 0.014 | 0.041 | 0.015 | 0.013 | 0.015 | 0.026 | 0.017 | 0.001 | 0.001 | 0.001 | 0.0035 | 0.0001 | 0 | 0.0001 | 0 | 395 | 547 | 27
28510 | Q345B | 1255 | 1050 | 828 | 620 | 0.17 | 1.37 | 0.305 | 0.02 | 0.015 | 0.038 | 0.028 | 0.028 | 0.014 | 0.028 | 0.019 | 0.001 | 0.001 | 0.001 | 0.0045 | 0.0008 | 0 | 0.0001 | 0 | 416 | 568 | 24
28220 | Q345B | 1261 | 1050 | 823 | 608 | 0.17 | 1.37 | 0.305 | 0.02 | 0.015 | 0.038 | 0.028 | 0.028 | 0.014 | 0.028 | 0.019 | 0.001 | 0.001 | 0.001 | 0.0045 | 0.0008 | 0 | 0.0001 | 0 | 397 | 554 | 26
28630 | Q345B | 1258 | 1050 | 822 | 617 | 0.159 | 1.355 | 0.287 | 0.017 | 0.014 | 0.041 | 0.015 | 0.013 | 0.015 | 0.026 | 0.017 | 0.001 | 0.001 | 0.001 | 0.0035 | 0.0001 | 0 | 0.0001 | 0 | 404 | 547 | 22
27240 | Q345B | 1252 | 1050 | 825 | 613 | 0.17 | 1.37 | 0.305 | 0.02 | 0.015 | 0.038 | 0.028 | 0.028 | 0.014 | 0.028 | 0.019 | 0.001 | 0.001 | 0.001 | 0.0045 | 0.0008 | 0 | 0.0001 | 0 | 393 | 550 | 24
27210 | Q345B | 1264 | 1050 | 824 | 610 | 0.159 | 1.355 | 0.287 | 0.017 | 0.014 | 0.041 | 0.015 | 0.013 | 0.015 | 0.026 | 0.017 | 0.001 | 0.001 | 0.001 | 0.0035 | 0.0001 | 0 | 0.0001 | 0 | 395 | 557 | 25
28150 | Q345B | 1253 | 1050 | 0 | 0 | 0.153 | 1.449 | 0.293 | 0.026 | 0.014 | 0.03 | 0.024 | 0.023 | 0.017 | 0.028 | 0.003 | 0.001 | 0.002 | 0.001 | 0.0046 | 0.0002 | 0 | 0.0001 | 0 | 402 | 548 | 27
28200 | Q345B | 1259 | 1050 | 833 | 571 | 0.152 | 1.46 | 0.255 | 0.024 | 0.014 | 0.04 | 0.001 | 0.001 | 0.019 | 0.024 | 0.002 | 0.005 | 0.003 | 0.001 | 0.0029 | 0.0001 | 0 | 0.0004 | 0 | 387 | 528 | 28
28150 | Q345B | 1265 | 1050 | 839 | 576 | 0.152 | 1.46 | 0.255 | 0.024 | 0.014 | 0.04 | 0.001 | 0.001 | 0.019 | 0.024 | 0.002 | 0.005 | 0.003 | 0.001 | 0.0029 | 0.0001 | 0 | 0.0004 | 0 | 397 | 551 | 32
28230 | Q345B | 1259 | 1050 | 840 | 575 | 0.152 | 1.46 | 0.255 | 0.024 | 0.014 | 0.04 | 0.001 | 0.001 | 0.019 | 0.024 | 0.002 | 0.005 | 0.003 | 0.001 | 0.0029 | 0.0001 | 0 | 0.0004 | 0 | 370 | 529 | 27
26860 | Q345B | 1260 | 1050 | 836 | 574 | 0.154 | 1.47 | 0.236 | 0.025 | 0.015 | 0.05 | 0.004 | 0.003 | 0.021 | 0.024 | 0.002 | 0.005 | 0.003 | 0.001 | 0.0038 | 0.0001 | 0 | 0.0004 | 0 | 401 | 544 | 26
26890 | Q345B | 1266 | 1050 | 836 | 573 | 0.154 | 1.47 | 0.236 | 0.025 | 0.015 | 0.05 | 0.004 | 0.003 | 0.021 | 0.024 | 0.002 | 0.005 | 0.003 | 0.001 | 0.0038 | 0.0001 | 0 | 0.0004 | 0 | 406 | 546 | 26
26890 | Q345B | 1273 | 1060 | 851 | 567 | 0.154 | 1.47 | 0.236 | 0.025 | 0.015 | 0.05 | 0.004 | 0.003 | 0.021 | 0.024 | 0.002 | 0.005 | 0.003 | 0.001 | 0.0038 | 0.0001 | 0 | 0.0004 | 0 | 389 | 548 | 27
26970 | Q345B | 1272 | 1080 | 856 | 582 | 0.154 | 1.47 | 0.236 | 0.025 | 0.015 | 0.05 | 0.004 | 0.003 | 0.021 | 0.024 | 0.002 | 0.005 | 0.003 | 0.001 | 0.0038 | 0.0001 | 0 | 0.0004 | 0 | 396 | 545 | 23
26970 | Q345B | 1272 | 1080 | 854 | 583 | 0.154 | 1.47 | 0.236 | 0.025 | 0.015 | 0.05 | 0.004 | 0.003 | 0.021 | 0.024 | 0.002 | 0.005 | 0.003 | 0.001 | 0.0038 | 0.0001 | 0 | 0.0004 | 0 | 408 | 549 | 26
26950 | Q345B | 1280 | 1080 | 853 | 580 | 0.154 | 1.47 | 0.236 | 0.025 | 0.015 | 0.05 | 0.004 | 0.003 | 0.021 | 0.024 | 0.002 | 0.005 | 0.003 | 0.001 | 0.0038 | 0.0001 | 0 | 0.0004 | 0 | 398 | 548 | 24
28290 | Q345B | 1274 | 1080 | 853 | 564 | 0.153 | 1.449 | 0.293 | 0.026 | 0.014 | 0.03 | 0.024 | 0.023 | 0.017 | 0.028 | 0.003 | 0.001 | 0.002 | 0.001 | 0.0046 | 0.0002 | 0 | 0.0001 | 0 | 405 | 549 | 24
28190 | Q345B | 1286 | 1080 | 854 | 563 | 0.153 | 1.449 | 0.293 | 0.026 | 0.014 | 0.03 | 0.024 | 0.023 | 0.017 | 0.028 | 0.003 | 0.001 | 0.002 | 0.001 | 0.0046 | 0.0002 | 0 | 0.0001 | 0 | 412 | 552 | 26
27190 | Q345B | 1274 | 1080 | 853 | 562 | 0.15 | 1.508 | 0.246 | 0.024 | 0.02 | 0.041 | 0.007 | 0.006 | 0.019 | 0.027 | 0.002 | 0.005 | 0.003 | 0.001 | 0.0038 | 0.0001 | 0 | 0.0003 | 0 | 401 | 543 | 24
27430 | Q235B | 1263 | 1060 | 883 | 633 | 0.132 | 0.453 | 0.174 | 0.024 | 0.013 | 0.036 | 0.001 | 0.001 | 0.04 | 0.044 | 0.001 | 0.007 | 0.002 | 0.001 | 0.0025 | 0.0001 | 0 | 0.0002 | 0 | 323 | 452 | 32
28060 | Q235B | 1253 | 1040 | 884 | 615 | 0.15 | 0.426 | 0.187 | 0.019 | 0.013 | 0.031 | 0.001 | 0.001 | 0.013 | 0.018 | 0.001 | 0.004 | 0.001 | 0.001 | 0.0027 | 0.0001 | 0 | 0.0002 | 0 | 287 | 433 | 35
28040 | Q235B | 1262 | 1060 | 860 | 634 | 0.152 | 0.433 | 0.175 | 0.021 | 0.015 | 0.031 | 0.001 | 0.001 | 0.01 | 0.019 | 0.001 | 0.004 | 0.002 | 0.001 | 0.003 | 0.0001 | 0 | 0.0002 | 0 | 320 | 451 | 31
28000 | Q235B | 1250 | 1060 | 855 | 640 | 0.152 | 0.433 | 0.175 | 0.021 | 0.015 | 0.031 | 0.001 | 0.001 | 0.01 | 0.019 | 0.001 | 0.004 | 0.002 | 0.001 | 0.003 | 0.0001 | 0 | 0.0002 | 0 | 308 | 445 | 35
28090 | Q235B | 1256 | 1060 | 857 | 643 | 0.152 | 0.433 | 0.175 | 0.021 | 0.015 | 0.031 | 0.001 | 0.001 | 0.01 | 0.019 | 0.001 | 0.004 | 0.002 | 0.001 | 0.003 | 0.0001 | 0 | 0.0002 | 0 | 296 | 444 | 34
28040 | Q235B | 1262 | 1060 | 865 | 643 | 0.152 | 0.433 | 0.175 | 0.021 | 0.015 | 0.031 | 0.001 | 0.001 | 0.01 | 0.019 | 0.001 | 0.004 | 0.002 | 0.001 | 0.003 | 0.0001 | 0 | 0.0002 | 0 | 309 | 446 | 32
28170 | Q235B | 1250 | 1060 | 866 | 562 | 0.152 | 0.433 | 0.175 | 0.021 | 0.015 | 0.031 | 0.001 | 0.001 | 0.01 | 0.019 | 0.001 | 0.004 | 0.002 | 0.001 | 0.003 | 0.0001 | 0 | 0.0002 | 0 | 305 | 441 | 33
28130 | Q235B | 1262 | 1060 | 865 | 644 | 0.152 | 0.433 | 0.175 | 0.021 | 0.015 | 0.031 | 0.001 | 0.001 | 0.01 | 0.019 | 0.001 | 0.004 | 0.002 | 0.001 | 0.003 | 0.0001 | 0 | 0.0002 | 0 | 288 | 431 | 29
28020 | Q235B | 1256 | 1060 | 861 | 642 | 0.149 | 0.474 | 0.191 | 0.02 | 0.016 | 0.036 | 0.001 | 0.001 | 0.02 | 0.022 | 0.001 | 0.005 | 0.002 | 0.001 | 0.0031 | 0.0001 | 0 | 0.0003 | 0 | 268 | 422 | 30
28090 | Q235B | 1241 | 1050 | 859 | 649 | 0.149 | 0.474 | 0.191 | 0.02 | 0.016 | 0.036 | 0.001 | 0.001 | 0.02 | 0.022 | 0.001 | 0.005 | 0.002 | 0.001 | 0.0031 | 0.0001 | 0 | 0.0003 | 0 | 274 | 428 | 29
28130 | Q235B | 1253 | 1050 | 862 | 650 | 0.149 | 0.474 | 0.191 | 0.02 | 0.016 | 0.036 | 0.001 | 0.001 | 0.02 | 0.022 | 0.001 | 0.005 | 0.002 | 0.001 | 0.0031 | 0.0001 | 0 | 0.0003 | 0 | 280 | 429 | 29
28140 | Q235B | 1262 | 1060 | 863 | 643 | 0.149 | 0.474 | 0.191 | 0.02 | 0.016 | 0.036 | 0.001 | 0.001 | 0.02 | 0.022 | 0.001 | 0.005 | 0.002 | 0.001 | 0.0031 | 0.0001 | 0 | 0.0003 | 0 | 277 | 430 | 31
28100 | Q235B | 1250 | 1060 | 857 | 640 | 0.157 | 0.459 | 0.198 | 0.022 | 0.014 | 0.03 | 0.001 | 0.001 | 0.019 | 0.025 | 0.001 | 0.007 | 0.002 | 0.001 | 0.0023 | 0.0001 | 0 | 0.0002 | 0 | 300 | 429 | 28
28150 | Q235B | 1262 | 1060 | 860 | 641 | 0.157 | 0.459 | 0.198 | 0.022 | 0.014 | 0.03 | 0.001 | 0.001 | 0.019 | 0.025 | 0.001 | 0.007 | 0.002 | 0.001 | 0.0023 | 0.0001 | 0 | 0.0002 | 0 | 292 | 436 | 35
28240 | Q235B | 1250 | 1060 | 864 | 641 | 0.146 | 0.511 | 0.231 | 0.021 | 0.013 | 0.036 | 0.001 | 0.001 | 0.021 | 0.026 | 0.002 | 0.005 | 0.001 | 0.001 | 0.0031 | 0.0001 | 0 | 0.0002 | 0 | 253 | 418 | 30
28270 | Q235B | 1256 | 1060 | 858 | 640 | 0.154 | 0.456 | 0.21 | 0.021 | 0.02 | 0.044 | 0.001 | 0.001 | 0.041 | 0.041 | 0.001 | 0.008 | 0.001 | 0.001 | 0.0025 | 0.0001 | 0 | 0.0002 | 0 | 277 | 429 | 29
28240 | Q235B | 1262 | 1060 | 865 | 641 | 0.146 | 0.511 | 0.231 | 0.021 | 0.013 | 0.036 | 0.001 | 0.001 | 0.021 | 0.026 | 0.002 | 0.005 | 0.001 | 0.001 | 0.0031 | 0.0001 | 0 | 0.0002 | 0 | 302 | 446 | 35
28330 | Q235B | 1250 | 1060 | 865 | 638 | 0.146 | 0.511 | 0.231 | 0.021 | 0.013 | 0.036 | 0.001 | 0.001 | 0.021 | 0.026 | 0.002 | 0.005 | 0.001 | 0.001 | 0.0031 | 0.0001 | 0 | 0.0002 | 0 | 281 | 441 | 31
28290 | Q235B | 1256 | 1060 | 862 | 636 | 0.146 | 0.511 | 0.231 | 0.021 | 0.013 | 0.036 | 0.001 | 0.001 | 0.021 | 0.026 | 0.002 | 0.005 | 0.001 | 0.001 | 0.0031 | 0.0001 | 0 | 0.0002 | 0 | 294 | 434 | 30
28320 | Q235B | 1262 | 1060 | 864 | 642 | 0.146 | 0.511 | 0.231 | 0.021 | 0.013 | 0.036 | 0.001 | 0.001 | 0.021 | 0.026 | 0.002 | 0.005 | 0.001 | 0.001 | 0.0031 | 0.0001 | 0 | 0.0002 | 0 | 300 | 439 | 32
28160 | Q235B | 1250 | 1060 | 866 | 659 | 0.16 | 0.448 | 0.177 | 0.015 | 0.017 | 0.039 | 0.001 | 0.001 | 0.016 | 0.02 | 0.001 | 0.004 | 0.002 | 0.001 | 0.0028 | 0.0002 | 0 | 0.0002 | 0 | 263 | 423 | 32
28280 | Q235B | 1256 | 1060 | 866 | 654 | 0.144 | 0.517 | 0.224 | 0.016 | 0.011 | 0.027 | 0.005 | 0.003 | 0.012 | 0.022 | 0.002 | 0.002 | 0.001 | 0.001 | 0.0031 | 0.0003 | 0 | 0.0001 | 0 | 263 | 424 | 33
28030 | Q235B | 1262 | 1060 | 883 | 611 | 0.144 | 0.435 | 0.181 | 0.024 | 0.019 | 0.032 | 0.003 | 0.002 | 0.012 | 0.023 | 0.001 | 0.002 | 0.001 | 0.001 | 0.0022 | 0.0001 | 0 | 0.0002 | 0 | 287 | 437 | 29
27640 | Q235B | 1262 | 1060 | 879 | 611 | 0.16 | 0.448 | 0.177 | 0.015 | 0.017 | 0.039 | 0.001 | 0.001 | 0.016 | 0.02 | 0.001 | 0.004 | 0.002 | 0.001 | 0.0028 | 0.0002 | 0 | 0.0002 | 0 | 284 | 433 | 29
27710 | Q235B | 1269 | 1060 | 883 | 616 | 0.16 | 0.448 | 0.177 | 0.015 | 0.017 | 0.039 | 0.001 | 0.001 | 0.016 | 0.02 | 0.001 | 0.004 | 0.002 | 0.001 | 0.0028 | 0.0002 | 0 | 0.0002 | 0 | 289 | 434 | 33
28130 | Q235B | 1277 | 1060 | 877 | 612 | 0.148 | 0.494 | 0.165 | 0.021 | 0.007 | 0.026 | 0.002 | 0.002 | 0.021 | 0.017 | 0.001 | 0.004 | 0.001 | 0.001 | 0.0048 | 0.0001 | 0 | 0.0002 | 0 | 304 | 446 | 29
28240 | Q235B | 1258 | 1060 | 881 | 611 | 0.157 | 0.459 | 0.198 | 0.022 | 0.014 | 0.03 | 0.001 | 0.001 | 0.019 | 0.025 | 0.001 | 0.007 | 0.002 | 0.001 | 0.0023 | 0.0001 | 0 | 0.0002 | 0 | 319 | 462 | 28
27400 | Q235B | 1258 | 1060 | 880 | 634 | 0.16 | 0.448 | 0.177 | 0.015 | 0.017 | 0.039 | 0.001 | 0.001 | 0.016 | 0.02 | 0.001 | 0.004 | 0.002 | 0.001 | 0.0028 | 0.0002 | 0 | 0.0002 | 0 | 297 | 440 | 34
27570 | Q235B | 1265 | 1060 | 883 | 613 | 0.149 | 0.474 | 0.191 | 0.02 | 0.016 | 0.036 | 0.001 | 0.001 | 0.02 | 0.022 | 0.001 | 0.005 | 0.002 | 0.001 | 0.0031 | 0.0001 | 0 | 0.0003 | 0 | 316 | 450 | 39
27660 | Q235B | 1271 | 1060 | 882 | 635 | 0.16 | 0.448 | 0.177 | 0.015 | 0.017 | 0.039 | 0.001 | 0.001 | 0.016 | 0.02 | 0.001 | 0.004 | 0.002 | 0.001 | 0.0028 | 0.0002 | 0 | 0.0002 | 0 | 313 | 452 | 28
28090 | Q235B | 1268 | 1080 | 895 | 611 | 0.15 | 0.426 | 0.187 | 0.019 | 0.013 | 0.031 | 0.001 | 0.001 | 0.013 | 0.018 | 0.001 | 0.004 | 0.001 | 0.001 | 0.0027 | 0.0001 | 0 | 0.0002 | 0 | 288 | 433 | 32
26300 | SS400 | 1273 | 1060 | 864 | 615 | 0.161 | 0.527 | 0.203 | 0.015 | 0.017 | 0.027 | 0.019 | 0.016 | 0.011 | 0.011 | 0.002 | 0.001 | 0.001 | 0.001 | 0 | 0.0001 | 0 | 0.0016 | 0 | 267 | 432 | 42
26320 | SS400 | 1263 | 1060 | 876 | 612 | 0.161 | 0.527 | 0.203 | 0.015 | 0.017 | 0.027 | 0.019 | 0.016 | 0.011 | 0.011 | 0.002 | 0.001 | 0.001 | 0.001 | 0 | 0.0001 | 0 | 0.0016 | 0 | 258 | 430 | 38
26800 | SS400 | 1269 | 1060 | 876 | 633 | 0.172 | 0.47 | 0.197 | 0.013 | 0.0126 | 0.035 | 0.0242 | 0.0236 | 0.012 | 0.032 | 0.0005 | 0.002 | 0.001 | 0.001 | 0.0016 | 0.0001 | 0 | 0.0013 | 0 | 259 | 436 | 37
28230 | Q235B | 1268 | 1060 | 886 | 632 | 0.138 | 0.428 | 0.176 | 0.016 | 0.02 | 0.03 | 0.001 | 0.001 | 0.013 | 0.017 | 0.001 | 0.004 | 0.001 | 0.001 | 0.0028 | 0.0001 | 0 | 0.0002 | 0 | 320 | 451 | 37
28230 | Q235B | 1256 | 1060 | 877 | 612 | 0.138 | 0.428 | 0.176 | 0.016 | 0.02 | 0.03 | 0.001 | 0.001 | 0.013 | 0.017 | 0.001 | 0.004 | 0.001 | 0.001 | 0.0028 | 0.0001 | 0 | 0.0002 | 0 | 284 | 430 | 31
28200 | Q235B | 1252 | 1040 | 882 | 614 | 0.138 | 0.428 | 0.176 | 0.016 | 0.02 | 0.03 | 0.001 | 0.001 | 0.013 | 0.017 | 0.001 | 0.004 | 0.001 | 0.001 | 0.0028 | 0.0001 | 0 | 0.0002 | 0 | 298 | 438 | 31
26680 | Q345B-LW | 1245 | 1040 | 852 | 614 | 0.141 | 1.452 | 0.214 | 0.023 | 0.008 | 0.023 | 0.005 | 0.005 | 0.011 | 0.024 | 0.013 | 0.005 | 0.004 | 0.002 | 0.0052 | 0.0001 | 0 | 0.0002 | 0 | 365 | 515 | 30
26650 | Q345B-LW | 1247 | 1040 | 0 | 0 | 0.141 | 1.452 | 0.214 | 0.023 | 0.008 | 0.023 | 0.005 | 0.005 | 0.011 | 0.024 | 0.013 | 0.005 | 0.004 | 0.002 | 0.0052 | 0.0001 | 0 | 0.0002 | 0 | 363 | 510 | 26
28090 | WL510H | 1265 | 1060 | 857 | 572 | 0.109 | 1.416 | 0.143 | 0.019 | 0.001 | 0.042 | 0.03 | 0.028 | 0.014 | 0.027 | 0.022 | 0.001 | 0.001 | 0.024 | 0 | 0.001 | 0 | 0.0001 | 0 | 466 | 569 | 23
26930 | WL510H | 1253 | 1060 | 851 | 580 | 0.109 | 1.416 | 0.143 | 0.019 | 0.001 | 0.042 | 0.03 | 0.028 | 0.014 | 0.027 | 0.022 | 0.001 | 0.001 | 0.024 | 0 | 0.001 | 0 | 0.0001 | 0 | 449 | 562 | 26
29200 | WL510H | 1259 | 1060 | 852 | 582 | 0.109 | 1.416 | 0.143 | 0.019 | 0.001 | 0.042 | 0.03 | 0.028 | 0.014 | 0.027 | 0.022 | 0.001 | 0.001 | 0.024 | 0 | 0.001 | 0 | 0.0001 | 0 | 471 | 572 | 26
27490 | Q345B-LW | 1268 | 1060 | 845 | 590 | 0.148 | 1.442 | 0.199 | 0.02 | 0.007 | 0.03 | 0.005 | 0.004 | 0.007 | 0.021 | 0.001 | 0.004 | 0.003 | 0.004 | 0.0034 | 0.0002 | 0 | 0.0003 | 0 | 354 | 516 | 27
31060 | L450MB | 1237 | 1020 | 817 | 490 | 0.067 | 1.495 | 0.23 | 0.012 | 0.0008 | 0.055 | 0.034 | 0.034 | 0.024 | 0.215 | 0.015 | 0.005 | 0.002 | 0.042 | 0.0048 | 0.0014 | 0 | 0.0003 | 0 | 495 | 583 | 23
25590 | L450MB | 1243 | 1020 | 810 | 497 | 0.069 | 1.522 | 0.236 | 0.01 | 0.0008 | 0.024 | 0.032 | 0.031 | 0.012 | 0.248 | 0.014 | 0.004 | 0.002 | 0.044 | 0.0037 | 0.0008 | 0 | 0.0002 | 0 | 509 | 594 | 24
29470 | X80 | 1232 | 1010 | 829 | 389 | 0.043 | 1.803 | 0.252 | 0.008 | 0.0008 | 0.214 | 0.03 | 0.03 | 0.144 | 0.35 | 0.014 | 0.267 | 0.036 | 0.08 | 0.0045 | 0.0015 | 0 | 0.0001 | 0 | 602 | 688 | 38
29400 | X80 | 1238 | 1010 | 824 | 395 | 0.043 | 1.803 | 0.252 | 0.008 | 0.0008 | 0.214 | 0.03 | 0.03 | 0.144 | 0.35 | 0.014 | 0.267 | 0.036 | 0.08 | 0.0045 | 0.0015 | 0 | 0.0001 | 0 | 620 | 722 | 36
29540 | X80 | 1244 | 1010 | 829 | 407 | 0.043 | 1.803 | 0.252 | 0.008 | 0.0008 | 0.214 | 0.03 | 0.03 | 0.144 | 0.35 | 0.014 | 0.267 | 0.036 | 0.08 | 0.0045 | 0.0015 | 0 | 0.0001 | 0 | 0 | 0 | 0
29420 | X80 | 1238 | 1010 | 817 | 449 | 0.043 | 1.803 | 0.252 | 0.008 | 0.0008 | 0.214 | 0.03 | 0.03 | 0.144 | 0.35 | 0.014 | 0.267 | 0.036 | 0.08 | 0.0045 | 0.0015 | 0 | 0.0001 | 0 | 611 | 707 | 40
29440 | X80 | 1244 | 1010 | 817 | 452 | 0.043 | 1.803 | 0.252 | 0.008 | 0.0008 | 0.214 | 0.03 | 0.03 | 0.144 | 0.35 | 0.014 | 0.267 | 0.036 | 0.08 | 0.0045 | 0.0015 | 0 | 0.0001 | 0 | 614 | 720 | 36
29480 | X80 | 1232 | 1010 | 815 | 423 | 0.036 | 1.84 | 0.243 | 0.011 | 0.001 | 0.194 | 0.03 | 0.03 | 0.126 | 0.33 | 0.013 | 0.252 | 0.037 | 0.078 | 0.0038 | 0.0015 | 0 | 0.0003 | 0 | 640 | 734 | 38
29660 | X80 | 1244 | 1010 | 811 | 422 | 0.036 | 1.84 | 0.243 | 0.011 | 0.001 | 0.194 | 0.03 | 0.03 | 0.126 | 0.33 | 0.013 | 0.252 | 0.037 | 0.078 | 0.0038 | 0.0015 | 0 | 0.0003 | 0 | 581 | 687 | 40
29600 | X80 | 1244 | 1010 | 810 | 364 | 0.036 | 1.84 | 0.243 | 0.011 | 0.001 | 0.194 | 0.03 | 0.03 | 0.126 | 0.33 | 0.013 | 0.252 | 0.037 | 0.078 | 0.0038 | 0.0015 | 0 | 0.0003 | 0 | 582 | 697 | 36
29600 | X80 | 1244 | 1010 | 811 | 378 | 0.036 | 1.84 | 0.243 | 0.011 | 0.001 | 0.194 | 0.03 | 0.03 | 0.126 | 0.33 | 0.013 | 0.252 | 0.037 | 0.078 | 0.0038 | 0.0015 | 0 | 0.0003 | 0 | 600 | 694 | 40
29610 | X80 | 1238 | 1010 | 815 | 322 | 0.043 | 1.832 | 0.267 | 0.015 | 0.001 | 0.245 | 0.032 | 0.031 | 0.145 | 0.339 | 0.014 | 0.26 | 0.035 | 0.079 | 0.0038 | 0.0016 | 0 | 0.0001 | 0 | 628 | 790 | 36
29570 | X80 | 1238 | 1010 | 817 | 360 | 0.043 | 1.832 | 0.267 | 0.015 | 0.001 | 0.245 | 0.032 | 0.031 | 0.145 | 0.339 | 0.014 | 0.26 | 0.035 | 0.079 | 0.0038 | 0.0016 | 0 | 0.0001 | 0 | 630 | 752 | 38
29100 | X80 | 1238 | 1010 | 816 | 328 | 0.043 | 1.832 | 0.267 | 0.015 | 0.001 | 0.245 | 0.032 | 0.031 | 0.145 | 0.339 | 0.014 | 0.26 | 0.035 | 0.079 | 0.0038 | 0.0016 | 0 | 0.0001 | 0 | 632 | 758 | 36
29620 | X80 | 1244 | 1010 | 807 | 390 | 0.045 | 1.807 | 0.248 | 0.007 | 0.0008 | 0.212 | 0.031 | 0.03 | 0.136 | 0.347 | 0.015 | 0.262 | 0.036 | 0.076 | 0.0054 | 0.0013 | 0 | 0.0001 | 0 | 604 | 689 | 40
29640 | X80 | 1232 | 1010 | 810 | 374 | 0.045 | 1.807 | 0.248 | 0.007 | 0.0008 | 0.212 | 0.031 | 0.03 | 0.136 | 0.347 | 0.015 | 0.262 | 0.036 | 0.076 | 0.0054 | 0.0013 | 0 | 0.0001 | 0 | 625 | 718 | 38
29630 | X80 | 1238 | 1010 | 812 | 354 | 0.045 | 1.807 | 0.248 | 0.007 | 0.0008 | 0.212 | 0.031 | 0.03 | 0.136 | 0.347 | 0.015 | 0.262 | 0.036 | 0.076 | 0.0054 | 0.0013 | 0 | 0.0001 | 0 | 628 | 719 | 40
29670 | X80 | 1244 | 1010 | 808 | 380 | 0.045 | 1.807 | 0.248 | 0.007 | 0.0008 | 0.212 | 0.031 | 0.03 | 0.136 | 0.347 | 0.015 | 0.262 | 0.036 | 0.076 | 0.0054 | 0.0013 | 0 | 0.0001 | 0 | 600 | 698 | 42
29620 | X80 | 1238 | 1010 | 816 | 237 | 0.045 | 1.806 | 0.243 | 0.009 | 0.0008 | 0.225 | 0.032 | 0.032 | 0.146 | 0.346 | 0.015 | 0.267 | 0.037 | 0.078 | 0.0039 | 0.0012 | 0 | 0.0001 | 0 | 636 | 745 | 38
29670 | X80 | 1232 | 1010 | 814 | 333 | 0.045 | 1.806 | 0.243 | 0.009 | 0.0008 | 0.225 | 0.032 | 0.032 | 0.146 | 0.346 | 0.015 | 0.267 | 0.037 | 0.078 | 0.0039 | 0.0012 | 0 | 0.0001 | 0 | 614 | 715 | 40
29610 | X80 | 1244 | 1010 | 819 | 331 | 0.051 | 1.788 | 0.263 | 0.014 | 0.001 | 0.247 | 0.03 | 0.03 | 0.147 | 0.339 | 0.015 | 0.262 | 0.035 | 0.076 | 0.0031 | 0.0011 | 0 | 0.0001 | 0 | 633 | 720 | 39
29070 | X80 | 1244 | 1010 | 835 | 328 | 0.046 | 1.824 | 0.265 | 0.011 | 0.0008 | 0.222 | 0.033 | 0.033 | 0.134 | 0.347 | 0.016 | 0.263 | 0.037 | 0.078 | 0.0028 | 0.0013 | 0 | 0.0001 | 0 | 619 | 726 | 38
29170 | X80 | 1232 | 1010 | 826 | 342 | 0.046 | 1.824 | 0.265 | 0.011 | 0.0008 | 0.222 | 0.033 | 0.033 | 0.134 | 0.347 | 0.016 | 0.263 | 0.037 | 0.078 | 0.0028 | 0.0013 | 0 | 0.0001 | 0 | 618 | 726 | 37
23800 | SAE1022 | 1270 | 1050 | 884 | 543 | 0.213 | 0.769 | 0.02 | 0.009 | 0.011 | 0.023 | 0.037 | 0.036 | 0.003 | 0.012 | 0.001 | 0.003 | 0.002 | 0.001 | 0.003 | 0.0001 | 0 | 0.0003 | 0 | 377 | 543 | 31
23800 | SAE1022 | 1270 | 1050 | 884 | 543 | 0.213 | 0.769 | 0.02 | 0.009 | 0.011 | 0.023 | 0.037 | 0.036 | 0.003 | 0.012 | 0.001 | 0.003 | 0.002 | 0.001 | 0.003 | 0.0001 | 0 | 0.0003 | 0 | 338 | 511 | 27
23800 | SAE1022 | 1270 | 1050 | 884 | 543 | 0.213 | 0.769 | 0.02 | 0.009 | 0.011 | 0.023 | 0.037 | 0.036 | 0.003 | 0.012 | 0.001 | 0.003 | 0.002 | 0.001 | 0.003 | 0.0001 | 0 | 0.0003 | 0 | 371 | 543 | 33
24140 | SAE1022 | 1260 | 1050 | 886 | 543 | 0.201 | 0.767 | 0.014 | 0.011 | 0.007 | 0.015 | 0.042 | 0.041 | 0.006 | 0.012 | 0.002 | 0.004 | 0.001 | 0.001 | 0.0028 | 0.0029 | 0 | 0.0001 | 0 | 357 | 513 | 28
24170 | SAE1022 | 1272 | 1050 | 885 | 541 | 0.205 | 0.753 | 0.018 | 0.016 | 0.008 | 0.025 | 0.036 | 0.036 | 0.004 | 0.015 | 0.001 | 0.004 | 0.002 | 0.001 | 0.002 | 0.0001 | 0 | 0.0003 | 0 | 347 | 505 | 25
24250 | SAE1022 | 1260 | 1050 | 887 | 542 | 0.208 | 0.78 | 0.02 | 0.017 | 0.006 | 0.025 | 0.04 | 0.039 | 0.005 | 0.015 | 0.001 | 0.004 | 0.002 | 0.001 | 0.0031 | 0.0001 | 0 | 0.0003 | 0 | 395 | 540 | 24
24090 | SAE1022 | 1272 | 1050 | 886 | 543 | 0.205 | 0.788 | 0.013 | 0.019 | 0.009 | 0.026 | 0.035 | 0.034 | 0.01 | 0.012 | 0.002 | 0.001 | 0.001 | 0.001 | 0.0026 | 0.0001 | 0 | 0.0001 | 0 | 350 | 498 | 29
24080 | SAE1022 | 1264 | 1050 | 885 | 543 | 0.205 | 0.788 | 0.013 | 0.019 | 0.009 | 0.026 | 0.035 | 0.034 | 0.01 | 0.012 | 0.002 | 0.001 | 0.001 | 0.001 | 0.0026 | 0.0001 | 0 | 0.0001 | 0 | 376 | 521 | 27
24170 | SAE1022 | 1270 | 1050 | 885 | 543 | 0.21 | 0.788 | 0.015 | 0.017 | 0.008 | 0.026 | 0.032 | 0.031 | 0.011 | 0.013 | 0.002 | 0.001 | 0.001 | 0.001 | 0.0027 | 0.0001 | 0 | 0.0001 | 0 | 350 | 507 | 24
28650 | Q345B | 1253 | 1040 | 842 | 579 | 0.165 | 1.539 | 0.244 | 0.019 | 0.011 | 0.045 | 0.014 | 0.012 | 0.015 | 0.022 | 0.002 | 0.001 | 0.001 | 0.001 | 0.0032 | 0.0006 | 0 | 0.0001 | 0 | 347 | 508 | 27
26510 | Q345B | 1240 | 1040 | 833 | 579 | 0.151 | 1.477 | 0.3 | 0.025 | 0.006 | 0.041 | 0.005 | 0.005 | 0.023 | 0.032 | 0.002 | 0.007 | 0.003 | 0.001 | 0.0022 | 0.0004 | 0 | 0.0004 | 0 | 343 | 496 | 27
26510 | Q345B | 1240 | 1040 | 833 | 579 | 0.151 | 1.477 | 0.3 | 0.025 | 0.006 | 0.041 | 0.005 | 0.005 | 0.023 | 0.032 | 0.002 | 0.007 | 0.003 | 0.001 | 0.0022 | 0.0004 | 0 | 0.0004 | 0 | 337 | 498 | 29
26510 | Q345B | 1240 | 1040 | 833 | 579 | 0.151 | 1.477 | 0.3 | 0.025 | 0.006 | 0.041 | 0.005 | 0.005 | 0.023 | 0.032 | 0.002 | 0.007 | 0.003 | 0.001 | 0.0022 | 0.0004 | 0 | 0.0004 | 0 | 325 | 484 | 27
27060 | Q345B | 1246 | 1040 | 838 | 579 | 0.151 | 1.477 | 0.3 | 0.025 | 0.006 | 0.041 | 0.005 | 0.005 | 0.023 | 0.032 | 0.002 | 0.007 | 0.003 | 0.001 | 0.0022 | 0.0004 | 0 | 0.0004 | 0 | 387 | 539 | 27
27100 | Q345B | 1240 | 1040 | 835 | 580 | 0.151 | 1.477 | 0.3 | 0.025 | 0.006 | 0.041 | 0.005 | 0.005 | 0.023 | 0.032 | 0.002 | 0.007 | 0.003 | 0.001 | 0.0022 | 0.0004 | 0 | 0.0004 | 0 | 387 | 552 | 23
27120 | Q345B | 1241 | 1040 | 834 | 578 | 0.167 | 1.5 | 0.279 | 0.021 | 0.012 | 0.034 | 0.013 | 0.012 | 0.009 | 0.026 | 0.002 | 0.005 | 0.003 | 0.001 | 0.0025 | 0.0001 | 0 | 0.0004 | 0 | 374 | 533 | 22
27090 | Q345B | 1247 | 1040 | 833 | 575 | 0.167 | 1.5 | 0.279 | 0.021 | 0.012 | 0.034 | 0.013 | 0.012 | 0.009 | 0.026 | 0.002 | 0.005 | 0.003 | 0.001 | 0.0025 | 0.0001 | 0 | 0.0004 | 0 | 387 | 544 | 25
27100 | Q345B | 1253 | 1040 | 841 | 579 | 0.167 | 1.5 | 0.279 | 0.021 | 0.012 | 0.034 | 0.013 | 0.012 | 0.009 | 0.026 | 0.002 | 0.005 | 0.003 | 0.001 | 0.0025 | 0.0001 | 0 | 0.0004 | 0 | 370 | 530 | 23
27060 | Q345B | 1241 | 1040 | 831 | 577 | 0.165 | 1.539 | 0.244 | 0.019 | 0.011 | 0.045 | 0.014 | 0.012 | 0.015 | 0.022 | 0.002 | 0.001 | 0.001 | 0.001 | 0.0032 | 0.0006 | 0 | 0.0001 | 0 | 387 | 540 | 24
29050 | Q345B | 1246 | 1040 | 845 | 583 | 0.151 | 1.477 | 0.3 | 0.025 | 0.006 | 0.041 | 0.005 | 0.005 | 0.023 | 0.032 | 0.002 | 0.007 | 0.003 | 0.001 | 0.0022 | 0.0004 | 0 | 0.0004 | 0 | 386 | 551 | 29
28900 | Q345B | 1252 | 1040 | 846 | 585 | 0.151 | 1.477 | 0.3 | 0.025 | 0.006 | 0.041 | 0.005 | 0.005 | 0.023 | 0.032 | 0.002 | 0.007 | 0.003 | 0.001 | 0.0022 | 0.0004 | 0 | 0.0004 | 0 | 397 | 552 | 28
28930 | Q345B | 1258 | 1040 | 854 | 565 | 0.167 | 1.5 | 0.279 | 0.021 | 0.012 | 0.034 | 0.013 | 0.012 | 0.009 | 0.026 | 0.002 | 0.005 | 0.003 | 0.001 | 0.0025 | 0.0001 | 0 | 0.0004 | 0 | 384 | 545 | 28
29020 | Q345B | 1258 | 1040 | 854 | 567 | 0.167 | 1.5 | 0.279 | 0.021 | 0.012 | 0.034 | 0.013 | 0.012 | 0.009 | 0.026 | 0.002 | 0.005 | 0.003 | 0.001 | 0.0025 | 0.0001 | 0 | 0.0004 | 0 | 378 | 547 | 24
28680 | Q345B | 1246 | 1040 | 848 | 567 | 0.165 | 1.539 | 0.244 | 0.019 | 0.011 | 0.045 | 0.014 | 0.012 | 0.015 | 0.022 | 0.002 | 0.001 | 0.001 | 0.001 | 0.0032 | 0.0006 | 0 | 0.0001 | 0 | 422 | 569 | 26
28600 | Q345B | 1252 | 1040 | 851 | 588 | 0.167 | 1.5 | 0.279 | 0.021 | 0.012 | 0.034 | 0.013 | 0.012 | 0.009 | 0.026 | 0.002 | 0.005 | 0.003 | 0.001 | 0.0025 | 0.0001 | 0 | 0.0004 | 0 | 395 | 552 | 27
20540 | Q345B | 1258 | 1040 | 848 | 558 | 0.151 | 1.477 | 0.3 | 0.025 | 0.006 | 0.041 | 0.005 | 0.005 | 0.023 | 0.032 | 0.002 | 0.007 | 0.003 | 0.001 | 0.0022 | 0.0004 | 0 | 0.0004 | 0 | 380 | 531 | 28
20540 | Q345B | 1258 | 1040 | 848 | 558 | 0.151 | 1.477 | 0.3 | 0.025 | 0.006 | 0.041 | 0.005 | 0.005 | 0.023 | 0.032 | 0.002 | 0.007 | 0.003 | 0.001 | 0.0022 | 0.0004 | 0 | 0.0004 | 0 | 376 | 531 | 25
20540 | Q345B | 1258 | 1040 | 848 | 558 | 0.151 | 1.477 | 0.3 | 0.025 | 0.006 | 0.041 | 0.005 | 0.005 | 0.023 | 0.032 | 0.002 | 0.007 | 0.003 | 0.001 | 0.0022 | 0.0004 | 0 | 0.0004 | 0 | 337 | 479 | 33
28950 | Q345B | 1248 | 1040 | 852 | 578 | 0.165 | 1.539 | 0.244 | 0.019 | 0.011 | 0.045 | 0.014 | 0.012 | 0.015 | 0.022 | 0.002 | 0.001 | 0.001 | 0.001 | 0.0032 | 0.0006 | 0 | 0.0001 | 0 | 431 | 570 | 27
28970 | Q345B | 1254 | 1040 | 846 | 583 | 0.165 | 1.539 | 0.244 | 0.019 | 0.011 | 0.045 | 0.014 | 0.012 | 0.015 | 0.022 | 0.002 | 0.001 | 0.001 | 0.001 | 0.0032 | 0.0006 | 0 | 0.0001 | 0 | 433 | 568 | 25
28940 | Q345B | 1248 | 1040 | 849 | 583 | 0.165 | 1.539 | 0.244 | 0.019 | 0.011 | 0.045 | 0.014 | 0.012 | 0.015 | 0.022 | 0.002 | 0.001 | 0.001 | 0.001 | 0.0032 | 0.0006 | 0 | 0.0001 | 0 | 424 | 566 | 24
29070 | Q345B | 1260 | 1040 | 851 | 580 | 0.158 | 1.524 | 0.308 | 0.03 | 0.011 | 0.032 | 0.032 | 0.023 | 0.011 | 0.021 | 0.002 | 0.001 | 0.001 | 0.001 | 0.004 | 0.0011 | 0 | 0.0001 | 0 | 412 | 557 | 28
28200 | Q235B | 1259 | 1040 | 876 | 610 | 0.15 | 0.426 | 0.187 | 0.019 | 0.013 | 0.031 | 0.001 | 0.001 | 0.013 | 0.018 | 0.001 | 0.004 | 0.001 | 0.001 | 0.0027 | 0.0001 | 0 | 0.0002 | 0 | 298 | 440 | 35
28400 | Q235B | 1256 | 1060 | 880 | 611 | 0.144 | 0.517 | 0.224 | 0.016 | 0.011 | 0.027 | 0.005 | 0.003 | 0.012 | 0.022 | 0.002 | 0.002 | 0.001 | 0.001 | 0.0031 | 0.0003 | 0 | 0.0001 | 0 | 321 | 455 | 27
28310 | Q235B | 1268 | 1060 | 880 | 634 | 0.144 | 0.517 | 0.224 | 0.016 | 0.011 | 0.027 | 0.005 | 0.003 | 0.012 | 0.022 | 0.002 | 0.002 | 0.001 | 0.001 | 0.0031 | 0.0003 | 0 | 0.0001 | 0 | 312 | 444 | 34
28270 | Q235B | 1264 | 1060 | 880 | 611 | 0.138 | 0.428 | 0.176 | 0.016 | 0.02 | 0.03 | 0.001 | 0.001 | 0.013 | 0.017 | 0.001 | 0.004 | 0.001 | 0.001 | 0.0028 | 0.0001 | 0 | 0.0002 | 0 | 311 | 434 | 30
28320 | Q235B | 1270 | 1060 | 879 | 634 | 0.138 | 0.428 | 0.176 | 0.016 | 0.02 | 0.03 | 0.001 | 0.001 | 0.013 | 0.017 | 0.001 | 0.004 | 0.001 | 0.001 | 0.0028 | 0.0001 | 0 | 0.0002 | 0 | 301 | 432 | 37
28200 | Q235B | 1259 | 1060 | 883 | 634 | 0.138 | 0.428 | 0.176 | 0.016 | 0.02 | 0.03 | 0.001 | 0.001 | 0.013 | 0.017 | 0.001 | 0.004 | 0.001 | 0.001 | 0.0028 | 0.0001 | 0 | 0.0002 | 0 | 303 | 431 | 33
28230 | Q235B | 1266 | 1060 | 893 | 611 | 0.138 | 0.428 | 0.176 | 0.016 | 0.02 | 0.03 | 0.001 | 0.001 | 0.013 | 0.017 | 0.001 | 0.004 | 0.001 | 0.001 | 0.0028 | 0.0001 | 0 | 0.0002 | 0 | 297 | 435 | 33
24525 | Q345B | 1262 | 1060 | 0 | 0 | 0.151 | 1.477 | 0.3 | 0.025 | 0.006 | 0.041 | 0.005 | 0.005 | 0.023 | 0.032 | 0.002 | 0.007 | 0.003 | 0.001 | 0.0022 | 0.0004 | 0 | 0.0004 | 0 | 382 | 534 | 29
29430 | Q345B | 1258 | 1060 | 847 | 584 | 0.158 | 1.524 | 0.308 | 0.03 | 0.011 | 0.032 | 0.032 | 0.023 | 0.011 | 0.021 | 0.002 | 0.001 | 0.001 | 0.001 | 0.004 | 0.0011 | 0 | 0.0001 | 0 | 373 | 534 | 23
24110 | SAE1022 | 1264 | 1050 | 882 | 541 | 0.21 | 0.788 | 0.015 | 0.017 | 0.008 | 0.026 | 0.032 | 0.031 | 0.011 | 0.013 | 0.002 | 0.001 | 0.001 | 0.001 | 0.0027 | 0.0001 | 0 | 0.0001 | 0 | 375 | 525 | 29
24180 | SAE1022 | 1270 | 1050 | 885 | 542 | 0.21 | 0.788 | 0.015 | 0.017 | 0.008 | 0.026 | 0.032 | 0.031 | 0.011 | 0.013 | 0.002 | 0.001 | 0.001 | 0.001 | 0.0027 | 0.0001 | 0 | 0.0001 | 0 | 0 | 0 | 0
24220 | SAE1022 | 1265 | 1050 | 883 | 542 | 0.197 | 0.796 | 0.014 | 0.014 | 0.006 | 0.02 | 0.031 | 0.029 | 0.008 | 0.01 | 0.002 | 0.001 | 0.001 | 0.001 | 0.0034 | 0.0001 | 0 | 0.0001 | 0 | 400 | 541 | 23
24070 | SAE1022 | 1259 | 1050 | 884 | 543 | 0.195 | 0.797 | 0.013 | 0.02 | 0.009 | 0.027 | 0.039 | 0.037 | 0.011 | 0.018 | 0.002 | 0.001 | 0.001 | 0.001 | 0.0033 | 0.0001 | 0 | 0.0001 | 0 | 380 | 527 | 28
28260 | Q235B | 1249 | 1040 | 855 | 628 | 0.157 | 0.459 | 0.198 | 0.022 | 0.014 | 0.03 | 0.001 | 0.001 | 0.019 | 0.025 | 0.001 | 0.007 | 0.002 | 0.001 | 0.0023 | 0.0001 | 0 | 0.0002 | 0 | 304 | 449 | 35
28250 | Q235B | 1257 | 1050 | 0 | 0 | 0.157 | 0.459 | 0.198 | 0.022 | 0.014 | 0.03 | 0.001 | 0.001 | 0.019 | 0.025 | 0.001 | 0.007 | 0.002 | 0.001 | 0.0023 | 0.0001 | 0 | 0.0002 | 0 | 274 | 432 | 30
28190 | Q235B | 1246 | 1050 | 855 | 653 | 0.157 | 0.459 | 0.198 | 0.022 | 0.014 | 0.03 | 0.001 | 0.001 | 0.019 | 0.025 | 0.001 | 0.007 | 0.002 | 0.001 | 0.0023 | 0.0001 | 0 | 0.0002 | 0 | 288 | 436 | 38
29060 | Q345C | 1226 | 1020 | 841 | 652 | 0.154 | 1.276 | 0.321 | 0.019 | 0.013 | 0.038 | 0.029 | 0.028 | 0.013 | 0.021 | 0.003 | 0.001 | 0.015 | 0.013 | 0.0039 | 0.001 | 0 | 0.0001 | 0 | 400 | 539 | 21
29060 | Q345C | 1213 | 1020 | 850 | 650 | 0.154 | 1.276 | 0.321 | 0.019 | 0.013 | 0.038 | 0.029 | 0.028 | 0.013 | 0.021 | 0.003 | 0.001 | 0.015 | 0.013 | 0.0039 | 0.001 | 0 | 0.0001 | 0 | 387 | 529 | 24
29060 | Q345C | 1207 | 1020 | 862 | 653 | 0.154 | 1.276 | 0.321 | 0.019 | 0.013 | 0.038 | 0.029 | 0.028 | 0.013 | 0.021 | 0.003 | 0.001 | 0.015 | 0.013 | 0.0039 | 0.001 | 0 | 0.0001 | 0 | 374 | 517 | 24
29080 | Q345C | 1219 | 1020 | 867 | 661 | 0.12 | 1.237 | 0.329 | 0.016 | 0.012 | 0.038 | 0.023 | 0.021 | 0.014 | 0.021 | 0.003 | 0.001 | 0.015 | 0.012 | 0.0034 | 0.0021 | 0 | 0.0001 | 0 | 401 | 531 | 23
29040 | Q345C | 1207 | 1020 | 838 | 658 | 0.12 | 1.237 | 0.329 | 0.016 | 0.012 | 0.038 | 0.023 | 0.021 | 0.014 | 0.021 | 0.003 | 0.001 | 0.015 | 0.012 | 0.0034 | 0.0021 | 0 | 0.0001 | 0 | 380 | 515 | 26
29090 | Q345C | 1213 | 1020 | 840 | 657 | 0.12 | 1.237 | 0.329 | 0.016 | 0.012 | 0.038 | 0.023 | 0.021 | 0.014 | 0.021 | 0.003 | 0.001 | 0.015 | 0.012 | 0.0034 | 0.0021 | 0 | 0.0001 | 0 | 387 | 517 | 23
29050 | Q345C | 1219 | 1020 | 850 | 660 | 0.12 | 1.237 | 0.329 | 0.016 | 0.012 | 0.038 | 0.023 | 0.021 | 0.014 | 0.021 | 0.003 | 0.001 | 0.015 | 0.012 | 0.0034 | 0.0021 | 0 | 0.0001 | 0 | 394 | 524 | 22
29090 | Q345C | 1213 | 1020 | 833 | 652 | 0.135 | 1.334 | 0.271 | 0.02 | 0.006 | 0.024 | 0.026 | 0.026 | 0.011 | 0.015 | 0.003 | 0.004 | 0.019 | 0.014 | 0.003 | 0.0005 | 0 | 0.0003 | 0 | 401 | 527 | 22
29100 | Q345C | 1219 | 1020 | 838 | 661 | 0.135 | 1.334 | 0.271 | 0.02 | 0.006 | 0.024 | 0.026 | 0.026 | 0.011 | 0.015 | 0.003 | 0.004 | 0.019 | 0.014 | 0.003 | 0.0005 | 0 | 0.0003 | 0 | 401 | 531 | 21
29110 | Q345C | 1213 | 1020 | 836 | 658 | 0.135 | 1.334 | 0.271 | 0.02 | 0.006 | 0.024 | 0.026 | 0.026 | 0.011 | 0.015 | 0.003 | 0.004 | 0.019 | 0.014 | 0.003 | 0.0005 | 0 | 0.0003 | 0 | 395 | 533 | 25
28980 | Q345C | 1219 | 1020 | 838 | 657 | 0.135 | 1.334 | 0.271 | 0.02 | 0.006 | 0.024 | 0.026 | 0.026 | 0.011 | 0.015 | 0.003 | 0.004 | 0.019 | 0.014 | 0.003 | 0.0005 | 0 | 0.0003 | 0 | 408 | 530 | 24
28900 | Q345C | 1207 | 1020 | 832 | 664 | 0.136 | 1.258 | 0.283 | 0.02 | 0.01 | 0.035 | 0.031 | 0.029 | 0.016 | 0.019 | 0.003 | 0.005 | 0.018 | 0.013 | 0.0025 | 0.0011 | 0 | 0.0003 | 0 | 375 | 516 | 23
28910 | Q345C | 1213 | 1020 | 836 | 658 | 0.136 | 1.258 | 0.283 | 0.02 | 0.01 | 0.035 | 0.031 | 0.029 | 0.016 | 0.019 | 0.003 | 0.005 | 0.018 | 0.013 | 0.0025 | 0.0011 | 0 | 0.0003 | 0 | 408 | 536 | 21
29000 | Q345C | 1219 | 1020 | 836 | 658 | 0.136 | 1.258 | 0.283 | 0.02 | 0.01 | 0.035 | 0.031 | 0.029 | 0.016 | 0.019 | 0.003 | 0.005 | 0.018 | 0.013 | 0.0025 | 0.0011 | 0 | 0.0003 | 0 | 401 | 526 | 21
29050 | Q345C | 1207 | 1020 | 836 | 660 | 0.136 | 1.258 | 0.283 | 0.02 | 0.01 | 0.035 | 0.031 | 0.029 | 0.016 | 0.019 | 0.003 | 0.005 | 0.018 | 0.013 | 0.0025 | 0.0011 | 0 | 0.0003 | 0 | 391 | 537 | 27
28930 | Q345C | 1213 | 1020 | 837 | 660 | 0.136 | 1.258 | 0.283 | 0.02 | 0.01 | 0.035 | 0.031 | 0.029 | 0.016 | 0.019 | 0.003 | 0.005 | 0.018 | 0.013 | 0.0025 | 0.0011 | 0 | 0.0003 | 0 | 397 | 530 | 23
28970 | Q345C | 1207 | 1020 | 833 | 659 | 0.129 | 1.265 | 0.289 | 0.014 | 0.01 | 0.03 | 0.038 | 0.036 | 0.012 | 0.02 | 0.003 | 0.001 | 0.016 | 0.012 | 0.004 | 0.001 | 0 | 0.0001 | 0 | 399 | 513 | 24
28890 | Q345C | 1213 | 1020 | 837 | 658 | 0.129 | 1.265 | 0.289 | 0.014 | 0.01 | 0.03 | 0.038 | 0.036 | 0.012 | 0.02 | 0.003 | 0.001 | 0.016 | 0.012 | 0.004 | 0.001 | 0 | 0.0001 | 0 | 383 | 521 | 24
28850 | Q345C | 1219 | 1020 | 835 | 660 | 0.129 | 1.265 | 0.289 | 0.014 | 0.01 | 0.03 | 0.038 | 0.036 | 0.012 | 0.02 | 0.003 | 0.001 | 0.016 | 0.012 | 0.004 | 0.001 | 0 | 0.0001 | 0 | 387 | 523 | 26
28930 | Q345C | 1213 | 1020 | 834 | 659 | 0.129 | 1.265 | 0.289 | 0.014 | 0.01 | 0.03 | 0.038 | 0.036 | 0.012 | 0.02 | 0.003 | 0.001 | 0.016 | 0.012 | 0.004 | 0.001 | 0 | 0.0001 | 0 | 383 | 518 | 26
28930 | Q345C | 1213 | 1020 | 822 | 652 | 0.137 | 1.305 | 0.281 | 0.01 | 0.009 | 0.038 | 0.033 | 0.03 | 0.012 | 0.02 | 0.003 | 0.001 | 0.016 | 0.013 | 0.0034 | 0.0021 | 0 | 0.0001 | 0 | 390 | 520 | 23
28980 | Q345C | 1207 | 1020 | 842 | 655 | 0.137 | 1.305 | 0.281 | 0.01 | 0.009 | 0.038 | 0.033 | 0.03 | 0.012 | 0.02 | 0.003 | 0.001 | 0.016 | 0.013 | 0.0034 | 0.0021 | 0 | 0.0001 | 0 | 387 | 522 | 23
29160 | Q345C | 1219 | 1020 | 861 | 652 | 0.137 | 1.305 | 0.281 | 0.01 | 0.009 | 0.038 | 0.033 | 0.03 | 0.012 | 0.02 | 0.003 | 0.001 | 0.016 | 0.013 | 0.0034 | 0.0021 | 0 | 0.0001 | 0 | 0 | 0 | 0
28990 | Q345C | 1207 | 1020 | 867 | 651 | 0.137 | 1.305 | 0.281 | 0.01 | 0.009 | 0.038 | 0.033 | 0.03 | 0.012 | 0.02 | 0.003 | 0.001 | 0.016 | 0.013 | 0.0034 | 0.0021 | 0 | 0.0001 | 0 | 376 | 507 | 25
28850 | Q345C | 1213 | 1020 | 866 | 652 | 0.137 | 1.305 | 0.281 | 0.01 | 0.009 | 0.038 | 0.033 | 0.03 | 0.012 | 0.02 | 0.003 | 0.001 | 0.016 | 0.013 | 0.0034 | 0.0021 | 0 | 0.0001 | 0 | 373 | 512 | 23
28950 | Q345C | 1219 | 1020 | 850 | 661 | 0.137 | 1.305 | 0.281 | 0.01 | 0.009 | 0.038 | 0.033 | 0.03 | 0.012 | 0.02 | 0.003 | 0.001 | 0.016 | 0.013 | 0.0034 | 0.0021 | 0 | 0.0001 | 0 | 369 | 506 | 23
29240 | Q345C | 1213 | 1020 | 849 | 661 | 0.134 | 1.266 | 0.268 | 0.013 | 0.011 | 0.044 | 0.031 | 0.03 | 0.013 | 0.015 | 0.002 | 0.004 | 0.018 | 0.013 | 0.0036 | 0.0008 | 0 | 0.0003 | 0 | 369 | 505 | 26
29050 | Q345C | 1213 | 1020 | 852 | 655 | 0.134 | 1.266 | 0.268 | 0.013 | 0.011 | 0.044 | 0.031 | 0.03 | 0.013 | 0.015 | 0.002 | 0.004 | 0.018 | 0.013 | 0.0036 | 0.0008 | 0 | 0.0003 | 0 | 407 | 543 | 22
29110 | Q345C | 1207 | 1020 | 838 | 660 | 0.134 | 1.266 | 0.268 | 0.013 | 0.011 | 0.044 | 0.031 | 0.03 | 0.013 | 0.015 | 0.002 | 0.004 | 0.018 | 0.013 | 0.0036 | 0.0008 | 0 | 0.0003 | 0 | 380 | 520 | 25
28950 | Q345C | 1220 | 1020 | 840 | 655 | 0.134 | 1.266 | 0.268 | 0.013 | 0.011 | 0.044 | 0.031 | 0.03 | 0.013 | 0.015 | 0.002 | 0.004 | 0.018 | 0.013 | 0.0036 | 0.0008 | 0 | 0.0003 | 0 | 378 | 512 | 24
18952 | WQK510 | 1247 | 1060 | 0 | 0 | 0.1517 | 1.465 | 0.402 | 0.02 | 0.0039 | 0.042 | 0.0335 | 0.0332 | 0.01 | 0.031 | 0.0126 | 0.002 | 0.001 | 0.001 | 0.0051 | 0.0001 | 0 | 0.0003 | 0 | 388 | 556 | 25
18960 | WQK510 | 1235 | 1060 | 838 | 575 | 0.1517 | 1.465 | 0.402 | 0.02 | 0.0039 | 0.042 | 0.0335 | 0.0332 | 0.01 | 0.031 | 0.0126 | 0.002 | 0.001 | 0.001 | 0.0051 | 0.0001 | 0 | 0.0003 | 0 | 344 | 525 | 27
18960 | WQK510 | 1235 | 1060 | 838 | 575 | 0.1517 | 1.465 | 0.402 | 0.02 | 0.0039 | 0.042 | 0.0335 | 0.0332 | 0.01 | 0.031 | 0.0126 | 0.002 | 0.001 | 0.001 | 0.0051 | 0.0001 | 0 | 0.0003 | 0 | 367 | 526 | 29
18960 | WQK510 | 1235 | 1060 | 838 | 575 | 0.1517 | 1.465 | 0.402 | 0.02 | 0.0039 | 0.042 | 0.0335 | 0.0332 | 0.01 | 0.031 | 0.0126 | 0.002 | 0.001 | 0.001 | 0.0051 | 0.0001 | 0 | 0.0003 | 0 | 352 | 538 | 30
19000 | WQK510 | 1241 | 1060 | 844 | 576 | 0.1517 | 1.465 | 0.402 | 0.02 | 0.0039 | 0.042 | 0.0335 | 0.0332 | 0.01 | 0.031 | 0.0126 | 0.002 | 0.001 | 0.001 | 0.0051 | 0.0001 | 0 | 0.0003 | 0 | 349 | 529 | 25
24060 | WQK510 | 1247 | 1060 | 839 | 601 | 0.155 | 1.434 | 0.395 | 0.018 | 0.0042 | 0.028 | 0.0352 | 0.0348 | 0.011 | 0.023 | 0.0126 | 0.002 | 0.001 | 0.001 | 0.0027 | 0.0001 | 0 | 0.0017 | 0 | 343 | 533 | 31
24060 | WQK510 | 1247 | 1060 | 839 | 601 | 0.155 | 1.434 | 0.395 | 0.018 | 0.0042 | 0.028 | 0.0352 | 0.0348 | 0.011 | 0.023 | 0.0126 | 0.002 | 0.001 | 0.001 | 0.0027 | 0.0001 | 0 | 0.0017 | 0 | 340 | 526 | 25
24060 | WQK510 | 1247 | 1060 | 839 | 601 | 0.155 | 1.434 | 0.395 | 0.018 | 0.0042 | 0.028 | 0.0352 | 0.0348 | 0.011 | 0.023 | 0.0126 | 0.002 | 0.001 | 0.001 | 0.0027 | 0.0001 | 0 | 0.0017 | 0 | 321 | 515 | 26
20950 | WQK510 | 1235 | 1060 | 838 | 600 | 0.155 | 1.434 | 0.395 | 0.018 | 0.0042 | 0.028 | 0.0352 | 0.0348 | 0.011 | 0.023 | 0.0126 | 0.002 | 0.001 | 0.001 | 0.0027 | 0.0001 | 0 | 0.0017 | 0 | 323 | 527 | 28
20950 | WQK510 | 1235 | 1060 | 838 | 600 | 0.155 | 1.434 | 0.395 | 0.018 | 0.0042 | 0.028 | 0.0352 | 0.0348 | 0.011 | 0.023 | 0.0126 | 0.002 | 0.001 | 0.001 | 0.0027 | 0.0001 | 0 | 0.0017 | 0 | 304 | 489 | 33
20950 | WQK510 | 1235 | 1060 | 838 | 600 | 0.155 | 1.434 | 0.395 | 0.018 | 0.0042 | 0.028 | 0.0352 | 0.0348 | 0.011 | 0.023 | 0.0126 | 0.002 | 0.001 | 0.001 | 0.0027 | 0.0001 | 0 | 0.0017 | 0 | 312 | 496 | 34
21070 | WQK510 | 1241 | 1060 | 834 | 601 | 0.155 | 1.434 | 0.395 | 0.018 | 0.0042 | 0.028 | 0.0352 | 0.0348 | 0.011 | 0.023 | 0.0126 | 0.002 | 0.001 | 0.001 | 0.0027 | 0.0001 | 0 | 0.0017 | 0 | 369 | 532 | 26
21090 | WQK510 | 1247 | 1060 | 837 | 596 | 0.155 | 1.434 | 0.395 | 0.018 | 0.0042 | 0.028 | 0.0352 | 0.0348 | 0.011 | 0.023 | 0.0126 | 0.002 | 0.001 | 0.001 | 0.0027 | 0.0001 | 0 | 0.0017 | 0 | 392 | 552 | 25
27370 | Q235B | 1244 | 1040 | 854 | 642 | 0.141 | 0.458 | 0.195 | 0.019 | 0.008 | 0.033 | 0.004 | 0.004 | 0.023 | 0.03 | 0.001 | 0.005 | 0.002 | 0.001 | 0.0028 | 0.0001 | 0 | 0.0003 | 0 | 319 | 447 | 29
27330 | Q235B | 1256 | 1040 | 853 | 640 | 0.141 | 0.458 | 0.195 | 0.019 | 0.008 | 0.033 | 0.004 | 0.004 | 0.023 | 0.03 | 0.001 | 0.005 | 0.002 | 0.001 | 0.0028 | 0.0001 | 0 | 0.0003 | 0 | 322 | 448 | 36
27390 | Q235B | 1244 | 1040 | 858 | 641 | 0.141 | 0.458 | 0.195 | 0.019 | 0.008 | 0.033 | 0.004 | 0.004 | 0.023 | 0.03 | 0.001 | 0.005 | 0.002 | 0.001 | 0.0028 | 0.0001 | 0 | 0.0003 | 0 | 313 | 439 | 30
27780 | Q235B | 1255 | 1040 | 857 | 639 | 0.141 | 0.458 | 0.195 | 0.019 | 0.008 | 0.033 | 0.004 | 0.004 | 0.023 | 0.03 | 0.001 | 0.005 | 0.002 | 0.001 | 0.0028 | 0.0001 | 0 | 0.0003 | 0 | 316 | 447 | 33
27340 | Q235B | 1258 | 1050 | 856 | 640 | 0.155 | 0.478 | 0.203 | 0.022 | 0.009 | 0.036 | 0.002 | 0.002 | 0.025 | 0.039 | 0.001 | 0.007 | 0.001 | 0.001 | 0.0026 | 0.0001 | 0 | 0.0003 | 0 | 318 | 443 | 26
27330 | Q235B | 1252 | 1050 | 856 | 639 | 0.157 | 0.491 | 0.194 | 0.017 | 0.009 | 0.033 | 0.004 | 0.003 | 0.023 | 0.026 | 0.002 | 0.003 | 0.001 | 0.001 | 0.0027 | 0.0001 | 0 | 0.0001 | 0 | 317 | 439 | 28
27340 | Q235B | 1246 | 1050 | 857 | 638 | 0.157 | 0.491 | 0.194 | 0.017 | 0.009 | 0.033 | 0.004 | 0.003 | 0.023 | 0.026 | 0.002 | 0.003 | 0.001 | 0.001 | 0.0027 | 0.0001 | 0 | 0.0001 | 0 | 301 | 436 | 33
27760 | Q235B | 1250 | 1040 | 855 | 637 | 0.157 | 0.491 | 0.194 | 0.017 | 0.009 | 0.033 | 0.004 | 0.003 | 0.023 | 0.026 | 0.002 | 0.003 | 0.001 | 0.001 | 0.0027 | 0.0001 | 0 | 0.0001 | 0 | 308 | 447 | 33
27790 | Q235B | 1249 | 1040 | 857 | 635 | 0.157 | 0.491 | 0.194 | 0.017 | 0.009 | 0.033 | 0.004 | 0.003 | 0.023 | 0.026 | 0.002 | 0.003 | 0.001 | 0.001 | 0.0027 | 0.0001 | 0 | 0.0001 | 0 | 281 | 429 | 32
27340 | Q235B | 1260 | 1060 | 880 | 614 | 0.155 | 0.478 | 0.203 | 0.022 | 0.009 | 0.036 | 0.002 | 0.002 | 0.025 | 0.039 | 0.001 | 0.007 | 0.001 | 0.001 | 0.0026 | 0.0001 | 0 | 0.0003 | 0 | 348 | 477 | 33
27750 | Q235B | 1259 | 1060 | 878 | 617 | 0.143 | 0.509 | 0.213 | 0.017 | 0.01 | 0.031 | 0.004 | 0.003 | 0.011 | 0.026 | 0.002 | 0.001 | 0.001 | 0.001 | 0.0029 | 0.0001 | 0 | 0.0001 | 0 | 334 | 464 | 28
27300 | Q235B | 1265 | 1060 | 880 | 612 | 0.149 | 0.539 | 0.23 | 0.025 | 0.01 | 0.04 | 0.007 | 0.007 | 0.024 | 0.037 | 0.002 | 0.001 | 0.001 | 0.001 | 0.0034 | 0.0001 | 0 | 0.0001 | 0 | 352 | 480 | 33
28160 | Q235B | 1265 | 1060 | 873 | 609 | 0.141 | 0.435 | 0.206 | 0.024 | 0.014 | 0.033 | 0.008 | 0.007 | 0.031 | 0.039 | 0.001 | 0.007 | 0.001 | 0.001 | 0.0023 | 0.0001 | 0 | 0.0003 | 0 | 327 | 459 | 29
27880 | Q235B | 1266 | 1060 | 876 | 635 | 0.134 | 0.462 | 0.181 | 0.016 | 0.012 | 0.031 | 0.003 | 0.002 | 0.01 | 0.025 | 0.001 | 0.004 | 0.002 | 0.001 | 0.0027 | 0.0001 | 0 | 0.0003 | 0 | 310 | 441 | 35
27760 | Q235B | 1273 | 1060 | 881 | 612 | 0.144 | 0.454 | 0.208 | 0.017 | 0.011 | 0.043 | 0.002 | 0.002 | 0.02 | 0.029 | 0.001 | 0.005 | 0.002 | 0.001 | 0.003 | 0.0001 | 0 | 0.0003 | 0 | 331 | 470 | 36
27740 | Q235B | 1265 | 1060 | 878 | 611 | 0.143 | 0.509 | 0.213 | 0.017 | 0.01 | 0.031 | 0.004 | 0.003 | 0.011 | 0.026 | 0.002 | 0.001 | 0.001 | 0.001 | 0.0029 | 0.0001 | 0 | 0.0001 | 0 | 312 | 448 | 31
28160 | Q235B | 1270 | 1060 | 882 | 636 | 0.141 | 0.435 | 0.206 | 0.024 | 0.014 | 0.033 | 0.008 | 0.007 | 0.031 | 0.039 | 0.001 | 0.007 | 0.001 | 0.001 | 0.0023 | 0.0001 | 0 | 0.0003 | 0 | 339 | 469 | 27
27790 | Q235B | 1265 | 1060 | 879 | 609 | 0.141 | 0.458 | 0.195 | 0.019 | 0.008 | 0.033 | 0.004 | 0.004 | 0.023 | 0.03 | 0.001 | 0.005 | 0.002 | 0.001 | 0.0028 | 0.0001 | 0 | 0.0003 | 0 | 327 | 458 | 28
27850 | Q235B | 1265 | 1060 | 883 | 610 | 0.134 | 0.462 | 0.181 | 0.016 | 0.012 | 0.031 | 0.003 | 0.002 | 0.01 | 0.025 | 0.001 | 0.004 | 0.002 | 0.001 | 0.0027 | 0.0001 | 0 | 0.0003 | 0 | 309 | 447 | 32
27860 | Q235B | 1260 | 1060 | 885 | 614 | 0.134 | 0.462 | 0.181 | 0.016 | 0.012 | 0.031 | 0.003 | 0.002 | 0.01 | 0.025 | 0.001 | 0.004 | 0.002 | 0.001 | 0.0027 | 0.0001 | 0 | 0.0003 | 0 | 312 | 453 | 33
27360 | Q235B | 1258 | 1060 | 878 | 610 | 0.149 | 0.539 | 0.23 | 0.025 | 0.01 | 0.04 | 0.007 | 0.007 | 0.024 | 0.037 | 0.002 | 0.001 | 0.001 | 0.001 | 0.0034 | 0.0001 | 0 | 0.0001 | 0 | 334 | 473 | 29
27390 | Q235B | 1260 | 1040 | 877 | 610 | 0.156 | 0.472 | 0.189 | 0.018 | 0.008 | 0.03 | 0.001 | 0.001 | 0.013 | 0.017 | 0.001 | 0.004 | 0.002 | 0.001 | 0.0023 | 0.0001 | 0 | 0.0003 | 0 | 299 | 447 | 29
27580 | Q235B | 1247 | 1050 | 857 | 642 | 0.146 | 0.437 | 0.211 | 0.013 | 0.012 | 0.038 | 0.001 | 0.001 | 0.04 | 0.028 | 0.001 | 0.009 | 0.002 | 0.001 | 0.0023 | 0.0001 | 0 | 0.0003 | 0 | 277 | 424 | 31
27590 | Q235B | 1253 | 1050 | 861 | 638 | 0.146 | 0.437 | 0.211 | 0.013 | 0.012 | 0.038 | 0.001 | 0.001 | 0.04 | 0.028 | 0.001 | 0.009 | 0.002 | 0.001 | 0.0023 | 0.0001 | 0 | 0.0003 | 0 | 291 | 435 | 30
27350 | Q235B | 1260 | 1040 | 878 | 608 | 0.156 | 0.472 | 0.189 | 0.018 | 0.008 | 0.03 | 0.001 | 0.001 | 0.013 | 0.017 | 0.001 | 0.004 | 0.002 | 0.001 | 0.0023 | 0.0001 | 0 | 0.0003 | 0 | 309 | 448 | 36
27370 | Q235B | 1248 | 1040 | 888 | 597 | 0.156 | 0.472 | 0.189 | 0.018 | 0.008 | 0.03 | 0.001 | 0.001 | 0.013 | 0.017 | 0.001 | 0.004 | 0.002 | 0.001 | 0.0023 | 0.0001 | 0 | 0.0003 | 0 | 266 | 418 | 29
27330 | Q235B | 1258 | 1050 | 865 | 640 | 0.155 | 0.478 | 0.203 | 0.022 | 0.009 | 0.036 | 0.002 | 0.002 | 0.025 | 0.039 | 0.001 | 0.007 | 0.001 | 0.001 | 0.0026 | 0.0001 | 0 | 0.0003 | 0 | 290 | 439 | 31
27590 | Q235B | 1246 | 1050 | 863 | 638 | 0.146 | 0.437 | 0.211 | 0.013 | 0.012 | 0.038 | 0.001 | 0.001 | 0.04 | 0.028 | 0.001 | 0.009 | 0.002 | 0.001 | 0.0023 | 0.0001 | 0 | 0.0003 | 0 | 284 | 430 | 38
27540 | Q235B | 1249 | 1040 | 852 | 639 | 0.145 | 0.453 | 0.206 | 0.022 | 0.015 | 0.044 | 0.002 | 0.001 | 0.022 | 0.041 | 0.001 | 0.006 | 0.002 | 0.001 | 0.003 | 0.0001 | 0 | 0.0003 | 0 | 298 | 435 | 27
27590 | Q235B | 1255 | 1040 | 857 | 638 | 0.145 | 0.453 | 0.206 | 0.022 | 0.015 | 0.044 | 0.002 | 0.001 | 0.022 | 0.041 | 0.001 | 0.006 | 0.002 | 0.001 | 0.003 | 0.0001 | 0 | 0.0003 | 0 | 320 | 451 | 28
27600 | Q235B | 1249 | 1040 | 851 | 635 | 0.145 | 0.453 | 0.206 | 0.022 | 0.015 | 0.044 | 0.002 | 0.001 | 0.022 | 0.041 | 0.001 | 0.006 | 0.002 | 0.001 | 0.003 | 0.0001 | 0 | 0.0003 | 0 | 0 | 0 | 0
27360 | Q235B | 1243 | 1040 | 855 | 636 | 0.157 | 0.478 | 0.186 | 0.025 | 0.01 | 0.033 | 0.001 | 0.001 | 0.023 | 0.028 | 0.001 | 0.006 | 0.002 | 0.001 | 0.0022 | 0.0001 | 0 | 0.0003 | 0 | 306 | 431 | 34
27380 | Q235B | 1249 | 1040 | 862 | 655 | 0.157 | 0.478 | 0.186 | 0.025 | 0.01 | 0.033 | 0.001 | 0.001 | 0.023 | 0.028 | 0.001 | 0.006 | 0.002 | 0.001 | 0.0022 | 0.0001 | 0 | 0.0003 | 0 | 299 | 451 | 28
27320 | Q235B | 1255 | 1040 | 863 | 639 | 0.157 | 0.478 | 0.186 | 0.025 | 0.01 | 0.033 | 0.001 | 0.001 | 0.023 | 0.028 | 0.001 | 0.006 | 0.002 | 0.001 | 0.0022 | 0.0001 | 0 | 0.0003 | 0 | 303 | 443 | 38
27340 | Q235B | 1243 | 1040 | 860 | 638 | 0.157 | 0.478 | 0.186 | 0.025 | 0.01 | 0.033 | 0.001 | 0.001 | 0.023 | 0.028 | 0.001 | 0.006 | 0.002 | 0.001 | 0.0022 | 0.0001 | 0 | 0.0003 | 0 | 289 | 434 | 34
27490 | Q235B | 1255 | 1040 | 862 | 641 | 0.156 | 0.472 | 0.189 | 0.018 | 0.008 | 0.03 | 0.001 | 0.001 | 0.013 | 0.017 | 0.001 | 0.004 | 0.002 | 0.001 | 0.0023 | 0.0001 | 0 | 0.0003 | 0 | 0 | 0 | 0
27400 | Q235B | 1243 | 1040 | 855 | 638 | 0.156 | 0.472 | 0.189 | 0.018 | 0.008 | 0.03 | 0.001 | 0.001 | 0.013 | 0.017 | 0.001 | 0.004 | 0.002 | 0.001 | 0.0023 | 0.0001 | 0 | 0.0003 | 0 | 300 | 439 | 33
27420 | Q235B | 1249 | 1040 | 855 | 639 | 0.156 | 0.472 | 0.189 | 0.018 | 0.008 | 0.03 | 0.001 | 0.001 | 0.013 | 0.017 | 0.001 | 0.004 | 0.002 | 0.001 | 0.0023 | 0.0001 | 0 | 0.0003 | 0 | 314 | 448 | 31
27570 | Q235B | 1242 | 1040 | 861 | 637 | 0.145 | 0.453 | 0.206 | 0.022 | 0.015 | 0.044 | 0.002 | 0.001 | 0.022 | 0.041 | 0.001 | 0.006 | 0.002 | 0.001 | 0.003 | 0.0001 | 0 | 0.0003 | 0 | 304 | 448 | 31
27670 | Q235B | 1248 | 1040 | 855 | 637 | 0.145 | 0.453 | 0.206 | 0.022 | 0.015 | 0.044 | 0.002 | 0.001 | 0.022 | 0.041 | 0.001 | 0.006 | 0.002 | 0.001 | 0.003 | 0.0001 | 0 | 0.0003 | 0 | 0 | 0 | 0
27570 | Q235B | 1254 | 1040 | 863 | 641 | 0.145 | 0.453 | 0.206 | 0.022 | 0.015 | 0.044 | 0.002 | 0.001 | 0.022 | 0.041 | 0.001 | 0.006 | 0.002 | 0.001 | 0.003 | 0.0001 | 0 | 0.0003 | 0 | 317 | 450 | 33
28120 | Q235B | 1250 | 1060 | 862 | 638 | 0.145 | 0.441 | 0.211 | 0.02 | 0.017 | 0.034 | 0.001 | 0.001 | 0.038 | 0.044 | 0.001 | 0.008 | 0.002 | 0.001 | 0.0022 | 0.0001 | 0 | 0.0003 | 0 | 296 | 442 | 33
28150 | Q235B | 1256 | 1060 | 857 | 640 | 0.145 | 0.441 | 0.211 | 0.02 | 0.017 | 0.034 | 0.001 | 0.001 | 0.038 | 0.044 | 0.001 | 0.008 | 0.002 | 0.001 | 0.0022 | 0.0001 | 0 | 0.0003 | 0 | 0 | 0 | 0
28070 | Q235B | 1262 | 1060 | 863 | 642 | 0.145 | 0.441 | 0.211 | 0.02 | 0.017 | 0.034 | 0.001 | 0.001 | 0.038 | 0.044 | 0.001 | 0.008 | 0.002 | 0.001 | 0.0022 | 0.0001 | 0 | 0.0003 | 0 | 274 | 424 | 29
28080 | Q235B | 1250 | 1060 | 862 | 640 | 0.145 | 0.441 | 0.211 | 0.02 | 0.017 | 0.034 | 0.001 | 0.001 | 0.038 | 0.044 | 0.001 | 0.008 | 0.002 | 0.001 | 0.0022 | 0.0001 | 0 | 0.0003 | 0 | 268 | 421 | 29
28100 | Q235B | 1262 | 1060 | 863 | 646 | 0.145 | 0.441 | 0.211 | 0.02 | 0.017 | 0.034 | 0.001 | 0.001 | 0.038 | 0.044 | 0.001 | 0.008 | 0.002 | 0.001 | 0.0022 | 0.0001 | 0 | 0.0003 | 0 | 282 | 419 | 31
27770 | Q235B | 1262 | 1060 | 863 | 643 | 0.152 | 0.448 | 0.189 | 0.011 | 0.011 | 0.037 | 0.004 | 0.004 | 0.012 | 0.02 | 0.001 | 0.003 | 0.001 | 0.001 | 0.0029 | 0.0001 | 0 | 0.0001 | 0 | 279 | 421 | 31
28200 | Q235B | 1262 | 1060 | 862 | 645 | 0.152 | 0.448 | 0.189 | 0.011 | 0.011 | 0.037 | 0.004 | 0.004 | 0.012 | 0.02 | 0.001 | 0.003 | 0.001 | 0.001 | 0.0029 | 0.0001 | 0 | 0.0001 | 0 | 277 | 411 | 35
28190 | Q235B | 1250 | 1060 | 859 | 640 | 0.152 | 0.448 | 0.189 | 0.011 | 0.011 | 0.037 | 0.004 | 0.004 | 0.012 | 0.02 | 0.001 | 0.003 | 0.001 | 0.001 | 0.0029 | 0.0001 | 0 | 0.0001 | 0 | 289 | 423 | 35
28160 | Q235B | 1256 | 1060 | 855 | 644 | 0.152 | 0.448 | 0.189 | 0.011 | 0.011 | 0.037 | 0.004 | 0.004 | 0.012 | 0.02 | 0.001 | 0.003 | 0.001 | 0.001 | 0.0029 | 0.0001 | 0 | 0.0001 | 0 | 270 | 417 | 32
28140 | Q235B | 1250 | 1060 | 857 | 640 | 0.152 | 0.448 | 0.189 | 0.011 | 0.011 | 0.037 | 0.004 | 0.004 | 0.012 | 0.02 | 0.001 | 0.003 | 0.001 | 0.001 | 0.0029 | 0.0001 | 0 | 0.0001 | 0 | 277 | 422 | 32
28140 | Q235B | 1256 | 1060 | 858 | 635 | 0.145 | 0.441 | 0.211 | 0.02 | 0.017 | 0.034 | 0.001 | 0.001 | 0.038 | 0.044 | 0.001 | 0.008 | 0.002 | 0.001 | 0.0022 | 0.0001 | 0 | 0.0003 | 0 | 261 | 421 | 32
25580 | Q235B | 1251 | 1060 | 859 | 638 | 0.146 | 0.437 | 0.211 | 0.013 | 0.012 | 0.038 | 0.001 | 0.001 | 0.04 | 0.028 | 0.001 | 0.009 | 0.002 | 0.001 | 0.0023 | 0.0001 | 0 | 0.0003 | 0 | 282 | 432 | 31
28180 | Q235B | 1256 | 1060 | 856 | 640 | 0.152 | 0.493 | 0.202 | 0.021 | 0.014 | 0.04 | 0.004 | 0.003 | 0.013 | 0.033 | 0.001 | 0.003 | 0.001 | 0.001 | 0.0026 | 0.0001 | 0 | 0.0001 | 0 | 271 | 415 | 32
28130 | Q235B | 1262 | 1060 | 861 | 640 | 0.152 | 0.493 | 0.202 | 0.021 | 0.014 | 0.04 | 0.004 | 0.003 | 0.013 | 0.033 | 0.001 | 0.003 | 0.001 | 0.001 | 0.0026 | 0.0001 | 0 | 0.0001 | 0 | 295 | 419 | 28
28100 | Q235B | 1250 | 1060 | 857 | 644 | 0.152 | 0.493 | 0.202 | 0.021 | 0.014 | 0.04 | 0.004 | 0.003 | 0.013 | 0.033 | 0.001 | 0.003 | 0.001 | 0.001 | 0.0026 | 0.0001 | 0 | 0.0001 | 0 | 299 | 436 | 34
28140 | Q235B | 1262 | 1060 | 860 | 643 | 0.152 | 0.493 | 0.202 | 0.021 | 0.014 | 0.04 | 0.004 | 0.003 | 0.013 | 0.033 | 0.001 | 0.003 | 0.001 | 0.001 | 0.0026 | 0.0001 | 0 | 0.0001 | 0 | 287 | 430 | 33
28130 | Q235B | 1250 | 1060 | 858 | 642 | 0.152 | 0.493 | 0.202 | 0.021 | 0.014 | 0.04 | 0.004 | 0.003 | 0.013 | 0.033 | 0.001 | 0.003 | 0.001 | 0.001 | 0.0026 | 0.0001 | 0 | 0.0001 | 0 | 275 | 422 | 32
28080 | Q235B | 1256 | 1060 | 855 | 639 | 0.15 | 0.475 | 0.196 | 0.021 | 0.012 | 0.039 | 0.001 | 0.001 | 0.036 | 0.046 | 0.001 | 0.008 | 0.002 | 0.001 | 0.0034 | 0.0001 | 0 | 0.0003 | 0 | 283 | 426 | 32
28170 | Q235B | 1262 | 1060 | 862 | 641 | 0.15 | 0.475 | 0.196 | 0.021 | 0.012 | 0.039 | 0.001 | 0.001 | 0.036 | 0.046 | 0.001 | 0.008 | 0.002 | 0.001 | 0.0034 | 0.0001 | 0 | 0.0003 | 0 | 311 | 445 | 28
28060 | Q235B | 1256 | 1060 | 0 | 0 | 0.15 | 0.475 | 0.196 | 0.021 | 0.012 | 0.039 | 0.001 | 0.001 | 0.036 | 0.046 | 0.001 | 0.008 | 0.002 | 0.001 | 0.0034 | 0.0001 | 0 | 0.0003 | 0 | 296 | 440 | 30
28110 | Q235B | 1262 | 1060 | 861 | 641 | 0.15 | 0.475 | 0.196 | 0.021 | 0.012 | 0.039 | 0.001 | 0.001 | 0.036 | 0.046 | 0.001 | 0.008 | 0.002 | 0.001 | 0.0034 | 0.0001 | 0 | 0.0003 | 0 | 319 | 447 | 26
28170 | Q235B | 1262 | 1060 | 861 | 642 | 0.15 | 0.475 | 0.196 | 0.021 | 0.012 | 0.039 | 0.001 | 0.001 | 0.036 | 0.046 | 0.001 | 0.008 | 0.002 | 0.001 | 0.0034 | 0.0001 | 0 | 0.0003 | 0 | 309 | 443 | 31
27750 | Q235B | 1250 | 1060 | 863 | 638 | 0.152 | 0.448 | 0.189 | 0.011 | 0.011 | 0.037 | 0.004 | 0.004 | 0.012 | 0.02 | 0.001 | 0.003 | 0.001 | 0.001 | 0.0029 | 0.0001 | 0 | 0.0001 | 0 | 290 | 421 | 31
27770 | Q235B | 1256 | 1060 | 860 | 642 | 0.144 | 0.482 | 0.209 | 0.015 | 0.011 | 0.038 | 0.004 | 0.003 | 0.031 | 0.04 | 0.002 | 0.004 | 0.001 | 0.001 | 0.0023 | 0.0003 | 0 | 0.0001 | 0 | 286 | 427 | 32
27300 | Q235B | 1259 | 1060 | 878 | 610 | 0.149 | 0.539 | 0.23 | 0.025 | 0.01 | 0.04 | 0.007 | 0.007 | 0.024 | 0.037 | 0.002 | 0.001 | 0.001 | 0.001 | 0.0034 | 0.0001 | 0 | 0.0001 | 0 | 370 | 492 | 32
27420 | Q235B | 1270 | 1060 | 877 | 635 | 0.157 | 0.478 | 0.186 | 0.025 | 0.01 | 0.033 | 0.001 | 0.001 | 0.023 | 0.028 | 0.001 | 0.006 | 0.002 | 0.001 | 0.0022 | 0.0001 | 0 | 0.0003 | 0 | 306 | 445 | 33
27320 | Q235B | 1254 | 1040 | 879 | 610 | 0.156 | 0.472 | 0.189 | 0.018 | 0.008 | 0.03 | 0.001 | 0.001 | 0.013 | 0.017 | 0.001 | 0.004 | 0.002 | 0.001 | 0.0023 | 0.0001 | 0 | 0.0003 | 0 | 301 | 450 | 31
27580 | Q235B | 1246 | 1040 | 883 | 635 | 0.144 | 0.482 | 0.209 | 0.015 | 0.011 | 0.038 | 0.004 | 0.003 | 0.031 | 0.04 | 0.002 | 0.004 | 0.001 | 0.001 | 0.0023 | 0.0003 | 0 | 0.0001 | 0 | 281 | 444 | 30
27610 | Q235B | 1248 | 1040 | 851 | 637 | 0.149 | 0.497 | 0.201 | 0.02 | 0.017 | 0.041 | 0.004 | 0.003 | 0.03 | 0.04 | 0.002 | 0.002 | 0.001 | 0.001 | 0.0027 | 0.0001 | 0 | 0.0001 | 0 | 262 | 431 | 31
27370 | Q235B | 1257 | 1050 | 857 | 643 | 0.149 | 0.497 | 0.201 | 0.02 | 0.017 | 0.041 | 0.004 | 0.003 | 0.03 | 0.04 | 0.002 | 0.002 | 0.001 | 0.001 | 0.0027 | 0.0001 | 0 | 0.0001 | 0 | 258 | 424 | 30
27730 | Q235B | 1248 | 1040 | 858 | 636 | 0.149 | 0.497 | 0.201 | 0.02 | 0.017 | 0.041 | 0.004 | 0.003 | 0.03 | 0.04 | 0.002 | 0.002 | 0.001 | 0.001 | 0.0027 | 0.0001 | 0 | 0.0001 | 0 | 0 | 0 | 0
27710 | Q235B | 1258 | 1040 | 884 | 635 | 0.144 | 0.482 | 0.209 | 0.015 | 0.011 | 0.038 | 0.004 | 0.003 | 0.031 | 0.04 | 0.002 | 0.004 | 0.001 | 0.001 | 0.0023 | 0.0003 | 0 | 0.0001 | 0 | 299 | 444 | 31
27610 | Q235B | 1264 | 1060 | 884 | 635 | 0.146 | 0.437 | 0.211 | 0.013 | 0.012 | 0.038 | 0.001 | 0.001 | 0.04 | 0.028 | 0.001 | 0.009 | 0.002 | 0.001 | 0.0023 | 0.0001 | 0 | 0.0003 | 0 | 299 | 445 | 35
28170 | Q235B | 1257 | 1060 | 882 | 608 | 0.15 | 0.475 | 0.196 | 0.021 | 0.012 | 0.039 | 0.001 | 0.001 | 0.036 | 0.046 | 0.001 | 0.008 | 0.002 | 0.001 | 0.0034 | 0.0001 | 0 | 0.0003 | 0 | 297 | 446 | 37
27710 | Q235B | 1265 | 1060 | 886 | 612 | 0.149 | 0.497 | 0.201 | 0.02 | 0.017 | 0.041 | 0.004 | 0.003 | 0.03 | 0.04 | 0.002 | 0.002 | 0.001 | 0.001 | 0.0027 | 0.0001 | 0 | 0.0001 | 0 | 312 | 449 | 31
21680 | Q235B | 1282 | 1080 | 896 | 607 | 0.149 | 0.497 | 0.201 | 0.02 | 0.017 | 0.041 | 0.004 | 0.003 | 0.03 | 0.04 | 0.002 | 0.002 | 0.001 | 0.001 | 0.0027 | 0.0001 | 0 | 0.0001 | 0 | 277 | 443 | 33
27500 | Q235B | 1260 | 1060 | 894 | 611 | 0.145 | 0.453 | 0.206 | 0.022 | 0.015 | 0.044 | 0.002 | 0.001 | 0.022 | 0.041 | 0.001 | 0.006 | 0.002 | 0.001 | 0.003 | 0.0001 | 0 | 0.0003 | 0 | 281 | 434 | 33
22450 | SAE1022 | 1259 | 1050 | 885 | 541 | 0.202 | 0.782 | 0.008 | 0.021 | 0.008 | 0.026 | 0.038 | 0.036 | 0.012 | 0.017 | 0.001 | 0.006 | 0.002 | 0.001 | 0.0026 | 0.0002 | 0 | 0.0002 | 0 | 379 | 516 | 28
22420 | SAE1022 | 1265 | 1050 | 886 | 544 | 0.192 | 0.785 | 0.011 | 0.019 | 0.008 | 0.028 | 0.031 | 0.028 | 0.011 | 0.016 | 0.002 | 0.001 | 0.001 | 0.001 | 0.0023 | 0.0001 | 0 | 0.0001 | 0 | 362 | 498 | 27
22470 | SAE1022 | 1265 | 1050 | 882 | 543 | 0.194 | 0.755 | 0.009 | 0.013 | 0.009 | 0.026 | 0.039 | 0.037 | 0.008 | 0.014 | 0.001 | 0.004 | 0.002 | 0.001 | 0.0032 | 0.0001 | 0 | 0.0003 | 0 | 375 | 512 | 30
22490 | SAE1022 | 1265 | 1050 | 0 | 0 | 0.207 | 0.805 | 0.011 | 0.017 | 0.01 | 0.021 | 0.029 | 0.026 | 0.009 | 0.014 | 0.001 | 0.004 | 0.002 | 0.001 | 0.0028 | 0.0001 | 0 | 0.0003 | 0 | 385 | 518 | 32
20130 | SAE1022 | 1263 | 1050 | 885 | 543 | 0.192 | 0.785 | 0.011 | 0.019 | 0.008 | 0.028 | 0.031 | 0.028 | 0.011 | 0.016 | 0.002 | 0.001 | 0.001 | 0.001 | 0.0023 | 0.0001 | 0 | 0.0001 | 0 | 382 | 517 | 29
20160 | SAE1022 | 1258 | 1050 | 886 | 544 | 0.192 | 0.785 | 0.011 | 0.019 | 0.008 | 0.028 | 0.031 | 0.028 | 0.011 | 0.016 | 0.002 | 0.001 | 0.001 | 0.001 | 0.0023 | 0.0001 | 0 | 0.0001 | 0 | 400 | 534 | 23
20090 | SAE1022 | 1264 | 1050 | 887 | 543 | 0.194 | 0.755 | 0.009 | 0.013 | 0.009 | 0.026 | 0.039 | 0.037 | 0.008 | 0.014 | 0.001 | 0.004 | 0.002 | 0.001 | 0.0032 | 0.0001 | 0 | 0.0003 | 0 | 373 | 509 | 24
20150 | SAE1022 | 1252 | 1050 | 884 | 543 | 0.2 | 0.8 | 0.014 | 0.016 | 0.008 | 0.027 | 0.038 | 0.037 | 0.01 | 0.015 | 0.001 | 0.005 | 0.002 | 0.001 | 0.0039 | 0.0001 | 0 | 0.0003 | 0 | 401 | 539 | 26
20140 | SAE1022 | 1252 | 1050 | 883 | 542 | 0.202 | 0.782 | 0.008 | 0.021 | 0.008 | 0.026 | 0.038 | 0.036 | 0.012 | 0.017 | 0.001 | 0.006 | 0.002 | 0.001 | 0.0026 | 0.0002 | 0 | 0.0002 | 0 | 396 | 530 | 27
20160 | SAE1022 | 1258 | 1050 | 887 | 543 | 0.207 | 0.805 | 0.011 | 0.017 | 0.01 | 0.021 | 0.029 | 0.026 | 0.009 | 0.014 | 0.001 | 0.004 | 0.002 | 0.001 | 0.0028 | 0.0001 | 0 | 0.0003 | 0 | 419 | 544 | 26
20130 | SAE1022 | 1264 | 1050 | 888 | 542 | 0.2 | 0.8 | 0.014 | 0.016 | 0.008 | 0.027 | 0.038 | 0.037 | 0.01 | 0.015 | 0.001 | 0.005 | 0.002 | 0.001 | 0.0039 | 0.0001 | 0 | 0.0003 | 0 | 389 | 537 | 24
27720 | Q235B | 1256 | 1060 | 0 | 0 | 0.149 | 0.489 | 0.21 | 0.018 | 0.013 | 0.037 | 0.005 | 0.004 | 0.027 | 0.039 | 0.002 | 0.003 | 0.001 | 0.001 | 0.0028 | 0.0003 | 0 | 0.0001 | 0 | 332 | 471 | 30
27700 | Q235B | 1262 | 1060 | 881 | 633 | 0.149 | 0.489 | 0.21 | 0.018 | 0.013 | 0.037 | 0.005 | 0.004 | 0.027 | 0.039 | 0.002 | 0.003 | 0.001 | 0.001 | 0.0028 | 0.0003 | 0 | 0.0001 | 0 | 327 | 473 | 29
27650 | Q235B | 1268 | 1060 | 882 | 610 | 0.149 | 0.489 | 0.21 | 0.018 | 0.013 | 0.037 | 0.005 | 0.004 | 0.027 | 0.039 | 0.002 | 0.003 | 0.001 | 0.001 | 0.0028 | 0.0003 | 0 | 0.0001 | 0 | 335 | 473 | 28
27720 | Q235B | 1262 | 1060 | 879 | 610 | 0.149 | 0.489 | 0.21 | 0.018 | 0.013 | 0.037 | 0.005 | 0.004 | 0.027 | 0.039 | 0.002 | 0.003 | 0.001 | 0.001 | 0.0028 | 0.0003 | 0 | 0.0001 | 0 | 315 | 460 | 34
27700 | Q235B | 1262 | 1060 | 881 | 633 | 0.149 | 0.489 | 0.21 | 0.018 | 0.013 | 0.037 | 0.005 | 0.004 | 0.027 | 0.039 | 0.002 | 0.003 | 0.001 | 0.001 | 0.0028 | 0.0003 | 0 | 0.0001 | 0 | 344 | 478 | 32
28160 | Q235B | 1246 | 1040 | 885 | 604 | 0.145 | 0.441 | 0.211 | 0.02 | 0.017 | 0.034 | 0.001 | 0.001 | 0.038 | 0.044 | 0.001 | 0.008 | 0.002 | 0.001 | 0.0022 | 0.0001 | 0 | 0.0003 | 0 | 316 | 455 | 27
27620 | Q235B | 1252 | 1040 | 876 | 606 | 0.145 | 0.453 | 0.206 | 0.022 | 0.015 | 0.044 | 0.002 | 0.001 | 0.022 | 0.041 | 0.001 | 0.006 | 0.002 | 0.001 | 0.003 | 0.0001 | 0 | 0.0003 | 0 | 318 | 461 | 34
27700 | Q235B | 1258 | 1040 | 878 | 635 | 0.144 | 0.482 | 0.209 | 0.015 | 0.011 | 0.038 | 0.004 | 0.003 | 0.031 | 0.04 | 0.002 | 0.004 | 0.001 | 0.001 | 0.0023 | 0.0003 | 0 | 0.0001 | 0 | 327 | 463 | 32
28250 | Q235B | 1262 | 1060 | 886 | 609 | 0.154 | 0.456 | 0.21 | 0.021 | 0.02 | 0.044 | 0.001 | 0.001 | 0.041 | 0.041 | 0.001 | 0.008 | 0.001 | 0.001 | 0.0025 | 0.0001 | 0 | 0.0002 | 0 | 326 | 465 | 30
28220 | Q235B | 1262 | 1060 | 887 | 607 | 0.156 | 0.432 | 0.192 | 0.017 | 0.015 | 0.039 | 0.003 | 0.003 | 0.018 | 0.025 | 0.001 | 0.004 | 0.002 | 0.001 | 0.0038 | 0.0001 | 0 | 0.0002 | 0 | 332 | 478 | 29
28100 | Q235B | 1256 | 1060 | 884 | 610 | 0.158 | 0.516 | 0.178 | 0.025 | 0.016 | 0.035 | 0.003 | 0.002 | 0.031 | 0.033 | 0.001 | 0.006 | 0.003 | 0.001 | 0.0025 | 0.0001 | 0 | 0.0003 | 0 | 318 | 462 | 31
28140 | Q235B | 1264 | 1060 | 887 | 611 | 0.137 | 0.458 | 0.204 | 0.023 | 0.016 | 0.038 | 0.009 | 0.008 | 0.016 | 0.021 | 0.002 | 0.004 | 0.002 | 0.001 | 0.0036 | 0.0003 | 0 | 0.0003 | 0 | 336 | 468 | 28
27970 | Q235B | 1270 | 1060 | 888 | 612 | 0.144 | 0.435 | 0.181 | 0.024 | 0.019 | 0.032 | 0.003 | 0.002 | 0.012 | 0.023 | 0.001 | 0.002 | 0.001 | 0.001 | 0.0022 | 0.0001 | 0 | 0.0002 | 0 | 300 | 447 | 33
27380 | Q235B | 1260 | 1060 | 898 | 612 | 0.149 | 0.489 | 0.21 | 0.018 | 0.013 | 0.037 | 0.005 | 0.004 | 0.027 | 0.039 | 0.002 | 0.003 | 0.001 | 0.001 | 0.0028 | 0.0003 | 0 | 0.0001 | 0 | 307 | 460 | 34
27850 | Q235B | 1282 | 1080 | 899 | 633 | 0.137 | 0.458 | 0.204 | 0.023 | 0.016 | 0.038 | 0.009 | 0.008 | 0.016 | 0.021 | 0.002 | 0.004 | 0.002 | 0.001 | 0.0036 | 0.0003 | 0 | 0.0003 | 0 | 341 | 472 | 33
28020 | Q235B | 1270 | 1080 | 896 | 633 | 0.141 | 0.435 | 0.206 | 0.024 | 0.014 | 0.033 | 0.008 | 0.007 | 0.031 | 0.039 | 0.001 | 0.007 | 0.001 | 0.001 | 0.0023 | 0.0001 | 0 | 0.0003 | 0 | 305 | 457 | 33
28020 | Q235B | 1277 | 1080 | 896 | 634 | 0.141 | 0.435 | 0.206 | 0.024 | 0.014 | 0.033 | 0.008 | 0.007 | 0.031 | 0.039 | 0.001 | 0.007 | 0.001 | 0.001 | 0.0023 | 0.0001 | 0 | 0.0003 | 0 | 303 | 449 | 32
31370 | B | 1268 | 1060 | 839 | 598 | 0.14 | 0.715 | 0.181 | 0.018 | 0.013 | 0.034 | 0.011 | 0.011 | 0.018 | 0.026 | 0.001 | 0.005 | 0.002 | 0.001 | 0 | 0.0001 | 0 | 0.0003 | 0 | 351 | 475 | 27
31360 | B | 1274 | 1060 | 836 | 598 | 0.14 | 0.715 | 0.181 | 0.018 | 0.013 | 0.034 | 0.011 | 0.011 | 0.018 | 0.026 | 0.001 | 0.005 | 0.002 | 0.001 | 0 | 0.0001 | 0 | 0.0003 | 0 | 355 | 484 | 29
31390 | B | 1261 | 1060 | 844 | 599 | 0.14 | 0.715 | 0.181 | 0.018 | 0.013 | 0.034 | 0.011 | 0.011 | 0.018 | 0.026 | 0.001 | 0.005 | 0.002 | 0.001 | 0 | 0.0001 | 0 | 0.0003 | 0 | 313 | 456 | 33
31410 | B | 1267 | 1060 | 834 | 616 | 0.14 | 0.715 | 0.181 | 0.018 | 0.013 | 0.034 | 0.011 | 0.011 | 0.018 | 0.026 | 0.001 | 0.005 | 0.002 | 0.001 | 0 | 0.0001 | 0 | 0.0003 | 0 | 336 | 459 | 24
34620 | A | 1274 | 1060 | 840 | 593 | 0.14 | 0.715 | 0.181 | 0.018 | 0.013 | 0.034 | 0.011 | 0.011 | 0.018 | 0.026 | 0.001 | 0.005 | 0.002 | 0.001 | 0 | 0.0001 | 0 | 0.0003 | 0 | 317 | 460 | 32
34750 | A | 1262 | 1060 | 839 | 599 | 0.14 | 0.715 | 0.181 | 0.018 | 0.013 | 0.034 | 0.011 | 0.011 | 0.018 | 0.026 | 0.001 | 0.005 | 0.002 | 0.001 | 0 | 0.0001 | 0 | 0.0003 | 0 | 317 | 463 | 34
26398 | B | 1272 | 1070 | 0 | 0 | 0.147 | 0.725 | 0.187 | 0.018 | 0.012 | 0.034 | 0.001 | 0.001 | 0.014 | 0.018 | 0.001 | 0.005 | 0.002 | 0.001 | 0 | 0.0001 | 0 | 0.0002 | 0 | 309 | 460 | 35
26740 | B | 1278 | 1070 | 874 | 611 | 0.152 | 0.749 | 0.18 | 0.013 | 0.009 | 0.035 | 0.009 | 0.008 | 0.016 | 0.025 | 0.002 | 0.001 | 0.001 | 0.001 | 0 | 0.0002 | 0 | 0.0001 | 0 | 323 | 467 | 35
26690 | B | 1266 | 1070 | 873 | 611 | 0.152 | 0.749 | 0.18 | 0.013 | 0.009 | 0.035 | 0.009 | 0.008 | 0.016 | 0.025 | 0.002 | 0.001 | 0.001 | 0.001 | 0 | 0.0002 | 0 | 0.0001 | 0 | 309 | 460 | 33
26630 | B | 1272 | 1070 | 876 | 612 | 0.152 | 0.749 | 0.18 | 0.013 | 0.009 | 0.035 | 0.009 | 0.008 | 0.016 | 0.025 | 0.002 | 0.001 | 0.001 | 0.001 | 0 | 0.0002 | 0 | 0.0001 | 0 | 309 | 463 | 32
26700 | B | 1278 | 1070 | 873 | 611 | 0.152 | 0.749 | 0.18 | 0.013 | 0.009 | 0.035 | 0.009 | 0.008 | 0.016 | 0.025 | 0.002 | 0.001 | 0.001 | 0.001 | 0 | 0.0002 | 0 | 0.0001 | 0 | 309 | 460 | 34
26670 | B | 1266 | 1070 | 876 | 610 | 0.152 | 0.749 | 0.18 | 0.013 | 0.009 | 0.035 | 0.009 | 0.008 | 0.016 | 0.025 | 0.002 | 0.001 | 0.001 | 0.001 | 0 | 0.0002 | 0 | 0.0001 | 0 | 307 | 462 | 34
26710 | B | 1272 | 1070 | 868 | 635 | 0.152 | 0.749 | 0.18 | 0.013 | 0.009 | 0.035 | 0.009 | 0.008 | 0.016 | 0.025 | 0.002 | 0.001 | 0.001 | 0.001 | 0 | 0.0002 | 0 | 0.0001 | 0 | 311 | 464 | 33
26670 | B | 1278 | 1070 | 871 | 614 | 0.152 | 0.749 | 0.18 | 0.013 | 0.009 | 0.035 | 0.009 | 0.008 | 0.016 | 0.025 | 0.002 | 0.001 | 0.001 | 0.001 | 0 | 0.0002 | 0 | 0.0001 | 0 | 314 | 473 | 31
29350 | B | 1266 | 1070 | 876 | 614 | 0.147 | 0.725 | 0.187 | 0.018 | 0.012 | 0.034 | 0.001 | 0.001 | 0.014 | 0.018 | 0.001 | 0.005 | 0.002 | 0.001 | 0 | 0.0001 | 0 | 0.0002 | 0 | 290 | 449 | 32
28770 | B | 1272 | 1070 | 872 | 610 | 0.147 | 0.725 | 0.187 | 0.018 | 0.012 | 0.034 | 0.001 | 0.001 | 0.014 | 0.018 | 0.001 | 0.005 | 0.002 | 0.001 | 0 | 0.0001 | 0 | 0.0002 | 0 | 300 | 456 | 36
27790 | Q235B | 1263 | 1060 | 876 | 631 | 0.144 | 0.482 | 0.209 | 0.015 | 0.011 | 0.038 | 0.004 | 0.003 | 0.031 | 0.04 | 0.002 | 0.004 | 0.001 | 0.001 | 0.0023 | 0.0003 | 0 | 0.0001 | 0 | 328 | 446 | 37
27750 | Q235B | 1246 | 1040 | 880 | 634 | 0.144 | 0.482 | 0.209 | 0.015 | 0.011 | 0.038 | 0.004 | 0.003 | 0.031 | 0.04 | 0.002 | 0.004 | 0.001 | 0.001 | 0.0023 | 0.0003 | 0 | 0.0001 | 0 | 298 | 446 | 29
28900 | Q235B | 1261 | 1050 | 864 | 657 | 0.147 | 0.464 | 0.166 | 0.018 | 0.017 | 0.03 | 0.004 | 0.003 | 0.011 | 0.017 | 0.001 | 0.004 | 0.001 | 0.001 | 0.0034 | 0.0001 | 0 | 0.0001 | 0 | 268 | 417 | 31
27560 | Q235B | 1267 | 1050 | 858 | 656 | 0.134 | 0.5 | 0.186 | 0.015 | 0.01 | 0.034 | 0.001 | 0.001 | 0.019 | 0.021 | 0.001 | 0.004 | 0.003 | 0.001 | 0.0027 | 0.0001 | 0 | 0.0003 | 0 | 278 | 427 | 33
26580 | A | 1259 | 1060 | 842 | 612 | 0.147 | 0.725 | 0.187 | 0.018 | 0.012 | 0.034 | 0.001 | 0.001 | 0.014 | 0.018 | 0.001 | 0.005 | 0.002 | 0.001 | 0 | 0.0001 | 0 | 0.0002 | 0 | 296 | 450 | 31
34780 | A | 1268 | 1060 | 830 | 617 | 0.153 | 0.693 | 0.166 | 0.01 | 0.016 | 0.041 | 0.002 | 0.001 | 0.02 | 0.015 | 0.001 | 0.005 | 0.002 | 0.002 | 0 | 0.0001 | 0 | 0.0002 | 0 | 282 | 438 | 33
36930 | Q345B | 1256 | 1050 | 838 | 594 | 0.16 | 1.446 | 0.264 | 0.024 | 0.019 | 0.038 | 0.007 | 0.005 | 0.013 | 0.027 | 0.002 | 0.001 | 0.001 | 0.001 | 0.0047 | 0.0001 | 0 | 0.0001 | 0 | 370 | 518 | 24
29060 | Q345B | 1278 | 1080 | 854 | 594 | 0.159 | 1.355 | 0.287 | 0.017 | 0.014 | 0.041 | 0.015 | 0.013 | 0.015 | 0.026 | 0.017 | 0.001 | 0.001 | 0.001 | 0.0035 | 0.0001 | 0 | 0.0001 | 0 | 373 | 531 | 26
36810 | Q345B | 1284 | 1080 | 855 | 593 | 0.16 | 1.446 | 0.264 | 0.024 | 0.019 | 0.038 | 0.007 | 0.005 | 0.013 | 0.027 | 0.002 | 0.001 | 0.001 | 0.001 | 0.0047 | 0.0001 | 0 | 0.0001 | 0 | 111 | 525 | 21
36810 | Q345B | 1284 | 1080 | 855 | 593 | 0.16 | 1.446 | 0.264 | 0.024 | 0.019 | 0.038 | 0.007 | 0.005 | 0.013 | 0.027 | 0.002 | 0.001 | 0.001 | 0.001 | 0.0047 | 0.0001 | 0 | 0.0001 | 0 | 379 | 525 | 21
29230 | Q345B | 1278 | 1080 | 848 | 590 | 0.165 | 1.418 | 0.275 | 0.015 | 0.012 | 0.035 | 0.018 | 0.018 | 0.014 | 0.02 | 0.015 | 0.004 | 0.004 | 0.002 | 0.0035 | 0.0001 | 0 | 0.0002 | 0 | 367 | 527 | 30
29120 | Q235B | 1274 | 1060 | 883 | 636 | 0.149 | 0.443 | 0.196 | 0.016 | 0.015 | 0.028 | 0.002 | 0.002 | 0.014 | 0.014 | 0.001 | 0.005 | 0.002 | 0.001 | 0.0032 | 0.0001 | 0 | 0.0001 | 0 | 302 | 446 | 31
31450 | SS400-JX | 1260 | 1060 | 864 | 628 | 0.142 | 0.497 | 0.199 | 0.019 | 0.014 | 0.044 | 0.03 | 0.028 | 0.027 | 0.037 | 0.001 | 0.015 | 0.001 | 0.001 | 0.0035 | 0.0001 | 0 | 0.0001 | 0 | 272 | 419 | 27
31450 | SS400-JX | 1266 | 1060 | 862 | 612 | 0.142 | 0.497 | 0.199 | 0.019 | 0.014 | 0.044 | 0.03 | 0.028 | 0.027 | 0.037 | 0.001 | 0.015 | 0.001 | 0.001 | 0.0035 | 0.0001 | 0 | 0.0001 | 0 | 287 | 423 | 28
35550 | Q345B | 1273 | 1060 | 851 | 589 | 0.154 | 1.457 | 0.284 | 0.019 | 0.012 | 0.03 | 0.012 | 0.009 | 0.013 | 0.028 | 0.002 | 0.001 | 0.001 | 0.001 | 0.0041 | 0.0001 | 0 | 0.0001 | 0 | 385 | 535 | 28
28340 | Q345B | 1255 | 1050 | 834 | 575 | 0.153 | 1.449 | 0.293 | 0.026 | 0.014 | 0.03 | 0.024 | 0.023 | 0.017 | 0.028 | 0.003 | 0.001 | 0.002 | 0.001 | 0.0046 | 0.0002 | 0 | 0.0001 | 0 | 374 | 533 | 28
35660 | Q345B | 1261 | 1050 | 833 | 584 | 0.15 | 1.508 | 0.246 | 0.024 | 0.02 | 0.041 | 0.007 | 0.006 | 0.019 | 0.027 | 0.002 | 0.005 | 0.003 | 0.001 | 0.0038 | 0.0001 | 0 | 0.0003 | 0 | 364 | 521 | 28
32970 | HG70D | 1283 | 1100 | 884 | 588 | 0.077 | 1.832 | 0.079 | 0.011 | 0.002 | 0.03 | 0.053 | 0.052 | 0.009 | 0.019 | 0.135 | 0.005 | 0.003 | 0.052 | 0.005 | 0.0007 | 0 | 0.0003 | 0 | 744 | 814 | 22
32990 | HG70D | 1283 | 1100 | 880 | 576 | 0.077 | 1.832 | 0.079 | 0.011 | 0.002 | 0.03 | 0.053 | 0.052 | 0.009 | 0.019 | 0.135 | 0.005 | 0.003 | 0.052 | 0.005 | 0.0007 | 0 | 0.0003 | 0 | 725 | 796 | 18
32940 | HG70D | 1277 | 1100 | 887 | 590 | 0.077 | 1.832 | 0.079 | 0.011 | 0.002 | 0.03 | 0.053 | 0.052 | 0.009 | 0.019 | 0.135 | 0.005 | 0.003 | 0.052 | 0.005 | 0.0007 | 0 | 0.0003 | 0 | 749 | 824 | 22
24870 | HG70D | 1283 | 1100 | 884 | 591 | 0.069 | 1.784 | 0.117 | 0.012 | 0.001 | 0.043 | 0.062 | 0.062 | 0.015 | 0.021 | 0.127 | 0.005 | 0.004 | 0.051 | 0.0035 | 0.0006 | 0 | 0.0003 | 0 | 765 | 840 | 22
27810 | HG70D | 1277 | 1100 | 885 | 589 | 0.069 | 1.784 | 0.117 | 0.012 | 0.001 | 0.043 | 0.062 | 0.062 | 0.015 | 0.021 | 0.127 | 0.005 | 0.004 | 0.051 | 0.0035 | 0.0006 | 0 | 0.0003 | 0 | 782 | 853 | 20
27910 | HG70D | 1272 | 1100 | 907 | 595 | 0.068 | 1.803 | 0.122 | 0.017 | 0.002 | 0.033 | 0.039 | 0.038 | 0.013 | 0.023 | 0.119 | 0.001 | 0.001 | 0.049 | 0.0036 | 0.0022 | 0 | 0.0001 | 0 | 711 | 775 | 23
29350 | Q345B | 1268 | 1060 | 851 | 586 | 0.176 | 1.481 | 0.258 | 0.02 | 0.013 | 0.048 | 0.001 | 0.001 | 0.014 | 0.026 | 0.001 | 0.006 | 0.003 | 0.001 | 0.0035 | 0.0001 | 0 | 0.0006 | 0 | 365 | 523 | 28
21080 | RCL540 | 1254 | 1060 | 845 | 561 | 0.0802 | 1.151 | 0.134 | 0.017 | 0.006 | 0.031 | 0.0402 | 0.0398 | 0.007 | 0.022 | 0.0006 | 0.001 | 0.001 | 0.04 | 0.0014 | 0.0001 | 0 | 0.0013 | 0 | 493 | 575 | 22
21280 | RCL540 | 1260 | 1060 | 845 | 566 | 0.061 | 1.152 | 0.12 | 0.016 | 0.0057 | 0.04 | 0.0369 | 0.0365 | 0.006 | 0.025 | 0.0006 | 0.001 | 0.001 | 0.04 | 0.0016 | 0.0001 | 0 | 0.0021 | 0 | 504 | 585 | 21
21140 | RCL540 | 1266 | 1060 | 847 | 566 | 0.061 | 1.152 | 0.12 | 0.016 | 0.0057 | 0.04 | 0.0369 | 0.0365 | 0.006 | 0.025 | 0.0006 | 0.001 | 0.001 | 0.04 | 0.0016 | 0.0001 | 0 | 0.0021 | 0 | 499 | 575 | 21
21220 | RCL540 | 1254 | 1060 | 846 | 566 | 0.061 | 1.152 | 0.12 | 0.016 | 0.0057 | 0.04 | 0.0369 | 0.0365 | 0.006 | 0.025 | 0.0006 | 0.001 | 0.001 | 0.04 | 0.0016 | 0.0001 | 0 | 0.0021 | 0 | 490 | 585 | 22
21200 | RCL540 | 1260 | 1060 | 846 | 565 | 0.061 | 1.152 | 0.12 | 0.016 | 0.0057 | 0.04 | 0.0369 | 0.0365 | 0.006 | 0.025 | 0.0006 | 0.001 | 0.001 | 0.04 | 0.0016 | 0.0001 | 0 | 0.0021 | 0 | 498 | 575 | 23
20470 | RCL540 | 1266 | 1060 | 844 | 567 | 0.0717 | 1.131 | 0.139 | 0.02 | 0.0043 | 0.036 | 0.0399 | 0.0393 | 0.01 | 0.024 | 0.0006 | 0.002 | 0.001 | 0.04 | 0.002 | 0.0001 | 0 | 0.0013 | 0 | 512 | 588 | 22
20610 | RCL540 | 1254 | 1060 | 846 | 567 | 0.0549 | 1.125 | 0.15 | 0.018 | 0.004 | 0.039 | 0.0347 | 0.0344 | 0.01 | 0.032 | 0.0006 | 0.002 | 0.001 | 0.039 | 0.0026 | 0.0001 | 0 | 0.0026 | 0 | 501 | 581 | 22
20580 | RCL540 | 1260 | 1060 | 846 | 566 | 0.0549 | 1.125 | 0.15 | 0.018 | 0.004 | 0.039 | 0.0347 | 0.0344 | 0.01 | 0.032 | 0.0006 | 0.002 | 0.001 | 0.039 | 0.0026 | 0.0001 | 0 | 0.0026 | 0 | 523 | 596 | 21
20580 | RCL540 | 1260 | 1060 | 846 | 566 | 0.0549 | 1.125 | 0.15 | 0.018 | 0.004 | 0.039 | 0.0347 | 0.0344 | 0.01 | 0.032 | 0.0006 | 0.002 | 0.001 | 0.039 | 0.0026 | 0.0001 | 0 | 0.0026 | 0 | 504 | 578 | 20
20580 | RCL540 | 1260 | 1060 | 846 | 566 | 0.0549 | 1.125 | 0.15 | 0.018 | 0.004 | 0.039 | 0.0347 | 0.0344 | 0.01 | 0.032 | 0.0006 | 0.002 | 0.001 | 0.039 | 0.0026 | 0.0001 | 0 | 0.0026 | 0 | 520 | 593 | 23
20520 | RCL540 | 1266 | 1060 | 844 | 566 | 0.0628 | 1.154 | 0.14 | 0.015 | 0.0055 | 0.045 | 0.0387 | 0.0383 | 0.009 | 0.022 | 0.0007 | 0.002 | 0.001 | 0.042 | 0.0022 | 0.0001 | 0 | 0.0013 | 0 | 497 | 581 | 22
20580 | RCL540 | 1254 | 1060 | 846 | 566 | 0.0628 | 1.154 | 0.14 | 0.015 | 0.0055 | 0.045 | 0.0387 | 0.0383 | 0.009 | 0.022 | 0.0007 | 0.002 | 0.001 | 0.042 | 0.0022 | 0.0001 | 0 | 0.0013 | 0 | 497 | 584 | 24
20490 | RCL540 | 1260 | 1060 | 845 | 566 | 0.0717 | 1.131 | 0.139 | 0.02 | 0.0043 | 0.036 | 0.0399 | 0.0393 | 0.01 | 0.024 | 0.0006 | 0.002 | 0.001 | 0.04 | 0.002 | 0.0001 | 0 | 0.0013 | 0 | 515 | 595 | 23
20570 | RCL540 | 1266 | 1060 | 0 | 0 | 0.0584 | 1.132 | 0.127 | 0.016 | 0.004 | 0.039 | 0.0387 | 0.0375 | 0.01 | 0.025 | 0.0006 | 0.002 | 0.001 | 0.041 | 0.0027 | 0.0001 | 0 | 0.0014 | 0 | 500 | 577 | 24
20560 | RCL540 | 1254 | 1060 | 846 | 565 | 0.0584 | 1.132 | 0.127 | 0.016 | 0.004 | 0.039 | 0.0387 | 0.0375 | 0.01 | 0.025 | 0.0006 | 0.002 | 0.001 | 0.041 | 0.0027 | 0.0001 | 0 | 0.0014 | 0 | 527 | 596 | 22
20490 | RCL540 | 1260 | 1060 | 846 | 565 | 0.0584 | 1.132 | 0.127 | 0.016 | 0.004 | 0.039 | 0.0387 | 0.0375 | 0.01 | 0.025 | 0.0006 | 0.002 | 0.001 | 0.041 | 0.0027 | 0.0001 | 0 | 0.0014 | 0 | 512 | 594 | 22
20600 | RCL540 | 1266 | 1060 | 841 | 565 | 0.0628 | 1.154 | 0.14 | 0.015 | 0.0055 | 0.045 | 0.0387 | 0.0383 | 0.009 | 0.022 | 0.0007 | 0.002 | 0.001 | 0.042 | 0.0022 | 0.0001 | 0 | 0.0013 | 0 | 507 | 587 | 22
20630 | RCL540 | 1254 | 1060 | 847 | 566 | 0.0717 | 1.131 | 0.139 | 0.02 | 0.0043 | 0.036 | 0.0399 | 0.0393 | 0.01 | 0.024 | 0.0006 | 0.002 | 0.001 | 0.04 | 0.002 | 0.0001 | 0 | 0.0013 | 0 | 507 | 580 | 21
20520 | RCL540 | 1260 | 1060 | 846 | 565 | 0.0628 | 1.154 | 0.14 | 0.015 | 0.0055 | 0.045 | 0.0387 | 0.0383 | 0.009 | 0.022 | 0.0007 | 0.002 | 0.001 | 0.042 | 0.0022 | 0.0001 | 0 | 0.0013 | 0 | 494 | 579 | 22
20800 | RCL540 | 1266 | 1060 | 845 | 565 | 0.0549 | 1.125 | 0.15 | 0.018 | 0.004 | 0.039 | 0.0347 | 0.0344 | 0.01 | 0.032 | 0.0006 | 0.002 | 0.001 | 0.039 | 0.0026 | 0.0001 | 0 | 0.0026 | 0 | 509 | 586 | 23
20550 | RCL540 | 1254 | 1060 | 846 | 563 | 0.0697 | 1.155 | 0.125 | 0.016 | 0.0058 | 0.031 | 0.0351 | 0.0342 | 0.007 | 0.023 | 0.0007 | 0.001 | 0.001 | 0.042 | 0.0018 | 0.0001 | 0 | 0.0015 | 0 | 478 | 563 | 25
20540 | RCL540 | 1260 | 1060 | 847 | 564 | 0.0697 | 1.155 | 0.125 | 0.016 | 0.0058 | 0.031 | 0.0351 | 0.0342 | 0.007 | 0.023 | 0.0007 | 0.001 | 0.001 | 0.042 | 0.0018 | 0.0001 | 0 | 0.0015 | 0 | 495 | 579 | 22
20430 | RCL540 | 1266 | 1060 | 845 | 565 | 0.0584 | 1.132 | 0.127 | 0.016 | 0.004 | 0.039 | 0.0387 | 0.0375 | 0.01 | 0.025 | 0.0006 | 0.002 | 0.001 | 0.041 | 0.0027 | 0.0001 | 0 | 0.0014 | 0 | 498 | 578 | 23
20520 | RCL540 | 1254 | 1060 | 844 | 565 | 0.0697 | 1.155 | 0.125 | 0.016 | 0.0058 | 0.031 | 0.0351 | 0.0342 | 0.007 | 0.023 | 0.0007 | 0.001 | 0.001 | 0.042 | 0.0018 | 0.0001 | 0 | 0.0015 | 0 | 501 | 584 | 26
20610 | RCL540 | 1260 | 1060 | 845 | 565 | 0.0802 | 1.151 | 0.134 | 0.017 | 0.006 | 0.031 | 0.0402 | 0.0398 | 0.007 | 0.022 | 0.0006 | 0.001 | 0.001 | 0.04 | 0.0014 | 0.0001 | 0 | 0.0013 | 0 | 517 | 600 | 23
20510 | RCL540 | 1266 | 1060 | 844 | 564 | 0.0802 | 1.151 | 0.134 | 0.017 | 0.006 | 0.031 | 0.0402 | 0.0398 | 0.007 | 0.022 | 0.0006 | 0.001 | 0.001 | 0.04 | 0.0014 | 0.0001 | 0 | 0.0013 | 0 | 513 | 591 | 21
20490 | RCL540 | 1254 | 1060 | 846 | 564 | 0.0802 | 1.151 | 0.134 | 0.017 | 0.006 | 0.031 | 0.0402 | 0.0398 | 0.007 | 0.022 | 0.0006 | 0.001 | 0.001 | 0.04 | 0.0014 | 0.0001 | 0 | 0.0013 | 0 | 501 | 589 | 23
23460 | HG70D | 1281 | 1100 | 906 | 592 | 0.071 | 1.822 | 0.128 | 0.008 | 0.001 | 0.035 | 0.047 | 0.046 | 0.016 | 0.019 | 0.14 | 0.005 | 0.004 | 0.054 | 0.0031 | 0.0009 | 0 | 0.0003 | 0 | 719 | 804 | 16
23530 | HG70D | 1275 | 1100 | 905 | 592 | 0.071 | 1.822 | 0.128 | 0.008 | 0.001 | 0.035 | 0.047 | 0.046 | 0.016 | 0.019 | 0.14 | 0.005 | 0.004 | 0.054 | 0.0031 | 0.0009 | 0 | 0.0003 | 0 | 744 | 830 | 19
23470 | HG70D | 1281 | 1100 | 905 | 593 | 0.07 | 1.821 | 0.13 | 0.01 | 0.001 | 0.03 | 0.045 | 0.042 | 0.01 | 0.02 | 0.13 | 0.005 | 0.004 | 0.053 | 0.0033 | 0.0012 | 0 | 0.0003 | 0 | 675 | 739 | 20
23510 | HG70D | 1281 | 1100 | 904 | 590 | 0.07 | 1.821 | 0.13 | 0.01 | 0.001 | 0.03 | 0.045 | 0.042 | 0.01 | 0.02 | 0.13 | 0.005 | 0.004 | 0.053 | 0.0033 | 0.0012 | 0 | 0.0003 | 0 | 705 | 789 | 19
23440 | HG70D | 1281 | 1100 | 905 | 589 | 0.07 | 1.821 | 0.13 | 0.01 | 0.001 | 0.03 | 0.045 | 0.042 | 0.01 | 0.02 | 0.13 | 0.005 | 0.004 | 0.053 | 0.0033 | 0.0012 | 0 | 0.0003 | 0 | 712 | 795 | 17
23450 | HG70D | 1281 | 1100 | 904 | 593 | 0.07 | 1.821 | 0.13 | 0.01 | 0.001 | 0.03 | 0.045 | 0.042 | 0.01 | 0.02 | 0.13 | 0.005 | 0.004 | 0.053 | 0.0033 | 0.0012 | 0 | 0.0003 | 0 | 734 | 816 | 16
21010 | WL510 | 1264 | 1080 | 886 | 636 | 0.109 | 1.377 | 0.159 | 0.014 | 0.004 | 0.047 | 0.027 | 0.026 | 0.021 | 0.036 | 0.014 | 0.006 | 0.003 | 0.025 | 0 | 0.0008 | 0 | 0.0002 | 0 | 409 | 512 | 37
21010 | WL510 | 1264 | 1080 | 886 | 636 | 0.109 | 1.377 | 0.159 | 0.014 | 0.004 | 0.047 | 0.027 | 0.026 | 0.021 | 0.036 | 0.014 | 0.006 | 0.003 | 0.025 | 0 | 0.0008 | 0 | 0.0002 | 0 | 405 | 505 | 28
21010 | WL510 | 1264 | 1080 | 886 | 636 | 0.109 | 1.377 | 0.159 | 0.014 | 0.004 | 0.047 | 0.027 | 0.026 | 0.021 | 0.036 | 0.014 | 0.006 | 0.003 | 0.025 | 0 | 0.0008 | 0 | 0.0002 | 0 | 407 | 511 | 35
18900 | WL510 | 1262 | 1080 | 0 | 0 | 0.093 | 1.431 | 0.21 | 0.018 | 0.003 | 0.042 | 0.029 | 0.026 | 0.021 | 0.033 | 0.012 | 0.005 | 0.003 | 0.024 | 0 | 0.0009 | 0 | 0.0001 | 0 | 403 | 525 | 32
18640 | WL510 | 1274 | 1080 | 885 | 652 | 0.093 | 1.431 | 0.21 | 0.018 | 0.003 | 0.042 | 0.029 | 0.026 | 0.021 | 0.033 | 0.012 | 0.005 | 0.003 | 0.024 | 0 | 0.0009 | 0 | 0.0001 | 0 | 421 | 548 | 32
20740 | Q450NQR1 | 1257 | 1080 | 865 | 563 | 0.0785 | 1.077 | 0.199 | 0.017 | 0.0044 | 0.229 | 0.0229 | 0.0201 | 0.163 | 0.361 | 0.001 | 0.002 | 0.001 | 0.027 | 0.0037 | 0.0003 | 0 | 0.0003 | 0 | 504 | 595 | 27
20750 | Q450NQR1 | 1257 | 1080 | 866 | 564 | 0.0785 | 1.077 | 0.199 | 0.017 | 0.0044 | 0.229 | 0.0229 | 0.0201 | 0.163 | 0.361 | 0.001 | 0.002 | 0.001 | 0.027 | 0.0037 | 0.0003 | 0 | 0.0003 | 0 | 510 | 599 | 26
20650 | Q450NQR1 | 1269 | 1080 | 859 | 568 | 0.0712 | 1.081 | 0.194 | 0.018 | 0.0037 | 0.241 | 0.0191 | 0.0189 | 0.173 | 0.345 | 0.0008 | 0.002 | 0.001 | 0.024 | 0.003 | 0.0003 | 0 | 0.0003 | 0 | 510 | 595 | 25
16350 | RCL540 | 1247 | 1060 | 845 | 566 | 0.0662 | 1.166 | 0.145 | 0.02 | 0.0032 | 0.039 | 0.0472 | 0.0463 | 0.01 | 0.026 | 0.001 | 0.004 | 0.001 | 0.037 | 0.0045 | 0.0001 | 0 | 0.0002 | 0 | 506 | 581 | 26
28090 | Q235B | 1256 | 1060 | 0 | 0 | 0.166 | 0.459 | 0.216 | 0.013 | 0.013 | 0.035 | 0.001 | 0.001 | 0.031 | 0.032 | 0.001 | 0.007 | 0.002 | 0.001 | 0.0023 | 0.0001 | 0 | 0.0002 | 0 | 345 | 473 | 32
28020 | Q235B | 1256 | 1060 | 882 | 608 | 0.166 | 0.459 | 0.216 | 0.013 | 0.013 | 0.035 | 0.001 | 0.001 | 0.031 | 0.032 | 0.001 | 0.007 | 0.002 | 0.001 | 0.0023 | 0.0001 | 0 | 0.0002 | 0 | 300 | 461 | 34
27620 | Q235B | 1263 | 1060 | 885 | 637 | 0.152 | 0.463 | 0.172 | 0.022 | 0.014 | 0.035 | 0.002 | 0.002 | 0.016 | 0.029 | 0.001 | 0.003 | 0.001 | 0.001 | 0.0026 | 0.0001 | 0 | 0.0001 | 0 | 324 | 458 | 34
24270 | HG785E | 1274 | 1100 | 887 | 573 | 0.0763 | 1.801 | 0.065 | 0.014 | 0.0023 | 0.036 | 0.0555 | 0.055 | 0.009 | 0.22 | 0.1341 | 0.123 | 0.003 | 0.059 | 0.0035 | 0.0009 | 0 | 0.0002 | 0 | 733 | 789 | 19
24150 | HG785E | 1280 | 1100 | 892 | 580 | 0.0773 | 1.819 | 0.064 | 0.012 | 0.0031 | 0.039 | 0.059 | 0.0574 | 0.009 | 0.222 | 0.1393 | 0.119 | 0.003 | 0.058 | 0.0041 | 0.0014 | 0 | 0.0002 | 0 | 738 | 798 | 20
22560 | HG785E | 1268 | 1100 | 887 | 556 | 0.0767 | 1.817 | 0.047 | 0.013 | 0.003 | 0.035 | 0.0544 | 0.0538 | 0.012 | 0.235 | 0.1426 | 0.124 | 0.003 | 0.063 | 0.0042 | 0.0001 | 0 | 0.0002 | 0 | 746 | 811 | 21
20090 | HG785E | 1274 | 1100 | 889 | 563 | 0.0773 | 1.819 | 0.064 | 0.012 | 0.0031 | 0.039 | 0.059 | 0.0574 | 0.009 | 0.222 | 0.1393 | 0.119 | 0.003 | 0.058 | 0.0041 | 0.0014 | 0 | 0.0002 | 0 | 783 | 844 | 20
22480 | HG785E | 1283 | 1100 | 864 | 562 | 0.0763 | 1.801 | 0.065 | 0.014 | 0.0023 | 0.036 | 0.0555 | 0.055 | 0.009 | 0.22 | 0.1341 | 0.123 | 0.003 | 0.059 | 0.0035 | 0.0009 | 0 | 0.0002 | 0 | 871 | 966 | 19
24290 | HG785E | 1271 | 1100 | 865 | 563 | 0.0773 | 1.819 | 0.064 | 0.012 | 0.0031 | 0.039 | 0.059 | 0.0574 | 0.009 | 0.222 | 0.1393 | 0.119 | 0.003 | 0.058 | 0.0041 | 0.0014 | 0 | 0.0002 | 0 | 835 | 910 | 21
24210 | HG785E | 1277 | 1100 | 866 | 561 | 0.0763 | 1.801 | 0.065 | 0.014 | 0.0023 | 0.036 | 0.0555 | 0.055 | 0.009 | 0.22 | 0.1341 | 0.123 | 0.003 | 0.059 | 0.0035 | 0.0009 | 0 | 0.0002 | 0 | 853 | 933 | 19
24190 | HG785E | 1283 | 1100 | 864 | 563 | 0.0773 | 1.819 | 0.064 | 0.012 | 0.0031 | 0.039 | 0.059 | 0.0574 | 0.009 | 0.222 | 0.1393 | 0.119 | 0.003 | 0.058 | 0.0041 | 0.0014 | 0 | 0.0002 | 0 | 898 | 985 | 16
22430 | HG785E | 1271 | 1100 | 866 | 563 | 0.0767 | 1.817 | 0.047 | 0.013 | 0.003 | 0.035 | 0.0544 | 0.0538 | 0.012 | 0.235 | 0.1426 | 0.124 | 0.003 | 0.063 | 0.0042 | 0.0001 | 0 | 0.0002 | 0 | 811 | 874 | 19
22430 | HG785E | 1277 | 1100 | 867 | 558 | 0.0767 | 1.817 | 0.047 | 0.013 | 0.003 | 0.035 | 0.0544 | 0.0538 | 0.012 | 0.235 | 0.1426 | 0.124 | 0.003 | 0.063 | 0.0042 | 0.0001 | 0 | 0.0002 | 0 | 900 | 976 | 19
22500 | HG785E | 1283 | 1100 | 865 | 561 | 0.0767 | 1.817 | 0.047 | 0.013 | 0.003 | 0.035 | 0.0544 | 0.0538 | 0.012 | 0.235 | 0.1426 | 0.124 | 0.003 | 0.063 | 0.0042 | 0.0001 | 0 | 0.0002 | 0 | 795 | 881 | 19
28220 | Q235B | 1257 | 1060 | 880 | 613 | 0.139 | 0.462 | 0.187 | 0.017 | 0.009 | 0.035 | 0.001 | 0.001 | 0.039 | 0.04 | 0.001 | 0.008 | 0.002 | 0.001 | 0.0035 | 0.0001 | 0 | 0.0002 | 0 | 342 | 453 | 32
28220 | Q235B | 1258 | 1060 | 882 | 633 | 0.139 | 0.462 | 0.187 | 0.017 | 0.009 | 0.035 | 0.001 | 0.001 | 0.039 | 0.04 | 0.001 | 0.008 | 0.002 | 0.001 | 0.0035 | 0.0001 | 0 | 0.0002 | 0 | 310 | 453 | 36
20420 | WL510 | 1255 | 1060 | 865 | 603 | 0.103 | 1.41 | 0.169 | 0.02 | 0.005 | 0.049 | 0.025 | 0.024 | 0.015 | 0.029 | 0.018 | 0.001 | 0.001 | 0.025 | 0 | 0.0014 | 0 | 0.0001 | 0 | 419 | 522 | 30
20270 | WL510 | 1261 | 1060 | 865 | 606 | 0.099 | 1.414 | 0.194 | 0.022 | 0.001 | 0.036 | 0.026 | 0.026 | 0.014 | 0.025 | 0.014 | 0.003 | 0.003 | 0.021 | 0 | 0.002 | 0 | 0.0002 | 0 | 431 | 546 | 28
28130 | Q235B | 1268 | 1060 | 884 | 631 | 0.166 | 0.459 | 0.216 | 0.013 | 0.013 | 0.035 | 0.001 | 0.001 | 0.031 | 0.032 | 0.001 | 0.007 | 0.002 | 0.001 | 0.0023 | 0.0001 | 0 | 0.0002 | 0 | 310 | 457 | 35
27830 | Q235B | 1263 | 1060 | 879 | 634 | 0.157 | 0.491 | 0.194 | 0.017 | 0.009 | 0.033 | 0.004 | 0.003 | 0.023 | 0.026 | 0.002 | 0.003 | 0.001 | 0.001 | 0.0027 | 0.0001 | 0 | 0.0001 | 0 | 295 | 446 | 37
28230 | Q235B | 1268 | 1060 | 882 | 634 | 0.139 | 0.462 | 0.187 | 0.017 | 0.009 | 0.035 | 0.001 | 0.001 | 0.039 | 0.04 | 0.001 | 0.008 | 0.002 | 0.001 | 0.0035 | 0.0001 | 0 | 0.0002 | 0 | 321 | 458 | 32
28080 | Q235B | 1262 | 1060 | 881 | 634 | 0.143 | 0.47 | 0.217 | 0.012 | 0.013 | 0.036 | 0.009 | 0.008 | 0.016 | 0.017 | 0.002 | 0.005 | 0.002 | 0.001 | 0.0034 | 0.0001 | 0 | 0.0002 | 0 | 329 | 462 | 39
21860 | HCP | 1271 | 1090 | 919 | 593 | 0.0066 | 0.253 | 0.004 | 0.012 | 0.0043 | 0.022 | 0.002 | 0.002 | 0.008 | 0.009 | 0.001 | 0.003 | 0.001 | 0.001 | 0.0045 | 0.0001 | 0 | 0.0001 | 0 | 213 | 320 | 45
23730 | HCP | 1283 | 1090 | 917 | 600 | 0.0065 | 0.267 | 0.004 | 0.01 | 0.0054 | 0.023 | 0.002 | 0.001 | 0.01 | 0.008 | 0.001 | 0.002 | 0.001 | 0.001 | 0.005 | 0.0001 | 0 | 0.0001 | 0 | 223 | 320 | 44
23760 | HCP | 1277 | 1090 | 916 | 601 | 0.0065 | 0.267 | 0.004 | 0.01 | 0.0054 | 0.023 | 0.002 | 0.001 | 0.01 | 0.008 | 0.001 | 0.002 | 0.001 | 0.001 | 0.005 | 0.0001 | 0 | 0.0001 | 0 | 232 | 326 | 40
23430 | HCP | 1283 | 1090 | 916 | 570 | 0.0065 | 0.267 | 0.004 | 0.01 | 0.0054 | 0.023 | 0.002 | 0.001 | 0.01 | 0.008 | 0.001 | 0.002 | 0.001 | 0.001 | 0.005 | 0.0001 | 0 | 0.0001 | 0 | 213 | 320 | 44
23800 | HCP | 1271 | 1090 | 0 | 0 | 0.0065 | 0.267 | 0.004 | 0.01 | 0.0054 | 0.023 | 0.002 | 0.001 | 0.01 | 0.008 | 0.001 | 0.002 | 0.001 | 0.001 | 0.005 | 0.0001 | 0 | 0.0001 | 0 | 226 | 326 | 44
23780 | HCP | 1277 | 1090 | 915 | 600 | 0.004 | 0.255 | 0.004 | 0.013 | 0.0076 | 0.025 | 0.002 | 0.002 | 0.01 | 0.011 | 0.001 | 0.003 | 0.001 | 0.002 | 0.0043 | 0.0001 | 0 | 0.0001 | 0 | 215 | 321 | 45
23700 | HCP | 1283 | 1090 | 914 | 601 | 0.004 | 0.255 | 0.004 | 0.013 | 0.0076 | 0.025 | 0.002 | 0.002 | 0.01 | 0.011 | 0.001 | 0.003 | 0.001 | 0.002 | 0.0043 | 0.0001 | 0 | 0.0001 | 0 | 201 | 298 | 46
23440 | HCP | 1277 | 1090 | 916 | 601 | 0.004 | 0.255 | 0.004 | 0.013 | 0.0076 | 0.025 | 0.002 | 0.002 | 0.01 | 0.011 | 0.001 | 0.003 | 0.001 | 0.002 | 0.0043 | 0.0001 | 0 | 0.0001 | 0 | 213 | 321 | 42
23700 | HCP | 1283 | 1090 | 915 | 601 | 0.004 | 0.255 | 0.004 | 0.013 | 0.0076 | 0.025 | 0.002 | 0.002 | 0.01 | 0.011 | 0.001 | 0.003 | 0.001 | 0.002 | 0.0043 | 0.0001 | 0 | 0.0001 | 0 | 206 | 318 | 44
23720 | HCP | 1277 | 1090 | 915 | 601 | 0.004 | 0.255 | 0.004 | 0.013 | 0.0076 | 0.025 | 0.002 | 0.002 | 0.01 | 0.011 | 0.001 | 0.003 | 0.001 | 0.002 | 0.0043 | 0.0001 | 0 | 0.0001 | 0 | 223 | 324 | 43
23720 | HCP | 1283 | 1090 | 913 | 600 | 0.0066 | 0.253 | 0.004 | 0.012 | 0.0043 | 0.022 | 0.002 | 0.002 | 0.008 | 0.009 | 0.001 | 0.003 | 0.001 | 0.001 | 0.0045 | 0.0001 | 0 | 0.0001 | 0 | 216 | 319 | 42
23860 | HCP | 1277 | 1090 | 915 | 599 | 0.0066 | 0.253 | 0.004 | 0.012 | 0.0043 | 0.022 | 0.002 | 0.002 | 0.008 | 0.009 | 0.001 | 0.003 | 0.001 | 0.001 | 0.0045 | 0.0001 | 0 | 0.0001 | 0 | 217 | 318 | 43
23840 | HCP | 1283 | 1090 | 916 | 601 | 0.0062 | 0.249 | 0.003 | 0.015 | 0.0068 | 0.025 | 0.001 | 0.001 | 0.009 | 0.012 | 0.001 | 0.003 | 0.001 | 0.001 | 0.004 | 0.0001 | 0 | 0.0001 | 0 | 171 | 310 | 45
23740 | HCP | 1277 | 1090 | 916 | 600 | 0.0062 | 0.249 | 0.003 | 0.015 | 0.0068 | 0.025 | 0.001 | 0.001 | 0.009 | 0.012 | 0.001 | 0.003 | 0.001 | 0.001 | 0.004 | 0.0001 | 0 | 0.0001 | 0 | 224 | 320 | 43
23920 | HCP | 1283 | 1090 | 916 | 601 | 0.0066 | 0.253 | 0.004 | 0.012 | 0.0043 | 0.022 | 0.002 | 0.002 | 0.008 | 0.009 | 0.001 | 0.003 | 0.001 | 0.001 | 0.0045 | 0.0001 | 0 | 0.0001 | 0 | 204 | 317 | 44
23790 | HCP | 1271 | 1090 | 0 | 0 | 0.0062 | 0.249 | 0.003 | 0.015 | 0.0068 | 0.025 | 0.001 | 0.001 | 0.009 | 0.012 | 0.001 | 0.003 | 0.001 | 0.001 | 0.004 | 0.0001 | 0 | 0.0001 | 0 | 230 | 319 | 43
23820 | HCP | 1283 | 1090 | 916 | 600 | 0.005 | 0.232 | 0.003 | 0.012 | 0.0046 | 0.025 | 0.002 | 0.002 | 0.009 | 0.01 | 0.001 | 0.003 | 0.001 | 0.002 | 0.0059 | 0.0001 | 0 | 0.0001 | 0 | 195 | 316 | 40
23850 | HCP | 1271 | 1090 | 920 | 602 | 0.005 | 0.232 | 0.003 | 0.012 | 0.0046 | 0.025 | 0.002 | 0.002 | 0.009 | 0.01 | 0.001 | 0.003 | 0.001 | 0.002 | 0.0059 | 0.0001 | 0 | 0.0001 | 0 | 241 | 330 | 44
23370 | HCP | 1277 | 1090 | 0 | 0 | 0.005 | 0.232 | 0.003 | 0.012 | 0.0046 | 0.025 | 0.002 | 0.002 | 0.009 | 0.01 | 0.001 | 0.003 | 0.001 | 0.002 | 0.0059 | 0.0001 | 0 | 0.0001 | 0 | 214 | 318 | 43
23800 | HCP | 1277 | 1090 | 916 | 602 | 0.005 | 0.232 | 0.003 | 0.012 | 0.0046 | 0.025 | 0.002 | 0.002 | 0.009 | 0.01 | 0.001 | 0.003 | 0.001 | 0.002 | 0.0059 | 0.0001 | 0 | 0.0001 | 0 | 204 | 321 | 44
23870 | HCP | 1283 | 1090 | 912 | 600 | 0.005 | 0.232 | 0.003 | 0.012 | 0.0046 | 0.025 | 0.002 | 0.002 | 0.009 | 0.01 | 0.001 | 0.003 | 0.001 | 0.002 | 0.0059 | 0.0001 | 0 | 0.0001 | 0 | 243 | 330 | 38
23730 | HCP | 1277 | 1090 | 914 | 600 | 0.0063 | 0.233 | 0.002 | 0.013 | 0.0076 | 0.022 | 0.001 | 0.001 | 0.01 | 0.012 | 0.001 | 0.004 | 0.001 | 0.002 | 0.0042 | 0.0001 | 0 | 0.0001 | 0 | 213 | 322 | 44
23870 | HCP | 1283 | 1090 | 915 | 601 | 0.0063 | 0.233 | 0.002 | 0.013 | 0.0076 | 0.022 | 0.001 | 0.001 | 0.01 | 0.012 | 0.001 | 0.004 | 0.001 | 0.002 | 0.0042 | 0.0001 | 0 | 0.0001 | 0 | 219 | 325 | 44
23620 | HCP | 1271 | 1090 | 920 | 603 | 0.0063 | 0.233 | 0.002 | 0.013 | 0.0076 | 0.022 | 0.001 | 0.001 | 0.01 | 0.012 | 0.001 | 0.004 | 0.001 | 0.002 | 0.0042 | 0.0001 | 0 | 0.0001 | 0 | 220 | 318 | 45
23830 | HCP | 1277 | 1090 | 915 | 600 | 0.0063 | 0.233 | 0.002 | 0.013 | 0.0076 | 0.022 | 0.001 | 0.001 | 0.01 | 0.012 | 0.001 | 0.004 | 0.001 | 0.002 | 0.0042 | 0.0001 | 0 | 0.0001 | 0 | 209 | 319 | 43
23560 | HCP | 1283 | 1090 | 914 | 600 | 0.0063 | 0.233 | 0.002 | 0.013 | 0.0076 | 0.022 | 0.001 | 0.001 | 0.01 | 0.012 | 0.001 | 0.004 | 0.001 | 0.002 | 0.0042 | 0.0001 | 0 | 0.0001 | 0 | 174 | 309 | 40
23560 | HCP | 1283 | 1090 | 914 | 600 | 0.0063 | 0.233 | 0.002 | 0.013 | 0.0076 | 0.022 | 0.001 | 0.001 | 0.01 | 0.012 | 0.001 | 0.004 | 0.001 | 0.002 | 0.0042 | 0.0001 | 0 | 0.0001 | 0 | 175 | 309 | 40
23860 | HCP | 1271 | 1090 | 920 | 602 | 0.0063 | 0.233 | 0.002 | 0.013 | 0.0076 | 0.022 | 0.001 | 0.001 | 0.01 | 0.012 | 0.001 | 0.004 | 0.001 | 0.002 | 0.0042 | 0.0001 | 0 | 0.0001 | 0 | 174 | 309 | 40
27950 | Q345B | 1258 | 1050 | 848 | 579 | 0.151 | 1.454 | 0.265 | 0.022 | 0.014 | 0.032 | 0.006 | 0.006 | 0.011 | 0.027 | 0.001 | 0.003 | 0.003 | 0.002 | 0.003 | 0.0001 | 0 | 0.0004 | 0 | 348 | 511 | 23
27940 | Q345B | 1252 | 1050 | 847 | 573 | 0.148 | 1.463 | 0.241 | 0.014 | 0.014 | 0.033 | 0.004 | 0.003 | 0.026 | 0.033 | 0.001 | 0.007 | 0.003 | 0.002 | 0.0052 | 0.0001 | 0 | 0.0005 | 0 | 349 | 514 | 28
27240 | Q345B | 1264 | 1050 | 846 | 575 | 0.148 | 1.463 | 0.241 | 0.014 | 0.014 | 0.033 | 0.004 | 0.003 | 0.026 | 0.033 | 0.001 | 0.007 | 0.003 | 0.002 | 0.0052 | 0.0001 | 0 | 0.0005 | 0 | 400 | 540 | 26
27220 | Q345B | 1258 | 1050 | 842 | 582 | 0.148 | 1.463 | 0.241 | 0.014 | 0.014 | 0.033 | 0.004 | 0.003 | 0.026 | 0.033 | 0.001 | 0.007 | 0.003 | 0.002 | 0.0052 | 0.0001 | 0 | 0.0005 | 0 | 406 | 543 | 28
27270 | Q345B | 1264 | 1050 | 845 | 594 | 0.153 | 1.484 | 0.245 | 0.019 | 0.013 | 0.029 | 0.006 | 0.005 | 0.011 | 0.022 | 0.001 | 0.004 | 0.004 | 0.002 | 0.0048 | 0.0003 | 0 | 0.0004 | 0 | 398 | 538 | 26
27170 | Q345B | 1258 | 1050 | 835 | 588 | 0.153 | 1.484 | 0.245 | 0.019 | 0.013 | 0.029 | 0.006 | 0.005 | 0.011 | 0.022 | 0.001 | 0.004 | 0.004 | 0.002 | 0.0048 | 0.0003 | 0 | 0.0004 | 0 | 395 | 546 | 24
27250 | Q345B | 1264 | 1050 | 842 | 585 | 0.151 | 1.454 | 0.265 | 0.022 | 0.014 | 0.032 | 0.006 | 0.006 | 0.011 | 0.027 | 0.001 | 0.003 | 0.003 | 0.002 | 0.003 | 0.0001 | 0 | 0.0004 | 0 | 409 | 554 | 24
27880 | Q345B | 1257 | 1050 | 849 | 588 | 0.15 | 1.46 | 0.244 | 0.014 | 0.017 | 0.036 | 0.004 | 0.004 | 0.03 | 0.033 | 0.001 | 0.006 | 0.003 | 0.002 | 0.0052 | 0.0001 | 0 | 0.0004 | 0 | 362 | 529 | 26
27900 | Q345B | 1264 | 1050 | 845 | 578 | 0.15 | 1.46 | 0.244 | 0.014 | 0.017 | 0.036 | 0.004 | 0.004 | 0.03 | 0.033 | 0.001 | 0.006 | 0.003 | 0.002 | 0.0052 | 0.0001 | 0 | 0.0004 | 0 | 349 | 512 | 27
27920 | Q345B | 1258 | 1050 | 847 | 574 | 0.15 | 1.46 | 0.244 | 0.014 | 0.017 | 0.036 | 0.004 | 0.004 | 0.03 | 0.033 | 0.001 | 0.006 | 0.003 | 0.002 | 0.0052 | 0.0001 | 0 | 0.0004 | 0 | 352 | 516 | 27
27910 | Q345B | 1252 | 1050 | 848 | 574 | 0.15 | 1.46 | 0.244 | 0.014 | 0.017 | 0.036 | 0.004 | 0.004 | 0.03 | 0.033 | 0.001 | 0.006 | 0.003 | 0.002 | 0.0052 | 0.0001 | 0 | 0.0004 | 0 | 365 | 515 | 27
27860 | Q345B | 1258 | 1050 | 840 | 464 | 0.15 | 1.46 | 0.244 | 0.014 | 0.017 | 0.036 | 0.004 | 0.004 | 0.03 | 0.033 | 0.001 | 0.006 | 0.003 | 0.002 | 0.0052 | 0.0001 | 0 | 0.0004 | 0 | 364 | 512 | 26
27260 | Q345B | 1266 | 1060 | 855 | 580 | 0.148 | 1.463 | 0.241 | 0.014 | 0.014 | 0.033 | 0.004 | 0.003 | 0.026 | 0.033 | 0.001 | 0.007 | 0.003 | 0.002 | 0.0052 | 0.0001 | 0 | 0.0005 | 0 | 407 | 549 | 28
27290 | Q345B | 1272 | 1060 | 856 | 561 | 0.153 | 1.484 | 0.245 | 0.019 | 0.013 | 0.029 | 0.006 | 0.005 | 0.011 | 0.022 | 0.001 | 0.004 | 0.004 | 0.002 | 0.0048 | 0.0003 | 0 | 0.0004 | 0 | 406 | 543 | 26
27270 | Q345B | 1261 | 1060 | 0 | 0 | 0.151 | 1.454 | 0.265 | 0.022 | 0.014 | 0.032 | 0.006 | 0.006 | 0.011 | 0.027 | 0.001 | 0.003 | 0.003 | 0.002 | 0.003 | 0.0001 | 0 | 0.0004 | 0 | 403 | 547 | 33
27310 | Q345B | 1267 | 1060 | 854 | 558 | 0.148 | 1.463 | 0.241 | 0.014 | 0.014 | 0.033 | 0.004 | 0.003 | 0.026 | 0.033 | 0.001 | 0.007 | 0.003 | 0.002 | 0.0052 | 0.0001 | 0 | 0.0005 | 0 | 397 | 534 | 27
27260 | Q345B | 1267 | 1060 | 857 | 557 | 0.148 | 1.463 | 0.241 | 0.014 | 0.014 | 0.033 | 0.004 | 0.003 | 0.026 | 0.033 | 0.001 | 0.007 | 0.003 | 0.002 | 0.0052 | 0.0001 | 0 | 0.0005 | 0 | 405 | 543 | 25
27280 | Q345B | 1273 | 1060 | 857 | 562 | 0.153 | 1.484 | 0.245 | 0.019 | 0.013 | 0.029 | 0.006 | 0.005 | 0.011 | 0.022 | 0.001 | 0.004 | 0.004 | 0.002 | 0.0048 | 0.0003 | 0 | 0.0004 | 0 | 410 | 544 | 26
27250 | Q345B | 1261 | 1060 | 858 | 558 | 0.151 | 1.454 | 0.265 | 0.022 | 0.014 | 0.032 | 0.006 | 0.006 | 0.011 | 0.027 | 0.001 | 0.003 | 0.003 | 0.002 | 0.003 | 0.0001 | 0 | 0.0004 | 0 | 396 | 544 | 27
27310 | Q345B | 1281 | 1080 | 856 | 584 | 0.153 | 1.484 | 0.245 | 0.019 | 0.013 | 0.029 | 0.006 | 0.005 | 0.011 | 0.022 | 0.001 | 0.004 | 0.004 | 0.002 | 0.0048 | 0.0003 | 0 | 0.0004 | 0 | 452 | 569 | 25
27360 | Q345B | 1269 | 1080 | 856 | 560 | 0.151 | 1.454 | 0.265 | 0.022 | 0.014 | 0.032 | 0.006 | 0.006 | 0.011 | 0.027 | 0.001 | 0.003 | 0.003 | 0.002 | 0.003 | 0.0001 | 0 | 0.0004 | 0 | 417 | 554 | 26
27360 | Q345B | 1275 | 1080 | 856 | 583 | 0.153 | 1.484 | 0.245 | 0.019 | 0.013 | 0.029 | 0.006 | 0.005 | 0.011 | 0.022 | 0.001 | 0.004 | 0.004 | 0.002 | 0.0048 | 0.0003 | 0 | 0.0004 | 0 | 421 | 550 | 31
27290 | Q345B | 1281 | 1080 | 858 | 581 | 0.151 | 1.454 | 0.265 | 0.022 | 0.014 | 0.032 | 0.006 | 0.006 | 0.011 | 0.027 | 0.001 | 0.003 | 0.003 | 0.002 | 0.003 | 0.0001 | 0 | 0.0004 | 0 | 425 | 560 | 29
29020 | Q235B | 1272 | 1060 | 882 | 639 | 0.145 | 0.487 | 0.196 | 0.016 | 0.014 | 0.034 | 0.001 | 0.001 | 0.027 | 0.033 | 0.001 | 0.007 | 0.001 | 0.001 | 0.0035 | 0.0001 | 0 | 0.0001 | 0 | 296 | 434 | 28
29020 | Q235B | 1278 | 1060 | 883 | 636 | 0.145 | 0.475 | 0.195 | 0.015 | 0.014 | 0.026 | 0.001 | 0.001 | 0.023 | 0.027 | 0.001 | 0.006 | 0.001 | 0.001 | 0.0032 | 0.0001 | 0 | 0.0001 | 0 | 272 | 437 | 34
36210 | Q235B | 1267 | 1060 | 885 | 637 | 0.157 | 0.516 | 0.183 | 0.019 | 0.011 | 0.036 | 0.001 | 0.001 | 0.029 | 0.033 | 0.001 | 0.008 | 0.001 | 0.001 | 0.003 | 0.0001 | 0 | 0.0001 | 0 | 295 | 439 | 34
36150 | Q235B | 1273 | 1060 | 887 | 633 | 0.141 | 0.49 | 0.181 | 0.017 | 0.013 | 0.033 | 0.001 | 0.001 | 0.03 | 0.03 | 0.001 | 0.006 | 0.001 | 0.001 | 0.0032 | 0.0001 | 0 | 0.0001 | 0 | 297 | 443 | 35
36040 | Q235B | 1267 | 1060 | 882 | 634 | 0.145 | 0.487 | 0.196 | 0.016 | 0.014 | 0.034 | 0.001 | 0.001 | 0.027 | 0.033 | 0.001 | 0.007 | 0.001 | 0.001 | 0.0035 | 0.0001 | 0 | 0.0001 | 0 | 305 | 447 | 30
29270 | Q235B | 1267 | 1060 | 886 | 634 | 0.145 | 0.475 | 0.195 | 0.015 | 0.014 | 0.026 | 0.001 | 0.001 | 0.023 | 0.027 | 0.001 | 0.006 | 0.001 | 0.001 | 0.0032 | 0.0001 | 0 | 0.0001 | 0 | 290 | 447 | 30
29070 | Q235B | 1273 | 1060 | 883 | 633 | 0.145 | 0.475 | 0.195 | 0.015 | 0.014 | 0.026 | 0.001 | 0.001 | 0.023 | 0.027 | 0.001 | 0.006 | 0.001 | 0.001 | 0.0032 | 0.0001 | 0 | 0.0001 | 0 | 302 | 444 | 35
35040 | B | 1271 | 1060 | 848 | 0 | 0.137 | 0.728 | 0.182 | 0.016 | 0.013 | 0.033 | 0.001 | 0.001 | 0.016 | 0.017 | 0.001 | 0.005 | 0.002 | 0.001 | 0 | 0.0001 | 0 | 0.0002 | 0 | 304 | 442 | 30
29550 | B | 1259 | 1060 | 846 | 593 | 0.139 | 0.687 | 0.168 | 0.012 | 0.014 | 0.034 | 0.003 | 0.002 | 0.02 | 0.024 | 0.001 | 0.005 | 0.002 | 0.001 | 0 | 0.0001 | 0 | 0.0002 | 0 | 332 | 445 | 33
29550 | B | 1265 | 1060 | 845 | 604 | 0.139 | 0.687 | 0.168 | 0.012 | 0.014 | 0.034 | 0.003 | 0.002 | 0.02 | 0.024 | 0.001 | 0.005 | 0.002 | 0.001 | 0 | 0.0001 | 0 | 0.0002 | 0 | 316 | 445 | 34
29580 | B | 1271 | 1060 | 847 | 601 | 0.139 | 0.687 | 0.168 | 0.012 | 0.014 | 0.034 | 0.003 | 0.002 | 0.02 | 0.024 | 0.001 | 0.005 | 0.002 | 0.001 | 0 | 0.0001 | 0 | 0.0002 | 0 | 288 | 439 | 31
35060 | B | 1259 | 1060 | 844 | 614 | 0.143 | 0.74 | 0.201 | 0.012 | 0.015 | 0.033 | 0.006 | 0.005 | 0.014 | 0.016 | 0.001 | 0.004 | 0.002 | 0.001 | 0 | 0.0001 | 0 | 0.0001 | 0 | 316 | 446 | 28
35150 | B | 1265 | 1060 | 842 | 606 | 0.143 | 0.74 | 0.201 | 0.012 | 0.015 | 0.033 | 0.006 | 0.005 | 0.014 | 0.016 | 0.001 | 0.004 | 0.002 | 0.001 | 0 | 0.0001 | 0 | 0.0001 | 0 | 310 | 448 | 26
35200 | B | 1271 | 1060 | 841 | 618 | 0.143 | 0.74 | 0.201 | 0.012 | 0.015 | 0.033 | 0.006 | 0.005 | 0.014 | 0.016 | 0.001 | 0.004 | 0.002 | 0.001 | 0 | 0.0001 | 0 | 0.0001 | 0 | 312 | 452 | 25
35180 | B | 1259 | 1060 | 840 | 607 | 0.143 | 0.74 | 0.201 | 0.012 | 0.015 | 0.033 | 0.006 | 0.005 | 0.014 | 0.016 | 0.001 | 0.004 | 0.002 | 0.001 | 0 | 0.0001 | 0 | 0.0001 | 0 | 319 | 454 | 28
35060 | B | 1265 | 1060 | 840 | 618 | 0.143 | 0.74 | 0.201 | 0.012 | 0.015 | 0.033 | 0.006 | 0.005 | 0.014 | 0.016 | 0.001 | 0.004 | 0.002 | 0.001 | 0 | 0.0001 | 0 | 0.0001 | 0 | 315 | 453 | 25
35000 | B | 1271 | 1060 | 841 | 619 | 0.143 | 0.74 | 0.201 | 0.012 | 0.015 | 0.033 | 0.006 | 0.005 | 0.014 | 0.016 | 0.001 | 0.004 | 0.002 | 0.001 | 0 | 0.0001 | 0 | 0.0001 | 0 | 326 | 466 | 27
29610 | B | 1259 | 1060 | 838 | 617 | 0.139 | 0.687 | 0.168 | 0.012 | 0.014 | 0.034 | 0.003 | 0.002 | 0.02 | 0.024 | 0.001 | 0.005 | 0.002 | 0.001 | 0 | 0.0001 | 0 | 0.0002 | 0 | 309 | 445 | 29
29550 | B | 1265 | 1060 | 841 | 619 | 0.139 | 0.687 | 0.168 | 0.012 | 0.014 | 0.034 | 0.003 | 0.002 | 0.02 | 0.024 | 0.001 | 0.005 | 0.002 | 0.001 | 0 | 0.0001 | 0 | 0.0002 | 0 | 308 | 436 | 32
29520 | B | 1271 | 1060 | 844 | 599 | 0.139 | 0.687 | 0.168 | 0.012 | 0.014 | 0.034 | 0.003 | 0.002 | 0.02 | 0.024 | 0.001 | 0.005 | 0.002 | 0.001 | 0 | 0.0001 | 0 | 0.0002 | 0 | 318 | 450 | 33
35170 | B | 1259 | 1060 | 841 | 602 | 0.139 | 0.698 | 0.197 | 0.019 | 0.018 | 0.026 | 0.001 | 0.001 | 0.013 | 0.018 | 0.001 | 0.005 | 0.001 | 0.001 | 0 | 0.0001 | 0 | 0.0002 | 0 | 299 | 433 | 31
35050 | B | 1265 | 1060 | 843 | 602 | 0.139 | 0.698 | 0.197 | 0.019 | 0.018 | 0.026 | 0.001 | 0.001 | 0.013 | 0.018 | 0.001 | 0.005 | 0.001 | 0.001 | 0 | 0.0001 | 0 | 0.0002 | 0 | 296 | 445 | 34
35140 | B | 1271 | 1060 | 840 | 617 | 0.139 | 0.698 | 0.197 | 0.019 | 0.018 | 0.026 | 0.001 | 0.001 | 0.013 | 0.018 | 0.001 | 0.005 | 0.001 | 0.001 | 0 | 0.0001 | 0 | 0.0002 | 0 | 306 | 447 | 32
35090 | B | 1259 | 1060 | 840 | 617 | 0.139 | 0.698 | 0.197 | 0.019 | 0.018 | 0.026 | 0.001 | 0.001 | 0.013 | 0.018 | 0.001 | 0.005 | 0.001 | 0.001 | 0 | 0.0001 | 0 | 0.0002 | 0 | 307 | 444 | 32
35040 | B | 1265 | 1060 | 840 | 603 | 0.143 | 0.74 | 0.201 | 0.012 | 0.015 | 0.033 | 0.006 | 0.005 | 0.014 | 0.016 | 0.001 | 0.004 | 0.002 | 0.001 | 0 | 0.0001 | 0 | 0.0001 | 0 | 312 | 458 | 31
35240 | B | 1271 | 1060 | 839 | 616 | 0.146 | 0.76 | 0.205 | 0.02 | 0.014 | 0.032 | 0.001 | 0.001 | 0.014 | 0.018 | 0.001 | 0.005 | 0.002 | 0.002 | 0 | 0.0001 | 0 | 0.0002 | 0 | 319 | 452 | 31
35150 | B | 1259 | 1060 | 838 | 617 | 0.146 | 0.76 | 0.205 | 0.02 | 0.014 | 0.032 | 0.001 | 0.001 | 0.014 | 0.018 | 0.001 | 0.005 | 0.002 | 0.002 | 0 | 0.0001 | 0 | 0.0002 | 0 | 317 | 448 | 32
35120 | B | 1265 | 1060 | 839 | 616 | 0.143 | 0.74 | 0.201 | 0.012 | 0.015 | 0.033 | 0.006 | 0.005 | 0.014 | 0.016 | 0.001 | 0.004 | 0.002 | 0.001 | 0 | 0.0001 | 0 | 0.0001 | 0 | 319 | 449 | 34
35070 | B | 1271 | 1060 | 839 | 617 | 0.139 | 0.698 | 0.197 | 0.019 | 0.018 | 0.026 | 0.001 | 0.001 | 0.013 | 0.018 | 0.001 | 0.005 | 0.001 | 0.001 | 0 | 0.0001 | 0 | 0.0002 | 0 | 308 | 452 | 31
35260 | B | 1259 | 1060 | 839 | 617 | 0.146 | 0.76 | 0.205 | 0.02 | 0.014 | 0.032 | 0.001 | 0.001 | 0.014 | 0.018 | 0.001 | 0.005 | 0.002 | 0.002 | 0 | 0.0001 | 0 | 0.0002 | 0 | 317 | 451 | 33
35120 | B | 1265 | 1060 | 841 | 602 | 0.146 | 0.76 | 0.205 | 0.02 | 0.014 | 0.032 | 0.001 | 0.001 | 0.014 | 0.018 | 0.001 | 0.005 | 0.002 | 0.002 | 0 | 0.0001 | 0 | 0.0002 | 0 | 313 | 450 | 33
35160 | B | 1271 | 1060 | 840 | 602 | 0.139 | 0.698 | 0.197 | 0.019 | 0.018 | 0.026 | 0.001 | 0.001 | 0.013 | 0.018 | 0.001 | 0.005 | 0.001 | 0.001 | 0 | 0.0001 | 0 | 0.0002 | 0 | 308 | 449 | 31
35090 | B | 1259 | 1060 | 839 | 603 | 0.139 | 0.698 | 0.197 | 0.019 | 0.018 | 0.026 | 0.001 | 0.001 | 0.013 | 0.018 | 0.001 | 0.005 | 0.001 | 0.001 | 0 | 0.0001 | 0 | 0.0002 | 0 | 327 | 456 | 30
35170 | B | 1265 | 1060 | 843 | 604 | 0.139 | 0.698 | 0.197 | 0.019 | 0.018 | 0.026 | 0.001 | 0.001 | 0.013 | 0.018 | 0.001 | 0.005 | 0.001 | 0.001 | 0 | 0.0001 | 0 | 0.0002 | 0 | 307 | 452 | 32
35200 | B | 1271 | 1060 | 838 | 617 | 0.146 | 0.76 | 0.205 | 0.02 | 0.014 | 0.032 | 0.001 | 0.001 | 0.014 | 0.018 | 0.001 | 0.005 | 0.002 | 0.002 | 0 | 0.0001 | 0 | 0.0002 | 0 | 329 | 464 | 33
35160 | B | 1259 | 1060 | 837 | 616 | 0.146 | 0.76 | 0.205 | 0.02 | 0.014 | 0.032 | 0.001 | 0.001 | 0.014 | 0.018 | 0.001 | 0.005 | 0.002 | 0.002 | 0 | 0.0001 | 0 | 0.0002 | 0 | 316 | 465 | 34
35180 | B | 1265 | 1060 | 840 | 602 | 0.146 | 0.76 | 0.205 | 0.02 | 0.014 | 0.032 | 0.001 | 0.001 | 0.014 | 0.018 | 0.001 | 0.005 | 0.002 | 0.002 | 0 | 0.0001 | 0 | 0.0002 | 0 | 304 | 457 | 33
35030 | B | 1271 | 1060 | 841 | 617 | 0.146 | 0.76 | 0.205 | 0.02 | 0.014 | 0.032 | 0.001 | 0.001 | 0.014 | 0.018 | 0.001 | 0.005 | 0.002 | 0.002 | 0 | 0.0001 | 0 | 0.0002 | 0 | 311 | 449 | 28
35030 | B | 1259 | 1060 | 841 | 605 | 0.136 | 0.698 | 0.183 | 0.01 | 0.009 | 0.031 | 0.004 | 0.003 | 0.013 | 0.016 | 0.001 | 0.004 | 0.002 | 0.001 | 0 | 0.0001 | 0 | 0.0001 | 0 | 320 | 452 | 32
35060 | B | 1265 | 1060 | 839 | 602 | 0.143 | 0.7 | 0.189 | 0.02 | 0.017 | 0.033 | 0.001 | 0.001 | 0.014 | 0.02 | 0.001 | 0.004 | 0.002 | 0.001 | 0 | 0.0001 | 0 | 0.0002 | 0 | 339 | 454 | 30
35230 | B | 1271 | 1060 | 839 | 617 | 0.154 | 0.712 | 0.176 | 0.016 | 0.016 | 0.033 | 0.001 | 0.001 | 0.02 | 0.02 | 0.001 | 0.005 | 0.001 | 0.002 | 0 | 0.0001 | 0 | 0.0003 | 0 | 305 | 457 | 32
35210 | B | 1259 | 1060 | 839 | 604 | 0.154 | 0.712 | 0.176 | 0.016 | 0.016 | 0.033 | 0.001 | 0.001 | 0.02 | 0.02 | 0.001 | 0.005 | 0.001 | 0.002 | 0 | 0.0001 | 0 | 0.0003 | 0 | 307 | 451 | 34
35050 | B | 1265 | 1060 | 838 | 617 | 0.137 | 0.728 | 0.182 | 0.016 | 0.013 | 0.033 | 0.001 | 0.001 | 0.016 | 0.017 | 0.001 | 0.005 | 0.002 | 0.001 | 0 | 0.0001 | 0 | 0.0002 | 0 | 321 | 447 | 37
35070 | B | 1271 | 1060 | 839 | 617 | 0.139 | 0.687 | 0.168 | 0.012 | 0.014 | 0.034 | 0.003 | 0.002 | 0.02 | 0.024 | 0.001 | 0.005 | 0.002 | 0.001 | 0 | 0.0001 | 0 | 0.0002 | 0 | 316 | 452 | 28
35070 | B | 1259 | 1060 | 843 | 604 | 0.136 | 0.698 | 0.183 | 0.01 | 0.009 | 0.031 | 0.004 | 0.003 | 0.013 | 0.016 | 0.001 | 0.004 | 0.002 | 0.001 | 0 | 0.0001 | 0 | 0.0001 | 0 | 325 | 452 | 32
35070 | B | 1265 | 1060 | 842 | 617 | 0.143 | 0.7 | 0.189 | 0.02 | 0.017 | 0.033 | 0.001 | 0.001 | 0.014 | 0.02 | 0.001 | 0.004 | 0.002 | 0.001 | 0 | 0.0001 | 0 | 0.0002 | 0 | 305 | 450 | 32
35110 | B | 1271 | 1060 | 840 | 616 | 0.137 | 0.728 | 0.182 | 0.016 | 0.013 | 0.033 | 0.001 | 0.001 | 0.016 | 0.017 | 0.001 | 0.005 | 0.002 | 0.001 | 0 | 0.0001 | 0 | 0.0002 | 0 | 311 | 444 | 35
35340 | B | 1259 | 1060 | 841 | 603 | 0.154 | 0.712 | 0.176 | 0.016 | 0.016 | 0.033 | 0.001 | 0.001 | 0.02 | 0.02 | 0.001 | 0.005 | 0.001 | 0.002 | 0 | 0.0001 | 0 | 0.0003 | 0 | 287 | 438 | 34
35200 | B | 1265 | 1060 | 841 | 617 | 0.154 | 0.712 | 0.176 | 0.016 | 0.016 | 0.033 | 0.001 | 0.001 | 0.02 | 0.02 | 0.001 | 0.005 | 0.001 | 0.002 | 0 | 0.0001 | 0 | 0.0003 | 0 | 312 | 456 | 33
35170 | B | 1271 | 1060 | 839 | 617 | 0.154 | 0.712 | 0.176 | 0.016 | 0.016 | 0.033 | 0.001 | 0.001 | 0.02 | 0.02 | 0.001 | 0.005 | 0.001 | 0.002 | 0 | 0.0001 | 0 | 0.0003 | 0 | 312 | 461 | 30
35010 | B | 1259 | 1060 | 838 | 618 | 0.136 | 0.698 | 0.183 | 0.01 | 0.009 | 0.031 | 0.004 | 0.003 | 0.013 | 0.016 | 0.001 | 0.004 | 0.002 | 0.001 | 0 | 0.0001 | 0 | 0.0001 | 0 | 329 | 464 | 28
35070 | B | 1265 | 1060 | 841 | 616 | 0.143 | 0.7 | 0.189 | 0.02 | 0.017 | 0.033 | 0.001 | 0.001 | 0.014 | 0.02 | 0.001 | 0.004 | 0.002 | 0.001 | 0 | 0.0001 | 0 | 0.0002 | 0 | 320 | 460 | 32
35230 | B | 1271 | 1060 | 843 | 616 | 0.154 | 0.712 | 0.176 | 0.016 | 0.016 | 0.033 | 0.001 | 0.001 | 0.02 | 0.02 | 0.001 | 0.005 | 0.001 | 0.002 | 0 | 0.0001 | 0 | 0.0003 | 0 | 308 | 456 | 33
35140 | B | 1259 | 1060 | 840 | 617 | 0.137 | 0.728 | 0.182 | 0.016 | 0.013 | 0.033 | 0.001 | 0.001 | 0.016 | 0.017 | 0.001 | 0.005 | 0.002 | 0.001 | 0 | 0.0001 | 0 | 0.0002 | 0 | 316 | 451 | 30
35050 | B | 1265 | 1060 | 840 | 605 | 0.136 | 0.698 | 0.183 | 0.01 | 0.009 | 0.031 | 0.004 | 0.003 | 0.013 | 0.016 | 0.001 | 0.004 | 0.002 | 0.001 | 0 | 0.0001 | 0 | 0.0001 | 0 | 345 | 457 | 28
35110 | B | 1271 | 1060 | 838 | 617 | 0.143 | 0.7 | 0.189 | 0.02 | 0.017 | 0.033 | 0.001 | 0.001 | 0.014 | 0.02 | 0.001 | 0.004 | 0.002 | 0.001 | 0 | 0.0001 | 0 | 0.0002 | 0 | 324 | 469 | 33
35170 | B | 1259 | 1060 | 839 | 604 | 0.137 | 0.728 | 0.182 | 0.016 | 0.013 | 0.033 | 0.001 | 0.001 | 0.016 | 0.017 | 0.001 | 0.005 | 0.002 | 0.001 | 0 | 0.0001 | 0 | 0.0002 | 0 | 324 | 460 | 33
35140 | B | 1265 | 1060 | 838 | 617 | 0.136 | 0.698 | 0.183 | 0.01 | 0.009 | 0.031 | 0.004 | 0.003 | 0.013 | 0.016 | 0.001 | 0.004 | 0.002 | 0.001 | 0 | 0.0001 | 0 | 0.0001 | 0 | 311 | 438 | 32
35120 | B | 1271 | 1060 | 841 | 603 | 0.142 | 0.696 | 0.193 | 0.011 | 0.013 | 0.038 | 0.001 | 0.001 | 0.021 | 0.018 | 0.001 | 0.005 | 0.001 | 0.001 | 0 | 0.0001 | 0 | 0.0002 | 0 | 300 | 433 | 32
35110 | B | 1259 | 1060 | 841 | 617 | 0.143 | 0.7 | 0.189 | 0.02 | 0.017 | 0.033 | 0.001 | 0.001 | 0.014 | 0.02 | 0.001 | 0.004 | 0.002 | 0.001 | 0 | 0.0001 | 0 | 0.0002 | 0 | 319 | 462 | 37
35130 | B | 1265 | 1060 | 838 | 606 | 0.136 | 0.698 | 0.183 | 0.01 | 0.009 | 0.031 | 0.004 | 0.003 | 0.013 | 0.016 | 0.001 | 0.004 | 0.002 | 0.001 | 0 | 0.0001 | 0 | 0.0001 | 0 | 333 | 466 | 32
35080 | B | 1271 | 1060 | 840 | 617 | 0.142 | 0.696 | 0.193 | 0.011 | 0.013 | 0.038 | 0.001 | 0.001 | 0.021 | 0.018 | 0.001 | 0.005 | 0.001 | 0.001 | 0 | 0.0001 | 0 | 0.0002 | 0 | 327 | 462 | 31
35150 | B | 1268 | 1070 | 867 | 615 | 0.143 | 0.7 | 0.189 | 0.02 | 0.017 | 0.033 | 0.001 | 0.001 | 0.014 | 0.02 | 0.001 | 0.004 | 0.002 | 0.001 | 0 | 0.0001 | 0 | 0.0002 | 0 | 302 | 441 | 31
35030 | B | 1271 | 1070 | 869 | 611 | 0.142 | 0.696 | 0.193 | 0.011 | 0.013 | 0.038 | 0.001 | 0.001 | 0.021 | 0.018 | 0.001 | 0.005 | 0.001 | 0.001 | 0 | 0.0001 | 0 | 0.0002 | 0 | 280 | 432 | 31
35130 | B | 1277 | 1070 | 872 | 633 | 0.143 | 0.7 | 0.189 | 0.02 | 0.017 | 0.033 | 0.001 | 0.001 | 0.014 | 0.02 | 0.001 | 0.004 | 0.002 | 0.001 | 0 | 0.0001 | 0 | 0.0002 | 0 | 298 | 442 | 31
35200 | B | 1265 | 1070 | 871 | 616 | 0.143 | 0.7 | 0.189 | 0.02 | 0.017 | 0.033 | 0.001 | 0.001 | 0.014 | 0.02 | 0.001 | 0.004 | 0.002 | 0.001 | 0 | 0.0001 | 0 | 0.0002 | 0 | 293 | 441 | 32
35170 | B | 1271 | 1070 | 869 | 618 | 0.142 | 0.696 | 0.193 | 0.011 | 0.013 | 0.038 | 0.001 | 0.001 | 0.021 | 0.018 | 0.001 | 0.005 | 0.001 | 0.001 | 0 | 0.0001 | 0 | 0.0002 | 0 | 291 | 435 | 31
35140 | B | 1271 | 1060 | 845 | 619 | 0.142 | 0.696 | 0.193 | 0.011 | 0.013 | 0.038 | 0.001 | 0.001 | 0.021 | 0.018 | 0.001 | 0.005 | 0.001 | 0.001 | 0 | 0.0001 | 0 | 0.0002 | 0 | 280 | 430 | 34
35130 | B | 1259 | 1060 | 840 | 617 | 0.142 | 0.696 | 0.193 | 0.011 | 0.013 | 0.038 | 0.001 | 0.001 | 0.021 | 0.018 | 0.001 | 0.005 | 0.001 | 0.001 | 0 | 0.0001 | 0 | 0.0002 | 0 | 317 | 448 | 30
35100 | B | 1265 | 1060 | 840 | 601 | 0.137 | 0.728 | 0.182 | 0.016 | 0.013 | 0.033 | 0.001 | 0.001 | 0.016 | 0.017 | 0.001 | 0.005 | 0.002 | 0.001 | 0 | 0.0001 | 0 | 0.0002 | 0 | 337 | 467 | 31
35120 | B | 1271 | 1060 | 842 | 616 | 0.142 | 0.696 | 0.193 | 0.011 | 0.013 | 0.038 | 0.001 | 0.001 | 0.021 | 0.018 | 0.001 | 0.005 | 0.001 | 0.001 | 0 | 0.0001 | 0 | 0.0002 | 0 | 321 | 453 | 33
35180 | B | 1268 | 1070 | 873 | 634 | 0.137 | 0.728 | 0.182 | 0.016 | 0.013 | 0.033 | 0.001 | 0.001 | 0.016 | 0.017 | 0.001 | 0.005 | 0.002 | 0.001 | 0 | 0.0001 | 0 | 0.0002 | 0 | 299 | 432 | 32
35160 | B | 1274 | 1070 | 869 | 635 | 0.142 | 0.696 | 0.193 | 0.011 | 0.013 | 0.038 | 0.001 | 0.001 | 0.021 | 0.018 | 0.001 | 0.005 | 0.001 | 0.001 | 0 | 0.0001 | 0 | 0.0002 | 0 | 287 | 423 | 31
34283 | B | 1271 | 1060 | 0 | 0 | 0.144 | 0.735 | 0.178 | 0.013 | 0.014 | 0.036 | 0.001 | 0.001 | 0.021 | 0.02 | 0.001 | 0.006 | 0.002 | 0.002 | 0 | 0.0001 | 0 | 0.0002 | 0 | 323 | 450 | 28
34260 | B | 1259 | 1060 | 838 | 617 | 0.143 | 0.73 | 0.183 | 0.01 | 0.015 | 0.036 | 0.002 | 0.001 | 0.016 | 0.021 | 0.001 | 0.006 | 0.002 | 0.003 | 0 | 0.0001 | 0 | 0.0002 | 0 | 324 | 454 | 30
34240 | B | 1265 | 1060 | 841 | 603 | 0.144 | 0.735 | 0.178 | 0.013 | 0.014 | 0.036 | 0.001 | 0.001 | 0.021 | 0.02 | 0.001 | 0.006 | 0.002 | 0.002 | 0 | 0.0001 | 0 | 0.0002 | 0 | 318 | 450 | 28
34260 | B | 1271 | 1060 | 839 | 605 | 0.143 | 0.73 | 0.183 | 0.01 | 0.015 | 0.036 | 0.002 | 0.001 | 0.016 | 0.021 | 0.001 | 0.006 | 0.002 | 0.003 | 0 | 0.0001 | 0 | 0.0002 | 0 | 312 | 444 | 27
34300 | B | 1259 | 1060 | 840 | 617 | 0.14 | 0.711 | 0.153 | 0.017 | 0.018 | 0.042 | 0.001 | 0.001 | 0.024 | 0.017 | 0.001 | 0.006 | 0.002 | 0.002 | 0 | 0.0002 | 0 | 0.0002 | 0 | 298 | 444 | 37
34190 | B | 1265 | 1060 | 842 | 604 | 0.144 | 0.735 | 0.178 | 0.013 | 0.014 | 0.036 | 0.001 | 0.001 | 0.021 | 0.02 | 0.001 | 0.006 | 0.002 | 0.002 | 0 | 0.0001 | 0 | 0.0002 | 0 | 311 | 454 | 27
34283 | B | 1271 | 1060 | 0 | 0 | 0.14 | 0.711 | 0.153 | 0.017 | 0.018 | 0.042 | 0.001 | 0.001 | 0.024 | 0.017 | 0.001 | 0.006 | 0.002 | 0.002 | 0 | 0.0002 | 0 | 0.0002 | 0 | 299 | 433 | 30
31410 | B | 1261 | 1060 | 842 | 612 | 0.143 | 0.689 | 0.176 | 0.012 | 0.015 | 0.048 | 0.001 | 0.001 | 0.021 | 0.017 | 0.001 | 0.005 | 0.002 | 0.002 | 0 | 0.0001 | 0 | 0.0002 | 0 | 349 | 450 | 33
31500 | B | 1267 | 1060 | 830 | 605 | 0.169 | 0.708 | 0.209 | 0.01 | 0.016 | 0.052 | 0.001 | 0.001 | 0.021 | 0.021 | 0.001 | 0.006 | 0.002 | 0.002 | 0 | 0.0001 | 0 | 0.0002 | 0 | 366 | 468 | 28
31540 | B | 1273 | 1060 | 843 | 605 | 0.14 | 0.711 | 0.153 | 0.017 | 0.018 | 0.042 | 0.001 | 0.001 | 0.024 | 0.017 | 0.001 | 0.006 | 0.002 | 0.002 | 0 | 0.0002 | 0 | 0.0002 | 0 | 332 | 444 | 30
31460 | B | 1261 | 1060 | 838 | 617 | 0.143 | 0.689 | 0.176 | 0.012 | 0.015 | 0.048 | 0.001 | 0.001 | 0.021 | 0.017 | 0.001 | 0.005 | 0.002 | 0.002 | 0 | 0.0001 | 0 | 0.0002 | 0 | 337 | 453 | 33
31480 | B | 1267 | 1060 | 838 | 607 | 0.161 | 0.722 | 0.18 | 0.01 | 0.013 | 0.027 | 0.008 | 0.008 | 0.019 | 0.013 | 0.001 | 0.005 | 0.002 | 0.003 | 0 | 0.0001 | 0 | 0.0002 | 0 | 327 | 463 | 31
31380 | B | 1273 | 1060 | 837 | 605 | 0.143 | 0.689 | 0.176 | 0.012 | 0.015 | 0.048 | 0.001 | 0.001 | 0.021 | 0.017 | 0.001 | 0.005 | 0.002 | 0.002 | 0 | 0.0001 | 0 | 0.0002 | 0 | 326 | 455 | 31
34260 | B | 1256 | 1060 | 836 | 612 | 0.143 | 0.73 | 0.183 | 0.01 | 0.015 | 0.036 | 0.002 | 0.001 | 0.016 | 0.021 | 0.001 | 0.006 | 0.002 | 0.003 | 0 | 0.0001 | 0 | 0.0002 | 0 | 314 | 444 | 34
34220 | B | 1262 | 1060 | 837 | 618 | 0.14 | 0.711 | 0.153 | 0.017 | 0.018 | 0.042 | 0.001 | 0.001 | 0.024 | 0.017 | 0.001 | 0.006 | 0.002 | 0.002 | 0 | 0.0002 | 0 | 0.0002 | 0 | 290 | 422 | 32
34250 | B | 1268 | 1060 | 841 | 618 | 0.144 | 0.735 | 0.178 | 0.013 | 0.014 | 0.036 | 0.001 | 0.001 | 0.021 | 0.02 | 0.001 | 0.006 | 0.002 | 0.002 | 0 | 0.0001 | 0 | 0.0002 | 0 | 294 | 427 | 32
34283 | B | 1256 | 1060 | 0 | 0 | 0.14 | 0.711 | 0.153 | 0.017 | 0.018 | 0.042 | 0.001 | 0.001 | 0.024 | 0.017 | 0.001 | 0.006 | 0.002 | 0.002 | 0 | 0.0002 | 0 | 0.0002 | 0 | 288 | 416 | 36
34230 | B | 1262 | 1060 | 843 | 616 | 0.144 | 0.735 | 0.178 | 0.013 | 0.014 | 0.036 | 0.001 | 0.001 | 0.021 | 0.02 | 0.001 | 0.006 | 0.002 | 0.002 | 0 | 0.0001 | 0 | 0.0002 | 0 | 303 | 437 | 32
29490 | B | 1273 | 1060 | 844 | 618 | 0.138 | 0.696 | 0.162 | 0.014 | 0.015 | 0.045 | 0.001 | 0.001 | 0.019 | 0.017 | 0.001 | 0.005 | 0.002 | 0.003 | 0 | 0.0001 | 0 | 0.0002 | 0 | 316 | 437 | 30
29500 | B | 1261 | 1060 | 829 | 618 | 0.143 | 0.689 | 0.176 | 0.012 | 0.015 | 0.048 | 0.001 | 0.001 | 0.021 | 0.017 | 0.001 | 0.005 | 0.002 | 0.002 | 0 | 0.0001 | 0 | 0.0002 | 0 | 326 | 450 | 30
29430 | B | 1267 | 1060 | 835 | 617 | 0.169 | 0.708 | 0.209 | 0.01 | 0.016 | 0.052 | 0.001 | 0.001 | 0.021 | 0.021 | 0.001 | 0.006 | 0.002 | 0.002 | 0 | 0.0001 | 0 | 0.0002 | 0 | 324 | 443 | 31
29470 | B | 1273 | 1060 | 841 | 616 | 0.143 | 0.73 | 0.183 | 0.01 | 0.015 | 0.036 | 0.002 | 0.001 | 0.016 | 0.021 | 0.001 | 0.006 | 0.002 | 0.003 | 0 | 0.0001 | 0 | 0.0002 | 0 | 331 | 452 | 30
29190 | B | 1261 | 1060 | 841 | 617 | 0.138 | 0.696 | 0.162 | 0.014 | 0.015 | 0.045 | 0.001 | 0.001 | 0.019 | 0.017 | 0.001 | 0.005 | 0.002 | 0.003 | 0 | 0.0001 | 0 | 0.0002 | 0 | 325 | 444 | 35
29510 | B | 1267 | 1060 | 836 | 618 | 0.138 | 0.696 | 0.162 | 0.014 | 0.015 | 0.045 | 0.001 | 0.001 | 0.019 | 0.017 | 0.001 | 0.005 | 0.002 | 0.003 | 0 | 0.0001 | 0 | 0.0002 | 0 | 318 | 449 | 31
29430 | B | 1273 | 1060 | 841 | 604 | 0.143 | 0.73 | 0.183 | 0.01 | 0.015 | 0.036 | 0.002 | 0.001 | 0.016 | 0.021 | 0.001 | 0.006 | 0.002 | 0.003 | 0 | 0.0001 | 0 | 0.0002 | 0 | 342 | 451 | 30
29520 | B | 1261 | 1060 | 838 | 607 | 0.138 | 0.696 | 0.162 | 0.014 | 0.015 | 0.045 | 0.001 | 0.001 | 0.019 | 0.017 | 0.001 | 0.005 | 0.002 | 0.003 | 0 | 0.0001 | 0 | 0.0002 | 0 | 323 | 449 | 30
29320 | B | 1267 | 1060 | 832 | 604 | 0.138 | 0.696 | 0.162 | 0.014 | 0.015 | 0.045 | 0.001 | 0.001 | 0.019 | 0.017 | 0.001 | 0.005 | 0.002 | 0.003 | 0 | 0.0001 | 0 | 0.0002 | 0 | 329 | 468 | 31
29450 | B | 1273 | 1060 | 846 | 619 | 0.143 | 0.73 | 0.183 | 0.01 | 0.015 | 0.036 | 0.002 | 0.001 | 0.016 | 0.021 | 0.001 | 0.006 | 0.002 | 0.003 | 0 | 0.0001 | 0 | 0.0002 | 0 | 324 | 446 | 27
34360 | B | 1262 | 1060 | 834 | 617 | 0.14 | 0.711 | 0.153 | 0.017 | 0.018 | 0.042 | 0.001 | 0.001 | 0.024 | 0.017 | 0.001 | 0.006 | 0.002 | 0.002 | 0 | 0.0002 | 0 | 0.0002 | 0 | 303 | 436 | 38
34230 | B | 1268 | 1060 | 844 | 617 | 0.144 | 0.735 | 0.178 | 0.013 | 0.014 | 0.036 | 0.001 | 0.001 | 0.021 | 0.02 | 0.001 | 0.006 | 0.002 | 0.002 | 0 | 0.0001 | 0 | 0.0002 | 0 | 313 | 451 | 32
34260 | B | 1274 | 1060 | 842 | 603 | 0.14 | 0.711 | 0.153 | 0.017 | 0.018 | 0.042 | 0.001 | 0.001 | 0.024 | 0.017 | 0.001 | 0.006 | 0.002 | 0.002 | 0 | 0.0002 | 0 | 0.0002 | 0 | 296 | 431 | 35
34360 | B | 1262 | 1060 | 841 | 603 | 0.144 | 0.735 | 0.178 | 0.013 | 0.014 | 0.036 | 0.001 | 0.001 | 0.021 | 0.02 | 0.001 | 0.006 | 0.002 | 0.002 | 0 | 0.0001 | 0 | 0.0002 | 0 | 316 | 454 | 34
34360 | NVA | 1270 | 1060 | 876 | 634 | 0.14 | 0.711 | 0.153 | 0.017 | 0.018 | 0.042 | 0.001 | 0.001 | 0.024 | 0.017 | 0.001 | 0.006 | 0.002 | 0.002 | 0 | 0.0002 | 0 | 0.0002 | 0 | 331 | 440 | 29
34260 | NVA | 1276 | 1060 | 875 | 630 | 0.144 | 0.735 | 0.178 | 0.013 | 0.014 | 0.036 | 0.001 | 0.001 | 0.021 | 0.02 | 0.001 | 0.006 | 0.002 | 0.002 | 0 | 0.0001 | 0 | 0.0002 | 0 | 325 | 445 | 32
29570 | B | 1268 | 1070 | 875 | 612 | 0.138 | 0.696 | 0.162 | 0.014 | 0.015 | 0.045 | 0.001 | 0.001 | 0.019 | 0.017 | 0.001 | 0.005 | 0.002 | 0.003 | 0 | 0.0001 | 0 | 0.0002 | 0 | 311 | 426 | 34
29510 | B | 1274 | 1070 | 879 | 633 | 0.138 | 0.696 | 0.162 | 0.014 | 0.015 | 0.045 | 0.001 | 0.001 | 0.019 | 0.017 | 0.001 | 0.005 | 0.002 | 0.003 | 0 | 0.0001 | 0 | 0.0002 | 0 | 299 | 437 | 31
29540 | B | 1280 | 1070 | 881 | 614 | 0.169 | 0.708 | 0.209 | 0.01 | 0.016 | 0.052 | 0.001 | 0.001 | 0.021 | 0.021 | 0.001 | 0.006 | 0.002 | 0.002 | 0 | 0.0001 | 0 | 0.0002 | 0 | 291 | 451 | 31
31530 | B | 1270 | 1070 | 879 | 628 | 0.161 | 0.722 | 0.18 | 0.01 | 0.013 | 0.027 | 0.008 | 0.008 | 0.019 | 0.013 | 0.001 | 0.005 | 0.002 | 0.003 | 0 | 0.0001 | 0 | 0.0002 | 0 | 291 | 443 | 33
31540 | B | 1276 | 1070 | 0 | 0 | 0.143 | 0.689 | 0.176 | 0.012 | 0.015 | 0.048 | 0.001 | 0.001 | 0.021 | 0.017 | 0.001 | 0.005 | 0.002 | 0.002 | 0 | 0.0001 | 0 | 0.0002 | 0 | 295 | 433 | 29
31930 | B | 1282 | 1070 | 879 | 632 | 0.153 | 0.693 | 0.166 | 0.01 | 0.016 | 0.041 | 0.002 | 0.001 | 0.02 | 0.015 | 0.001 | 0.005 | 0.002 | 0.002 | 0 | 0.0001 | 0 | 0.0002 | 0 | 283 | 421 | 31
31570 | B | 1270 | 1070 | 877 | 633 | 0.161 | 0.722 | 0.18 | 0.01 | 0.013 | 0.027 | 0.008 | 0.008 | 0.019 | 0.013 | 0.001 | 0.005 | 0.002 | 0.003 | 0 | 0.0001 | 0 | 0.0002 | 0 | 287 | 427 | 30
29470 | B | 1276 | 1070 | 877 | 610 | 0.143 | 0.73 | 0.183 | 0.01 | 0.015 | 0.036 | 0.002 | 0.001 | 0.016 | 0.021 | 0.001 | 0.006 | 0.002 | 0.003 | 0 | 0.0001 | 0 | 0.0002 | 0 | 321 | 449 | 31
29483 | B | 1282 | 1070 | 0 | 0 | 0.138 | 0.696 | 0.162 | 0.014 | 0.015 | 0.045 | 0.001 | 0.001 | 0.019 | 0.017 | 0.001 | 0.005 | 0.002 | 0.003 | 0 | 0.0001 | 0 | 0.0002 | 0 | 295 | 438 | 31
29520 | B | 1270 | 1070 | 876 | 633 | 0.138 | 0.696 | 0.162 | 0.014 | 0.015 | 0.045 | 0.001 | 0.001 | 0.019 | 0.017 | 0.001 | 0.005 | 0.002 | 0.003 | 0 | 0.0001 | 0 | 0.0002 | 0 | 303 | 437 | 32
29600 | B | 1276 | 1070 | 876 | 610 | 0.169 | 0.708 | 0.209 | 0.01 | 0.016 | 0.052 | 0.001 | 0.001 | 0.021 | 0.021 | 0.001 | 0.006 | 0.002 | 0.002 | 0 | 0.0001 | 0 | 0.0002 | 0 | 295 | 448 | 30
29500 | B | 1282 | 1070 | 876 | 612 | 0.143 | 0.73 | 0.183 | 0.01 | 0.015 | 0.036 | 0.002 | 0.001 | 0.016 | 0.021 | 0.001 | 0.006 | 0.002 | 0.003 | 0 | 0.0001 | 0 | 0.0002 | 0 | 320 | 446 | 30
29430 | B | 1270 | 1070 | 879 | 616 | 0.135 | 0.707 | 0.18 | 0.016 | 0.019 | 0.047 | 0.001 | 0.001 | 0.02 | 0.023 | 0.001 | 0.006 | 0.002 | 0.002 | 0 | 0.0001 | 0 | 0.0002 | 0 | 297 | 434 | 29
29460 | B | 1276 | 1070 | 876 | 612 | 0.135 | 0.707 | 0.18 | 0.016 | 0.019 | 0.047 | 0.001 | 0.001 | 0.02 | 0.023 | 0.001 | 0.006 | 0.002 | 0.002 | 0 | 0.0001 | 0 | 0.0002 | 0 | 312 | 445 | 30
29630 | B | 1282 | 1070 | 876 | 612 | 0.169 | 0.708 | 0.209 | 0.01 | 0.016 | 0.052 | 0.001 | 0.001 | 0.021 | 0.021 | 0.001 | 0.006 | 0.002 | 0.002 | 0 | 0.0001 | 0 | 0.0002 | 0 | 304 | 449 | 31
29450 | B | 1270 | 1070 | 876 | 632 | 0.135 | 0.707 | 0.18 | 0.016 | 0.019 | 0.047 | 0.001 | 0.001 | 0.02 | 0.023 | 0.001 | 0.006 | 0.002 | 0.002 | 0 | 0.0001 | 0 | 0.0002 | 0 | 307 | 442 | 31
29450 | B | 1276 | 1070 | 874 | 615 | 0.135 | 0.707 | 0.18 | 0.016 | 0.019 | 0.047 | 0.001 | 0.001 | 0.02 | 0.023 | 0.001 | 0.006 | 0.002 | 0.002 | 0 | 0.0001 | 0 | 0.0002 | 0 | 312 | 437 | 29
29600 | B | 1282 | 1070 | 875 | 634 | 0.169 | 0.708 | 0.209 | 0.01 | 0.016 | 0.052 | 0.001 | 0.001 | 0.021 | 0.021 | 0.001 | 0.006 | 0.002 | 0.002 | 0 | 0.0001 | 0 | 0.0002 | 0 | 310 | 454 | 30
28480 | Q450NQR1 | 1266 | 1060 | 845 | 576 | 0.067 | 1.042 | 0.224 | 0.018 | 0.003 | 0.289 | 0.032 | 0.031 | 0.168 | 0.702 | 0.002 | 0.007 | 0.003 | 0.03 | 0 | 0.0017 | 0 | 0.0001 | 0 | 513 | 605 | 26
28630 | Q450NQR1 | 1254 | 1060 | 834 | 556 | 0.067 | 1.042 | 0.224 | 0.018 | 0.003 | 0.289 | 0.032 | 0.031 | 0.168 | 0.702 | 0.002 | 0.007 | 0.003 | 0.03 | 0 | 0.0017 | 0 | 0.0001 | 0 | 500 | 596 | 25
28640 | Q450NQR1 | 1266 | 1060 | 841 | 556 | 0.067 | 1.042 | 0.224 | 0.018 | 0.003 | 0.289 | 0.032 | 0.031 | 0.168 | 0.702 | 0.002 | 0.007 | 0.003 | 0.03 | 0 | 0.0017 | 0 | 0.0001 | 0 | 494 | 602 | 26
28560 | Q450NQR1 | 1256 | 1060 | 845 | 593 | 0.067 | 1.042 | 0.224 | 0.018 | 0.003 | 0.289 | 0.032 | 0.031 | 0.168 | 0.702 | 0.002 | 0.007 | 0.003 | 0.03 | 0 | 0.0017 | 0 | 0.0001 | 0 | 488 | 583 | 29
28580 | Q450NQR1 | 1268 | 1060 | 845 | 593 | 0.067 | 1.042 | 0.224 | 0.018 | 0.003 | 0.289 | 0.032 | 0.031 | 0.168 | 0.702 | 0.002 | 0.007 | 0.003 | 0.03 | 0 | 0.0017 | 0 | 0.0001 | 0 | 491 | 586 | 27
28620 | Q450NQR1 | 1256 | 1060 | 839 | 592 | 0.067 | 1.042 | 0.224 | 0.018 | 0.003 | 0.289 | 0.032 | 0.031 | 0.168 | 0.702 | 0.002 | 0.007 | 0.003 | 0.03 | 0 | 0.0017 | 0 | 0.0001 | 0 | 497 | 588 | 25
28580 | Q450NQR1 | 1262 | 1060 | 843 | 592 | 0.065 | 1.03 | 0.208 | 0.015 | 0.003 | 0.266 | 0.034 | 0.033 | 0.179 | 0.693 | 0.002 | 0.008 | 0.003 | 0.029 | 0 | 0.0016 | 0 | 0.0001 | 0 | 491 | 581 | 24
28640 | Q450NQR1 | 1268 | 1060 | 839 | 591 | 0.065 | 1.03 | 0.208 | 0.015 | 0.003 | 0.266 | 0.034 | 0.033 | 0.179 | 0.693 | 0.002 | 0.008 | 0.003 | 0.029 | 0 | 0.0016 | 0 | 0.0001 | 0 | 495 | 587 | 26
28610 | Q450NQR1 | 1256 | 1060 | 839 | 592 | 0.065 | 1.03 | 0.208 | 0.015 | 0.003 | 0.266 | 0.034 | 0.033 | 0.179 | 0.693 | 0.002 | 0.008 | 0.003 | 0.029 | 0 | 0.0016 | 0 | 0.0001 | 0 | 492 | 585 | 25
28650 | Q450NQR1 | 1266 | 1060 | 841 | 572 | 0.065 | 1.03 | 0.208 | 0.015 | 0.003 | 0.266 | 0.034 | 0.033 | 0.179 | 0.693 | 0.002 | 0.008 | 0.003 | 0.029 | 0 | 0.0016 | 0 | 0.0001 | 0 | 492 | 583 | 25
28650 | Q450NQR1 | 1254 | 1060 | 837 | 557 | 0.065 | 1.03 | 0.208 | 0.015 | 0.003 | 0.266 | 0.034 | 0.033 | 0.179 | 0.693 | 0.002 | 0.008 | 0.003 | 0.029 | 0 | 0.0016 | 0 | 0.0001 | 0 | 484 | 571 | 26
28640 | Q450NQR1 | 1254 | 1060 | 837 | 573 | 0.064 | 1.045 | 0.224 | 0.016 | 0.002 | 0.283 | 0.02 | 0.019 | 0.18 | 0.726 | 0.002 | 0.005 | 0.003 | 0.029 | 0 | 0.0011 | 0 | 0.0002 | 0 | 502 | 597 | 25
28580 | Q450NQR1 | 1260 | 1060 | 838 | 572 | 0.064 | 1.045 | 0.224 | 0.016 | 0.002 | 0.283 | 0.02 | 0.019 | 0.18 | 0.726 | 0.002 | 0.005 | 0.003 | 0.029 | 0 | 0.0011 | 0 | 0.0002 | 0 | 489 | 589 | 24
28690 | Q450NQR1 | 1266 | 1060 | 843 | 560 | 0.064 | 1.045 | 0.224 | 0.016 | 0.002 | 0.283 | 0.02 | 0.019 | 0.18 | 0.726 | 0.002 | 0.005 | 0.003 | 0.029 | 0 | 0.0011 | 0 | 0.0002 | 0 | 493 | 595 | 26
28690 | Q450NQR1 | 1254 | 1060 | 835 | 559 | 0.064 | 1.045 | 0.224 | 0.016 | 0.002 | 0.283 | 0.02 | 0.019 | 0.18 | 0.726 | 0.002 | 0.005 | 0.003 | 0.029 | 0 | 0.0011 | 0 | 0.0002 | 0 | 486 | 588 | 27
28680 | Q450NQR1 | 1254 | 1060 | 839 | 560 | 0.064 | 1.045 | 0.224 | 0.016 | 0.002 | 0.283 | 0.02 | 0.019 | 0.18 | 0.726 | 0.002 | 0.005 | 0.003 | 0.029 | 0 | 0.0011 | 0 | 0.0002 | 0 | 489 | 583 | 26
28650 | Q450NQR1 | 1254 | 1060 | 839 | 570 | 0.07 | 1.024 | 0.207 | 0.015 | 0.003 | 0.26 | 0.018 | 0.017 | 0.167 | 0.689 | 0.002 | 0.005 | 0.003 | 0.027 | 0 | 0.002 | 0 | 0.0001 | 0 | 502 | 601 | 25
28650 | Q450NQR1 | 1254 | 1060 | 838 | 573 | 0.07 | 1.024 | 0.207 | 0.015 | 0.003 | 0.26 | 0.018 | 0.017 | 0.167 | 0.689 | 0.002 | 0.005 | 0.003 | 0.027 | 0 | 0.002 | 0 | 0.0001 | 0 | 481 | 584 | 25
28630 | Q450NQR1 | 1260 | 1060 | 840 | 559 | 0.07 | 1.024 | 0.207 | 0.015 | 0.003 | 0.26 | 0.018 | 0.017 | 0.167 | 0.689 | 0.002 | 0.005 | 0.003 | 0.027 | 0 | 0.002 | 0 | 0.0001 | 0 | 492 | 589 | 26
28680 | Q450NQR1 | 1266 | 1060 | 843 | 561 | 0.07 | 1.024 | 0.207 | 0.015 | 0.003 | 0.26 | 0.018 | 0.017 | 0.167 | 0.689 | 0.002 | 0.005 | 0.003 | 0.027 | 0 | 0.002 | 0 | 0.0001 | 0 | 475 | 573 | 26
28680 | Q450NQR1 | 1266 | 1060 | 841 | 561 | 0.07 | 1.024 | 0.207 | 0.015 | 0.003 | 0.26 | 0.018 | 0.017 | 0.167 | 0.689 | 0.002 | 0.005 | 0.003 | 0.027 | 0 | 0.002 | 0 | 0.0001 | 0 | 481 | 578 | 28
28690 | Q450NQR1 | 1254 | 1060 | 837 | 574 | 0.061 | 1.008 | 0.205 | 0.012 | 0.001 | 0.319 | 0.014 | 0.013 | 0.17 | 0.693 | 0.001 | 0.006 | 0.002 | 0.032 | 0 | 0.0024 | 0 | 0.0001 | 0 | 483 | 578 | 26
28720 | Q450NQR1 | 1260 | 1060 | 841 | 576 | 0.061 | 1.008 | 0.205 | 0.012 | 0.001 | 0.319 | 0.014 | 0.013 | 0.17 | 0.693 | 0.001 | 0.006 | 0.002 | 0.032 | 0 | 0.0024 | 0 | 0.0001 | 0 | 511 | 605 | 25
28700 | Q450NQR1 | 1266 | 1060 | 846 | 577 | 0.061 | 1.008 | 0.205 | 0.012 | 0.001 | 0.319 | 0.014 | 0.013 | 0.17 | 0.693 | 0.001 | 0.006 | 0.002 | 0.032 | 0 | 0.0024 | 0 | 0.0001 | 0 | 520 | 606 | 26
28560 | Q450NQR1 | 1260 | 1060 | 848 | 575 | 0.056 | 1.028 | 0.199 | 0.013 | 0.004 | 0.298 | 0.013 | 0.012 | 0.187 | 0.719 | 0.002 | 0.005 | 0.003 | 0.03 | 0 | 0.001 | 0 | 0.0001 | 0 | 505 | 593 | 26
28620 | Q450NQR1 | 1254 | 1060 | 847 | 576 | 0.056 | 1.028 | 0.199 | 0.013 | 0.004 | 0.298 | 0.013 | 0.012 | 0.187 | 0.719 | 0.002 | 0.005 | 0.003 | 0.03 | 0 | 0.001 | 0 | 0.0001 | 0 | 514 | 598 | 21
28520 | Q450NQR1 | 1260 | 1060 | 849 | 575 | 0.056 | 1.028 | 0.199 | 0.013 | 0.004 | 0.298 | 0.013 | 0.012 | 0.187 | 0.719 | 0.002 | 0.005 | 0.003 | 0.03 | 0 | 0.001 | 0 | 0.0001 | 0 | 512 | 601 | 25
28530 | Q450NQR1 | 1266 | 1060 | 846 | 576 | 0.056 | 1.028 | 0.199 | 0.013 | 0.004 | 0.298 | 0.013 | 0.012 | 0.187 | 0.719 | 0.002 | 0.005 | 0.003 | 0.03 | 0 | 0.001 | 0 | 0.0001 | 0 | 506 | 593 | 26
28580 | Q450NQR1 | 1254 | 1060 | 842 | 575 | 0.056 | 1.028 | 0.199 | 0.013 | 0.004 | 0.298 | 0.013 | 0.012 | 0.187 | 0.719 | 0.002 | 0.005 | 0.003 | 0.03 | 0 | 0.001 | 0 | 0.0001 | 0 | 516 | 601 | 26
28540 | Q235B | 1274 | 1070 | 864 | 630 | 0.142 | 0.482 | 0.194 | 0.019 | 0.011 | 0.034 | 0.003 | 0.002 | 0.031 | 0.035 | 0.001 | 0.006 | 0.002 | 0.002 | 0.0034 | 0.0001 | 0 | 0.0001 | 0 | 288 | 436 | 32
28380 | Q235B | 1273 | 1070 | 860 | 636 | 0.142 | 0.482 | 0.194 | 0.019 | 0.011 | 0.034 | 0.003 | 0.002 | 0.031 | 0.035 | 0.001 | 0.006 | 0.002 | 0.002 | 0.0034 | 0.0001 | 0 | 0.0001 | 0 | 321 | 449 | 31
28350 | Q235B | 1267 | 1070 | 850 | 642 | 0.151 | 0.499 | 0.194 | 0.023 | 0.008 | 0.039 | 0.005 | 0.004 | 0.04 | 0.039 | 0.001 | 0.007 | 0.002 | 0.002 | 0.0024 | 0.0001 | 0 | 0.0001 | 0 | 309 | 448 | 29
26990 | Q235B | 1249 | 1050 | 851 | 658 | 0.156 | 0.467 | 0.206 | 0.025 | 0.02 | 0.042 | 0.002 | 0.001 | 0.027 | 0.046 | 0.001 | 0.006 | 0.002 | 0.002 | 0.0029 | 0.0001 | 0 | 0.0001 | 0 | 298 | 439 | 28
27140 | Q235B | 1255 | 1050 | 862 | 649 | 0.156 | 0.467 | 0.206 | 0.025 | 0.02 | 0.042 | 0.002 | 0.001 | 0.027 | 0.046 | 0.001 | 0.006 | 0.002 | 0.002 | 0.0029 | 0.0001 | 0 | 0.0001 | 0 | 272 | 443 | 27
26850 | Q235B | 1261 | 1050 | 851 | 653 | 0.156 | 0.467 | 0.206 | 0.025 | 0.02 | 0.042 | 0.002 | 0.001 | 0.027 | 0.046 | 0.001 | 0.006 | 0.002 | 0.002 | 0.0029 | 0.0001 | 0 | 0.0001 | 0 | 307 | 452 | 27
27180 | Q235B | 1249 | 1050 | 868 | 649 | 0.151 | 0.499 | 0.194 | 0.023 | 0.008 | 0.039 | 0.005 | 0.004 | 0.04 | 0.039 | 0.001 | 0.007 | 0.002 | 0.002 | 0.0024 | 0.0001 | 0 | 0.0001 | 0 | 285 | 457 | 28
28520 | Q235B | 1266 | 1050 | 867 | 648 | 0.142 | 0.482 | 0.194 | 0.019 | 0.011 | 0.034 | 0.003 | 0.002 | 0.031 | 0.035 | 0.001 | 0.006 | 0.002 | 0.002 | 0.0034 | 0.0001 | 0 | 0.0001 | 0 | 314 | 440 | 29
28470 | Q235B | 1254 | 1050 | 867 | 640 | 0.155 | 0.477 | 0.215 | 0.016 | 0.018 | 0.04 | 0.03 | 0.029 | 0.021 | 0.03 | 0.002 | 0.005 | 0.001 | 0.002 | 0.0043 | 0.0001 | 0 | 0.0001 | 0 | 284 | 445 | 26
28360 | Q235B | 1266 | 1050 | 869 | 646 | 0.155 | 0.477 | 0.215 | 0.016 | 0.018 | 0.04 | 0.03 | 0.029 | 0.021 | 0.03 | 0.002 | 0.005 | 0.001 | 0.002 | 0.0043 | 0.0001 | 0 | 0.0001 | 0 | 317 | 454 | 32
28480 | Q235B | 1254 | 1050 | 870 | 641 | 0.155 | 0.477 | 0.215 | 0.016 | 0.018 | 0.04 | 0.03 | 0.029 | 0.021 | 0.03 | 0.002 | 0.005 | 0.001 | 0.002 | 0.0043 | 0.0001 | 0 | 0.0001 | 0 | 298 | 440 | 29
28460 | Q235B | 1266 | 1050 | 871 | 642 | 0.156 | 0.467 | 0.206 | 0.025 | 0.02 | 0.042 | 0.002 | 0.001 | 0.027 | 0.046 | 0.001 | 0.006 | 0.002 | 0.002 | 0.0029 | 0.0001 | 0 | 0.0001 | 0 | 297 | 436 | 32
28500 | Q235B | 1260 | 1050 | 870 | 641 | 0.156 | 0.467 | 0.206 | 0.025 | 0.02 | 0.042 | 0.002 | 0.001 | 0.027 | 0.046 | 0.001 | 0.006 | 0.002 | 0.002 | 0.0029 | 0.0001 | 0 | 0.0001 | 0 | 306 | 450 | 31
28370 | Q235B | 1266 | 1050 | 868 | 646 | 0.156 | 0.467 | 0.206 | 0.025 | 0.02 | 0.042 | 0.002 | 0.001 | 0.027 | 0.046 | 0.001 | 0.006 | 0.002 | 0.002 | 0.0029 | 0.0001 | 0 | 0.0001 | 0 | 290 | 446 | 28
29190 | Q235B | 1254 | 1050 | 866 | 636 | 0.156 | 0.475 | 0.212 | 0.024 | 0.022 | 0.045 | 0.001 | 0.001 | 0.02 | 0.024 | 0.001 | 0.009 | 0.001 | 0.002 | 0.003 | 0.0001 | 0 | 0.0001 | 0 | 304 | 457 | 29
29270 | Q235B | 1260 | 1050 | 870 | 657 | 0.154 | 0.459 | 0.207 | 0.013 | 0.013 | 0.029 | 0.002 | 0.002 | 0.029 | 0.032 | 0.001 | 0.007 | 0.001 | 0.002 | 0.0033 | 0.0001 | 0 | 0.0001 | 0 | 291 | 430 | 29
29200 | Q235B | 1266 | 1050 | 868 | 656 | 0.154 | 0.459 | 0.207 | 0.013 | 0.013 | 0.029 | 0.002 | 0.002 | 0.029 | 0.032 | 0.001 | 0.007 | 0.001 | 0.002 | 0.0033 | 0.0001 | 0 | 0.0001 | 0 | 284 | 436 | 29
29210 | Q235B | 1254 | 1050 | 867 | 637 | 0.154 | 0.459 | 0.207 | 0.013 | 0.013 | 0.029 | 0.002 | 0.002 | 0.029 | 0.032 | 0.001 | 0.007 | 0.001 | 0.002 | 0.0033 | 0.0001 | 0 | 0.0001 | 0 | 287 | 429 | 30
28290 | Q235B | 1273 | 1070 | 891 | 612 | 0.155 | 0.477 | 0.215 | 0.016 | 0.018 | 0.04 | 0.03 | 0.029 | 0.021 | 0.03 | 0.002 | 0.005 | 0.001 | 0.002 | 0.0043 | 0.0001 | 0 | 0.0001 | 0 | 311 | 455 | 30
29260 | Q235B | 1266 | 1050 | 868 | 639 | 0.154 | 0.459 | 0.207 | 0.013 | 0.013 | 0.029 | 0.002 | 0.002 | 0.029 | 0.032 | 0.001 | 0.007 | 0.001 | 0.002 | 0.0033 | 0.0001 | 0 | 0.0001 | 0 | 289 | 443 | 34
29260 | Q235B | 1260 | 1050 | 868 | 637 | 0.154 | 0.459 | 0.207 | 0.013 | 0.013 | 0.029 | 0.002 | 0.002 | 0.029 | 0.032 | 0.001 | 0.007 | 0.001 | 0.002 | 0.0033 | 0.0001 | 0 | 0.0001 | 0 | 295 | 439 | 36
29180 | Q235B | 1254 | 1050 | 868 | 633 | 0.142 | 0.482 | 0.194 | 0.019 | 0.011 | 0.034 | 0.003 | 0.002 | 0.031 | 0.035 | 0.001 | 0.006 | 0.002 | 0.002 | 0.0034 | 0.0001 | 0 | 0.0001 | 0 | 300 | 435 | 30
29310 | Q235B | 1266 | 1050 | 867 | 637 | 0.155 | 0.442 | 0.221 | 0.011 | 0.015 | 0.034 | 0.002 | 0.002 | 0.015 | 0.015 | 0.001 | 0.004 | 0.001 | 0.002 | 0.0027 | 0.0001 | 0 | 0.0001 | 0 | 277 | 426 | 31
28440 | Q235B | 1254 | 1050 | 869 | 644 | 0.156 | 0.475 | 0.212 | 0.024 | 0.022 | 0.045 | 0.001 | 0.001 | 0.02 | 0.024 | 0.001 | 0.009 | 0.001 | 0.002 | 0.003 | 0.0001 | 0 | 0.0001 | 0 | 297 | 451 | 29
28760 | Q235B | 1260 | 1050 | 871 | 640 | 0.16 | 0.448 | 0.21 | 0.017 | 0.02 | 0.031 | 0.002 | 0.002 | 0.029 | 0.032 | 0.001 | 0.006 | 0.001 | 0.002 | 0.0036 | 0.0001 | 0 | 0.0001 | 0 | 304 | 448 | 28
29310 | Q235B | 1254 | 1050 | 870 | 629 | 0.155 | 0.442 | 0.221 | 0.011 | 0.015 | 0.034 | 0.002 | 0.002 | 0.015 | 0.015 | 0.001 | 0.004 | 0.001 | 0.002 | 0.0027 | 0.0001 | 0 | 0.0001 | 0 | 282 | 437 | 30
29270 | Q235B | 1266 | 1050 | 870 | 639 | 0.155 | 0.442 | 0.221 | 0.011 | 0.015 | 0.034 | 0.002 | 0.002 | 0.015 | 0.015 | 0.001 | 0.004 | 0.001 | 0.002 | 0.0027 | 0.0001 | 0 | 0.0001 | 0 | 287 | 427 | 27
29220 | Q235B | 1266 | 1050 | 868 | 636 | 0.156 | 0.475 | 0.212 | 0.024 | 0.022 | 0.045 | 0.001 | 0.001 | 0.02 | 0.024 | 0.001 | 0.009 | 0.001 | 0.002 | 0.003 | 0.0001 | 0 | 0.0001 | 0 | 293 | 438 | 29
29360 | Q235B | 1263 | 1060 | 893 | 639 | 0.155 | 0.442 | 0.221 | 0.011 | 0.015 | 0.034 | 0.002 | 0.002 | 0.015 | 0.015 | 0.001 | 0.004 | 0.001 | 0.002 | 0.0027 | 0.0001 | 0 | 0.0001 | 0 | 292 | 441 | 37
29440 | Q235B | 1269 | 1060 | 894 | 608 | 0.155 | 0.442 | 0.221 | 0.011 | 0.015 | 0.034 | 0.002 | 0.002 | 0.015 | 0.015 | 0.001 | 0.004 | 0.001 | 0.002 | 0.0027 | 0.0001 | 0 | 0.0001 | 0 | 289 | 428 | 30
29320 | Q235B | 1275 | 1060 | 892 | 612 | 0.155 | 0.442 | 0.221 | 0.011 | 0.015 | 0.034 | 0.002 | 0.002 | 0.015 | 0.015 | 0.001 | 0.004 | 0.001 | 0.002 | 0.0027 | 0.0001 | 0 | 0.0001 | 0 | 295 | 438 | 31
29320 | Q235B | 1275 | 1060 | 894 | 611 | 0.155 | 0.442 | 0.221 | 0.011 | 0.015 | 0.034 | 0.002 | 0.002 | 0.015 | 0.015 | 0.001 | 0.004 | 0.001 | 0.002 | 0.0027 | 0.0001 | 0 | 0.0001 | 0 | 292 | 441 | 30
29290 | Q235B | 1275 | 1060 | 890 | 610 | 0.156 | 0.475 | 0.212 | 0.024 | 0.022 | 0.045 | 0.001 | 0.001 | 0.02 | 0.024 | 0.001 | 0.009 | 0.001 | 0.002 | 0.003 | 0.0001 | 0 | 0.0001 | 0 | 320 | 452 | 28
29350 | Q235B | 1275 | 1060 | 893 | 640 | 0.136 | 0.453 | 0.207 | 0.013 | 0.012 | 0.039 | 0.003 | 0.002 | 0.018 | 0.019 | 0.001 | 0.004 | 0.002 | 0.002 | 0.0035 | 0.0004 | 0 | 0.0001 | 0 | 290 | 439 | 33
29410 | Q235B | 1269 | 1060 | 893 | 605 | 0.136 | 0.453 | 0.207 | 0.013 | 0.012 | 0.039 | 0.003 | 0.002 | 0.018 | 0.019 | 0.001 | 0.004 | 0.002 | 0.002 | 0.0035 | 0.0004 | 0 | 0.0001 | 0 | 297 | 426 | 30
29350 | Q235B | 1275 | 1060 | 892 | 608 | 0.136 | 0.453 | 0.207 | 0.013 | 0.012 | 0.039 | 0.003 | 0.002 | 0.018 | 0.019 | 0.001 | 0.004 | 0.002 | 0.002 | 0.0035 | 0.0004 | 0 | 0.0001 | 0 | 286 | 426 | 34
29400 | Q235B | 1263 | 1060 | 893 | 605 | 0.136 | 0.453 | 0.207 | 0.013 | 0.012 | 0.039 | 0.003 | 0.002 | 0.018 | 0.019 | 0.001 | 0.004 | 0.002 | 0.002 | 0.0035 | 0.0004 | 0 | 0.0001 | 0 | 291 | 435 | 28
29360 | Q235B | 1269 | 1060 | 892 | 603 | 0.136 | 0.453 | 0.207 | 0.013 | 0.012 | 0.039 | 0.003 | 0.002 | 0.018 | 0.019 | 0.001 | 0.004 | 0.002 | 0.002 | 0.0035 | 0.0004 | 0 | 0.0001 | 0 | 281 | 428 | 34
29370 | Q235B | 1275 | 1060 | 892 | 609 | 0.136 | 0.453 | 0.207 | 0.013 | 0.012 | 0.039 | 0.003 | 0.002 | 0.018 | 0.019 | 0.001 | 0.004 | 0.002 | 0.002 | 0.0035 | 0.0004 | 0 | 0.0001 | 0 | 301 | 437 | 37
29370 | Q235B | 1263 | 1060 | 895 | 633 | 0.136 | 0.453 | 0.207 | 0.013 | 0.012 | 0.039 | 0.003 | 0.002 | 0.018 | 0.019 | 0.001 | 0.004 | 0.002 | 0.002 | 0.0035 | 0.0004 | 0 | 0.0001 | 0 | 277 | 420 | 31
28970 | Q235B | 1269 | 1060 | 895 | 603 | 0.16 | 0.448 | 0.21 | 0.017 | 0.02 | 0.031 | 0.002 | 0.002 | 0.029 | 0.032 | 0.001 | 0.006 | 0.001 | 0.002 | 0.0036 | 0.0001 | 0 | 0.0001 | 0 | 291 | 442 | 30
28820 | Q235B | 1275 | 1060 | 893 | 609 | 0.16 | 0.448 | 0.21 | 0.017 | 0.02 | 0.031 | 0.002 | 0.002 | 0.029 | 0.032 | 0.001 | 0.006 | 0.001 | 0.002 | 0.0036 | 0.0001 | 0 | 0.0001 | 0 | 295 | 448 | 28
27200 | Q235B | 1272 | 1060 | 894 | 630 | 0.151 | 0.499 | 0.194 | 0.023 | 0.008 | 0.039 | 0.005 | 0.004 | 0.04 | 0.039 | 0.001 | 0.007 | 0.002 | 0.002 | 0.0024 | 0.0001 | 0 | 0.0001 | 0 | 308 | 447 | 36
27180 | Q235B | 1252 | 1050 | 850 | 657 | 0.146 | 0.457 | 0.193 | 0.019 | 0.017 | 0.033 | 0.001 | 0.001 | 0.021 | 0.026 | 0.001 | 0.005 | 0.003 | 0.001 | 0.0033 | 0.0001 | 0 | 0.0003 | 0 | 275 | 436 | 26
27290 | Q235B | 1258 | 1050 | 849 | 649 | 0.146 | 0.457 | 0.193 | 0.019 | 0.017 | 0.033 | 0.001 | 0.001 | 0.021 | 0.026 | 0.001 | 0.005 | 0.003 | 0.001 | 0.0033 | 0.0001 | 0 | 0.0003 | 0 | 294 | 443 | 28
27280 | Q235B | 1264 | 1050 | 858 | 648 | 0.146 | 0.457 | 0.193 | 0.019 | 0.017 | 0.033 | 0.001 | 0.001 | 0.021 | 0.026 | 0.001 | 0.005 | 0.003 | 0.001 | 0.0033 | 0.0001 | 0 | 0.0003 | 0 | 291 | 438 | 29
27180 | Q235B | 1247 | 1050 | 860 | 660 | 0.146 | 0.457 | 0.193 | 0.019 | 0.017 | 0.033 | 0.001 | 0.001 | 0.021 | 0.026 | 0.001 | 0.005 | 0.003 | 0.001 | 0.0033 | 0.0001 | 0 | 0.0003 | 0 | 265 | 420 | 29
27150 | Q235B | 1253 | 1050 | 855 | 660 | 0.146 | 0.457 | 0.193 | 0.019 | 0.017 | 0.033 | 0.001 | 0.001 | 0.021 | 0.026 | 0.001 | 0.005 | 0.003 | 0.001 | 0.0033 | 0.0001 | 0 | 0.0003 | 0 | 265 | 425 | 28
27240 | Q235B | 1259 | 1050 | 855 | 652 | 0.146 | 0.457 | 0.193 | 0.019 | 0.017 | 0.033 | 0.001 | 0.001 | 0.021 | 0.026 | 0.001 | 0.005 | 0.003 | 0.001 | 0.0033 | 0.0001 | 0 | 0.0003 | 0 | 291 | 447 | 30
27200 | Q235B | 1247 | 1050 | 866 | 653 | 0.146 | 0.457 | 0.193 | 0.019 | 0.017 | 0.033 | 0.001 | 0.001 | 0.021 | 0.026 | 0.001 | 0.005 | 0.003 | 0.001 | 0.0033 | 0.0001 | 0 | 0.0003 | 0 | 270 | 423 | 28
27260 | Q235B | 1253 | 1050 | 853 | 652 | 0.149 | 0.425 | 0.19 | 0.017 | 0.01 | 0.03 | 0.001 | 0.001 | 0.015 | 0.018 | 0.001 | 0.004 | 0.002 | 0.001 | 0.0033 | 0.0001 | 0 | 0.0003 | 0 | 275 | 429 | 28
27970 | Q235B | 1252 | 1050 | 868 | 653 | 0.146 | 0.465 | 0.189 | 0.017 | 0.02 | 0.035 | 0.001 | 0.001 | 0.024 | 0.024 | 0.001 | 0.005 | 0.002 | 0.001 | 0.0033 | 0.0001 | 0 | 0.0003 | 0 | 292 | 443 | 27
28980 | Q235B | 1275 | 1060 | 882 | 603 | 0.149 | 0.425 | 0.19 | 0.017 | 0.01 | 0.03 | 0.001 | 0.001 | 0.015 | 0.018 | 0.001 | 0.004 | 0.002 | 0.001 | 0.0033 | 0.0001 | 0 | 0.0003 | 0 | 291 | 436 | 36
29013 | Q235B | 1281 | 1060 | 0 | 0 | 0.149 | 0.425 | 0.19 | 0.017 | 0.01 | 0.03 | 0.001 | 0.001 | 0.015 | 0.018 | 0.001 | 0.004 | 0.002 | 0.001 | 0.0033 | 0.0001 | 0 | 0.0003 | 0 | 293 | 440 | 35
28900 | Q235B | 1269 | 1060 | 883 | 609 | 0.149 | 0.425 | 0.19 | 0.017 | 0.01 | 0.03 | 0.001 | 0.001 | 0.015 | 0.018 | 0.001 | 0.004 | 0.002 | 0.001 | 0.0033 | 0.0001 | 0 | 0.0003 | 0 | 293 | 442 | 40
28850 | Q235B | 1280 | 1060 | 887 | 607 | 0.146 | 0.465 | 0.189 | 0.017 | 0.02 | 0.035 | 0.001 | 0.001 | 0.024 | 0.024 | 0.001 | 0.005 | 0.002 | 0.001 | 0.0033 | 0.0001 | 0 | 0.0003 | 0 | 327 | 453 | 32
24980 | SPHT2 | 1268 | 1050 | 853 | 592 | 0.077 | 0.475 | 0.009 | 0.016 | 0.015 | 0.041 | 0.031 | 0.028 | 0.014 | 0.026 | 0.001 | 0.004 | 0.001 | 0.001 | 0.0024 | 0.0001 | 0 | 0.0011 | 0 | 276 | 385 | 39
25080 | SPHT2 | 1262 | 1050 | 855 | 591 | 0.067 | 0.431 | 0.01 | 0.013 | 0.011 | 0.039 | 0.046 | 0.046 | 0.016 | 0.023 | 0.001 | 0.006 | 0.002 | 0.001 | 0.0024 | 0.0001 | 0 | 0.0017 | 0 | 277 | 381 | 39
25010 | SPHT2 | 1268 | 1050 | 854 | 592 | 0.066 | 0.431 | 0.009 | 0.018 | 0.015 | 0.043 | 0.031 | 0.025 | 0.021 | 0.028 | 0.001 | 0.005 | 0.001 | 0.001 | 0.002 | 0.0003 | 0 | 0.0013 | 0 | 281 | 386 | 32
25000 | SPHT2 | 1262 | 1050 | 852 | 593 | 0.069 | 0.463 | 0.009 | 0.02 | 0.019 | 0.04 | 0.029 | 0.027 | 0.014 | 0.028 | 0.002 | 0.001 | 0.001 | 0.001 | 0.0028 | 0.0001 | 0 | 0.0011 | 0 | 267 | 378 | 39
25070 | SPHT2 | 1267 | 1050 | 846 | 591 | 0.066 | 0.431 | 0.009 | 0.018 | 0.015 | 0.043 | 0.031 | 0.025 | 0.021 | 0.028 | 0.001 | 0.005 | 0.001 | 0.001 | 0.002 | 0.0003 | 0 | 0.0013 | 0 | 276 | 386 | 38
24930 | SPHT2 | 1255 | 1050 | 846 | 591 | 0.077 | 0.475 | 0.009 | 0.016 | 0.015 | 0.041 | 0.031 | 0.028 | 0.014 | 0.026 | 0.001 | 0.004 | 0.001 | 0.001 | 0.0024 | 0.0001 | 0 | 0.0011 | 0 | 273 | 381 | 39
24220 | SPHT2 | 1267 | 1050 | 846 | 590 | 0.067 | 0.431 | 0.01 | 0.013 | 0.011 | 0.039 | 0.046 | 0.046 | 0.016 | 0.023 | 0.001 | 0.006 | 0.002 | 0.001 | 0.0024 | 0.0001 | 0 | 0.0017 | 0 | 277 | 382 | 40
25000 | SPHT2 | 1255 | 1050 | 847 | 591 | 0.079 | 0.417 | 0.01 | 0.016 | 0.011 | 0.044 | 0.031 | 0.029 | 0.015 | 0.018 | 0.001 | 0.006 | 0.002 | 0.001 | 0.0025 | 0.0001 | 0 | 0.0014 | 0 | 283 | 384 | 52
26850 | Q235B | 1252 | 1050 | 867 | 647 | 0.157 | 0.43 | 0.207 | 0.014 | 0.016 | 0.039 | 0.001 | 0.001 | 0.019 | 0.015 | 0.001 | 0.005 | 0.002 | 0.001 | 0.0028 | 0.0001 | 0 | 0.0003 | 0 | 267 | 423 | 30
26750 | Q235B | 1258 | 1050 | 857 | 647 | 0.157 | 0.43 | 0.207 | 0.014 | 0.016 | 0.039 | 0.001 | 0.001 | 0.019 | 0.015 | 0.001 | 0.005 | 0.002 | 0.001 | 0.0028 | 0.0001 | 0 | 0.0003 | 0 | 315 | 452 | 27
26780 | Q235B | 1264 | 1050 | 856 | 648 | 0.157 | 0.43 | 0.207 | 0.014 | 0.016 | 0.039 | 0.001 | 0.001 | 0.019 | 0.015 | 0.001 | 0.005 | 0.002 | 0.001 | 0.0028 | 0.0001 | 0 | 0.0003 | 0 | 316 | 460 | 29
26770 | Q235B | 1252 | 1050 | 866 | 650 | 0.157 | 0.43 | 0.207 | 0.014 | 0.016 | 0.039 | 0.001 | 0.001 | 0.019 | 0.015 | 0.001 | 0.005 | 0.002 | 0.001 | 0.0028 | 0.0001 | 0 | 0.0003 | 0 | 316 | 450 | 30
26780 | Q235B | 1258 | 1050 | 857 | 648 | 0.157 | 0.43 | 0.207 | 0.014 | 0.016 | 0.039 | 0.001 | 0.001 | 0.019 | 0.015 | 0.001 | 0.005 | 0.002 | 0.001 | 0.0028 | 0.0001 | 0 | 0.0003 | 0 | 304 | 442 | 31
26760 | Q235B | 1264 | 1050 | 859 | 649 | 0.157 | 0.43 | 0.207 | 0.014 | 0.016 | 0.039 | 0.001 | 0.001 | 0.019 | 0.015 | 0.001 | 0.005 | 0.002 | 0.001 | 0.0028 | 0.0001 | 0 | 0.0003 | 0 | 324 | 456 | 28
26640 | Q235B | 1264 | 1050 | 858 | 650 | 0.153 | 0.451 | 0.21 | 0.014 | 0.014 | 0.03 | 0.001 | 0.001 | 0.012 | 0.022 | 0.001 | 0.005 | 0.002 | 0.001 | 0.0025 | 0.0001 | 0 | 0.0003 | 0 | 278 | 430 | 29
26760 | Q235B | 1252 | 1050 | 860 | 657 | 0.153 | 0.451 | 0.21 | 0.014 | 0.014 | 0.03 | 0.001 | 0.001 | 0.012 | 0.022 | 0.001 | 0.005 | 0.002 | 0.001 | 0.0025 | 0.0001 | 0 | 0.0003 | 0 | 313 | 445 | 30
29110 | Q235B | 1258 | 1050 | 852 | 640 | 0.14 | 0.449 | 0.215 | 0.018 | 0.019 | 0.037 | 0.003 | 0.002 | 0.014 | 0.026 | 0.001 | 0.005 | 0.002 | 0.001 | 0.0034 | 0.0001 | 0 | 0.0003 | 0 | 332 | 451 | 31
28960 | Q235B | 1264 | 1050 | 867 | 626 | 0.14 | 0.449 | 0.215 | 0.018 | 0.019 | 0.037 | 0.003 | 0.002 | 0.014 | 0.026 | 0.001 | 0.005 | 0.002 | 0.001 | 0.0034 | 0.0001 | 0 | 0.0003 | 0 | 338 | 462 | 30
28950 | Q235B | 1266 | 1060 | 890 | 606 | 0.14 | 0.449 | 0.215 | 0.018 | 0.019 | 0.037 | 0.003 | 0.002 | 0.014 | 0.026 | 0.001 | 0.005 | 0.002 | 0.001 | 0.0034 | 0.0001 | 0 | 0.0003 | 0 | 292 | 439 | 34
28960 | Q235B | 1272 | 1060 | 869 | 639 | 0.15 | 0.424 | 0.203 | 0.014 | 0.013 | 0.031 | 0.001 | 0.001 | 0.012 | 0.018 | 0.001 | 0.004 | 0.002 | 0.002 | 0.0037 | 0.0001 | 0 | 0.0003 | 0 | 301 | 449 | 29
29160 | Q235B | 1272 | 1060 | 916 | 592 | 0.15 | 0.424 | 0.203 | 0.014 | 0.013 | 0.031 | 0.001 | 0.001 | 0.012 | 0.018 | 0.001 | 0.004 | 0.002 | 0.002 | 0.0037 | 0.0001 | 0 | 0.0003 | 0 | 283 | 437 | 31
26870 | Q235B | 1261 | 1060 | 887 | 633 | 0.153 | 0.451 | 0.21 | 0.014 | 0.014 | 0.03 | 0.001 | 0.001 | 0.012 | 0.022 | 0.001 | 0.005 | 0.002 | 0.001 | 0.0025 | 0.0001 | 0 | 0.0003 | 0 | 283 | 431 | 30
26880 | Q235B | 1267 | 1060 | 881 | 602 | 0.143 | 0.445 | 0.204 | 0.016 | 0.013 | 0.033 | 0.001 | 0.001 | 0.014 | 0.021 | 0.001 | 0.005 | 0.002 | 0.001 | 0.003 | 0.0001 | 0 | 0.0003 | 0 | 305 | 452 | 26
29250 | Q235B | 1263 | 1060 | 888 | 604 | 0.15 | 0.424 | 0.203 | 0.014 | 0.013 | 0.031 | 0.001 | 0.001 | 0.012 | 0.018 | 0.001 | 0.004 | 0.002 | 0.002 | 0.0037 | 0.0001 | 0 | 0.0003 | 0 | 306 | 451 | 33
26900 | Q235B | 1264 | 1050 | 863 | 637 | 0.143 | 0.445 | 0.204 | 0.016 | 0.013 | 0.033 | 0.001 | 0.001 | 0.014 | 0.021 | 0.001 | 0.005 | 0.002 | 0.001 | 0.003 | 0.0001 | 0 | 0.0003 | 0 | 293 | 427 | 31
26860 | Q235B | 1264 | 1050 | 864 | 642 | 0.143 | 0.445 | 0.204 | 0.016 | 0.013 | 0.033 | 0.001 | 0.001 | 0.014 | 0.021 | 0.001 | 0.005 | 0.002 | 0.001 | 0.003 | 0.0001 | 0 | 0.0003 | 0 | 300 | 436 | 28
26910 | Q235B | 1252 | 1050 | 866 | 647 | 0.145 | 0.503 | 0.263 | 0.013 | 0.014 | 0.027 | 0.009 | 0.008 | 0.012 | 0.014 | 0.003 | 0.002 | 0.001 | 0.002 | 0.0037 | 0.0001 | 0 | 0.0001 | 0 | 283 | 439 | 29
26840 | Q235B | 1252 | 1050 | 865 | 655 | 0.145 | 0.503 | 0.263 | 0.013 | 0.014 | 0.027 | 0.009 | 0.008 | 0.012 | 0.014 | 0.003 | 0.002 | 0.001 | 0.002 | 0.0037 | 0.0001 | 0 | 0.0001 | 0 | 289 | 443 | 27
26700 | Q235B | 1258 | 1050 | 865 | 642 | 0.145 | 0.503 | 0.263 | 0.013 | 0.014 | 0.027 | 0.009 | 0.008 | 0.012 | 0.014 | 0.003 | 0.002 | 0.001 | 0.002 | 0.0037 | 0.0001 | 0 | 0.0001 | 0 | 327 | 464 | 29
26910 | Q235B | 1252 | 1050 | 867 | 637 | 0.145 | 0.503 | 0.263 | 0.013 | 0.014 | 0.027 | 0.009 | 0.008 | 0.012 | 0.014 | 0.003 | 0.002 | 0.001 | 0.002 | 0.0037 | 0.0001 | 0 | 0.0001 | 0 | 320 | 457 | 30
26840 | Q235B | 1258 | 1050 | 851 | 635 | 0.145 | 0.503 | 0.263 | 0.013 | 0.014 | 0.027 | 0.009 | 0.008 | 0.012 | 0.014 | 0.003 | 0.002 | 0.001 | 0.002 | 0.0037 | 0.0001 | 0 | 0.0001 | 0 | 339 | 471 | 33
26880 | Q235B | 1252 | 1050 | 864 | 641 | 0.145 | 0.503 | 0.263 | 0.013 | 0.014 | 0.027 | 0.009 | 0.008 | 0.012 | 0.014 | 0.003 | 0.002 | 0.001 | 0.002 | 0.0037 | 0.0001 | 0 | 0.0001 | 0 | 304 | 440 | 29
27060 | Q235B | 1264 | 1050 | 861 | 641 | 0.153 | 0.481 | 0.226 | 0.016 | 0.014 | 0.026 | 0.006 | 0.004 | 0.012 | 0.017 | 0.002 | 0.002 | 0.001 | 0.001 | 0.003 | 0.0001 | 0 | 0.0001 | 0 | 315 | 449 | 31
26880 | Q235B | 1252 | 1050 | 865 | 636 | 0.138 | 0.437 | 0.199 | 0.013 | 0.013 | 0.029 | 0.001 | 0.001 | 0.014 | 0.017 | 0.001 | 0.005 | 0.002 | 0.001 | 0.0029 | 0.0001 | 0 | 0.0003 | 0 | 276 | 429 | 29
27170 | Q235B | 1252 | 1050 | 866 | 638 | 0.153 | 0.481 | 0.226 | 0.016 | 0.014 | 0.026 | 0.006 | 0.004 | 0.012 | 0.017 | 0.002 | 0.002 | 0.001 | 0.001 | 0.003 | 0.0001 | 0 | 0.0001 | 0 | 283 | 429 | 30
26890 | Q235B | 1258 | 1050 | 856 | 636 | 0.138 | 0.437 | 0.199 | 0.013 | 0.013 | 0.029 | 0.001 | 0.001 | 0.014 | 0.017 | 0.001 | 0.005 | 0.002 | 0.001 | 0.0029 | 0.0001 | 0 | 0.0003 | 0 | 273 | 425 | 32
26970 | Q235B | 1252 | 1050 | 864 | 634 | 0.138 | 0.437 | 0.199 | 0.013 | 0.013 | 0.029 | 0.001 | 0.001 | 0.014 | 0.017 | 0.001 | 0.005 | 0.002 | 0.001 | 0.0029 | 0.0001 | 0 | 0.0003 | 0 | 285 | 422 | 31
27060 | Q235B | 1258 | 1050 | 858 | 656 | 0.153 | 0.481 | 0.226 | 0.016 | 0.014 | 0.026 | 0.006 | 0.004 | 0.012 | 0.017 | 0.002 | 0.002 | 0.001 | 0.001 | 0.003 | 0.0001 | 0 | 0.0001 | 0 | 298 | 443 | 33
29270 | Q235B | 1269 | 1060 | 889 | 609 | 0.138 | 0.437 | 0.199 | 0.013 | 0.013 | 0.029 | 0.001 | 0.001 | 0.014 | 0.017 | 0.001 | 0.005 | 0.002 | 0.001 | 0.0029 | 0.0001 | 0 | 0.0003 | 0 | 322 | 449 | 33
29230 | Q235B | 1275 | 1060 | 0 | 0 | 0.138 | 0.437 | 0.199 | 0.013 | 0.013 | 0.029 | 0.001 | 0.001 | 0.014 | 0.017 | 0.001 | 0.005 | 0.002 | 0.001 | 0.0029 | 0.0001 | 0 | 0.0003 | 0 | 340 | 456 | 26
30610 | B | 1259 | 1060 | 838 | 605 | 0.144 | 0.757 | 0.199 | 0.017 | 0.013 | 0.035 | 0.002 | 0.002 | 0.021 | 0.024 | 0.002 | 0.009 | 0.003 | 0.004 | 0 | 0.0001 | 0 | 0.0004 | 0 | 356 | 484 | 31
30520 | B | 1265 | 1060 | 832 | 603 | 0.144 | 0.757 | 0.199 | 0.017 | 0.013 | 0.035 | 0.002 | 0.002 | 0.021 | 0.024 | 0.002 | 0.009 | 0.003 | 0.004 | 0 | 0.0001 | 0 | 0.0004 | 0 | 348 | 477 | 30
30580 | B | 1271 | 1060 | 838 | 608 | 0.144 | 0.757 | 0.199 | 0.017 | 0.013 | 0.035 | 0.002 | 0.002 | 0.021 | 0.024 | 0.002 | 0.009 | 0.003 | 0.004 | 0 | 0.0001 | 0 | 0.0004 | 0 | 350 | 477 | 32
30550 | B | 1254 | 1060 | 840 | 624 | 0.144 | 0.757 | 0.199 | 0.017 | 0.013 | 0.035 | 0.002 | 0.002 | 0.021 | 0.024 | 0.002 | 0.009 | 0.003 | 0.004 | 0 | 0.0001 | 0 | 0.0004 | 0 | 341 | 468 | 26
30590 | B | 1260 | 1060 | 838 | 611 | 0.144 | 0.757 | 0.199 | 0.017 | 0.013 | 0.035 | 0.002 | 0.002 | 0.021 | 0.024 | 0.002 | 0.009 | 0.003 | 0.004 | 0 | 0.0001 | 0 | 0.0004 | 0 | 344 | 465 | 30
30500 | B | 1266 | 1060 | 838 | 614 | 0.144 | 0.757 | 0.199 | 0.017 | 0.013 | 0.035 | 0.002 | 0.002 | 0.021 | 0.024 | 0.002 | 0.009 | 0.003 | 0.004 | 0 | 0.0001 | 0 | 0.0004 | 0 | 354 | 469 | 27
30620 | B | 1254 | 1060 | 840 | 614 | 0.144 | 0.757 | 0.199 | 0.017 | 0.013 | 0.035 | 0.002 | 0.002 | 0.021 | 0.024 | 0.002 | 0.009 | 0.003 | 0.004 | 0 | 0.0001 | 0 | 0.0004 | 0 | 319 | 465 | 28
30550 | B | 1260 | 1060 | 837 | 612 | 0.144 | 0.757 | 0.199 | 0.017 | 0.013 | 0.035 | 0.002 | 0.002 | 0.021 | 0.024 | 0.002 | 0.009 | 0.003 | 0.004 | 0 | 0.0001 | 0 | 0.0004 | 0 | 323 | 470 | 27
30520 | B | 1266 | 1060 | 839 | 611 | 0.139 | 0.757 | 0.172 | 0.017 | 0.016 | 0.035 | 0.004 | 0.004 | 0.015 | 0.024 | 0.002 | 0.004 | 0.001 | 0.002 | 0 | 0.0001 | 0 | 0.0001 | 0 | 317 | 455 | 31
30430 | B | 1254 | 1060 | 837 | 615 | 0.139 | 0.757 | 0.172 | 0.017 | 0.016 | 0.035 | 0.004 | 0.004 | 0.015 | 0.024 | 0.002 | 0.004 | 0.001 | 0.002 | 0 | 0.0001 | 0 | 0.0001 | 0 | 318 | 444 | 28
30480 | B | 1260 | 1060 | 840 | 612 | 0.139 | 0.757 | 0.172 | 0.017 | 0.016 | 0.035 | 0.004 | 0.004 | 0.015 | 0.024 | 0.002 | 0.004 | 0.001 | 0.002 | 0 | 0.0001 | 0 | 0.0001 | 0 | 316 | 443 | 31
30400 | B | 1262 | 1060 | 836 | 610 | 0.139 | 0.757 | 0.172 | 0.017 | 0.016 | 0.035 | 0.004 | 0.004 | 0.015 | 0.024 | 0.002 | 0.004 | 0.001 | 0.002 | 0 | 0.0001 | 0 | 0.0001 | 0 | 301 | 434 | 31
30540 | B | 1250 | 1060 | 842 | 609 | 0.139 | 0.757 | 0.172 | 0.017 | 0.016 | 0.035 | 0.004 | 0.004 | 0.015 | 0.024 | 0.002 | 0.004 | 0.001 | 0.002 | 0 | 0.0001 | 0 | 0.0001 | 0 | 297 | 431 | 28
35150 | B | 1244 | 1040 | 818 | 579 | 0.156 | 0.764 | 0.209 | 0.02 | 0.013 | 0.029 | 0.002 | 0.001 | 0.014 | 0.021 | 0.001 | 0.004 | 0.003 | 0.001 | 0 | 0.0007 | 0 | 0.0003 | 0 | 334 | 461 | 26
30430 | B | 1266 | 1060 | 847 | 611 | 0.139 | 0.757 | 0.172 | 0.017 | 0.016 | 0.035 | 0.004 | 0.004 | 0.015 | 0.024 | 0.002 | 0.004 | 0.001 | 0.002 | 0 | 0.0001 | 0 | 0.0001 | 0 | 318 | 444 | 30
30510 | B | 1254 | 1060 | 838 | 611 | 0.139 | 0.757 | 0.172 | 0.017 | 0.016 | 0.035 | 0.004 | 0.004 | 0.015 | 0.024 | 0.002 | 0.004 | 0.001 | 0.002 | 0 | 0.0001 | 0 | 0.0001 | 0 | 316 | 443 | 31
35020 | B | 1262 | 1060 | 842 | 605 | 0.156 | 0.764 | 0.209 | 0.02 | 0.013 | 0.029 | 0.002 | 0.001 | 0.014 | 0.021 | 0.001 | 0.004 | 0.003 | 0.001 | 0 | 0.0007 | 0 | 0.0003 | 0 | 343 | 474 | 29
35050 | B | 1268 | 1060 | 837 | 599 | 0.156 | 0.764 | 0.209 | 0.02 | 0.013 | 0.029 | 0.002 | 0.001 | 0.014 | 0.021 | 0.001 | 0.004 | 0.003 | 0.001 | 0 | 0.0007 | 0 | 0.0003 | 0 | 308 | 450 | 28
30470 | B | 1259 | 1060 | 844 | 608 | 0.139 | 0.757 | 0.172 | 0.017 | 0.016 | 0.035 | 0.004 | 0.004 | 0.015 | 0.024 | 0.002 | 0.004 | 0.001 | 0.002 | 0 | 0.0001 | 0 | 0.0001 | 0 | 326 | 458 | 30
30490 | B | 1265 | 1060 | 839 | 600 | 0.139 | 0.757 | 0.172 | 0.017 | 0.016 | 0.035 | 0.004 | 0.004 | 0.015 | 0.024 | 0.002 | 0.004 | 0.001 | 0.002 | 0 | 0.0001 | 0 | 0.0001 | 0 | 313 | 444 | 24
30460 | B | 1271 | 1060 | 837 | 600 | 0.151 | 0.743 | 0.175 | 0.02 | 0.014 | 0.032 | 0.01 | 0.01 | 0.016 | 0.023 | 0.001 | 0.004 | 0.004 | 0.002 | 0 | 0.0001 | 0 | 0.0003 | 0 | 305 | 447 | 24
30530 | B | 1259 | 1060 | 845 | 600 | 0.151 | 0.743 | 0.175 | 0.02 | 0.014 | 0.032 | 0.01 | 0.01 | 0.016 | 0.023 | 0.001 | 0.004 | 0.004 | 0.002 | 0 | 0.0001 | 0 | 0.0003 | 0 | 315 | 453 | 24
30470 | B | 1265 | 1060 | 844 | 597 | 0.151 | 0.743 | 0.175 | 0.02 | 0.014 | 0.032 | 0.01 | 0.01 | 0.016 | 0.023 | 0.001 | 0.004 | 0.004 | 0.002 | 0 | 0.0001 | 0 | 0.0003 | 0 | 305 | 456 | 33
30520 | B | 1271 | 1060 | 843 | 599 | 0.16 | 0.671 | 0.168 | 0.016 | 0.016 | 0.043 | 0.001 | 0.001 | 0.021 | 0.028 | 0.001 | 0.005 | 0.003 | 0.001 | 0 | 0.0001 | 0 | 0.0003 | 0 | 325 | 459 | 28
30640 | B | 1259 | 1060 | 843 | 613 | 0.16 | 0.671 | 0.168 | 0.016 | 0.016 | 0.043 | 0.001 | 0.001 | 0.021 | 0.028 | 0.001 | 0.005 | 0.003 | 0.001 | 0 | 0.0001 | 0 | 0.0003 | 0 | 308 | 462 | 27
30700 | B | 1265 | 1060 | 841 | 599 | 0.16 | 0.671 | 0.168 | 0.016 | 0.016 | 0.043 | 0.001 | 0.001 | 0.021 | 0.028 | 0.001 | 0.005 | 0.003 | 0.001 | 0 | 0.0001 | 0 | 0.0003 | 0 | 310 | 465 | 30
30600 | B | 1271 | 1060 | 843 | 613 | 0.16 | 0.671 | 0.168 | 0.016 | 0.016 | 0.043 | 0.001 | 0.001 | 0.021 | 0.028 | 0.001 | 0.005 | 0.003 | 0.001 | 0 | 0.0001 | 0 | 0.0003 | 0 | 308 | 456 | 24
30700 | B | 1256 | 1060 | 838 | 598 | 0.16 | 0.671 | 0.168 | 0.016 | 0.016 | 0.043 | 0.001 | 0.001 | 0.021 | 0.028 | 0.001 | 0.005 | 0.003 | 0.001 | 0 | 0.0001 | 0 | 0.0003 | 0 | 311 | 466 | 31
30630 | B | 1262 | 1060 | 844 | 598 | 0.16 | 0.671 | 0.168 | 0.016 | 0.016 | 0.043 | 0.001 | 0.001 | 0.021 | 0.028 | 0.001 | 0.005 | 0.003 | 0.001 | 0 | 0.0001 | 0 | 0.0003 | 0 | 312 | 467 | 30
30590 | B | 1268 | 1060 | 840 | 615 | 0.155 | 0.722 | 0.191 | 0.017 | 0.013 | 0.035 | 0.003 | 0.003 | 0.019 | 0.029 | 0.001 | 0.005 | 0.002 | 0.001 | 0 | 0.0002 | 0 | 0.0003 | 0 | 313 | 458 | 32
30590 | B | 1257 | 1060 | 844 | 599 | 0.155 | 0.722 | 0.191 | 0.017 | 0.013 | 0.035 | 0.003 | 0.003 | 0.019 | 0.029 | 0.001 | 0.005 | 0.002 | 0.001 | 0 | 0.0002 | 0 | 0.0003 | 0 | 318 | 452 | 29
30600 | B | 1263 | 1060 | 844 | 598 | 0.155 | 0.722 | 0.191 | 0.017 | 0.013 | 0.035 | 0.003 | 0.003 | 0.019 | 0.029 | 0.001 | 0.005 | 0.002 | 0.001 | 0 | 0.0002 | 0 | 0.0003 | 0 | 310 | 453 | 29
30530 | B | 1269 | 1060 | 840 | 612 | 0.155 | 0.722 | 0.191 | 0.017 | 0.013 | 0.035 | 0.003 | 0.003 | 0.019 | 0.029 | 0.001 | 0.005 | 0.002 | 0.001 | 0 | 0.0002 | 0 | 0.0003 | 0 | 315 | 454 | 33
30630 | B | 1257 | 1060 | 847 | 597 | 0.155 | 0.722 | 0.191 | 0.017 | 0.013 | 0.035 | 0.003 | 0.003 | 0.019 | 0.029 | 0.001 | 0.005 | 0.002 | 0.001 | 0 | 0.0002 | 0 | 0.0003 | 0 | 305 | 454 | 33
30590 | B | 1263 | 1060 | 837 | 593 | 0.155 | 0.722 | 0.191 | 0.017 | 0.013 | 0.035 | 0.003 | 0.003 | 0.019 | 0.029 | 0.001 | 0.005 | 0.002 | 0.001 | 0 | 0.0002 | 0 | 0.0003 | 0 | 310 | 454 | 33
30630 | B | 1269 | 1060 | 845 | 596 | 0.155 | 0.722 | 0.191 | 0.017 | 0.013 | 0.035 | 0.003 | 0.003 | 0.019 | 0.029 | 0.001 | 0.005 | 0.002 | 0.001 | 0 | 0.0002 | 0 | 0.0003 | 0 | 312 | 461 | 28
30600 | B | 1257 | 1060 | 840 | 593 | 0.155 | 0.722 | 0.191 | 0.017 | 0.013 | 0.035 | 0.003 | 0.003 | 0.019 | 0.029 | 0.001 | 0.005 | 0.002 | 0.001 | 0 | 0.0002 | 0 | 0.0003 | 0 | 312 | 458 | 33
30620 | B | 1263 | 1060 | 843 | 594 | 0.155 | 0.722 | 0.191 | 0.017 | 0.013 | 0.035 | 0.003 | 0.003 | 0.019 | 0.029 | 0.001 | 0.005 | 0.002 | 0.001 | 0 | 0.0002 | 0 | 0.0003 | 0 | 321 | 464 | 34
34870 | B | 1271 | 1060 | 842 | 606 | 0.156 | 0.764 | 0.209 | 0.02 | 0.013 | 0.029 | 0.002 | 0.001 | 0.014 | 0.021 | 0.001 | 0.004 | 0.003 | 0.001 | 0 | 0.0007 | 0 | 0.0003 | 0 | 316 | 460 | 32
35120 | B | 1259 | 1060 | 842 | 601 | 0.156 | 0.764 | 0.209 | 0.02 | 0.013 | 0.029 | 0.002 | 0.001 | 0.014 | 0.021 | 0.001 | 0.004 | 0.003 | 0.001 | 0 | 0.0007 | 0 | 0.0003 | 0 | 306 | 456 | 29
35100 | B | 1265 | 1060 | 838 | 599 | 0.156 | 0.764 | 0.209 | 0.02 | 0.013 | 0.029 | 0.002 | 0.001 | 0.014 | 0.021 | 0.001 | 0.004 | 0.003 | 0.001 | 0 | 0.0007 | 0 | 0.0003 | 0 | 315 | 453 | 30
35120 | B | 1271 | 1060 | 845 | 615 | 0.156 | 0.764 | 0.209 | 0.02 | 0.013 | 0.029 | 0.002 | 0.001 | 0.014 | 0.021 | 0.001 | 0.004 | 0.003 | 0.001 | 0 | 0.0007 | 0 | 0.0003 | 0 | 309 | 460 | 25
35020 | B | 1259 | 1060 | 840 | 597 | 0.156 | 0.764 | 0.209 | 0.02 | 0.013 | 0.029 | 0.002 | 0.001 | 0.014 | 0.021 | 0.001 | 0.004 | 0.003 | 0.001 | 0 | 0.0007 | 0 | 0.0003 | 0 | 317 | 464 | 27
35130 | B | 1265 | 1060 | 841 | 597 | 0.151 | 0.743 | 0.175 | 0.02 | 0.014 | 0.032 | 0.01 | 0.01 | 0.016 | 0.023 | 0.001 | 0.004 | 0.004 | 0.002 | 0 | 0.0001 | 0 | 0.0003 | 0 | 321 | 456 | 26
35160 | B | 1271 | 1060 | 840 | 614 | 0.151 | 0.743 | 0.175 | 0.02 | 0.014 | 0.032 | 0.01 | 0.01 | 0.016 | 0.023 | 0.001 | 0.004 | 0.004 | 0.002 | 0 | 0.0001 | 0 | 0.0003 | 0 | 302 | 449 | 25
34990 | B | 1268 | 1070 | 874 | 617 | 0.151 | 0.743 | 0.175 | 0.02 | 0.014 | 0.032 | 0.01 | 0.01 | 0.016 | 0.023 | 0.001 | 0.004 | 0.004 | 0.002 | 0 | 0.0001 | 0 | 0.0003 | 0 | 307 | 438 | 35
35080 | B | 1274 | 1070 | 877 | 615 | 0.151 | 0.743 | 0.175 | 0.02 | 0.014 | 0.032 | 0.01 | 0.01 | 0.016 | 0.023 | 0.001 | 0.004 | 0.004 | 0.002 | 0 | 0.0001 | 0 | 0.0003 | 0 | 302 | 435 | 35
35030 | B | 1280 | 1070 | 877 | 614 | 0.151 | 0.743 | 0.175 | 0.02 | 0.014 | 0.032 | 0.01 | 0.01 | 0.016 | 0.023 | 0.001 | 0.004 | 0.004 | 0.002 | 0 | 0.0001 | 0 | 0.0003 | 0 | 305 | 443 | 35
35070 | B | 1268 | 1070 | 875 | 634 | 0.151 | 0.743 | 0.175 | 0.02 | 0.014 | 0.032 | 0.01 | 0.01 | 0.016 | 0.023 | 0.001 | 0.004 | 0.004 | 0.002 | 0 | 0.0001 | 0 | 0.0003 | 0 | 294 | 443 | 32
23660 | HCP | 1272 | 1090 | 910 | 600 | 0.0056 | 0.241 | 0.005 | 0.017 | 0.0068 | 0.026 | 0.001 | 0.001 | 0.011 | 0.016 | 0.001 | 0.005 | 0.002 | 0.002 | 0.0052 | 0.0001 | 0 | 0.0001 | 0 | 215 | 322 | 40
23740 | HCP | 1278 | 1090 | 906 | 603 | 0.0056 | 0.241 | 0.005 | 0.017 | 0.0068 | 0.026 | 0.001 | 0.001 | 0.011 | 0.016 | 0.001 | 0.005 | 0.002 | 0.002 | 0.0052 | 0.0001 | 0 | 0.0001 | 0 | 188 | 315 | 41
23690 | HCP | 1284 | 1090 | 917 | 602 | 0.0059 | 0.24 | 0.003 | 0.015 | 0.009 | 0.023 | 0.001 | 0.001 | 0.008 | 0.017 | 0.001 | 0.004 | 0.002 | 0.002 | 0.0052 | 0.0001 | 0 | 0.0001 | 0 | 217 | 321 | 38
23820 | HCP | 1278 | 1090 | 914 | 600 | 0.0059 | 0.24 | 0.003 | 0.015 | 0.009 | 0.023 | 0.001 | 0.001 | 0.008 | 0.017 | 0.001 | 0.004 | 0.002 | 0.002 | 0.0052 | 0.0001 | 0 | 0.0001 | 0 | 217 | 320 | 39
23700 | HCP | 1284 | 1090 | 914 | 602 | 0.0056 | 0.241 | 0.005 | 0.017 | 0.0068 | 0.026 | 0.001 | 0.001 | 0.011 | 0.016 | 0.001 | 0.005 | 0.002 | 0.002 | 0.0052 | 0.0001 | 0 | 0.0001 | 0 | 244 | 332 | 38
23700 | HCP | 1272 | 1090 | 916 | 602 | 0.0059 | 0.24 | 0.003 | 0.015 | 0.009 | 0.023 | 0.001 | 0.001 | 0.008 | 0.017 | 0.001 | 0.004 | 0.002 | 0.002 | 0.0052 | 0.0001 | 0 | 0.0001 | 0 | 228 | 318 | 41
23670 | HCP | 1278 | 1090 | 909 | 601 | 0.0056 | 0.241 | 0.005 | 0.017 | 0.0068 | 0.026 | 0.001 | 0.001 | 0.011 | 0.016 | 0.001 | 0.005 | 0.002 | 0.002 | 0.0052 | 0.0001 | 0 | 0.0001 | 0 | 223 | 324 | 41
23830 | HCP | 1272 | 1090 | 911 | 600 | 0.0056 | 0.241 | 0.005 | 0.017 | 0.0068 | 0.026 | 0.001 | 0.001 | 0.011 | 0.016 | 0.001 | 0.005 | 0.002 | 0.002 | 0.0052 | 0.0001 | 0 | 0.0001 | 0 | 249 | 331 | 39
23810 | HCP | 1277 | 1090 | 912 | 601 | 0.0059 | 0.24 | 0.003 | 0.015 | 0.009 | 0.023 | 0.001 | 0.001 | 0.008 | 0.017 | 0.001 | 0.004 | 0.002 | 0.002 | 0.0052 | 0.0001 | 0 | 0.0001 | 0 | 226 | 323 | 38
23680 | HCP | 1271 | 1090 | 916 | 603 | 0.0059 | 0.24 | 0.003 | 0.015 | 0.009 | 0.023 | 0.001 | 0.001 | 0.008 | 0.017 | 0.001 | 0.004 | 0.002 | 0.002 | 0.0052 | 0.0001 | 0 | 0.0001 | 0 | 219 | 320 | 37
23780 | HCP | 1277 | 1090 | 907 | 603 | 0.0056 | 0.241 | 0.005 | 0.017 | 0.0068 | 0.026 | 0.001 | 0.001 | 0.011 | 0.016 | 0.001 | 0.005 | 0.002 | 0.002 | 0.0052 | 0.0001 | 0 | 0.0001 | 0 | 228 | 325 | 38
23700 | HCP | 1271 | 1090 | 915 | 601 | 0.0056 | 0.241 | 0.005 | 0.017 | 0.0068 | 0.026 | 0.001 | 0.001 | 0.011 | 0.016 | 0.001 | 0.005 | 0.002 | 0.002 | 0.0052 | 0.0001 | 0 | 0.0001 | 0 | 231 | 319 | 38
23680 | HCP | 1271 | 1090 | 922 | 600 | 0.007 | 0.234 | 0.004 | 0.009 | 0.0067 | 0.027 | 0.002 | 0.002 | 0.014 | 0.016 | 0.001 | 0.005 | 0.002 | 0.002 | 0.0037 | 0.0001 | 0 | 0.0001 | 0 | 258 | 329 | 47
23660 | HCP | 1277 | 1090 | 919 | 600 | 0.0061 | 0.232 | 0.004 | 0.01 | 0.0065 | 0.021 | 0.001 | 0.001 | 0.009 | 0.013 | 0.001 | 0.004 | 0.002 | 0.003 | 0.0045 | 0.0002 | 0 | 0.0001 | 0 | 221 | 317 | 40
23730 | HCP | 1283 | 1090 | 919 | 602 | 0.007 | 0.234 | 0.004 | 0.009 | 0.0067 | 0.027 | 0.002 | 0.002 | 0.014 | 0.016 | 0.001 | 0.005 | 0.002 | 0.002 | 0.0037 | 0.0001 | 0 | 0.0001 | 0 | 209 | 306 | 48
23360 | HCP | 1277 | 1090 | 920 | 600 | 0.0071 | 0.247 | 0.004 | 0.013 | 0.0066 | 0.018 | 0.001 | 0.001 | 0.01 | 0.016 | 0.001 | 0.005 | 0.002 | 0.002 | 0.005 | 0.0001 | 0 | 0.0001 | 0 | 237 | 333 | 35
23720 | HCP | 1271 | 1090 | 920 | 601 | 0.0061 | 0.232 | 0.004 | 0.01 | 0.0065 | 0.021 | 0.001 | 0.001 | 0.009 | 0.013 | 0.001 | 0.004 | 0.002 | 0.003 | 0.0045 | 0.0002 | 0 | 0.0001 | 0 | 242 | 324 | 34
23750 | HCP | 1283 | 1090 | 920 | 602 | 0.007 | 0.234 | 0.004 | 0.009 | 0.0067 | 0.027 | 0.002 | 0.002 | 0.014 | 0.016 | 0.001 | 0.005 | 0.002 | 0.002 | 0.0037 | 0.0001 | 0 | 0.0001 | 0 | 227 | 311 | 46
23480 | HCP | 1277 | 1090 | 920 | 601 | 0.0071 | 0.247 | 0.004 | 0.013 | 0.0066 | 0.018 | 0.001 | 0.001 | 0.01 | 0.016 | 0.001 | 0.005 | 0.002 | 0.002 | 0.005 | 0.0001 | 0 | 0.0001 | 0 | 229 | 329 | 46
23740 | HCP | 1277 | 1090 | 920 | 600 | 0.0071 | 0.247 | 0.004 | 0.013 | 0.0066 | 0.018 | 0.001 | 0.001 | 0.01 | 0.016 | 0.001 | 0.005 | 0.002 | 0.002 | 0.005 | 0.0001 | 0 | 0.0001 | 0 | 274 | 339 | 38
23690 | HCP | 1271 | 1090 | 921 | 600 | 0.0061 | 0.232 | 0.004 | 0.01 | 0.0065 | 0.021 | 0.001 | 0.001 | 0.009 | 0.013 | 0.001 | 0.004 | 0.002 | 0.003 | 0.0045 | 0.0002 | 0 | 0.0001 | 0 | 197 | 303 | 28
23770 | HCP | 1283 | 1090 | 919 | 600 | 0.007 | 0.234 | 0.004 | 0.009 | 0.0067 | 0.027 | 0.002 | 0.002 | 0.014 | 0.016 | 0.001 | 0.005 | 0.002 | 0.002 | 0.0037 | 0.0001 | 0 | 0.0001 | 0 | 210 | 311 | 47
23770 | HCP | 1271 | 1090 | 922 | 603 | 0.0061 | 0.232 | 0.004 | 0.01 | 0.0065 | 0.021 | 0.001 | 0.001 | 0.009 | 0.013 | 0.001 | 0.004 | 0.002 | 0.003 | 0.0045 | 0.0002 | 0 | 0.0001 | 0 | 253 | 322 | 44
23370 | HCP | 1284 | 1090 | 919 | 601 | 0.007 | 0.234 | 0.004 | 0.009 | 0.0067 | 0.027 | 0.002 | 0.002 | 0.014 | 0.016 | 0.001 | 0.005 | 0.002 | 0.002 | 0.0037 | 0.0001 | 0 | 0.0001 | 0 | 209 | 308 | 50
23800 | HCP | 1272 | 1090 | 921 | 603 | 0.0061 | 0.232 | 0.004 | 0.01 | 0.0065 | 0.021 | 0.001 | 0.001 | 0.009 | 0.013 | 0.001 | 0.004 | 0.002 | 0.003 | 0.0045 | 0.0002 | 0 | 0.0001 | 0 | 229 | 318 | 42
23770 | HCP | 1278 | 1090 | 920 | 600 | 0.0071 | 0.247 | 0.004 | 0.013 | 0.0066 | 0.018 | 0.001 | 0.001 | 0.01 | 0.016 | 0.001 | 0.005 | 0.002 | 0.002 | 0.005 | 0.0001 | 0 | 0.0001 | 0 | 215 | 322 | 46
23780 | HCP | 1284 | 1090 | 917 | 601 | 0.007 | 0.234 | 0.004 | 0.009 | 0.0067 | 0.027 | 0.002 | 0.002 | 0.014 | 0.016 | 0.001 | 0.005 | 0.002 | 0.002 | 0.0037 | 0.0001 | 0 | 0.0001 | 0 | 249 | 321 | 41
23720 | HCP | 1272 | 1090 | 925 | 603 | 0.0061 | 0.232 | 0.004 | 0.01 | 0.0065 | 0.021 | 0.001 | 0.001 | 0.009 | 0.013 | 0.001 | 0.004 | 0.002 | 0.003 | 0.0045 | 0.0002 | 0 | 0.0001 | 0 | 246 | 321 | 42
23700 | HCP | 1278 | 1090 | 920 | 601 | 0.0071 | 0.247 | 0.004 | 0.013 | 0.0066 | 0.018 | 0.001 | 0.001 | 0.01 | 0.016 | 0.001 | 0.005 | 0.002 | 0.002 | 0.005 | 0.0001 | 0 | 0.0001 | 0 | 255 | 329 | 34
23520 | HCP | 1284 | 1090 | 917 | 602 | 0.0057 | 0.241 | 0.003 | 0.017 | 0.0087 | 0.015 | 0.001 | 0.001 | 0.009 | 0.016 | 0.001 | 0.004 | 0.002 | 0.001 | 0.0042 | 0.0001 | 0 | 0.0001 | 0 | 200 | 315 | 35
23740 | HCP | 1272 | 1090 | 922 | 601 | 0.0057 | 0.241 | 0.003 | 0.017 | 0.0087 | 0.015 | 0.001 | 0.001 | 0.009 | 0.016 | 0.001 | 0.004 | 0.002 | 0.001 | 0.0042 | 0.0001 | 0 | 0.0001 | 0 | 226 | 323 | 38
23690 | HCP | 1284 | 1090 | 918 | 600 | 0.0057 | 0.241 | 0.003 | 0.017 | 0.0087 | 0.015 | 0.001 | 0.001 | 0.009 | 0.016 | 0.001 | 0.004 | 0.002 | 0.001 | 0.0042 | 0.0001 | 0 | 0.0001 | 0 | 231 | 316 | 48
23740 | HCP | 1277 | 1090 | 921 | 599 | 0.0057 | 0.241 | 0.003 | 0.017 | 0.0087 | 0.015 | 0.001 | 0.001 | 0.009 | 0.016 | 0.001 | 0.004 | 0.002 | 0.001 | 0.0042 | 0.0001 | 0 | 0.0001 | 0 | 212 | 317 | 43
23690 | HCP | 1283 | 1090 | 0 | 0 | 0.0057 | 0.241 | 0.003 | 0.017 | 0.0087 | 0.015 | 0.001 | 0.001 | 0.009 | 0.016 | 0.001 | 0.004 | 0.002 | 0.001 | 0.0042 | 0.0001 | 0 | 0.0001 | 0 | 232 | 320 | 45
23750 | HCP | 1283 | 1090 | 919 | 601 | 0.0057 | 0.241 | 0.003 | 0.017 | 0.0087 | 0.015 | 0.001 | 0.001 | 0.009 | 0.016 | 0.001 | 0.004 | 0.002 | 0.001 | 0.0042 | 0.0001 | 0 | 0.0001 | 0 | 246 | 333 | 33
29200 | Q235B | 1267 | 1070 | 864 | 650 | 0.161 | 0.52 | 0.19 | 0.02 | 0.014 | 0.046 | 0.008 | 0.006 | 0.018 | 0.024 | 0.002 | 0.001 | 0.001 | 0.002 | 0.003 | 0.0001 | 0 | 0.0001 | 0 | 287 | 440 | 31
29020 | Q235B | 1260 | 1050 | 859 | 650 | 0.161 | 0.52 | 0.19 | 0.02 | 0.014 | 0.046 | 0.008 | 0.006 | 0.018 | 0.024 | 0.002 | 0.001 | 0.001 | 0.002 | 0.003 | 0.0001 | 0 | 0.0001 | 0 | 296 | 445 | 28
29050 | Q235B | 1254 | 1050 | 864 | 643 | 0.145 | 0.503 | 0.19 | 0.02 | 0.014 | 0.036 | 0.005 | 0.004 | 0.013 | 0.023 | 0.002 | 0.001 | 0.001 | 0.002 | 0.0034 | 0.0001 | 0 | 0.0001 | 0 | 299 | 436 | 26
29060 | Q235B | 1260 | 1050 | 855 | 642 | 0.145 | 0.503 | 0.19 | 0.02 | 0.014 | 0.036 | 0.005 | 0.004 | 0.013 | 0.023 | 0.002 | 0.001 | 0.001 | 0.002 | 0.0034 | 0.0001 | 0 | 0.0001 | 0 | 295 | 431 | 31
29080 | Q235B | 1254 | 1050 | 866 | 642 | 0.142 | 0.493 | 0.2 | 0.016 | 0.009 | 0.027 | 0.002 | 0.001 | 0.014 | 0.017 | 0.001 | 0.004 | 0.002 | 0.001 | 0.0033 | 0.0001 | 0 | 0.0001 | 0 | 270 | 429 | 30
29030 | Q235B | 1255 | 1050 | 848 | 644 | 0.142 | 0.493 | 0.2 | 0.016 | 0.009 | 0.027 | 0.002 | 0.001 | 0.014 | 0.017 | 0.001 | 0.004 | 0.002 | 0.001 | 0.0033 | 0.0001 | 0 | 0.0001 | 0 | 294 | 440 | 30
29030 | Q235B | 1255 | 1050 | 853 | 652 | 0.142 | 0.493 | 0.2 | 0.016 | 0.009 | 0.027 | 0.002 | 0.001 | 0.014 | 0.017 | 0.001 | 0.004 | 0.002 | 0.001 | 0.0033 | 0.0001 | 0 | 0.0001 | 0 | 290 | 443 | 31
29100 | Q235B | 1249 | 1050 | 865 | 647 | 0.142 | 0.493 | 0.2 | 0.016 | 0.009 | 0.027 | 0.002 | 0.001 | 0.014 | 0.017 | 0.001 | 0.004 | 0.002 | 0.001 | 0.0033 | 0.0001 | 0 | 0.0001 | 0 | 281 | 438 | 30
29050 | Q235B | 1255 | 1050 | 851 | 650 | 0.142 | 0.493 | 0.2 | 0.016 | 0.009 | 0.027 | 0.002 | 0.001 | 0.014 | 0.017 | 0.001 | 0.004 | 0.002 | 0.001 | 0.0033 | 0.0001 | 0 | 0.0001 | 0 | 281 | 434 | 31
29020 | Q235B | 1255 | 1050 | 864 | 650 | 0.161 | 0.52 | 0.19 | 0.02 | 0.014 | 0.046 | 0.008 | 0.006 | 0.018 | 0.024 | 0.002 | 0.001 | 0.001 | 0.002 | 0.003 | 0.0001 | 0 | 0.0001 | 0 | 283 | 436 | 30
29060 | Q235B | 1249 | 1050 | 859 | 650 | 0.161 | 0.52 | 0.19 | 0.02 | 0.014 | 0.046 | 0.008 | 0.006 | 0.018 | 0.024 | 0.002 | 0.001 | 0.001 | 0.002 | 0.003 | 0.0001 | 0 | 0.0001 | 0 | 289 | 443 | 29
27170 | Q235B | 1255 | 1050 | 854 | 656 | 0.145 | 0.503 | 0.19 | 0.02 | 0.014 | 0.036 | 0.005 | 0.004 | 0.013 | 0.023 | 0.002 | 0.001 | 0.001 | 0.002 | 0.0034 | 0.0001 | 0 | 0.0001 | 0 | 314 | 441 | 25
27180 | Q235B | 1249 | 1050 | 868 | 652 | 0.145 | 0.503 | 0.19 | 0.02 | 0.014 | 0.036 | 0.005 | 0.004 | 0.013 | 0.023 | 0.002 | 0.001 | 0.001 | 0.002 | 0.0034 | 0.0001 | 0 | 0.0001 | 0 | 265 | 418 | 31
27060 | Q235B | 1261 | 1050 | 860 | 657 | 0.145 | 0.503 | 0.19 | 0.02 | 0.014 | 0.036 | 0.005 | 0.004 | 0.013 | 0.023 | 0.002 | 0.001 | 0.001 | 0.002 | 0.0034 | 0.0001 | 0 | 0.0001 | 0 | 278 | 428 | 30
27190 | Q235B | 1249 | 1050 | 871 | 657 | 0.163 | 0.516 | 0.201 | 0.016 | 0.018 | 0.024 | 0.001 | 0.001 | 0.016 | 0.024 | 0.001 | 0.005 | 0.002 | 0.001 | 0.0032 | 0.0001 | 0 | 0.0001 | 0 | 273 | 424 | 27
29160 | Q235B | 1254 | 1050 | 872 | 656 | 0.142 | 0.493 | 0.2 | 0.016 | 0.009 | 0.027 | 0.002 | 0.001 | 0.014 | 0.017 | 0.001 | 0.004 | 0.002 | 0.001 | 0.0033 | 0.0001 | 0 | 0.0001 | 0 | 295 | 436 | 29
29150 | Q235B | 1260 | 1050 | 869 | 487 | 0.142 | 0.493 | 0.2 | 0.016 | 0.009 | 0.027 | 0.002 | 0.001 | 0.014 | 0.017 | 0.001 | 0.004 | 0.002 | 0.001 | 0.0033 | 0.0001 | 0 | 0.0001 | 0 | 293 | 442 | 30
29040 | Q235B | 1266 | 1050 | 867 | 640 | 0.163 | 0.516 | 0.201 | 0.016 | 0.018 | 0.024 | 0.001 | 0.001 | 0.016 | 0.024 | 0.001 | 0.005 | 0.002 | 0.001 | 0.0032 | 0.0001 | 0 | 0.0001 | 0 | 296 | 442 | 28
27340 | Q235B | 1255 | 1050 | 872 | 632 | 0.154 | 0.452 | 0.191 | 0.017 | 0.018 | 0.024 | 0.004 | 0.004 | 0.012 | 0.019 | 0.001 | 0.005 | 0.002 | 0.001 | 0.0036 | 0.0001 | 0 | 0.0001 | 0 | 269 | 428 | 32
27260 | Q235B | 1267 | 1050 | 866 | 635 | 0.154 | 0.452 | 0.191 | 0.017 | 0.018 | 0.024 | 0.004 | 0.004 | 0.012 | 0.019 | 0.001 | 0.005 | 0.002 | 0.001 | 0.0036 | 0.0001 | 0 | 0.0001 | 0 | 307 | 436 | 28
27400 | Q235B | 1255 | 1050 | 873 | 627 | 0.154 | 0.452 | 0.191 | 0.017 | 0.018 | 0.024 | 0.004 | 0.004 | 0.012 | 0.019 | 0.001 | 0.005 | 0.002 | 0.001 | 0.0036 | 0.0001 | 0 | 0.0001 | 0 | 287 | 439 | 33
27290 | Q235B | 1267 | 1050 | 868 | 640 | 0.154 | 0.452 | 0.191 | 0.017 | 0.018 | 0.024 | 0.004 | 0.004 | 0.012 | 0.019 | 0.001 | 0.005 | 0.002 | 0.001 | 0.0036 | 0.0001 | 0 | 0.0001 | 0 | 293 | 434 | 30
27360 | Q235B | 1263 | 1060 | 909 | 633 | 0.154 | 0.452 | 0.191 | 0.017 | 0.018 | 0.024 | 0.004 | 0.004 | 0.012 | 0.019 | 0.001 | 0.005 | 0.002 | 0.001 | 0.0036 | 0.0001 | 0 | 0.0001 | 0 | 296 | 438 | 29
27300 | Q235B | 1269 | 1060 | 893 | 632 | 0.154 | 0.452 | 0.191 | 0.017 | 0.018 | 0.024 | 0.004 | 0.004 | 0.012 | 0.019 | 0.001 | 0.005 | 0.002 | 0.001 | 0.0036 | 0.0001 | 0 | 0.0001 | 0 | 326 | 453 | 32
29200 | Q235B | 1266 | 1050 | 867 | 639 | 0.142 | 0.493 | 0.2 | 0.016 | 0.009 | 0.027 | 0.002 | 0.001 | 0.014 | 0.017 | 0.001 | 0.004 | 0.002 | 0.001 | 0.0033 | 0.0001 | 0 | 0.0001 | 0 | 291 | 444 | 31
29130 | Q235B | 1254 | 1050 | 876 | 655 | 0.163 | 0.516 | 0.201 | 0.016 | 0.018 | 0.024 | 0.001 | 0.001 | 0.016 | 0.024 | 0.001 | 0.005 | 0.002 | 0.001 | 0.0032 | 0.0001 | 0 | 0.0001 | 0 | 295 | 436 | 29
29100 | Q235B | 1266 | 1050 | 866 | 635 | 0.163 | 0.516 | 0.201 | 0.016 | 0.018 | 0.024 | 0.001 | 0.001 | 0.016 | 0.024 | 0.001 | 0.005 | 0.002 | 0.001 | 0.0032 | 0.0001 | 0 | 0.0001 | 0 | 282 | 438 | 33
29010 | Q235B | 1255 | 1050 | 873 | 636 | 0.161 | 0.52 | 0.19 | 0.02 | 0.014 | 0.046 | 0.008 | 0.006 | 0.018 | 0.024 | 0.002 | 0.001 | 0.001 | 0.002 | 0.003 | 0.0001 | 0 | 0.0001 | 0 | 271 | 438 | 33
29140 | Q235B | 1255 | 1050 | 874 | 634 | 0.163 | 0.516 | 0.201 | 0.016 | 0.018 | 0.024 | 0.001 | 0.001 | 0.016 | 0.024 | 0.001 | 0.005 | 0.002 | 0.001 | 0.0032 | 0.0001 | 0 | 0.0001 | 0 | 276 | 438 | 29
27360 | Q235B | 1263 | 1060 | 894 | 600 | 0.151 | 0.477 | 0.185 | 0.019 | 0.013 | 0.038 | 0.009 | 0.007 | 0.015 | 0.022 | 0.002 | 0.001 | 0.001 | 0.001 | 0.003 | 0.0001 | 0 | 0.0001 | 0 | 290 | 452 | 32
27270 | Q235B | 1263 | 1060 | 895 | 606 | 0.159 | 0.458 | 0.183 | 0.016 | 0.018 | 0.021 | 0.003 | 0.002 | 0.013 | 0.02 | 0.001 | 0.004 | 0.002 | 0.001 | 0.0033 | 0.0001 | 0 | 0.0001 | 0 | 287 | 451 | 34
29180 | Q235B | 1269 | 1060 | 892 | 608 | 0.159 | 0.458 | 0.183 | 0.016 | 0.018 | 0.021 | 0.003 | 0.002 | 0.013 | 0.02 | 0.001 | 0.004 | 0.002 | 0.001 | 0.0033 | 0.0001 | 0 | 0.0001 | 0 | 274 | 451 | 30
29190 | Q235B | 1278 | 1060 | 888 | 633 | 0.159 | 0.458 | 0.183 | 0.016 | 0.018 | 0.021 | 0.003 | 0.002 | 0.013 | 0.02 | 0.001 | 0.004 | 0.002 | 0.001 | 0.0033 | 0.0001 | 0 | 0.0001 | 0 | 272 | 446 | 32
29280 | Q235B | 1266 | 1060 | 892 | 633 | 0.154 | 0.452 | 0.191 | 0.017 | 0.018 | 0.024 | 0.004 | 0.004 | 0.012 | 0.019 | 0.001 | 0.005 | 0.002 | 0.001 | 0.0036 | 0.0001 | 0 | 0.0001 | 0 | 259 | 438 | 33
29160 | Q235B | 1278 | 1060 | 890 | 570 | 0.154 | 0.452 | 0.191 | 0.017 | 0.018 | 0.024 | 0.004 | 0.004 | 0.012 | 0.019 | 0.001 | 0.005 | 0.002 | 0.001 | 0.0036 | 0.0001 | 0 | 0.0001 | 0 | 332 | 453 | 33
29220 | Q235B | 1272 | 1060 | 888 | 606 | 0.151 | 0.477 | 0.185 | 0.019 | 0.013 | 0.038 | 0.009 | 0.007 | 0.015 | 0.022 | 0.002 | 0.001 | 0.001 | 0.001 | 0.003 | 0.0001 | 0 | 0.0001 | 0 | 300 | 443 | 26
29230 | Q235B | 1266 | 1060 | 888 | 608 | 0.149 | 0.443 | 0.196 | 0.016 | 0.015 | 0.028 | 0.002 | 0.002 | 0.014 | 0.014 | 0.001 | 0.005 | 0.002 | 0.001 | 0.0032 | 0.0001 | 0 | 0.0001 | 0 | 283 | 448 | 29
24010 | SAE1022 | 1258 | 1050 | 886 | 547 | 0.192 | 0.741 | 0.016 | 0.017 | 0.008 | 0.022 | 0.041 | 0.038 | 0.008 | 0.014 | 0.001 | 0.003 | 0.002 | 0.001 | 0.0026 | 0.0001 | 0 | 0.0002 | 0 | 370 | 506 | 29
24010 | SAE1022 | 1271 | 1050 | 886 | 545 | 0.192 | 0.741 | 0.016 | 0.017 | 0.008 | 0.022 | 0.041 | 0.038 | 0.008 | 0.014 | 0.001 | 0.003 | 0.002 | 0.001 | 0.0026 | 0.0001 | 0 | 0.0002 | 0 | 378 | 515 | 29
23950 | SAE1022 | 1272 | 1050 | 885 | 544 | 0.192 | 0.741 | 0.016 | 0.017 | 0.008 | 0.022 | 0.041 | 0.038 | 0.008 | 0.014 | 0.001 | 0.003 | 0.002 | 0.001 | 0.0026 | 0.0001 | 0 | 0.0002 | 0 | 373 | 516 | 25
24020 | SAE1022 | 1272 | 1050 | 886 | 545 | 0.189 | 0.755 | 0.015 | 0.012 | 0.008 | 0.027 | 0.041 | 0.04 | 0.009 | 0.013 | 0.001 | 0.004 | 0.002 | 0.001 | 0.0025 | 0.0001 | 0 | 0.0002 | 0 | 372 | 510 | 28
24040 | SAE1022 | 1272 | 1050 | 887 | 544 | 0.2 | 0.768 | 0.013 | 0.013 | 0.014 | 0.018 | 0.037 | 0.035 | 0.008 | 0.013 | 0.001 | 0.003 | 0.002 | 0.001 | 0.0026 | 0.0001 | 0 | 0.0002 | 0 | 378 | 529 | 23
24060 | SAE1022 | 1270 | 1050 | 888 | 548 | 0.2 | 0.768 | 0.013 | 0.013 | 0.014 | 0.018 | 0.037 | 0.035 | 0.008 | 0.013 | 0.001 | 0.003 | 0.002 | 0.001 | 0.0026 | 0.0001 | 0 | 0.0002 | 0 | 371 | 516 | 26
24050 | SAE1022 | 1264 | 1050 | 888 | 542 | 0.213 | 0.769 | 0.02 | 0.009 | 0.011 | 0.023 | 0.037 | 0.036 | 0.003 | 0.012 | 0.001 | 0.003 | 0.002 | 0.001 | 0.003 | 0.0001 | 0 | 0.0003 | 0 | 385 | 532 | 27
24220 | SAE1022 | 1270 | 1050 | 887 | 542 | 0.201 | 0.767 | 0.014 | 0.011 | 0.007 | 0.015 | 0.042 | 0.041 | 0.006 | 0.012 | 0.002 | 0.004 | 0.001 | 0.001 | 0.0028 | 0.0029 | 0 | 0.0001 | 0 | 350 | 515 | 22
24110 | SAE1022 | 1265 | 1050 | 886 | 542 | 0.201 | 0.767 | 0.014 | 0.011 | 0.007 | 0.015 | 0.042 | 0.041 | 0.006 | 0.012 | 0.002 | 0.004 | 0.001 | 0.001 | 0.0028 | 0.0029 | 0 | 0.0001 | 0 | 386 | 536 | 28
26620 | B | 1270 | 1070 | 876 | 610 | 0.14 | 0.715 | 0.181 | 0.018 | 0.013 | 0.034 | 0.011 | 0.011 | 0.018 | 0.026 | 0.001 | 0.005 | 0.002 | 0.001 | 0 | 0.0001 | 0 | 0.0003 | 0 | 307 | 448 | 30
26630 | B | 1276 | 1070 | 868 | 607 | 0.152 | 0.749 | 0.18 | 0.013 | 0.009 | 0.035 | 0.009 | 0.008 | 0.016 | 0.025 | 0.002 | 0.001 | 0.001 | 0.001 | 0 | 0.0002 | 0 | 0.0001 | 0 | 310 | 448 | 27
26560 | GL-A | 1278 | 1060 | 872 | 609 | 0.14 | 0.715 | 0.181 | 0.018 | 0.013 | 0.034 | 0.011 | 0.011 | 0.018 | 0.026 | 0.001 | 0.005 | 0.002 | 0.001 | 0 | 0.0001 | 0 | 0.0003 | 0 | 313 | 447 | 34
31430 | B | 1266 | 1060 | 876 | 610 | 0.15 | 0.706 | 0.188 | 0.016 | 0.016 | 0.034 | 0.005 | 0.003 | 0.014 | 0.021 | 0.001 | 0.005 | 0.002 | 0.001 | 0 | 0.0001 | 0 | 0.0003 | 0 | 311 | 458 | 25
31410 | B | 1272 | 1060 | 871 | 613 | 0.15 | 0.706 | 0.188 | 0.016 | 0.016 | 0.034 | 0.005 | 0.003 | 0.014 | 0.021 | 0.001 | 0.005 | 0.002 | 0.001 | 0 | 0.0001 | 0 | 0.0003 | 0 | 321 | 468 | 36
31540 | B | 1278 | 1060 | 0 | 0 | 0.15 | 0.706 | 0.188 | 0.016 | 0.016 | 0.034 | 0.005 | 0.003 | 0.014 | 0.021 | 0.001 | 0.005 | 0.002 | 0.001 | 0 | 0.0001 | 0 | 0.0003 | 0 | 292 | 435 | 33
36400 | B | 1268 | 1070 | 872 | 637 | 0.148 | 0.731 | 0.186 | 0.015 | 0.011 | 0.039 | 0.004 | 0.001 | 0.014 | 0.026 | 0.002 | 0.001 | 0.001 | 0.001 | 0 | 0.0002 | 0 | 0.0001 | 0 | 298 | 444 | 31
36340 | B | 1274 | 1070 | 871 | 613 | 0.138 | 0.716 | 0.182 | 0.015 | 0.014 | 0.034 | 0.002 | 0.002 | 0.021 | 0.029 | 0.002 | 0.001 | 0.001 | 0.001 | 0 | 0.0002 | 0 | 0.0001 | 0 | 295 | 438 | 26
26600 | A | 1276 | 1060 | 867 | 610 | 0.152 | 0.749 | 0.18 | 0.013 | 0.009 | 0.035 | 0.009 | 0.008 | 0.016 | 0.025 | 0.002 | 0.001 | 0.001 | 0.001 | 0 | 0.0002 | 0 | 0.0001 | 0 | 292 | 453 | 34
26610 | A | 1264 | 1060 | 870 | 610 | 0.152 | 0.749 | 0.18 | 0.013 | 0.009 | 0.035 | 0.009 | 0.008 | 0.016 | 0.025 | 0.002 | 0.001 | 0.001 | 0.001 | 0 | 0.0002 | 0 | 0.0001 | 0 | 298 | 447 | 28
36420 | A | 1270 | 1060 | 876 | 635 | 0.138 | 0.716 | 0.182 | 0.015 | 0.014 | 0.034 | 0.002 | 0.002 | 0.021 | 0.029 | 0.002 | 0.001 | 0.001 | 0.001 | 0 | 0.0002 | 0 | 0.0001 | 0 | 304 | 448 | 28
31380 | B | 1280 | 1070 | 870 | 635 | 0.15 | 0.706 | 0.188 | 0.016 | 0.016 | 0.034 | 0.005 | 0.003 | 0.014 | 0.021 | 0.001 | 0.005 | 0.002 | 0.001 | 0 | 0.0001 | 0 | 0.0003 | 0 | 315 | 460 | 28
31450 | B | 1268 | 1070 | 877 | 610 | 0.138 | 0.716 | 0.182 | 0.015 | 0.014 | 0.034 | 0.002 | 0.002 | 0.021 | 0.029 | 0.002 | 0.001 | 0.001 | 0.001 | 0 | 0.0002 | 0 | 0.0001 | 0 | 293 | 446 | 32
29340 | B | 1274 | 1070 | 867 | 607 | 0.148 | 0.731 | 0.186 | 0.015 | 0.011 | 0.039 | 0.004 | 0.001 | 0.014 | 0.026 | 0.002 | 0.001 | 0.001 | 0.001 | 0 | 0.0002 | 0 | 0.0001 | 0 | 303 | 446 | 26
29320 | B | 1280 | 1070 | 876 | 613 | 0.148 | 0.731 | 0.186 | 0.015 | 0.011 | 0.039 | 0.004 | 0.001 | 0.014 | 0.026 | 0.002 | 0.001 | 0.001 | 0.001 | 0 | 0.0002 | 0 | 0.0001 | 0 | 293 | 444 | 31
29300 | B | 1268 | 1070 | 869 | 608 | 0.148 | 0.731 | 0.186 | 0.015 | 0.011 | 0.039 | 0.004 | 0.001 | 0.014 | 0.026 | 0.002 | 0.001 | 0.001 | 0.001 | 0 | 0.0002 | 0 | 0.0001 | 0 | 293 | 443 | 30
26730 | B | 1268 | 1060 | 835 | 596 | 0.15 | 0.706 | 0.188 | 0.016 | 0.016 | 0.034 | 0.005 | 0.003 | 0.014 | 0.021 | 0.001 | 0.005 | 0.002 | 0.001 | 0 | 0.0001 | 0 | 0.0003 | 0 | 331 | 478 | 29
31440 | B | 1274 | 1060 | 842 | 600 | 0.15 | 0.706 | 0.188 | 0.016 | 0.016 | 0.034 | 0.005 | 0.003 | 0.014 | 0.021 | 0.001 | 0.005 | 0.002 | 0.001 | 0 | 0.0001 | 0 | 0.0003 | 0 | 320 | 457 | 30
31450 | B | 1262 | 1060 | 843 | 597 | 0.138 | 0.716 | 0.182 | 0.015 | 0.014 | 0.034 | 0.002 | 0.002 | 0.021 | 0.029 | 0.002 | 0.001 | 0.001 | 0.001 | 0 | 0.0002 | 0 | 0.0001 | 0 | 301 | 447 | 25
31470 | B | 1268 | 1060 | 845 | 595 | 0.15 | 0.706 | 0.188 | 0.016 | 0.016 | 0.034 | 0.005 | 0.003 | 0.014 | 0.021 | 0.001 | 0.005 | 0.002 | 0.001 | 0 | 0.0001 | 0 | 0.0003 | 0 | 317 | 458 | 34
31540 | B | 1274 | 1060 | 0 | 0 | 0.138 | 0.716 | 0.182 | 0.015 | 0.014 | 0.034 | 0.002 | 0.002 | 0.021 | 0.029 | 0.002 | 0.001 | 0.001 | 0.001 | 0 | 0.0002 | 0 | 0.0001 | 0 | 324 | 461 | 31
31470 | B | 1262 | 1060 | 845 | 596 | 0.15 | 0.706 | 0.188 | 0.016 | 0.016 | 0.034 | 0.005 | 0.003 | 0.014 | 0.021 | 0.001 | 0.005 | 0.002 | 0.001 | 0 | 0.0001 | 0 | 0.0003 | 0 | 309 | 455 | 31
31400 | B | 1268 | 1060 | 841 | 597 | 0.138 | 0.716 | 0.182 | 0.015 | 0.014 | 0.034 | 0.002 | 0.002 | 0.021 | 0.029 | 0.002 | 0.001 | 0.001 | 0.001 | 0 | 0.0002 | 0 | 0.0001 | 0 | 301 | 448 | 31
31450 | B | 1274 | 1060 | 840 | 598 | 0.15 | 0.706 | 0.188 | 0.016 | 0.016 | 0.034 | 0.005 | 0.003 | 0.014 | 0.021 | 0.001 | 0.005 | 0.002 | 0.001 | 0 | 0.0001 | 0 | 0.0003 | 0 | 326 | 471 | 33
31320 | B | 1262 | 1060 | 842 | 598 | 0.138 | 0.716 | 0.182 | 0.015 | 0.014 | 0.034 | 0.002 | 0.002 | 0.021 | 0.029 | 0.002 | 0.001 | 0.001 | 0.001 | 0 | 0.0002 | 0 | 0.0001 | 0 | 311 | 458 | 30
31460 | B | 1268 | 1060 | 840 | 597 | 0.15 | 0.706 | 0.188 | 0.016 | 0.016 | 0.034 | 0.005 | 0.003 | 0.014 | 0.021 | 0.001 | 0.005 | 0.002 | 0.001 | 0 | 0.0001 | 0 | 0.0003 | 0 | 327 | 473 | 32
31310 | B | 1274 | 1060 | 834 | 597 | 0.138 | 0.716 | 0.182 | 0.015 | 0.014 | 0.034 | 0.002 | 0.002 | 0.021 | 0.029 | 0.002 | 0.001 | 0.001 | 0.001 | 0 | 0.0002 | 0 | 0.0001 | 0 | 297 | 446 | 24
31430 | B | 1262 | 1060 | 845 | 597 | 0.149 | 0.759 | 0.186 | 0.02 | 0.017 | 0.033 | 0.01 | 0.009 | 0.015 | 0.022 | 0.001 | 0.005 | 0.002 | 0.001 | 0 | 0.0001 | 0 | 0.0003 | 0 | 318 | 465 | 34
31540 | B | 1268 | 1060 | 0 | 0 | 0.149 | 0.759 | 0.186 | 0.02 | 0.017 | 0.033 | 0.01 | 0.009 | 0.015 | 0.022 | 0.001 | 0.005 | 0.002 | 0.001 | 0 | 0.0001 | 0 | 0.0003 | 0 | 316 | 468 | 29
31440 | B | 1274 | 1060 | 841 | 597 | 0.149 | 0.759 | 0.186 | 0.02 | 0.017 | 0.033 | 0.01 | 0.009 | 0.015 | 0.022 | 0.001 | 0.005 | 0.002 | 0.001 | 0 | 0.0001 | 0 | 0.0003 | 0 | 325 | 473 | 30
31410 | B | 1262 | 1060 | 846 | 596 | 0.149 | 0.759 | 0.186 | 0.02 | 0.017 | 0.033 | 0.01 | 0.009 | 0.015 | 0.022 | 0.001 | 0.005 | 0.002 | 0.001 | 0 | 0.0001 | 0 | 0.0003 | 0 | 324 | 470 | 35
29380 | B | 1268 | 1060 | 838 | 594 | 0.149 | 0.759 | 0.186 | 0.02 | 0.017 | 0.033 | 0.01 | 0.009 | 0.015 | 0.022 | 0.001 | 0.005 | 0.002 | 0.001 | 0 | 0.0001 | 0 | 0.0003 | 0 | 320 | 474 | 35
29390 | B | 1274 | 1060 | 842 | 595 | 0.149 | 0.759 | 0.186 | 0.02 | 0.017 | 0.033 | 0.01 | 0.009 | 0.015 | 0.022 | 0.001 | 0.005 | 0.002 | 0.001 | 0 | 0.0001 | 0 | 0.0003 | 0 | 315 | 468 | 32
29370 | B | 1262 | 1060 | 843 | 593 | 0.149 | 0.759 | 0.186 | 0.02 | 0.017 | 0.033 | 0.01 | 0.009 | 0.015 | 0.022 | 0.001 | 0.005 | 0.002 | 0.001 | 0 | 0.0001 | 0 | 0.0003 | 0 | 318 | 470 | 32
29320 | B | 1268 | 1060 | 844 | 595 | 0.148 | 0.731 | 0.186 | 0.015 | 0.011 | 0.039 | 0.004 | 0.001 | 0.014 | 0.026 | 0.002 | 0.001 | 0.001 | 0.001 | 0 | 0.0002 | 0 | 0.0001 | 0 | 313 | 455 | 30
29270 | A | 1274 | 1060 | 838 | 595 | 0.148 | 0.731 | 0.186 | 0.015 | 0.011 | 0.039 | 0.004 | 0.001 | 0.014 | 0.026 | 0.002 | 0.001 | 0.001 | 0.001 | 0 | 0.0002 | 0 | 0.0001 | 0 | 324 | 461 | 28
29330 | A | 1262 | 1060 | 846 | 616 | 0.148 | 0.731 | 0.186 | 0.015 | 0.011 | 0.039 | 0.004 | 0.001 | 0.014 | 0.026 | 0.002 | 0.001 | 0.001 | 0.001 | 0 | 0.0002 | 0 | 0.0001 | 0 | 324 | 469 | 29
29290 | A | 1268 | 1060 | 841 | 591 | 0.148 | 0.731 | 0.186 | 0.015 | 0.011 | 0.039 | 0.004 | 0.001 | 0.014 | 0.026 | 0.002 | 0.001 | 0.001 | 0.001 | 0 | 0.0002 | 0 | 0.0001 | 0 | 317 | 468 | 30
29280 | A | 1274 | 1060 | 840 | 595 | 0.148 | 0.731 | 0.186 | 0.015 | 0.011 | 0.039 | 0.004 | 0.001 | 0.014 | 0.026 | 0.002 | 0.001 | 0.001 | 0.001 | 0 | 0.0002 | 0 | 0.0001 | 0 | 353 | 475 | 28
29490 | A | 1262 | 1060 | 846 | 592 | 0.151 | 0.7 | 0.199 | 0.015 | 0.012 | 0.03 | 0.001 | 0.001 | 0.013 | 0.018 | 0.001 | 0.004 | 0.002 | 0.001 | 0 | 0.0001 | 0 | 0.0003 | 0 | 298 | 469 | 30
29430 | B | 1267 | 1060 | 847 | 607 | 0.151 | 0.7 | 0.199 | 0.015 | 0.012 | 0.03 | 0.001 | 0.001 | 0.013 | 0.018 | 0.001 | 0.004 | 0.002 | 0.001 | 0 | 0.0001 | 0 | 0.0003 | 0 | 299 | 459 | 35
29320 | B | 1273 | 1060 | 842 | 595 | 0.151 | 0.7 | 0.199 | 0.015 | 0.012 | 0.03 | 0.001 | 0.001 | 0.013 | 0.018 | 0.001 | 0.004 | 0.002 | 0.001 | 0 | 0.0001 | 0 | 0.0003 | 0 | 289 | 448 | 36
29330 | B | 1261 | 1060 | 848 | 595 | 0.151 | 0.7 | 0.199 | 0.015 | 0.012 | 0.03 | 0.001 | 0.001 | 0.013 | 0.018 | 0.001 | 0.004 | 0.002 | 0.001 | 0 | 0.0001 | 0 | 0.0003 | 0 | 299 | 450 | 32
29320 | B | 1267 | 1060 | 842 | 592 | 0.151 | 0.7 | 0.199 | 0.015 | 0.012 | 0.03 | 0.001 | 0.001 | 0.013 | 0.018 | 0.001 | 0.004 | 0.002 | 0.001 | 0 | 0.0001 | 0 | 0.0003 | 0 | 303 | 454 | 30
36710 | B | 1269 | 1060 | 839 | 603 | 0.147 | 0.725 | 0.187 | 0.018 | 0.012 | 0.034 | 0.001 | 0.001 | 0.014 | 0.018 | 0.001 | 0.005 | 0.002 | 0.001 | 0 | 0.0001 | 0 | 0.0002 | 0 | 289 | 450 | 28
31450 | B | 1256 | 1060 | 841 | 611 | 0.149 | 0.759 | 0.186 | 0.02 | 0.017 | 0.033 | 0.01 | 0.009 | 0.015 | 0.022 | 0.001 | 0.005 | 0.002 | 0.001 | 0 | 0.0001 | 0 | 0.0003 | 0 | 310 | 456 | 30
31550 | B | 1262 | 1060 | 847 | 609 | 0.147 | 0.725 | 0.187 | 0.018 | 0.012 | 0.034 | 0.001 | 0.001 | 0.014 | 0.018 | 0.001 | 0.005 | 0.002 | 0.001 | 0 | 0.0001 | 0 | 0.0002 | 0 | 302 | 454 | 33
31550 | B | 1268 | 1060 | 842 | 609 | 0.147 | 0.725 | 0.187 | 0.018 | 0.012 | 0.034 | 0.001 | 0.001 | 0.014 | 0.018 | 0.001 | 0.005 | 0.002 | 0.001 | 0 | 0.0001 | 0 | 0.0002 | 0 | 296 | 446 | 29
26340 | B | 1256 | 1060 | 842 | 608 | 0.147 | 0.725 | 0.187 | 0.018 | 0.012 | 0.034 | 0.001 | 0.001 | 0.014 | 0.018 | 0.001 | 0.005 | 0.002 | 0.001 | 0 | 0.0001 | 0 | 0.0002 | 0 | 305 | 449 | 33
29480 | B | 1267 | 1060 | 845 | 617 | 0.151 | 0.7 | 0.199 | 0.015 | 0.012 | 0.03 | 0.001 | 0.001 | 0.013 | 0.018 | 0.001 | 0.004 | 0.002 | 0.001 | 0 | 0.0001 | 0 | 0.0003 | 0 | 305 | 459 | 31
29460 | B | 1273 | 1060 | 844 | 598 | 0.151 | 0.7 | 0.199 | 0.015 | 0.012 | 0.03 | 0.001 | 0.001 | 0.013 | 0.018 | 0.001 | 0.004 | 0.002 | 0.001 | 0 | 0.0001 | 0 | 0.0003 | 0 | 296 | 455 | 31
29450 | B | 1261 | 1060 | 851 | 594 | 0.151 | 0.7 | 0.199 | 0.015 | 0.012 | 0.03 | 0.001 | 0.001 | 0.013 | 0.018 | 0.001 | 0.004 | 0.002 | 0.001 | 0 | 0.0001 | 0 | 0.0003 | 0 | 303 | 458 | 32
29420 | B | 1267 | 1060 | 842 | 596 | 0.151 | 0.7 | 0.199 | 0.015 | 0.012 | 0.03 | 0.001 | 0.001 | 0.013 | 0.018 | 0.001 | 0.004 | 0.002 | 0.001 | 0 | 0.0001 | 0 | 0.0003 | 0 | 297 | 446 | 29
26580 | B | 1271 | 1060 | 834 | 602 | 0.147 | 0.725 | 0.187 | 0.018 | 0.012 | 0.034 | 0.001 | 0.001 | 0.014 | 0.018 | 0.001 | 0.005 | 0.002 | 0.001 | 0 | 0.0001 | 0 | 0.0002 | 0 | 292 | 452 | 30
26690 | B | 1259 | 1060 | 846 | 599 | 0.147 | 0.725 | 0.187 | 0.018 | 0.012 | 0.034 | 0.001 | 0.001 | 0.014 | 0.018 | 0.001 | 0.005 | 0.002 | 0.001 | 0 | 0.0001 | 0 | 0.0002 | 0 | 302 | 456 | 31
36550 | B | 1269 | 1060 | 847 | 599 | 0.144 | 0.72 | 0.183 | 0.02 | 0.014 | 0.028 | 0.018 | 0.017 | 0.015 | 0.026 | 0.001 | 0.005 | 0.002 | 0.001 | 0 | 0.0001 | 0 | 0.0003 | 0 | 300 | 459 | 29
30760 | B | 1276 | 1060 | 834 | 596 | 0.144 | 0.72 | 0.183 | 0.02 | 0.014 | 0.028 | 0.018 | 0.017 | 0.015 | 0.026 | 0.001 | 0.005 | 0.002 | 0.001 | 0 | 0.0001 | 0 | 0.0003 | 0 | 319 | 467 | 29
30995 | B | 1264 | 1060 | 0 | 0 | 0.144 | 0.72 | 0.183 | 0.02 | 0.014 | 0.028 | 0.018 | 0.017 | 0.015 | 0.026 | 0.001 | 0.005 | 0.002 | 0.001 | 0 | 0.0001 | 0 | 0.0003 | 0 | 322 | 470 | 29
27800 | A | 1272 | 1060 | 879 | 607 | 0.144 | 0.72 | 0.183 | 0.02 | 0.014 | 0.028 | 0.018 | 0.017 | 0.015 | 0.026 | 0.001 | 0.005 | 0.002 | 0.001 | 0 | 0.0001 | 0 | 0.0003 | 0 | 305 | 448 | 29
27620 | A | 1278 | 1060 | 868 | 635 | 0.144 | 0.72 | 0.183 | 0.02 | 0.014 | 0.028 | 0.018 | 0.017 | 0.015 | 0.026 | 0.001 | 0.005 | 0.002 | 0.001 | 0 | 0.0001 | 0 | 0.0003 | 0 | 298 | 442 | 31
27740 | A | 1266 | 1060 | 877 | 636 | 0.144 | 0.72 | 0.183 | 0.02 | 0.014 | 0.028 | 0.018 | 0.017 | 0.015 | 0.026 | 0.001 | 0.005 | 0.002 | 0.001 | 0 | 0.0001 | 0 | 0.0003 | 0 | 307 | 453 | 32
27690 | A | 1275 | 1060 | 876 | 609 | 0.144 | 0.72 | 0.183 | 0.02 | 0.014 | 0.028 | 0.018 | 0.017 | 0.015 | 0.026 | 0.001 | 0.005 | 0.002 | 0.001 | 0 | 0.0001 | 0 | 0.0003 | 0 | 317 | 453 | 28
27752 | A | 1281 | 1060 | 0 | 0 | 0.144 | 0.72 | 0.183 | 0.02 | 0.014 | 0.028 | 0.018 | 0.017 | 0.015 | 0.026 | 0.001 | 0.005 | 0.002 | 0.001 | 0 | 0.0001 | 0 | 0.0003 | 0 | 311 | 451 | 27
28150 | Q235B | 1262 | 1060 | 883 | 633 | 0.144 | 0.487 | 0.213 | 0.022 | 0.013 | 0.031 | 0.002 | 0.001 | 0.014 | 0.018 | 0.001 | 0.004 | 0.002 | 0.001 | 0.0025 | 0.0001 | 0 | 0.0002 | 0 | 291 | 436 | 29
28090 | Q235B | 1268 | 1060 | 885 | 632 | 0.139 | 0.462 | 0.187 | 0.017 | 0.009 | 0.035 | 0.001 | 0.001 | 0.039 | 0.04 | 0.001 | 0.008 | 0.002 | 0.001 | 0.0035 | 0.0001 | 0 | 0.0002 | 0 | 276 | 437 | 33
28100 | Q235B | 1256 | 1060 | 881 | 635 | 0.141 | 0.5 | 0.189 | 0.011 | 0.01 | 0.032 | 0.002 | 0.002 | 0.027 | 0.03 | 0.002 | 0.001 | 0.001 | 0.001 | 0.0027 | 0.0001 | 0 | 0.0001 | 0 | 299 | 444 | 34
28180 | Q235B | 1270 | 1060 | 886 | 634 | 0.141 | 0.5 | 0.189 | 0.011 | 0.01 | 0.032 | 0.002 | 0.002 | 0.027 | 0.03 | 0.002 | 0.001 | 0.001 | 0.001 | 0.0027 | 0.0001 | 0 | 0.0001 | 0 | 298 | 439 | 34
28140 | Q235B | 1260 | 1060 | 899 | 630 | 0.141 | 0.5 | 0.189 | 0.011 | 0.01 | 0.032 | 0.002 | 0.002 | 0.027 | 0.03 | 0.002 | 0.001 | 0.001 | 0.001 | 0.0027 | 0.0001 | 0 | 0.0001 | 0 | 281 | 435 | 28
28130 | Q235B | 1270 | 1080 | 896 | 634 | 0.141 | 0.5 | 0.189 | 0.011 | 0.01 | 0.032 | 0.002 | 0.002 | 0.027 | 0.03 | 0.002 | 0.001 | 0.001 | 0.001 | 0.0027 | 0.0001 | 0 | 0.0001 | 0 | 260 | 434 | 37
27710 | Q235B | 1270 | 1060 | 882 | 635 | 0.152 | 0.463 | 0.172 | 0.022 | 0.014 | 0.035 | 0.002 | 0.002 | 0.016 | 0.029 | 0.001 | 0.003 | 0.001 | 0.001 | 0.0026 | 0.0001 | 0 | 0.0001 | 0 | 316 | 449 | 31
27740 | Q235B | 1264 | 1060 | 884 | 615 | 0.152 | 0.463 | 0.172 | 0.022 | 0.014 | 0.035 | 0.002 | 0.002 | 0.016 | 0.029 | 0.001 | 0.003 | 0.001 | 0.001 | 0.0026 | 0.0001 | 0 | 0.0001 | 0 | 303 | 444 | 35
27540 | Q235B | 1264 | 1060 | 0 | 0 | 0.152 | 0.463 | 0.172 | 0.022 | 0.014 | 0.035 | 0.002 | 0.002 | 0.016 | 0.029 | 0.001 | 0.003 | 0.001 | 0.001 | 0.0026 | 0.0001 | 0 | 0.0001 | 0 | 300 | 446 | 35
27720 | Q235B | 1270 | 1060 | 880 | 635 | 0.152 | 0.463 | 0.172 | 0.022 | 0.014 | 0.035 | 0.002 | 0.002 | 0.016 | 0.029 | 0.001 | 0.003 | 0.001 | 0.001 | 0.0026 | 0.0001 | 0 | 0.0001 | 0 | 352 | 459 | 34
27490 | Q235B | 1264 | 1060 | 882 | 611 | 0.154 | 0.47 | 0.177 | 0.017 | 0.014 | 0.038 | 0.001 | 0.001 | 0.014 | 0.029 | 0.001 | 0.002 | 0.001 | 0.001 | 0.0033 | 0.0001 | 0 | 0.0001 | 0 | 305 | 452 | 36
27650 | Q235B | 1258 | 1060 | 883 | 635 | 0.154 | 0.47 | 0.177 | 0.017 | 0.014 | 0.038 | 0.001 | 0.001 | 0.014 | 0.029 | 0.001 | 0.002 | 0.001 | 0.001 | 0.0033 | 0.0001 | 0 | 0.0001 | 0 | 314 | 444 | 35
27710 | Q235B | 1256 | 1060 | 883 | 633 | 0.154 | 0.47 | 0.177 | 0.017 | 0.014 | 0.038 | 0.001 | 0.001 | 0.014 | 0.029 | 0.001 | 0.002 | 0.001 | 0.001 | 0.0033 | 0.0001 | 0 | 0.0001 | 0 | 287 | 435 | 31
27640 | Q235B | 1258 | 1040 | 0 | 0 | 0.154 | 0.47 | 0.177 | 0.017 | 0.014 | 0.038 | 0.001 | 0.001 | 0.014 | 0.029 | 0.001 | 0.002 | 0.001 | 0.001 | 0.0033 | 0.0001 | 0 | 0.0001 | 0 | 301 | 444 | 30
27720 | Q235B | 1246 | 1040 | 884 | 635 | 0.154 | 0.47 | 0.177 | 0.017 | 0.014 | 0.038 | 0.001 | 0.001 | 0.014 | 0.029 | 0.001 | 0.002 | 0.001 | 0.001 | 0.0033 | 0.0001 | 0 | 0.0001 | 0 | 279 | 436 | 29
24525 | Q235B | 1247 | 1040 | 0 | 0 | 0.154 | 0.47 | 0.177 | 0.017 | 0.014 | 0.038 | 0.001 | 0.001 | 0.014 | 0.029 | 0.001 | 0.002 | 0.001 | 0.001 | 0.0033 | 0.0001 | 0 | 0.0001 | 0 | 264 | 405 | 35
29210 | Q235B | 1257 | 1050 | 861 | 651 | 0.147 | 0.46 | 0.189 | 0.021 | 0.019 | 0.035 | 0.003 | 0.002 | 0.021 | 0.027 | 0.001 | 0.005 | 0.002 | 0.001 | 0.0039 | 0.0001 | 0 | 0.0003 | 0 | 277 | 424 | 28
29320 | Q235B | 1245 | 1050 | 864 | 656 | 0.147 | 0.46 | 0.189 | 0.021 | 0.019 | 0.035 | 0.003 | 0.002 | 0.021 | 0.027 | 0.001 | 0.005 | 0.002 | 0.001 | 0.0039 | 0.0001 | 0 | 0.0003 | 0 | 277 | 432 | 30
28010 | Q235B | 1251 | 1070 | 862 | 657 | 0.143 | 0.47 | 0.217 | 0.012 | 0.013 | 0.036 | 0.009 | 0.008 | 0.016 | 0.017 | 0.002 | 0.005 | 0.002 | 0.001 | 0.0034 | 0.0001 | 0 | 0.0002 | 0 | 281 | 430 | 29
27600 | Q235B | 1256 | 1060 | 861 | 656 | 0.154 | 0.47 | 0.177 | 0.017 | 0.014 | 0.038 | 0.001 | 0.001 | 0.014 | 0.029 | 0.001 | 0.002 | 0.001 | 0.001 | 0.0033 | 0.0001 | 0 | 0.0001 | 0 | 269 | 417 | 27
25720 | Q450NQR1 | 1257 | 1060 | 842 | 593 | 0.06 | 1.017 | 0.223 | 0.013 | 0.002 | 0.283 | 0.015 | 0.013 | 0.178 | 0.7 | 0.003 | 0.005 | 0.002 | 0.028 | 0 | 0.001 | 0 | 0.0003 | 0 | 481 | 564 | 26
27620 | Q235B | 1254 | 1040 | 881 | 635 | 0.143 | 0.47 | 0.217 | 0.012 | 0.013 | 0.036 | 0.009 | 0.008 | 0.016 | 0.017 | 0.002 | 0.005 | 0.002 | 0.001 | 0.0034 | 0.0001 | 0 | 0.0002 | 0 | 298 | 446 | 30
28170 | Q235B | 1268 | 1060 | 884 | 630 | 0.139 | 0.462 | 0.187 | 0.017 | 0.009 | 0.035 | 0.001 | 0.001 | 0.039 | 0.04 | 0.001 | 0.008 | 0.002 | 0.001 | 0.0035 | 0.0001 | 0 | 0.0002 | 0 | 302 | 446 | 34
27500 | Q235B | 1268 | 1060 | 883 | 636 | 0.149 | 0.514 | 0.189 | 0.015 | 0.014 | 0.036 | 0.003 | 0.002 | 0.018 | 0.03 | 0.002 | 0.003 | 0.001 | 0.001 | 0.0042 | 0.0001 | 0 | 0.0001 | 0 | 283 | 444 | 36
27600 | Q235B | 1262 | 1060 | 884 | 635 | 0.149 | 0.514 | 0.189 | 0.015 | 0.014 | 0.036 | 0.003 | 0.002 | 0.018 | 0.03 | 0.002 | 0.003 | 0.001 | 0.001 | 0.0042 | 0.0001 | 0 | 0.0001 | 0 | 301 | 446 | 28
28150 | Q235B | 1262 | 1060 | 878 | 634 | 0.144 | 0.487 | 0.213 | 0.022 | 0.013 | 0.031 | 0.002 | 0.001 | 0.014 | 0.018 | 0.001 | 0.004 | 0.002 | 0.001 | 0.0025 | 0.0001 | 0 | 0.0002 | 0 | 291 | 428 | 30
27710 | Q235B | 1268 | 1060 | 880 | 635 | 0.149 | 0.514 | 0.189 | 0.015 | 0.014 | 0.036 | 0.003 | 0.002 | 0.018 | 0.03 | 0.002 | 0.003 | 0.001 | 0.001 | 0.0042 | 0.0001 | 0 | 0.0001 | 0 | 299 | 437 | 32
27560 | Q235B | 1256 | 1060 | 0 | 0 | 0.149 | 0.514 | 0.189 | 0.015 | 0.014 | 0.036 | 0.003 | 0.002 | 0.018 | 0.03 | 0.002 | 0.003 | 0.001 | 0.001 | 0.0042 | 0.0001 | 0 | 0.0001 | 0 | 336 | 460 | 31
27690 | Q235B | 1262 | 1060 | 883 | 635 | 0.149 | 0.514 | 0.189 | 0.015 | 0.014 | 0.036 | 0.003 | 0.002 | 0.018 | 0.03 | 0.002 | 0.003 | 0.001 | 0.001 | 0.0042 | 0.0001 | 0 | 0.0001 | 0 | 321 | 456 | 31
28100 | Q235B | 1258 | 1060 | 883 | 633 | 0.166 | 0.459 | 0.216 | 0.013 | 0.013 | 0.035 | 0.001 | 0.001 | 0.031 | 0.032 | 0.001 | 0.007 | 0.002 | 0.001 | 0.0023 | 0.0001 | 0 | 0.0002 | 0 | 300 | 451 | 34
27320 | Q235B | 1268 | 1060 | 877 | 633 | 0.15 | 0.431 | 0.177 | 0.013 | 0.019 | 0.032 | 0.001 | 0.001 | 0.011 | 0.019 | 0.001 | 0.003 | 0.002 | 0.001 | 0.0029 | 0.0001 | 0 | 0.0001 | 0 | 299 | 425 | 32
27860 | Q235B | 1256 | 1060 | 877 | 635 | 0.148 | 0.475 | 0.199 | 0.015 | 0.013 | 0.033 | 0.003 | 0.002 | 0.028 | 0.024 | 0.002 | 0.005 | 0.002 | 0.001 | 0.0028 | 0.0001 | 0 | 0.0002 | 0 | 296 | 436 | 35
27710 | Q235B | 1262 | 1060 | 883 | 634 | 0.148 | 0.475 | 0.199 | 0.015 | 0.013 | 0.033 | 0.003 | 0.002 | 0.028 | 0.024 | 0.002 | 0.005 | 0.002 | 0.001 | 0.0028 | 0.0001 | 0 | 0.0002 | 0 | 351 | 467 | 31
27710 | Q235B | 1256 | 1060 | 877 | 633 | 0.148 | 0.475 | 0.199 | 0.015 | 0.013 | 0.033 | 0.003 | 0.002 | 0.028 | 0.024 | 0.002 | 0.005 | 0.002 | 0.001 | 0.0028 | 0.0001 | 0 | 0.0002 | 0 | 324 | 457 | 29
26230 | Q235B | 1277 | 1060 | 878 | 634 | 0.144 | 0.479 | 0.192 | 0.016 | 0.008 | 0.032 | 0.001 | 0.001 | 0.026 | 0.023 | 0.001 | 0.005 | 0.001 | 0.002 | 0.0031 | 0.0001 | 0 | 0.0002 | 0 | 281 | 429 | 36
29210 | Q235B | 1265 | 1060 | 877 | 634 | 0.14 | 0.51 | 0.197 | 0.019 | 0.013 | 0.029 | 0.006 | 0.004 | 0.011 | 0.016 | 0.002 | 0.002 | 0.001 | 0.001 | 0.0037 | 0.0001 | 0 | 0.0001 | 0 | 284 | 432 | 34
28350 | Q345B | 1283 | 1080 | 852 | 583 | 0.154 | 1.457 | 0.284 | 0.019 | 0.012 | 0.03 | 0.012 | 0.009 | 0.013 | 0.028 | 0.002 | 0.001 | 0.001 | 0.001 | 0.0041 | 0.0001 | 0 | 0.0001 | 0 | 372 | 520 | 31
33260 | Q345B | 1273 | 1080 | 852 | 586 | 0.152 | 1.46 | 0.255 | 0.024 | 0.014 | 0.04 | 0.001 | 0.001 | 0.019 | 0.024 | 0.002 | 0.005 | 0.003 | 0.001 | 0.0029 | 0.0001 | 0 | 0.0004 | 0 | 384 | 527 | 29
27750 | 09CuPCrNi-A | 1273 | 1060 | 867 | 583 | 0.1 | 0.4 | 0.381 | 0.083 | 0.011 | 0.289 | 0.036 | 0.035 | 0.138 | 0.335 | 0.002 | 0.006 | 0.004 | 0.003 | 0 | 0.0002 | 0 | 0.0001 | 0 | 432 | 544 | 34
27020 | Q345B | 1274 | 1080 | 851 | 580 | 0.15 | 1.508 | 0.246 | 0.024 | 0.02 | 0.041 | 0.007 | 0.006 | 0.019 | 0.027 | 0.002 | 0.005 | 0.003 | 0.001 | 0.0038 | 0.0001 | 0 | 0.0003 | 0 | 393 | 539 | 25
32710 | S355J0+AR | 1290 | 1100 | 905 | 569 | 0.09 | 0.518 | 0.014 | 0.011 | 0.011 | 0.037 | 0.046 | 0.045 | 0.016 | 0.017 | 0.045 | 0.005 | 0.003 | 0.001 | 0.0042 | 0.0001 | 0 | 0.0016 | 0 | 491 | 593 | 26
32680 | S355J0+AR | 1296 | 1100 | 904 | 570 | 0.09 | 0.518 | 0.014 | 0.011 | 0.011 | 0.037 | 0.046 | 0.045 | 0.016 | 0.017 | 0.045 | 0.005 | 0.003 | 0.001 | 0.0042 | 0.0001 | 0 | 0.0016 | 0 | 489 | 586 | 25
32710 | S355J0+AR | 1284 | 1100 | 906 | 572 | 0.09 | 0.518 | 0.014 | 0.011 | 0.011 | 0.037 | 0.046 | 0.045 | 0.016 | 0.017 | 0.045 | 0.005 | 0.003 | 0.001 | 0.0042 | 0.0001 | 0 | 0.0016 | 0 | 485 | 582 | 25
32680 | S355J0+AR | 1290 | 1100 | 904 | 569 | 0.09 | 0.518 | 0.014 | 0.011 | 0.011 | 0.037 | 0.046 | 0.045 | 0.016 | 0.017 | 0.045 | 0.005 | 0.003 | 0.001 | 0.0042 | 0.0001 | 0 | 0.0016 | 0 | 500 | 594 | 25
32710 | S355J0+AR | 1296 | 1100 | 905 | 569 | 0.09 | 0.518 | 0.014 | 0.011 | 0.011 | 0.037 | 0.046 | 0.045 | 0.016 | 0.017 | 0.045 | 0.005 | 0.003 | 0.001 | 0.0042 | 0.0001 | 0 | 0.0016 | 0 | 494 | 593 | 24
32720 | S355J0+AR | 1284 | 1100 | 906 | 570 | 0.09 | 0.518 | 0.014 | 0.011 | 0.011 | 0.037 | 0.046 | 0.045 | 0.016 | 0.017 | 0.045 | 0.005 | 0.003 | 0.001 | 0.0042 | 0.0001 | 0 | 0.0016 | 0 | 493 | 588 | 24
32600 | S355J0+AR | 1290 | 1100 | 906 | 570 | 0.088 | 0.519 | 0.016 | 0.017 | 0.012 | 0.032 | 0.031 | 0.03 | 0.014 | 0.021 | 0.039 | 0.005 | 0.003 | 0.001 | 0.0032 | 0.0001 | 0 | 0.0015 | 0 | 482 | 582 | 23
32680 | S355J0+AR | 1296 | 1100 | 907 | 571 | 0.088 | 0.519 | 0.016 | 0.017 | 0.012 | 0.032 | 0.031 | 0.03 | 0.014 | 0.021 | 0.039 | 0.005 | 0.003 | 0.001 | 0.0032 | 0.0001 | 0 | 0.0015 | 0 | 480 | 578 | 24
32670 | S355J0+AR | 1284 | 1100 | 905 | 571 | 0.09 | 0.512 | 0.017 | 0.014 | 0.013 | 0.037 | 0.034 | 0.032 | 0.019 | 0.027 | 0.041 | 0.005 | 0.003 | 0.001 | 0.0033 | 0.0001 | 0 | 0.0015 | 0 | 492 | 588 | 24
32650 | S355J0+AR | 1290 | 1100 | 905 | 517 | 0.088 | 0.519 | 0.016 | 0.017 | 0.012 | 0.032 | 0.031 | 0.03 | 0.014 | 0.021 | 0.039 | 0.005 | 0.003 | 0.001 | 0.0032 | 0.0001 | 0 | 0.0015 | 0 | 480 | 579 | 27
32912 | S355J0+AR | 1296 | 1100 | 0 | 0 | 0.088 | 0.519 | 0.016 | 0.017 | 0.012 | 0.032 | 0.031 | 0.03 | 0.014 | 0.021 | 0.039 | 0.005 | 0.003 | 0.001 | 0.0032 | 0.0001 | 0 | 0.0015 | 0 | 484 | 581 | 27
32660 | S355J0+AR | 1284 | 1100 | 904 | 571 | 0.088 | 0.519 | 0.016 | 0.017 | 0.012 | 0.032 | 0.031 | 0.03 | 0.014 | 0.021 | 0.039 | 0.005 | 0.003 | 0.001 | 0.0032 | 0.0001 | 0 | 0.0015 | 0 | 484 | 581 | 24
32660 | S355J0+AR | 1290 | 1100 | 905 | 571 | 0.088 | 0.519 | 0.016 | 0.017 | 0.012 | 0.032 | 0.031 | 0.03 | 0.014 | 0.021 | 0.039 | 0.005 | 0.003 | 0.001 | 0.0032 | 0.0001 | 0 | 0.0015 | 0 | 477 | 577 | 27
32620 | S355J0+AR | 1296 | 1100 | 906 | 571 | 0.088 | 0.519 | 0.016 | 0.017 | 0.012 | 0.032 | 0.031 | 0.03 | 0.014 | 0.021 | 0.039 | 0.005 | 0.003 | 0.001 | 0.0032 | 0.0001 | 0 | 0.0015 | 0 | 490 | 584 | 24
32580 | S355J0+AR | 1284 | 1100 | 906 | 571 | 0.09 | 0.512 | 0.017 | 0.014 | 0.013 | 0.037 | 0.034 | 0.032 | 0.019 | 0.027 | 0.041 | 0.005 | 0.003 | 0.001 | 0.0033 | 0.0001 | 0 | 0.0015 | 0 | 483 | 584 | 24
32670 | S355J0+AR | 1290 | 1100 | 905 | 571 | 0.09 | 0.512 | 0.017 | 0.014 | 0.013 | 0.037 | 0.034 | 0.032 | 0.019 | 0.027 | 0.041 | 0.005 | 0.003 | 0.001 | 0.0033 | 0.0001 | 0 | 0.0015 | 0 | 484 | 583 | 26
32610 | S355J0+AR | 1296 | 1100 | 905 | 571 | 0.09 | 0.512 | 0.017 | 0.014 | 0.013 | 0.037 | 0.034 | 0.032 | 0.019 | 0.027 | 0.041 | 0.005 | 0.003 | 0.001 | 0.0033 | 0.0001 | 0 | 0.0015 | 0 | 463 | 569 | 26
32590 | S355J0+AR | 1284 | 1100 | 905 | 572 | 0.09 | 0.512 | 0.017 | 0.014 | 0.013 | 0.037 | 0.034 | 0.032 | 0.019 | 0.027 | 0.041 | 0.005 | 0.003 | 0.001 | 0.0033 | 0.0001 | 0 | 0.0015 | 0 | 490 | 587 | 23
32640 | S355J0+AR | 1290 | 1100 | 905 | 571 | 0.09 | 0.512 | 0.017 | 0.014 | 0.013 | 0.037 | 0.034 | 0.032 | 0.019 | 0.027 | 0.041 | 0.005 | 0.003 | 0.001 | 0.0033 | 0.0001 | 0 | 0.0015 | 0 | 491 | 585 | 24
32660 | S355J0+AR | 1296 | 1100 | 906 | 571 | 0.09 | 0.512 | 0.017 | 0.014 | 0.013 | 0.037 | 0.034 | 0.032 | 0.019 | 0.027 | 0.041 | 0.005 | 0.003 | 0.001 | 0.0033 | 0.0001 | 0 | 0.0015 | 0 | 483 | 579 | 24
32660 | S355J0+AR | 1284 | 1100 | 906 | 572 | 0.07 | 0.475 | 0.03 | 0.014 | 0.011 | 0.036 | 0.037 | 0.037 | 0.019 | 0.028 | 0.037 | 0.006 | 0.003 | 0.001 | 0.0035 | 0.0001 | 0 | 0.0015 | 0 | 471 | 565 | 25
32660 | S355J0+AR | 1290 | 1100 | 906 | 571 | 0.07 | 0.475 | 0.03 | 0.014 | 0.011 | 0.036 | 0.037 | 0.037 | 0.019 | 0.028 | 0.037 | 0.006 | 0.003 | 0.001 | 0.0035 | 0.0001 | 0 | 0.0015 | 0 | 462 | 558 | 25
32610 | S355J0+AR | 1296 | 1100 | 906 | 571 | 0.07 | 0.475 | 0.03 | 0.014 | 0.011 | 0.036 | 0.037 | 0.037 | 0.019 | 0.028 | 0.037 | 0.006 | 0.003 | 0.001 | 0.0035 | 0.0001 | 0 | 0.0015 | 0 | 461 | 558 | 24
32670 | S355J0+AR | 1284 | 1100 | 906 | 571 | 0.07 | 0.475 | 0.03 | 0.014 | 0.011 | 0.036 | 0.037 | 0.037 | 0.019 | 0.028 | 0.037 | 0.006 | 0.003 | 0.001 | 0.0035 | 0.0001 | 0 | 0.0015 | 0 | 462 | 557 | 28
32600 | S355J0+AR | 1290 | 1100 | 905 | 571 | 0.07 | 0.475 | 0.03 | 0.014 | 0.011 | 0.036 | 0.037 | 0.037 | 0.019 | 0.028 | 0.037 | 0.006 | 0.003 | 0.001 | 0.0035 | 0.0001 | 0 | 0.0015 | 0 | 466 | 560 | 28
32690 | S355J0+AR | 1296 | 1100 | 905 | 572 | 0.07 | 0.475 | 0.03 | 0.014 | 0.011 | 0.036 | 0.037 | 0.037 | 0.019 | 0.028 | 0.037 | 0.006 | 0.003 | 0.001 | 0.0035 | 0.0001 | 0 | 0.0015 | 0 | 450 | 546 | 31
32710 | S355J0+AR | 1284 | 1100 | 903 | 551 | 0.07 | 0.475 | 0.03 | 0.014 | 0.011 | 0.036 | 0.037 | 0.037 | 0.019 | 0.028 | 0.037 | 0.006 | 0.003 | 0.001 | 0.0035 | 0.0001 | 0 | 0.0015 | 0 | 483 | 567 | 29
32680 | S355J0+AR | 1290 | 1100 | 905 | 572 | 0.07 | 0.475 | 0.03 | 0.014 | 0.011 | 0.036 | 0.037 | 0.037 | 0.019 | 0.028 | 0.037 | 0.006 | 0.003 | 0.001 | 0.0035 | 0.0001 | 0 | 0.0015 | 0 | 479 | 569 | 26
32650 | S355J0+AR | 1296 | 1100 | 906 | 573 | 0.097 | 0.516 | 0.02 | 0.01 | 0.004 | 0.034 | 0.043 | 0.04 | 0.015 | 0.028 | 0.043 | 0.002 | 0.001 | 0.002 | 0.0038 | 0.0001 | 0 | 0.0014 | 0 | 471 | 588 | 23
32720 | S355J0+AR | 1284 | 1100 | 906 | 573 | 0.097 | 0.516 | 0.02 | 0.01 | 0.004 | 0.034 | 0.043 | 0.04 | 0.015 | 0.028 | 0.043 | 0.002 | 0.001 | 0.002 | 0.0038 | 0.0001 | 0 | 0.0014 | 0 | 482 | 578 | 25
32800 | S355J0+AR | 1290 | 1100 | 906 | 570 | 0.084 | 0.461 | 0.013 | 0.011 | 0.012 | 0.037 | 0.045 | 0.044 | 0.022 | 0.033 | 0.044 | 0.007 | 0.003 | 0.001 | 0.0058 | 0.0001 | 0 | 0.0017 | 0 | 499 | 571 | 23
32620 | S355J0+AR | 1296 | 1100 | 906 | 572 | 0.084 | 0.461 | 0.013 | 0.011 | 0.012 | 0.037 | 0.045 | 0.044 | 0.022 | 0.033 | 0.044 | 0.007 | 0.003 | 0.001 | 0.0058 | 0.0001 | 0 | 0.0017 | 0 | 448 | 567 | 24
32660 | S355J0+AR | 1284 | 1100 | 906 | 572 | 0.084 | 0.461 | 0.013 | 0.011 | 0.012 | 0.037 | 0.045 | 0.044 | 0.022 | 0.033 | 0.044 | 0.007 | 0.003 | 0.001 | 0.0058 | 0.0001 | 0 | 0.0017 | 0 | 482 | 561 | 25
32780 | S355J0+AR | 1290 | 1100 | 904 | 572 | 0.088 | 0.519 | 0.016 | 0.017 | 0.012 | 0.032 | 0.031 | 0.03 | 0.014 | 0.021 | 0.039 | 0.005 | 0.003 | 0.001 | 0.0032 | 0.0001 | 0 | 0.0015 | 0 | 472 | 583 | 23
32830 | S355J0+AR | 1296 | 1100 | 905 | 572 | 0.09 | 0.512 | 0.017 | 0.014 | 0.013 | 0.037 | 0.034 | 0.032 | 0.019 | 0.027 | 0.041 | 0.005 | 0.003 | 0.001 | 0.0033 | 0.0001 | 0 | 0.0015 | 0 | 492 | 595 | 24
32950 | S355J0+AR | 1284 | 1100 | 906 | 571 | 0.084 | 0.461 | 0.013 | 0.011 | 0.012 | 0.037 | 0.045 | 0.044 | 0.022 | 0.033 | 0.044 | 0.007 | 0.003 | 0.001 | 0.0058 | 0.0001 | 0 | 0.0017 | 0 | 475 | 544 | 25
32920 | S355J0+AR | 1290 | 1100 | 906 | 572 | 0.084 | 0.461 | 0.013 | 0.011 | 0.012 | 0.037 | 0.045 | 0.044 | 0.022 | 0.033 | 0.044 | 0.007 | 0.003 | 0.001 | 0.0058 | 0.0001 | 0 | 0.0017 | 0 | 474 | 548 | 24
27510 | Q345B | 1278 | 1080 | 876 | 577 | 0.154 | 1.4 | 0.29 | 0.017 | 0.017 | 0.044 | 0.021 | 0.019 | 0.015 | 0.029 | 0.004 | 0.001 | 0.002 | 0.001 | 0.0046 | 0.0002 | 0 | 0.0001 | 0 | 385 | 537 | 31
26960 | Q345B | 1265 | 1060 | 845 | 584 | 0.158 | 1.461 | 0.273 | 0.012 | 0.012 | 0.036 | 0.005 | 0.004 | 0.033 | 0.03 | 0.002 | 0.001 | 0.001 | 0.001 | 0.0027 | 0.0001 | 0 | 0.0001 | 0 | 400 | 545 | 24
28740 | Q345B | 1270 | 1060 | 850 | 585 | 0.165 | 1.479 | 0.278 | 0.019 | 0.01 | 0.022 | 0.007 | 0.006 | 0.008 | 0.016 | 0.002 | 0.001 | 0.001 | 0.002 | 0.0025 | 0.0001 | 0 | 0.0001 | 0 | 405 | 552 | 25
23320 | HJ58C | 1284 | 1100 | 884 | 613 | 0.07 | 0.878 | 0.087 | 0.012 | 0.004 | 0.044 | 0.044 | 0.043 | 0.02 | 0.033 | 0.115 | 0.005 | 0.005 | 0.001 | 0 | 0.0013 | 0 | 0.0001 | 0 | 578 | 668 | 18
23230 | HG60C | 1272 | 1100 | 881 | 611 | 0.07 | 0.878 | 0.087 | 0.012 | 0.004 | 0.044 | 0.044 | 0.043 | 0.02 | 0.033 | 0.115 | 0.005 | 0.005 | 0.001 | 0 | 0.0013 | 0 | 0.0001 | 0 | 584 | 651 | 20
23240 | HJ58C | 1280 | 1100 | 882 | 607 | 0.07 | 0.878 | 0.087 | 0.012 | 0.004 | 0.044 | 0.044 | 0.043 | 0.02 | 0.033 | 0.115 | 0.005 | 0.005 | 0.001 | 0 | 0.0013 | 0 | 0.0001 | 0 | 574 | 663 | 19
23530 | QStE420TM | 1274 | 1080 | 863 | 598 | 0.0815 | 1.084 | 0.011 | 0.018 | 0.0055 | 0.041 | 0.0463 | 0.0455 | 0.012 | 0.032 | 0.0008 | 0.003 | 0.001 | 0.034 | 0.0016 | 0.0001 | 0 | 0.0002 | 0 | 437 | 536 | 27
21255 | Q345C | 1282 | 1080 | 0 | 0 | 0.1522 | 0.956 | 0.309 | 0.02 | 0.012 | 0.035 | 0.0347 | 0.033 | 0.007 | 0.026 | 0.0023 | 0.003 | 0.001 | 0.009 | 0.0022 | 0.0002 | 0 | 0.0002 | 0 | 363 | 516 | 28
26460 | Q345C | 1270 | 1080 | 889 | 633 | 0.0984 | 1.402 | 0.173 | 0.016 | 0.0096 | 0.038 | 0.0432 | 0.0407 | 0.008 | 0.033 | 0.0007 | 0.002 | 0.001 | 0.026 | 0.0019 | 0.0003 | 0 | 0.0001 | 0 | 404 | 526 | 27
26550 | Q345C | 1276 | 1080 | 889 | 635 | 0.0984 | 1.402 | 0.173 | 0.016 | 0.0096 | 0.038 | 0.0432 | 0.0407 | 0.008 | 0.033 | 0.0007 | 0.002 | 0.001 | 0.026 | 0.0019 | 0.0003 | 0 | 0.0001 | 0 | 404 | 531 | 27
26610 | Q345C | 1270 | 1080 | 889 | 635 | 0.1041 | 1.401 | 0.213 | 0.018 | 0.0065 | 0.027 | 0.0407 | 0.0378 | 0.006 | 0.029 | 0.0013 | 0.002 | 0.001 | 0.026 | 0.0034 | 0.0003 | 0 | 0.0001 | 0 | 409 | 531 | 28
22390 | WL510 | 1272 | 1080 | 897 | 648 | 0.104 | 1.42 | 0.194 | 0.018 | 0.002 | 0.057 | 0.029 | 0.027 | 0.018 | 0.036 | 0.012 | 0.001 | 0.001 | 0.023 | 0.0046 | 0.0011 | 0 | 0.0001 | 0 | 439 | 514 | 28
22500 | WL510 | 1278 | 1080 | 888 | 652 | 0.104 | 1.42 | 0.194 | 0.018 | 0.002 | 0.057 | 0.029 | 0.027 | 0.018 | 0.036 | 0.012 | 0.001 | 0.001 | 0.023 | 0.0046 | 0.0011 | 0 | 0.0001 | 0 | 438 | 521 | 27
22480 | 45 | 1269 | 1080 | 898 | 614 | 0.445 | 0.603 | 0.246 | 0.016 | 0.014 | 0.029 | 0.014 | 0.012 | 0.012 | 0.022 | 0.002 | 0.001 | 0.001 | 0.001 | 0 | 0.0001 | 0 | 0.0001 | 0 | 502 | 765 | 18
22399 | 45 | 1276 | 1080 | 0 | 0 | 0.453 | 0.597 | 0.238 | 0.007 | 0.014 | 0.029 | 0.01 | 0.008 | 0.012 | 0.021 | 0.002 | 0.001 | 0.001 | 0.001 | 0 | 0.0001 | 0 | 0.0001 | 0 | 427 | 719 | 16
20880 | WL510-CL | 1265 | 1080 | 889 | 612 | 0.0991 | 0.966 | 0.211 | 0.017 | 0.0057 | 0.03 | 0.0357 | 0.035 | 0.006 | 0.026 | 0.014 | 0.003 | 0.001 | 0.018 | 0.0033 | 0.0001 | 0 | 0.0003 | 0 | 423 | 541 | 32
20840 | WL510-CL | 1271 | 1080 | 888 | 615 | 0.0989 | 0.944 | 0.204 | 0.016 | 0.0054 | 0.046 | 0.0343 | 0.0335 | 0.012 | 0.038 | 0.013 | 0.003 | 0.001 | 0.019 | 0.0038 | 0.0001 | 0 | 0.0003 | 0 | 419 | 531 | 30
27820 | Q235B | 1277 | 1060 | 886 | 635 | 0.143 | 0.448 | 0.208 | 0.023 | 0.017 | 0.034 | 0.002 | 0.001 | 0.023 | 0.027 | 0.001 | 0.011 | 0.001 | 0.001 | 0.0026 | 0.0001 | 0 | 0.0002 | 0 | 296 | 438 | 33
22000 | Q235B | 1256 | 1060 | 882 | 634 | 0.152 | 0.433 | 0.175 | 0.021 | 0.015 | 0.031 | 0.001 | 0.001 | 0.01 | 0.019 | 0.001 | 0.004 | 0.002 | 0.001 | 0.003 | 0.0001 | 0 | 0.0002 | 0 | 294 | 437 | 30
27580 | Q235B | 1262 | 1060 | 884 | 635 | 0.149 | 0.514 | 0.189 | 0.015 | 0.014 | 0.036 | 0.003 | 0.002 | 0.018 | 0.03 | 0.002 | 0.003 | 0.001 | 0.001 | 0.0042 | 0.0001 | 0 | 0.0001 | 0 | 313 | 450 | 36
27710 | Q235B | 1258 | 1060 | 883 | 636 | 0.148 | 0.475 | 0.199 | 0.015 | 0.013 | 0.033 | 0.003 | 0.002 | 0.028 | 0.024 | 0.002 | 0.005 | 0.002 | 0.001 | 0.0028 | 0.0001 | 0 | 0.0002 | 0 | 319 | 449 | 33
28060 | Q235B | 1264 | 1060 | 884 | 635 | 0.166 | 0.459 | 0.216 | 0.013 | 0.013 | 0.035 | 0.001 | 0.001 | 0.031 | 0.032 | 0.001 | 0.007 | 0.002 | 0.001 | 0.0023 | 0.0001 | 0 | 0.0002 | 0 | 311 | 451 | 32
21800 | 20 | 1273 | 1080 | 897 | 682 | 0.216 | 0.434 | 0.227 | 0.019 | 0.013 | 0.018 | 0.0021 | 0.002 | 0.008 | 0.019 | 0.0003 | 0.004 | 0.001 | 0.001 | 0.0042 | 0.0001 | 0 | 0.0002 | 0 | 271 | 429 | 27
21598 | 20 | 1261 | 1080 | 0 | 0 | 0.2029 | 0.462 | 0.241 | 0.019 | 0.0138 | 0.02 | 0.0052 | 0.0037 | 0.009 | 0.019 | 0.0003 | 0.003 | 0.001 | 0.001 | 0.0034 | 0.0002 | 0 | 0.0002 | 0 | 274 | 432 | 26
21950 | 20 | 1273 | 1080 | 894 | 661 | 0.2029 | 0.462 | 0.241 | 0.019 | 0.0138 | 0.02 | 0.0052 | 0.0037 | 0.009 | 0.019 | 0.0003 | 0.003 | 0.001 | 0.001 | 0.0034 | 0.0002 | 0 | 0.0002 | 0 | 273 | 436 | 28
20630 | Q235B | 1256 | 1060 | 896 | 600 | 0.1533 | 0.903 | 0.012 | 0.018 | 0.0069 | 0.033 | 0.038 | 0.0367 | 0.011 | 0.017 | 0.0005 | 0.002 | 0.001 | 0.001 | 0.0018 | 0.0002 | 0 | 0.0012 | 0 | 290 | 436 | 31
24960 | SPHT2 | 1255 | 1050 | 847 | 593 | 0.058 | 0.449 | 0.01 | 0.02 | 0.01 | 0.033 | 0.039 | 0.037 | 0.014 | 0.021 | 0.001 | 0.005 | 0.003 | 0.001 | 0.002 | 0.0003 | 0 | 0.0012 | 0 | 275 | 378 | 39
22480 | B | 1276 | 1080 | 844 | 583 | 0.0831 | 0.85 | 0.177 | 0.017 | 0.0116 | 0.027 | 0.0019 | 0.0018 | 0.009 | 0.037 | 0.0005 | 0.002 | 0.001 | 0.001 | 0.0028 | 0.0001 | 0 | 0.0002 | 0 | 322 | 457 | 41
22340 | B | 1264 | 1080 | 845 | 583 | 0.0831 | 0.865 | 0.184 | 0.02 | 0.0098 | 0.031 | 0.0028 | 0.0027 | 0.009 | 0.056 | 0.0005 | 0.003 | 0.001 | 0.001 | 0.0026 | 0.0001 | 0 | 0.0002 | 0 | 321 | 461 | 40
18000 | Q235B | 1271 | 1080 | 900 | 630 | 0.1233 | 0.711 | 0.006 | 0.016 | 0.0047 | 0.027 | 0.0337 | 0.0301 | 0.007 | 0.016 | 0.0005 | 0.001 | 0.001 | 0.001 | 0.0017 | 0.0002 | 0 | 0.0002 | 0 | 312 | 421 | 28
22490 | A | 1263 | 1060 | 868 | 582 | 0.0831 | 0.85 | 0.177 | 0.017 | 0.0116 | 0.027 | 0.0019 | 0.0018 | 0.009 | 0.037 | 0.0005 | 0.002 | 0.001 | 0.001 | 0.0028 | 0.0001 | 0 | 0.0002 | 0 | 334 | 466 | 36
22490 | A | 1269 | 1060 | 868 | 583 | 0.0831 | 0.865 | 0.184 | 0.02 | 0.0098 | 0.031 | 0.0028 | 0.0027 | 0.009 | 0.056 | 0.0005 | 0.003 | 0.001 | 0.001 | 0.0026 | 0.0001 | 0 | 0.0002 | 0 | 319 | 452 | 39
20220 | Q235B | 1273 | 1080 | 895 | 631 | 0.154 | 0.434 | 0.177 | 0.017 | 0.0115 | 0.026 | 0.0026 | 0.0021 | 0.008 | 0.018 | 0.0004 | 0.002 | 0.001 | 0.001 | 0.0019 | 0.0001 | 0 | 0.0002 | 0 | 288 | 448 | 42
20280 | Q235B | 1279 | 1080 | 895 | 632 | 0.1418 | 0.459 | 0.2 | 0.013 | 0.0082 | 0.033 | 0.0461 | 0.0448 | 0.011 | 0.033 | 0.0006 | 0.002 | 0.001 | 0.001 | 0.0025 | 0.0001 | 0 | 0.0001 | 0 | 292 | 445 | 45
20100 | 20 | 1264 | 1080 | 902 | 694 | 0.1888 | 0.467 | 0.218 | 0.02 | 0.0138 | 0.031 | 0.0026 | 0.0022 | 0.009 | 0.029 | 0.0007 | 0.004 | 0.001 | 0.001 | 0.0025 | 0.0001 | 0 | 0.0001 | 0 | 273 | 419 | 29
25890 | WL510 | 1258 | 1060 | 863 | 604 | 0.093 | 1.459 | 0.198 | 0.017 | 0.003 | 0.04 | 0.032 | 0.03 | 0.02 | 0.027 | 0.017 | 0.004 | 0.003 | 0.024 | 0 | 0.0008 | 0 | 0.0002 | 0 | 443 | 562 | 27
29170 | WL510 | 1259 | 1060 | 864 | 608 | 0.103 | 1.429 | 0.188 | 0.015 | 0.002 | 0.034 | 0.027 | 0.022 | 0.016 | 0.028 | 0.017 | 0.005 | 0.004 | 0.024 | 0 | 0.001 | 0 | 0.0003 | 0 | 457 | 559 | 28
26710 | WL510 | 1268 | 1060 | 863 | 602 | 0.103 | 1.429 | 0.188 | 0.015 | 0.002 | 0.034 | 0.027 | 0.022 | 0.016 | 0.028 | 0.017 | 0.005 | 0.004 | 0.024 | 0 | 0.001 | 0 | 0.0003 | 0 | 474 | 567 | 29
25230 | WL510 | 1253 | 1060 | 866 | 603 | 0.104 | 1.437 | 0.215 | 0.017 | 0.002 | 0.045 | 0.038 | 0.036 | 0.015 | 0.028 | 0.015 | 0.001 | 0.001 | 0.026 | 0 | 0.001 | 0 | 0.0001 | 0 | 418 | 523 | 27
25240 | WL510 | 1259 | 1060 | 865 | 604 | 0.104 | 1.437 | 0.215 | 0.017 | 0.002 | 0.045 | 0.038 | 0.036 | 0.015 | 0.028 | 0.015 | 0.001 | 0.001 | 0.026 | 0 | 0.001 | 0 | 0.0001 | 0 | 433 | 539 | 26
25260 | WL510 | 1265 | 1060 | 864 | 603 | 0.108 | 1.423 | 0.198 | 0.017 | 0.003 | 0.034 | 0.035 | 0.033 | 0.012 | 0.023 | 0.016 | 0.001 | 0.001 | 0.025 | 0 | 0.001 | 0 | 0.0001 | 0 | 432 | 547 | 29
25280 | WL510 | 1253 | 1060 | 865 | 602 | 0.108 | 1.423 | 0.198 | 0.017 | 0.003 | 0.034 | 0.035 | 0.033 | 0.012 | 0.023 | 0.016 | 0.001 | 0.001 | 0.025 | 0 | 0.001 | 0 | 0.0001 | 0 | 432 | 540 | 27
25280 | WL510 | 1259 | 1060 | 865 | 604 | 0.108 | 1.423 | 0.198 | 0.017 | 0.003 | 0.034 | 0.035 | 0.033 | 0.012 | 0.023 | 0.016 | 0.001 | 0.001 | 0.025 | 0 | 0.001 | 0 | 0.0001 | 0 | 436 | 535 | 24
25280 | WL510 | 1265 | 1060 | 864 | 605 | 0.108 | 1.423 | 0.198 | 0.017 | 0.003 | 0.034 | 0.035 | 0.033 | 0.012 | 0.023 | 0.016 | 0.001 | 0.001 | 0.025 | 0 | 0.001 | 0 | 0.0001 | 0 | 443 | 534 | 27
25260 | WL510 | 1253 | 1060 | 865 | 604 | 0.108 | 1.423 | 0.198 | 0.017 | 0.003 | 0.034 | 0.035 | 0.033 | 0.012 | 0.023 | 0.016 | 0.001 | 0.001 | 0.025 | 0 | 0.001 | 0 | 0.0001 | 0 | 439 | 546 | 29
21600 | WL510 | 1262 | 1060 | 864 | 603 | 0.11 | 1.497 | 0.206 | 0.014 | 0.001 | 0.041 | 0.037 | 0.037 | 0.015 | 0.033 | 0.018 | 0.001 | 0.001 | 0.026 | 0 | 0.0008 | 0 | 0.0001 | 0 | 456 | 551 | 27
25650 | WL510 | 1262 | 1060 | 864 | 605 | 0.104 | 1.437 | 0.215 | 0.017 | 0.002 | 0.045 | 0.038 | 0.036 | 0.015 | 0.028 | 0.015 | 0.001 | 0.001 | 0.026 | 0 | 0.001 | 0 | 0.0001 | 0 | 460 | 543 | 28
25680 | WL510 | 1250 | 1060 | 864 | 603 | 0.104 | 1.437 | 0.215 | 0.017 | 0.002 | 0.045 | 0.038 | 0.036 | 0.015 | 0.028 | 0.015 | 0.001 | 0.001 | 0.026 | 0 | 0.001 | 0 | 0.0001 | 0 | 472 | 562 | 27
25670 | WL510 | 1256 | 1060 | 864 | 604 | 0.104 | 1.437 | 0.215 | 0.017 | 0.002 | 0.045 | 0.038 | 0.036 | 0.015 | 0.028 | 0.015 | 0.001 | 0.001 | 0.026 | 0 | 0.001 | 0 | 0.0001 | 0 | 459 | 553 | 27
26560 | WL510 | 1264 | 1060 | 864 | 608 | 0.109 | 1.377 | 0.159 | 0.014 | 0.004 | 0.047 | 0.027 | 0.026 | 0.021 | 0.036 | 0.014 | 0.006 | 0.003 | 0.025 | 0 | 0.0008 | 0 | 0.0002 | 0 | 447 | 545 | 26
19540 | WL510 | 1249 | 1060 | 866 | 610 | 0.096 | 1.443 | 0.219 | 0.015 | 0.002 | 0.039 | 0.039 | 0.039 | 0.015 | 0.026 | 0.018 | 0.001 | 0.001 | 0.024 | 0 | 0.0025 | 0 | 0.0001 | 0 | 460 | 552 | 28
19820 | WL510 | 1255 | 1060 | 866 | 606 | 0.104 | 1.437 | 0.215 | 0.017 | 0.002 | 0.045 | 0.038 | 0.036 | 0.015 | 0.028 | 0.015 | 0.001 | 0.001 | 0.026 | 0 | 0.001 | 0 | 0.0001 | 0 | 478 | 569 | 30
19620 | WL510 | 1261 | 1060 | 865 | 606 | 0.096 | 1.443 | 0.219 | 0.015 | 0.002 | 0.039 | 0.039 | 0.039 | 0.015 | 0.026 | 0.018 | 0.001 | 0.001 | 0.024 | 0 | 0.0025 | 0 | 0.0001 | 0 | 458 | 552 | 28
19590 | WL510 | 1249 | 1060 | 0 | 0 | 0.096 | 1.443 | 0.219 | 0.015 | 0.002 | 0.039 | 0.039 | 0.039 | 0.015 | 0.026 | 0.018 | 0.001 | 0.001 | 0.024 | 0 | 0.0025 | 0 | 0.0001 | 0 | 469 | 568 | 30
18640 | WL510 | 1257 | 1060 | 864 | 606 | 0.104 | 1.437 | 0.215 | 0.017 | 0.002 | 0.045 | 0.038 | 0.036 | 0.015 | 0.028 | 0.015 | 0.001 | 0.001 | 0.026 | 0 | 0.001 | 0 | 0.0001 | 0 | 460 | 549 | 31
18590 | WL510 | 1263 | 1060 | 865 | 604 | 0.104 | 1.437 | 0.215 | 0.017 | 0.002 | 0.045 | 0.038 | 0.036 | 0.015 | 0.028 | 0.015 | 0.001 | 0.001 | 0.026 | 0 | 0.001 | 0 | 0.0001 | 0 | 461 | 551 | 28
21610 | WL510 | 1253 | 1060 | 865 | 602 | 0.11 | 1.497 | 0.206 | 0.014 | 0.001 | 0.041 | 0.037 | 0.037 | 0.015 | 0.033 | 0.018 | 0.001 | 0.001 | 0.026 | 0 | 0.0008 | 0 | 0.0001 | 0 | 428 | 544 | 33
21720 | WL510 | 1259 | 1060 | 863 | 604 | 0.11 | 1.497 | 0.206 | 0.014 | 0.001 | 0.041 | 0.037 | 0.037 | 0.015 | 0.033 | 0.018 | 0.001 | 0.001 | 0.026 | 0 | 0.0008 | 0 | 0.0001 | 0 | 413 | 526 | 30
22310 | WL510 | 1263 | 1060 | 867 | 603 | 0.108 | 1.423 | 0.198 | 0.017 | 0.003 | 0.034 | 0.035 | 0.033 | 0.012 | 0.023 | 0.016 | 0.001 | 0.001 | 0.025 | 0 | 0.001 | 0 | 0.0001 | 0 | 442 | 539 | 32
22310 | WL510 | 1251 | 1060 | 866 | 606 | 0.108 | 1.423 | 0.198 | 0.017 | 0.003 | 0.034 | 0.035 | 0.033 | 0.012 | 0.023 | 0.016 | 0.001 | 0.001 | 0.025 | 0 | 0.001 | 0 | 0.0001 | 0 | 439 | 538 | 27
22330 | WL510 | 1257 | 1060 | 867 | 604 | 0.108 | 1.423 | 0.198 | 0.017 | 0.003 | 0.034 | 0.035 | 0.033 | 0.012 | 0.023 | 0.016 | 0.001 | 0.001 | 0.025 | 0 | 0.001 | 0 | 0.0001 | 0 | 436 | 531 | 28
22300 | WL510 | 1263 | 1060 | 863 | 604 | 0.108 | 1.423 | 0.198 | 0.017 | 0.003 | 0.034 | 0.035 | 0.033 | 0.012 | 0.023 | 0.016 | 0.001 | 0.001 | 0.025 | 0 | 0.001 | 0 | 0.0001 | 0 | 451 | 549 | 24
22330 | WL510 | 1251 | 1060 | 864 | 603 | 0.108 | 1.423 | 0.198 | 0.017 | 0.003 | 0.034 | 0.035 | 0.033 | 0.012 | 0.023 | 0.016 | 0.001 | 0.001 | 0.025 | 0 | 0.001 | 0 | 0.0001 | 0 | 436 | 531 | 27
22320 | WL510 | 1257 | 1060 | 862 | 605 | 0.108 | 1.423 | 0.198 | 0.017 | 0.003 | 0.034 | 0.035 | 0.033 | 0.012 | 0.023 | 0.016 | 0.001 | 0.001 | 0.025 | 0 | 0.001 | 0 | 0.0001 | 0 | 447 | 540 | 25
22310 | WL510 | 1263 | 1060 | 863 | 605 | 0.11 | 1.497 | 0.206 | 0.014 | 0.001 | 0.041 | 0.037 | 0.037 | 0.015 | 0.033 | 0.018 | 0.001 | 0.001 | 0.026 | 0 | 0.0008 | 0 | 0.0001 | 0 | 440 | 533 | 32
18850 | WL510 | 1249 | 1060 | 867 | 606 | 0.104 | 1.437 | 0.215 | 0.017 | 0.002 | 0.045 | 0.038 | 0.036 | 0.015 | 0.028 | 0.015 | 0.001 | 0.001 | 0.026 | 0 | 0.001 | 0 | 0.0001 | 0 | 452 | 548 | 28
18830 | WL510 | 1255 | 1060 | 866 | 604 | 0.104 | 1.437 | 0.215 | 0.017 | 0.002 | 0.045 | 0.038 | 0.036 | 0.015 | 0.028 | 0.015 | 0.001 | 0.001 | 0.026 | 0 | 0.001 | 0 | 0.0001 | 0 | 461 | 553 | 27
18820 | WL510 | 1261 | 1060 | 866 | 605 | 0.104 | 1.437 | 0.215 | 0.017 | 0.002 | 0.045 | 0.038 | 0.036 | 0.015 | 0.028 | 0.015 | 0.001 | 0.001 | 0.026 | 0 | 0.001 | 0 | 0.0001 | 0 | 459 | 549 | 28
18960 | WL510 | 1249 | 1060 | 867 | 606 | 0.104 | 1.437 | 0.215 | 0.017 | 0.002 | 0.045 | 0.038 | 0.036 | 0.015 | 0.028 | 0.015 | 0.001 | 0.001 | 0.026 | 0 | 0.001 | 0 | 0.0001 | 0 | 457 | 549 | 27
19060 | WL510 | 1255 | 1060 | 866 | 604 | 0.104 | 1.437 | 0.215 | 0.017 | 0.002 | 0.045 | 0.038 | 0.036 | 0.015 | 0.028 | 0.015 | 0.001 | 0.001 | 0.026 | 0 | 0.001 | 0 | 0.0001 | 0 | 458 | 538 | 28
17750 | SS400-JX | 1244 | 1040 | 847 | 605 | 0.1433 | 0.45 | 0.172 | 0.015 | 0.0072 | 0.024 | 0.0294 | 0.0291 | 0.007 | 0.016 | 0.0002 | 0.004 | 0.001 | 0.001 | 0.0075 | 0.0001 | 0 | 0.0002 | 0 | 270 | 425 | 27
20030 | SS400-JX | 1226 | 1040 | 847 | 606 | 0.1531 | 0.432 | 0.162 | 0.014 | 0.0085 | 0.022 | 0.0298 | 0.0293 | 0.007 | 0.017 | 0.0002 | 0.001 | 0.001 | 0.001 | 0.0032 | 0.0001 | 0 | 0.0002 | 0 | 260 | 420 | 27
16490 | SS400-JX | 1238 | 1040 | 846 | 606 | 0.1433 | 0.45 | 0.172 | 0.015 | 0.0072 | 0.024 | 0.0294 | 0.0291 | 0.007 | 0.016 | 0.0002 | 0.004 | 0.001 | 0.001 | 0.0075 | 0.0001 | 0 | 0.0002 | 0 | 265 | 426 | 26
17730 | SS400-JX | 1226 | 1040 | 847 | 604 | 0.1433 | 0.45 | 0.172 | 0.015 | 0.0072 | 0.024 | 0.0294 | 0.0291 | 0.007 | 0.016 | 0.0002 | 0.004 | 0.001 | 0.001 | 0.0075 | 0.0001 | 0 | 0.0002 | 0 | 265 | 421 | 26
28870 | B | 1254 | 1040 | 838 | 584 | 0.084 | 0.859 | 0.169 | 0.016 | 0.012 | 0.037 | 0.003 | 0.002 | 0.033 | 0.025 | 0.001 | 0.005 | 0.003 | 0.001 | 0 | 0.0002 | 0 | 0.0001 | 0 | 331 | 446 | 30
28680 | B | 1260 | 1040 | 839 | 585 | 0.084 | 0.859 | 0.169 | 0.016 | 0.012 | 0.037 | 0.003 | 0.002 | 0.033 | 0.025 | 0.001 | 0.005 | 0.003 | 0.001 | 0 | 0.0002 | 0 | 0.0001 | 0 | 308 | 432 | 27
28840 | B | 1266 | 1040 | 841 | 585 | 0.084 | 0.859 | 0.169 | 0.016 | 0.012 | 0.037 | 0.003 | 0.002 | 0.033 | 0.025 | 0.001 | 0.005 | 0.003 | 0.001 | 0 | 0.0002 | 0 | 0.0001 | 0 | 321 | 438 | 37
27710 | Q235B | 1252 | 1040 | 877 | 634 | 0.148 | 0.475 | 0.199 | 0.015 | 0.013 | 0.033 | 0.003 | 0.002 | 0.028 | 0.024 | 0.002 | 0.005 | 0.002 | 0.001 | 0.0028 | 0.0001 | 0 | 0.0002 | 0 | 298 | 445 | 28
32070 | B | 1262 | 1060 | 846 | 613 | 0.159 | 0.727 | 0.182 | 0.017 | 0.021 | 0.037 | 0.002 | 0.002 | 0.02 | 0.023 | 0.002 | 0.005 | 0.003 | 0.001 | 0 | 0.0014 | 0 | 0.0002 | 0 | 313 | 466 | 26
32040 | B | 1268 | 1060 | 840 | 598 | 0.159 | 0.727 | 0.182 | 0.017 | 0.021 | 0.037 | 0.002 | 0.002 | 0.02 | 0.023 | 0.002 | 0.005 | 0.003 | 0.001 | 0 | 0.0014 | 0 | 0.0002 | 0 | 325 | 472 | 28
27290 | B | 1274 | 1060 | 840 | 616 | 0.144 | 0.678 | 0.203 | 0.013 | 0.016 | 0.026 | 0.004 | 0.003 | 0.012 | 0.023 | 0.001 | 0.004 | 0.002 | 0.001 | 0 | 0.0003 | 0 | 0.0003 | 0 | 319 | 460 | 31
25860 | SS400 | 1262 | 1060 | 859 | 629 | 0.167 | 0.459 | 0.222 | 0.012 | 0.015 | 0.035 | 0.033 | 0.032 | 0.02 | 0.02 | 0.002 | 0.004 | 0.002 | 0.001 | 0.0037 | 0.0001 | 0 | 0.0017 | 0 | 276 | 450 | 29
30950 | SS400-JX | 1264 | 1050 | 837 | 611 | 0.143 | 0.5 | 0.209 | 0.011 | 0.007 | 0.046 | 0.028 | 0.027 | 0.02 | 0.019 | 0.002 | 0.002 | 0.001 | 0.002 | 0 | 0.0002 | 0 | 0.0001 | 0 | 288 | 436 | 28
30820 | SS400-JX | 1270 | 1050 | 842 | 596 | 0.143 | 0.5 | 0.209 | 0.011 | 0.007 | 0.046 | 0.028 | 0.027 | 0.02 | 0.019 | 0.002 | 0.002 | 0.001 | 0.002 | 0 | 0.0002 | 0 | 0.0001 | 0 | 297 | 442 | 29
36940 | Q345B | 1278 | 1080 | 850 | 586 | 0.16 | 1.446 | 0.264 | 0.024 | 0.019 | 0.038 | 0.007 | 0.005 | 0.013 | 0.027 | 0.002 | 0.001 | 0.001 | 0.001 | 0.0047 | 0.0001 | 0 | 0.0001 | 0 | 359 | 512 | 28
36860 | Q345B | 1268 | 1050 | 840 | 590 | 0.16 | 1.446 | 0.264 | 0.024 | 0.019 | 0.038 | 0.007 | 0.005 | 0.013 | 0.027 | 0.002 | 0.001 | 0.001 | 0.001 | 0.0047 | 0.0001 | 0 | 0.0001 | 0 | 351 | 517 | 29
36800 | Q345B | 1256 | 1050 | 842 | 583 | 0.16 | 1.446 | 0.264 | 0.024 | 0.019 | 0.038 | 0.007 | 0.005 | 0.013 | 0.027 | 0.002 | 0.001 | 0.001 | 0.001 | 0.0047 | 0.0001 | 0 | 0.0001 | 0 | 382 | 532 | 26
36800 | Q345B | 1256 | 1050 | 842 | 583 | 0.16 | 1.446 | 0.264 | 0.024 | 0.019 | 0.038 | 0.007 | 0.005 | 0.013 | 0.027 | 0.002 | 0.001 | 0.001 | 0.001 | 0.0047 | 0.0001 | 0 | 0.0001 | 0 | 397 | 542 | 26
36800 | Q345B | 1256 | 1050 | 842 | 583 | 0.16 | 1.446 | 0.264 | 0.024 | 0.019 | 0.038 | 0.007 | 0.005 | 0.013 | 0.027 | 0.002 | 0.001 | 0.001 | 0.001 | 0.0047 | 0.0001 | 0 | 0.0001 | 0 | 336 | 509 | 29
35730 | Q345B | 1265 | 1050 | 839 | 589 | 0.158 | 1.448 | 0.3 | 0.017 | 0.014 | 0.029 | 0.01 | 0.007 | 0.011 | 0.025 | 0.002 | 0.001 | 0.001 | 0.001 | 0.0047 | 0.0001 | 0 | 0.0001 | 0 | 351 | 515 | 27
35730 | Q345B | 1265 | 1050 | 839 | 589 | 0.158 | 1.448 | 0.3 | 0.017 | 0.014 | 0.029 | 0.01 | 0.007 | 0.011 | 0.025 | 0.002 | 0.001 | 0.001 | 0.001 | 0.0047 | 0.0001 | 0 | 0.0001 | 0 | 364 | 533 | 27
35730 | Q345B | 1265 | 1050 | 839 | 589 | 0.158 | 1.448 | 0.3 | 0.017 | 0.014 | 0.029 | 0.01 | 0.007 | 0.011 | 0.025 | 0.002 | 0.001 | 0.001 | 0.001 | 0.0047 | 0.0001 | 0 | 0.0001 | 0 | 329 | 503 | 27
35840 | Q345B | 1259 | 1050 | 836 | 590 | 0.154 | 1.457 | 0.284 | 0.019 | 0.012 | 0.03 | 0.012 | 0.009 | 0.013 | 0.028 | 0.002 | 0.001 | 0.001 | 0.001 | 0.0041 | 0.0001 | 0 | 0.0001 | 0 | 352 | 521 | 26
35750 | Q345B | 1265 | 1050 | 837 | 590 | 0.158 | 1.448 | 0.3 | 0.017 | 0.014 | 0.029 | 0.01 | 0.007 | 0.011 | 0.025 | 0.002 | 0.001 | 0.001 | 0.001 | 0.0047 | 0.0001 | 0 | 0.0001 | 0 | 369 | 528 | 26
35750 | Q345B | 1265 | 1050 | 837 | 590 | 0.158 | 1.448 | 0.3 | 0.017 | 0.014 | 0.029 | 0.01 | 0.007 | 0.011 | 0.025 | 0.002 | 0.001 | 0.001 | 0.001 | 0.0047 | 0.0001 | 0 | 0.0001 | 0 | 341 | 505 | 29
35750 | Q345B | 1265 | 1050 | 837 | 590 | 0.158 | 1.448 | 0.3 | 0.017 | 0.014 | 0.029 | 0.01 | 0.007 | 0.011 | 0.025 | 0.002 | 0.001 | 0.001 | 0.001 | 0.0047 | 0.0001 | 0 | 0.0001 | 0 | 352 | 514 | 26
35770 | Q345B | 1253 | 1050 | 842 | 590 | 0.158 | 1.448 | 0.3 | 0.017 | 0.014 | 0.029 | 0.01 | 0.007 | 0.011 | 0.025 | 0.002 | 0.001 | 0.001 | 0.001 | 0.0047 | 0.0001 | 0 | 0.0001 | 0 | 111 | 515 | 27
35560 | Q345B | 1265 | 1050 | 837 | 590 | 0.158 | 1.448 | 0.3 | 0.017 | 0.014 | 0.029 | 0.01 | 0.007 | 0.011 | 0.025 | 0.002 | 0.001 | 0.001 | 0.001 | 0.0047 | 0.0001 | 0 | 0.0001 | 0 | 352 | 520 | 30
35990 | Q345B | 1253 | 1050 | 844 | 586 | 0.15 | 1.508 | 0.246 | 0.024 | 0.02 | 0.041 | 0.007 | 0.006 | 0.019 | 0.027 | 0.002 | 0.005 | 0.003 | 0.001 | 0.0038 | 0.0001 | 0 | 0.0003 | 0 | 359 | 505 | 25
35990 | Q345B | 1253 | 1050 | 844 | 586 | 0.15 | 1.508 | 0.246 | 0.024 | 0.02 | 0.041 | 0.007 | 0.006 | 0.019 | 0.027 | 0.002 | 0.005 | 0.003 | 0.001 | 0.0038 | 0.0001 | 0 | 0.0003 | 0 | 334 | 499 | 27
35990 | Q345B | 1253 | 1050 | 844 | 586 | 0.15 | 1.508 | 0.246 | 0.024 | 0.02 | 0.041 | 0.007 | 0.006 | 0.019 | 0.027 | 0.002 | 0.005 | 0.003 | 0.001 | 0.0038 | 0.0001 | 0 | 0.0003 | 0 | 359 | 523 | 26
27600 | Q345A | 1257 | 1050 | 837 | 570 | 0.16 | 1.462 | 0.275 | 0.017 | 0.009 | 0.052 | 0.008 | 0.008 | 0.019 | 0.03 | 0.003 | 0.001 | 0.002 | 0.001 | 0.0046 | 0.0002 | 0 | 0.0001 | 0 | 402 | 548 | 24
27950 | Q345A | 1263 | 1050 | 843 | 577 | 0.155 | 1.469 | 0.262 | 0.023 | 0.013 | 0.028 | 0.005 | 0.004 | 0.014 | 0.018 | 0.001 | 0.004 | 0.004 | 0.002 | 0.0033 | 0.0001 | 0 | 0.0003 | 0 | 392 | 548 | 26
17730 | SS400-JX | 1232 | 1040 | 849 | 606 | 0.1502 | 0.437 | 0.169 | 0.017 | 0.0071 | 0.031 | 0.0311 | 0.0307 | 0.008 | 0.018 | 0.0002 | 0.001 | 0.001 | 0.001 | 0.0028 | 0.0001 | 0 | 0.0002 | 0 | 278 | 433 | 28
20190 | SS400-JX | 1244 | 1040 | 847 | 607 | 0.1502 | 0.437 | 0.169 | 0.017 | 0.0071 | 0.031 | 0.0311 | 0.0307 | 0.008 | 0.018 | 0.0002 | 0.001 | 0.001 | 0.001 | 0.0028 | 0.0001 | 0 | 0.0002 | 0 | 290 | 440 | 27
25480 | HP295 | 1267 | 1060 | 842 | 604 | 0.1544 | 0.8779 | 0.0278 | 0.02 | 0.0054 | 0.0409 | 0.0374 | 0.0324 | 0.0144 | 0.0334 | 0.001 | 0.0035 | 0.001 | 0.0024 | -0.0044 | 0.0001 | 0 | 0.0001 | 0 | 311 | 474 | 33
27080 | HP295 | 1261 | 1060 | 842 | 602 | 0.162 | 0.851 | 0.014 | 0.02 | 0.004 | 0.028 | 0.0465 | 0.0436 | 0.012 | 0.028 | 0.0005 | 0.002 | 0.001 | 0.001 | 0.0015 | 0.0001 | 0 | 0.0002 | 0 | 301 | 462 | 32
27000 | HP295 | 1273 | 1060 | 843 | 602 | 0.162 | 0.851 | 0.014 | 0.02 | 0.004 | 0.028 | 0.0465 | 0.0436 | 0.012 | 0.028 | 0.0005 | 0.002 | 0.001 | 0.001 | 0.0015 | 0.0001 | 0 | 0.0002 | 0 | 335 | 480 | 31
28830 | Q345B | 1259 | 1060 | 852 | 584 | 0.158 | 1.524 | 0.308 | 0.03 | 0.011 | 0.032 | 0.032 | 0.023 | 0.011 | 0.021 | 0.002 | 0.001 | 0.001 | 0.001 | 0.004 | 0.0011 | 0 | 0.0001 | 0 | 393 | 546 | 26
26910 | Q345B | 1274 | 1080 | 871 | 603 | 0.156 | 1.369 | 0.237 | 0.022 | 0.009 | 0.03 | 0.009 | 0.008 | 0.012 | 0.019 | 0.002 | 0.004 | 0.003 | 0.001 | 0.0044 | 0.0001 | 0 | 0.0002 | 0 | 346 | 503 | 24
26910 | Q345B | 1280 | 1080 | 871 | 604 | 0.156 | 1.369 | 0.237 | 0.022 | 0.009 | 0.03 | 0.009 | 0.008 | 0.012 | 0.019 | 0.002 | 0.004 | 0.003 | 0.001 | 0.0044 | 0.0001 | 0 | 0.0002 | 0 | 349 | 499 | 24
26340 | WL510 | 1264 | 1080 | 884 | 639 | 0.1 | 1.428 | 0.186 | 0.019 | 0.004 | 0.029 | 0.038 | 0.036 | 0.019 | 0.02 | 0.015 | 0.004 | 0.002 | 0.023 | 0 | 0.0016 | 0 | 0.0002 | 0 | 443 | 534 | 32
26230 | WL510 | 1270 | 1080 | 883 | 655 | 0.1 | 1.428 | 0.186 | 0.019 | 0.004 | 0.029 | 0.038 | 0.036 | 0.019 | 0.02 | 0.015 | 0.004 | 0.002 | 0.023 | 0 | 0.0016 | 0 | 0.0002 | 0 | 444 | 542 | 32
20300 | WL510 | 1276 | 1080 | 884 | 655 | 0.103 | 1.42 | 0.22 | 0.011 | 0.002 | 0.04 | 0.026 | 0.025 | 0.015 | 0.032 | 0.015 | 0.001 | 0.001 | 0.025 | 0 | 0.0019 | 0 | 0.0001 | 0 | 441 | 544 | 25
19740 | WL510 | 1264 | 1080 | 0 | 0 | 0.103 | 1.42 | 0.22 | 0.011 | 0.002 | 0.04 | 0.026 | 0.025 | 0.015 | 0.032 | 0.015 | 0.001 | 0.001 | 0.025 | 0 | 0.0019 | 0 | 0.0001 | 0 | 479 | 569 | 27
20340 | WL510 | 1270 | 1080 | 884 | 655 | 0.103 | 1.42 | 0.22 | 0.011 | 0.002 | 0.04 | 0.026 | 0.025 | 0.015 | 0.032 | 0.015 | 0.001 | 0.001 | 0.025 | 0 | 0.0019 | 0 | 0.0001 | 0 | 451 | 545 | 25
20320 | WL510 | 1276 | 1080 | 886 | 655 | 0.103 | 1.42 | 0.22 | 0.011 | 0.002 | 0.04 | 0.026 | 0.025 | 0.015 | 0.032 | 0.015 | 0.001 | 0.001 | 0.025 | 0 | 0.0019 | 0 | 0.0001 | 0 | 450 | 549 | 25
20190 | WL510 | 1264 | 1080 | 885 | 632 | 0.103 | 1.42 | 0.22 | 0.011 | 0.002 | 0.04 | 0.026 | 0.025 | 0.015 | 0.032 | 0.015 | 0.001 | 0.001 | 0.025 | 0 | 0.0019 | 0 | 0.0001 | 0 | 449 | 545 | 27
20260 | WL510 | 1270 | 1080 | 885 | 655 | 0.103 | 1.42 | 0.22 | 0.011 | 0.002 | 0.04 | 0.026 | 0.025 | 0.015 | 0.032 | 0.015 | 0.001 | 0.001 | 0.025 | 0 | 0.0019 | 0 | 0.0001 | 0 | 453 | 544 | 25
18750 | WL510 | 1276 | 1080 | 885 | 654 | 0.103 | 1.42 | 0.22 | 0.011 | 0.002 | 0.04 | 0.026 | 0.025 | 0.015 | 0.032 | 0.015 | 0.001 | 0.001 | 0.025 | 0 | 0.0019 | 0 | 0.0001 | 0 | 453 | 542 | 27
18740 | WL510 | 1264 | 1080 | 885 | 653 | 0.103 | 1.42 | 0.22 | 0.011 | 0.002 | 0.04 | 0.026 | 0.025 | 0.015 | 0.032 | 0.015 | 0.001 | 0.001 | 0.025 | 0 | 0.0019 | 0 | 0.0001 | 0 | 445 | 542 | 26
18840 | WL510 | 1270 | 1080 | 885 | 654 | 0.103 | 1.42 | 0.22 | 0.011 | 0.002 | 0.04 | 0.026 | 0.025 | 0.015 | 0.032 | 0.015 | 0.001 | 0.001 | 0.025 | 0 | 0.0019 | 0 | 0.0001 | 0 | 460 | 548 | 25
18790 | WL510 | 1276 | 1080 | 886 | 634 | 0.103 | 1.42 | 0.22 | 0.011 | 0.002 | 0.04 | 0.026 | 0.025 | 0.015 | 0.032 | 0.015 | 0.001 | 0.001 | 0.025 | 0 | 0.0019 | 0 | 0.0001 | 0 | 450 | 543 | 32
23510 | WL440 | 1276 | 1090 | 875 | 593 | 0.0809 | 1.339 | 0.211 | 0.015 | 0.004 | 0.028 | 0.0427 | 0.0423 | 0.007 | 0.023 | 0.0195 | 0.002 | 0.001 | 0.001 | 0.0025 | 0.0001 | 0 | 0.0002 | 0 | 402 | 511 | 34
23400 | WL440 | 1282 | 1090 | 876 | 592 | 0.0809 | 1.339 | 0.211 | 0.015 | 0.004 | 0.028 | 0.0427 | 0.0423 | 0.007 | 0.023 | 0.0195 | 0.002 | 0.001 | 0.001 | 0.0025 | 0.0001 | 0 | 0.0002 | 0 | 395 | 502 | 32
23340 | WL440 | 1270 | 1090 | 887 | 593 | 0.0809 | 1.339 | 0.211 | 0.015 | 0.004 | 0.028 | 0.0427 | 0.0423 | 0.007 | 0.023 | 0.0195 | 0.002 | 0.001 | 0.001 | 0.0025 | 0.0001 | 0 | 0.0002 | 0 | 379 | 502 | 32
17650 | RCL490 | 1279 | 1100 | 890 | 625 | 0.0828 | 1.045 | 0.028 | 0.016 | 0.0065 | 0.032 | 0.0373 | 0.0354 | 0.007 | 0.031 | 0.0003 | 0.002 | 0.001 | 0.034 | 0.004 | 0.0001 | 0 | 0.0013 | 0 | 462 | 562 | 26
17840 | RCL490 | 1285 | 1100 | 885 | 624 | 0.0828 | 1.045 | 0.028 | 0.016 | 0.0065 | 0.032 | 0.0373 | 0.0354 | 0.007 | 0.031 | 0.0003 | 0.002 | 0.001 | 0.034 | 0.004 | 0.0001 | 0 | 0.0013 | 0 | 453 | 545 | 28
17720 | RCL490 | 1273 | 1100 | 888 | 623 | 0.0756 | 1.049 | 0.02 | 0.02 | 0.0057 | 0.033 | 0.0495 | 0.0463 | 0.007 | 0.029 | 0.0005 | 0.002 | 0.001 | 0.033 | 0.0027 | 0.0001 | 0 | 0.0012 | 0 | 458 | 553 | 26
20520 | WL510 | 1271 | 1080 | 892 | 611 | 0.095 | 0.997 | 0.24 | 0.014 | 0.004 | 0.026 | 0.033 | 0.031 | 0.013 | 0.025 | 0.015 | 0.003 | 0.001 | 0.026 | 0 | 0.0027 | 0 | 0.0001 | 0 | 451 | 530 | 25
20780 | WL510 | 1277 | 1080 | 907 | 612 | 0.095 | 0.997 | 0.24 | 0.014 | 0.004 | 0.026 | 0.033 | 0.031 | 0.013 | 0.025 | 0.015 | 0.003 | 0.001 | 0.026 | 0 | 0.0027 | 0 | 0.0001 | 0 | 447 | 538 | 28
20800 | WL510 | 1265 | 1080 | 909 | 624 | 0.101 | 0.984 | 0.224 | 0.018 | 0.003 | 0.043 | 0.037 | 0.033 | 0.019 | 0.029 | 0.019 | 0.001 | 0.001 | 0.027 | 0 | 0.0021 | 0 | 0.0001 | 0 | 430 | 537 | 25
17680 | RCL490 | 1279 | 1100 | 882 | 623 | 0.0756 | 1.049 | 0.02 | 0.02 | 0.0057 | 0.033 | 0.0495 | 0.0463 | 0.007 | 0.029 | 0.0005 | 0.002 | 0.001 | 0.033 | 0.0027 | 0.0001 | 0 | 0.0012 | 0 | 462 | 557 | 28
17700 | RCL490 | 1285 | 1100 | 883 | 622 | 0.0756 | 1.049 | 0.02 | 0.02 | 0.0057 | 0.033 | 0.0495 | 0.0463 | 0.007 | 0.029 | 0.0005 | 0.002 | 0.001 | 0.033 | 0.0027 | 0.0001 | 0 | 0.0012 | 0 | 463 | 560 | 27
17620 | RCL490 | 1273 | 1100 | 882 | 621 | 0.0756 | 1.049 | 0.02 | 0.02 | 0.0057 | 0.033 | 0.0495 | 0.0463 | 0.007 | 0.029 | 0.0005 | 0.002 | 0.001 | 0.033 | 0.0027 | 0.0001 | 0 | 0.0012 | 0 | 464 | 557 | 26
17700 | RCL490 | 1279 | 1100 | 881 | 622 | 0.0804 | 0.914 | 0.007 | 0.015 | 0.0047 | 0.039 | 0.0294 | 0.0269 | 0.007 | 0.023 | 0.0002 | 0.002 | 0.001 | 0.033 | 0.0023 | 0.0001 | 0 | 0.0002 | 0 | 455 | 536 | 29
17750 | RCL490 | 1285 | 1100 | 880 | 623 | 0.0804 | 0.914 | 0.007 | 0.015 | 0.0047 | 0.039 | 0.0294 | 0.0269 | 0.007 | 0.023 | 0.0002 | 0.002 | 0.001 | 0.033 | 0.0023 | 0.0001 | 0 | 0.0002 | 0 | 464 | 557 | 27
17680 | RCL490 | 1273 | 1100 | 882 | 623 | 0.0756 | 1.049 | 0.02 | 0.02 | 0.0057 | 0.033 | 0.0495 | 0.0463 | 0.007 | 0.029 | 0.0005 | 0.002 | 0.001 | 0.033 | 0.0027 | 0.0001 | 0 | 0.0012 | 0 | 477 | 565 | 28
17590 | RCL490 | 1279 | 1100 | 881 | 622 | 0.0804 | 0.914 | 0.007 | 0.015 | 0.0047 | 0.039 | 0.0294 | 0.0269 | 0.007 | 0.023 | 0.0002 | 0.002 | 0.001 | 0.033 | 0.0023 | 0.0001 | 0 | 0.0002 | 0 | 455 | 551 | 31
19300 | WL510 | 1277 | 1080 | 891 | 614 | 0.104 | 0.939 | 0.199 | 0.017 | 0.003 | 0.034 | 0.029 | 0.025 | 0.013 | 0.026 | 0.016 | 0.001 | 0.001 | 0.025 | 0 | 0.0021 | 0 | 0.0001 | 0 | 463 | 548 | 28
20910 | WL510 | 1271 | 1080 | 892 | 613 | 0.101 | 0.984 | 0.224 | 0.018 | 0.003 | 0.043 | 0.037 | 0.033 | 0.019 | 0.029 | 0.019 | 0.001 | 0.001 | 0.027 | 0 | 0.0021 | 0 | 0.0001 | 0 | 442 | 539 | 28
19540 | WL510 | 1265 | 1080 | 894 | 613 | 0.097 | 0.931 | 0.198 | 0.016 | 0.004 | 0.036 | 0.024 | 0.023 | 0.015 | 0.022 | 0.011 | 0.006 | 0.002 | 0.021 | 0 | 0.0018 | 0 | 0.0003 | 0 | 472 | 557 | 27
19460 | WL510 | 1277 | 1080 | 893 | 613 | 0.096 | 0.931 | 0.194 | 0.013 | 0.003 | 0.031 | 0.035 | 0.033 | 0.014 | 0.025 | 0.017 | 0.001 | 0.001 | 0.023 | 0 | 0.0025 | 0 | 0.0001 | 0 | 461 | 544 | 28
28290 | Q235B | 1256 | 1060 | 886 | 634 | 0.16 | 0.432 | 0.188 | 0.013 | 0.014 | 0.036 | 0.003 | 0.002 | 0.02 | 0.03 | 0.001 | 0.008 | 0.001 | 0.001 | 0.0029 | 0.0001 | 0 | 0.0001 | 0 | 302 | 437 | 34
28250 | Q235B | 1264 | 1060 | 879 | 612 | 0.16 | 0.432 | 0.188 | 0.013 | 0.014 | 0.036 | 0.003 | 0.002 | 0.02 | 0.03 | 0.001 | 0.008 | 0.001 | 0.001 | 0.0029 | 0.0001 | 0 | 0.0001 | 0 | 325 | 451 | 26
27932 | Q235B | 1272 | 1060 | 0 | 0 | 0.16 | 0.432 | 0.188 | 0.013 | 0.014 | 0.036 | 0.003 | 0.002 | 0.02 | 0.03 | 0.001 | 0.008 | 0.001 | 0.001 | 0.0029 | 0.0001 | 0 | 0.0001 | 0 | 276 | 437 | 33
28190 | Q235B | 1268 | 1060 | 884 | 632 | 0.156 | 0.468 | 0.179 | 0.021 | 0.018 | 0.037 | 0.002 | 0.002 | 0.019 | 0.033 | 0.001 | 0.007 | 0.002 | 0.002 | 0.0025 | 0.0001 | 0 | 0.0001 | 0 | 304 | 445 | 27
28170 | Q235B | 1256 | 1060 | 0 | 0 | 0.156 | 0.468 | 0.179 | 0.021 | 0.018 | 0.037 | 0.002 | 0.002 | 0.019 | 0.033 | 0.001 | 0.007 | 0.002 | 0.002 | 0.0025 | 0.0001 | 0 | 0.0001 | 0 | 310 | 447 | 30
28140 | Q235B | 1258 | 1040 | 877 | 634 | 0.153 | 0.452 | 0.18 | 0.017 | 0.017 | 0.033 | 0.002 | 0.002 | 0.015 | 0.027 | 0.001 | 0.006 | 0.002 | 0.001 | 0.0026 | 0.0001 | 0 | 0.0001 | 0 | 316 | 452 | 29
28150 | Q235B | 1262 | 1060 | 883 | 632 | 0.156 | 0.468 | 0.179 | 0.021 | 0.018 | 0.037 | 0.002 | 0.002 | 0.019 | 0.033 | 0.001 | 0.007 | 0.002 | 0.002 | 0.0025 | 0.0001 | 0 | 0.0001 | 0 | 325 | 453 | 33
28190 | Q235B | 1268 | 1060 | 0 | 0 | 0.156 | 0.468 | 0.179 | 0.021 | 0.018 | 0.037 | 0.002 | 0.002 | 0.019 | 0.033 | 0.001 | 0.007 | 0.002 | 0.002 | 0.0025 | 0.0001 | 0 | 0.0001 | 0 | 332 | 467 | 30
28190 | Q235B | 1256 | 1060 | 884 | 633 | 0.156 | 0.468 | 0.179 | 0.021 | 0.018 | 0.037 | 0.002 | 0.002 | 0.019 | 0.033 | 0.001 | 0.007 | 0.002 | 0.002 | 0.0025 | 0.0001 | 0 | 0.0001 | 0 | 323 | 453 | 30
28220 | Q235B | 1262 | 1060 | 883 | 632 | 0.156 | 0.468 | 0.179 | 0.021 | 0.018 | 0.037 | 0.002 | 0.002 | 0.019 | 0.033 | 0.001 | 0.007 | 0.002 | 0.002 | 0.0025 | 0.0001 | 0 | 0.0001 | 0 | 345 | 466 | 29
28180 | Q235B | 1262 | 1060 | 881 | 633 | 0.156 | 0.468 | 0.179 | 0.021 | 0.018 | 0.037 | 0.002 | 0.002 | 0.019 | 0.033 | 0.001 | 0.007 | 0.002 | 0.002 | 0.0025 | 0.0001 | 0 | 0.0001 | 0 | 321 | 450 | 27
26870 | Q235B | 1278 | 1060 | 881 | 632 | 0.14 | 0.51 | 0.197 | 0.019 | 0.013 | 0.029 | 0.006 | 0.004 | 0.011 | 0.016 | 0.002 | 0.002 | 0.001 | 0.001 | 0.0037 | 0.0001 | 0 | 0.0001 | 0 | 312 | 448 | 29
28190 | Q235B | 1266 | 1060 | 882 | 631 | 0.157 | 0.456 | 0.217 | 0.012 | 0.008 | 0.024 | 0.001 | 0.001 | 0.01 | 0.008 | 0.001 | 0.003 | 0.002 | 0.001 | 0.0039 | 0.0001 | 0 | 0.0001 | 0 | 295 | 447 | 29
28230 | Q235B | 1279 | 1060 | 883 | 633 | 0.157 | 0.456 | 0.217 | 0.012 | 0.008 | 0.024 | 0.001 | 0.001 | 0.01 | 0.008 | 0.001 | 0.003 | 0.002 | 0.001 | 0.0039 | 0.0001 | 0 | 0.0001 | 0 | 280 | 428 | 29
27680 | Q235B | 1272 | 1060 | 895 | 611 | 0.144 | 0.472 | 0.192 | 0.019 | 0.017 | 0.051 | 0.005 | 0.003 | 0.015 | 0.03 | 0.002 | 0.003 | 0.001 | 0.001 | 0.0033 | 0.0001 | 0 | 0.0001 | 0 | 278 | 436 | 38
27540 | Q235B | 1260 | 1060 | 897 | 611 | 0.153 | 0.429 | 0.176 | 0.015 | 0.014 | 0.035 | 0.003 | 0.002 | 0.017 | 0.027 | 0.001 | 0.005 | 0.002 | 0.001 | 0.0026 | 0.0001 | 0 | 0.0001 | 0 | 311 | 454 | 34
22250 | Q235B | 1276 | 1080 | 895 | 630 | 0.139 | 0.475 | 0.189 | 0.02 | 0.014 | 0.039 | 0.003 | 0.002 | 0.016 | 0.022 | 0.001 | 0.005 | 0.002 | 0.001 | 0.003 | 0.0001 | 0 | 0.0001 | 0 | 296 | 442 | 28
27780 | Q235B | 1282 | 1080 | 895 | 633 | 0.144 | 0.472 | 0.192 | 0.019 | 0.017 | 0.051 | 0.005 | 0.003 | 0.015 | 0.03 | 0.002 | 0.003 | 0.001 | 0.001 | 0.0033 | 0.0001 | 0 | 0.0001 | 0 | 318 | 455 | 36
28320 | Q235B | 1270 | 1080 | 895 | 604 | 0.153 | 0.452 | 0.18 | 0.017 | 0.017 | 0.033 | 0.002 | 0.002 | 0.015 | 0.027 | 0.001 | 0.006 | 0.002 | 0.001 | 0.0026 | 0.0001 | 0 | 0.0001 | 0 | 297 | 465 | 27
23590 | HCP | 1277 | 1090 | 915 | 601 | 0.0081 | 0.249 | 0.004 | 0.011 | 0.0081 | 0.018 | 0.002 | 0.001 | 0.011 | 0.022 | 0.001 | 0.004 | 0.001 | 0.001 | 0.0068 | 0.0001 | 0 | 0.0001 | 0 | 240 | 331 | 42
27790 | Q235B | 1256 | 1060 | 883 | 611 | 0.142 | 0.477 | 0.21 | 0.016 | 0.012 | 0.044 | 0.001 | 0.001 | 0.02 | 0.021 | 0.001 | 0.006 | 0.002 | 0.001 | 0.0024 | 0.0001 | 0 | 0.0001 | 0 | 315 | 451 | 30
27523 | Q235B | 1268 | 1060 | 0 | 0 | 0.159 | 0.478 | 0.22 | 0.014 | 0.014 | 0.043 | 0.002 | 0.001 | 0.034 | 0.032 | 0.001 | 0.007 | 0.001 | 0.001 | 0.003 | 0.0001 | 0 | 0.0001 | 0 | 312 | 455 | 35
27523 | Q235B | 1262 | 1060 | 0 | 0 | 0.139 | 0.475 | 0.189 | 0.02 | 0.014 | 0.039 | 0.003 | 0.002 | 0.016 | 0.022 | 0.001 | 0.005 | 0.002 | 0.001 | 0.003 | 0.0001 | 0 | 0.0001 | 0 | 297 | 427 | 35
27810 | Q235B | 1270 | 1060 | 884 | 633 | 0.139 | 0.475 | 0.189 | 0.02 | 0.014 | 0.039 | 0.003 | 0.002 | 0.016 | 0.022 | 0.001 | 0.005 | 0.002 | 0.001 | 0.003 | 0.0001 | 0 | 0.0001 | 0 | 331 | 453 | 30
27790 | Q235B | 1258 | 1060 | 886 | 608 | 0.139 | 0.475 | 0.189 | 0.02 | 0.014 | 0.039 | 0.003 | 0.002 | 0.016 | 0.022 | 0.001 | 0.005 | 0.002 | 0.001 | 0.003 | 0.0001 | 0 | 0.0001 | 0 | 320 | 449 | 30
27700 | Q235B | 1270 | 1060 | 883 | 633 | 0.133 | 0.495 | 0.177 | 0.017 | 0.016 | 0.044 | 0.001 | 0.001 | 0.019 | 0.02 | 0.001 | 0.005 | 0.002 | 0.001 | 0.0034 | 0.0001 | 0 | 0.0001 | 0 | 313 | 440 | 28
27523 | Q235B | 1262 | 1060 | 0 | 0 | 0.153 | 0.429 | 0.176 | 0.015 | 0.014 | 0.035 | 0.003 | 0.002 | 0.017 | 0.027 | 0.001 | 0.005 | 0.002 | 0.001 | 0.0026 | 0.0001 | 0 | 0.0001 | 0 | 300 | 431 | 28
27820 | Q235B | 1268 | 1060 | 879 | 635 | 0.153 | 0.429 | 0.176 | 0.015 | 0.014 | 0.035 | 0.003 | 0.002 | 0.017 | 0.027 | 0.001 | 0.005 | 0.002 | 0.001 | 0.0026 | 0.0001 | 0 | 0.0001 | 0 | 319 | 444 | 28
27700 | Q235B | 1252 | 1040 | 880 | 600 | 0.142 | 0.477 | 0.21 | 0.016 | 0.012 | 0.044 | 0.001 | 0.001 | 0.02 | 0.021 | 0.001 | 0.006 | 0.002 | 0.001 | 0.0024 | 0.0001 | 0 | 0.0001 | 0 | 304 | 435 | 30
27690 | Q235B | 1258 | 1040 | 878 | 635 | 0.142 | 0.477 | 0.21 | 0.016 | 0.012 | 0.044 | 0.001 | 0.001 | 0.02 | 0.021 | 0.001 | 0.006 | 0.002 | 0.001 | 0.0024 | 0.0001 | 0 | 0.0001 | 0 | 322 | 451 | 26
27830 | Q235B | 1247 | 1040 | 861 | 651 | 0.142 | 0.45 | 0.199 | 0.022 | 0.012 | 0.037 | 0.002 | 0.002 | 0.014 | 0.028 | 0.001 | 0.006 | 0.002 | 0.001 | 0.0024 | 0.0001 | 0 | 0.0001 | 0 | 277 | 405 | 31
27800 | Q235B | 1253 | 1040 | 860 | 637 | 0.142 | 0.45 | 0.199 | 0.022 | 0.012 | 0.037 | 0.002 | 0.002 | 0.014 | 0.028 | 0.001 | 0.006 | 0.002 | 0.001 | 0.0024 | 0.0001 | 0 | 0.0001 | 0 | 274 | 400 | 31
29680 | X80 | 1232 | 1010 | 806 | 433 | 0.052 | 1.822 | 0.247 | 0.009 | 0.0008 | 0.216 | 0.029 | 0.028 | 0.141 | 0.34 | 0.014 | 0.266 | 0.037 | 0.08 | 0.0038 | 0.002 | 0 | 0.0001 | 0 | 632 | 710 | 42
29620 | X80 | 1244 | 1010 | 797 | 422 | 0.047 | 1.809 | 0.226 | 0.008 | 0.0007 | 0.237 | 0.033 | 0.031 | 0.156 | 0.334 | 0.012 | 0.273 | 0.038 | 0.076 | 0.0041 | 0.0012 | 0 | 0.0002 | 0 | 600 | 684 | 44
29620 | X80 | 1244 | 1010 | 799 | 415 | 0.045 | 1.807 | 0.244 | 0.018 | 0.0008 | 0.222 | 0.035 | 0.034 | 0.15 | 0.346 | 0.015 | 0.291 | 0.038 | 0.079 | 0.005 | 0.0009 | 0 | 0.0001 | 0 | 635 | 735 | 40
29680 | X80 | 1238 | 1010 | 808 | 330 | 0.052 | 1.811 | 0.243 | 0.012 | 0.0009 | 0.213 | 0.028 | 0.028 | 0.145 | 0.349 | 0.014 | 0.265 | 0.037 | 0.077 | 0.0045 | 0.001 | 0 | 0.0001 | 0 | 613 | 728 | 39
28750 | X80 | 1232 | 1010 | 804 | 295 | 0.055 | 1.868 | 0.249 | 0.009 | 0.0009 | 0.234 | 0.033 | 0.024 | 0.157 | 0.346 | 0.016 | 0.284 | 0.04 | 0.083 | 0.0039 | 0.0011 | 0 | 0.0001 | 0 | 647 | 740 | 38
29020 | X80 | 1244 | 1010 | 794 | 359 | 0.055 | 1.868 | 0.249 | 0.009 | 0.0009 | 0.234 | 0.033 | 0.024 | 0.157 | 0.346 | 0.016 | 0.284 | 0.04 | 0.083 | 0.0039 | 0.0011 | 0 | 0.0001 | 0 | 607 | 715 | 37
29720 | X80 | 1244 | 1010 | 793 | 393 | 0.055 | 1.868 | 0.249 | 0.009 | 0.0009 | 0.234 | 0.033 | 0.024 | 0.157 | 0.346 | 0.016 | 0.284 | 0.04 | 0.083 | 0.0039 | 0.0011 | 0 | 0.0001 | 0 | 600 | 692 | 36
29620 | X80 | 1238 | 1010 | 808 | 323 | 0.06 | 1.86 | 0.237 | 0.008 | 0.0008 | 0.245 | 0.033 | 0.029 | 0.16 | 0.346 | 0.015 | 0.283 | 0.036 | 0.082 | 0.0041 | 0.0012 | 0 | 0.0001 | 0 | 649 | 756 | 39
29760 | X80 | 1232 | 1010 | 797 | 404 | 0.051 | 1.804 | 0.247 | 0.008 | 0.0006 | 0.237 | 0.031 | 0.031 | 0.15 | 0.337 | 0.014 | 0.281 | 0.035 | 0.08 | 0.0045 | 0.001 | 0 | 0.0001 | 0 | 632 | 717 | 42
29170 | X80 | 1232 | 1010 | 797 | 396 | 0.048 | 1.804 | 0.254 | 0.008 | 0.0008 | 0.239 | 0.029 | 0.029 | 0.154 | 0.321 | 0.016 | 0.259 | 0.037 | 0.075 | 0.0036 | 0.0014 | 0 | 0.0001 | 0 | 645 | 737 | 39
28820 | X80 | 1232 | 1010 | 801 | 372 | 0.053 | 1.825 | 0.239 | 0.01 | 0.001 | 0.229 | 0.031 | 0.028 | 0.155 | 0.318 | 0.016 | 0.277 | 0.038 | 0.076 | 0.0057 | 0.001 | 0 | 0.0001 | 0 | 679 | 764 | 38
29690 | X80 | 1232 | 1010 | 799 | 379 | 0.049 | 1.815 | 0.229 | 0.009 | 0.001 | 0.238 | 0.028 | 0.027 | 0.145 | 0.354 | 0.016 | 0.27 | 0.035 | 0.077 | 0.0043 | 0.0004 | 0 | 0.0001 | 0 | 636 | 711 | 38
29740 | X80 | 1232 | 1010 | 797 | 417 | 0.037 | 1.795 | 0.244 | 0.011 | 0.001 | 0.243 | 0.033 | 0.03 | 0.161 | 0.335 | 0.017 | 0.268 | 0.037 | 0.079 | 0.0033 | 0.0009 | 0 | 0.0001 | 0 | 603 | 680 | 39
29660 | X80 | 1232 | 1010 | 807 | 377 | 0.055 | 1.825 | 0.234 | 0.008 | 0.001 | 0.235 | 0.031 | 0.03 | 0.156 | 0.316 | 0.016 | 0.277 | 0.038 | 0.075 | 0.0058 | 0.0006 | 0 | 0.0001 | 0 | 635 | 790 | 37
29640 | X80 | 1232 | 1010 | 829 | 246 | 0.055 | 1.825 | 0.234 | 0.008 | 0.001 | 0.235 | 0.031 | 0.03 | 0.156 | 0.316 | 0.016 | 0.277 | 0.038 | 0.075 | 0.0058 | 0.0006 | 0 | 0.0001 | 0 | 648 | 793 | 40
29670 | X80 | 1244 | 1010 | 829 | 345 | 0.037 | 1.795 | 0.244 | 0.011 | 0.001 | 0.243 | 0.033 | 0.03 | 0.161 | 0.335 | 0.017 | 0.268 | 0.037 | 0.079 | 0.0033 | 0.0009 | 0 | 0.0001 | 0 | 573 | 666 | 40
29610 | X80 | 1244 | 1010 | 801 | 439 | 0.04 | 1.858 | 0.244 | 0.009 | 0.001 | 0.241 | 0.037 | 0.036 | 0.154 | 0.334 | 0.017 | 0.262 | 0.035 | 0.076 | 0.003 | 0.0009 | 0 | 0.0001 | 0 | 609 | 681 | 45
29660 | X80 | 1232 | 1010 | 817 | 402 | 0.04 | 1.858 | 0.244 | 0.009 | 0.001 | 0.241 | 0.037 | 0.036 | 0.154 | 0.334 | 0.017 | 0.262 | 0.035 | 0.076 | 0.003 | 0.0009 | 0 | 0.0001 | 0 | 650 | 735 | 38
29130 | X80 | 1232 | 1010 | 833 | 372 | 0.053 | 1.813 | 0.241 | 0.008 | 0.001 | 0.253 | 0.044 | 0.042 | 0.148 | 0.351 | 0.015 | 0.275 | 0.039 | 0.076 | 0.0044 | 0.0009 | 0 | 0.0001 | 0 | 675 | 767 | 38
29710 | X80 | 1232 | 1010 | 826 | 399 | 0.052 | 1.795 | 0.243 | 0.008 | 0.001 | 0.249 | 0.042 | 0.04 | 0.146 | 0.348 | 0.014 | 0.273 | 0.038 | 0.075 | 0.0042 | 0.0007 | 0 | 0.0001 | 0 | 679 | 769 | 37
29610 | X80 | 1232 | 1010 | 825 | 452 | 0.04 | 1.811 | 0.236 | 0.01 | 0.0009 | 0.242 | 0.036 | 0.035 | 0.128 | 0.344 | 0.015 | 0.271 | 0.036 | 0.078 | 0.0042 | 0.0008 | 0 | 0.0001 | 0 | 620 | 709 | 41
29560 | X80 | 1244 | 1010 | 831 | 370 | 0.04 | 1.811 | 0.236 | 0.01 | 0.0009 | 0.242 | 0.036 | 0.035 | 0.128 | 0.344 | 0.015 | 0.271 | 0.036 | 0.078 | 0.0042 | 0.0008 | 0 | 0.0001 | 0 | 596 | 696 | 38
29660 | X80 | 1232 | 1010 | 819 | 400 | 0.043 | 1.834 | 0.246 | 0.007 | 0.0009 | 0.222 | 0.036 | 0.036 | 0.128 | 0.352 | 0.014 | 0.274 | 0.037 | 0.079 | 0.0035 | 0.001 | 0 | 0.0001 | 0 | 635 | 754 | 38
29510 | X80 | 1244 | 1010 | 821 | 391 | 0.047 | 1.83 | 0.239 | 0.01 | 0.0017 | 0.219 | 0.028 | 0.026 | 0.15 | 0.342 | 0.014 | 0.272 | 0.036 | 0.076 | 0.0039 | 0.0009 | 0 | 0.0001 | 0 | 634 | 730 | 38
28930 | X80 | 1232 | 1010 | 815 | 404 | 0.053 | 1.792 | 0.224 | 0.007 | 0.0009 | 0.21 | 0.039 | 0.034 | 0.141 | 0.342 | 0.015 | 0.271 | 0.039 | 0.076 | 0.0038 | 0.0013 | 0 | 0.0001 | 0 | 630 | 728 | 34
28480 | X80 | 1238 | 1010 | 822 | 374 | 0.053 | 1.792 | 0.224 | 0.007 | 0.0009 | 0.21 | 0.039 | 0.034 | 0.141 | 0.342 | 0.015 | 0.271 | 0.039 | 0.076 | 0.0038 | 0.0013 | 0 | 0.0001 | 0 | 669 | 791 | 34
29210 | X80 | 1232 | 1010 | 816 | 393 | 0.053 | 1.792 | 0.224 | 0.007 | 0.0009 | 0.21 | 0.039 | 0.034 | 0.141 | 0.342 | 0.015 | 0.271 | 0.039 | 0.076 | 0.0038 | 0.0013 | 0 | 0.0001 | 0 | 658 | 746 | 32
28090 | X80 | 1244 | 1010 | 813 | 397 | 0.038 | 1.815 | 0.246 | 0.008 | 0.0009 | 0.226 | 0.033 | 0.031 | 0.13 | 0.343 | 0.016 | 0.27 | 0.04 | 0.078 | 0.004 | 0.001 | 0 | 0.0001 | 0 | 558 | 657 | 40
28090 | X80 | 1244 | 1010 | 813 | 397 | 0.038 | 1.815 | 0.246 | 0.008 | 0.0009 | 0.226 | 0.033 | 0.031 | 0.13 | 0.343 | 0.016 | 0.27 | 0.04 | 0.078 | 0.004 | 0.001 | 0 | 0.0001 | 0 | 563 | 674 | 42
28090 | X80 | 1244 | 1010 | 813 | 397 | 0.038 | 1.815 | 0.246 | 0.008 | 0.0009 | 0.226 | 0.033 | 0.031 | 0.13 | 0.343 | 0.016 | 0.27 | 0.04 | 0.078 | 0.004 | 0.001 | 0 | 0.0001 | 0 | 559 | 661 | 42
29870 | X80 | 1232 | 1010 | 0 | 0 | 0.038 | 1.815 | 0.246 | 0.008 | 0.0009 | 0.226 | 0.033 | 0.031 | 0.13 | 0.343 | 0.016 | 0.27 | 0.04 | 0.078 | 0.004 | 0.001 | 0 | 0.0001 | 0 | 593 | 681 | 39
29860 | X80 | 1238 | 1010 | 818 | 401 | 0.038 | 1.815 | 0.246 | 0.008 | 0.0009 | 0.226 | 0.033 | 0.031 | 0.13 | 0.343 | 0.016 | 0.27 | 0.04 | 0.078 | 0.004 | 0.001 | 0 | 0.0001 | 0 | 605 | 682 | 44
31752 | 1.00E+170 | 1258 | 1020 | 0 | 0 | 0.164 | 1.04 | 0.018 | 0.012 | 0.009 | 0.021 | 0.031 | 0.029 | 0.012 | 0.022 | 0.001 | 0.008 | 0.002 | 0.002 | 0 | 0.0001 | 0 | 0.0001 | 0 | 344 | 488 | 38
33310 | 1.00E+170 | 1245 | 1020 | 809 | 546 | 0.164 | 1.04 | 0.018 | 0.012 | 0.009 | 0.021 | 0.031 | 0.029 | 0.012 | 0.022 | 0.001 | 0.008 | 0.002 | 0.002 | 0 | 0.0001 | 0 | 0.0001 | 0 | 333 | 485 | 36
36500 | L450MB | 1253 | 1020 | 808 | 506 | 0.062 | 1.471 | 0.243 | 0.008 | 0.0013 | 0.038 | 0.035 | 0.035 | 0.014 | 0.223 | 0.016 | 0.005 | 0.002 | 0.045 | 0.0035 | 0.002 | 0 | 0.0001 | 0 | 513 | 602 | 25
36740 | L450MB | 1253 | 1020 | 804 | 500 | 0.062 | 1.471 | 0.243 | 0.008 | 0.0013 | 0.038 | 0.035 | 0.035 | 0.014 | 0.223 | 0.016 | 0.005 | 0.002 | 0.045 | 0.0035 | 0.002 | 0 | 0.0001 | 0 | 510 | 595 | 23
36670 | L450MB | 1259 | 1020 | 807 | 498 | 0.062 | 1.471 | 0.243 | 0.008 | 0.0013 | 0.038 | 0.035 | 0.035 | 0.014 | 0.223 | 0.016 | 0.005 | 0.002 | 0.045 | 0.0035 | 0.002 | 0 | 0.0001 | 0 | 547 | 633 | 24
36820 | L450MB | 1253 | 1020 | 805 | 500 | 0.068 | 1.502 | 0.215 | 0.009 | 0.0014 | 0.04 | 0.034 | 0.032 | 0.019 | 0.23 | 0.013 | 0.005 | 0.003 | 0.044 | 0.0034 | 0.0003 | 0 | 0.0003 | 0 | 510 | 596 | 24
36930 | L450MB | 1259 | 1020 | 811 | 504 | 0.065 | 1.493 | 0.226 | 0.011 | 0.0016 | 0.044 | 0.033 | 0.033 | 0.02 | 0.233 | 0.012 | 0.006 | 0.002 | 0.045 | 0.0033 | 0.0009 | 0 | 0.0003 | 0 | 515 | 606 | 24
36860 | L450MB | 1253 | 1020 | 807 | 499 | 0.065 | 1.493 | 0.226 | 0.011 | 0.0016 | 0.044 | 0.033 | 0.033 | 0.02 | 0.233 | 0.012 | 0.006 | 0.002 | 0.045 | 0.0033 | 0.0009 | 0 | 0.0003 | 0 | 544 | 635 | 24
36730 | L450MB | 1259 | 1020 | 805 | 503 | 0.065 | 1.493 | 0.226 | 0.011 | 0.0016 | 0.044 | 0.033 | 0.033 | 0.02 | 0.233 | 0.012 | 0.006 | 0.002 | 0.045 | 0.0033 | 0.0009 | 0 | 0.0003 | 0 | 521 | 616 | 25
36770 | L450MB | 1253 | 1020 | 808 | 500 | 0.069 | 1.491 | 0.242 | 0.012 | 0.0022 | 0.042 | 0.043 | 0.043 | 0.016 | 0.231 | 0.013 | 0.005 | 0.002 | 0.044 | 0.0034 | 0.0012 | 0 | 0.0003 | 0 | 546 | 645 | 25
36790 | L450MB | 1247 | 1020 | 808 | 502 | 0.069 | 1.491 | 0.242 | 0.012 | 0.0022 | 0.042 | 0.043 | 0.043 | 0.016 | 0.231 | 0.013 | 0.005 | 0.002 | 0.044 | 0.0034 | 0.0012 | 0 | 0.0003 | 0 | 529 | 629 | 26
36800 | L450MB | 1259 | 1020 | 801 | 509 | 0.069 | 1.491 | 0.242 | 0.012 | 0.0022 | 0.042 | 0.043 | 0.043 | 0.016 | 0.231 | 0.013 | 0.005 | 0.002 | 0.044 | 0.0034 | 0.0012 | 0 | 0.0003 | 0 | 501 | 592 | 24
36780 | L450MB | 1247 | 1020 | 807 | 507 | 0.063 | 1.474 | 0.26 | 0.013 | 0.0025 | 0.041 | 0.034 | 0.032 | 0.019 | 0.242 | 0.012 | 0.005 | 0.003 | 0.042 | 0.005 | 0.0006 | 0 | 0.0003 | 0 | 487 | 590 | 25
36780 | L450MB | 1259 | 1020 | 800 | 509 | 0.063 | 1.474 | 0.26 | 0.013 | 0.0025 | 0.041 | 0.034 | 0.032 | 0.019 | 0.242 | 0.012 | 0.005 | 0.003 | 0.042 | 0.005 | 0.0006 | 0 | 0.0003 | 0 | 500 | 599 | 24
36800 | L450MB | 1253 | 1020 | 806 | 508 | 0.063 | 1.474 | 0.26 | 0.013 | 0.0025 | 0.041 | 0.034 | 0.032 | 0.019 | 0.242 | 0.012 | 0.005 | 0.003 | 0.042 | 0.005 | 0.0006 | 0 | 0.0003 | 0 | 499 | 592 | 27
36830 | L450MB | 1247 | 1020 | 804 | 501 | 0.063 | 1.474 | 0.26 | 0.013 | 0.0025 | 0.041 | 0.034 | 0.032 | 0.019 | 0.242 | 0.012 | 0.005 | 0.003 | 0.042 | 0.005 | 0.0006 | 0 | 0.0003 | 0 | 504 | 592 | 25
35560 | L450MB | 1259 | 1020 | 800 | 500 | 0.074 | 1.525 | 0.263 | 0.01 | 0.0011 | 0.042 | 0.033 | 0.031 | 0.016 | 0.24 | 0.017 | 0.002 | 0.001 | 0.044 | 0.0032 | 0.0016 | 0 | 0.0001 | 0 | 519 | 612 | 24
36830 | L450MB | 1245 | 1020 | 808 | 500 | 0.068 | 1.502 | 0.215 | 0.009 | 0.0014 | 0.04 | 0.034 | 0.032 | 0.019 | 0.23 | 0.013 | 0.005 | 0.003 | 0.044 | 0.0034 | 0.0003 | 0 | 0.0003 | 0 | 497 | 592 | 25
36870 | L450MB | 1249 | 1020 | 806 | 500 | 0.062 | 1.471 | 0.243 | 0.008 | 0.0013 | 0.038 | 0.035 | 0.035 | 0.014 | 0.223 | 0.016 | 0.005 | 0.002 | 0.045 | 0.0035 | 0.002 | 0 | 0.0001 | 0 | 508 | 598 | 23
35470 | L450MB | 1249 | 1020 | 806 | 492 | 0.068 | 1.502 | 0.215 | 0.009 | 0.0014 | 0.04 | 0.034 | 0.032 | 0.019 | 0.23 | 0.013 | 0.005 | 0.003 | 0.044 | 0.0034 | 0.0003 | 0 | 0.0003 | 0 | 500 | 600 | 24
35510 | L450MB | 1255 | 1020 | 801 | 500 | 0.066 | 1.499 | 0.241 | 0.013 | 0.001 | 0.041 | 0.031 | 0.031 | 0.02 | 0.226 | 0.014 | 0.007 | 0.002 | 0.045 | 0.0025 | 0.0013 | 0 | 0.0003 | 0 | 482 | 582 | 25
35470 | L450MB | 1243 | 1020 | 806 | 500 | 0.066 | 1.499 | 0.241 | 0.013 | 0.001 | 0.041 | 0.031 | 0.031 | 0.02 | 0.226 | 0.014 | 0.007 | 0.002 | 0.045 | 0.0025 | 0.0013 | 0 | 0.0003 | 0 | 486 | 582 | 24
35360 | L450MB | 1255 | 1020 | 801 | 500 | 0.066 | 1.499 | 0.241 | 0.013 | 0.001 | 0.041 | 0.031 | 0.031 | 0.02 | 0.226 | 0.014 | 0.007 | 0.002 | 0.045 | 0.0025 | 0.0013 | 0 | 0.0003 | 0 | 519 | 600 | 24
35240 | L450MB | 1255 | 1020 | 809 | 497 | 0.066 | 1.499 | 0.241 | 0.013 | 0.001 | 0.041 | 0.031 | 0.031 | 0.02 | 0.226 | 0.014 | 0.007 | 0.002 | 0.045 | 0.0025 | 0.0013 | 0 | 0.0003 | 0 | 524 | 606 | 24
35420 | L450MB | 1249 | 1020 | 809 | 492 | 0.066 | 1.499 | 0.241 | 0.013 | 0.001 | 0.041 | 0.031 | 0.031 | 0.02 | 0.226 | 0.014 | 0.007 | 0.002 | 0.045 | 0.0025 | 0.0013 | 0 | 0.0003 | 0 | 521 | 610 | 23
35450 | L450MB | 1243 | 1020 | 805 | 502 | 0.063 | 1.474 | 0.26 | 0.013 | 0.0025 | 0.041 | 0.034 | 0.032 | 0.019 | 0.242 | 0.012 | 0.005 | 0.003 | 0.042 | 0.005 | 0.0006 | 0 | 0.0003 | 0 | 495 | 588 | 23
35430 | L450MB | 1255 | 1020 | 800 | 500 | 0.074 | 1.525 | 0.263 | 0.01 | 0.0011 | 0.042 | 0.033 | 0.031 | 0.016 | 0.24 | 0.017 | 0.002 | 0.001 | 0.044 | 0.0032 | 0.0016 | 0 | 0.0001 | 0 | 531 | 614 | 24
35420 | L450MB | 1249 | 1020 | 808 | 497 | 0.074 | 1.525 | 0.263 | 0.01 | 0.0011 | 0.042 | 0.033 | 0.031 | 0.016 | 0.24 | 0.017 | 0.002 | 0.001 | 0.044 | 0.0032 | 0.0016 | 0 | 0.0001 | 0 | 515 | 606 | 23
36900 | L450MB | 1252 | 1020 | 801 | 505 | 0.065 | 1.493 | 0.226 | 0.011 | 0.0016 | 0.044 | 0.033 | 0.033 | 0.02 | 0.233 | 0.012 | 0.006 | 0.002 | 0.045 | 0.0033 | 0.0009 | 0 | 0.0003 | 0 | 516 | 605 | 23
36910 | L450MB | 1244 | 1010 | 797 | 463 | 0.046 | 1.488 | 0.237 | 0.008 | 0.0015 | 0.044 | 0.034 | 0.034 | 0.017 | 0.191 | 0.016 | 0.113 | 0.001 | 0.043 | 0.0042 | 0.0009 | 0 | 0.0001 | 0 | 502 | 591 | 22
36950 | L450MB | 1238 | 1010 | 803 | 476 | 0.046 | 1.488 | 0.237 | 0.008 | 0.0015 | 0.044 | 0.034 | 0.034 | 0.017 | 0.191 | 0.016 | 0.113 | 0.001 | 0.043 | 0.0042 | 0.0009 | 0 | 0.0001 | 0 | 495 | 571 | 25
36890 | L450MB | 1250 | 1010 | 795 | 466 | 0.05 | 1.497 | 0.231 | 0.012 | 0.001 | 0.05 | 0.03 | 0.03 | 0.017 | 0.185 | 0.018 | 0.102 | 0.001 | 0.044 | 0.0034 | 0.0009 | 0 | 0.0001 | 0 | 523 | 610 | 29
36970 | L450MB | 1244 | 1010 | 797 | 469 | 0.05 | 1.497 | 0.231 | 0.012 | 0.001 | 0.05 | 0.03 | 0.03 | 0.017 | 0.185 | 0.018 | 0.102 | 0.001 | 0.044 | 0.0034 | 0.0009 | 0 | 0.0001 | 0 | 532 | 611 | 20
36880 | L450MB | 1250 | 1010 | 789 | 476 | 0.045 | 1.485 | 0.214 | 0.013 | 0.0023 | 0.039 | 0.029 | 0.027 | 0.013 | 0.18 | 0.017 | 0.109 | 0.001 | 0.042 | 0.0038 | 0.0004 | 0 | 0.0001 | 0 | 504 | 586 | 22
36990 | L450MB | 1238 | 1010 | 802 | 479 | 0.045 | 1.485 | 0.214 | 0.013 | 0.0023 | 0.039 | 0.029 | 0.027 | 0.013 | 0.18 | 0.017 | 0.109 | 0.001 | 0.042 | 0.0038 | 0.0004 | 0 | 0.0001 | 0 | 504 | 586 | 22
36890 | L450MB | 1250 | 1010 | 793 | 473 | 0.045 | 1.485 | 0.214 | 0.013 | 0.0023 | 0.039 | 0.029 | 0.027 | 0.013 | 0.18 | 0.017 | 0.109 | 0.001 | 0.042 | 0.0038 | 0.0004 | 0 | 0.0001 | 0 | 510 | 593 | 21
36950 | L450MB | 1244 | 1010 | 796 | 476 | 0.045 | 1.485 | 0.214 | 0.013 | 0.0023 | 0.039 | 0.029 | 0.027 | 0.013 | 0.18 | 0.017 | 0.109 | 0.001 | 0.042 | 0.0038 | 0.0004 | 0 | 0.0001 | 0 | 511 | 595 | 20
37000 | L450MB | 1238 | 1010 | 799 | 476 | 0.045 | 1.485 | 0.214 | 0.013 | 0.0023 | 0.039 | 0.029 | 0.027 | 0.013 | 0.18 | 0.017 | 0.109 | 0.001 | 0.042 | 0.0038 | 0.0004 | 0 | 0.0001 | 0 | 494 | 577 | 22
37000 | L450MB | 1238 | 1010 | 799 | 476 | 0.045 | 1.485 | 0.214 | 0.013 | 0.0023 | 0.039 | 0.029 | 0.027 | 0.013 | 0.18 | 0.017 | 0.109 | 0.001 | 0.042 | 0.0038 | 0.0004 | 0 | 0.0001 | 0 | 488 | 579 | 25
37000 | L450MB | 1238 | 1010 | 799 | 476 | 0.045 | 1.485 | 0.214 | 0.013 | 0.0023 | 0.039 | 0.029 | 0.027 | 0.013 | 0.18 | 0.017 | 0.109 | 0.001 | 0.042 | 0.0038 | 0.0004 | 0 | 0.0001 | 0 | 565 | 604 | 18
36930 | L450MB | 1250 | 1010 | 788 | 475 | 0.053 | 1.484 | 0.226 | 0.011 | 0.0013 | 0.044 | 0.029 | 0.027 | 0.015 | 0.184 | 0.016 | 0.111 | 0.001 | 0.042 | 0.0032 | 0.0002 | 0 | 0.0001 | 0 | 526 | 609 | 25
36920 | L450MB | 1238 | 1010 | 805 | 492 | 0.055 | 1.505 | 0.237 | 0.01 | 0.0016 | 0.04 | 0.029 | 0.028 | 0.015 | 0.187 | 0.018 | 0.107 | 0.001 | 0.045 | 0.0033 | 0.0005 | 0 | 0.0001 | 0 | 535 | 615 | 19
36920 | L450MB | 1250 | 1010 | 799 | 480 | 0.055 | 1.505 | 0.237 | 0.01 | 0.0016 | 0.04 | 0.029 | 0.028 | 0.015 | 0.187 | 0.018 | 0.107 | 0.001 | 0.045 | 0.0033 | 0.0005 | 0 | 0.0001 | 0 | 505 | 595 | 22
36920 | L450MB | 1238 | 1010 | 792 | 477 | 0.055 | 1.505 | 0.237 | 0.01 | 0.0016 | 0.04 | 0.029 | 0.028 | 0.015 | 0.187 | 0.018 | 0.107 | 0.001 | 0.045 | 0.0033 | 0.0005 | 0 | 0.0001 | 0 | 540 | 621 | 19
36940 | L450MB | 1238 | 1010 | 793 | 477 | 0.055 | 1.505 | 0.237 | 0.01 | 0.0016 | 0.04 | 0.029 | 0.028 | 0.015 | 0.187 | 0.018 | 0.107 | 0.001 | 0.045 | 0.0033 | 0.0005 | 0 | 0.0001 | 0 | 519 | 612 | 22
36940 | L450MB | 1238 | 1010 | 793 | 477 | 0.055 | 1.505 | 0.237 | 0.01 | 0.0016 | 0.04 | 0.029 | 0.028 | 0.015 | 0.187 | 0.018 | 0.107 | 0.001 | 0.045 | 0.0033 | 0.0005 | 0 | 0.0001 | 0 | 583 | 622 | 18
36940 | L450MB | 1238 | 1010 | 793 | 477 | 0.055 | 1.505 | 0.237 | 0.01 | 0.0016 | 0.04 | 0.029 | 0.028 | 0.015 | 0.187 | 0.018 | 0.107 | 0.001 | 0.045 | 0.0033 | 0.0005 | 0 | 0.0001 | 0 | 518 | 608 | 19
37010 | L450MB | 1247 | 1010 | 791 | 487 | 0.053 | 1.484 | 0.226 | 0.011 | 0.0013 | 0.044 | 0.029 | 0.027 | 0.015 | 0.184 | 0.016 | 0.111 | 0.001 | 0.042 | 0.0032 | 0.0002 | 0 | 0.0001 | 0 | 513 | 594 | 22
36940 | L450MB | 1241 | 1010 | 796 | 487 | 0.053 | 1.484 | 0.226 | 0.011 | 0.0013 | 0.044 | 0.029 | 0.027 | 0.015 | 0.184 | 0.016 | 0.111 | 0.001 | 0.042 | 0.0032 | 0.0002 | 0 | 0.0001 | 0 | 511 | 593 | 23
36920 | L450MB | 1235 | 1010 | 799 | 479 | 0.046 | 1.488 | 0.237 | 0.008 | 0.0015 | 0.044 | 0.034 | 0.034 | 0.017 | 0.191 | 0.016 | 0.113 | 0.001 | 0.043 | 0.0042 | 0.0009 | 0 | 0.0001 | 0 | 529 | 603 | 24
36890 | L450MB | 1247 | 1010 | 796 | 477 | 0.055 | 1.464 | 0.236 | 0.012 | 0.0017 | 0.039 | 0.038 | 0.038 | 0.014 | 0.189 | 0.017 | 0.108 | 0.001 | 0.044 | 0.0046 | 0.0008 | 0 | 0.0001 | 0 | 524 | 597 | 21
36890 | L450MB | 1235 | 1010 | 795 | 478 | 0.055 | 1.464 | 0.236 | 0.012 | 0.0017 | 0.039 | 0.038 | 0.038 | 0.014 | 0.189 | 0.017 | 0.108 | 0.001 | 0.044 | 0.0046 | 0.0008 | 0 | 0.0001 | 0 | 513 | 597 | 23
36840 | L450MB | 1241 | 1010 | 804 | 461 | 0.055 | 1.464 | 0.236 | 0.012 | 0.0017 | 0.039 | 0.038 | 0.038 | 0.014 | 0.189 | 0.017 | 0.108 | 0.001 | 0.044 | 0.0046 | 0.0008 | 0 | 0.0001 | 0 | 510 | 592 | 20
36910 | L450MB | 1235 | 1010 | 805 | 504 | 0.055 | 1.464 | 0.236 | 0.012 | 0.0017 | 0.039 | 0.038 | 0.038 | 0.014 | 0.189 | 0.017 | 0.108 | 0.001 | 0.044 | 0.0046 | 0.0008 | 0 | 0.0001 | 0 | 524 | 606 | 22
36990 | L450MB | 1235 | 1010 | 803 | 477 | 0.049 | 1.492 | 0.241 | 0.011 | 0.0015 | 0.045 | 0.033 | 0.032 | 0.016 | 0.186 | 0.017 | 0.111 | 0.001 | 0.043 | 0.0024 | 0.0005 | 0 | 0.0001 | 0 | 519 | 594 | 24
36930 | L450MB | 1247 | 1010 | 803 | 489 | 0.049 | 1.492 | 0.241 | 0.011 | 0.0015 | 0.045 | 0.033 | 0.032 | 0.016 | 0.186 | 0.017 | 0.111 | 0.001 | 0.043 | 0.0024 | 0.0005 | 0 | 0.0001 | 0 | 536 | 619 | 23
36930 | L450MB | 1235 | 1010 | 808 | 471 | 0.049 | 1.492 | 0.241 | 0.011 | 0.0015 | 0.045 | 0.033 | 0.032 | 0.016 | 0.186 | 0.017 | 0.111 | 0.001 | 0.043 | 0.0024 | 0.0005 | 0 | 0.0001 | 0 | 535 | 604 | 22
36930 | L450MB | 1235 | 1010 | 810 | 477 | 0.049 | 1.492 | 0.241 | 0.011 | 0.0015 | 0.045 | 0.033 | 0.032 | 0.016 | 0.186 | 0.017 | 0.111 | 0.001 | 0.043 | 0.0024 | 0.0005 | 0 | 0.0001 | 0 | 539 | 608 | 22
36860 | L450MB | 1243 | 1010 | 809 | 548 | 0.046 | 1.488 | 0.237 | 0.008 | 0.0015 | 0.044 | 0.034 | 0.034 | 0.017 | 0.191 | 0.016 | 0.113 | 0.001 | 0.043 | 0.0042 | 0.0009 | 0 | 0.0001 | 0 | 503 | 596 | 23
27970 | Q235B | 1268 | 1060 | 880 | 634 | 0.153 | 0.429 | 0.176 | 0.015 | 0.014 | 0.035 | 0.003 | 0.002 | 0.017 | 0.027 | 0.001 | 0.005 | 0.002 | 0.001 | 0.0026 | 0.0001 | 0 | 0.0001 | 0 | 286 | 421 | 32
27930 | Q235B | 1256 | 1060 | 882 | 636 | 0.153 | 0.429 | 0.176 | 0.015 | 0.014 | 0.035 | 0.003 | 0.002 | 0.017 | 0.027 | 0.001 | 0.005 | 0.002 | 0.001 | 0.0026 | 0.0001 | 0 | 0.0001 | 0 | 292 | 421 | 30
27810 | Q235B | 1252 | 1040 | 874 | 634 | 0.142 | 0.477 | 0.21 | 0.016 | 0.012 | 0.044 | 0.001 | 0.001 | 0.02 | 0.021 | 0.001 | 0.006 | 0.002 | 0.001 | 0.0024 | 0.0001 | 0 | 0.0001 | 0 | 285 | 430 | 36
27810 | Q235B | 1258 | 1040 | 882 | 638 | 0.142 | 0.477 | 0.21 | 0.016 | 0.012 | 0.044 | 0.001 | 0.001 | 0.02 | 0.021 | 0.001 | 0.006 | 0.002 | 0.001 | 0.0024 | 0.0001 | 0 | 0.0001 | 0 | 308 | 447 | 34
27940 | Q235B | 1241 | 1040 | 849 | 653 | 0.142 | 0.45 | 0.199 | 0.022 | 0.012 | 0.037 | 0.002 | 0.002 | 0.014 | 0.028 | 0.001 | 0.006 | 0.002 | 0.001 | 0.0024 | 0.0001 | 0 | 0.0001 | 0 | 298 | 423 | 27
27910 | Q235B | 1247 | 1040 | 857 | 654 | 0.142 | 0.45 | 0.199 | 0.022 | 0.012 | 0.037 | 0.002 | 0.002 | 0.014 | 0.028 | 0.001 | 0.006 | 0.002 | 0.001 | 0.0024 | 0.0001 | 0 | 0.0001 | 0 | 272 | 408 | 29
29420 | B | 1273 | 1060 | 843 | 617 | 0.137 | 0.689 | 0.25 | 0.012 | 0.015 | 0.028 | 0.001 | 0.001 | 0.014 | 0.016 | 0.001 | 0.004 | 0.002 | 0.001 | 0 | 0.0001 | 0 | 0.0001 | 0 | 307 | 448 | 37
29410 | B | 1261 | 1060 | 835 | 616 | 0.137 | 0.689 | 0.25 | 0.012 | 0.015 | 0.028 | 0.001 | 0.001 | 0.014 | 0.016 | 0.001 | 0.004 | 0.002 | 0.001 | 0 | 0.0001 | 0 | 0.0001 | 0 | 302 | 449 | 36
31790 | B | 1267 | 1060 | 835 | 613 | 0.149 | 0.732 | 0.213 | 0.018 | 0.018 | 0.041 | 0.001 | 0.001 | 0.025 | 0.027 | 0.002 | 0.006 | 0.003 | 0.001 | 0 | 0.0001 | 0 | 0.0002 | 0 | 306 | 459 | 33
35654 | B | 1262 | 1060 | 0 | 0 | 0.144 | 0.678 | 0.203 | 0.013 | 0.016 | 0.026 | 0.004 | 0.003 | 0.012 | 0.023 | 0.001 | 0.004 | 0.002 | 0.001 | 0 | 0.0003 | 0 | 0.0003 | 0 | 326 | 473 | 30
31770 | B | 1268 | 1060 | 837 | 616 | 0.149 | 0.732 | 0.213 | 0.018 | 0.018 | 0.041 | 0.001 | 0.001 | 0.025 | 0.027 | 0.002 | 0.006 | 0.003 | 0.001 | 0 | 0.0001 | 0 | 0.0002 | 0 | 328 | 464 | 31
27930 | Q235B | 1271 | 1060 | 882 | 637 | 0.143 | 0.448 | 0.208 | 0.023 | 0.017 | 0.034 | 0.002 | 0.001 | 0.023 | 0.027 | 0.001 | 0.011 | 0.001 | 0.001 | 0.0026 | 0.0001 | 0 | 0.0002 | 0 | 296 | 438 | 37
28290 | Q235B | 1278 | 1060 | 887 | 637 | 0.157 | 0.456 | 0.217 | 0.012 | 0.008 | 0.024 | 0.001 | 0.001 | 0.01 | 0.008 | 0.001 | 0.003 | 0.002 | 0.001 | 0.0039 | 0.0001 | 0 | 0.0001 | 0 | 316 | 455 | 31
28390 | Q235B | 1266 | 1060 | 880 | 638 | 0.157 | 0.456 | 0.217 | 0.012 | 0.008 | 0.024 | 0.001 | 0.001 | 0.01 | 0.008 | 0.001 | 0.003 | 0.002 | 0.001 | 0.0039 | 0.0001 | 0 | 0.0001 | 0 | 291 | 443 | 33
27170 | Q345B | 1284 | 1080 | 856 | 585 | 0.15 | 1.508 | 0.246 | 0.024 | 0.02 | 0.041 | 0.007 | 0.006 | 0.019 | 0.027 | 0.002 | 0.005 | 0.003 | 0.001 | 0.0038 | 0.0001 | 0 | 0.0003 | 0 | 397 | 540 | 27
27690 | WL510 | 1261 | 1060 | 865 | 614 | 0.097 | 1.425 | 0.189 | 0.018 | 0.001 | 0.045 | 0.03 | 0.029 | 0.02 | 0.032 | 0.014 | 0.005 | 0.003 | 0.025 | 0 | 0.0006 | 0 | 0.0001 | 0 | 475 | 565 | 28
26310 | WL510 | 1267 | 1060 | 859 | 597 | 0.094 | 1.415 | 0.21 | 0.017 | 0.002 | 0.043 | 0.044 | 0.043 | 0.025 | 0.031 | 0.017 | 0.005 | 0.003 | 0.026 | 0 | 0.0009 | 0 | 0.0001 | 0 | 476 | 573 | 27
26820 | WL510 | 1274 | 1060 | 864 | 601 | 0.093 | 1.459 | 0.198 | 0.017 | 0.003 | 0.04 | 0.032 | 0.03 | 0.02 | 0.027 | 0.017 | 0.004 | 0.003 | 0.024 | 0 | 0.0008 | 0 | 0.0002 | 0 | 477 | 566 | 27
27770 | WL510 | 1265 | 1060 | 866 | 608 | 0.104 | 1.412 | 0.204 | 0.012 | 0.002 | 0.045 | 0.04 | 0.039 | 0.016 | 0.03 | 0.016 | 0.006 | 0.003 | 0.024 | 0 | 0.002 | 0 | 0.0003 | 0 | 454 | 558 | 27
26780 | WL510 | 1270 | 1060 | 861 | 602 | 0.093 | 1.459 | 0.198 | 0.017 | 0.003 | 0.04 | 0.032 | 0.03 | 0.02 | 0.027 | 0.017 | 0.004 | 0.003 | 0.024 | 0 | 0.0008 | 0 | 0.0002 | 0 | 472 | 564 | 28
26000 | WL510 | 1277 | 1060 | 865 | 601 | 0.104 | 1.412 | 0.204 | 0.012 | 0.002 | 0.045 | 0.04 | 0.039 | 0.016 | 0.03 | 0.016 | 0.006 | 0.003 | 0.024 | 0 | 0.002 | 0 | 0.0003 | 0 | 459 | 556 | 28
27830 | Q235B | 1256 | 1060 | 886 | 632 | 0.159 | 0.478 | 0.22 | 0.014 | 0.014 | 0.043 | 0.002 | 0.001 | 0.034 | 0.032 | 0.001 | 0.007 | 0.001 | 0.001 | 0.003 | 0.0001 | 0 | 0.0001 | 0 | 325 | 461 | 31
27830 | Q235B | 1262 | 1060 | 883 | 594 | 0.159 | 0.478 | 0.22 | 0.014 | 0.014 | 0.043 | 0.002 | 0.001 | 0.034 | 0.032 | 0.001 | 0.007 | 0.001 | 0.001 | 0.003 | 0.0001 | 0 | 0.0001 | 0 | 319 | 450 | 33
27860 | Q235B | 1268 | 1060 | 885 | 631 | 0.159 | 0.478 | 0.22 | 0.014 | 0.014 | 0.043 | 0.002 | 0.001 | 0.034 | 0.032 | 0.001 | 0.007 | 0.001 | 0.001 | 0.003 | 0.0001 | 0 | 0.0001 | 0 | 324 | 459 | 29
28760 | Q345B | 1256 | 1060 | 855 | 585 | 0.176 | 1.481 | 0.258 | 0.02 | 0.013 | 0.048 | 0.001 | 0.001 | 0.014 | 0.026 | 0.001 | 0.006 | 0.003 | 0.001 | 0.0035 | 0.0001 | 0 | 0.0006 | 0 | 378 | 520 | 26
28340 | W610L | 1268 | 1060 | 862 | 570 | 0.12 | 1.475 | 0.196 | 0.016 | 0.001 | 0.037 | 0.044 | 0.044 | 0.014 | 0.023 | 0.033 | 0.001 | 0.001 | 0.041 | 0 | 0.0008 | 0 | 0.0001 | 0 | 564 | 650 | 23
28670 | W610L | 1256 | 1060 | 863 | 570 | 0.096 | 1.478 | 0.213 | 0.014 | 0.001 | 0.042 | 0.032 | 0.031 | 0.02 | 0.026 | 0.026 | 0.005 | 0.002 | 0.036 | 0 | 0.0004 | 0 | 0.0002 | 0 | 554 | 643 | 22
20520 | W610L | 1259 | 1060 | 865 | 569 | 0.082 | 1.464 | 0.191 | 0.013 | 0.004 | 0.035 | 0.034 | 0.033 | 0.018 | 0.02 | 0.03 | 0.005 | 0.003 | 0.04 | 0 | 0.0008 | 0 | 0.0002 | 0 | 563 | 644 | 23
26550 | WL510 | 1267 | 1060 | 864 | 605 | 0.099 | 1.403 | 0.176 | 0.017 | 0.002 | 0.03 | 0.023 | 0.022 | 0.021 | 0.024 | 0.013 | 0.005 | 0.002 | 0.023 | 0 | 0.0009 | 0 | 0.0002 | 0 | 444 | 530 | 31
26470 | WL510 | 1255 | 1060 | 868 | 602 | 0.099 | 1.403 | 0.176 | 0.017 | 0.002 | 0.03 | 0.023 | 0.022 | 0.021 | 0.024 | 0.013 | 0.005 | 0.002 | 0.023 | 0 | 0.0009 | 0 | 0.0002 | 0 | 451 | 539 | 32
27240 | WL510 | 1264 | 1060 | 866 | 603 | 0.103 | 1.394 | 0.184 | 0.015 | 0.004 | 0.033 | 0.042 | 0.042 | 0.019 | 0.034 | 0.013 | 0.005 | 0.003 | 0.025 | 0 | 0.0006 | 0 | 0.0002 | 0 | 471 | 552 | 27
27320 | WL510 | 1270 | 1060 | 865 | 603 | 0.103 | 1.394 | 0.184 | 0.015 | 0.004 | 0.033 | 0.042 | 0.042 | 0.019 | 0.034 | 0.013 | 0.005 | 0.003 | 0.025 | 0 | 0.0006 | 0 | 0.0002 | 0 | 452 | 540 | 29
27100 | WL510 | 1258 | 1060 | 866 | 605 | 0.103 | 1.444 | 0.197 | 0.014 | 0.002 | 0.039 | 0.027 | 0.025 | 0.016 | 0.028 | 0.018 | 0.001 | 0.001 | 0.025 | 0 | 0.0029 | 0 | 0.0001 | 0 | 440 | 529 | 31
24850 | WL510 | 1269 | 1080 | 884 | 655 | 0.108 | 1.423 | 0.207 | 0.015 | 0.001 | 0.04 | 0.038 | 0.033 | 0.015 | 0.032 | 0.018 | 0.001 | 0.001 | 0.024 | 0 | 0.0027 | 0 | 0.0001 | 0 | 436 | 517 | 34
24930 | WL510 | 1275 | 1080 | 885 | 656 | 0.108 | 1.423 | 0.207 | 0.015 | 0.001 | 0.04 | 0.038 | 0.033 | 0.015 | 0.032 | 0.018 | 0.001 | 0.001 | 0.024 | 0 | 0.0027 | 0 | 0.0001 | 0 | 427 | 515 | 32
24880 | WL510 | 1263 | 1080 | 887 | 654 | 0.108 | 1.423 | 0.207 | 0.015 | 0.001 | 0.04 | 0.038 | 0.033 | 0.015 | 0.032 | 0.018 | 0.001 | 0.001 | 0.024 | 0 | 0.0027 | 0 | 0.0001 | 0 | 427 | 515 | 32
24960 | WL510 | 1269 | 1080 | 885 | 657 | 0.108 | 1.423 | 0.207 | 0.015 | 0.001 | 0.04 | 0.038 | 0.033 | 0.015 | 0.032 | 0.018 | 0.001 | 0.001 | 0.024 | 0 | 0.0027 | 0 | 0.0001 | 0 | 445 | 537 | 31
24960 | WL510 | 1269 | 1080 | 885 | 657 | 0.108 | 1.423 | 0.207 | 0.015 | 0.001 | 0.04 | 0.038 | 0.033 | 0.015 | 0.032 | 0.018 | 0.001 | 0.001 | 0.024 | 0 | 0.0027 | 0 | 0.0001 | 0 | 402 | 505 | 28
24960 | WL510 | 1269 | 1080 | 885 | 657 | 0.108 | 1.423 | 0.207 | 0.015 | 0.001 | 0.04 | 0.038 | 0.033 | 0.015 | 0.032 | 0.018 | 0.001 | 0.001 | 0.024 | 0 | 0.0027 | 0 | 0.0001 | 0 | 447 | 539 | 30
24880 | WL510 | 1275 | 1080 | 891 | 650 | 0.108 | 1.423 | 0.207 | 0.015 | 0.001 | 0.04 | 0.038 | 0.033 | 0.015 | 0.032 | 0.018 | 0.001 | 0.001 | 0.024 | 0 | 0.0027 | 0 | 0.0001 | 0 | 428 | 523 | 31
24970 | WL510 | 1263 | 1080 | 888 | 654 | 0.108 | 1.423 | 0.207 | 0.015 | 0.001 | 0.04 | 0.038 | 0.033 | 0.015 | 0.032 | 0.018 | 0.001 | 0.001 | 0.024 | 0 | 0.0027 | 0 | 0.0001 | 0 | 420 | 514 | 30
24880 | WL510 | 1269 | 1080 | 887 | 655 | 0.108 | 1.423 | 0.207 | 0.015 | 0.001 | 0.04 | 0.038 | 0.033 | 0.015 | 0.032 | 0.018 | 0.001 | 0.001 | 0.024 | 0 | 0.0027 | 0 | 0.0001 | 0 | 416 | 517 | 36
24960 | WL510 | 1275 | 1080 | 887 | 652 | 0.108 | 1.423 | 0.207 | 0.015 | 0.001 | 0.04 | 0.038 | 0.033 | 0.015 | 0.032 | 0.018 | 0.001 | 0.001 | 0.024 | 0 | 0.0027 | 0 | 0.0001 | 0 | 434 | 515 | 29
24890 | WL510 | 1263 | 1080 | 886 | 653 | 0.108 | 1.423 | 0.207 | 0.015 | 0.001 | 0.04 | 0.038 | 0.033 | 0.015 | 0.032 | 0.018 | 0.001 | 0.001 | 0.024 | 0 | 0.0027 | 0 | 0.0001 | 0 | 422 | 523 | 31
24940 | WL510 | 1269 | 1080 | 886 | 654 | 0.108 | 1.423 | 0.207 | 0.015 | 0.001 | 0.04 | 0.038 | 0.033 | 0.015 | 0.032 | 0.018 | 0.001 | 0.001 | 0.024 | 0 | 0.0027 | 0 | 0.0001 | 0 | 428 | 522 | 32
19970 | WL510 | 1275 | 1080 | 886 | 655 | 0.103 | 1.42 | 0.22 | 0.011 | 0.002 | 0.04 | 0.026 | 0.025 | 0.015 | 0.032 | 0.015 | 0.001 | 0.001 | 0.025 | 0 | 0.0019 | 0 | 0.0001 | 0 | 434 | 529 | 35
21310 | WL510 | 1263 | 1080 | 885 | 652 | 0.096 | 1.443 | 0.219 | 0.015 | 0.002 | 0.039 | 0.039 | 0.039 | 0.015 | 0.026 | 0.018 | 0.001 | 0.001 | 0.024 | 0 | 0.0025 | 0 | 0.0001 | 0 | 470 | 554 | 30
21380 | WL510 | 1269 | 1080 | 885 | 654 | 0.096 | 1.443 | 0.219 | 0.015 | 0.002 | 0.039 | 0.039 | 0.039 | 0.015 | 0.026 | 0.018 | 0.001 | 0.001 | 0.024 | 0 | 0.0025 | 0 | 0.0001 | 0 | 446 | 538 | 34
21530 | WL510 | 1275 | 1080 | 887 | 655 | 0.096 | 1.443 | 0.219 | 0.015 | 0.002 | 0.039 | 0.039 | 0.039 | 0.015 | 0.026 | 0.018 | 0.001 | 0.001 | 0.024 | 0 | 0.0025 | 0 | 0.0001 | 0 | 448 | 539 | 30
21390 | WL510 | 1263 | 1080 | 887 | 654 | 0.096 | 1.443 | 0.219 | 0.015 | 0.002 | 0.039 | 0.039 | 0.039 | 0.015 | 0.026 | 0.018 | 0.001 | 0.001 | 0.024 | 0 | 0.0025 | 0 | 0.0001 | 0 | 443 | 539 | 29
21380 | WL510 | 1269 | 1080 | 886 | 654 | 0.096 | 1.443 | 0.219 | 0.015 | 0.002 | 0.039 | 0.039 | 0.039 | 0.015 | 0.026 | 0.018 | 0.001 | 0.001 | 0.024 | 0 | 0.0025 | 0 | 0.0001 | 0 | 437 | 529 | 36
21280 | WL510 | 1275 | 1080 | 889 | 653 | 0.096 | 1.443 | 0.219 | 0.015 | 0.002 | 0.039 | 0.039 | 0.039 | 0.015 | 0.026 | 0.018 | 0.001 | 0.001 | 0.024 | 0 | 0.0025 | 0 | 0.0001 | 0 | 424 | 525 | 37
21360 | WL510 | 1263 | 1080 | 888 | 654 | 0.096 | 1.443 | 0.219 | 0.015 | 0.002 | 0.039 | 0.039 | 0.039 | 0.015 | 0.026 | 0.018 | 0.001 | 0.001 | 0.024 | 0 | 0.0025 | 0 | 0.0001 | 0 | 455 | 547 | 32
21320 | WL510 | 1269 | 1080 | 886 | 654 | 0.104 | 1.436 | 0.195 | 0.017 | 0.003 | 0.035 | 0.035 | 0.033 | 0.013 | 0.032 | 0.018 | 0.001 | 0.001 | 0.025 | 0 | 0.0006 | 0 | 0.0001 | 0 | 465 | 557 | 34
21430 | WL510 | 1275 | 1080 | 887 | 655 | 0.104 | 1.436 | 0.195 | 0.017 | 0.003 | 0.035 | 0.035 | 0.033 | 0.013 | 0.032 | 0.018 | 0.001 | 0.001 | 0.025 | 0 | 0.0006 | 0 | 0.0001 | 0 | 446 | 536 | 35
21410 | WL510 | 1263 | 1080 | 888 | 654 | 0.104 | 1.436 | 0.195 | 0.017 | 0.003 | 0.035 | 0.035 | 0.033 | 0.013 | 0.032 | 0.018 | 0.001 | 0.001 | 0.025 | 0 | 0.0006 | 0 | 0.0001 | 0 | 471 | 543 | 30
21560 | WL510 | 1269 | 1080 | 886 | 655 | 0.104 | 1.436 | 0.195 | 0.017 | 0.003 | 0.035 | 0.035 | 0.033 | 0.013 | 0.032 | 0.018 | 0.001 | 0.001 | 0.025 | 0 | 0.0006 | 0 | 0.0001 | 0 | 471 | 556 | 33
21560 | WL510 | 1275 | 1080 | 888 | 656 | 0.104 | 1.436 | 0.195 | 0.017 | 0.003 | 0.035 | 0.035 | 0.033 | 0.013 | 0.032 | 0.018 | 0.001 | 0.001 | 0.025 | 0 | 0.0006 | 0 | 0.0001 | 0 | 440 | 531 | 33
21460 | WL510 | 1263 | 1080 | 887 | 654 | 0.104 | 1.436 | 0.195 | 0.017 | 0.003 | 0.035 | 0.035 | 0.033 | 0.013 | 0.032 | 0.018 | 0.001 | 0.001 | 0.025 | 0 | 0.0006 | 0 | 0.0001 | 0 | 447 | 543 | 34
21400 | WL510 | 1269 | 1080 | 886 | 654 | 0.104 | 1.436 | 0.195 | 0.017 | 0.003 | 0.035 | 0.035 | 0.033 | 0.013 | 0.032 | 0.018 | 0.001 | 0.001 | 0.025 | 0 | 0.0006 | 0 | 0.0001 | 0 | 447 | 542 | 34
21520 | WL510 | 1275 | 1080 | 0 | 0 | 0.104 | 1.436 | 0.195 | 0.017 | 0.003 | 0.035 | 0.035 | 0.033 | 0.013 | 0.032 | 0.018 | 0.001 | 0.001 | 0.025 | 0 | 0.0006 | 0 | 0.0001 | 0 | 471 | 555 | 31
21490 | WL510 | 1263 | 1080 | 885 | 654 | 0.104 | 1.436 | 0.195 | 0.017 | 0.003 | 0.035 | 0.035 | 0.033 | 0.013 | 0.032 | 0.018 | 0.001 | 0.001 | 0.025 | 0 | 0.0006 | 0 | 0.0001 | 0 | 463 | 548 | 30
21480 | WL510 | 1269 | 1080 | 886 | 654 | 0.104 | 1.436 | 0.195 | 0.017 | 0.003 | 0.035 | 0.035 | 0.033 | 0.013 | 0.032 | 0.018 | 0.001 | 0.001 | 0.025 | 0 | 0.0006 | 0 | 0.0001 | 0 | 464 | 547 | 29
21460 | WL510 | 1275 | 1080 | 886 | 655 | 0.104 | 1.436 | 0.195 | 0.017 | 0.003 | 0.035 | 0.035 | 0.033 | 0.013 | 0.032 | 0.018 | 0.001 | 0.001 | 0.025 | 0 | 0.0006 | 0 | 0.0001 | 0 | 455 | 551 | 32
21420 | WL510 | 1255 | 1060 | 859 | 604 | 0.1 | 1.412 | 0.179 | 0.019 | 0.006 | 0.046 | 0.037 | 0.036 | 0.019 | 0.041 | 0.016 | 0.004 | 0.003 | 0.023 | 0 | 0.0008 | 0 | 0.0002 | 0 | 434 | 537 | 29
21750 | WL510 | 1261 | 1060 | 865 | 603 | 0.1 | 1.412 | 0.179 | 0.019 | 0.006 | 0.046 | 0.037 | 0.036 | 0.019 | 0.041 | 0.016 | 0.004 | 0.003 | 0.023 | 0 | 0.0008 | 0 | 0.0002 | 0 | 436 | 535 | 29
21580 | WL510 | 1267 | 1060 | 863 | 604 | 0.11 | 1.497 | 0.206 | 0.014 | 0.001 | 0.041 | 0.037 | 0.037 | 0.015 | 0.033 | 0.018 | 0.001 | 0.001 | 0.026 | 0 | 0.0008 | 0 | 0.0001 | 0 | 451 | 542 | 31
21610 | WL510 | 1255 | 1060 | 862 | 602 | 0.11 | 1.497 | 0.206 | 0.014 | 0.001 | 0.041 | 0.037 | 0.037 | 0.015 | 0.033 | 0.018 | 0.001 | 0.001 | 0.026 | 0 | 0.0008 | 0 | 0.0001 | 0 | 450 | 546 | 29
21700 | WL510 | 1261 | 1060 | 861 | 601 | 0.11 | 1.497 | 0.206 | 0.014 | 0.001 | 0.041 | 0.037 | 0.037 | 0.015 | 0.033 | 0.018 | 0.001 | 0.001 | 0.026 | 0 | 0.0008 | 0 | 0.0001 | 0 | 455 | 550 | 30
21580 | WL510 | 1267 | 1060 | 864 | 602 | 0.11 | 1.497 | 0.206 | 0.014 | 0.001 | 0.041 | 0.037 | 0.037 | 0.015 | 0.033 | 0.018 | 0.001 | 0.001 | 0.026 | 0 | 0.0008 | 0 | 0.0001 | 0 | 456 | 549 | 30
21680 | WL510 | 1255 | 1060 | 858 | 601 | 0.11 | 1.497 | 0.206 | 0.014 | 0.001 | 0.041 | 0.037 | 0.037 | 0.015 | 0.033 | 0.018 | 0.001 | 0.001 | 0.026 | 0 | 0.0008 | 0 | 0.0001 | 0 | 451 | 546 | 29
21310 | WL510 | 1269 | 1080 | 884 | 654 | 0.108 | 1.423 | 0.207 | 0.015 | 0.001 | 0.04 | 0.038 | 0.033 | 0.015 | 0.032 | 0.018 | 0.001 | 0.001 | 0.024 | 0 | 0.0027 | 0 | 0.0001 | 0 | 430 | 531 | 34
21410 | WL510 | 1275 | 1080 | 885 | 655 | 0.108 | 1.423 | 0.207 | 0.015 | 0.001 | 0.04 | 0.038 | 0.033 | 0.015 | 0.032 | 0.018 | 0.001 | 0.001 | 0.024 | 0 | 0.0027 | 0 | 0.0001 | 0 | 440 | 538 | 33
20430 | WL510 | 1263 | 1080 | 884 | 653 | 0.103 | 1.42 | 0.22 | 0.011 | 0.002 | 0.04 | 0.026 | 0.025 | 0.015 | 0.032 | 0.015 | 0.001 | 0.001 | 0.025 | 0 | 0.0019 | 0 | 0.0001 | 0 | 414 | 513 | 27
19970 | Q450NQR1 | 1269 | 1080 | 864 | 567 | 0.061 | 1.085 | 0.192 | 0.011 | 0.001 | 0.241 | 0.016 | 0.013 | 0.153 | 0.358 | 0.002 | 0.006 | 0.002 | 0.022 | 0 | 0.0008 | 0 | 0.0002 | 0 | 494 | 567 | 28
20110 | Q450NQR1 | 1269 | 1080 | 861 | 565 | 0.061 | 1.085 | 0.192 | 0.011 | 0.001 | 0.241 | 0.016 | 0.013 | 0.153 | 0.358 | 0.002 | 0.006 | 0.002 | 0.022 | 0 | 0.0008 | 0 | 0.0002 | 0 | 470 | 567 | 24
20560 | Q450NQR1 | 1276 | 1080 | 866 | 564 | 0.07 | 1.098 | 0.196 | 0.013 | 0.003 | 0.227 | 0.015 | 0.014 | 0.173 | 0.358 | 0.002 | 0.006 | 0.002 | 0.026 | 0 | 0.0004 | 0 | 0.0005 | 0 | 511 | 593 | 26
21760 | Q450NQR1 | 1263 | 1080 | 855 | 566 | 0.061 | 1.085 | 0.192 | 0.011 | 0.001 | 0.241 | 0.016 | 0.013 | 0.153 | 0.358 | 0.002 | 0.006 | 0.002 | 0.022 | 0 | 0.0008 | 0 | 0.0002 | 0 | 481 | 578 | 30
21598 | Q450NQR1 | 1269 | 1080 | 0 | 0 | 0.065 | 1.115 | 0.229 | 0.009 | 0.002 | 0.239 | 0.016 | 0.014 | 0.172 | 0.361 | 0.002 | 0.005 | 0.002 | 0.025 | 0 | 0.0012 | 0 | 0.0003 | 0 | 488 | 585 | 28
21730 | Q450NQR1 | 1275 | 1080 | 865 | 565 | 0.065 | 1.115 | 0.229 | 0.009 | 0.002 | 0.239 | 0.016 | 0.014 | 0.172 | 0.361 | 0.002 | 0.005 | 0.002 | 0.025 | 0 | 0.0012 | 0 | 0.0003 | 0 | 496 | 591 | 27
21720 | Q450NQR1 | 1275 | 1080 | 867 | 565 | 0.065 | 1.115 | 0.229 | 0.009 | 0.002 | 0.239 | 0.016 | 0.014 | 0.172 | 0.361 | 0.002 | 0.005 | 0.002 | 0.025 | 0 | 0.0012 | 0 | 0.0003 | 0 | 491 | 588 | 28
21670 | Q450NQR1 | 1263 | 1080 | 861 | 565 | 0.065 | 1.115 | 0.229 | 0.009 | 0.002 | 0.239 | 0.016 | 0.014 | 0.172 | 0.361 | 0.002 | 0.005 | 0.002 | 0.025 | 0 | 0.0012 | 0 | 0.0003 | 0 | 489 | 589 | 29
21680 | Q450NQR1 | 1269 | 1080 | 864 | 565 | 0.065 | 1.115 | 0.229 | 0.009 | 0.002 | 0.239 | 0.016 | 0.014 | 0.172 | 0.361 | 0.002 | 0.005 | 0.002 | 0.025 | 0 | 0.0012 | 0 | 0.0003 | 0 | 502 | 597 | 27
21610 | Q450NQR1 | 1275 | 1080 | 867 | 564 | 0.065 | 1.115 | 0.229 | 0.009 | 0.002 | 0.239 | 0.016 | 0.014 | 0.172 | 0.361 | 0.002 | 0.005 | 0.002 | 0.025 | 0 | 0.0012 | 0 | 0.0003 | 0 | 490 | 593 | 29
21740 | Q450NQR1 | 1263 | 1080 | 857 | 565 | 0.065 | 1.115 | 0.229 | 0.009 | 0.002 | 0.239 | 0.016 | 0.014 | 0.172 | 0.361 | 0.002 | 0.005 | 0.002 | 0.025 | 0 | 0.0012 | 0 | 0.0003 | 0 | 501 | 592 | 27
28750 | Q345B-LW | 1250 | 1040 | 848 | 619 | 0.153 | 1.447 | 0.265 | 0.023 | 0.007 | 0.021 | 0.011 | 0.007 | 0.009 | 0.02 | 0.023 | 0.001 | 0.002 | 0.003 | 0.0024 | 0.0001 | 0 | 0.0001 | 0 | 378 | 529 | 31
28640 | W610L | 1265 | 1060 | 859 | 559 | 0.096 | 1.478 | 0.213 | 0.014 | 0.001 | 0.042 | 0.032 | 0.031 | 0.02 | 0.026 | 0.026 | 0.005 | 0.002 | 0.036 | 0 | 0.0004 | 0 | 0.0002 | 0 | 538 | 627 | 25
28620 | W610L | 1253 | 1060 | 861 | 578 | 0.12 | 1.475 | 0.196 | 0.016 | 0.001 | 0.037 | 0.044 | 0.044 | 0.014 | 0.023 | 0.033 | 0.001 | 0.001 | 0.041 | 0 | 0.0008 | 0 | 0.0001 | 0 | 558 | 652 | 22
28630 | W610L | 1265 | 1060 | 859 | 578 | 0.094 | 1.441 | 0.183 | 0.016 | 0.003 | 0.04 | 0.05 | 0.049 | 0.014 | 0.027 | 0.032 | 0.001 | 0.001 | 0.037 | 0 | 0.0009 | 0 | 0.0001 | 0 | 565 | 644 | 22
28660 | W610L | 1259 | 1060 | 854 | 577 | 0.094 | 1.441 | 0.183 | 0.016 | 0.003 | 0.04 | 0.05 | 0.049 | 0.014 | 0.027 | 0.032 | 0.001 | 0.001 | 0.037 | 0 | 0.0009 | 0 | 0.0001 | 0 | 595 | 669 | 18
27690 | WL590 | 1253 | 1060 | 851 | 572 | 0.095 | 1.538 | 0.21 | 0.018 | 0.001 | 0.041 | 0.04 | 0.038 | 0.015 | 0.025 | 0.035 | 0.004 | 0.003 | 0.038 | 0 | 0.0004 | 0 | 0.0003 | 0 | 570 | 669 | 23
27690 | WL590 | 1253 | 1060 | 851 | 572 | 0.095 | 1.538 | 0.21 | 0.018 | 0.001 | 0.041 | 0.04 | 0.038 | 0.015 | 0.025 | 0.035 | 0.004 | 0.003 | 0.038 | 0 | 0.0004 | 0 | 0.0003 | 0 | 566 | 666 | 22
27690 | WL590 | 1253 | 1060 | 851 | 572 | 0.095 | 1.538 | 0.21 | 0.018 | 0.001 | 0.041 | 0.04 | 0.038 | 0.015 | 0.025 | 0.035 | 0.004 | 0.003 | 0.038 | 0 | 0.0004 | 0 | 0.0003 | 0 | 599 | 680 | 19
27960 | WL590 | 1265 | 1060 | 848 | 576 | 0.095 | 1.538 | 0.21 | 0.018 | 0.001 | 0.041 | 0.04 | 0.038 | 0.015 | 0.025 | 0.035 | 0.004 | 0.003 | 0.038 | 0 | 0.0004 | 0 | 0.0003 | 0 | 564 | 659 | 24
27950 | WL590 | 1253 | 1060 | 849 | 577 | 0.099 | 1.467 | 0.192 | 0.013 | 0.003 | 0.039 | 0.04 | 0.036 | 0.014 | 0.027 | 0.03 | 0.002 | 0.001 | 0.036 | 0 | 0.0009 | 0 | 0.0001 | 0 | 553 | 643 | 24
27910 | WL590 | 1259 | 1060 | 852 | 575 | 0.099 | 1.467 | 0.192 | 0.013 | 0.003 | 0.039 | 0.04 | 0.036 | 0.014 | 0.027 | 0.03 | 0.002 | 0.001 | 0.036 | 0 | 0.0009 | 0 | 0.0001 | 0 | 555 | 646 | 22
28010 | W610L | 1259 | 1060 | 861 | 576 | 0.12 | 1.475 | 0.196 | 0.016 | 0.001 | 0.037 | 0.044 | 0.044 | 0.014 | 0.023 | 0.033 | 0.001 | 0.001 | 0.041 | 0 | 0.0008 | 0 | 0.0001 | 0 | 579 | 665 | 19
26520 | WL590 | 1249 | 1060 | 853 | 568 | 0.095 | 1.402 | 0.196 | 0.013 | 0.002 | 0.04 | 0.05 | 0.049 | 0.021 | 0.023 | 0.029 | 0.006 | 0.002 | 0.032 | 0 | 0.0021 | 0 | 0.0002 | 0 | 549 | 650 | 22
26440 | W610L | 1255 | 1060 | 869 | 575 | 0.095 | 1.402 | 0.196 | 0.013 | 0.002 | 0.04 | 0.05 | 0.049 | 0.021 | 0.023 | 0.029 | 0.006 | 0.002 | 0.032 | 0 | 0.0021 | 0 | 0.0002 | 0 | 535 | 613 | 23
21500 | QStE500TM | 1260 | 1060 | 838 | 578 | 0.1 | 1.46 | 0.201 | 0.016 | 0.003 | 0.041 | 0.052 | 0.047 | 0.021 | 0.026 | 0.028 | 0.004 | 0.003 | 0.037 | 0 | 0.0012 | 0 | 0.0002 | 0 | 545 | 635 | 26
26560 | WL590 | 1255 | 1060 | 859 | 570 | 0.096 | 1.439 | 0.187 | 0.021 | 0.001 | 0.048 | 0.029 | 0.027 | 0.02 | 0.023 | 0.027 | 0.006 | 0.004 | 0.033 | 0 | 0.0009 | 0 | 0.0002 | 0 | 573 | 661 | 23
21510 | QStE500TM | 1271 | 1080 | 0 | 0 | 0.1 | 1.46 | 0.201 | 0.016 | 0.003 | 0.041 | 0.052 | 0.047 | 0.021 | 0.026 | 0.028 | 0.004 | 0.003 | 0.037 | 0 | 0.0012 | 0 | 0.0002 | 0 | 537 | 623 | 23
21860 | WL440 | 1255 | 1070 | 857 | 589 | 0.1 | 1.388 | 0.192 | 0.02 | 0.0046 | 0.041 | 0.0395 | 0.0363 | 0.009 | 0.03 | 0.0157 | 0.003 | 0.003 | 0.0044 | 0 | 0.0002 | 0 | 0.0001 | 0 | 428 | 533 | 28
21850 | WL440 | 1261 | 1070 | 857 | 592 | 0.0979 | 1.352 | 0.163 | 0.019 | 0.0047 | 0.04 | 0.0449 | 0.0433 | 0.009 | 0.026 | 0.0153 | 0.003 | 0.003 | 0.0046 | 0 | 0.0001 | 0 | 0.0001 | 0 | 420 | 516 | 29
21780 | WL440 | 1267 | 1070 | 860 | 592 | 0.0979 | 1.352 | 0.163 | 0.019 | 0.0047 | 0.04 | 0.0449 | 0.0433 | 0.009 | 0.026 | 0.0153 | 0.003 | 0.003 | 0.0046 | 0 | 0.0001 | 0 | 0.0001 | 0 | 415 | 516 | 28
21850 | WL440 | 1255 | 1070 | 860 | 592 | 0.1 | 1.388 | 0.192 | 0.02 | 0.0046 | 0.041 | 0.0395 | 0.0363 | 0.009 | 0.03 | 0.0157 | 0.003 | 0.003 | 0.0044 | 0 | 0.0002 | 0 | 0.0001 | 0 | 398 | 506 | 29
20630 | WL440 | 1264 | 1070 | 861 | 594 | 0.0898 | 1.326 | 0.151 | 0.018 | 0.005 | 0.032 | 0.0439 | 0.0425 | 0.008 | 0.024 | 0.0167 | 0.002 | 0.001 | 0.001 | 0.0008 | 0.0001 | 0 | 0.0002 | 0 | 417 | 511 | 30
20620 | WL440 | 1270 | 1070 | 861 | 593 | 0.0898 | 1.326 | 0.151 | 0.018 | 0.005 | 0.032 | 0.0439 | 0.0425 | 0.008 | 0.024 | 0.0167 | 0.002 | 0.001 | 0.001 | 0.0008 | 0.0001 | 0 | 0.0002 | 0 | 417 | 516 | 31
20411 | WL440 | 1258 | 1070 | 0 | 0 | 0.0898 | 1.326 | 0.151 | 0.018 | 0.005 | 0.032 | 0.0439 | 0.0425 | 0.008 | 0.024 | 0.0167 | 0.002 | 0.001 | 0.001 | 0.0008 | 0.0001 | 0 | 0.0002 | 0 | 394 | 494 | 33
20411 | WL440 | 1264 | 1070 | 0 | 0 | 0.0898 | 1.326 | 0.151 | 0.018 | 0.005 | 0.032 | 0.0439 | 0.0425 | 0.008 | 0.024 | 0.0167 | 0.002 | 0.001 | 0.001 | 0.0008 | 0.0001 | 0 | 0.0002 | 0 | 404 | 494 | 31
20630 | WL440 | 1270 | 1070 | 860 | 594 | 0.0979 | 1.352 | 0.163 | 0.019 | 0.0047 | 0.04 | 0.0449 | 0.0433 | 0.009 | 0.026 | 0.0153 | 0.003 | 0.003 | 0.0046 | 0 | 0.0001 | 0 | 0.0001 | 0 | 423 | 522 | 31
20550 | WL510 | 1250 | 1060 | 866 | 604 | 0.1 | 1.455 | 0.202 | 0.014 | 0.001 | 0.043 | 0.034 | 0.033 | 0.02 | 0.028 | 0.016 | 0.005 | 0.003 | 0.025 | 0 | 0.0004 | 0 | 0.0004 | 0 | 483 | 565 | 31
20530 | WL510 | 1256 | 1060 | 866 | 603 | 0.1 | 1.455 | 0.202 | 0.014 | 0.001 | 0.043 | 0.034 | 0.033 | 0.02 | 0.028 | 0.016 | 0.005 | 0.003 | 0.025 | 0 | 0.0004 | 0 | 0.0004 | 0 | 480 | 565 | 30
20440 | WL510 | 1262 | 1060 | 865 | 602 | 0.1 | 1.455 | 0.202 | 0.014 | 0.001 | 0.043 | 0.034 | 0.033 | 0.02 | 0.028 | 0.016 | 0.005 | 0.003 | 0.025 | 0 | 0.0004 | 0 | 0.0004 | 0 | 483 | 567 | 26
20430 | WL510 | 1250 | 1060 | 866 | 602 | 0.1 | 1.455 | 0.202 | 0.014 | 0.001 | 0.043 | 0.034 | 0.033 | 0.02 | 0.028 | 0.016 | 0.005 | 0.003 | 0.025 | 0 | 0.0004 | 0 | 0.0004 | 0 | 488 | 562 | 27
21660 | WL510 | 1256 | 1060 | 866 | 604 | 0.1 | 1.455 | 0.202 | 0.014 | 0.001 | 0.043 | 0.034 | 0.033 | 0.02 | 0.028 | 0.016 | 0.005 | 0.003 | 0.025 | 0 | 0.0004 | 0 | 0.0004 | 0 | 481 | 568 | 27
21900 | WL510 | 1262 | 1060 | 866 | 604 | 0.1 | 1.455 | 0.202 | 0.014 | 0.001 | 0.043 | 0.034 | 0.033 | 0.02 | 0.028 | 0.016 | 0.005 | 0.003 | 0.025 | 0 | 0.0004 | 0 | 0.0004 | 0 | 476 | 565 | 29
21660 | WL510 | 1250 | 1060 | 864 | 604 | 0.1 | 1.455 | 0.202 | 0.014 | 0.001 | 0.043 | 0.034 | 0.033 | 0.02 | 0.028 | 0.016 | 0.005 | 0.003 | 0.025 | 0 | 0.0004 | 0 | 0.0004 | 0 | 469 | 560 | 27
22020 | WL510 | 1256 | 1060 | 865 | 604 | 0.1 | 1.455 | 0.202 | 0.014 | 0.001 | 0.043 | 0.034 | 0.033 | 0.02 | 0.028 | 0.016 | 0.005 | 0.003 | 0.025 | 0 | 0.0004 | 0 | 0.0004 | 0 | 492 | 574 | 30
21610 | WL510 | 1262 | 1060 | 864 | 604 | 0.098 | 1.422 | 0.182 | 0.019 | 0.002 | 0.04 | 0.036 | 0.035 | 0.017 | 0.03 | 0.015 | 0.005 | 0.003 | 0.024 | 0 | 0.0001 | 0 | 0.0004 | 0 | 467 | 558 | 29
22120 | WL510 | 1250 | 1060 | 866 | 604 | 0.098 | 1.422 | 0.182 | 0.019 | 0.002 | 0.04 | 0.036 | 0.035 | 0.017 | 0.03 | 0.015 | 0.005 | 0.003 | 0.024 | 0 | 0.0001 | 0 | 0.0004 | 0 | 483 | 572 | 26
21730 | WL510 | 1256 | 1060 | 866 | 603 | 0.098 | 1.422 | 0.182 | 0.019 | 0.002 | 0.04 | 0.036 | 0.035 | 0.017 | 0.03 | 0.015 | 0.005 | 0.003 | 0.024 | 0 | 0.0001 | 0 | 0.0004 | 0 | 491 | 573 | 28
22080 | WL510 | 1262 | 1060 | 864 | 605 | 0.098 | 1.422 | 0.182 | 0.019 | 0.002 | 0.04 | 0.036 | 0.035 | 0.017 | 0.03 | 0.015 | 0.005 | 0.003 | 0.024 | 0 | 0.0001 | 0 | 0.0004 | 0 | 491 | 573 | 25
21740 | WL510 | 1250 | 1060 | 865 | 604 | 0.098 | 1.422 | 0.182 | 0.019 | 0.002 | 0.04 | 0.036 | 0.035 | 0.017 | 0.03 | 0.015 | 0.005 | 0.003 | 0.024 | 0 | 0.0001 | 0 | 0.0004 | 0 | 475 | 566 | 26
21950 | WL510 | 1256 | 1060 | 866 | 604 | 0.098 | 1.422 | 0.182 | 0.019 | 0.002 | 0.04 | 0.036 | 0.035 | 0.017 | 0.03 | 0.015 | 0.005 | 0.003 | 0.024 | 0 | 0.0001 | 0 | 0.0004 | 0 | 490 | 578 | 29
21960 | WL510 | 1262 | 1060 | 864 | 604 | 0.098 | 1.422 | 0.182 | 0.019 | 0.002 | 0.04 | 0.036 | 0.035 | 0.017 | 0.03 | 0.015 | 0.005 | 0.003 | 0.024 | 0 | 0.0001 | 0 | 0.0004 | 0 | 471 | 558 | 29
21670 | WL510 | 1250 | 1060 | 867 | 603 | 0.098 | 1.422 | 0.182 | 0.019 | 0.002 | 0.04 | 0.036 | 0.035 | 0.017 | 0.03 | 0.015 | 0.005 | 0.003 | 0.024 | 0 | 0.0001 | 0 | 0.0004 | 0 | 475 | 562 | 28
20760 | WL510 | 1254 | 1060 | 863 | 605 | 0.1 | 1.455 | 0.202 | 0.014 | 0.001 | 0.043 | 0.034 | 0.033 | 0.02 | 0.028 | 0.016 | 0.005 | 0.003 | 0.025 | 0 | 0.0004 | 0 | 0.0004 | 0 | 449 | 538 | 27
20760 | WL510 | 1254 | 1060 | 863 | 605 | 0.1 | 1.455 | 0.202 | 0.014 | 0.001 | 0.043 | 0.034 | 0.033 | 0.02 | 0.028 | 0.016 | 0.005 | 0.003 | 0.025 | 0 | 0.0004 | 0 | 0.0004 | 0 | 414 | 502 | 30
20760 | WL510 | 1254 | 1060 | 863 | 605 | 0.1 | 1.455 | 0.202 | 0.014 | 0.001 | 0.043 | 0.034 | 0.033 | 0.02 | 0.028 | 0.016 | 0.005 | 0.003 | 0.025 | 0 | 0.0004 | 0 | 0.0004 | 0 | 444 | 540 | 24
20720 | WL510 | 1260 | 1060 | 864 | 604 | 0.1 | 1.455 | 0.202 | 0.014 | 0.001 | 0.043 | 0.034 | 0.033 | 0.02 | 0.028 | 0.016 | 0.005 | 0.003 | 0.025 | 0 | 0.0004 | 0 | 0.0004 | 0 | 460 | 556 | 32
20780 | WL510 | 1248 | 1060 | 865 | 603 | 0.1 | 1.455 | 0.202 | 0.014 | 0.001 | 0.043 | 0.034 | 0.033 | 0.02 | 0.028 | 0.016 | 0.005 | 0.003 | 0.025 | 0 | 0.0004 | 0 | 0.0004 | 0 | 445 | 520 | 27
20790 | WL510 | 1254 | 1060 | 864 | 602 | 0.1 | 1.455 | 0.202 | 0.014 | 0.001 | 0.043 | 0.034 | 0.033 | 0.02 | 0.028 | 0.016 | 0.005 | 0.003 | 0.025 | 0 | 0.0004 | 0 | 0.0004 | 0 | 426 | 523 | 31
26750 | HG785D | 1246 | 1020 | 823 | 542 | 0.0633 | 1.85 | 0.332 | 0.016 | 0.0026 | 0.062 | 0.0429 | 0.0425 | 0.296 | 0.344 | 0.0131 | 0.319 | 0.002 | 0.06 | 0.0051 | 0.0015 | 0 | 0.0012 | 0 | 718 | 938 | 25
26870 | HG785D | 1240 | 1020 | 823 | 547 | 0.0683 | 1.84 | 0.25 | 0.018 | 0.004 | 0.048 | 0.044 | 0.0434 | 0.284 | 0.336 | 0.0141 | 0.289 | 0.001 | 0.063 | 0.0052 | 0.0011 | 0 | 0.0016 | 0 | 712 | 939 | 26
27880 | Q235B | 1262 | 1060 | 875 | 638 | 0.153 | 0.429 | 0.176 | 0.015 | 0.014 | 0.035 | 0.003 | 0.002 | 0.017 | 0.027 | 0.001 | 0.005 | 0.002 | 0.001 | 0.0026 | 0.0001 | 0 | 0.0001 | 0 | 298 | 438 | 32
27523 | Q235B | 1268 | 1060 | 0 | 0 | 0.153 | 0.429 | 0.176 | 0.015 | 0.014 | 0.035 | 0.003 | 0.002 | 0.017 | 0.027 | 0.001 | 0.005 | 0.002 | 0.001 | 0.0026 | 0.0001 | 0 | 0.0001 | 0 | 310 | 433 | 31
27670 | Q235B | 1258 | 1060 | 882 | 633 | 0.151 | 0.467 | 0.172 | 0.025 | 0.017 | 0.067 | 0.001 | 0.001 | 0.019 | 0.031 | 0.001 | 0.006 | 0.002 | 0.001 | 0.0023 | 0.0002 | 0 | 0.0001 | 0 | 338 | 464 | 32
27670 | Q235B | 1264 | 1060 | 879 | 637 | 0.151 | 0.467 | 0.172 | 0.025 | 0.017 | 0.067 | 0.001 | 0.001 | 0.019 | 0.031 | 0.001 | 0.006 | 0.002 | 0.001 | 0.0023 | 0.0002 | 0 | 0.0001 | 0 | 325 | 459 | 27
27730 | Q235B | 1270 | 1060 | 885 | 631 | 0.133 | 0.495 | 0.177 | 0.017 | 0.016 | 0.044 | 0.001 | 0.001 | 0.019 | 0.02 | 0.001 | 0.005 | 0.002 | 0.001 | 0.0034 | 0.0001 | 0 | 0.0001 | 0 | 314 | 444 | 31
27850 | Q235B | 1262 | 1060 | 881 | 632 | 0.133 | 0.495 | 0.177 | 0.017 | 0.016 | 0.044 | 0.001 | 0.001 | 0.019 | 0.02 | 0.001 | 0.005 | 0.002 | 0.001 | 0.0034 | 0.0001 | 0 | 0.0001 | 0 | 293 | 425 | 36
27820 | Q235B | 1268 | 1060 | 884 | 610 | 0.133 | 0.495 | 0.177 | 0.017 | 0.016 | 0.044 | 0.001 | 0.001 | 0.019 | 0.02 | 0.001 | 0.005 | 0.002 | 0.001 | 0.0034 | 0.0001 | 0 | 0.0001 | 0 | 295 | 427 | 32
27800 | Q235B | 1246 | 1040 | 881 | 634 | 0.133 | 0.429 | 0.215 | 0.017 | 0.013 | 0.045 | 0.001 | 0.001 | 0.019 | 0.025 | 0.001 | 0.006 | 0.001 | 0.001 | 0.0018 | 0.0001 | 0 | 0.0001 | 0 | 298 | 452 | 32
27840 | Q235B | 1252 | 1040 | 878 | 635 | 0.133 | 0.429 | 0.215 | 0.017 | 0.013 | 0.045 | 0.001 | 0.001 | 0.019 | 0.025 | 0.001 | 0.006 | 0.001 | 0.001 | 0.0018 | 0.0001 | 0 | 0.0001 | 0 | 318 | 463 | 35
27840 | Q235B | 1258 | 1040 | 883 | 636 | 0.133 | 0.429 | 0.215 | 0.017 | 0.013 | 0.045 | 0.001 | 0.001 | 0.019 | 0.025 | 0.001 | 0.006 | 0.001 | 0.001 | 0.0018 | 0.0001 | 0 | 0.0001 | 0 | 289 | 428 | 33
27940 | Q235B | 1268 | 1060 | 880 | 635 | 0.133 | 0.429 | 0.215 | 0.017 | 0.013 | 0.045 | 0.001 | 0.001 | 0.019 | 0.025 | 0.001 | 0.006 | 0.001 | 0.001 | 0.0018 | 0.0001 | 0 | 0.0001 | 0 | 297 | 423 | 30
27940 | Q235B | 1256 | 1060 | 884 | 633 | 0.133 | 0.429 | 0.215 | 0.017 | 0.013 | 0.045 | 0.001 | 0.001 | 0.019 | 0.025 | 0.001 | 0.006 | 0.001 | 0.001 | 0.0018 | 0.0001 | 0 | 0.0001 | 0 | 294 | 432 | 29
27850 | Q235B | 1258 | 1040 | 883 | 634 | 0.133 | 0.429 | 0.215 | 0.017 | 0.013 | 0.045 | 0.001 | 0.001 | 0.019 | 0.025 | 0.001 | 0.006 | 0.001 | 0.001 | 0.0018 | 0.0001 | 0 | 0.0001 | 0 | 302 | 439 | 37
27910 | Q235B | 1241 | 1040 | 852 | 659 | 0.142 | 0.45 | 0.199 | 0.022 | 0.012 | 0.037 | 0.002 | 0.002 | 0.014 | 0.028 | 0.001 | 0.006 | 0.002 | 0.001 | 0.0024 | 0.0001 | 0 | 0.0001 | 0 | 293 | 415 | 30
27960 | Q235B | 1247 | 1040 | 858 | 655 | 0.142 | 0.45 | 0.199 | 0.022 | 0.012 | 0.037 | 0.002 | 0.002 | 0.014 | 0.028 | 0.001 | 0.006 | 0.002 | 0.001 | 0.0024 | 0.0001 | 0 | 0.0001 | 0 | 298 | 414 | 29
28130 | Q235B | 1257 | 1050 | 865 | 654 | 0.153 | 0.452 | 0.18 | 0.017 | 0.017 | 0.033 | 0.002 | 0.002 | 0.015 | 0.027 | 0.001 | 0.006 | 0.002 | 0.001 | 0.0026 | 0.0001 | 0 | 0.0001 | 0 | 296 | 432 | 34
27750 | Q235B | 1245 | 1050 | 862 | 648 | 0.133 | 0.495 | 0.177 | 0.017 | 0.016 | 0.044 | 0.001 | 0.001 | 0.019 | 0.02 | 0.001 | 0.005 | 0.002 | 0.001 | 0.0034 | 0.0001 | 0 | 0.0001 | 0 | 285 | 423 | 33
27700 | Q235B | 1251 | 1050 | 850 | 654 | 0.133 | 0.495 | 0.177 | 0.017 | 0.016 | 0.044 | 0.001 | 0.001 | 0.019 | 0.02 | 0.001 | 0.005 | 0.002 | 0.001 | 0.0034 | 0.0001 | 0 | 0.0001 | 0 | 266 | 411 | 35
27660 | Q235B | 1257 | 1050 | 859 | 657 | 0.133 | 0.495 | 0.177 | 0.017 | 0.016 | 0.044 | 0.001 | 0.001 | 0.019 | 0.02 | 0.001 | 0.005 | 0.002 | 0.001 | 0.0034 | 0.0001 | 0 | 0.0001 | 0 | 272 | 416 | 31
29460 | Q345B | 1246 | 1040 | 838 | 573 | 0.176 | 1.481 | 0.258 | 0.02 | 0.013 | 0.048 | 0.001 | 0.001 | 0.014 | 0.026 | 0.001 | 0.006 | 0.003 | 0.001 | 0.0035 | 0.0001 | 0 | 0.0006 | 0 | 367 | 527 | 31
27880 | Q235B | 1258 | 1040 | 879 | 632 | 0.133 | 0.429 | 0.215 | 0.017 | 0.013 | 0.045 | 0.001 | 0.001 | 0.019 | 0.025 | 0.001 | 0.006 | 0.001 | 0.001 | 0.0018 | 0.0001 | 0 | 0.0001 | 0 | 283 | 430 | 32
27600 | Q235B | 1259 | 1060 | 887 | 633 | 0.151 | 0.467 | 0.172 | 0.025 | 0.017 | 0.067 | 0.001 | 0.001 | 0.019 | 0.031 | 0.001 | 0.006 | 0.002 | 0.001 | 0.0023 | 0.0002 | 0 | 0.0001 | 0 | 320 | 459 | 25
27560 | Q235B | 1265 | 1060 | 886 | 610 | 0.151 | 0.467 | 0.172 | 0.025 | 0.017 | 0.067 | 0.001 | 0.001 | 0.019 | 0.031 | 0.001 | 0.006 | 0.002 | 0.001 | 0.0023 | 0.0002 | 0 | 0.0001 | 0 | 340 | 473 | 29
26850 | Q345B | 1280 | 1080 | 874 | 605 | 0.156 | 1.369 | 0.237 | 0.022 | 0.009 | 0.03 | 0.009 | 0.008 | 0.012 | 0.019 | 0.002 | 0.004 | 0.003 | 0.001 | 0.0044 | 0.0001 | 0 | 0.0002 | 0 | 356 | 516 | 23
26800 | Q345B | 1274 | 1080 | 875 | 605 | 0.156 | 1.369 | 0.237 | 0.022 | 0.009 | 0.03 | 0.009 | 0.008 | 0.012 | 0.019 | 0.002 | 0.004 | 0.003 | 0.001 | 0.0044 | 0.0001 | 0 | 0.0002 | 0 | 356 | 508 | 28
21090 | QStE420TM | 1268 | 1080 | 866 | 600 | 0.0666 | 1.175 | 0.128 | 0.018 | 0.0058 | 0.049 | 0.0333 | 0.0326 | 0.012 | 0.032 | 0.0009 | 0.003 | 0.001 | 0.039 | 0.0017 | 0.0001 | 0 | 0.0003 | 0 | 456 | 547 | 31
21020 | QStE420TM | 1274 | 1080 | 866 | 602 | 0.0865 | 1.06 | 0.014 | 0.02 | 0.0063 | 0.04 | 0.0408 | 0.0395 | 0.012 | 0.03 | 0.0008 | 0.003 | 0.001 | 0.035 | 0.0017 | 0.0001 | 0 | 0.0002 | 0 | 469 | 541 | 26
23380 | RCL490 | 1265 | 1080 | 847 | 598 | 0.0875 | 1.046 | 0.026 | 0.017 | 0.003 | 0.038 | 0.04 | 0.0376 | 0.012 | 0.03 | 0.0012 | 0.003 | 0.001 | 0.031 | 0.0022 | 0.0001 | 0 | 0.0002 | 0 | 453 | 531 | 29
23470 | RCL490 | 1271 | 1080 | 846 | 602 | 0.0875 | 1.046 | 0.026 | 0.017 | 0.003 | 0.038 | 0.04 | 0.0376 | 0.012 | 0.03 | 0.0012 | 0.003 | 0.001 | 0.031 | 0.0022 | 0.0001 | 0 | 0.0002 | 0 | 472 | 552 | 29
23520 | RCL490 | 1277 | 1080 | 845 | 603 | 0.0875 | 1.046 | 0.026 | 0.017 | 0.003 | 0.038 | 0.04 | 0.0376 | 0.012 | 0.03 | 0.0012 | 0.003 | 0.001 | 0.031 | 0.0022 | 0.0001 | 0 | 0.0002 | 0 | 487 | 575 | 25
23560 | RCL490 | 1265 | 1080 | 846 | 602 | 0.0815 | 1.084 | 0.011 | 0.018 | 0.0055 | 0.041 | 0.0463 | 0.0455 | 0.012 | 0.032 | 0.0008 | 0.003 | 0.001 | 0.034 | 0.0016 | 0.0001 | 0 | 0.0002 | 0 | 470 | 548 | 26
23450 | RCL490 | 1271 | 1080 | 845 | 602 | 0.0815 | 1.084 | 0.011 | 0.018 | 0.0055 | 0.041 | 0.0463 | 0.0455 | 0.012 | 0.032 | 0.0008 | 0.003 | 0.001 | 0.034 | 0.0016 | 0.0001 | 0 | 0.0002 | 0 | 474 | 554 | 27
17740 | 09CuPCrNi-A | 1264 | 1080 | 877 | 603 | 0.0881 | 0.41 | 0.437 | 0.091 | 0.0107 | 0.315 | 0.044 | 0.041 | 0.166 | 0.347 | 0.0028 | 0.004 | 0.001 | 0.001 | 0.0031 | 0.0001 | 0 | 0.0003 | 0 | 406 | 538 | 35
19970 | Q450NQR1 | 1277 | 1080 | 866 | 561 | 0.061 | 1.085 | 0.192 | 0.011 | 0.001 | 0.241 | 0.016 | 0.013 | 0.153 | 0.358 | 0.002 | 0.006 | 0.002 | 0.022 | 0 | 0.0008 | 0 | 0.0002 | 0 | 486 | 581 | 30
19840 | Q450NQR1 | 1265 | 1080 | 865 | 563 | 0.061 | 1.085 | 0.192 | 0.011 | 0.001 | 0.241 | 0.016 | 0.013 | 0.153 | 0.358 | 0.002 | 0.006 | 0.002 | 0.022 | 0 | 0.0008 | 0 | 0.0002 | 0 | 473 | 565 | 28
19660 | QStE380TM | 1279 | 1100 | 886 | 633 | 0.0642 | 0.838 | 0.016 | 0.012 | 0.0063 | 0.033 | 0.0432 | 0.0406 | 0.008 | 0.029 | 0.0009 | 0.008 | 0.001 | 0.028 | 0 | 0.0002 | 0 | 0.0001 | 0 | 460 | 510 | 33
19570 | QStE380TM | 1285 | 1100 | 887 | 633 | 0.0642 | 0.838 | 0.016 | 0.012 | 0.0063 | 0.033 | 0.0432 | 0.0406 | 0.008 | 0.029 | 0.0009 | 0.008 | 0.001 | 0.028 | 0 | 0.0002 | 0 | 0.0001 | 0 | 454 | 509 | 34
18670 | RT360 | 1273 | 1100 | 875 | 690 | 0.0942 | 0.767 | 0.018 | 0.047 | 0.006 | 0.026 | 0.0471 | 0.0441 | 0.009 | 0.017 | 0.0418 | 0.003 | 0.001 | 0.003 | 0 | 0.0002 | 0 | 0.0001 | 0 | 398 | 481 | 28
16010 | RCL540 | 1279 | 1110 | 887 | 624 | 0.0621 | 1.126 | 0.141 | 0.02 | 0.0037 | 0.041 | 0.0401 | 0.0395 | 0.011 | 0.02 | 0.0008 | 0.003 | 0.001 | 0.036 | 0.003 | 0.0001 | 0 | 0.0002 | 0 | 497 | 563 | 27
15960 | RCL540 | 1285 | 1110 | 887 | 626 | 0.0621 | 1.126 | 0.141 | 0.02 | 0.0037 | 0.041 | 0.0401 | 0.0395 | 0.011 | 0.02 | 0.0008 | 0.003 | 0.001 | 0.036 | 0.003 | 0.0001 | 0 | 0.0002 | 0 | 491 | 554 | 26
15520 | RCL540 | 1273 | 1110 | 885 | 624 | 0.0671 | 1.103 | 0.148 | 0.016 | 0.0038 | 0.036 | 0.0378 | 0.033 | 0.01 | 0.029 | 0.0011 | 0.002 | 0.001 | 0.0402 | 0 | 0.0003 | 0 | 0.0001 | 0 | 517 | 569 | 25
16590 | RCL540 | 1279 | 1110 | 886 | 624 | 0.0671 | 1.103 | 0.148 | 0.016 | 0.0038 | 0.036 | 0.0378 | 0.033 | 0.01 | 0.029 | 0.0011 | 0.002 | 0.001 | 0.0402 | 0 | 0.0003 | 0 | 0.0001 | 0 | 498 | 559 | 27
16110 | RCL540 | 1285 | 1110 | 885 | 623 | 0.0671 | 1.103 | 0.148 | 0.016 | 0.0038 | 0.036 | 0.0378 | 0.033 | 0.01 | 0.029 | 0.0011 | 0.002 | 0.001 | 0.0402 | 0 | 0.0003 | 0 | 0.0001 | 0 | 519 | 579 | 25
16100 | RCL540 | 1273 | 1110 | 886 | 626 | 0.0662 | 1.166 | 0.145 | 0.02 | 0.0032 | 0.039 | 0.0472 | 0.0463 | 0.01 | 0.026 | 0.001 | 0.004 | 0.001 | 0.037 | 0.0045 | 0.0001 | 0 | 0.0002 | 0 | 502 | 565 | 26
16420 | RCL540 | 1279 | 1110 | 885 | 621 | 0.0662 | 1.166 | 0.145 | 0.02 | 0.0032 | 0.039 | 0.0472 | 0.0463 | 0.01 | 0.026 | 0.001 | 0.004 | 0.001 | 0.037 | 0.0045 | 0.0001 | 0 | 0.0002 | 0 | 496 | 562 | 25
16440 | RCL540 | 1285 | 1110 | 886 | 622 | 0.0662 | 1.166 | 0.145 | 0.02 | 0.0032 | 0.039 | 0.0472 | 0.0463 | 0.01 | 0.026 | 0.001 | 0.004 | 0.001 | 0.037 | 0.0045 | 0.0001 | 0 | 0.0002 | 0 | 485 | 582 | 25
16580 | RCL540 | 1273 | 1110 | 886 | 622 | 0.0662 | 1.166 | 0.145 | 0.02 | 0.0032 | 0.039 | 0.0472 | 0.0463 | 0.01 | 0.026 | 0.001 | 0.004 | 0.001 | 0.037 | 0.0045 | 0.0001 | 0 | 0.0002 | 0 | 500 | 566 | 27
20050 | SAE1022 | 1258 | 1050 | 885 | 546 | 0.207 | 0.805 | 0.011 | 0.017 | 0.01 | 0.021 | 0.029 | 0.026 | 0.009 | 0.014 | 0.001 | 0.004 | 0.002 | 0.001 | 0.0028 | 0.0001 | 0 | 0.0003 | 0 | 397 | 536 | 28
20750 | Q450NQR1 | 1272 | 1080 | 865 | 566 | 0.0712 | 1.081 | 0.194 | 0.018 | 0.0037 | 0.241 | 0.0191 | 0.0189 | 0.173 | 0.345 | 0.0008 | 0.002 | 0.001 | 0.024 | 0.003 | 0.0003 | 0 | 0.0003 | 0 | 491 | 592 | 28
16640 | RCL590F | 1260 | 1080 | 831 | 0 | 0.073 | 1.268 | 0.157 | 0.045 | 0.0044 | 0.041 | 0.0469 | 0.0446 | 0.007 | 0.622 | 0.0011 | 0.003 | 0.005 | 0.0038 | 0 | 0.0002 | 0 | 0.0001 | 0 | 364 | 620 | 25
16630 | RCL590F | 1266 | 1080 | 822 | 0 | 0.073 | 1.268 | 0.157 | 0.045 | 0.0044 | 0.041 | 0.0469 | 0.0446 | 0.007 | 0.622 | 0.0011 | 0.003 | 0.005 | 0.0038 | 0 | 0.0002 | 0 | 0.0001 | 0 | 378 | 639 | 29
16590 | RCL590F | 1272 | 1080 | 820 | 0 | 0.073 | 1.268 | 0.157 | 0.045 | 0.0044 | 0.041 | 0.0469 | 0.0446 | 0.007 | 0.622 | 0.0011 | 0.003 | 0.005 | 0.0038 | 0 | 0.0002 | 0 | 0.0001 | 0 | 384 | 644 | 28
16610 | RCL590F | 1260 | 1080 | 844 | 181 | 0.073 | 1.268 | 0.157 | 0.045 | 0.0044 | 0.041 | 0.0469 | 0.0446 | 0.007 | 0.622 | 0.0011 | 0.003 | 0.005 | 0.0038 | 0 | 0.0002 | 0 | 0.0001 | 0 | 383 | 596 | 26
16630 | RCL590F | 1266 | 1080 | 847 | 141 | 0.0573 | 1.225 | 0.159 | 0.045 | 0.0053 | 0.039 | 0.0525 | 0.0493 | 0.008 | 0.623 | 0.0012 | 0.003 | 0.005 | 0.0037 | 0 | 0.0002 | 0 | 0.0001 | 0 | 362 | 582 | 34
16630 | RCL590F | 1266 | 1080 | 847 | 141 | 0.0573 | 1.225 | 0.159 | 0.045 | 0.0053 | 0.039 | 0.0525 | 0.0493 | 0.008 | 0.623 | 0.0012 | 0.003 | 0.005 | 0.0037 | 0 | 0.0002 | 0 | 0.0001 | 0 | 380 | 599 | 23
16630 | RCL590F | 1266 | 1080 | 847 | 141 | 0.0573 | 1.225 | 0.159 | 0.045 | 0.0053 | 0.039 | 0.0525 | 0.0493 | 0.008 | 0.623 | 0.0012 | 0.003 | 0.005 | 0.0037 | 0 | 0.0002 | 0 | 0.0001 | 0 | 353 | 585 | 25
16600 | RCL590F | 1272 | 1080 | 847 | 150 | 0.0573 | 1.225 | 0.159 | 0.045 | 0.0053 | 0.039 | 0.0525 | 0.0493 | 0.008 | 0.623 | 0.0012 | 0.003 | 0.005 | 0.0037 | 0 | 0.0002 | 0 | 0.0001 | 0 | 393 | 660 | 27
16600 | RCL590F | 1272 | 1080 | 847 | 150 | 0.0573 | 1.225 | 0.159 | 0.045 | 0.0053 | 0.039 | 0.0525 | 0.0493 | 0.008 | 0.623 | 0.0012 | 0.003 | 0.005 | 0.0037 | 0 | 0.0002 | 0 | 0.0001 | 0 | 384 | 584 | 24
16600 | RCL590F | 1272 | 1080 | 847 | 150 | 0.0573 | 1.225 | 0.159 | 0.045 | 0.0053 | 0.039 | 0.0525 | 0.0493 | 0.008 | 0.623 | 0.0012 | 0.003 | 0.005 | 0.0037 | 0 | 0.0002 | 0 | 0.0001 | 0 | 398 | 650 | 28
16610 | RCL590F | 1260 | 1080 | 842 | 154 | 0.0573 | 1.225 | 0.159 | 0.045 | 0.0053 | 0.039 | 0.0525 | 0.0493 | 0.008 | 0.623 | 0.0012 | 0.003 | 0.005 | 0.0037 | 0 | 0.0002 | 0 | 0.0001 | 0 | 411 | 577 | 33
16610 | RCL590F | 1260 | 1080 | 842 | 154 | 0.0573 | 1.225 | 0.159 | 0.045 | 0.0053 | 0.039 | 0.0525 | 0.0493 | 0.008 | 0.623 | 0.0012 | 0.003 | 0.005 | 0.0037 | 0 | 0.0002 | 0 | 0.0001 | 0 | 425 | 586 | 30
16610 | RCL590F | 1260 | 1080 | 842 | 154 | 0.0573 | 1.225 | 0.159 | 0.045 | 0.0053 | 0.039 | 0.0525 | 0.0493 | 0.008 | 0.623 | 0.0012 | 0.003 | 0.005 | 0.0037 | 0 | 0.0002 | 0 | 0.0001 | 0 | 333 | 568 | 34
16667 | RCL590F | 1266 | 1080 | 0 | 0 | 0.0573 | 1.225 | 0.159 | 0.045 | 0.0053 | 0.039 | 0.0525 | 0.0493 | 0.008 | 0.623 | 0.0012 | 0.003 | 0.005 | 0.0037 | 0 | 0.0002 | 0 | 0.0001 | 0 | 358 | 565 | 28
16667 | RCL590F | 1266 | 1080 | 0 | 0 | 0.0573 | 1.225 | 0.159 | 0.045 | 0.0053 | 0.039 | 0.0525 | 0.0493 | 0.008 | 0.623 | 0.0012 | 0.003 | 0.005 | 0.0037 | 0 | 0.0002 | 0 | 0.0001 | 0 | 398 | 573 | 31
16667 | RCL590F | 1266 | 1080 | 0 | 0 | 0.0573 | 1.225 | 0.159 | 0.045 | 0.0053 | 0.039 | 0.0525 | 0.0493 | 0.008 | 0.623 | 0.0012 | 0.003 | 0.005 | 0.0037 | 0 | 0.0002 | 0 | 0.0001 | 0 | 414 | 581 | 29
16600 | RCL590F | 1272 | 1080 | 841 | 106 | 0.066 | 1.192 | 0.157 | 0.044 | 0.0055 | 0.038 | 0.048 | 0.0447 | 0.008 | 0.61 | 0.0011 | 0.003 | 0.005 | 0.0035 | 0 | 0.0002 | 0 | 0.0001 | 0 | 381 | 598 | 32
16600 | RCL590F | 1272 | 1080 | 841 | 106 | 0.066 | 1.192 | 0.157 | 0.044 | 0.0055 | 0.038 | 0.048 | 0.0447 | 0.008 | 0.61 | 0.0011 | 0.003 | 0.005 | 0.0035 | 0 | 0.0002 | 0 | 0.0001 | 0 | 381 | 601 | 32
16600 | RCL590F | 1272 | 1080 | 841 | 106 | 0.066 | 1.192 | 0.157 | 0.044 | 0.0055 | 0.038 | 0.048 | 0.0447 | 0.008 | 0.61 | 0.0011 | 0.003 | 0.005 | 0.0035 | 0 | 0.0002 | 0 | 0.0001 | 0 | 338 | 576 | 35
16650 | RCL590F | 1260 | 1080 | 829 | 154 | 0.066 | 1.192 | 0.157 | 0.044 | 0.0055 | 0.038 | 0.048 | 0.0447 | 0.008 | 0.61 | 0.0011 | 0.003 | 0.005 | 0.0035 | 0 | 0.0002 | 0 | 0.0001 | 0 | 411 | 602 | 33
16650 | RCL590F | 1260 | 1080 | 829 | 154 | 0.066 | 1.192 | 0.157 | 0.044 | 0.0055 | 0.038 | 0.048 | 0.0447 | 0.008 | 0.61 | 0.0011 | 0.003 | 0.005 | 0.0035 | 0 | 0.0002 | 0 | 0.0001 | 0 | 415 | 599 | 33
16650 | RCL590F | 1260 | 1080 | 829 | 154 | 0.066 | 1.192 | 0.157 | 0.044 | 0.0055 | 0.038 | 0.048 | 0.0447 | 0.008 | 0.61 | 0.0011 | 0.003 | 0.005 | 0.0035 | 0 | 0.0002 | 0 | 0.0001 | 0 | 351 | 580 | 31
16610 | RCL590F | 1266 | 1080 | 827 | 135 | 0.0573 | 1.225 | 0.159 | 0.045 | 0.0053 | 0.039 | 0.0525 | 0.0493 | 0.008 | 0.623 | 0.0012 | 0.003 | 0.005 | 0.0037 | 0 | 0.0002 | 0 | 0.0001 | 0 | 374 | 571 | 33
16610 | RCL590F | 1266 | 1080 | 827 | 135 | 0.0573 | 1.225 | 0.159 | 0.045 | 0.0053 | 0.039 | 0.0525 | 0.0493 | 0.008 | 0.623 | 0.0012 | 0.003 | 0.005 | 0.0037 | 0 | 0.0002 | 0 | 0.0001 | 0 | 338 | 562 | 33
16610 | RCL590F | 1266 | 1080 | 827 | 135 | 0.0573 | 1.225 | 0.159 | 0.045 | 0.0053 | 0.039 | 0.0525 | 0.0493 | 0.008 | 0.623 | 0.0012 | 0.003 | 0.005 | 0.0037 | 0 | 0.0002 | 0 | 0.0001 | 0 | 377 | 584 | 29
19580 | RCL590F | 1266 | 1080 | 813 | 33 | 0.066 | 1.192 | 0.157 | 0.044 | 0.0055 | 0.038 | 0.048 | 0.0447 | 0.008 | 0.61 | 0.0011 | 0.003 | 0.005 | 0.0035 | 0 | 0.0002 | 0 | 0.0001 | 0 | 372 | 601 | 31
16610 | RCL590F | 1272 | 1080 | 800 | 32 | 0.0701 | 1.184 | 0.159 | 0.02 | 0.0034 | 0.043 | 0.0481 | 0.0457 | 0.007 | 0.603 | 0.0009 | 0.003 | 0.004 | 0.0035 | 0 | 0.0001 | 0 | 0.0004 | 0 | 365 | 599 | 30
27932 | Q235B | 1256 | 1060 | 0 | 0 | 0.153 | 0.429 | 0.176 | 0.015 | 0.014 | 0.035 | 0.003 | 0.002 | 0.017 | 0.027 | 0.001 | 0.005 | 0.002 | 0.001 | 0.0026 | 0.0001 | 0 | 0.0001 | 0 | 302 | 431 | 30
27523 | Q235B | 1262 | 1060 | 0 | 0 | 0.159 | 0.478 | 0.22 | 0.014 | 0.014 | 0.043 | 0.002 | 0.001 | 0.034 | 0.032 | 0.001 | 0.007 | 0.001 | 0.001 | 0.003 | 0.0001 | 0 | 0.0001 | 0 | 302 | 427 | 31
29280 | Q235B | 1271 | 1060 | 879 | 634 | 0.142 | 0.456 | 0.191 | 0.015 | 0.014 | 0.035 | 0.004 | 0.003 | 0.034 | 0.033 | 0.002 | 0.001 | 0.001 | 0.001 | 0.0031 | 0.0003 | 0 | 0.0001 | 0 | 289 | 427 | 38
29420 | Q235B | 1259 | 1060 | 884 | 632 | 0.142 | 0.456 | 0.191 | 0.015 | 0.014 | 0.035 | 0.004 | 0.003 | 0.034 | 0.033 | 0.002 | 0.001 | 0.001 | 0.001 | 0.0031 | 0.0003 | 0 | 0.0001 | 0 | 334 | 457 | 33
29220 | Q235B | 1265 | 1060 | 885 | 633 | 0.142 | 0.456 | 0.191 | 0.015 | 0.014 | 0.035 | 0.004 | 0.003 | 0.034 | 0.033 | 0.002 | 0.001 | 0.001 | 0.001 | 0.0031 | 0.0003 | 0 | 0.0001 | 0 | 278 | 422 | 31
29400 | Q235B | 1271 | 1060 | 883 | 634 | 0.142 | 0.456 | 0.191 | 0.015 | 0.014 | 0.035 | 0.004 | 0.003 | 0.034 | 0.033 | 0.002 | 0.001 | 0.001 | 0.001 | 0.0031 | 0.0003 | 0 | 0.0001 | 0 | 292 | 432 | 31
28749 | Q345B | 1256 | 1060 | 0 | 0 | 0.176 | 1.481 | 0.258 | 0.02 | 0.013 | 0.048 | 0.001 | 0.001 | 0.014 | 0.026 | 0.001 | 0.006 | 0.003 | 0.001 | 0.0035 | 0.0001 | 0 | 0.0006 | 0 | 357 | 504 | 27
29380 | Q345B | 1264 | 1060 | 851 | 586 | 0.158 | 1.524 | 0.308 | 0.03 | 0.011 | 0.032 | 0.032 | 0.023 | 0.011 | 0.021 | 0.002 | 0.001 | 0.001 | 0.001 | 0.004 | 0.0011 | 0 | 0.0001 | 0 | 390 | 537 | 26
29170 | Q345B | 1271 | 1060 | 852 | 585 | 0.158 | 1.524 | 0.308 | 0.03 | 0.011 | 0.032 | 0.032 | 0.023 | 0.011 | 0.021 | 0.002 | 0.001 | 0.001 | 0.001 | 0.004 | 0.0011 | 0 | 0.0001 | 0 | 416 | 567 | 26
26690 | Q345B | 1274 | 1080 | 874 | 604 | 0.156 | 1.369 | 0.237 | 0.022 | 0.009 | 0.03 | 0.009 | 0.008 | 0.012 | 0.019 | 0.002 | 0.004 | 0.003 | 0.001 | 0.0044 | 0.0001 | 0 | 0.0002 | 0 | 408 | 546 | 29
21010 | WL440 | 1285 | 1090 | 875 | 594 | 0.0781 | 1.327 | 0.228 | 0.02 | 0.0036 | 0.05 | 0.0464 | 0.0459 | 0.011 | 0.029 | 0.0166 | 0.003 | 0.001 | 0.001 | 0.0019 | 0.0001 | 0 | 0.0002 | 0 | 401 | 508 | 33
24525 | WL440 | 1273 | 1090 | 0 | 0 | 0.0899 | 1.399 | 0.225 | 0.017 | 0.005 | 0.032 | 0.0445 | 0.0436 | 0.012 | 0.029 | 0.0231 | 0.002 | 0.001 | 0.002 | 0.003 | 0.0001 | 0 | 0.0002 | 0 | 456 | 549 | 28
24525 | WL440 | 1273 | 1090 | 0 | 0 | 0.0899 | 1.399 | 0.225 | 0.017 | 0.005 | 0.032 | 0.0445 | 0.0436 | 0.012 | 0.029 | 0.0231 | 0.002 | 0.001 | 0.002 | 0.003 | 0.0001 | 0 | 0.0002 | 0 | 401 | 512 | 30
24525 | WL440 | 1273 | 1090 | 0 | 0 | 0.0899 | 1.399 | 0.225 | 0.017 | 0.005 | 0.032 | 0.0445 | 0.0436 | 0.012 | 0.029 | 0.0231 | 0.002 | 0.001 | 0.002 | 0.003 | 0.0001 | 0 | 0.0002 | 0 | 409 | 518 | 32
21030 | WL440 | 1279 | 1090 | 874 | 593 | 0.0736 | 1.391 | 0.23 | 0.025 | 0.0042 | 0.043 | 0.0363 | 0.0359 | 0.011 | 0.058 | 0.0142 | 0.003 | 0.001 | 0.001 | 0.0044 | 0.0001 | 0 | 0.0002 | 0 | 378 | 492 | 30
21040 | WL440 | 1285 | 1090 | 876 | 593 | 0.0736 | 1.391 | 0.23 | 0.025 | 0.0042 | 0.043 | 0.0363 | 0.0359 | 0.011 | 0.058 | 0.0142 | 0.003 | 0.001 | 0.001 | 0.0044 | 0.0001 | 0 | 0.0002 | 0 | 400 | 505 | 31
21060 | WL440 | 1273 | 1090 | 875 | 594 | 0.0736 | 1.391 | 0.23 | 0.025 | 0.0042 | 0.043 | 0.0363 | 0.0359 | 0.011 | 0.058 | 0.0142 | 0.003 | 0.001 | 0.001 | 0.0044 | 0.0001 | 0 | 0.0002 | 0 | 391 | 497 | 30
21080 | WL440 | 1279 | 1090 | 875 | 592 | 0.0781 | 1.327 | 0.228 | 0.02 | 0.0036 | 0.05 | 0.0464 | 0.0459 | 0.011 | 0.029 | 0.0166 | 0.003 | 0.001 | 0.001 | 0.0019 | 0.0001 | 0 | 0.0002 | 0 | 390 | 497 | 33
27930 | Q235B | 1259 | 1060 | 878 | 634 | 0.141 | 0.462 | 0.174 | 0.016 | 0.012 | 0.041 | 0.003 | 0.002 | 0.024 | 0.031 | 0.001 | 0.004 | 0.001 | 0.001 | 0.0018 | 0.0002 | 0 | 0.0001 | 0 | 279 | 413 | 30
28030 | Q235B | 1265 | 1060 | 873 | 634 | 0.141 | 0.462 | 0.174 | 0.016 | 0.012 | 0.041 | 0.003 | 0.002 | 0.024 | 0.031 | 0.001 | 0.004 | 0.001 | 0.001 | 0.0018 | 0.0002 | 0 | 0.0001 | 0 | 274 | 411 | 30
27946 | Q235B | 1271 | 1060 | 0 | 0 | 0.141 | 0.462 | 0.174 | 0.016 | 0.012 | 0.041 | 0.003 | 0.002 | 0.024 | 0.031 | 0.001 | 0.004 | 0.001 | 0.001 | 0.0018 | 0.0002 | 0 | 0.0001 | 0 | 275 | 414 | 31
28070 | Q235B | 1259 | 1060 | 880 | 634 | 0.141 | 0.462 | 0.174 | 0.016 | 0.012 | 0.041 | 0.003 | 0.002 | 0.024 | 0.031 | 0.001 | 0.004 | 0.001 | 0.001 | 0.0018 | 0.0002 | 0 | 0.0001 | 0 | 266 | 412 | 37
27940 | Q235B | 1265 | 1060 | 875 | 635 | 0.141 | 0.462 | 0.174 | 0.016 | 0.012 | 0.041 | 0.003 | 0.002 | 0.024 | 0.031 | 0.001 | 0.004 | 0.001 | 0.001 | 0.0018 | 0.0002 | 0 | 0.0001 | 0 | 270 | 411 | 36
28060 | Q235B | 1271 | 1060 | 884 | 635 | 0.141 | 0.462 | 0.174 | 0.016 | 0.012 | 0.041 | 0.003 | 0.002 | 0.024 | 0.031 | 0.001 | 0.004 | 0.001 | 0.001 | 0.0018 | 0.0002 | 0 | 0.0001 | 0 | 287 | 415 | 30
27950 | Q235B | 1259 | 1060 | 877 | 634 | 0.141 | 0.462 | 0.174 | 0.016 | 0.012 | 0.041 | 0.003 | 0.002 | 0.024 | 0.031 | 0.001 | 0.004 | 0.001 | 0.001 | 0.0018 | 0.0002 | 0 | 0.0001 | 0 | 284 | 420 | 33
28090 | Q235B | 1265 | 1060 | 880 | 635 | 0.141 | 0.462 | 0.174 | 0.016 | 0.012 | 0.041 | 0.003 | 0.002 | 0.024 | 0.031 | 0.001 | 0.004 | 0.001 | 0.001 | 0.0018 | 0.0002 | 0 | 0.0001 | 0 | 273 | 415 | 38
27930 | Q235B | 1271 | 1060 | 882 | 634 | 0.141 | 0.462 | 0.174 | 0.016 | 0.012 | 0.041 | 0.003 | 0.002 | 0.024 | 0.031 | 0.001 | 0.004 | 0.001 | 0.001 | 0.0018 | 0.0002 | 0 | 0.0001 | 0 | 278 | 421 | 32
28080 | Q235B | 1259 | 1060 | 880 | 635 | 0.141 | 0.462 | 0.174 | 0.016 | 0.012 | 0.041 | 0.003 | 0.002 | 0.024 | 0.031 | 0.001 | 0.004 | 0.001 | 0.001 | 0.0018 | 0.0002 | 0 | 0.0001 | 0 | 268 | 418 | 35
27940 | Q235B | 1268 | 1060 | 883 | 635 | 0.14 | 0.45 | 0.215 | 0.015 | 0.005 | 0.03 | 0.015 | 0.014 | 0.019 | 0.024 | 0.002 | 0.006 | 0.002 | 0.001 | 0.0036 | 0.0001 | 0 | 0.0003 | 0 | 289 | 420 | 37
28050 | Q235B | 1274 | 1060 | 883 | 635 | 0.14 | 0.45 | 0.215 | 0.015 | 0.005 | 0.03 | 0.015 | 0.014 | 0.019 | 0.024 | 0.002 | 0.006 | 0.002 | 0.001 | 0.0036 | 0.0001 | 0 | 0.0003 | 0 | 300 | 430 | 31
27910 | Q235B | 1262 | 1060 | 876 | 635 | 0.14 | 0.45 | 0.215 | 0.015 | 0.005 | 0.03 | 0.015 | 0.014 | 0.019 | 0.024 | 0.002 | 0.006 | 0.002 | 0.001 | 0.0036 | 0.0001 | 0 | 0.0003 | 0 | 301 | 427 | 33
28010 | Q235B | 1268 | 1060 | 877 | 634 | 0.14 | 0.45 | 0.215 | 0.015 | 0.005 | 0.03 | 0.015 | 0.014 | 0.019 | 0.024 | 0.002 | 0.006 | 0.002 | 0.001 | 0.0036 | 0.0001 | 0 | 0.0003 | 0 | 313 | 437 | 31
27910 | Q235B | 1274 | 1060 | 882 | 612 | 0.14 | 0.45 | 0.215 | 0.015 | 0.005 | 0.03 | 0.015 | 0.014 | 0.019 | 0.024 | 0.002 | 0.006 | 0.002 | 0.001 | 0.0036 | 0.0001 | 0 | 0.0003 | 0 | 298 | 427 | 35
28060 | Q235B | 1262 | 1060 | 881 | 635 | 0.14 | 0.45 | 0.215 | 0.015 | 0.005 | 0.03 | 0.015 | 0.014 | 0.019 | 0.024 | 0.002 | 0.006 | 0.002 | 0.001 | 0.0036 | 0.0001 | 0 | 0.0003 | 0 | 294 | 428 | 34
27946 | Q235B | 1268 | 1060 | 0 | 0 | 0.14 | 0.45 | 0.215 | 0.015 | 0.005 | 0.03 | 0.015 | 0.014 | 0.019 | 0.024 | 0.002 | 0.006 | 0.002 | 0.001 | 0.0036 | 0.0001 | 0 | 0.0003 | 0 | 295 | 427 | 34
28050 | Q235B | 1274 | 1060 | 885 | 635 | 0.14 | 0.45 | 0.215 | 0.015 | 0.005 | 0.03 | 0.015 | 0.014 | 0.019 | 0.024 | 0.002 | 0.006 | 0.002 | 0.001 | 0.0036 | 0.0001 | 0 | 0.0003 | 0 | 299 | 433 | 33
27950 | Q235B | 1262 | 1060 | 882 | 634 | 0.14 | 0.45 | 0.215 | 0.015 | 0.005 | 0.03 | 0.015 | 0.014 | 0.019 | 0.024 | 0.002 | 0.006 | 0.002 | 0.001 | 0.0036 | 0.0001 | 0 | 0.0003 | 0 | 292 | 430 | 35
28070 | Q235B | 1268 | 1060 | 884 | 633 | 0.14 | 0.45 | 0.215 | 0.015 | 0.005 | 0.03 | 0.015 | 0.014 | 0.019 | 0.024 | 0.002 | 0.006 | 0.002 | 0.001 | 0.0036 | 0.0001 | 0 | 0.0003 | 0 | 298 | 431 | 37
29300 | Q235B | 1276 | 1060 | 896 | 634 | 0.142 | 0.456 | 0.191 | 0.015 | 0.014 | 0.035 | 0.004 | 0.003 | 0.034 | 0.033 | 0.002 | 0.001 | 0.001 | 0.001 | 0.0031 | 0.0003 | 0 | 0.0001 | 0 | 308 | 434 | 30
29290 | Q235B | 1264 | 1060 | 897 | 633 | 0.142 | 0.456 | 0.191 | 0.015 | 0.014 | 0.035 | 0.004 | 0.003 | 0.034 | 0.033 | 0.002 | 0.001 | 0.001 | 0.001 | 0.0031 | 0.0003 | 0 | 0.0001 | 0 | 317 | 447 | 28
29430 | Q235B | 1270 | 1060 | 896 | 632 | 0.142 | 0.456 | 0.191 | 0.015 | 0.014 | 0.035 | 0.004 | 0.003 | 0.034 | 0.033 | 0.002 | 0.001 | 0.001 | 0.001 | 0.0031 | 0.0003 | 0 | 0.0001 | 0 | 313 | 442 | 29
29400 | Q235B | 1276 | 1060 | 896 | 633 | 0.142 | 0.456 | 0.191 | 0.015 | 0.014 | 0.035 | 0.004 | 0.003 | 0.034 | 0.033 | 0.002 | 0.001 | 0.001 | 0.001 | 0.0031 | 0.0003 | 0 | 0.0001 | 0 | 312 | 436 | 28
23320 | Q235B | 1273 | 1080 | 894 | 599 | 0.152 | 0.473 | 0.19 | 0.017 | 0.011 | 0.038 | 0.003 | 0.002 | 0.017 | 0.029 | 0.001 | 0.001 | 0.001 | 0.001 | 0.002 | 0.0002 | 0 | 0.0001 | 0 | 295 | 428 | 30
23013 | Q235B | 1279 | 1080 | 0 | 0 | 0.152 | 0.473 | 0.19 | 0.017 | 0.011 | 0.038 | 0.003 | 0.002 | 0.017 | 0.029 | 0.001 | 0.001 | 0.001 | 0.001 | 0.002 | 0.0002 | 0 | 0.0001 | 0 | 315 | 449 | 25
27800 | Q235B | 1263 | 1060 | 0 | 0 | 0.133 | 0.495 | 0.177 | 0.017 | 0.016 | 0.044 | 0.001 | 0.001 | 0.019 | 0.02 | 0.001 | 0.005 | 0.002 | 0.001 | 0.0034 | 0.0001 | 0 | 0.0001 | 0 | 327 | 456 | 31
27820 | Q235B | 1269 | 1060 | 883 | 635 | 0.142 | 0.45 | 0.199 | 0.022 | 0.012 | 0.037 | 0.002 | 0.002 | 0.014 | 0.028 | 0.001 | 0.006 | 0.002 | 0.001 | 0.0024 | 0.0001 | 0 | 0.0001 | 0 | 306 | 444 | 29
28140 | Q235B | 1262 | 1060 | 883 | 634 | 0.152 | 0.473 | 0.19 | 0.017 | 0.011 | 0.038 | 0.003 | 0.002 | 0.017 | 0.029 | 0.001 | 0.001 | 0.001 | 0.001 | 0.002 | 0.0002 | 0 | 0.0001 | 0 | 292 | 436 | 38
28030 | Q235B | 1274 | 1060 | 884 | 634 | 0.152 | 0.473 | 0.19 | 0.017 | 0.011 | 0.038 | 0.003 | 0.002 | 0.017 | 0.029 | 0.001 | 0.001 | 0.001 | 0.001 | 0.002 | 0.0002 | 0 | 0.0001 | 0 | 321 | 452 | 28
28070 | Q235B | 1262 | 1060 | 881 | 633 | 0.152 | 0.473 | 0.19 | 0.017 | 0.011 | 0.038 | 0.003 | 0.002 | 0.017 | 0.029 | 0.001 | 0.001 | 0.001 | 0.001 | 0.002 | 0.0002 | 0 | 0.0001 | 0 | 302 | 444 | 28
27580 | Q235B | 1246 | 1040 | 879 | 633 | 0.151 | 0.467 | 0.172 | 0.025 | 0.017 | 0.067 | 0.001 | 0.001 | 0.019 | 0.031 | 0.001 | 0.006 | 0.002 | 0.001 | 0.0023 | 0.0002 | 0 | 0.0001 | 0 | 309 | 453 | 31
27580 | Q235B | 1252 | 1040 | 875 | 635 | 0.151 | 0.467 | 0.172 | 0.025 | 0.017 | 0.067 | 0.001 | 0.001 | 0.019 | 0.031 | 0.001 | 0.006 | 0.002 | 0.001 | 0.0023 | 0.0002 | 0 | 0.0001 | 0 | 316 | 451 | 31
27570 | Q235B | 1246 | 1040 | 879 | 635 | 0.151 | 0.467 | 0.172 | 0.025 | 0.017 | 0.067 | 0.001 | 0.001 | 0.019 | 0.031 | 0.001 | 0.006 | 0.002 | 0.001 | 0.0023 | 0.0002 | 0 | 0.0001 | 0 | 315 | 456 | 28
27946 | Q235B | 1265 | 1060 | 0 | 0 | 0.143 | 0.463 | 0.139 | 0.017 | 0.012 | 0.044 | 0.002 | 0.002 | 0.016 | 0.021 | 0.001 | 0.001 | 0.001 | 0.001 | 0.0028 | 0.0002 | 0 | 0.0001 | 0 | 276 | 404 | 33
27930 | Q235B | 1271 | 1060 | 879 | 634 | 0.143 | 0.463 | 0.139 | 0.017 | 0.012 | 0.044 | 0.002 | 0.002 | 0.016 | 0.021 | 0.001 | 0.001 | 0.001 | 0.001 | 0.0028 | 0.0002 | 0 | 0.0001 | 0 | 281 | 410 | 31
28300 | Q235B | 1266 | 1060 | 885 | 635 | 0.142 | 0.466 | 0.203 | 0.012 | 0.008 | 0.047 | 0.031 | 0.03 | 0.02 | 0.033 | 0.002 | 0.004 | 0.001 | 0.001 | 0.0039 | 0.0001 | 0 | 0.0001 | 0 | 291 | 426 | 32
27769 | Q235B | 1272 | 1060 | 0 | 0 | 0.147 | 0.458 | 0.186 | 0.011 | 0.01 | 0.036 | 0.009 | 0.008 | 0.017 | 0.033 | 0.002 | 0.001 | 0.001 | 0.001 | 0.003 | 0.0001 | 0 | 0.0001 | 0 | 278 | 407 | 29
26930 | Q345B | 1284 | 1080 | 854 | 593 | 0.153 | 1.449 | 0.293 | 0.026 | 0.014 | 0.03 | 0.024 | 0.023 | 0.017 | 0.028 | 0.003 | 0.001 | 0.002 | 0.001 | 0.0046 | 0.0002 | 0 | 0.0001 | 0 | 414 | 546 | 21
27230 | Q345B | 1272 | 1080 | 848 | 585 | 0.15 | 1.508 | 0.246 | 0.024 | 0.02 | 0.041 | 0.007 | 0.006 | 0.019 | 0.027 | 0.002 | 0.005 | 0.003 | 0.001 | 0.0038 | 0.0001 | 0 | 0.0003 | 0 | 367 | 526 | 29
30430 | WL510-DW | 1273 | 1080 | 876 | 569 | 0.097 | 1.417 | 0.198 | 0.016 | 0.004 | 0.046 | 0.046 | 0.044 | 0.019 | 0.023 | 0.017 | 0.007 | 0.003 | 0.024 | 0 | 0.0017 | 0 | 0.0001 | 0 | 456 | 558 | 29
28850 | HG785D | 1290 | 1100 | 888 | 569 | 0.076 | 1.864 | 0.041 | 0.014 | 0.002 | 0.032 | 0.052 | 0.051 | 0.01 | 0.248 | 0.137 | 0.146 | 0.002 | 0.06 | 0.0037 | 0.0011 | 0 | 0.0001 | 0 | 807 | 876 | 20
29090 | HG785D | 1278 | 1100 | 886 | 569 | 0.076 | 1.864 | 0.041 | 0.014 | 0.002 | 0.032 | 0.052 | 0.051 | 0.01 | 0.248 | 0.137 | 0.146 | 0.002 | 0.06 | 0.0037 | 0.0011 | 0 | 0.0001 | 0 | 807 | 872 | 18
29030 | HG785D | 1284 | 1100 | 888 | 570 | 0.076 | 1.864 | 0.041 | 0.014 | 0.002 | 0.032 | 0.052 | 0.051 | 0.01 | 0.248 | 0.137 | 0.146 | 0.002 | 0.06 | 0.0037 | 0.0011 | 0 | 0.0001 | 0 | 789 | 866 | 18
34250 | B | 1276 | 1070 | 874 | 631 | 0.136 | 0.693 | 0.182 | 0.02 | 0.013 | 0.027 | 0.002 | 0.001 | 0.013 | 0.015 | 0.001 | 0.003 | 0.002 | 0.001 | 0 | 0.0001 | 0 | 0.0002 | 0 | 293 | 434 | 32
34260 | B | 1264 | 1070 | 875 | 632 | 0.152 | 0.667 | 0.183 | 0.015 | 0.01 | 0.031 | 0.001 | 0.001 | 0.019 | 0.016 | 0.001 | 0.004 | 0.002 | 0.001 | 0 | 0.0001 | 0 | 0.0003 | 0 | 291 | 432 | 29
28600 | Q345B | 1252 | 1040 | 855 | 584 | 0.165 | 1.539 | 0.244 | 0.019 | 0.011 | 0.045 | 0.014 | 0.012 | 0.015 | 0.022 | 0.002 | 0.001 | 0.001 | 0.001 | 0.0032 | 0.0006 | 0 | 0.0001 | 0 | 362 | 532 | 24
28370 | Q345B | 1258 | 1040 | 852 | 585 | 0.158 | 1.524 | 0.308 | 0.03 | 0.011 | 0.032 | 0.032 | 0.023 | 0.011 | 0.021 | 0.002 | 0.001 | 0.001 | 0.001 | 0.004 | 0.0011 | 0 | 0.0001 | 0 | 373 | 532 | 31
21140 | RCL540 | 1261 | 1060 | 846 | 564 | 0.0666 | 1.175 | 0.128 | 0.018 | 0.0058 | 0.049 | 0.0333 | 0.0326 | 0.012 | 0.032 | 0.0009 | 0.003 | 0.001 | 0.039 | 0.0017 | 0.0001 | 0 | 0.0003 | 0 | 464 | 555 | 25
21190 | RCL540 | 1267 | 1060 | 846 | 570 | 0.0662 | 1.193 | 0.146 | 0.014 | 0.0032 | 0.047 | 0.0339 | 0.0326 | 0.012 | 0.024 | 0.001 | 0.003 | 0.001 | 0.04 | 0.0021 | 0.0001 | 0 | 0.0003 | 0 | 495 | 584 | 25
21120 | RCL540 | 1255 | 1060 | 847 | 568 | 0.0666 | 1.175 | 0.128 | 0.018 | 0.0058 | 0.049 | 0.0333 | 0.0326 | 0.012 | 0.032 | 0.0009 | 0.003 | 0.001 | 0.039 | 0.0017 | 0.0001 | 0 | 0.0003 | 0 | 500 | 587 | 24
21160 | RCL540 | 1261 | 1060 | 846 | 568 | 0.0666 | 1.175 | 0.128 | 0.018 | 0.0058 | 0.049 | 0.0333 | 0.0326 | 0.012 | 0.032 | 0.0009 | 0.003 | 0.001 | 0.039 | 0.0017 | 0.0001 | 0 | 0.0003 | 0 | 498 | 582 | 27
23390 | RCL540 | 1267 | 1060 | 845 | 568 | 0.0662 | 1.193 | 0.146 | 0.014 | 0.0032 | 0.047 | 0.0339 | 0.0326 | 0.012 | 0.024 | 0.001 | 0.003 | 0.001 | 0.04 | 0.0021 | 0.0001 | 0 | 0.0003 | 0 | 507 | 589 | 25
20830 | RCL540 | 1252 | 1060 | 846 | 568 | 0.0666 | 1.132 | 0.135 | 0.019 | 0.0045 | 0.045 | 0.0349 | 0.0343 | 0.012 | 0.033 | 0.0013 | 0.005 | 0.001 | 0.039 | 0.0023 | 0.0001 | 0 | 0.0003 | 0 | 492 | 564 | 27
20770 | RCL540 | 1258 | 1060 | 839 | 567 | 0.0666 | 1.132 | 0.135 | 0.019 | 0.0045 | 0.045 | 0.0349 | 0.0343 | 0.012 | 0.033 | 0.0013 | 0.005 | 0.001 | 0.039 | 0.0023 | 0.0001 | 0 | 0.0003 | 0 | 505 | 584 | 26
20870 | RCL540 | 1264 | 1060 | 841 | 569 | 0.0635 | 1.1 | 0.126 | 0.02 | 0.0038 | 0.043 | 0.042 | 0.0414 | 0.012 | 0.027 | 0.001 | 0.003 | 0.001 | 0.037 | 0.0022 | 0.0001 | 0 | 0.0003 | 0 | 501 | 580 | 24
20790 | RCL540 | 1252 | 1060 | 846 | 565 | 0.0634 | 1.161 | 0.122 | 0.014 | 0.0059 | 0.033 | 0.0309 | 0.0305 | 0.009 | 0.027 | 0.0013 | 0.002 | 0.001 | 0.038 | 0.0022 | 0.0001 | 0 | 0.0003 | 0 | 494 | 563 | 26
20730 | RCL540 | 1258 | 1060 | 846 | 563 | 0.08 | 1.144 | 0.126 | 0.014 | 0.0069 | 0.036 | 0.039 | 0.0377 | 0.009 | 0.028 | 0.0014 | 0.003 | 0.001 | 0.038 | 0.0023 | 0.0001 | 0 | 0.0003 | 0 | 505 | 582 | 26
20730 | RCL540 | 1264 | 1060 | 842 | 564 | 0.0634 | 1.161 | 0.122 | 0.014 | 0.0059 | 0.033 | 0.0309 | 0.0305 | 0.009 | 0.027 | 0.0013 | 0.002 | 0.001 | 0.038 | 0.0022 | 0.0001 | 0 | 0.0003 | 0 | 502 | 583 | 26
21030 | RCL540 | 1252 | 1060 | 844 | 567 | 0.0625 | 1.143 | 0.12 | 0.017 | 0.0037 | 0.036 | 0.0411 | 0.0406 | 0.013 | 0.03 | 0.0013 | 0.005 | 0.001 | 0.04 | 0.0023 | 0.0001 | 0 | 0.0004 | 0 | 501 | 571 | 25
20750 | RCL540 | 1258 | 1060 | 838 | 566 | 0.0625 | 1.143 | 0.12 | 0.017 | 0.0037 | 0.036 | 0.0411 | 0.0406 | 0.013 | 0.03 | 0.0013 | 0.005 | 0.001 | 0.04 | 0.0023 | 0.0001 | 0 | 0.0004 | 0 | 505 | 580 | 27
20760 | RCL540 | 1264 | 1060 | 842 | 566 | 0.0634 | 1.161 | 0.122 | 0.014 | 0.0059 | 0.033 | 0.0309 | 0.0305 | 0.009 | 0.027 | 0.0013 | 0.002 | 0.001 | 0.038 | 0.0022 | 0.0001 | 0 | 0.0003 | 0 | 498 | 575 | 27
20840 | RCL540 | 1252 | 1060 | 844 | 563 | 0.0625 | 1.143 | 0.12 | 0.017 | 0.0037 | 0.036 | 0.0411 | 0.0406 | 0.013 | 0.03 | 0.0013 | 0.005 | 0.001 | 0.04 | 0.0023 | 0.0001 | 0 | 0.0004 | 0 | 502 | 571 | 22
20870 | RCL540 | 1258 | 1060 | 847 | 559 | 0.0604 | 1.146 | 0.153 | 0.018 | 0.0044 | 0.042 | 0.0405 | 0.04 | 0.012 | 0.027 | 0.0015 | 0.004 | 0.001 | 0.04 | 0.0016 | 0.0001 | 0 | 0.0003 | 0 | 502 | 582 | 23
20780 | RCL540 | 1264 | 1060 | 843 | 564 | 0.0635 | 1.1 | 0.126 | 0.02 | 0.0038 | 0.043 | 0.042 | 0.0414 | 0.012 | 0.027 | 0.001 | 0.003 | 0.001 | 0.037 | 0.0022 | 0.0001 | 0 | 0.0003 | 0 | 501 | 592 | 24
20860 | RCL540 | 1252 | 1060 | 849 | 556 | 0.0804 | 1.102 | 0.115 | 0.02 | 0.004 | 0.028 | 0.0377 | 0.0371 | 0.01 | 0.035 | 0.0011 | 0.002 | 0.001 | 0.035 | 0.0023 | 0.0001 | 0 | 0.0003 | 0 | 484 | 574 | 24
20850 | RCL540 | 1258 | 1060 | 846 | 559 | 0.0666 | 1.132 | 0.135 | 0.019 | 0.0045 | 0.045 | 0.0349 | 0.0343 | 0.012 | 0.033 | 0.0013 | 0.005 | 0.001 | 0.039 | 0.0023 | 0.0001 | 0 | 0.0003 | 0 | 478 | 562 | 26
20750 | RCL540 | 1264 | 1060 | 846 | 562 | 0.0666 | 1.132 | 0.135 | 0.019 | 0.0045 | 0.045 | 0.0349 | 0.0343 | 0.012 | 0.033 | 0.0013 | 0.005 | 0.001 | 0.039 | 0.0023 | 0.0001 | 0 | 0.0003 | 0 | 495 | 576 | 27
20900 | RCL540 | 1252 | 1060 | 849 | 561 | 0.0635 | 1.1 | 0.126 | 0.02 | 0.0038 | 0.043 | 0.042 | 0.0414 | 0.012 | 0.027 | 0.001 | 0.003 | 0.001 | 0.037 | 0.0022 | 0.0001 | 0 | 0.0003 | 0 | 503 | 590 | 29
20840 | RCL540 | 1258 | 1060 | 846 | 564 | 0.0634 | 1.161 | 0.122 | 0.014 | 0.0059 | 0.033 | 0.0309 | 0.0305 | 0.009 | 0.027 | 0.0013 | 0.002 | 0.001 | 0.038 | 0.0022 | 0.0001 | 0 | 0.0003 | 0 | 481 | 554 | 27
20790 | RCL540 | 1264 | 1060 | 847 | 563 | 0.08 | 1.144 | 0.126 | 0.014 | 0.0069 | 0.036 | 0.039 | 0.0377 | 0.009 | 0.028 | 0.0014 | 0.003 | 0.001 | 0.038 | 0.0023 | 0.0001 | 0 | 0.0003 | 0 | 486 | 566 | 27
20790 | RCL540 | 1252 | 1060 | 850 | 559 | 0.08 | 1.144 | 0.126 | 0.014 | 0.0069 | 0.036 | 0.039 | 0.0377 | 0.009 | 0.028 | 0.0014 | 0.003 | 0.001 | 0.038 | 0.0023 | 0.0001 | 0 | 0.0003 | 0 | 486 | 575 | 28
20810 | RCL540 | 1258 | 1060 | 847 | 561 | 0.0699 | 1.173 | 0.136 | 0.017 | 0.0041 | 0.042 | 0.0309 | 0.0291 | 0.013 | 0.029 | 0.0012 | 0.003 | 0.001 | 0.04 | 0.0018 | 0.0001 | 0 | 0.0004 | 0 | 507 | 593 | 26
20880 | RCL540 | 1264 | 1060 | 849 | 565 | 0.0604 | 1.146 | 0.153 | 0.018 | 0.0044 | 0.042 | 0.0405 | 0.04 | 0.012 | 0.027 | 0.0015 | 0.004 | 0.001 | 0.04 | 0.0016 | 0.0001 | 0 | 0.0003 | 0 | 476 | 574 | 28
21070 | RCL540 | 1252 | 1060 | 849 | 562 | 0.0604 | 1.146 | 0.153 | 0.018 | 0.0044 | 0.042 | 0.0405 | 0.04 | 0.012 | 0.027 | 0.0015 | 0.004 | 0.001 | 0.04 | 0.0016 | 0.0001 | 0 | 0.0003 | 0 | 486 | 563 | 26
20770 | RCL540 | 1258 | 1060 | 846 | 562 | 0.0686 | 1.194 | 0.133 | 0.013 | 0.0053 | 0.035 | 0.0328 | 0.0322 | 0.01 | 0.028 | 0.0013 | 0.002 | 0.001 | 0.04 | 0.0025 | 0.0001 | 0 | 0.0003 | 0 | 466 | 541 | 28
20860 | RCL540 | 1264 | 1060 | 847 | 564 | 0.0699 | 1.173 | 0.136 | 0.017 | 0.0041 | 0.042 | 0.0309 | 0.0291 | 0.013 | 0.029 | 0.0012 | 0.003 | 0.001 | 0.04 | 0.0018 | 0.0001 | 0 | 0.0004 | 0 | 504 | 581 | 27
20930 | RCL540 | 1252 | 1060 | 849 | 563 | 0.0699 | 1.173 | 0.136 | 0.017 | 0.0041 | 0.042 | 0.0309 | 0.0291 | 0.013 | 0.029 | 0.0012 | 0.003 | 0.001 | 0.04 | 0.0018 | 0.0001 | 0 | 0.0004 | 0 | 507 | 589 | 25
20820 | RCL540 | 1258 | 1060 | 847 | 561 | 0.0686 | 1.194 | 0.133 | 0.013 | 0.0053 | 0.035 | 0.0328 | 0.0322 | 0.01 | 0.028 | 0.0013 | 0.002 | 0.001 | 0.04 | 0.0025 | 0.0001 | 0 | 0.0003 | 0 | 512 | 595 | 24
20680 | RCL540 | 1264 | 1060 | 847 | 564 | 0.0686 | 1.194 | 0.133 | 0.013 | 0.0053 | 0.035 | 0.0328 | 0.0322 | 0.01 | 0.028 | 0.0013 | 0.002 | 0.001 | 0.04 | 0.0025 | 0.0001 | 0 | 0.0003 | 0 | 489 | 573 | 26
20860 | RCL540 | 1252 | 1060 | 849 | 565 | 0.0699 | 1.173 | 0.136 | 0.017 | 0.0041 | 0.042 | 0.0309 | 0.0291 | 0.013 | 0.029 | 0.0012 | 0.003 | 0.001 | 0.04 | 0.0018 | 0.0001 | 0 | 0.0004 | 0 | 506 | 583 | 25
20760 | RCL540 | 1258 | 1060 | 847 | 561 | 0.0686 | 1.194 | 0.133 | 0.013 | 0.0053 | 0.035 | 0.0328 | 0.0322 | 0.01 | 0.028 | 0.0013 | 0.002 | 0.001 | 0.04 | 0.0025 | 0.0001 | 0 | 0.0003 | 0 | 507 | 587 | 26
19610 | RCL540 | 1264 | 1060 | 846 | 567 | 0.0625 | 1.143 | 0.12 | 0.017 | 0.0037 | 0.036 | 0.0411 | 0.0406 | 0.013 | 0.03 | 0.0013 | 0.005 | 0.001 | 0.04 | 0.0023 | 0.0001 | 0 | 0.0004 | 0 | 501 | 578 | 28
21390 | RCL540 | 1252 | 1060 | 847 | 557 | 0.0804 | 1.102 | 0.115 | 0.02 | 0.004 | 0.028 | 0.0377 | 0.0371 | 0.01 | 0.035 | 0.0011 | 0.002 | 0.001 | 0.035 | 0.0023 | 0.0001 | 0 | 0.0003 | 0 | 495 | 559 | 30
21360 | RCL540 | 1258 | 1060 | 847 | 559 | 0.0804 | 1.102 | 0.115 | 0.02 | 0.004 | 0.028 | 0.0377 | 0.0371 | 0.01 | 0.035 | 0.0011 | 0.002 | 0.001 | 0.035 | 0.0023 | 0.0001 | 0 | 0.0003 | 0 | 480 | 560 | 28
27790 | HG70D | 1271 | 1100 | 882 | 584 | 0.073 | 1.807 | 0.093 | 0.01 | 0.004 | 0.055 | 0.045 | 0.044 | 0.022 | 0.028 | 0.138 | 0.008 | 0.004 | 0.055 | 0.0035 | 0.001 | 0 | 0.0003 | 0 | 693 | 773 | 19
27800 | HG70D | 1283 | 1100 | 880 | 592 | 0.073 | 1.813 | 0.084 | 0.008 | 0.003 | 0.045 | 0.04 | 0.039 | 0.015 | 0.024 | 0.13 | 0.001 | 0.001 | 0.049 | 0.0035 | 0.0009 | 0 | 0.0001 | 0 | 704 | 776 | 19
27850 | HG70D | 1271 | 1100 | 879 | 581 | 0.073 | 1.813 | 0.084 | 0.008 | 0.003 | 0.045 | 0.04 | 0.039 | 0.015 | 0.024 | 0.13 | 0.001 | 0.001 | 0.049 | 0.0035 | 0.0009 | 0 | 0.0001 | 0 | 703 | 774 | 18
27790 | HG70D | 1271 | 1100 | 880 | 599 | 0.07 | 1.76 | 0.099 | 0.005 | 0.003 | 0.042 | 0.041 | 0.036 | 0.015 | 0.025 | 0.131 | 0.004 | 0.001 | 0.048 | 0.0041 | 0.0009 | 0 | 0.0001 | 0 | 675 | 755 | 19
27960 | HG70D | 1271 | 1100 | 882 | 574 | 0.073 | 1.831 | 0.096 | 0.006 | 0.004 | 0.051 | 0.036 | 0.035 | 0.017 | 0.024 | 0.134 | 0.001 | 0.001 | 0.05 | 0.0042 | 0.001 | 0 | 0.0001 | 0 | 701 | 769 | 21
27900 | HG70D | 1277 | 1100 | 879 | 590 | 0.073 | 1.831 | 0.096 | 0.006 | 0.004 | 0.051 | 0.036 | 0.035 | 0.017 | 0.024 | 0.134 | 0.001 | 0.001 | 0.05 | 0.0042 | 0.001 | 0 | 0.0001 | 0 | 738 | 811 | 19
27930 | HG70D | 1283 | 1100 | 881 | 592 | 0.073 | 1.831 | 0.096 | 0.006 | 0.004 | 0.051 | 0.036 | 0.035 | 0.017 | 0.024 | 0.134 | 0.001 | 0.001 | 0.05 | 0.0042 | 0.001 | 0 | 0.0001 | 0 | 734 | 811 | 20
28000 | HG70D | 1283 | 1100 | 879 | 595 | 0.073 | 1.831 | 0.096 | 0.006 | 0.004 | 0.051 | 0.036 | 0.035 | 0.017 | 0.024 | 0.134 | 0.001 | 0.001 | 0.05 | 0.0042 | 0.001 | 0 | 0.0001 | 0 | 701 | 778 | 18
27970 | HG70D | 1271 | 1100 | 881 | 591 | 0.073 | 1.831 | 0.096 | 0.006 | 0.004 | 0.051 | 0.036 | 0.035 | 0.017 | 0.024 | 0.134 | 0.001 | 0.001 | 0.05 | 0.0042 | 0.001 | 0 | 0.0001 | 0 | 652 | 739 | 19
28020 | HG70D | 1277 | 1100 | 881 | 573 | 0.073 | 1.813 | 0.084 | 0.008 | 0.003 | 0.045 | 0.04 | 0.039 | 0.015 | 0.024 | 0.13 | 0.001 | 0.001 | 0.049 | 0.0035 | 0.0009 | 0 | 0.0001 | 0 | 712 | 794 | 18
27910 | HG70D | 1283 | 1100 | 879 | 592 | 0.073 | 1.813 | 0.084 | 0.008 | 0.003 | 0.045 | 0.04 | 0.039 | 0.015 | 0.024 | 0.13 | 0.001 | 0.001 | 0.049 | 0.0035 | 0.0009 | 0 | 0.0001 | 0 | 717 | 790 | 17
27920 | HG70D | 1278 | 1100 | 903 | 597 | 0.073 | 1.807 | 0.093 | 0.01 | 0.004 | 0.055 | 0.045 | 0.044 | 0.022 | 0.028 | 0.138 | 0.008 | 0.004 | 0.055 | 0.0035 | 0.001 | 0 | 0.0003 | 0 | 719 | 792 | 19
27980 | HG70D | 1272 | 1100 | 902 | 593 | 0.073 | 1.807 | 0.093 | 0.01 | 0.004 | 0.055 | 0.045 | 0.044 | 0.022 | 0.028 | 0.138 | 0.008 | 0.004 | 0.055 | 0.0035 | 0.001 | 0 | 0.0003 | 0 | 692 | 769 | 23
28100 | HG70D | 1284 | 1100 | 903 | 575 | 0.073 | 1.807 | 0.093 | 0.01 | 0.004 | 0.055 | 0.045 | 0.044 | 0.022 | 0.028 | 0.138 | 0.008 | 0.004 | 0.055 | 0.0035 | 0.001 | 0 | 0.0003 | 0 | 715 | 792 | 19
28090 | HG70D | 1278 | 1100 | 904 | 595 | 0.073 | 1.831 | 0.096 | 0.006 | 0.004 | 0.051 | 0.036 | 0.035 | 0.017 | 0.024 | 0.134 | 0.001 | 0.001 | 0.05 | 0.0042 | 0.001 | 0 | 0.0001 | 0 | 702 | 779 | 19
28070 | HG70D | 1284 | 1100 | 908 | 593 | 0.073 | 1.813 | 0.084 | 0.008 | 0.003 | 0.045 | 0.04 | 0.039 | 0.015 | 0.024 | 0.13 | 0.001 | 0.001 | 0.049 | 0.0035 | 0.0009 | 0 | 0.0001 | 0 | 697 | 781 | 18
27960 | HG70D | 1272 | 1100 | 906 | 592 | 0.07 | 1.76 | 0.099 | 0.005 | 0.003 | 0.042 | 0.041 | 0.036 | 0.015 | 0.025 | 0.131 | 0.004 | 0.001 | 0.048 | 0.0041 | 0.0009 | 0 | 0.0001 | 0 | 693 | 762 | 23
27910 | Q235B | 1265 | 1060 | 877 | 636 | 0.143 | 0.463 | 0.139 | 0.017 | 0.012 | 0.044 | 0.002 | 0.002 | 0.016 | 0.021 | 0.001 | 0.001 | 0.001 | 0.001 | 0.0028 | 0.0002 | 0 | 0.0001 | 0 | 275 | 407 | 34
27946 | Q235B | 1271 | 1060 | 0 | 0 | 0.143 | 0.463 | 0.139 | 0.017 | 0.012 | 0.044 | 0.002 | 0.002 | 0.016 | 0.021 | 0.001 | 0.001 | 0.001 | 0.001 | 0.0028 | 0.0002 | 0 | 0.0001 | 0 | 268 | 398 | 35
27780 | Q235B | 1264 | 1060 | 882 | 634 | 0.153 | 0.429 | 0.176 | 0.015 | 0.014 | 0.035 | 0.003 | 0.002 | 0.017 | 0.027 | 0.001 | 0.005 | 0.002 | 0.001 | 0.0026 | 0.0001 | 0 | 0.0001 | 0 | 313 | 450 | 28
28220 | Q235B | 1270 | 1060 | 882 | 634 | 0.144 | 0.487 | 0.213 | 0.022 | 0.013 | 0.031 | 0.002 | 0.001 | 0.014 | 0.018 | 0.001 | 0.004 | 0.002 | 0.001 | 0.0025 | 0.0001 | 0 | 0.0002 | 0 | 316 | 448 | 40
28700 | Q345B | 1264 | 1060 | 855 | 584 | 0.158 | 1.524 | 0.308 | 0.03 | 0.011 | 0.032 | 0.032 | 0.023 | 0.011 | 0.021 | 0.002 | 0.001 | 0.001 | 0.001 | 0.004 | 0.0011 | 0 | 0.0001 | 0 | 378 | 526 | 26
27880 | Q235B | 1272 | 1060 | 883 | 634 | 0.143 | 0.463 | 0.139 | 0.017 | 0.012 | 0.044 | 0.002 | 0.002 | 0.016 | 0.021 | 0.001 | 0.001 | 0.001 | 0.001 | 0.0028 | 0.0002 | 0 | 0.0001 | 0 | 283 | 431 | 34
27880 | Q235B | 1272 | 1060 | 883 | 634 | 0.143 | 0.463 | 0.139 | 0.017 | 0.012 | 0.044 | 0.002 | 0.002 | 0.016 | 0.021 | 0.001 | 0.001 | 0.001 | 0.001 | 0.0028 | 0.0002 | 0 | 0.0001 | 0 | 350 | 453 | 14
27880 | Q235B | 1272 | 1060 | 883 | 634 | 0.143 | 0.463 | 0.139 | 0.017 | 0.012 | 0.044 | 0.002 | 0.002 | 0.016 | 0.021 | 0.001 | 0.001 | 0.001 | 0.001 | 0.0028 | 0.0002 | 0 | 0.0001 | 0 | 283 | 429 | 34
27900 | Q235B | 1260 | 1060 | 883 | 633 | 0.143 | 0.463 | 0.139 | 0.017 | 0.012 | 0.044 | 0.002 | 0.002 | 0.016 | 0.021 | 0.001 | 0.001 | 0.001 | 0.001 | 0.0028 | 0.0002 | 0 | 0.0001 | 0 | 267 | 411 | 38
27980 | Q235B | 1266 | 1060 | 884 | 635 | 0.143 | 0.463 | 0.139 | 0.017 | 0.012 | 0.044 | 0.002 | 0.002 | 0.016 | 0.021 | 0.001 | 0.001 | 0.001 | 0.001 | 0.0028 | 0.0002 | 0 | 0.0001 | 0 | 272 | 414 | 36
27890 | Q235B | 1272 | 1060 | 883 | 635 | 0.143 | 0.463 | 0.139 | 0.017 | 0.012 | 0.044 | 0.002 | 0.002 | 0.016 | 0.021 | 0.001 | 0.001 | 0.001 | 0.001 | 0.0028 | 0.0002 | 0 | 0.0001 | 0 | 281 | 423 | 36
25616 | Q450NQR1 | 1280 | 1080 | 0 | 0 | 0.071 | 1.016 | 0.194 | 0.016 | 0.002 | 0.273 | 0.012 | 0.011 | 0.183 | 0.365 | 0.002 | 0.001 | 0.002 | 0.022 | 0 | 0.0002 | 0 | 0.0001 | 0 | 488 | 587 | 25
25600 | Q450NQR1 | 1274 | 1080 | 874 | 565 | 0.063 | 1.122 | 0.192 | 0.019 | 0.002 | 0.233 | 0.017 | 0.016 | 0.175 | 0.38 | 0.002 | 0.006 | 0.003 | 0.022 | 0 | 0.0006 | 0 | 0.0001 | 0 | 482 | 585 | 34
36710 | SS400-JX | 1262 | 1060 | 865 | 627 | 0.143 | 0.466 | 0.195 | 0.012 | 0.009 | 0.043 | 0.042 | 0.042 | 0.019 | 0.031 | 0.002 | 0.001 | 0.001 | 0.001 | 0 | 0.0001 | 0 | 0.0001 | 0 | 286 | 440 | 27
36400 | SS400-JX | 1268 | 1060 | 856 | 611 | 0.143 | 0.466 | 0.195 | 0.012 | 0.009 | 0.043 | 0.042 | 0.042 | 0.019 | 0.031 | 0.002 | 0.001 | 0.001 | 0.001 | 0 | 0.0001 | 0 | 0.0001 | 0 | 288 | 442 | 28
28330 | SS400 | 1274 | 1060 | 864 | 606 | 0.143 | 0.466 | 0.195 | 0.012 | 0.009 | 0.043 | 0.042 | 0.042 | 0.019 | 0.031 | 0.002 | 0.001 | 0.001 | 0.001 | 0 | 0.0001 | 0 | 0.0001 | 0 | 280 | 434 | 30
36730 | SS400 | 1257 | 1060 | 842 | 600 | 0.143 | 0.453 | 0.193 | 0.014 | 0.005 | 0.042 | 0.031 | 0.029 | 0.018 | 0.03 | 0.002 | 0.003 | 0.001 | 0.001 | 0 | 0.0001 | 0 | 0.0001 | 0 | 286 | 441 | 32
35730 | Q345B | 1264 | 1050 | 836 | 589 | 0.154 | 1.457 | 0.284 | 0.019 | 0.012 | 0.03 | 0.012 | 0.009 | 0.013 | 0.028 | 0.002 | 0.001 | 0.001 | 0.001 | 0.0041 | 0.0001 | 0 | 0.0001 | 0 | 367 | 528 | 29
35700 | Q345B | 1258 | 1050 | 833 | 588 | 0.158 | 1.448 | 0.3 | 0.017 | 0.014 | 0.029 | 0.01 | 0.007 | 0.011 | 0.025 | 0.002 | 0.001 | 0.001 | 0.001 | 0.0047 | 0.0001 | 0 | 0.0001 | 0 | 365 | 531 | 29
29600 | HG70D | 1284 | 1100 | 880 | 576 | 0.076 | 1.864 | 0.041 | 0.014 | 0.002 | 0.032 | 0.052 | 0.051 | 0.01 | 0.248 | 0.137 | 0.146 | 0.002 | 0.06 | 0.0037 | 0.0011 | 0 | 0.0001 | 0 | 725 | 797 | 18
29230 | HG70D | 1290 | 1100 | 877 | 577 | 0.076 | 1.864 | 0.041 | 0.014 | 0.002 | 0.032 | 0.052 | 0.051 | 0.01 | 0.248 | 0.137 | 0.146 | 0.002 | 0.06 | 0.0037 | 0.0011 | 0 | 0.0001 | 0 | 704 | 784 | 17
28840 | Q345B | 1279 | 1080 | 851 | 596 | 0.159 | 1.355 | 0.287 | 0.017 | 0.014 | 0.041 | 0.015 | 0.013 | 0.015 | 0.026 | 0.017 | 0.001 | 0.001 | 0.001 | 0.0035 | 0.0001 | 0 | 0.0001 | 0 | 421 | 562 | 25
33010 | HG70D | 1271 | 1100 | 887 | 589 | 0.069 | 1.784 | 0.117 | 0.012 | 0.001 | 0.043 | 0.062 | 0.062 | 0.015 | 0.021 | 0.127 | 0.005 | 0.004 | 0.051 | 0.0035 | 0.0006 | 0 | 0.0003 | 0 | 698 | 773 | 17
26820 | Q345B | 1282 | 1080 | 875 | 604 | 0.162 | 1.382 | 0.264 | 0.027 | 0.013 | 0.025 | 0.021 | 0.019 | 0.012 | 0.019 | 0.002 | 0.004 | 0.003 | 0.001 | 0.005 | 0.0002 | 0 | 0.0002 | 0 | 360 | 528 | 32
26830 | Q345B | 1276 | 1080 | 871 | 604 | 0.141 | 1.348 | 0.258 | 0.021 | 0.013 | 0.026 | 0.012 | 0.01 | 0.01 | 0.017 | 0.003 | 0.001 | 0.001 | 0.002 | 0.0048 | 0.0002 | 0 | 0.0001 | 0 | 377 | 521 | 30
26840 | Q345B | 1270 | 1080 | 872 | 604 | 0.141 | 1.348 | 0.258 | 0.021 | 0.013 | 0.026 | 0.012 | 0.01 | 0.01 | 0.017 | 0.003 | 0.001 | 0.001 | 0.002 | 0.0048 | 0.0002 | 0 | 0.0001 | 0 | 389 | 532 | 27
26810 | Q345B | 1276 | 1080 | 873 | 604 | 0.141 | 1.348 | 0.258 | 0.021 | 0.013 | 0.026 | 0.012 | 0.01 | 0.01 | 0.017 | 0.003 | 0.001 | 0.001 | 0.002 | 0.0048 | 0.0002 | 0 | 0.0001 | 0 | 377 | 527 | 28
26850 | 09CuPCrNi-A | 1282 | 1080 | 877 | 603 | 0.0816 | 0.403 | 0.335 | 0.093 | 0.0068 | 0.276 | 0.0309 | 0.0305 | 0.144 | 0.325 | 0.0024 | 0.001 | 0.001 | 0.001 | 0.0036 | 0.0001 | 0 | 0.0002 | 0 | 391 | 526 | 34
26830 | 09CuPCrNi-A | 1270 | 1080 | 875 | 602 | 0.0824 | 0.407 | 0.32 | 0.092 | 0.0071 | 0.271 | 0.0235 | 0.0217 | 0.147 | 0.318 | 0.0016 | 0.002 | 0.001 | 0.001 | 0.0028 | 0.0001 | 0 | 0.0002 | 0 | 389 | 523 | 33
27330 | SS400 | 1276 | 1060 | 863 | 634 | 0.154 | 0.444 | 0.202 | 0.017 | 0.015 | 0.035 | 0.053 | 0.05 | 0.03 | 0.032 | 0.001 | 0.004 | 0.002 | 0.001 | 0.0038 | 0.0001 | 0 | 0.0002 | 0 | 324 | 458 | 36
27850 | Q235B | 1259 | 1060 | 879 | 634 | 0.143 | 0.463 | 0.139 | 0.017 | 0.012 | 0.044 | 0.002 | 0.002 | 0.016 | 0.021 | 0.001 | 0.001 | 0.001 | 0.001 | 0.0028 | 0.0002 | 0 | 0.0001 | 0 | 275 | 423 | 30
27740 | Q235B | 1252 | 1040 | 877 | 635 | 0.142 | 0.477 | 0.21 | 0.016 | 0.012 | 0.044 | 0.001 | 0.001 | 0.02 | 0.021 | 0.001 | 0.006 | 0.002 | 0.001 | 0.0024 | 0.0001 | 0 | 0.0001 | 0 | 293 | 435 | 28
27720 | Q235B | 1258 | 1040 | 0 | 0 | 0.142 | 0.477 | 0.21 | 0.016 | 0.012 | 0.044 | 0.001 | 0.001 | 0.02 | 0.021 | 0.001 | 0.006 | 0.002 | 0.001 | 0.0024 | 0.0001 | 0 | 0.0001 | 0 | 308 | 450 | 36
27650 | Q235B | 1252 | 1040 | 882 | 634 | 0.151 | 0.467 | 0.172 | 0.025 | 0.017 | 0.067 | 0.001 | 0.001 | 0.019 | 0.031 | 0.001 | 0.006 | 0.002 | 0.001 | 0.0023 | 0.0002 | 0 | 0.0001 | 0 | 293 | 449 | 34
28790 | SS400 | 1274 | 1060 | 864 | 615 | 0.143 | 0.453 | 0.193 | 0.014 | 0.005 | 0.042 | 0.031 | 0.029 | 0.018 | 0.03 | 0.002 | 0.003 | 0.001 | 0.001 | 0 | 0.0001 | 0 | 0.0001 | 0 | 290 | 442 | 28
28700 | SS400 | 1262 | 1060 | 864 | 627 | 0.143 | 0.453 | 0.193 | 0.014 | 0.005 | 0.042 | 0.031 | 0.029 | 0.018 | 0.03 | 0.002 | 0.003 | 0.001 | 0.001 | 0 | 0.0001 | 0 | 0.0001 | 0 | 287 | 442 | 32
29070 | SS400-JX | 1262 | 1050 | 841 | 608 | 0.142 | 0.466 | 0.203 | 0.012 | 0.008 | 0.047 | 0.031 | 0.03 | 0.02 | 0.033 | 0.002 | 0.004 | 0.001 | 0.001 | 0.0039 | 0.0001 | 0 | 0.0001 | 0 | 304 | 455 | 34
29110 | SS400-JX | 1268 | 1050 | 845 | 602 | 0.142 | 0.466 | 0.203 | 0.012 | 0.008 | 0.047 | 0.031 | 0.03 | 0.02 | 0.033 | 0.002 | 0.004 | 0.001 | 0.001 | 0.0039 | 0.0001 | 0 | 0.0001 | 0 | 297 | 451 | 30
35790 | Q345D | 1256 | 1050 | 868 | 656 | 0.097 | 1.441 | 0.191 | 0.017 | 0.01 | 0.038 | 0.036 | 0.035 | 0.01 | 0.019 | 0.002 | 0.005 | 0.003 | 0.026 | 0.0034 | 0.0001 | 0 | 0.0001 | 0 | 400 | 509 | 31
34260 | Q345D | 1266 | 1050 | 866 | 648 | 0.086 | 1.428 | 0.196 | 0.02 | 0.008 | 0.04 | 0.044 | 0.043 | 0.011 | 0.022 | 0.002 | 0.005 | 0.003 | 0.021 | 0.0036 | 0.0001 | 0 | 0.0001 | 0 | 402 | 520 | 29
33010 | Q345D | 1258 | 1050 | 845 | 624 | 0.088 | 1.429 | 0.21 | 0.02 | 0.011 | 0.038 | 0.04 | 0.039 | 0.014 | 0.021 | 0.002 | 0.006 | 0.003 | 0.025 | 0.0043 | 0.0001 | 0 | 0.0001 | 0 | 430 | 536 | 26
34626 | Q345D | 1264 | 1050 | 0 | 0 | 0.086 | 1.428 | 0.196 | 0.02 | 0.008 | 0.04 | 0.044 | 0.043 | 0.011 | 0.022 | 0.002 | 0.005 | 0.003 | 0.021 | 0.0036 | 0.0001 | 0 | 0.0001 | 0 | 417 | 524 | 28
28530 | Q345C | 1271 | 1050 | 846 | 609 | 0.086 | 1.428 | 0.196 | 0.02 | 0.008 | 0.04 | 0.044 | 0.043 | 0.011 | 0.022 | 0.002 | 0.005 | 0.003 | 0.021 | 0.0036 | 0.0001 | 0 | 0.0001 | 0 | 438 | 541 | 28
28480 | Q345C | 1259 | 1050 | 0 | 0 | 0.086 | 1.428 | 0.196 | 0.02 | 0.008 | 0.04 | 0.044 | 0.043 | 0.011 | 0.022 | 0.002 | 0.005 | 0.003 | 0.021 | 0.0036 | 0.0001 | 0 | 0.0001 | 0 | 426 | 539 | 26
28260 | SS400-JX | 1271 | 1060 | 866 | 625 | 0.142 | 0.466 | 0.203 | 0.012 | 0.008 | 0.047 | 0.031 | 0.03 | 0.02 | 0.033 | 0.002 | 0.004 | 0.001 | 0.001 | 0.0039 | 0.0001 | 0 | 0.0001 | 0 | 283 | 436 | 27
28330 | SS400-JX | 1277 | 1060 | 865 | 623 | 0.142 | 0.466 | 0.203 | 0.012 | 0.008 | 0.047 | 0.031 | 0.03 | 0.02 | 0.033 | 0.002 | 0.004 | 0.001 | 0.001 | 0.0039 | 0.0001 | 0 | 0.0001 | 0 | 287 | 438 | 28
29440 | SS400-JX | 1265 | 1060 | 866 | 624 | 0.143 | 0.453 | 0.193 | 0.014 | 0.005 | 0.042 | 0.031 | 0.029 | 0.018 | 0.03 | 0.002 | 0.003 | 0.001 | 0.001 | 0 | 0.0001 | 0 | 0.0001 | 0 | 299 | 447 | 28
29050 | SS400-JX | 1271 | 1060 | 864 | 621 | 0.143 | 0.466 | 0.195 | 0.012 | 0.009 | 0.043 | 0.042 | 0.042 | 0.019 | 0.031 | 0.002 | 0.001 | 0.001 | 0.001 | 0 | 0.0001 | 0 | 0.0001 | 0 | 292 | 443 | 27
27170 | Q235B | 1279 | 1060 | 882 | 636 | 0.149 | 0.501 | 0.227 | 0.025 | 0.016 | 0.038 | 0.018 | 0.015 | 0.015 | 0.034 | 0.002 | 0.004 | 0.001 | 0.001 | 0.0038 | 0.0001 | 0 | 0.0001 | 0 | 296 | 444 | 33
28270 | SS400-JX | 1280 | 1060 | 864 | 623 | 0.142 | 0.466 | 0.203 | 0.012 | 0.008 | 0.047 | 0.031 | 0.03 | 0.02 | 0.033 | 0.002 | 0.004 | 0.001 | 0.001 | 0.0039 | 0.0001 | 0 | 0.0001 | 0 | 293 | 444 | 35
28410 | SS400-JX | 1268 | 1060 | 867 | 622 | 0.142 | 0.466 | 0.203 | 0.012 | 0.008 | 0.047 | 0.031 | 0.03 | 0.02 | 0.033 | 0.002 | 0.004 | 0.001 | 0.001 | 0.0039 | 0.0001 | 0 | 0.0001 | 0 | 287 | 438 | 33
28360 | SS400-JX | 1274 | 1060 | 865 | 621 | 0.143 | 0.466 | 0.195 | 0.012 | 0.009 | 0.043 | 0.042 | 0.042 | 0.019 | 0.031 | 0.002 | 0.001 | 0.001 | 0.001 | 0 | 0.0001 | 0 | 0.0001 | 0 | 299 | 442 | 34
28270 | SS400-JX | 1280 | 1060 | 864 | 622 | 0.143 | 0.466 | 0.195 | 0.012 | 0.009 | 0.043 | 0.042 | 0.042 | 0.019 | 0.031 | 0.002 | 0.001 | 0.001 | 0.001 | 0 | 0.0001 | 0 | 0.0001 | 0 | 291 | 438 | 34
29060 | SS400-JX | 1252 | 1040 | 866 | 623 | 0.14 | 0.456 | 0.207 | 0.017 | 0.003 | 0.03 | 0.039 | 0.036 | 0.013 | 0.018 | 0.002 | 0.005 | 0.002 | 0.001 | 0.0035 | 0.0001 | 0 | 0.0001 | 0 | 293 | 438 | 36
29150 | SS400-JX | 1252 | 1040 | 865 | 624 | 0.137 | 0.447 | 0.201 | 0.013 | 0.004 | 0.033 | 0.041 | 0.039 | 0.014 | 0.023 | 0.002 | 0.005 | 0.002 | 0.001 | 0 | 0.0002 | 0 | 0.0001 | 0 | 292 | 441 | 26
29280 | SS400-JX | 1258 | 1040 | 866 | 622 | 0.137 | 0.447 | 0.201 | 0.013 | 0.004 | 0.033 | 0.041 | 0.039 | 0.014 | 0.023 | 0.002 | 0.005 | 0.002 | 0.001 | 0 | 0.0002 | 0 | 0.0001 | 0 | 283 | 434 | 27
22890 | Q345C | 1268 | 1050 | 846 | 626 | 0.101 | 1.404 | 0.215 | 0.011 | 0.009 | 0.036 | 0.035 | 0.034 | 0.023 | 0.032 | 0.002 | 0.001 | 0.001 | 0.024 | 0.0042 | 0.0003 | 0 | 0.0001 | 0 | 441 | 532 | 26
27990 | Q235B | 1265 | 1060 | 878 | 634 | 0.139 | 0.453 | 0.177 | 0.014 | 0.013 | 0.044 | 0.003 | 0.002 | 0.026 | 0.022 | 0.002 | 0.003 | 0.001 | 0.001 | 0.0023 | 0.0004 | 0 | 0.0001 | 0 | 299 | 421 | 32
27860 | Q235B | 1271 | 1060 | 880 | 634 | 0.139 | 0.453 | 0.177 | 0.014 | 0.013 | 0.044 | 0.003 | 0.002 | 0.026 | 0.022 | 0.002 | 0.003 | 0.001 | 0.001 | 0.0023 | 0.0004 | 0 | 0.0001 | 0 | 294 | 427 | 31
22640 | HG785E | 1274 | 1100 | 882 | 582 | 0.0767 | 1.816 | 0.066 | 0.015 | 0.004 | 0.031 | 0.057 | 0.0555 | 0.011 | 0.235 | 0.1351 | 0.123 | 0.003 | 0.0613 | 0.0054 | 0.0019 | 0 | 0.0001 | 0 | 782 | 843 | 18
22580 | HG785E | 1280 | 1100 | 887 | 575 | 0.0767 | 1.816 | 0.066 | 0.015 | 0.004 | 0.031 | 0.057 | 0.0555 | 0.011 | 0.235 | 0.1351 | 0.123 | 0.003 | 0.0613 | 0.0054 | 0.0019 | 0 | 0.0001 | 0 | 743 | 820 | 19
26620 | RCL540 | 1255 | 1060 | 831 | 560 | 0.0662 | 1.193 | 0.146 | 0.014 | 0.0032 | 0.047 | 0.0339 | 0.0326 | 0.012 | 0.024 | 0.001 | 0.003 | 0.001 | 0.04 | 0.0021 | 0.0001 | 0 | 0.0003 | 0 | 503 | 591 | 25
29295 | Q345B | 1262 | 1060 | 0 | 0 | 0.176 | 1.481 | 0.258 | 0.02 | 0.013 | 0.048 | 0.001 | 0.001 | 0.014 | 0.026 | 0.001 | 0.006 | 0.003 | 0.001 | 0.0035 | 0.0001 | 0 | 0.0006 | 0 | 387 | 533 | 29
29270 | Q345B | 1268 | 1060 | 852 | 587 | 0.158 | 1.524 | 0.308 | 0.03 | 0.011 | 0.032 | 0.032 | 0.023 | 0.011 | 0.021 | 0.002 | 0.001 | 0.001 | 0.001 | 0.004 | 0.0011 | 0 | 0.0001 | 0 | 390 | 543 | 32
27972 | Q345D | 1258 | 1050 | 0 | 0 | 0.088 | 1.429 | 0.21 | 0.02 | 0.011 | 0.038 | 0.04 | 0.039 | 0.014 | 0.021 | 0.002 | 0.006 | 0.003 | 0.025 | 0.0043 | 0.0001 | 0 | 0.0001 | 0 | 406 | 512 | 29
23230 | 1.00E+170 | 1244 | 1020 | 812 | 521 | 0.167 | 1.058 | 0.011 | 0.024 | 0.01 | 0.029 | 0.034 | 0.031 | 0.015 | 0.023 | 0.001 | 0.005 | 0.002 | 0.001 | 0 | 0.0001 | 0 | 0.0001 | 0 | 348 | 502 | 35
23670 | 1.00E+170 | 1250 | 1020 | 810 | 540 | 0.167 | 1.058 | 0.011 | 0.024 | 0.01 | 0.029 | 0.034 | 0.031 | 0.015 | 0.023 | 0.001 | 0.005 | 0.002 | 0.001 | 0 | 0.0001 | 0 | 0.0001 | 0 | 336 | 501 | 36
23710 | 1.00E+170 | 1248 | 1020 | 808 | 542 | 0.167 | 1.058 | 0.011 | 0.024 | 0.01 | 0.029 | 0.034 | 0.031 | 0.015 | 0.023 | 0.001 | 0.005 | 0.002 | 0.001 | 0 | 0.0001 | 0 | 0.0001 | 0 | 385 | 510 | 32
26230 | Q345C | 1249 | 1050 | 863 | 647 | 0.086 | 1.432 | 0.218 | 0.016 | 0.011 | 0.037 | 0.044 | 0.044 | 0.015 | 0.028 | 0.002 | 0.006 | 0.003 | 0.024 | 0.0046 | 0.0001 | 0 | 0.0001 | 0 | 418 | 532 | 25
27680 | Q345C | 1257 | 1050 | 864 | 645 | 0.088 | 1.429 | 0.21 | 0.02 | 0.011 | 0.038 | 0.04 | 0.039 | 0.014 | 0.021 | 0.002 | 0.006 | 0.003 | 0.025 | 0.0043 | 0.0001 | 0 | 0.0001 | 0 | 412 | 534 | 26
27590 | Q345C | 1251 | 1050 | 867 | 646 | 0.088 | 1.429 | 0.21 | 0.02 | 0.011 | 0.038 | 0.04 | 0.039 | 0.014 | 0.021 | 0.002 | 0.006 | 0.003 | 0.025 | 0.0043 | 0.0001 | 0 | 0.0001 | 0 | 416 | 527 | 26
27680 | Q345C | 1263 | 1050 | 864 | 645 | 0.088 | 1.429 | 0.21 | 0.02 | 0.011 | 0.038 | 0.04 | 0.039 | 0.014 | 0.021 | 0.002 | 0.006 | 0.003 | 0.025 | 0.0043 | 0.0001 | 0 | 0.0001 | 0 | 432 | 532 | 25
28960 | Q345C | 1255 | 1050 | 865 | 645 | 0.101 | 1.404 | 0.215 | 0.011 | 0.009 | 0.036 | 0.035 | 0.034 | 0.023 | 0.032 | 0.002 | 0.001 | 0.001 | 0.024 | 0.0042 | 0.0003 | 0 | 0.0001 | 0 | 423 | 539 | 27
25670 | Q345A | 1251 | 1050 | 859 | 566 | 0.16 | 1.316 | 0.298 | 0.022 | 0.009 | 0.032 | 0.02 | 0.019 | 0.043 | 0.055 | 0.019 | 0.014 | 0.005 | 0.002 | 0.0034 | 0.0002 | 0 | 0.0003 | 0 | 401 | 555 | 24
27590 | Q345A | 1257 | 1050 | 849 | 569 | 0.166 | 1.338 | 0.284 | 0.018 | 0.007 | 0.035 | 0.026 | 0.025 | 0.02 | 0.02 | 0.019 | 0.004 | 0.005 | 0.003 | 0.0036 | 0.0001 | 0 | 0.0003 | 0 | 381 | 543 | 24
28970 | SS400-JX | 1255 | 1050 | 834 | 611 | 0.14 | 0.456 | 0.207 | 0.017 | 0.003 | 0.03 | 0.039 | 0.036 | 0.013 | 0.018 | 0.002 | 0.005 | 0.002 | 0.001 | 0.0035 | 0.0001 | 0 | 0.0001 | 0 | 290 | 441 | 28
29060 | SS400-JX | 1249 | 1050 | 836 | 603 | 0.14 | 0.456 | 0.207 | 0.017 | 0.003 | 0.03 | 0.039 | 0.036 | 0.013 | 0.018 | 0.002 | 0.005 | 0.002 | 0.001 | 0.0035 | 0.0001 | 0 | 0.0001 | 0 | 285 | 440 | 36
29970 | Q235B | 1259 | 1050 | 865 | 659 | 0.152 | 0.473 | 0.19 | 0.017 | 0.011 | 0.038 | 0.003 | 0.002 | 0.017 | 0.029 | 0.001 | 0.001 | 0.001 | 0.001 | 0.002 | 0.0002 | 0 | 0.0001 | 0 | 268 | 432 | 34
29240 | SS400-JX | 1250 | 1050 | 845 | 599 | 0.138 | 0.445 | 0.203 | 0.014 | 0.004 | 0.033 | 0.028 | 0.028 | 0.011 | 0.016 | 0.002 | 0.005 | 0.002 | 0.001 | 0 | 0.0001 | 0 | 0.0001 | 0 | 298 | 441 | 29
29300 | SS400-JX | 1256 | 1050 | 845 | 606 | 0.138 | 0.445 | 0.203 | 0.014 | 0.004 | 0.033 | 0.028 | 0.028 | 0.011 | 0.016 | 0.002 | 0.005 | 0.002 | 0.001 | 0 | 0.0001 | 0 | 0.0001 | 0 | 292 | 440 | 31
29160 | SS400-JX | 1262 | 1050 | 843 | 605 | 0.14 | 0.456 | 0.207 | 0.017 | 0.003 | 0.03 | 0.039 | 0.036 | 0.013 | 0.018 | 0.002 | 0.005 | 0.002 | 0.001 | 0.0035 | 0.0001 | 0 | 0.0001 | 0 | 297 | 443 | 30
25980 | SAPH400 | 1262 | 1080 | 845 | 604 | 0.1112 | 0.723 | 0.014 | 0.014 | 0.0036 | 0.026 | 0.0359 | 0.032 | 0.007 | 0.022 | 0.0006 | 0.002 | 0.001 | 0.001 | 0.001 | 0.0001 | 0 | 0.0002 | 0 | 270 | 412 | 42
26040 | SAPH400 | 1274 | 1080 | 841 | 607 | 0.1112 | 0.723 | 0.014 | 0.014 | 0.0036 | 0.026 | 0.0359 | 0.032 | 0.007 | 0.022 | 0.0006 | 0.002 | 0.001 | 0.001 | 0.001 | 0.0001 | 0 | 0.0002 | 0 | 272 | 411 | 42
27700 | Q235B | 1263 | 1060 | 0 | 0 | 0.142 | 0.45 | 0.199 | 0.022 | 0.012 | 0.037 | 0.002 | 0.002 | 0.014 | 0.028 | 0.001 | 0.006 | 0.002 | 0.001 | 0.0024 | 0.0001 | 0 | 0.0001 | 0 | 329 | 461 | 29
28200 | Q235B | 1269 | 1060 | 884 | 635 | 0.144 | 0.487 | 0.213 | 0.022 | 0.013 | 0.031 | 0.002 | 0.001 | 0.014 | 0.018 | 0.001 | 0.004 | 0.002 | 0.001 | 0.0025 | 0.0001 | 0 | 0.0002 | 0 | 308 | 448 | 33
28050 | Q235B | 1246 | 1040 | 884 | 634 | 0.144 | 0.487 | 0.213 | 0.022 | 0.013 | 0.031 | 0.002 | 0.001 | 0.014 | 0.018 | 0.001 | 0.004 | 0.002 | 0.001 | 0.0025 | 0.0001 | 0 | 0.0002 | 0 | 307 | 453 | 36
28150 | Q235B | 1252 | 1040 | 884 | 634 | 0.16 | 0.432 | 0.188 | 0.013 | 0.014 | 0.036 | 0.003 | 0.002 | 0.02 | 0.03 | 0.001 | 0.008 | 0.001 | 0.001 | 0.0029 | 0.0001 | 0 | 0.0001 | 0 | 302 | 455 | 33
25910 | Q235B | 1254 | 1040 | 863 | 658 | 0.156 | 0.438 | 0.197 | 0.013 | 0.013 | 0.037 | 0.002 | 0.002 | 0.016 | 0.019 | 0.001 | 0.004 | 0.001 | 0.002 | 0.0026 | 0.0001 | 0 | 0.0003 | 0 | 274 | 422 | 39
24280 | Q235B | 1242 | 1040 | 866 | 654 | 0.156 | 0.438 | 0.197 | 0.013 | 0.013 | 0.037 | 0.002 | 0.002 | 0.016 | 0.019 | 0.001 | 0.004 | 0.001 | 0.002 | 0.0026 | 0.0001 | 0 | 0.0003 | 0 | 271 | 414 | 34
28170 | Q235B | 1263 | 1060 | 879 | 633 | 0.144 | 0.487 | 0.213 | 0.022 | 0.013 | 0.031 | 0.002 | 0.001 | 0.014 | 0.018 | 0.001 | 0.004 | 0.002 | 0.001 | 0.0025 | 0.0001 | 0 | 0.0002 | 0 | 330 | 464 | 31
27840 | Q235B | 1272 | 1060 | 0 | 0 | 0.139 | 0.453 | 0.177 | 0.014 | 0.013 | 0.044 | 0.003 | 0.002 | 0.026 | 0.022 | 0.002 | 0.003 | 0.001 | 0.001 | 0.0023 | 0.0004 | 0 | 0.0001 | 0 | 292 | 422 | 36
27910 | Q235B | 1249 | 1040 | 881 | 632 | 0.139 | 0.453 | 0.177 | 0.014 | 0.013 | 0.044 | 0.003 | 0.002 | 0.026 | 0.022 | 0.002 | 0.003 | 0.001 | 0.001 | 0.0023 | 0.0004 | 0 | 0.0001 | 0 | 309 | 441 | 33
27920 | Q235B | 1255 | 1040 | 0 | 0 | 0.139 | 0.453 | 0.177 | 0.014 | 0.013 | 0.044 | 0.003 | 0.002 | 0.026 | 0.022 | 0.002 | 0.003 | 0.001 | 0.001 | 0.0023 | 0.0004 | 0 | 0.0001 | 0 | 297 | 443 | 34
24138 | Q235B | 1256 | 1040 | 0 | 0 | 0.152 | 0.473 | 0.19 | 0.017 | 0.011 | 0.038 | 0.003 | 0.002 | 0.017 | 0.029 | 0.001 | 0.001 | 0.001 | 0.001 | 0.002 | 0.0002 | 0 | 0.0001 | 0 | 242 | 400 | 31
27770 | Q235B | 1248 | 1050 | 0 | 0 | 0.139 | 0.453 | 0.177 | 0.014 | 0.013 | 0.044 | 0.003 | 0.002 | 0.026 | 0.022 | 0.002 | 0.003 | 0.001 | 0.001 | 0.0023 | 0.0004 | 0 | 0.0001 | 0 | 288 | 426 | 29
27870 | Q235B | 1254 | 1050 | 0 | 0 | 0.139 | 0.453 | 0.177 | 0.014 | 0.013 | 0.044 | 0.003 | 0.002 | 0.026 | 0.022 | 0.002 | 0.003 | 0.001 | 0.001 | 0.0023 | 0.0004 | 0 | 0.0001 | 0 | 280 | 439 | 30
27360 | Q235B | 1266 | 1050 | 0 | 0 | 0.155 | 0.501 | 0.205 | 0.016 | 0.018 | 0.034 | 0.005 | 0.004 | 0.015 | 0.033 | 0.002 | 0.002 | 0.001 | 0.001 | 0.0043 | 0.0002 | 0 | 0.0001 | 0 | 306 | 451 | 28
27319 | Q345B | 1258 | 1050 | 0 | 0 | 0.15 | 1.508 | 0.246 | 0.024 | 0.02 | 0.041 | 0.007 | 0.006 | 0.019 | 0.027 | 0.002 | 0.005 | 0.003 | 0.001 | 0.0038 | 0.0001 | 0 | 0.0003 | 0 | 349 | 514 | 25
27319 | Q345B | 1258 | 1050 | 0 | 0 | 0.15 | 1.508 | 0.246 | 0.024 | 0.02 | 0.041 | 0.007 | 0.006 | 0.019 | 0.027 | 0.002 | 0.005 | 0.003 | 0.001 | 0.0038 | 0.0001 | 0 | 0.0003 | 0 | 341 | 503 | 25
27319 | Q345B | 1258 | 1050 | 0 | 0 | 0.15 | 1.508 | 0.246 | 0.024 | 0.02 | 0.041 | 0.007 | 0.006 | 0.019 | 0.027 | 0.002 | 0.005 | 0.003 | 0.001 | 0.0038 | 0.0001 | 0 | 0.0003 | 0 | 336 | 514 | 27
33844 | Q345B | 1265 | 1050 | 0 | 0 | 0.152 | 1.46 | 0.255 | 0.024 | 0.014 | 0.04 | 0.001 | 0.001 | 0.019 | 0.024 | 0.002 | 0.005 | 0.003 | 0.001 | 0.0029 | 0.0001 | 0 | 0.0004 | 0 | 364 | 516 | 25
33844 | Q345B | 1265 | 1050 | 0 | 0 | 0.152 | 1.46 | 0.255 | 0.024 | 0.014 | 0.04 | 0.001 | 0.001 | 0.019 | 0.024 | 0.002 | 0.005 | 0.003 | 0.001 | 0.0029 | 0.0001 | 0 | 0.0004 | 0 | 342 | 507 | 28
33844 | Q345B | 1265 | 1050 | 0 | 0 | 0.152 | 1.46 | 0.255 | 0.024 | 0.014 | 0.04 | 0.001 | 0.001 | 0.019 | 0.024 | 0.002 | 0.005 | 0.003 | 0.001 | 0.0029 | 0.0001 | 0 | 0.0004 | 0 | 392 | 543 | 22
30200 | Q345A | 1257 | 1060 | 0 | 0 | 0.125 | 1.395 | 0.172 | 0.013 | 0.003 | 0.033 | 0.027 | 0.027 | 0.012 | 0.026 | 0.017 | 0.005 | 0.004 | 0.022 | 0.0045 | 0.0001 | 0 | 0.0003 | 0 | 463 | 538 | 22
27350 | Q345A | 1261 | 1050 | 838 | 542 | 0.174 | 1.549 | 0.34 | 0.012 | 0.003 | 0.212 | 0.022 | 0.022 | 0.226 | 0.032 | 0.005 | 0.001 | 0.04 | 0.029 | 0 | 0.0002 | 0 | 0.0001 | 0 | 513 | 713 | 22
36090 | Q345A | 1267 | 1050 | 0 | 0 | 0.083 | 1.206 | 0.201 | 0.015 | 0.002 | 0.046 | 0.027 | 0.026 | 0.019 | 0.02 | 0.011 | 0.006 | 0.002 | 0.021 | 0.0036 | 0.001 | 0 | 0.0002 | 0 | 442 | 539 | 30
35390 | Q345A | 1261 | 1050 | 0 | 0 | 0.097 | 1.441 | 0.191 | 0.017 | 0.01 | 0.038 | 0.036 | 0.035 | 0.01 | 0.019 | 0.002 | 0.005 | 0.003 | 0.026 | 0.0034 | 0.0001 | 0 | 0.0001 | 0 | 479 | 595 | 22
37026 | L450MB | 1238 | 1010 | 0 | 0 | 0.05 | 1.497 | 0.231 | 0.012 | 0.001 | 0.05 | 0.03 | 0.03 | 0.017 | 0.185 | 0.018 | 0.102 | 0.001 | 0.044 | 0.0034 | 0.0009 | 0 | 0.0001 | 0 | 551 | 625 | 20
37026 | L450MB | 1244 | 1010 | 0 | 0 | 0.049 | 1.482 | 0.243 | 0.015 | 0.001 | 0.045 | 0.028 | 0.027 | 0.016 | 0.184 | 0.017 | 0.123 | 0.001 | 0.043 | 0.0027 | 0.0027 | 0 | 0.0001 | 0 | 559 | 619 | 20
37026 | L450MB | 1250 | 1010 | 0 | 0 | 0.049 | 1.482 | 0.243 | 0.015 | 0.001 | 0.045 | 0.028 | 0.027 | 0.016 | 0.184 | 0.017 | 0.123 | 0.001 | 0.043 | 0.0027 | 0.0027 | 0 | 0.0001 | 0 | 545 | 610 | 22
37026 | L450MB | 1244 | 1010 | 0 | 0 | 0.049 | 1.482 | 0.243 | 0.015 | 0.001 | 0.045 | 0.028 | 0.027 | 0.016 | 0.184 | 0.017 | 0.123 | 0.001 | 0.043 | 0.0027 | 0.0027 | 0 | 0.0001 | 0 | 542 | 628 | 19
37026 | L450MB | 1244 | 1010 | 0 | 0 | 0.049 | 1.482 | 0.243 | 0.015 | 0.001 | 0.045 | 0.028 | 0.027 | 0.016 | 0.184 | 0.017 | 0.123 | 0.001 | 0.043 | 0.0027 | 0.0027 | 0 | 0.0001 | 0 | 542 | 625 | 20
37026 | L450MB | 1244 | 1010 | 0 | 0 | 0.044 | 1.517 | 0.238 | 0.011 | 0.0011 | 0.037 | 0.039 | 0.038 | 0.018 | 0.19 | 0.016 | 0.13 | 0.002 | 0.046 | 0.0032 | 0.0009 | 0 | 0.0004 | 0 | 567 | 628 | 21
37026 | L450MB | 1238 | 1010 | 0 | 0 | 0.044 | 1.517 | 0.238 | 0.011 | 0.0011 | 0.037 | 0.039 | 0.038 | 0.018 | 0.19 | 0.016 | 0.13 | 0.002 | 0.046 | 0.0032 | 0.0009 | 0 | 0.0004 | 0 | 565 | 627 | 20
37026 | L450MB | 1250 | 1010 | 0 | 0 | 0.054 | 1.487 | 0.249 | 0.007 | 0.0016 | 0.04 | 0.035 | 0.035 | 0.02 | 0.178 | 0.015 | 0.117 | 0.002 | 0.044 | 0.004 | 0.0015 | 0 | 0.0003 | 0 | 538 | 625 | 20
37026 | L450MB | 1238 | 1010 | 0 | 0 | 0.054 | 1.487 | 0.249 | 0.007 | 0.0016 | 0.04 | 0.035 | 0.035 | 0.02 | 0.178 | 0.015 | 0.117 | 0.002 | 0.044 | 0.004 | 0.0015 | 0 | 0.0003 | 0 | 536 | 626 | 22
37026 | L450MB | 1250 | 1010 | 0 | 0 | 0.054 | 1.487 | 0.249 | 0.007 | 0.0016 | 0.04 | 0.035 | 0.035 | 0.02 | 0.178 | 0.015 | 0.117 | 0.002 | 0.044 | 0.004 | 0.0015 | 0 | 0.0003 | 0 | 553 | 632 | 20
37026 | L450MB | 1244 | 1010 | 0 | 0 | 0.054 | 1.487 | 0.249 | 0.007 | 0.0016 | 0.04 | 0.035 | 0.035 | 0.02 | 0.178 | 0.015 | 0.117 | 0.002 | 0.044 | 0.004 | 0.0015 | 0 | 0.0003 | 0 | 560 | 627 | 22
37026 | L450MB | 1244 | 1010 | 0 | 0 | 0.048 | 1.456 | 0.259 | 0.013 | 0.0013 | 0.05 | 0.024 | 0.023 | 0.016 | 0.18 | 0.016 | 0.121 | 0.002 | 0.044 | 0.0031 | 0.0003 | 0 | 0.0001 | 0 | 542 | 636 | 22
37026 | L450MB | 1238 | 1010 | 0 | 0 | 0.048 | 1.456 | 0.259 | 0.013 | 0.0013 | 0.05 | 0.024 | 0.023 | 0.016 | 0.18 | 0.016 | 0.121 | 0.002 | 0.044 | 0.0031 | 0.0003 | 0 | 0.0001 | 0 | 552 | 636 | 21
37026 | L450MB | 1250 | 1010 | 0 | 0 | 0.048 | 1.456 | 0.259 | 0.013 | 0.0013 | 0.05 | 0.024 | 0.023 | 0.016 | 0.18 | 0.016 | 0.121 | 0.002 | 0.044 | 0.0031 | 0.0003 | 0 | 0.0001 | 0 | 565 | 632 | 22
37026 | L450MB | 1244 | 1010 | 0 | 0 | 0.048 | 1.506 | 0.243 | 0.01 | 0.0009 | 0.051 | 0.039 | 0.039 | 0.021 | 0.174 | 0.016 | 0.121 | 0.002 | 0.042 | 0.0039 | 0.0003 | 0 | 0.0001 | 0 | 560 | 629 | 22
37026 | L450MB | 1238 | 1010 | 0 | 0 | 0.048 | 1.477 | 0.248 | 0.013 | 0.0012 | 0.04 | 0.033 | 0.031 | 0.016 | 0.176 | 0.014 | 0.122 | 0.002 | 0.042 | 0.0031 | 0.0009 | 0 | 0.0001 | 0 | 544 | 632 | 20
37026 | L450MB | 1250 | 1010 | 0 | 0 | 0.048 | 1.477 | 0.248 | 0.013 | 0.0012 | 0.04 | 0.033 | 0.031 | 0.016 | 0.176 | 0.014 | 0.122 | 0.002 | 0.042 | 0.0031 | 0.0009 | 0 | 0.0001 | 0 | 533 | 632 | 19
37026 | L450MB | 1244 | 1010 | 0 | 0 | 0.048 | 1.477 | 0.248 | 0.013 | 0.0012 | 0.04 | 0.033 | 0.031 | 0.016 | 0.176 | 0.014 | 0.122 | 0.002 | 0.042 | 0.0031 | 0.0009 | 0 | 0.0001 | 0 | 565 | 634 | 22
37026 | L450MB | 1238 | 1010 | 0 | 0 | 0.048 | 1.477 | 0.248 | 0.013 | 0.0012 | 0.04 | 0.033 | 0.031 | 0.016 | 0.176 | 0.014 | 0.122 | 0.002 | 0.042 | 0.0031 | 0.0009 | 0 | 0.0001 | 0 | 544 | 629 | 21
37026 | L450MB | 1250 | 1010 | 0 | 0 | 0.048 | 1.506 | 0.243 | 0.01 | 0.0009 | 0.051 | 0.039 | 0.039 | 0.021 | 0.174 | 0.016 | 0.121 | 0.002 | 0.042 | 0.0039 | 0.0003 | 0 | 0.0001 | 0 | 542 | 627 | 20
37026 | L450MB | 1238 | 1010 | 0 | 0 | 0.048 | 1.506 | 0.243 | 0.01 | 0.0009 | 0.051 | 0.039 | 0.039 | 0.021 | 0.174 | 0.016 | 0.121 | 0.002 | 0.042 | 0.0039 | 0.0003 | 0 | 0.0001 | 0 | 538 | 629 | 20
27850 | Q235B | 1257 | 1060 | 884 | 635 | 0.133 | 0.495 | 0.177 | 0.017 | 0.016 | 0.044 | 0.001 | 0.001 | 0.019 | 0.02 | 0.001 | 0.005 | 0.002 | 0.001 | 0.0034 | 0.0001 | 0 | 0.0001 | 0 | 291 | 431 | 32
27870 | Q235B | 1263 | 1060 | 885 | 633 | 0.142 | 0.45 | 0.199 | 0.022 | 0.012 | 0.037 | 0.002 | 0.002 | 0.014 | 0.028 | 0.001 | 0.006 | 0.002 | 0.001 | 0.0024 | 0.0001 | 0 | 0.0001 | 0 | 304 | 446 | 31
29280 | Q235B | 1272 | 1060 | 883 | 607 | 0.142 | 0.456 | 0.191 | 0.015 | 0.014 | 0.035 | 0.004 | 0.003 | 0.034 | 0.033 | 0.002 | 0.001 | 0.001 | 0.001 | 0.0031 | 0.0003 | 0 | 0.0001 | 0 | 284 | 436 | 32
29160 | Q235B | 1260 | 1060 | 885 | 632 | 0.142 | 0.456 | 0.191 | 0.015 | 0.014 | 0.035 | 0.004 | 0.003 | 0.034 | 0.033 | 0.002 | 0.001 | 0.001 | 0.001 | 0.0031 | 0.0003 | 0 | 0.0001 | 0 | 283 | 432 | 32
29290 | SS400-JX | 1255 | 1050 | 0 | 0 | 0.14 | 0.456 | 0.207 | 0.017 | 0.003 | 0.03 | 0.039 | 0.036 | 0.013 | 0.018 | 0.002 | 0.005 | 0.002 | 0.001 | 0.0035 | 0.0001 | 0 | 0.0001 | 0 | 266 | 412 | 29
29290 | SS400-JX | 1243 | 1050 | 0 | 0 | 0.14 | 0.456 | 0.207 | 0.017 | 0.003 | 0.03 | 0.039 | 0.036 | 0.013 | 0.018 | 0.002 | 0.005 | 0.002 | 0.001 | 0.0035 | 0.0001 | 0 | 0.0001 | 0 | 282 | 440 | 29
29080 | Q345C | 1254 | 1050 | 0 | 0 | 0.086 | 1.432 | 0.218 | 0.016 | 0.011 | 0.037 | 0.044 | 0.044 | 0.015 | 0.028 | 0.002 | 0.006 | 0.003 | 0.024 | 0.0046 | 0.0001 | 0 | 0.0001 | 0 | 424 | 530 | 29
26860 | Q235B | 1246 | 1040 | 0 | 0 | 0.1267 | 0.662 | 0.014 | 0.024 | 0.0056 | 0.026 | 0.0383 | 0.0369 | 0.01 | 0.031 | 0.0004 | 0 | 0.001 | 0.001 | 0.0021 | 0.0001 | 0 | 0.0001 | 0 | 317 | 445 | 31
28990 | Q345C | 1261 | 1050 | 0 | 0 | 0.086 | 1.432 | 0.218 | 0.016 | 0.011 | 0.037 | 0.044 | 0.044 | 0.015 | 0.028 | 0.002 | 0.006 | 0.003 | 0.024 | 0.0046 | 0.0001 | 0 | 0.0001 | 0 | 433 | 530 | 29
28190 | Q345C | 1249 | 1050 | 836 | 641 | 0.101 | 1.404 | 0.215 | 0.011 | 0.009 | 0.036 | 0.035 | 0.034 | 0.023 | 0.032 | 0.002 | 0.001 | 0.001 | 0.024 | 0.0042 | 0.0003 | 0 | 0.0001 | 0 | 390 | 506 | 27
27598 | Q345C | 1244 | 1050 | 0 | 0 | 0.101 | 1.404 | 0.215 | 0.011 | 0.009 | 0.036 | 0.035 | 0.034 | 0.023 | 0.032 | 0.002 | 0.001 | 0.001 | 0.024 | 0.0042 | 0.0003 | 0 | 0.0001 | 0 | 390 | 504 | 26
17388 | SS400-JX | 1238 | 1040 | 0 | 0 | 0.1439 | 0.461 | 0.173 | 0.019 | 0.0061 | 0.028 | 0.0338 | 0.0314 | 0.007 | 0.019 | 0.0001 | 0.001 | 0.001 | 0.001 | 0.0032 | 0.0001 | 0 | 0.0002 | 0 | 276 | 431 | 29
17388 | SS400-JX | 1226 | 1040 | 0 | 0 | 0.1433 | 0.45 | 0.172 | 0.015 | 0.0072 | 0.024 | 0.0294 | 0.0291 | 0.007 | 0.016 | 0.0002 | 0.004 | 0.001 | 0.001 | 0.0075 | 0.0001 | 0 | 0.0002 | 0 | 269 | 428 | 28
19814 | SS400 | 1246 | 1040 | 0 | 0 | 0.1502 | 0.437 | 0.169 | 0.017 | 0.0071 | 0.031 | 0.0311 | 0.0307 | 0.008 | 0.018 | 0.0002 | 0.001 | 0.001 | 0.001 | 0.0028 | 0.0001 | 0 | 0.0002 | 0 | 313 | 452 | 34
19814 | SS400 | 1234 | 1040 | 0 | 0 | 0.1531 | 0.432 | 0.162 | 0.014 | 0.0085 | 0.022 | 0.0298 | 0.0293 | 0.007 | 0.017 | 0.0002 | 0.001 | 0.001 | 0.001 | 0.0032 | 0.0001 | 0 | 0.0002 | 0 | 307 | 451 | 35
20878 | SS400 | 1239 | 1040 | 0 | 0 | 0.1547 | 0.377 | 0.176 | 0.013 | 0.0096 | 0.049 | 0.0296 | 0.0287 | 0.025 | 0.034 | 0.0008 | 0.003 | 0.001 | 0.001 | 0.0024 | 0.0001 | 0 | 0.0002 | 0 | 298 | 449 | 34
20328 | SS400 | 1245 | 1040 | 0 | 0 | 0.1469 | 0.387 | 0.181 | 0.014 | 0.0117 | 0.067 | 0.0249 | 0.0244 | 0.02 | 0.032 | 0.0005 | 0.004 | 0.001 | 0.001 | 0.0027 | 0.0001 | 0 | 0.0002 | 0 | 306 | 453 | 39
20878 | SS400 | 1251 | 1040 | 0 | 0 | 0.1547 | 0.377 | 0.176 | 0.013 | 0.0096 | 0.049 | 0.0296 | 0.0287 | 0.025 | 0.034 | 0.0008 | 0.003 | 0.001 | 0.001 | 0.0024 | 0.0001 | 0 | 0.0002 | 0 | 302 | 452 | 33
19999 | SS400 | 1239 | 1040 | 0 | 0 | 0.1588 | 0.378 | 0.189 | 0.016 | 0.0076 | 0.043 | 0.0282 | 0.027 | 0.014 | 0.024 | 0.0006 | 0.003 | 0.001 | 0.001 | 0.002 | 0.0001 | 0 | 0.0002 | 0 | 294 | 449 | 41
28030 | Q235B | 1266 | 1060 | 886 | 635 | 0.143 | 0.463 | 0.139 | 0.017 | 0.012 | 0.044 | 0.002 | 0.002 | 0.016 | 0.021 | 0.001 | 0.001 | 0.001 | 0.001 | 0.0028 | 0.0002 | 0 | 0.0001 | 0 | 282 | 422 | 32
28280 | Q235B | 1269 | 1060 | 887 | 608 | 0.144 | 0.487 | 0.213 | 0.022 | 0.013 | 0.031 | 0.002 | 0.001 | 0.014 | 0.018 | 0.001 | 0.004 | 0.002 | 0.001 | 0.0025 | 0.0001 | 0 | 0.0002 | 0 | 293 | 441 | 28
28150 | Q235B | 1246 | 1040 | 880 | 634 | 0.144 | 0.487 | 0.213 | 0.022 | 0.013 | 0.031 | 0.002 | 0.001 | 0.014 | 0.018 | 0.001 | 0.004 | 0.002 | 0.001 | 0.0025 | 0.0001 | 0 | 0.0002 | 0 | 297 | 451 | 26
28000 | Q235B | 1255 | 1040 | 884 | 539 | 0.139 | 0.453 | 0.177 | 0.014 | 0.013 | 0.044 | 0.003 | 0.002 | 0.026 | 0.022 | 0.002 | 0.003 | 0.001 | 0.001 | 0.0023 | 0.0004 | 0 | 0.0001 | 0 | 289 | 433 | 33
25490 | Q235B | 1253 | 1040 | 864 | 601 | 0.133 | 0.702 | 0.016 | 0.013 | 0.006 | 0.025 | 0.044 | 0.042 | 0.012 | 0.014 | 0.001 | 0.005 | 0.001 | 0.002 | 0.0042 | 0.0001 | 0 | 0.0015 | 0 | 299 | 446 | 26
25580 | Q235B | 1241 | 1040 | 862 | 601 | 0.129 | 0.665 | 0.018 | 0.013 | 0.009 | 0.02 | 0.028 | 0.023 | 0.013 | 0.016 | 0.001 | 0.005 | 0.001 | 0.001 | 0.0051 | 0.0001 | 0 | 0.0014 | 0 | 268 | 412 | 26
29100 | SS400-JX | 1256 | 1050 | 840 | 603 | 0.14 | 0.456 | 0.207 | 0.017 | 0.003 | 0.03 | 0.039 | 0.036 | 0.013 | 0.018 | 0.002 | 0.005 | 0.002 | 0.001 | 0.0035 | 0.0001 | 0 | 0.0001 | 0 | 300 | 446 | 28
29110 | SS400-JX | 1262 | 1050 | 844 | 604 | 0.14 | 0.456 | 0.207 | 0.017 | 0.003 | 0.03 | 0.039 | 0.036 | 0.013 | 0.018 | 0.002 | 0.005 | 0.002 | 0.001 | 0.0035 | 0.0001 | 0 | 0.0001 | 0 | 294 | 440 | 30
27990 | Q235B | 1263 | 1060 | 0 | 0 | 0.16 | 0.432 | 0.188 | 0.013 | 0.014 | 0.036 | 0.003 | 0.002 | 0.02 | 0.03 | 0.001 | 0.008 | 0.001 | 0.001 | 0.0029 | 0.0001 | 0 | 0.0001 | 0 | 311 | 449 | 32
27720 | Q235B | 1269 | 1060 | 877 | 634 | 0.142 | 0.45 | 0.199 | 0.022 | 0.012 | 0.037 | 0.002 | 0.002 | 0.014 | 0.028 | 0.001 | 0.006 | 0.002 | 0.001 | 0.0024 | 0.0001 | 0 | 0.0001 | 0 | 346 | 473 | 27
27910 | Q235B | 1249 | 1040 | 881 | 634 | 0.139 | 0.453 | 0.177 | 0.014 | 0.013 | 0.044 | 0.003 | 0.002 | 0.026 | 0.022 | 0.002 | 0.003 | 0.001 | 0.001 | 0.0023 | 0.0004 | 0 | 0.0001 | 0 | 282 | 421 | 31
26680 | Q235B | 1252 | 1040 | 0 | 0 | 0.1267 | 0.662 | 0.014 | 0.024 | 0.0056 | 0.026 | 0.0383 | 0.0369 | 0.01 | 0.031 | 0.0004 | 0 | 0.001 | 0.001 | 0.0021 | 0.0001 | 0 | 0.0001 | 0 | 269 | 434 | 31
20983 | Q235B | 1253 | 1040 | 0 | 0 | 0.137 | 0.458 | 0.204 | 0.023 | 0.016 | 0.038 | 0.009 | 0.008 | 0.016 | 0.021 | 0.002 | 0.004 | 0.002 | 0.001 | 0.0036 | 0.0003 | 0 | 0.0003 | 0 | 266 | 404 | 33
25344 | Q235B | 1245 | 1050 | 0 | 0 | 0.1298 | 0.706 | 0.016 | 0.025 | 0.01 | 0.02 | 0.034 | 0.033 | 0.012 | 0.015 | 0.001 | 0.005 | 0.002 | 0.001 | 0.0035 | 0.0001 | 0 | 0.0013 | 0 | 253 | 420 | 29
26190 | Q235B | 1250 | 1050 | 0 | 0 | 0.137 | 0.458 | 0.204 | 0.023 | 0.016 | 0.038 | 0.009 | 0.008 | 0.016 | 0.021 | 0.002 | 0.004 | 0.002 | 0.001 | 0.0036 | 0.0003 | 0 | 0.0003 | 0 | 304 | 456 | 31
24400 | J55 | 1254 | 1040 | 0 | 0 | 0.185 | 0.882 | 0.154 | 0.015 | 0.0014 | 0.038 | 0.025 | 0.024 | 0.022 | 0.345 | 0.012 | 0.006 | 0.002 | 0.023 | 0.0056 | 0.0014 | 0 | 0.0003 | 0 | 449 | 588 | 40
29170 | Q345C | 1244 | 1050 | 824 | 648 | 0.086 | 1.432 | 0.218 | 0.016 | 0.011 | 0.037 | 0.044 | 0.044 | 0.015 | 0.028 | 0.002 | 0.006 | 0.003 | 0.024 | 0.0046 | 0.0001 | 0 | 0.0001 | 0 | 389 | 497 | 28
29220 | Q345C | 1215 | 1020 | 851 | 660 | 0.121 | 1.26 | 0.271 | 0.014 | 0.009 | 0.036 | 0.034 | 0.032 | 0.024 | 0.038 | 0.003 | 0.001 | 0.015 | 0.01 | 0.0033 | 0.0014 | 0 | 0.0001 | 0 | 395 | 526 | 22
29220 | Q345C | 1221 | 1020 | 0 | 0 | 0.121 | 1.26 | 0.271 | 0.014 | 0.009 | 0.036 | 0.034 | 0.032 | 0.024 | 0.038 | 0.003 | 0.001 | 0.015 | 0.01 | 0.0033 | 0.0014 | 0 | 0.0001 | 0 | 402 | 535 | 23
29120 | Q345C | 1220 | 1020 | 840 | 654 | 0.134 | 1.293 | 0.251 | 0.017 | 0.002 | 0.039 | 0.033 | 0.032 | 0.016 | 0.029 | 0.004 | 0.001 | 0.015 | 0.015 | 0.0048 | 0.0014 | 0 | 0.0001 | 0 | 396 | 514 | 24
28980 | Q345C | 1208 | 1020 | 0 | 0 | 0.138 | 1.321 | 0.263 | 0.024 | 0.012 | 0.041 | 0.028 | 0.027 | 0.014 | 0.028 | 0.003 | 0.001 | 0.016 | 0.015 | 0.0044 | 0.0013 | 0 | 0.0001 | 0 | 403 | 543 | 23
27900 | Q345C | 1214 | 1020 | 841 | 655 | 0.138 | 1.321 | 0.263 | 0.024 | 0.012 | 0.041 | 0.028 | 0.027 | 0.014 | 0.028 | 0.003 | 0.001 | 0.016 | 0.015 | 0.0044 | 0.0013 | 0 | 0.0001 | 0 | 407 | 543 | 20
27900 | Q345C | 1214 | 1020 | 841 | 655 | 0.138 | 1.321 | 0.263 | 0.024 | 0.012 | 0.041 | 0.028 | 0.027 | 0.014 | 0.028 | 0.003 | 0.001 | 0.016 | 0.015 | 0.0044 | 0.0013 | 0 | 0.0001 | 0 | 388 | 523 | 26
27900 | Q345C | 1214 | 1020 | 841 | 655 | 0.138 | 1.321 | 0.263 | 0.024 | 0.012 | 0.041 | 0.028 | 0.027 | 0.014 | 0.028 | 0.003 | 0.001 | 0.016 | 0.015 | 0.0044 | 0.0013 | 0 | 0.0001 | 0 | 397 | 525 | 24
28980 | Q345C | 1219 | 1020 | 0 | 0 | 0.154 | 1.276 | 0.321 | 0.019 | 0.013 | 0.038 | 0.029 | 0.028 | 0.013 | 0.021 | 0.003 | 0.001 | 0.015 | 0.013 | 0.0039 | 0.001 | 0 | 0.0001 | 0 | 396 | 530 | 25
28500 | Q345C | 1207 | 1020 | 875 | 619 | 0.154 | 1.276 | 0.321 | 0.019 | 0.013 | 0.038 | 0.029 | 0.028 | 0.013 | 0.021 | 0.003 | 0.001 | 0.015 | 0.013 | 0.0039 | 0.001 | 0 | 0.0001 | 0 | 441 | 570 | 19
28500 | Q345C | 1207 | 1020 | 875 | 619 | 0.154 | 1.276 | 0.321 | 0.019 | 0.013 | 0.038 | 0.029 | 0.028 | 0.013 | 0.021 | 0.003 | 0.001 | 0.015 | 0.013 | 0.0039 | 0.001 | 0 | 0.0001 | 0 | 459 | 565 | 19
28500 | Q345C | 1207 | 1020 | 875 | 619 | 0.154 | 1.276 | 0.321 | 0.019 | 0.013 | 0.038 | 0.029 | 0.028 | 0.013 | 0.021 | 0.003 | 0.001 | 0.015 | 0.013 | 0.0039 | 0.001 | 0 | 0.0001 | 0 | 445 | 579 | 18
28980 | Q345C | 1213 | 1020 | 0 | 0 | 0.12 | 1.237 | 0.329 | 0.016 | 0.012 | 0.038 | 0.023 | 0.021 | 0.014 | 0.021 | 0.003 | 0.001 | 0.015 | 0.012 | 0.0034 | 0.0021 | 0 | 0.0001 | 0 | 404 | 532 | 22
29010 | Q345C | 1219 | 1020 | 849 | 659 | 0.12 | 1.237 | 0.329 | 0.016 | 0.012 | 0.038 | 0.023 | 0.021 | 0.014 | 0.021 | 0.003 | 0.001 | 0.015 | 0.012 | 0.0034 | 0.0021 | 0 | 0.0001 | 0 | 370 | 494 | 25
29100 | Q345C | 1213 | 1020 | 863 | 654 | 0.1248 | 1.308 | 0.27 | 0.015 | 0.009 | 0.054 | 0.035 | 0.033 | 0.033 | 0.038 | 0.002 | 0.002 | 0.016 | 0.012 | 0.0043 | 0.0021 | 0 | 0.0001 | 0 | 408 | 537 | 22
29110 | Q345C | 1219 | 1020 | 0 | 0 | 0.1248 | 1.308 | 0.27 | 0.015 | 0.009 | 0.054 | 0.035 | 0.033 | 0.033 | 0.038 | 0.002 | 0.002 | 0.016 | 0.012 | 0.0043 | 0.0021 | 0 | 0.0001 | 0 | 378 | 517 | 25
29110 | Q345C | 1207 | 1020 | 857 | 660 | 0.1248 | 1.308 | 0.27 | 0.015 | 0.009 | 0.054 | 0.035 | 0.033 | 0.033 | 0.038 | 0.002 | 0.002 | 0.016 | 0.012 | 0.0043 | 0.0021 | 0 | 0.0001 | 0 | 393 | 521 | 21
29110 | Q345C | 1213 | 1020 | 0 | 0 | 0.1248 | 1.308 | 0.27 | 0.015 | 0.009 | 0.054 | 0.035 | 0.033 | 0.033 | 0.038 | 0.002 | 0.002 | 0.016 | 0.012 | 0.0043 | 0.0021 | 0 | 0.0001 | 0 | 404 | 533 | 22
29090 | Q345C | 1213 | 1020 | 852 | 663 | 0.143 | 1.285 | 0.275 | 0.012 | 0.011 | 0.036 | 0.029 | 0.027 | 0.014 | 0.025 | 0.003 | 0.001 | 0.016 | 0.013 | 0.0056 | 0.0003 | 0 | 0.0001 | 0 | 432 | 558 | 23
29010 | Q345C | 1219 | 1020 | 855 | 661 | 0.143 | 1.285 | 0.275 | 0.012 | 0.011 | 0.036 | 0.029 | 0.027 | 0.014 | 0.025 | 0.003 | 0.001 | 0.016 | 0.013 | 0.0056 | 0.0003 | 0 | 0.0001 | 0 | 358 | 525 | 24
28410 | Q345C | 1207 | 1020 | 853 | 661 | 0.143 | 1.285 | 0.275 | 0.012 | 0.011 | 0.036 | 0.029 | 0.027 | 0.014 | 0.025 | 0.003 | 0.001 | 0.016 | 0.013 | 0.0056 | 0.0003 | 0 | 0.0001 | 0 | 393 | 514 | 26
28410 | Q345C | 1207 | 1020 | 853 | 661 | 0.143 | 1.285 | 0.275 | 0.012 | 0.011 | 0.036 | 0.029 | 0.027 | 0.014 | 0.025 | 0.003 | 0.001 | 0.016 | 0.013 | 0.0056 | 0.0003 | 0 | 0.0001 | 0 | 415 | 531 | 17
28410 | Q345C | 1207 | 1020 | 853 | 661 | 0.143 | 1.285 | 0.275 | 0.012 | 0.011 | 0.036 | 0.029 | 0.027 | 0.014 | 0.025 | 0.003 | 0.001 | 0.016 | 0.013 | 0.0056 | 0.0003 | 0 | 0.0001 | 0 | 393 | 517 | 21
28490 | Q345C | 1213 | 1020 | 853 | 660 | 0.143 | 1.285 | 0.275 | 0.012 | 0.011 | 0.036 | 0.029 | 0.027 | 0.014 | 0.025 | 0.003 | 0.001 | 0.016 | 0.013 | 0.0056 | 0.0003 | 0 | 0.0001 | 0 | 387 | 524 | 24
28490 | Q345C | 1213 | 1020 | 853 | 660 | 0.143 | 1.285 | 0.275 | 0.012 | 0.011 | 0.036 | 0.029 | 0.027 | 0.014 | 0.025 | 0.003 | 0.001 | 0.016 | 0.013 | 0.0056 | 0.0003 | 0 | 0.0001 | 0 | 418 | 562 | 19
28490 | Q345C | 1213 | 1020 | 853 | 660 | 0.143 | 1.285 | 0.275 | 0.012 | 0.011 | 0.036 | 0.029 | 0.027 | 0.014 | 0.025 | 0.003 | 0.001 | 0.016 | 0.013 | 0.0056 | 0.0003 | 0 | 0.0001 | 0 | 398 | 530 | 22
27660 | Q345C | 1219 | 1020 | 855 | 660 | 0.13 | 1.29 | 0.265 | 0.015 | 0.01 | 0.044 | 0.037 | 0.033 | 0.027 | 0.035 | 0.003 | 0.003 | 0.016 | 0.012 | 0.004 | 0.0001 | 0 | 0.0001 | 0 | 377 | 505 | 26
27660 | Q345C | 1219 | 1020 | 855 | 660 | 0.13 | 1.29 | 0.265 | 0.015 | 0.01 | 0.044 | 0.037 | 0.033 | 0.027 | 0.035 | 0.003 | 0.003 | 0.016 | 0.012 | 0.004 | 0.0001 | 0 | 0.0001 | 0 | 406 | 538 | 20
27660 | Q345C | 1219 | 1020 | 855 | 660 | 0.13 | 1.29 | 0.265 | 0.015 | 0.01 | 0.044 | 0.037 | 0.033 | 0.027 | 0.035 | 0.003 | 0.003 | 0.016 | 0.012 | 0.004 | 0.0001 | 0 | 0.0001 | 0 | 383 | 512 | 26
29060 | Q345C | 1213 | 1020 | 848 | 663 | 0.13 | 1.29 | 0.265 | 0.015 | 0.01 | 0.044 | 0.037 | 0.033 | 0.027 | 0.035 | 0.003 | 0.003 | 0.016 | 0.012 | 0.004 | 0.0001 | 0 | 0.0001 | 0 | 402 | 548 | 23
28360 | Q345C | 1207 | 1020 | 852 | 661 | 0.13 | 1.29 | 0.265 | 0.015 | 0.01 | 0.044 | 0.037 | 0.033 | 0.027 | 0.035 | 0.003 | 0.003 | 0.016 | 0.012 | 0.004 | 0.0001 | 0 | 0.0001 | 0 | 399 | 524 | 22
28360 | Q345C | 1207 | 1020 | 852 | 661 | 0.13 | 1.29 | 0.265 | 0.015 | 0.01 | 0.044 | 0.037 | 0.033 | 0.027 | 0.035 | 0.003 | 0.003 | 0.016 | 0.012 | 0.004 | 0.0001 | 0 | 0.0001 | 0 | 420 | 545 | 19
28360 | Q345C | 1207 | 1020 | 852 | 661 | 0.13 | 1.29 | 0.265 | 0.015 | 0.01 | 0.044 | 0.037 | 0.033 | 0.027 | 0.035 | 0.003 | 0.003 | 0.016 | 0.012 | 0.004 | 0.0001 | 0 | 0.0001 | 0 | 409 | 529 | 21
29060 | Q345C | 1219 | 1020 | 849 | 664 | 0.13 | 1.29 | 0.265 | 0.015 | 0.01 | 0.044 | 0.037 | 0.033 | 0.027 | 0.035 | 0.003 | 0.003 | 0.016 | 0.012 | 0.004 | 0.0001 | 0 | 0.0001 | 0 | 406 | 540 | 25
28500 | Q345C | 1213 | 1020 | 852 | 660 | 0.13 | 1.29 | 0.265 | 0.015 | 0.01 | 0.044 | 0.037 | 0.033 | 0.027 | 0.035 | 0.003 | 0.003 | 0.016 | 0.012 | 0.004 | 0.0001 | 0 | 0.0001 | 0 | 367 | 518 | 26
28500 | Q345C | 1213 | 1020 | 852 | 660 | 0.13 | 1.29 | 0.265 | 0.015 | 0.01 | 0.044 | 0.037 | 0.033 | 0.027 | 0.035 | 0.003 | 0.003 | 0.016 | 0.012 | 0.004 | 0.0001 | 0 | 0.0001 | 0 | 380 | 528 | 21
28500 | Q345C | 1213 | 1020 | 852 | 660 | 0.13 | 1.29 | 0.265 | 0.015 | 0.01 | 0.044 | 0.037 | 0.033 | 0.027 | 0.035 | 0.003 | 0.003 | 0.016 | 0.012 | 0.004 | 0.0001 | 0 | 0.0001 | 0 | 397 | 536 | 19
28240 | Q345C | 1207 | 1020 | 864 | 655 | 0.14 | 1.3 | 0.285 | 0.016 | 0.014 | 0.051 | 0.033 | 0.032 | 0.019 | 0.032 | 0.003 | 0.001 | 0.016 | 0.013 | 0.0052 | 0.0001 | 0 | 0.0001 | 0 | 396 | 528 | 21
28240 | Q345C | 1207 | 1020 | 864 | 655 | 0.14 | 1.3 | 0.285 | 0.016 | 0.014 | 0.051 | 0.033 | 0.032 | 0.019 | 0.032 | 0.003 | 0.001 | 0.016 | 0.013 | 0.0052 | 0.0001 | 0 | 0.0001 | 0 | 408 | 540 | 21
28240 | Q345C | 1207 | 1020 | 864 | 655 | 0.14 | 1.3 | 0.285 | 0.016 | 0.014 | 0.051 | 0.033 | 0.032 | 0.019 | 0.032 | 0.003 | 0.001 | 0.016 | 0.013 | 0.0052 | 0.0001 | 0 | 0.0001 | 0 | 448 | 570 | 18
28430 | Q345C | 1213 | 1020 | 852 | 661 | 0.14 | 1.3 | 0.285 | 0.016 | 0.014 | 0.051 | 0.033 | 0.032 | 0.019 | 0.032 | 0.003 | 0.001 | 0.016 | 0.013 | 0.0052 | 0.0001 | 0 | 0.0001 | 0 | 378 | 525 | 23
28430 | Q345C | 1213 | 1020 | 852 | 661 | 0.14 | 1.3 | 0.285 | 0.016 | 0.014 | 0.051 | 0.033 | 0.032 | 0.019 | 0.032 | 0.003 | 0.001 | 0.016 | 0.013 | 0.0052 | 0.0001 | 0 | 0.0001 | 0 | 416 | 565 | 19
28430 | Q345C | 1213 | 1020 | 852 | 661 | 0.14 | 1.3 | 0.285 | 0.016 | 0.014 | 0.051 | 0.033 | 0.032 | 0.019 | 0.032 | 0.003 | 0.001 | 0.016 | 0.013 | 0.0052 | 0.0001 | 0 | 0.0001 | 0 | 384 | 524 | 22
28390 | Q345C | 1207 | 1020 | 844 | 663 | 0.14 | 1.3 | 0.285 | 0.016 | 0.014 | 0.051 | 0.033 | 0.032 | 0.019 | 0.032 | 0.003 | 0.001 | 0.016 | 0.013 | 0.0052 | 0.0001 | 0 | 0.0001 | 0 | 374 | 508 | 24
28390 | Q345C | 1207 | 1020 | 844 | 663 | 0.14 | 1.3 | 0.285 | 0.016 | 0.014 | 0.051 | 0.033 | 0.032 | 0.019 | 0.032 | 0.003 | 0.001 | 0.016 | 0.013 | 0.0052 | 0.0001 | 0 | 0.0001 | 0 | 388 | 528 | 24
28390 | Q345C | 1207 | 1020 | 844 | 663 | 0.14 | 1.3 | 0.285 | 0.016 | 0.014 | 0.051 | 0.033 | 0.032 | 0.019 | 0.032 | 0.003 | 0.001 | 0.016 | 0.013 | 0.0052 | 0.0001 | 0 | 0.0001 | 0 | 407 | 558 | 20
29030 | Q345C | 1219 | 1020 | 844 | 663 | 0.14 | 1.3 | 0.285 | 0.016 | 0.014 | 0.051 | 0.033 | 0.032 | 0.019 | 0.032 | 0.003 | 0.001 | 0.016 | 0.013 | 0.0052 | 0.0001 | 0 | 0.0001 | 0 | 410 | 547 | 23
28490 | Q345C | 1213 | 1020 | 844 | 664 | 0.14 | 1.3 | 0.285 | 0.016 | 0.014 | 0.051 | 0.033 | 0.032 | 0.019 | 0.032 | 0.003 | 0.001 | 0.016 | 0.013 | 0.0052 | 0.0001 | 0 | 0.0001 | 0 | 393 | 530 | 21
28490 | Q345C | 1213 | 1020 | 844 | 664 | 0.14 | 1.3 | 0.285 | 0.016 | 0.014 | 0.051 | 0.033 | 0.032 | 0.019 | 0.032 | 0.003 | 0.001 | 0.016 | 0.013 | 0.0052 | 0.0001 | 0 | 0.0001 | 0 | 387 | 522 | 23
28490 | Q345C | 1213 | 1020 | 844 | 664 | 0.14 | 1.3 | 0.285 | 0.016 | 0.014 | 0.051 | 0.033 | 0.032 | 0.019 | 0.032 | 0.003 | 0.001 | 0.016 | 0.013 | 0.0052 | 0.0001 | 0 | 0.0001 | 0 | 413 | 549 | 20
29140 | Q345C | 1207 | 1020 | 844 | 663 | 0.135 | 1.301 | 0.278 | 0.016 | 0.005 | 0.055 | 0.033 | 0.032 | 0.029 | 0.042 | 0.004 | 0.003 | 0.016 | 0.012 | 0.0043 | 0.0008 | 0 | 0.0001 | 0 | 401 | 544 | 24
29130 | Q345C | 1219 | 1020 | 847 | 662 | 0.135 | 1.301 | 0.278 | 0.016 | 0.005 | 0.055 | 0.033 | 0.032 | 0.029 | 0.042 | 0.004 | 0.003 | 0.016 | 0.012 | 0.0043 | 0.0008 | 0 | 0.0001 | 0 | 375 | 509 | 27
29060 | Q345C | 1213 | 1020 | 854 | 656 | 0.13 | 1.29 | 0.298 | 0.011 | 0.012 | 0.054 | 0.033 | 0.029 | 0.032 | 0.042 | 0.003 | 0.004 | 0.016 | 0.013 | 0.0047 | 0.0001 | 0 | 0.0001 | 0 | 379 | 519 | 28
28970 | Q345C | 1207 | 1020 | 852 | 659 | 0.13 | 1.29 | 0.298 | 0.011 | 0.012 | 0.054 | 0.033 | 0.029 | 0.032 | 0.042 | 0.003 | 0.004 | 0.016 | 0.013 | 0.0047 | 0.0001 | 0 | 0.0001 | 0 | 384 | 526 | 23
29070 | Q345C | 1213 | 1020 | 850 | 666 | 0.13 | 1.29 | 0.298 | 0.011 | 0.012 | 0.054 | 0.033 | 0.029 | 0.032 | 0.042 | 0.003 | 0.004 | 0.016 | 0.013 | 0.0047 | 0.0001 | 0 | 0.0001 | 0 | 383 | 529 | 23
29090 | Q345C | 1207 | 1020 | 847 | 663 | 0.13 | 1.29 | 0.298 | 0.011 | 0.012 | 0.054 | 0.033 | 0.029 | 0.032 | 0.042 | 0.003 | 0.004 | 0.016 | 0.013 | 0.0047 | 0.0001 | 0 | 0.0001 | 0 | 417 | 555 | 22
29150 | Q345C | 1219 | 1020 | 853 | 660 | 0.13 | 1.29 | 0.298 | 0.011 | 0.012 | 0.054 | 0.033 | 0.029 | 0.032 | 0.042 | 0.003 | 0.004 | 0.016 | 0.013 | 0.0047 | 0.0001 | 0 | 0.0001 | 0 | 374 | 513 | 28
28080 | Q345C | 1207 | 1020 | 845 | 654 | 0.132 | 1.271 | 0.263 | 0.011 | 0.009 | 0.059 | 0.03 | 0.029 | 0.031 | 0.035 | 0.003 | 0.003 | 0.017 | 0.012 | 0.0037 | 0.0011 | 0 | 0.0001 | 0 | 387 | 533 | 23
28080 | Q345C | 1207 | 1020 | 845 | 654 | 0.132 | 1.271 | 0.263 | 0.011 | 0.009 | 0.059 | 0.03 | 0.029 | 0.031 | 0.035 | 0.003 | 0.003 | 0.017 | 0.012 | 0.0037 | 0.0011 | 0 | 0.0001 | 0 | 394 | 529 | 23
28080 | Q345C | 1207 | 1020 | 845 | 654 | 0.132 | 1.271 | 0.263 | 0.011 | 0.009 | 0.059 | 0.03 | 0.029 | 0.031 | 0.035 | 0.003 | 0.003 | 0.017 | 0.012 | 0.0037 | 0.0011 | 0 | 0.0001 | 0 | 412 | 534 | 20
27630 | Q345C | 1207 | 1020 | 848 | 656 | 0.132 | 1.271 | 0.263 | 0.011 | 0.009 | 0.059 | 0.03 | 0.029 | 0.031 | 0.035 | 0.003 | 0.003 | 0.017 | 0.012 | 0.0037 | 0.0011 | 0 | 0.0001 | 0 | 411 | 541 | 19
27630 | Q345C | 1207 | 1020 | 848 | 656 | 0.132 | 1.271 | 0.263 | 0.011 | 0.009 | 0.059 | 0.03 | 0.029 | 0.031 | 0.035 | 0.003 | 0.003 | 0.017 | 0.012 | 0.0037 | 0.0011 | 0 | 0.0001 | 0 | 359 | 516 | 26
27630 | Q345C | 1207 | 1020 | 848 | 656 | 0.132 | 1.271 | 0.263 | 0.011 | 0.009 | 0.059 | 0.03 | 0.029 | 0.031 | 0.035 | 0.003 | 0.003 | 0.017 | 0.012 | 0.0037 | 0.0011 | 0 | 0.0001 | 0 | 376 | 517 | 24
29140 | Q345C | 1213 | 1020 | 854 | 651 | 0.132 | 1.271 | 0.263 | 0.011 | 0.009 | 0.059 | 0.03 | 0.029 | 0.031 | 0.035 | 0.003 | 0.003 | 0.017 | 0.012 | 0.0037 | 0.0011 | 0 | 0.0001 | 0 | 387 | 530 | 21
29280 | Q345C | 1213 | 1020 | 848 | 656 | 0.132 | 1.271 | 0.263 | 0.011 | 0.009 | 0.059 | 0.03 | 0.029 | 0.031 | 0.035 | 0.003 | 0.003 | 0.017 | 0.012 | 0.0037 | 0.0011 | 0 | 0.0001 | 0 | 435 | 559 | 23
28400 | Q345C | 1219 | 1020 | 851 | 663 | 0.135 | 1.301 | 0.278 | 0.016 | 0.005 | 0.055 | 0.033 | 0.032 | 0.029 | 0.042 | 0.004 | 0.003 | 0.016 | 0.012 | 0.0043 | 0.0008 | 0 | 0.0001 | 0 | 399 | 522 | 22
28400 | Q345C | 1219 | 1020 | 851 | 663 | 0.135 | 1.301 | 0.278 | 0.016 | 0.005 | 0.055 | 0.033 | 0.032 | 0.029 | 0.042 | 0.004 | 0.003 | 0.016 | 0.012 | 0.0043 | 0.0008 | 0 | 0.0001 | 0 | 394 | 527 | 23
28400 | Q345C | 1219 | 1020 | 851 | 663 | 0.135 | 1.301 | 0.278 | 0.016 | 0.005 | 0.055 | 0.033 | 0.032 | 0.029 | 0.042 | 0.004 | 0.003 | 0.016 | 0.012 | 0.0043 | 0.0008 | 0 | 0.0001 | 0 | 400 | 532 | 20
27710 | Q345C | 1213 | 1020 | 849 | 663 | 0.135 | 1.301 | 0.278 | 0.016 | 0.005 | 0.055 | 0.033 | 0.032 | 0.029 | 0.042 | 0.004 | 0.003 | 0.016 | 0.012 | 0.0043 | 0.0008 | 0 | 0.0001 | 0 | 441 | 572 | 20
27710 | Q345C | 1213 | 1020 | 849 | 663 | 0.135 | 1.301 | 0.278 | 0.016 | 0.005 | 0.055 | 0.033 | 0.032 | 0.029 | 0.042 | 0.004 | 0.003 | 0.016 | 0.012 | 0.0043 | 0.0008 | 0 | 0.0001 | 0 | 365 | 518 | 24
27710 | Q345C | 1213 | 1020 | 849 | 663 | 0.135 | 1.301 | 0.278 | 0.016 | 0.005 | 0.055 | 0.033 | 0.032 | 0.029 | 0.042 | 0.004 | 0.003 | 0.016 | 0.012 | 0.0043 | 0.0008 | 0 | 0.0001 | 0 | 355 | 527 | 25
29110 | Q345C | 1219 | 1020 | 850 | 660 | 0.135 | 1.301 | 0.278 | 0.016 | 0.005 | 0.055 | 0.033 | 0.032 | 0.029 | 0.042 | 0.004 | 0.003 | 0.016 | 0.012 | 0.0043 | 0.0008 | 0 | 0.0001 | 0 | 393 | 540 | 25
27670 | Q345C | 1227 | 1020 | 857 | 639 | 0.143 | 1.294 | 0.273 | 0.018 | 0.013 | 0.035 | 0.032 | 0.03 | 0.019 | 0.024 | 0.002 | 0.008 | 0.019 | 0.013 | 0.004 | 0.0021 | 0 | 0.0003 | 0 | 445 | 573 | 19
27670 | Q345C | 1227 | 1020 | 857 | 639 | 0.143 | 1.294 | 0.273 | 0.018 | 0.013 | 0.035 | 0.032 | 0.03 | 0.019 | 0.024 | 0.002 | 0.008 | 0.019 | 0.013 | 0.004 | 0.0021 | 0 | 0.0003 | 0 | 388 | 524 | 24
27670 | Q345C | 1227 | 1020 | 857 | 639 | 0.143 | 1.294 | 0.273 | 0.018 | 0.013 | 0.035 | 0.032 | 0.03 | 0.019 | 0.024 | 0.002 | 0.008 | 0.019 | 0.013 | 0.004 | 0.0021 | 0 | 0.0003 | 0 | 387 | 515 | 25
28970 | Q345C | 1215 | 1020 | 837 | 673 | 0.133 | 1.284 | 0.27 | 0.016 | 0.01 | 0.028 | 0.032 | 0.03 | 0.015 | 0.021 | 0.002 | 0.004 | 0.018 | 0.013 | 0.0038 | 0.0023 | 0 | 0.0003 | 0 | 391 | 535 | 25
29160 | Q345C | 1256 | 1050 | 820 | 657 | 0.086 | 1.432 | 0.218 | 0.016 | 0.011 | 0.037 | 0.044 | 0.044 | 0.015 | 0.028 | 0.002 | 0.006 | 0.003 | 0.024 | 0.0046 | 0.0001 | 0 | 0.0001 | 0 | 383 | 491 | 27
28800 | QStE500TM | 1247 | 1060 | 832 | 569 | 0.096 | 1.478 | 0.213 | 0.014 | 0.001 | 0.042 | 0.032 | 0.031 | 0.02 | 0.026 | 0.026 | 0.005 | 0.002 | 0.036 | 0 | 0.0004 | 0 | 0.0002 | 0 | 448 | 552 | 23
28800 | QStE500TM | 1247 | 1060 | 832 | 569 | 0.096 | 1.478 | 0.213 | 0.014 | 0.001 | 0.042 | 0.032 | 0.031 | 0.02 | 0.026 | 0.026 | 0.005 | 0.002 | 0.036 | 0 | 0.0004 | 0 | 0.0002 | 0 | 477 | 568 | 21
28800 | QStE500TM | 1247 | 1060 | 832 | 569 | 0.096 | 1.478 | 0.213 | 0.014 | 0.001 | 0.042 | 0.032 | 0.031 | 0.02 | 0.026 | 0.026 | 0.005 | 0.002 | 0.036 | 0 | 0.0004 | 0 | 0.0002 | 0 | 432 | 555 | 27
25780 | Q235B | 1247 | 1040 | 861 | 607 | 0.129 | 0.665 | 0.018 | 0.013 | 0.009 | 0.02 | 0.028 | 0.023 | 0.013 | 0.016 | 0.001 | 0.005 | 0.001 | 0.001 | 0.0051 | 0.0001 | 0 | 0.0014 | 0 | 256 | 415 | 27
21080 | WL440 | 1273 | 1090 | 870 | 595 | 0.0691 | 1.324 | 0.184 | 0.017 | 0.006 | 0.05 | 0.038 | 0.0367 | 0.011 | 0.027 | 0.0177 | 0.004 | 0.001 | 0.001 | 0.0024 | 0.0001 | 0 | 0.0002 | 0 | 410 | 508 | 28
21160 | WL440 | 1279 | 1090 | 868 | 593 | 0.0691 | 1.324 | 0.184 | 0.017 | 0.006 | 0.05 | 0.038 | 0.0367 | 0.011 | 0.027 | 0.0177 | 0.004 | 0.001 | 0.001 | 0.0024 | 0.0001 | 0 | 0.0002 | 0 | 407 | 505 | 28
21060 | WL440 | 1285 | 1090 | 862 | 593 | 0.0718 | 1.3 | 0.265 | 0.02 | 0.0052 | 0.043 | 0.0405 | 0.04 | 0.011 | 0.029 | 0.0163 | 0.003 | 0.001 | 0.001 | 0.0032 | 0.0001 | 0 | 0.0003 | 0 | 384 | 494 | 37
23730 | 20 | 1277 | 1080 | 903 | 705 | 0.1925 | 0.505 | 0.253 | 0.014 | 0.0104 | 0.03 | 0.002 | 0.0019 | 0.009 | 0.021 | 0.0007 | 0.006 | 0.001 | 0.001 | 0.0021 | 0.0001 | 0 | 0.0002 | 0 | 273 | 417 | 39
23690 | 20 | 1271 | 1080 | 904 | 681 | 0.194 | 0.491 | 0.222 | 0.014 | 0.0088 | 0.036 | 0.0026 | 0.0022 | 0.013 | 0.02 | 0.0004 | 0.002 | 0.001 | 0.001 | 0.0023 | 0.0001 | 0 | 0.0002 | 0 | 271 | 413 | 36
23720 | 20 | 1277 | 1080 | 905 | 680 | 0.194 | 0.491 | 0.222 | 0.014 | 0.0088 | 0.036 | 0.0026 | 0.0022 | 0.013 | 0.02 | 0.0004 | 0.002 | 0.001 | 0.001 | 0.0023 | 0.0001 | 0 | 0.0002 | 0 | 274 | 410 | 34
24420 | A414Gr.G | 1290 | 1110 | 866 | 545 | 0.1501 | 1.2 | 0.177 | 0.016 | 0.0037 | 0.038 | 0.0316 | 0.0309 | 0.017 | 0.029 | 0.0012 | 0.003 | 0.001 | 0.001 | 0.0025 | 0.0001 | 0 | 0.0003 | 0 | 416 | 566 | 25
24420 | A414Gr.G | 1290 | 1110 | 866 | 545 | 0.1501 | 1.2 | 0.177 | 0.016 | 0.0037 | 0.038 | 0.0316 | 0.0309 | 0.017 | 0.029 | 0.0012 | 0.003 | 0.001 | 0.001 | 0.0025 | 0.0001 | 0 | 0.0003 | 0 | 442 | 565 | 28
24420 | A414Gr.G | 1290 | 1110 | 866 | 545 | 0.1501 | 1.2 | 0.177 | 0.016 | 0.0037 | 0.038 | 0.0316 | 0.0309 | 0.017 | 0.029 | 0.0012 | 0.003 | 0.001 | 0.001 | 0.0025 | 0.0001 | 0 | 0.0003 | 0 | 398 | 555 | 25
24680 | A414Gr.G | 1278 | 1110 | 865 | 543 | 0.1456 | 1.213 | 0.174 | 0.016 | 0.0039 | 0.039 | 0.0342 | 0.0339 | 0.016 | 0.037 | 0.001 | 0.003 | 0.001 | 0.001 | 0.0021 | 0.0001 | 0 | 0.0002 | 0 | 399 | 550 | 25
24680 | A414Gr.G | 1278 | 1110 | 865 | 543 | 0.1456 | 1.213 | 0.174 | 0.016 | 0.0039 | 0.039 | 0.0342 | 0.0339 | 0.016 | 0.037 | 0.001 | 0.003 | 0.001 | 0.001 | 0.0021 | 0.0001 | 0 | 0.0002 | 0 | 392 | 545 | 25
24680 | A414Gr.G | 1278 | 1110 | 865 | 543 | 0.1456 | 1.213 | 0.174 | 0.016 | 0.0039 | 0.039 | 0.0342 | 0.0339 | 0.016 | 0.037 | 0.001 | 0.003 | 0.001 | 0.001 | 0.0021 | 0.0001 | 0 | 0.0002 | 0 | 430 | 553 | 28
23520 | WL440 | 1279 | 1090 | 871 | 592 | 0.0718 | 1.3 | 0.265 | 0.02 | 0.0052 | 0.043 | 0.0405 | 0.04 | 0.011 | 0.029 | 0.0163 | 0.003 | 0.001 | 0.001 | 0.0032 | 0.0001 | 0 | 0.0003 | 0 | 412 | 522 | 32
23510 | WL440 | 1285 | 1090 | 865 | 594 | 0.0736 | 1.391 | 0.23 | 0.025 | 0.0042 | 0.043 | 0.0363 | 0.0359 | 0.011 | 0.058 | 0.0142 | 0.003 | 0.001 | 0.001 | 0.0044 | 0.0001 | 0 | 0.0002 | 0 | 421 | 522 | 36
25700 | Q450NQR1 | 1263 | 1080 | 860 | 566 | 0.06 | 1.017 | 0.223 | 0.013 | 0.002 | 0.283 | 0.015 | 0.013 | 0.178 | 0.7 | 0.003 | 0.005 | 0.002 | 0.028 | 0 | 0.001 | 0 | 0.0003 | 0 | 551 | 618 | 24
25460 | Q450NQR1 | 1275 | 1080 | 863 | 561 | 0.06 | 1.017 | 0.223 | 0.013 | 0.002 | 0.283 | 0.015 | 0.013 | 0.178 | 0.7 | 0.003 | 0.005 | 0.002 | 0.028 | 0 | 0.001 | 0 | 0.0003 | 0 | 538 | 605 | 27
25520 | Q450NQR1 | 1269 | 1080 | 862 | 560 | 0.06 | 1.017 | 0.223 | 0.013 | 0.002 | 0.283 | 0.015 | 0.013 | 0.178 | 0.7 | 0.003 | 0.005 | 0.002 | 0.028 | 0 | 0.001 | 0 | 0.0003 | 0 | 526 | 591 | 27
22110 | 45 | 1263 | 1080 | 891 | 642 | 0.453 | 0.597 | 0.238 | 0.007 | 0.014 | 0.029 | 0.01 | 0.008 | 0.012 | 0.021 | 0.002 | 0.001 | 0.001 | 0.001 | 0 | 0.0001 | 0 | 0.0001 | 0 | 380 | 637 | 23
21970 | 45 | 1270 | 1080 | 895 | 627 | 0.453 | 0.597 | 0.238 | 0.007 | 0.014 | 0.029 | 0.01 | 0.008 | 0.012 | 0.021 | 0.002 | 0.001 | 0.001 | 0.001 | 0 | 0.0001 | 0 | 0.0001 | 0 | 360 | 637 | 24
21840 | 45 | 1265 | 1080 | 896 | 618 | 0.453 | 0.597 | 0.238 | 0.007 | 0.014 | 0.029 | 0.01 | 0.008 | 0.012 | 0.021 | 0.002 | 0.001 | 0.001 | 0.001 | 0 | 0.0001 | 0 | 0.0001 | 0 | 392 | 672 | 28
21430 | 45 | 1264 | 1080 | 896 | 649 | 0.445 | 0.603 | 0.246 | 0.016 | 0.014 | 0.029 | 0.014 | 0.012 | 0.012 | 0.022 | 0.002 | 0.001 | 0.001 | 0.001 | 0 | 0.0001 | 0 | 0.0001 | 0 | 392 | 649 | 27
21030 | A414Gr.G | 1282 | 1110 | 871 | 543 | 0.1479 | 1.211 | 0.195 | 0.017 | 0.0049 | 0.021 | 0.0361 | 0.0335 | 0.007 | 0.04 | 0.0002 | 0.001 | 0.001 | 0.001 | 0.0029 | 0.0001 | 0 | 0.0002 | 0 | 428 | 563 | 27
21030 | A414Gr.G | 1282 | 1110 | 871 | 543 | 0.1479 | 1.211 | 0.195 | 0.017 | 0.0049 | 0.021 | 0.0361 | 0.0335 | 0.007 | 0.04 | 0.0002 | 0.001 | 0.001 | 0.001 | 0.0029 | 0.0001 | 0 | 0.0002 | 0 | 405 | 556 | 26
21030 | A414Gr.G | 1282 | 1110 | 871 | 543 | 0.1479 | 1.211 | 0.195 | 0.017 | 0.0049 | 0.021 | 0.0361 | 0.0335 | 0.007 | 0.04 | 0.0002 | 0.001 | 0.001 | 0.001 | 0.0029 | 0.0001 | 0 | 0.0002 | 0 | 383 | 546 | 25
20950 | A414Gr.G | 1288 | 1110 | 875 | 544 | 0.1445 | 1.213 | 0.21 | 0.018 | 0.0053 | 0.031 | 0.0418 | 0.0403 | 0.006 | 0.032 | 0.0004 | 0.002 | 0.001 | 0.001 | 0.0017 | 0.0001 | 0 | 0.0004 | 0 | 377 | 546 | 29
20950 | A414Gr.G | 1288 | 1110 | 875 | 544 | 0.1445 | 1.213 | 0.21 | 0.018 | 0.0053 | 0.031 | 0.0418 | 0.0403 | 0.006 | 0.032 | 0.0004 | 0.002 | 0.001 | 0.001 | 0.0017 | 0.0001 | 0 | 0.0004 | 0 | 438 | 562 | 26
20950 | A414Gr.G | 1288 | 1110 | 875 | 544 | 0.1445 | 1.213 | 0.21 | 0.018 | 0.0053 | 0.031 | 0.0418 | 0.0403 | 0.006 | 0.032 | 0.0004 | 0.002 | 0.001 | 0.001 | 0.0017 | 0.0001 | 0 | 0.0004 | 0 | 399 | 559 | 25
21030 | A414Gr.G | 1276 | 1110 | 866 | 545 | 0.1445 | 1.213 | 0.21 | 0.018 | 0.0053 | 0.031 | 0.0418 | 0.0403 | 0.006 | 0.032 | 0.0004 | 0.002 | 0.001 | 0.001 | 0.0017 | 0.0001 | 0 | 0.0004 | 0 | 368 | 533 | 27
21030 | A414Gr.G | 1276 | 1110 | 866 | 545 | 0.1445 | 1.213 | 0.21 | 0.018 | 0.0053 | 0.031 | 0.0418 | 0.0403 | 0.006 | 0.032 | 0.0004 | 0.002 | 0.001 | 0.001 | 0.0017 | 0.0001 | 0 | 0.0004 | 0 | 431 | 560 | 23
21030 | A414Gr.G | 1276 | 1110 | 866 | 545 | 0.1445 | 1.213 | 0.21 | 0.018 | 0.0053 | 0.031 | 0.0418 | 0.0403 | 0.006 | 0.032 | 0.0004 | 0.002 | 0.001 | 0.001 | 0.0017 | 0.0001 | 0 | 0.0004 | 0 | 387 | 551 | 29
21040 | A414Gr.G | 1282 | 1110 | 869 | 544 | 0.1492 | 1.227 | 0.214 | 0.018 | 0.005 | 0.026 | 0.0325 | 0.0307 | 0.006 | 0.024 | 0.0005 | 0.002 | 0.001 | 0.001 | 0.0016 | 0.0001 | 0 | 0.0006 | 0 | 439 | 582 | 24
21040 | A414Gr.G | 1282 | 1110 | 869 | 544 | 0.1492 | 1.227 | 0.214 | 0.018 | 0.005 | 0.026 | 0.0325 | 0.0307 | 0.006 | 0.024 | 0.0005 | 0.002 | 0.001 | 0.001 | 0.0016 | 0.0001 | 0 | 0.0006 | 0 | 380 | 554 | 27
21040 | A414Gr.G | 1282 | 1110 | 869 | 544 | 0.1492 | 1.227 | 0.214 | 0.018 | 0.005 | 0.026 | 0.0325 | 0.0307 | 0.006 | 0.024 | 0.0005 | 0.002 | 0.001 | 0.001 | 0.0016 | 0.0001 | 0 | 0.0006 | 0 | 392 | 559 | 25
20790 | A414Gr.G | 1288 | 1110 | 864 | 544 | 0.1445 | 1.213 | 0.21 | 0.018 | 0.0053 | 0.031 | 0.0418 | 0.0403 | 0.006 | 0.032 | 0.0004 | 0.002 | 0.001 | 0.001 | 0.0017 | 0.0001 | 0 | 0.0004 | 0 | 385 | 551 | 27
20790 | A414Gr.G | 1288 | 1110 | 864 | 544 | 0.1445 | 1.213 | 0.21 | 0.018 | 0.0053 | 0.031 | 0.0418 | 0.0403 | 0.006 | 0.032 | 0.0004 | 0.002 | 0.001 | 0.001 | 0.0017 | 0.0001 | 0 | 0.0004 | 0 | 428 | 549 | 28
20790 | A414Gr.G | 1288 | 1110 | 864 | 544 | 0.1445 | 1.213 | 0.21 | 0.018 | 0.0053 | 0.031 | 0.0418 | 0.0403 | 0.006 | 0.032 | 0.0004 | 0.002 | 0.001 | 0.001 | 0.0017 | 0.0001 | 0 | 0.0004 | 0 | 387 | 543 | 25
20760 | A414Gr.G | 1276 | 1110 | 876 | 543 | 0.1492 | 1.227 | 0.214 | 0.018 | 0.005 | 0.026 | 0.0325 | 0.0307 | 0.006 | 0.024 | 0.0005 | 0.002 | 0.001 | 0.001 | 0.0016 | 0.0001 | 0 | 0.0006 | 0 | 424 | 559 | 26
20760 | A414Gr.G | 1276 | 1110 | 876 | 543 | 0.1492 | 1.227 | 0.214 | 0.018 | 0.005 | 0.026 | 0.0325 | 0.0307 | 0.006 | 0.024 | 0.0005 | 0.002 | 0.001 | 0.001 | 0.0016 | 0.0001 | 0 | 0.0006 | 0 | 415 | 564 | 29
20760 | A414Gr.G | 1276 | 1110 | 876 | 543 | 0.1492 | 1.227 | 0.214 | 0.018 | 0.005 | 0.026 | 0.0325 | 0.0307 | 0.006 | 0.024 | 0.0005 | 0.002 | 0.001 | 0.001 | 0.0016 | 0.0001 | 0 | 0.0006 | 0 | 403 | 551 | 29
20960 | A414Gr.G | 1282 | 1110 | 863 | 543 | 0.1492 | 1.227 | 0.214 | 0.018 | 0.005 | 0.026 | 0.0325 | 0.0307 | 0.006 | 0.024 | 0.0005 | 0.002 | 0.001 | 0.001 | 0.0016 | 0.0001 | 0 | 0.0006 | 0 | 408 | 569 | 24
20960 | A414Gr.G | 1282 | 1110 | 863 | 543 | 0.1492 | 1.227 | 0.214 | 0.018 | 0.005 | 0.026 | 0.0325 | 0.0307 | 0.006 | 0.024 | 0.0005 | 0.002 | 0.001 | 0.001 | 0.0016 | 0.0001 | 0 | 0.0006 | 0 | 431 | 561 | 26
20960 | A414Gr.G | 1282 | 1110 | 863 | 543 | 0.1492 | 1.227 | 0.214 | 0.018 | 0.005 | 0.026 | 0.0325 | 0.0307 | 0.006 | 0.024 | 0.0005 | 0.002 | 0.001 | 0.001 | 0.0016 | 0.0001 | 0 | 0.0006 | 0 | 401 | 561 | 24
20910 | A414Gr.G | 1288 | 1110 | 870 | 543 | 0.1445 | 1.213 | 0.21 | 0.018 | 0.0053 | 0.031 | 0.0418 | 0.0403 | 0.006 | 0.032 | 0.0004 | 0.002 | 0.001 | 0.001 | 0.0017 | 0.0001 | 0 | 0.0004 | 0 | 432 | 562 | 26
20910 | A414Gr.G | 1288 | 1110 | 870 | 543 | 0.1445 | 1.213 | 0.21 | 0.018 | 0.0053 | 0.031 | 0.0418 | 0.0403 | 0.006 | 0.032 | 0.0004 | 0.002 | 0.001 | 0.001 | 0.0017 | 0.0001 | 0 | 0.0004 | 0 | 407 | 555 | 22
20910 | A414Gr.G | 1288 | 1110 | 870 | 543 | 0.1445 | 1.213 | 0.21 | 0.018 | 0.0053 | 0.031 | 0.0418 | 0.0403 | 0.006 | 0.032 | 0.0004 | 0.002 | 0.001 | 0.001 | 0.0017 | 0.0001 | 0 | 0.0004 | 0 | 391 | 552 | 28
16922 | Q235B | 1264 | 1080 | 0 | 0 | 0.148 | 0.448 | 0.185 | 0.013 | 0.0108 | 0.056 | 0.001 | 0.0003 | 0.011 | 0.032 | 0.0004 | 0.004 | 0.001 | 0.0025 | 0.0023 | 0.0001 | 0 | 0.0001 | 0 | 287 | 456 | 39
18900 | Q235B | 1270 | 1080 | 0 | 0 | 0.1508 | 0.422 | 0.182 | 0.014 | 0.0119 | 0.058 | 0.002 | 0.0016 | 0.019 | 0.036 | 0.0003 | 0.003 | 0.001 | 0.001 | 0.0039 | 0.0001 | 0 | 0.0002 | 0 | 282 | 455 | 32
16922 | Q235B | 1276 | 1080 | 0 | 0 | 0.1508 | 0.422 | 0.182 | 0.014 | 0.0119 | 0.058 | 0.002 | 0.0016 | 0.019 | 0.036 | 0.0003 | 0.003 | 0.001 | 0.001 | 0.0039 | 0.0001 | 0 | 0.0002 | 0 | 285 | 441 | 36
16922 | Q235B | 1264 | 1080 | 0 | 0 | 0.1508 | 0.422 | 0.182 | 0.014 | 0.0119 | 0.058 | 0.002 | 0.0016 | 0.019 | 0.036 | 0.0003 | 0.003 | 0.001 | 0.001 | 0.0039 | 0.0001 | 0 | 0.0002 | 0 | 294 | 451 | 42
18900 | Q235B | 1270 | 1080 | 0 | 0 | 0.1355 | 0.409 | 0.184 | 0.01 | 0.0138 | 0.044 | 0.0027 | 0.0021 | 0.016 | 0.038 | 0.0003 | 0.003 | 0.001 | 0.001 | 0.0028 | 0.0001 | 0 | 0.0002 | 0 | 284 | 457 | 32
18900 | Q235B | 1276 | 1080 | 0 | 0 | 0.1355 | 0.409 | 0.184 | 0.01 | 0.0138 | 0.044 | 0.0027 | 0.0021 | 0.016 | 0.038 | 0.0003 | 0.003 | 0.001 | 0.001 | 0.0028 | 0.0001 | 0 | 0.0002 | 0 | 282 | 446 | 41
18900 | Q235B | 1264 | 1080 | 0 | 0 | 0.1355 | 0.409 | 0.184 | 0.01 | 0.0138 | 0.044 | 0.0027 | 0.0021 | 0.016 | 0.038 | 0.0003 | 0.003 | 0.001 | 0.001 | 0.0028 | 0.0001 | 0 | 0.0002 | 0 | 277 | 435 | 34
18900 | Q235B | 1270 | 1080 | 0 | 0 | 0.1623 | 0.426 | 0.178 | 0.013 | 0.0105 | 0.041 | 0.0025 | 0.002 | 0.025 | 0.037 | 0.0002 | 0.005 | 0.001 | 0.001 | 0.0023 | 0.0001 | 0 | 0.0002 | 0 | 285 | 460 | 33
18900 | Q235B | 1276 | 1080 | 0 | 0 | 0.1623 | 0.426 | 0.178 | 0.013 | 0.0105 | 0.041 | 0.0025 | 0.002 | 0.025 | 0.037 | 0.0002 | 0.005 | 0.001 | 0.001 | 0.0023 | 0.0001 | 0 | 0.0002 | 0 | 287 | 457 | 38
18900 | Q235B | 1264 | 1080 | 0 | 0 | 0.1355 | 0.409 | 0.184 | 0.01 | 0.0138 | 0.044 | 0.0027 | 0.0021 | 0.016 | 0.038 | 0.0003 | 0.003 | 0.001 | 0.001 | 0.0028 | 0.0001 | 0 | 0.0002 | 0 | 288 | 448 | 30
16922 | Q235B | 1270 | 1080 | 0 | 0 | 0.1508 | 0.422 | 0.182 | 0.014 | 0.0119 | 0.058 | 0.002 | 0.0016 | 0.019 | 0.036 | 0.0003 | 0.003 | 0.001 | 0.001 | 0.0039 | 0.0001 | 0 | 0.0002 | 0 | 285 | 450 | 32
18900 | Q235B | 1276 | 1080 | 0 | 0 | 0.1623 | 0.426 | 0.178 | 0.013 | 0.0105 | 0.041 | 0.0025 | 0.002 | 0.025 | 0.037 | 0.0002 | 0.005 | 0.001 | 0.001 | 0.0023 | 0.0001 | 0 | 0.0002 | 0 | 278 | 440 | 30
18091 | ASTM A36 | 1259 | 1080 | 0 | 0 | 0.1606 | 0.453 | 0.188 | 0.016 | 0.0036 | 0.03 | 0.0022 | 0.0021 | 0.007 | 0.017 | 0.0007 | 0.001 | 0.001 | 0.001 | 0.0037 | 0.0001 | 0 | 0.0014 | 0 | 296 | 469 | 32
26070 | SAPH400 | 1274 | 1080 | 841 | 602 | 0.1101 | 0.756 | 0.01 | 0.02 | 0.003 | 0.031 | 0.0445 | 0.0429 | 0.009 | 0.025 | 0.0001 | 0.003 | 0.001 | 0.0043 | 0 | 0.0001 | 0 | 0.0001 | 0 | 269 | 409 | 46
29600 | B | 1245 | 1040 | 842 | 616 | 0.143 | 0.696 | 0.189 | 0.014 | 0.015 | 0.044 | 0.002 | 0.002 | 0.019 | 0.022 | 0.001 | 0.005 | 0.002 | 0.001 | 0 | 0.0001 | 0 | 0.0001 | 0 | 297 | 454 | 32
29440 | B | 1251 | 1040 | 836 | 617 | 0.143 | 0.696 | 0.189 | 0.014 | 0.015 | 0.044 | 0.002 | 0.002 | 0.019 | 0.022 | 0.001 | 0.005 | 0.002 | 0.001 | 0 | 0.0001 | 0 | 0.0001 | 0 | 305 | 458 | 33
23830 | QStE500TM | 1265 | 1060 | 833 | 576 | 0.096 | 1.478 | 0.213 | 0.014 | 0.001 | 0.042 | 0.032 | 0.031 | 0.02 | 0.026 | 0.026 | 0.005 | 0.002 | 0.036 | 0 | 0.0004 | 0 | 0.0002 | 0 | 498 | 595 | 26
23830 | QStE500TM | 1265 | 1060 | 833 | 576 | 0.096 | 1.478 | 0.213 | 0.014 | 0.001 | 0.042 | 0.032 | 0.031 | 0.02 | 0.026 | 0.026 | 0.005 | 0.002 | 0.036 | 0 | 0.0004 | 0 | 0.0002 | 0 | 505 | 602 | 27
23830 | QStE500TM | 1265 | 1060 | 833 | 576 | 0.096 | 1.478 | 0.213 | 0.014 | 0.001 | 0.042 | 0.032 | 0.031 | 0.02 | 0.026 | 0.026 | 0.005 | 0.002 | 0.036 | 0 | 0.0004 | 0 | 0.0002 | 0 | 493 | 598 | 25
29310 | Q450NQR1 | 1253 | 1060 | 843 | 578 | 0.075 | 1.052 | 0.179 | 0.016 | 0.003 | 0.284 | 0.022 | 0.022 | 0.191 | 0.675 | 0.003 | 0.006 | 0.004 | 0.031 | 0.0034 | 0.0004 | 0 | 0.0002 | 0 | 493 | 594 | 22
29460 | Q450NQR1 | 1265 | 1060 | 838 | 573 | 0.075 | 1.052 | 0.179 | 0.016 | 0.003 | 0.284 | 0.022 | 0.022 | 0.191 | 0.675 | 0.003 | 0.006 | 0.004 | 0.031 | 0.0034 | 0.0004 | 0 | 0.0002 | 0 | 514 | 607 | 21
29370 | Q450NQR1 | 1253 | 1060 | 833 | 560 | 0.075 | 1.052 | 0.179 | 0.016 | 0.003 | 0.284 | 0.022 | 0.022 | 0.191 | 0.675 | 0.003 | 0.006 | 0.004 | 0.031 | 0.0034 | 0.0004 | 0 | 0.0002 | 0 | 510 | 596 | 23
29300 | Q450NQR1 | 1253 | 1060 | 837 | 574 | 0.075 | 1.052 | 0.179 | 0.016 | 0.003 | 0.284 | 0.022 | 0.022 | 0.191 | 0.675 | 0.003 | 0.006 | 0.004 | 0.031 | 0.0034 | 0.0004 | 0 | 0.0002 | 0 | 512 | 604 | 21
25760 | Q450NQR1 | 1265 | 1060 | 840 | 596 | 0.06 | 1.017 | 0.223 | 0.013 | 0.002 | 0.283 | 0.015 | 0.013 | 0.178 | 0.7 | 0.003 | 0.005 | 0.002 | 0.028 | 0 | 0.001 | 0 | 0.0003 | 0 | 503 | 584 | 28
25610 | Q450NQR1 | 1253 | 1060 | 839 | 591 | 0.06 | 1.017 | 0.223 | 0.013 | 0.002 | 0.283 | 0.015 | 0.013 | 0.178 | 0.7 | 0.003 | 0.005 | 0.002 | 0.028 | 0 | 0.001 | 0 | 0.0003 | 0 | 491 | 568 | 22
25720 | Q450NQR1 | 1265 | 1060 | 843 | 591 | 0.06 | 1.017 | 0.223 | 0.013 | 0.002 | 0.283 | 0.015 | 0.013 | 0.178 | 0.7 | 0.003 | 0.005 | 0.002 | 0.028 | 0 | 0.001 | 0 | 0.0003 | 0 | 507 | 583 | 29
23640 | WL440 | 1256 | 1070 | 862 | 592 | 0.0691 | 1.324 | 0.184 | 0.017 | 0.006 | 0.05 | 0.038 | 0.0367 | 0.011 | 0.027 | 0.0177 | 0.004 | 0.001 | 0.001 | 0.0024 | 0.0001 | 0 | 0.0002 | 0 | 403 | 516 | 29
23620 | WL440 | 1262 | 1070 | 849 | 586 | 0.0781 | 1.327 | 0.228 | 0.02 | 0.0036 | 0.05 | 0.0464 | 0.0459 | 0.011 | 0.029 | 0.0166 | 0.003 | 0.001 | 0.001 | 0.0019 | 0.0001 | 0 | 0.0002 | 0 | 391 | 507 | 32
22730 | SPHT2 | 1262 | 1050 | 850 | 586 | 0.066 | 0.431 | 0.009 | 0.018 | 0.015 | 0.043 | 0.031 | 0.025 | 0.021 | 0.028 | 0.001 | 0.005 | 0.001 | 0.001 | 0.002 | 0.0003 | 0 | 0.0013 | 0 | 228 | 364 | 40
21360 | SPHT2 | 1254 | 1060 | 853 | 592 | 0.079 | 0.417 | 0.01 | 0.016 | 0.011 | 0.044 | 0.031 | 0.029 | 0.015 | 0.018 | 0.001 | 0.006 | 0.002 | 0.001 | 0.0025 | 0.0001 | 0 | 0.0014 | 0 | 235 | 375 | 41
22030 | SAPH400 | 1264 | 1080 | 848 | 602 | 0.1087 | 0.753 | 0.017 | 0.015 | 0.0034 | 0.024 | 0.0335 | 0.03 | 0.006 | 0.02 | 0.001 | 0.002 | 0.001 | 0.001 | 0.0028 | 0.0001 | 0 | 0.0001 | 0 | 283 | 416 | 42
21960 | SAPH400 | 1270 | 1080 | 844 | 604 | 0.0955 | 0.728 | 0.013 | 0.015 | 0.0046 | 0.033 | 0.0441 | 0.0418 | 0.012 | 0.027 | 0.0008 | 0.003 | 0.001 | 0.001 | 0.0022 | 0.0001 | 0 | 0.0001 | 0 | 284 | 406 | 44
21820 | WL440 | 1255 | 1070 | 859 | 588 | 0.1 | 1.388 | 0.192 | 0.02 | 0.0046 | 0.041 | 0.0395 | 0.0363 | 0.009 | 0.03 | 0.0157 | 0.003 | 0.003 | 0.0044 | 0 | 0.0002 | 0 | 0.0001 | 0 | 361 | 491 | 32
23470 | WL440 | 1261 | 1070 | 856 | 593 | 0.0719 | 1.414 | 0.205 | 0.018 | 0.0051 | 0.037 | 0.0429 | 0.0409 | 0.009 | 0.025 | 0.0187 | 0.003 | 0.003 | 0.005 | 0 | 0.0001 | 0 | 0.0001 | 0 | 392 | 511 | 28
22040 | B | 1243 | 1040 | 812 | 542 | 0.143 | 0.696 | 0.189 | 0.014 | 0.015 | 0.044 | 0.002 | 0.002 | 0.019 | 0.022 | 0.001 | 0.005 | 0.002 | 0.001 | 0 | 0.0001 | 0 | 0.0001 | 0 | 323 | 454 | 28
28230 | Q235B | 1257 | 1060 | 879 | 635 | 0.137 | 0.472 | 0.189 | 0.019 | 0.016 | 0.04 | 0.007 | 0.005 | 0.067 | 0.04 | 0.001 | 0.009 | 0.002 | 0.001 | 0.0032 | 0.0001 | 0 | 0.0001 | 0 | 306 | 441 | 31
27460 | Q235B | 1264 | 1060 | 884 | 633 | 0.139 | 0.502 | 0.194 | 0.014 | 0.003 | 0.038 | 0.01 | 0.008 | 0.035 | 0.028 | 0.002 | 0.001 | 0.001 | 0.001 | 0.0051 | 0.0002 | 0 | 0.0001 | 0 | 342 | 468 | 35
27460 | Q235B | 1259 | 1040 | 878 | 635 | 0.14 | 0.456 | 0.182 | 0.016 | 0.01 | 0.04 | 0.014 | 0.014 | 0.035 | 0.041 | 0.002 | 0.007 | 0.002 | 0.001 | 0.0035 | 0.0001 | 0 | 0.0001 | 0 | 328 | 447 | 28
28320 | Q235B | 1249 | 1040 | 842 | 656 | 0.147 | 0.46 | 0.198 | 0.012 | 0.013 | 0.035 | 0.003 | 0.003 | 0.021 | 0.022 | 0.001 | 0.006 | 0.002 | 0.001 | 0.0045 | 0.0001 | 0 | 0.0001 | 0 | 318 | 446 | 32
28060 | Q235B | 1255 | 1040 | 858 | 655 | 0.147 | 0.46 | 0.198 | 0.012 | 0.013 | 0.035 | 0.003 | 0.003 | 0.021 | 0.022 | 0.001 | 0.006 | 0.002 | 0.001 | 0.0045 | 0.0001 | 0 | 0.0001 | 0 | 329 | 451 | 33
36620 | SS400 | 1257 | 1060 | 836 | 610 | 0.143 | 0.466 | 0.195 | 0.012 | 0.009 | 0.043 | 0.042 | 0.042 | 0.019 | 0.031 | 0.002 | 0.001 | 0.001 | 0.001 | 0 | 0.0001 | 0 | 0.0001 | 0 | 295 | 447 | 35
28930 | SS400 | 1263 | 1060 | 834 | 608 | 0.143 | 0.466 | 0.195 | 0.012 | 0.009 | 0.043 | 0.042 | 0.042 | 0.019 | 0.031 | 0.002 | 0.001 | 0.001 | 0.001 | 0 | 0.0001 | 0 | 0.0001 | 0 | 294 | 447 | 33
35780 | Q345B | 1265 | 1050 | 837 | 592 | 0.154 | 1.457 | 0.284 | 0.019 | 0.012 | 0.03 | 0.012 | 0.009 | 0.013 | 0.028 | 0.002 | 0.001 | 0.001 | 0.001 | 0.0041 | 0.0001 | 0 | 0.0001 | 0 | 375 | 523 | 28
35710 | Q345B | 1253 | 1050 | 840 | 577 | 0.153 | 1.449 | 0.293 | 0.026 | 0.014 | 0.03 | 0.024 | 0.023 | 0.017 | 0.028 | 0.003 | 0.001 | 0.002 | 0.001 | 0.0046 | 0.0002 | 0 | 0.0001 | 0 | 366 | 524 | 29
35690 | Q345B | 1258 | 1050 | 837 | 582 | 0.158 | 1.448 | 0.3 | 0.017 | 0.014 | 0.029 | 0.01 | 0.007 | 0.011 | 0.025 | 0.002 | 0.001 | 0.001 | 0.001 | 0.0047 | 0.0001 | 0 | 0.0001 | 0 | 385 | 542 | 25
36880 | L450MB | 1238 | 1010 | 808 | 457 | 0.048 | 1.506 | 0.243 | 0.01 | 0.0009 | 0.051 | 0.039 | 0.039 | 0.021 | 0.174 | 0.016 | 0.121 | 0.002 | 0.042 | 0.0039 | 0.0003 | 0 | 0.0001 | 0 | 533 | 608 | 21
37060 | L450MB | 1250 | 1010 | 800 | 460 | 0.049 | 1.534 | 0.245 | 0.015 | 0.0015 | 0.044 | 0.033 | 0.033 | 0.018 | 0.177 | 0.014 | 0.133 | 0.002 | 0.043 | 0.0036 | 0.0009 | 0 | 0.0001 | 0 | 534 | 623 | 21
37050 | L450MB | 1244 | 1010 | 806 | 445 | 0.049 | 1.534 | 0.245 | 0.015 | 0.0015 | 0.044 | 0.033 | 0.033 | 0.018 | 0.177 | 0.014 | 0.133 | 0.002 | 0.043 | 0.0036 | 0.0009 | 0 | 0.0001 | 0 | 522 | 620 | 19
37250 | L450MB | 1238 | 1010 | 806 | 445 | 0.049 | 1.534 | 0.245 | 0.015 | 0.0015 | 0.044 | 0.033 | 0.033 | 0.018 | 0.177 | 0.014 | 0.133 | 0.002 | 0.043 | 0.0036 | 0.0009 | 0 | 0.0001 | 0 | 535 | 625 | 19
33660 | L450MB | 1245 | 1010 | 804 | 477 | 0.052 | 1.47 | 0.247 | 0.014 | 0.0012 | 0.045 | 0.029 | 0.029 | 0.016 | 0.165 | 0.016 | 0.12 | 0.001 | 0.04 | 0.0042 | 0.001 | 0 | 0.0001 | 0 | 494 | 601 | 22
33640 | L450MB | 1239 | 1010 | 807 | 473 | 0.052 | 1.47 | 0.247 | 0.014 | 0.0012 | 0.045 | 0.029 | 0.029 | 0.016 | 0.165 | 0.016 | 0.12 | 0.001 | 0.04 | 0.0042 | 0.001 | 0 | 0.0001 | 0 | 522 | 614 | 23
33720 | L450MB | 1233 | 1010 | 811 | 472 | 0.052 | 1.47 | 0.247 | 0.014 | 0.0012 | 0.045 | 0.029 | 0.029 | 0.016 | 0.165 | 0.016 | 0.12 | 0.001 | 0.04 | 0.0042 | 0.001 | 0 | 0.0001 | 0 | 542 | 620 | 19
33580 | L450MB | 1245 | 1010 | 804 | 481 | 0.052 | 1.47 | 0.247 | 0.014 | 0.0012 | 0.045 | 0.029 | 0.029 | 0.016 | 0.165 | 0.016 | 0.12 | 0.001 | 0.04 | 0.0042 | 0.001 | 0 | 0.0001 | 0 | 509 | 613 | 22
33580 | L450MB | 1239 | 1010 | 807 | 475 | 0.053 | 1.493 | 0.224 | 0.012 | 0.0013 | 0.042 | 0.032 | 0.03 | 0.015 | 0.16 | 0.015 | 0.12 | 0.001 | 0.043 | 0.0035 | 0.001 | 0 | 0.0001 | 0 | 520 | 611 | 24
33620 | L450MB | 1233 | 1010 | 809 | 477 | 0.053 | 1.493 | 0.224 | 0.012 | 0.0013 | 0.042 | 0.032 | 0.03 | 0.015 | 0.16 | 0.015 | 0.12 | 0.001 | 0.043 | 0.0035 | 0.001 | 0 | 0.0001 | 0 | 525 | 608 | 24
33580 | L450MB | 1245 | 1010 | 804 | 480 | 0.053 | 1.493 | 0.224 | 0.012 | 0.0013 | 0.042 | 0.032 | 0.03 | 0.015 | 0.16 | 0.015 | 0.12 | 0.001 | 0.043 | 0.0035 | 0.001 | 0 | 0.0001 | 0 | 546 | 627 | 22
33500 | L450MB | 1239 | 1010 | 805 | 482 | 0.053 | 1.493 | 0.224 | 0.012 | 0.0013 | 0.042 | 0.032 | 0.03 | 0.015 | 0.16 | 0.015 | 0.12 | 0.001 | 0.043 | 0.0035 | 0.001 | 0 | 0.0001 | 0 | 528 | 609 | 23
33590 | L450MB | 1233 | 1010 | 810 | 479 | 0.046 | 1.486 | 0.243 | 0.014 | 0.0019 | 0.047 | 0.036 | 0.035 | 0.017 | 0.168 | 0.016 | 0.122 | 0.002 | 0.045 | 0.0038 | 0.0013 | 0 | 0.0001 | 0 | 517 | 611 | 23
33620 | L450MB | 1245 | 1010 | 808 | 486 | 0.046 | 1.486 | 0.243 | 0.014 | 0.0019 | 0.047 | 0.036 | 0.035 | 0.017 | 0.168 | 0.016 | 0.122 | 0.002 | 0.045 | 0.0038 | 0.0013 | 0 | 0.0001 | 0 | 527 | 618 | 23
33550 | L450MB | 1233 | 1010 | 806 | 490 | 0.048 | 1.507 | 0.24 | 0.013 | 0.0014 | 0.044 | 0.033 | 0.033 | 0.016 | 0.167 | 0.014 | 0.124 | 0.001 | 0.042 | 0.004 | 0.002 | 0 | 0.0001 | 0 | 514 | 613 | 22
33630 | L450MB | 1245 | 1010 | 801 | 490 | 0.048 | 1.507 | 0.24 | 0.013 | 0.0014 | 0.044 | 0.033 | 0.033 | 0.016 | 0.167 | 0.014 | 0.124 | 0.001 | 0.042 | 0.004 | 0.002 | 0 | 0.0001 | 0 | 495 | 611 | 23
33610 | L450MB | 1239 | 1010 | 804 | 474 | 0.058 | 1.469 | 0.236 | 0.011 | 0.001 | 0.048 | 0.037 | 0.036 | 0.016 | 0.166 | 0.014 | 0.121 | 0.001 | 0.041 | 0.0037 | 0.0018 | 0 | 0.0001 | 0 | 502 | 601 | 23
33680 | L450MB | 1233 | 1010 | 806 | 476 | 0.058 | 1.469 | 0.236 | 0.011 | 0.001 | 0.048 | 0.037 | 0.036 | 0.016 | 0.166 | 0.014 | 0.121 | 0.001 | 0.041 | 0.0037 | 0.0018 | 0 | 0.0001 | 0 | 511 | 609 | 21
33650 | L450MB | 1245 | 1010 | 804 | 484 | 0.058 | 1.469 | 0.236 | 0.011 | 0.001 | 0.048 | 0.037 | 0.036 | 0.016 | 0.166 | 0.014 | 0.121 | 0.001 | 0.041 | 0.0037 | 0.0018 | 0 | 0.0001 | 0 | 515 | 608 | 23
33610 | L450MB | 1239 | 1010 | 808 | 480 | 0.058 | 1.469 | 0.236 | 0.011 | 0.001 | 0.048 | 0.037 | 0.036 | 0.016 | 0.166 | 0.014 | 0.121 | 0.001 | 0.041 | 0.0037 | 0.0018 | 0 | 0.0001 | 0 | 513 | 610 | 23
34090 | L450MB | 1229 | 1010 | 808 | 499 | 0.056 | 1.472 | 0.251 | 0.013 | 0.001 | 0.039 | 0.033 | 0.032 | 0.013 | 0.179 | 0.013 | 0.112 | 0.001 | 0.042 | 0.0042 | 0.0013 | 0 | 0.0001 | 0 | 493 | 599 | 21
34080 | L450MB | 1245 | 1010 | 805 | 489 | 0.056 | 1.472 | 0.251 | 0.013 | 0.001 | 0.039 | 0.033 | 0.032 | 0.013 | 0.179 | 0.013 | 0.112 | 0.001 | 0.042 | 0.0042 | 0.0013 | 0 | 0.0001 | 0 | 501 | 609 | 22
34060 | L450MB | 1242 | 1010 | 805 | 471 | 0.056 | 1.472 | 0.251 | 0.013 | 0.001 | 0.039 | 0.033 | 0.032 | 0.013 | 0.179 | 0.013 | 0.112 | 0.001 | 0.042 | 0.0042 | 0.0013 | 0 | 0.0001 | 0 | 513 | 605 | 22
34040 | L450MB | 1248 | 1010 | 802 | 481 | 0.056 | 1.472 | 0.251 | 0.013 | 0.001 | 0.039 | 0.033 | 0.032 | 0.013 | 0.179 | 0.013 | 0.112 | 0.001 | 0.042 | 0.0042 | 0.0013 | 0 | 0.0001 | 0 | 466 | 584 | 24
34150 | L450MB | 1236 | 1010 | 804 | 488 | 0.048 | 1.507 | 0.24 | 0.013 | 0.0014 | 0.044 | 0.033 | 0.033 | 0.016 | 0.167 | 0.014 | 0.124 | 0.001 | 0.042 | 0.004 | 0.002 | 0 | 0.0001 | 0 | 498 | 589 | 22
34230 | L450MB | 1248 | 1010 | 801 | 494 | 0.052 | 1.469 | 0.25 | 0.013 | 0.0016 | 0.039 | 0.033 | 0.032 | 0.014 | 0.189 | 0.013 | 0.123 | 0.002 | 0.041 | 0.0037 | 0.0018 | 0 | 0.0001 | 0 | 502 | 594 | 22
34160 | L450MB | 1242 | 1010 | 807 | 474 | 0.052 | 1.469 | 0.25 | 0.013 | 0.0016 | 0.039 | 0.033 | 0.032 | 0.014 | 0.189 | 0.013 | 0.123 | 0.002 | 0.041 | 0.0037 | 0.0018 | 0 | 0.0001 | 0 | 506 | 597 | 24
34230 | L450MB | 1237 | 1020 | 814 | 462 | 0.052 | 1.469 | 0.25 | 0.013 | 0.0016 | 0.039 | 0.033 | 0.032 | 0.014 | 0.189 | 0.013 | 0.123 | 0.002 | 0.041 | 0.0037 | 0.0018 | 0 | 0.0001 | 0 | 522 | 611 | 23
34090 | L450MB | 1243 | 1020 | 813 | 492 | 0.052 | 1.469 | 0.25 | 0.013 | 0.0016 | 0.039 | 0.033 | 0.032 | 0.014 | 0.189 | 0.013 | 0.123 | 0.002 | 0.041 | 0.0037 | 0.0018 | 0 | 0.0001 | 0 | 522 | 611 | 23
35150 | L450MB | 1249 | 1020 | 809 | 500 | 0.061 | 1.475 | 0.259 | 0.009 | 0.001 | 0.048 | 0.037 | 0.036 | 0.018 | 0.235 | 0.014 | 0.004 | 0.001 | 0.045 | 0.0037 | 0.002 | 0 | 0.0001 | 0 | 487 | 588 | 22
35100 | L450MB | 1243 | 1020 | 812 | 487 | 0.061 | 1.475 | 0.259 | 0.009 | 0.001 | 0.048 | 0.037 | 0.036 | 0.018 | 0.235 | 0.014 | 0.004 | 0.001 | 0.045 | 0.0037 | 0.002 | 0 | 0.0001 | 0 | 486 | 589 | 22
35070 | L450MB | 1243 | 1020 | 812 | 504 | 0.061 | 1.475 | 0.259 | 0.009 | 0.001 | 0.048 | 0.037 | 0.036 | 0.018 | 0.235 | 0.014 | 0.004 | 0.001 | 0.045 | 0.0037 | 0.002 | 0 | 0.0001 | 0 | 487 | 588 | 22
35090 | L450MB | 1237 | 1020 | 816 | 491 | 0.061 | 1.475 | 0.259 | 0.009 | 0.001 | 0.048 | 0.037 | 0.036 | 0.018 | 0.235 | 0.014 | 0.004 | 0.001 | 0.045 | 0.0037 | 0.002 | 0 | 0.0001 | 0 | 482 | 580 | 24
34960 | L450MB | 1249 | 1020 | 809 | 495 | 0.061 | 1.475 | 0.259 | 0.009 | 0.001 | 0.048 | 0.037 | 0.036 | 0.018 | 0.235 | 0.014 | 0.004 | 0.001 | 0.045 | 0.0037 | 0.002 | 0 | 0.0001 | 0 | 490 | 590 | 26
35050 | L450MB | 1237 | 1020 | 816 | 492 | 0.061 | 1.513 | 0.242 | 0.011 | 0.001 | 0.038 | 0.033 | 0.033 | 0.017 | 0.224 | 0.012 | 0.011 | 0.003 | 0.042 | 0.004 | 0.0018 | 0 | 0.0002 | 0 | 482 | 593 | 24
34860 | L450MB | 1249 | 1020 | 806 | 495 | 0.061 | 1.513 | 0.242 | 0.011 | 0.001 | 0.038 | 0.033 | 0.033 | 0.017 | 0.224 | 0.012 | 0.011 | 0.003 | 0.042 | 0.004 | 0.0018 | 0 | 0.0002 | 0 | 500 | 602 | 24
35010 | L450MB | 1243 | 1020 | 808 | 498 | 0.061 | 1.513 | 0.242 | 0.011 | 0.001 | 0.038 | 0.033 | 0.033 | 0.017 | 0.224 | 0.012 | 0.011 | 0.003 | 0.042 | 0.004 | 0.0018 | 0 | 0.0002 | 0 | 507 | 604 | 23
35130 | L450MB | 1237 | 1020 | 810 | 500 | 0.061 | 1.513 | 0.242 | 0.011 | 0.001 | 0.038 | 0.033 | 0.033 | 0.017 | 0.224 | 0.012 | 0.011 | 0.003 | 0.042 | 0.004 | 0.0018 | 0 | 0.0002 | 0 | 488 | 593 | 25
34920 | L450MB | 1243 | 1020 | 806 | 499 | 0.071 | 1.491 | 0.255 | 0.009 | 0.0015 | 0.045 | 0.032 | 0.031 | 0.016 | 0.237 | 0.013 | 0.002 | 0.001 | 0.042 | 0.0032 | 0.0017 | 0 | 0.0001 | 0 | 494 | 597 | 24
35000 | L450MB | 1237 | 1020 | 808 | 499 | 0.071 | 1.491 | 0.255 | 0.009 | 0.0015 | 0.045 | 0.032 | 0.031 | 0.016 | 0.237 | 0.013 | 0.002 | 0.001 | 0.042 | 0.0032 | 0.0017 | 0 | 0.0001 | 0 | 505 | 597 | 23
34940 | L450MB | 1249 | 1020 | 801 | 504 | 0.066 | 1.483 | 0.257 | 0.009 | 0.0014 | 0.046 | 0.032 | 0.032 | 0.017 | 0.239 | 0.013 | 0.001 | 0.001 | 0.043 | 0.0039 | 0.0017 | 0 | 0.0001 | 0 | 505 | 605 | 23
35120 | L450MB | 1243 | 1020 | 807 | 500 | 0.066 | 1.483 | 0.257 | 0.009 | 0.0014 | 0.046 | 0.032 | 0.032 | 0.017 | 0.239 | 0.013 | 0.001 | 0.001 | 0.043 | 0.0039 | 0.0017 | 0 | 0.0001 | 0 | 513 | 607 | 21
34950 | L450MB | 1237 | 1020 | 808 | 502 | 0.066 | 1.483 | 0.257 | 0.009 | 0.0014 | 0.046 | 0.032 | 0.032 | 0.017 | 0.239 | 0.013 | 0.001 | 0.001 | 0.043 | 0.0039 | 0.0017 | 0 | 0.0001 | 0 | 486 | 594 | 24
35050 | L450MB | 1249 | 1020 | 807 | 506 | 0.066 | 1.483 | 0.257 | 0.009 | 0.0014 | 0.046 | 0.032 | 0.032 | 0.017 | 0.239 | 0.013 | 0.001 | 0.001 | 0.043 | 0.0039 | 0.0017 | 0 | 0.0001 | 0 | 485 | 586 | 27
35120 | L450MB | 1243 | 1020 | 803 | 501 | 0.071 | 1.491 | 0.255 | 0.009 | 0.0015 | 0.045 | 0.032 | 0.031 | 0.016 | 0.237 | 0.013 | 0.002 | 0.001 | 0.042 | 0.0032 | 0.0017 | 0 | 0.0001 | 0 | 515 | 597 | 23
34980 | L450MB | 1237 | 1020 | 804 | 500 | 0.071 | 1.491 | 0.255 | 0.009 | 0.0015 | 0.045 | 0.032 | 0.031 | 0.016 | 0.237 | 0.013 | 0.002 | 0.001 | 0.042 | 0.0032 | 0.0017 | 0 | 0.0001 | 0 | 503 | 599 | 22
34960 | L450MB | 1249 | 1020 | 804 | 511 | 0.064 | 1.48 | 0.253 | 0.006 | 0.0011 | 0.046 | 0.036 | 0.035 | 0.017 | 0.234 | 0.014 | 0.001 | 0.001 | 0.042 | 0.0046 | 0.0019 | 0 | 0.0001 | 0 | 499 | 598 | 22
34930 | L450MB | 1243 | 1020 | 799 | 506 | 0.064 | 1.48 | 0.253 | 0.006 | 0.0011 | 0.046 | 0.036 | 0.035 | 0.017 | 0.234 | 0.014 | 0.001 | 0.001 | 0.042 | 0.0046 | 0.0019 | 0 | 0.0001 | 0 | 488 | 591 | 23
35120 | L450MB | 1237 | 1020 | 810 | 497 | 0.064 | 1.48 | 0.253 | 0.006 | 0.0011 | 0.046 | 0.036 | 0.035 | 0.017 | 0.234 | 0.014 | 0.001 | 0.001 | 0.042 | 0.0046 | 0.0019 | 0 | 0.0001 | 0 | 488 | 583 | 23
35080 | L450MB | 1249 | 1020 | 811 | 493 | 0.064 | 1.48 | 0.253 | 0.006 | 0.0011 | 0.046 | 0.036 | 0.035 | 0.017 | 0.234 | 0.014 | 0.001 | 0.001 | 0.042 | 0.0046 | 0.0019 | 0 | 0.0001 | 0 | 503 | 594 | 23
35130 | L450MB | 1243 | 1020 | 806 | 500 | 0.068 | 1.499 | 0.261 | 0.01 | 0.001 | 0.062 | 0.032 | 0.032 | 0.018 | 0.245 | 0.014 | 0.002 | 0.001 | 0.044 | 0.0027 | 0.0019 | 0 | 0.0001 | 0 | 507 | 606 | 22
35090 | L450MB | 1237 | 1020 | 809 | 499 | 0.065 | 1.482 | 0.252 | 0.014 | 0.0012 | 0.053 | 0.039 | 0.037 | 0.018 | 0.239 | 0.014 | 0.002 | 0.001 | 0.043 | 0.004 | 0.0018 | 0 | 0.0001 | 0 | 508 | 596 | 21
34910 | L450MB | 1249 | 1020 | 809 | 495 | 0.065 | 1.482 | 0.252 | 0.014 | 0.0012 | 0.053 | 0.039 | 0.037 | 0.018 | 0.239 | 0.014 | 0.002 | 0.001 | 0.043 | 0.004 | 0.0018 | 0 | 0.0001 | 0 | 501 | 594 | 22
35120 | L450MB | 1243 | 1020 | 805 | 503 | 0.065 | 1.482 | 0.252 | 0.014 | 0.0012 | 0.053 | 0.039 | 0.037 | 0.018 | 0.239 | 0.014 | 0.002 | 0.001 | 0.043 | 0.004 | 0.0018 | 0 | 0.0001 | 0 | 510 | 593 | 23
35140 | L450MB | 1237 | 1020 | 812 | 499 | 0.065 | 1.482 | 0.252 | 0.014 | 0.0012 | 0.053 | 0.039 | 0.037 | 0.018 | 0.239 | 0.014 | 0.002 | 0.001 | 0.043 | 0.004 | 0.0018 | 0 | 0.0001 | 0 | 500 | 578 | 23
35120 | L450MB | 1249 | 1020 | 812 | 482 | 0.068 | 1.499 | 0.261 | 0.01 | 0.001 | 0.062 | 0.032 | 0.032 | 0.018 | 0.245 | 0.014 | 0.002 | 0.001 | 0.044 | 0.0027 | 0.0019 | 0 | 0.0001 | 0 | 521 | 611 | 22
35220 | L450MB | 1243 | 1020 | 817 | 488 | 0.068 | 1.499 | 0.261 | 0.01 | 0.001 | 0.062 | 0.032 | 0.032 | 0.018 | 0.245 | 0.014 | 0.002 | 0.001 | 0.044 | 0.0027 | 0.0019 | 0 | 0.0001 | 0 | 508 | 602 | 22
27500 | Q235B | 1258 | 1060 | 879 | 634 | 0.139 | 0.502 | 0.194 | 0.014 | 0.003 | 0.038 | 0.01 | 0.008 | 0.035 | 0.028 | 0.002 | 0.001 | 0.001 | 0.001 | 0.0051 | 0.0002 | 0 | 0.0001 | 0 | 319 | 449 | 32
28090 | Q235B | 1265 | 1060 | 883 | 634 | 0.147 | 0.469 | 0.183 | 0.013 | 0.008 | 0.047 | 0.013 | 0.012 | 0.039 | 0.036 | 0.002 | 0.007 | 0.002 | 0.001 | 0.0029 | 0.0002 | 0 | 0.0002 | 0 | 312 | 446 | 36
28160 | Q235B | 1271 | 1060 | 884 | 634 | 0.147 | 0.469 | 0.183 | 0.013 | 0.008 | 0.047 | 0.013 | 0.012 | 0.039 | 0.036 | 0.002 | 0.007 | 0.002 | 0.001 | 0.0029 | 0.0002 | 0 | 0.0002 | 0 | 336 | 463 | 32
28130 | Q235B | 1265 | 1060 | 0 | 0 | 0.147 | 0.469 | 0.183 | 0.013 | 0.008 | 0.047 | 0.013 | 0.012 | 0.039 | 0.036 | 0.002 | 0.007 | 0.002 | 0.001 | 0.0029 | 0.0002 | 0 | 0.0002 | 0 | 312 | 442 | 36
29120 | SS400-JX | 1268 | 1060 | 853 | 625 | 0.137 | 0.447 | 0.201 | 0.013 | 0.004 | 0.033 | 0.041 | 0.039 | 0.014 | 0.023 | 0.002 | 0.005 | 0.002 | 0.001 | 0 | 0.0002 | 0 | 0.0001 | 0 | 288 | 433 | 29
29300 | SS400-JX | 1256 | 1060 | 854 | 621 | 0.137 | 0.447 | 0.201 | 0.013 | 0.004 | 0.033 | 0.041 | 0.039 | 0.014 | 0.023 | 0.002 | 0.005 | 0.002 | 0.001 | 0 | 0.0002 | 0 | 0.0001 | 0 | 290 | 437 | 31
28260 | Q235B | 1269 | 1060 | 883 | 636 | 0.147 | 0.46 | 0.198 | 0.012 | 0.013 | 0.035 | 0.003 | 0.003 | 0.021 | 0.022 | 0.001 | 0.006 | 0.002 | 0.001 | 0.0045 | 0.0001 | 0 | 0.0001 | 0 | 321 | 456 | 38
28390 | Q235B | 1257 | 1060 | 884 | 633 | 0.137 | 0.472 | 0.189 | 0.019 | 0.016 | 0.04 | 0.007 | 0.005 | 0.067 | 0.04 | 0.001 | 0.009 | 0.002 | 0.001 | 0.0032 | 0.0001 | 0 | 0.0001 | 0 | 318 | 446 | 29
25140 | Q245R | 1270 | 1080 | 853 | 607 | 0.147 | 0.792 | 0.197 | 0.018 | 0.0038 | 0.033 | 0.0342 | 0.0325 | 0.011 | 0.026 | 0.0009 | 0.003 | 0.001 | 0.001 | 0.0044 | 0.0001 | 0 | 0.0002 | 0 | 317 | 466 | 32
26706 | Q245R | 1276 | 1080 | 0 | 0 | 0.1375 | 0.745 | 0.205 | 0.019 | 0.0051 | 0.039 | 0.0405 | 0.0389 | 0.011 | 0.024 | 0.0006 | 0.004 | 0.001 | 0.002 | 0 | 0.0001 | 0 | 0.0001 | 0 | 341 | 473 | 31
25160 | Q245R | 1264 | 1080 | 854 | 605 | 0.147 | 0.792 | 0.197 | 0.018 | 0.0038 | 0.033 | 0.0342 | 0.0325 | 0.011 | 0.026 | 0.0009 | 0.003 | 0.001 | 0.001 | 0.0044 | 0.0001 | 0 | 0.0002 | 0 | 319 | 466 | 33
28800 | Q345A | 1262 | 1060 | 856 | 577 | 0.102 | 1.435 | 0.149 | 0.011 | 0.002 | 0.052 | 0.033 | 0.031 | 0.021 | 0.028 | 0.015 | 0.006 | 0.003 | 0.024 | 0 | 0.0007 | 0 | 0.0003 | 0 | 441 | 538 | 29
31660 | Q345A | 1259 | 1060 | 856 | 580 | 0.132 | 1.393 | 0.219 | 0.01 | 0.003 | 0.037 | 0.028 | 0.027 | 0.015 | 0.029 | 0.013 | 0.005 | 0.002 | 0.018 | 0.0046 | 0.0003 | 0 | 0.0001 | 0 | 422 | 530 | 28
23730 | Q345A | 1269 | 1060 | 862 | 580 | 0.134 | 1.266 | 0.268 | 0.013 | 0.011 | 0.044 | 0.031 | 0.03 | 0.013 | 0.015 | 0.002 | 0.004 | 0.018 | 0.013 | 0.0036 | 0.0008 | 0 | 0.0003 | 0 | 111 | 0 | 0
24590 | Q345A | 1257 | 1060 | 864 | 584 | 0.134 | 1.266 | 0.268 | 0.013 | 0.011 | 0.044 | 0.031 | 0.03 | 0.013 | 0.015 | 0.002 | 0.004 | 0.018 | 0.013 | 0.0036 | 0.0008 | 0 | 0.0003 | 0 | 464 | 578 | 26
22830 | Q345A | 1263 | 1060 | 862 | 584 | 0.135 | 1.289 | 0.25 | 0.017 | 0.011 | 0.03 | 0.031 | 0.029 | 0.011 | 0.017 | 0.002 | 0.003 | 0.021 | 0.015 | 0.0044 | 0.0008 | 0 | 0.0002 | 0 | 462 | 578 | 29
28120 | A | 1259 | 1060 | 842 | 619 | 0.137 | 0.696 | 0.202 | 0.018 | 0.019 | 0.038 | 0.003 | 0.003 | 0.016 | 0.025 | 0.002 | 0.002 | 0.001 | 0.001 | 0 | 0.0001 | 0 | 0.0001 | 0 | 312 | 441 | 34
24310 | Q345C | 1252 | 1050 | 850 | 659 | 0.126 | 1.332 | 0.253 | 0.015 | 0.009 | 0.028 | 0.029 | 0.027 | 0.012 | 0.021 | 0.003 | 0.001 | 0.015 | 0.014 | 0.0045 | 0.0015 | 0 | 0.0001 | 0 | 401 | 525 | 27
27510 | Q345A | 1250 | 1060 | 855 | 650 | 0.08 | 1.422 | 0.251 | 0.015 | 0.0018 | 0.047 | 0.031 | 0.031 | 0.014 | 0.024 | 0.016 | 0.001 | 0.038 | 0.034 | 0.0051 | 0.0011 | 0 | 0.0001 | 0 | 471 | 561 | 25
26530 | Q345A | 1256 | 1050 | 857 | 650 | 0.088 | 1.53 | 0.201 | 0.012 | 0.0007 | 0.027 | 0.034 | 0.032 | 0.009 | 0.023 | 0.015 | 0.001 | 0.001 | 0.045 | 0.0039 | 0.0015 | 0 | 0.0001 | 0 | 463 | 545 | 26
19000 | Q345A | 1242 | 1050 | 842 | 651 | 0.081 | 1.49 | 0.196 | 0.018 | 0.0015 | 0.038 | 0.035 | 0.034 | 0.014 | 0.023 | 0.014 | 0.004 | 0.002 | 0.041 | 0.0027 | 0.0022 | 0 | 0.0001 | 0 | 462 | 561 | 22
26710 | Q345A | 1248 | 1050 | 840 | 656 | 0.088 | 1.53 | 0.201 | 0.012 | 0.0007 | 0.027 | 0.034 | 0.032 | 0.009 | 0.023 | 0.015 | 0.001 | 0.001 | 0.045 | 0.0039 | 0.0015 | 0 | 0.0001 | 0 | 467 | 557 | 26
17230 | Q345C | 1242 | 1050 | 846 | 628 | 0.0945 | 1.402 | 0.161 | 0.02 | 0.0048 | 0.032 | 0.0382 | 0.0366 | 0.013 | 0.041 | 0.0007 | 0.003 | 0.001 | 0.024 | 0.0022 | 0.0001 | 0 | 0.0002 | 0 | 435 | 544 | 23
16520 | Q345C | 1236 | 1050 | 0 | 0 | 0.0945 | 1.402 | 0.161 | 0.02 | 0.0048 | 0.032 | 0.0382 | 0.0366 | 0.013 | 0.041 | 0.0007 | 0.003 | 0.001 | 0.024 | 0.0022 | 0.0001 | 0 | 0.0002 | 0 | 433 | 538 | 26
29220 | WL510 | 1259 | 1060 | 863 | 610 | 0.094 | 1.407 | 0.175 | 0.017 | 0.002 | 0.052 | 0.042 | 0.041 | 0.021 | 0.041 | 0.014 | 0.006 | 0.003 | 0.024 | 0.0021 | 0.0006 | 0 | 0.0001 | 0 | 482 | 566 | 27
27060 | WL510 | 1265 | 1060 | 860 | 604 | 0.096 | 1.432 | 0.183 | 0.019 | 0.003 | 0.051 | 0.035 | 0.035 | 0.022 | 0.04 | 0.014 | 0.006 | 0.003 | 0.022 | 0 | 0.0007 | 0 | 0.0001 | 0 | 483 | 579 | 29
27080 | WL510 | 1253 | 1060 | 863 | 608 | 0.096 | 1.432 | 0.183 | 0.019 | 0.003 | 0.051 | 0.035 | 0.035 | 0.022 | 0.04 | 0.014 | 0.006 | 0.003 | 0.022 | 0 | 0.0007 | 0 | 0.0001 | 0 | 474 | 568 | 28
27100 | WL510 | 1259 | 1060 | 862 | 603 | 0.096 | 1.432 | 0.183 | 0.019 | 0.003 | 0.051 | 0.035 | 0.035 | 0.022 | 0.04 | 0.014 | 0.006 | 0.003 | 0.022 | 0 | 0.0007 | 0 | 0.0001 | 0 | 481 | 573 | 29
27190 | WL510 | 1265 | 1060 | 856 | 606 | 0.096 | 1.432 | 0.183 | 0.019 | 0.003 | 0.051 | 0.035 | 0.035 | 0.022 | 0.04 | 0.014 | 0.006 | 0.003 | 0.022 | 0 | 0.0007 | 0 | 0.0001 | 0 | 455 | 544 | 28
27020 | WL510 | 1253 | 1060 | 863 | 606 | 0.096 | 1.432 | 0.183 | 0.019 | 0.003 | 0.051 | 0.035 | 0.035 | 0.022 | 0.04 | 0.014 | 0.006 | 0.003 | 0.022 | 0 | 0.0007 | 0 | 0.0001 | 0 | 472 | 567 | 28
27130 | WL510 | 1259 | 1060 | 863 | 604 | 0.096 | 1.432 | 0.183 | 0.019 | 0.003 | 0.051 | 0.035 | 0.035 | 0.022 | 0.04 | 0.014 | 0.006 | 0.003 | 0.022 | 0 | 0.0007 | 0 | 0.0001 | 0 | 470 | 562 | 31
27470 | WL510 | 1259 | 1060 | 863 | 606 | 0.096 | 1.432 | 0.183 | 0.019 | 0.003 | 0.051 | 0.035 | 0.035 | 0.022 | 0.04 | 0.014 | 0.006 | 0.003 | 0.022 | 0 | 0.0007 | 0 | 0.0001 | 0 | 471 | 564 | 29
27630 | WL510 | 1253 | 1060 | 859 | 607 | 0.097 | 1.433 | 0.208 | 0.023 | 0.001 | 0.046 | 0.034 | 0.033 | 0.021 | 0.045 | 0.015 | 0.007 | 0.003 | 0.024 | 0 | 0.0016 | 0 | 0.0002 | 0 | 492 | 585 | 29
27430 | WL510 | 1253 | 1060 | 864 | 604 | 0.097 | 1.433 | 0.208 | 0.023 | 0.001 | 0.046 | 0.034 | 0.033 | 0.021 | 0.045 | 0.015 | 0.007 | 0.003 | 0.024 | 0 | 0.0016 | 0 | 0.0002 | 0 | 473 | 568 | 28
27470 | WL510 | 1265 | 1060 | 862 | 605 | 0.094 | 1.408 | 0.198 | 0.014 | 0.002 | 0.054 | 0.035 | 0.035 | 0.018 | 0.035 | 0.015 | 0.001 | 0.001 | 0.026 | 0 | 0.0005 | 0 | 0.0001 | 0 | 475 | 563 | 27
27480 | WL510 | 1253 | 1060 | 864 | 608 | 0.094 | 1.408 | 0.198 | 0.014 | 0.002 | 0.054 | 0.035 | 0.035 | 0.018 | 0.035 | 0.015 | 0.001 | 0.001 | 0.026 | 0 | 0.0005 | 0 | 0.0001 | 0 | 479 | 576 | 29
22300 | WL510 | 1265 | 1060 | 864 | 605 | 0.094 | 1.407 | 0.175 | 0.017 | 0.002 | 0.052 | 0.042 | 0.041 | 0.021 | 0.041 | 0.014 | 0.006 | 0.003 | 0.024 | 0.0021 | 0.0006 | 0 | 0.0001 | 0 | 465 | 553 | 25
27380 | WL510 | 1253 | 1060 | 865 | 606 | 0.093 | 1.378 | 0.202 | 0.016 | 0.002 | 0.045 | 0.038 | 0.036 | 0.016 | 0.037 | 0.018 | 0.001 | 0.001 | 0.023 | 0 | 0.0013 | 0 | 0.0001 | 0 | 466 | 561 | 28
25880 | WL510 | 1267 | 1060 | 868 | 602 | 0.094 | 1.407 | 0.175 | 0.017 | 0.002 | 0.052 | 0.042 | 0.041 | 0.021 | 0.041 | 0.014 | 0.006 | 0.003 | 0.024 | 0.0021 | 0.0006 | 0 | 0.0001 | 0 | 475 | 569 | 27
26000 | WL510 | 1255 | 1060 | 866 | 604 | 0.096 | 1.432 | 0.183 | 0.019 | 0.003 | 0.051 | 0.035 | 0.035 | 0.022 | 0.04 | 0.014 | 0.006 | 0.003 | 0.022 | 0 | 0.0007 | 0 | 0.0001 | 0 | 480 | 574 | 26
27530 | WL510 | 1262 | 1060 | 865 | 608 | 0.091 | 1.399 | 0.194 | 0.017 | 0.003 | 0.051 | 0.028 | 0.026 | 0.022 | 0.035 | 0.012 | 0.006 | 0.003 | 0.025 | 0 | 0.0002 | 0 | 0.0002 | 0 | 485 | 571 | 28
27330 | WL510 | 1268 | 1060 | 868 | 607 | 0.091 | 1.399 | 0.194 | 0.017 | 0.003 | 0.051 | 0.028 | 0.026 | 0.022 | 0.035 | 0.012 | 0.006 | 0.003 | 0.025 | 0 | 0.0002 | 0 | 0.0002 | 0 | 485 | 561 | 25
27620 | WL510 | 1256 | 1060 | 867 | 606 | 0.091 | 1.399 | 0.194 | 0.017 | 0.003 | 0.051 | 0.028 | 0.026 | 0.022 | 0.035 | 0.012 | 0.006 | 0.003 | 0.025 | 0 | 0.0002 | 0 | 0.0002 | 0 | 465 | 558 | 28
27620 | WL510 | 1262 | 1060 | 0 | 0 | 0.091 | 1.399 | 0.194 | 0.017 | 0.003 | 0.051 | 0.028 | 0.026 | 0.022 | 0.035 | 0.012 | 0.006 | 0.003 | 0.025 | 0 | 0.0002 | 0 | 0.0002 | 0 | 441 | 530 | 28
26890 | WL510 | 1268 | 1060 | 864 | 610 | 0.093 | 1.378 | 0.202 | 0.016 | 0.002 | 0.045 | 0.038 | 0.036 | 0.016 | 0.037 | 0.018 | 0.001 | 0.001 | 0.023 | 0 | 0.0013 | 0 | 0.0001 | 0 | 474 | 567 | 29
27170 | WL510 | 1256 | 1060 | 859 | 607 | 0.094 | 1.407 | 0.175 | 0.017 | 0.002 | 0.052 | 0.042 | 0.041 | 0.021 | 0.041 | 0.014 | 0.006 | 0.003 | 0.024 | 0.0021 | 0.0006 | 0 | 0.0001 | 0 | 465 | 565 | 27
26450 | WL590 | 1255 | 1060 | 851 | 577 | 0.094 | 1.407 | 0.188 | 0.014 | 0.001 | 0.04 | 0.033 | 0.032 | 0.016 | 0.036 | 0.031 | 0.004 | 0.001 | 0.036 | 0 | 0.0009 | 0 | 0.0001 | 0 | 541 | 626 | 20
26550 | WL590 | 1249 | 1060 | 852 | 577 | 0.094 | 1.407 | 0.188 | 0.014 | 0.001 | 0.04 | 0.033 | 0.032 | 0.016 | 0.036 | 0.031 | 0.004 | 0.001 | 0.036 | 0 | 0.0009 | 0 | 0.0001 | 0 | 547 | 633 | 26
26540 | WL590 | 1255 | 1060 | 851 | 576 | 0.094 | 1.407 | 0.188 | 0.014 | 0.001 | 0.04 | 0.033 | 0.032 | 0.016 | 0.036 | 0.031 | 0.004 | 0.001 | 0.036 | 0 | 0.0009 | 0 | 0.0001 | 0 | 539 | 622 | 23
26730 | WL590 | 1249 | 1060 | 853 | 576 | 0.094 | 1.451 | 0.186 | 0.017 | 0.002 | 0.041 | 0.039 | 0.037 | 0.018 | 0.03 | 0.025 | 0.006 | 0.003 | 0.035 | 0 | 0.0004 | 0 | 0.0002 | 0 | 537 | 624 | 25
26280 | WL590 | 1255 | 1060 | 847 | 575 | 0.094 | 1.39 | 0.199 | 0.014 | 0.003 | 0.046 | 0.053 | 0.05 | 0.016 | 0.033 | 0.033 | 0.001 | 0.001 | 0.036 | 0 | 0.0013 | 0 | 0.0001 | 0 | 548 | 643 | 21
26360 | WL590 | 1261 | 1060 | 850 | 576 | 0.094 | 1.39 | 0.199 | 0.014 | 0.003 | 0.046 | 0.053 | 0.05 | 0.016 | 0.033 | 0.033 | 0.001 | 0.001 | 0.036 | 0 | 0.0013 | 0 | 0.0001 | 0 | 536 | 619 | 25
26470 | WL590 | 1249 | 1060 | 853 | 576 | 0.092 | 1.407 | 0.22 | 0.014 | 0.001 | 0.049 | 0.037 | 0.036 | 0.016 | 0.035 | 0.03 | 0.001 | 0.001 | 0.038 | 0 | 0.0015 | 0 | 0.0001 | 0 | 540 | 624 | 22
26470 | WL590 | 1261 | 1060 | 851 | 576 | 0.092 | 1.407 | 0.22 | 0.014 | 0.001 | 0.049 | 0.037 | 0.036 | 0.016 | 0.035 | 0.03 | 0.001 | 0.001 | 0.038 | 0 | 0.0015 | 0 | 0.0001 | 0 | 525 | 608 | 27
26450 | WL590 | 1261 | 1060 | 851 | 577 | 0.092 | 1.407 | 0.22 | 0.014 | 0.001 | 0.049 | 0.037 | 0.036 | 0.016 | 0.035 | 0.03 | 0.001 | 0.001 | 0.038 | 0 | 0.0015 | 0 | 0.0001 | 0 | 509 | 596 | 22
26620 | WL590 | 1261 | 1060 | 848 | 574 | 0.097 | 1.415 | 0.19 | 0.013 | 0.001 | 0.042 | 0.04 | 0.033 | 0.016 | 0.035 | 0.029 | 0.004 | 0.001 | 0.036 | 0 | 0.001 | 0 | 0.0001 | 0 | 528 | 614 | 26
27190 | WL510 | 1256 | 1060 | 862 | 605 | 0.096 | 1.432 | 0.183 | 0.019 | 0.003 | 0.051 | 0.035 | 0.035 | 0.022 | 0.04 | 0.014 | 0.006 | 0.003 | 0.022 | 0 | 0.0007 | 0 | 0.0001 | 0 | 471 | 568 | 28
27280 | WL510 | 1262 | 1060 | 863 | 606 | 0.094 | 1.407 | 0.175 | 0.017 | 0.002 | 0.052 | 0.042 | 0.041 | 0.021 | 0.041 | 0.014 | 0.006 | 0.003 | 0.024 | 0.0021 | 0.0006 | 0 | 0.0001 | 0 | 485 | 573 | 30
26550 | WL590 | 1255 | 1060 | 854 | 575 | 0.097 | 1.415 | 0.19 | 0.013 | 0.001 | 0.042 | 0.04 | 0.033 | 0.016 | 0.035 | 0.029 | 0.004 | 0.001 | 0.036 | 0 | 0.001 | 0 | 0.0001 | 0 | 550 | 637 | 26
26580 | WL590 | 1261 | 1060 | 853 | 576 | 0.097 | 1.415 | 0.19 | 0.013 | 0.001 | 0.042 | 0.04 | 0.033 | 0.016 | 0.035 | 0.029 | 0.004 | 0.001 | 0.036 | 0 | 0.001 | 0 | 0.0001 | 0 | 524 | 611 | 23
26410 | WL590 | 1261 | 1060 | 855 | 575 | 0.09 | 1.469 | 0.196 | 0.014 | 0.001 | 0.04 | 0.042 | 0.041 | 0.016 | 0.038 | 0.033 | 0.007 | 0.003 | 0.031 | 0 | 0.0016 | 0 | 0.0002 | 0 | 504 | 598 | 25
26440 | WL590 | 1249 | 1060 | 853 | 576 | 0.09 | 1.469 | 0.196 | 0.014 | 0.001 | 0.04 | 0.042 | 0.041 | 0.016 | 0.038 | 0.033 | 0.007 | 0.003 | 0.031 | 0 | 0.0016 | 0 | 0.0002 | 0 | 524 | 619 | 25
26610 | WL590 | 1261 | 1060 | 851 | 576 | 0.09 | 1.469 | 0.196 | 0.014 | 0.001 | 0.04 | 0.042 | 0.041 | 0.016 | 0.038 | 0.033 | 0.007 | 0.003 | 0.031 | 0 | 0.0016 | 0 | 0.0002 | 0 | 529 | 619 | 24
26580 | W610L | 1249 | 1060 | 862 | 575 | 0.106 | 1.456 | 0.214 | 0.014 | 0.002 | 0.048 | 0.031 | 0.03 | 0.016 | 0.035 | 0.028 | 0.001 | 0.001 | 0.035 | 0 | 0.0006 | 0 | 0.0001 | 0 | 514 | 622 | 25
25660 | WL590 | 1261 | 1060 | 847 | 577 | 0.094 | 1.39 | 0.199 | 0.014 | 0.003 | 0.046 | 0.053 | 0.05 | 0.016 | 0.033 | 0.033 | 0.001 | 0.001 | 0.036 | 0 | 0.0013 | 0 | 0.0001 | 0 | 505 | 604 | 25
25660 | WL590 | 1261 | 1060 | 847 | 577 | 0.094 | 1.39 | 0.199 | 0.014 | 0.003 | 0.046 | 0.053 | 0.05 | 0.016 | 0.033 | 0.033 | 0.001 | 0.001 | 0.036 | 0 | 0.0013 | 0 | 0.0001 | 0 | 488 | 579 | 24
25660 | WL590 | 1261 | 1060 | 847 | 577 | 0.094 | 1.39 | 0.199 | 0.014 | 0.003 | 0.046 | 0.053 | 0.05 | 0.016 | 0.033 | 0.033 | 0.001 | 0.001 | 0.036 | 0 | 0.0013 | 0 | 0.0001 | 0 | 502 | 601 | 24
26710 | WL590 | 1249 | 1060 | 853 | 575 | 0.094 | 1.451 | 0.186 | 0.017 | 0.002 | 0.041 | 0.039 | 0.037 | 0.018 | 0.03 | 0.025 | 0.006 | 0.003 | 0.035 | 0 | 0.0004 | 0 | 0.0002 | 0 | 458 | 554 | 25
26710 | WL590 | 1249 | 1060 | 853 | 575 | 0.094 | 1.451 | 0.186 | 0.017 | 0.002 | 0.041 | 0.039 | 0.037 | 0.018 | 0.03 | 0.025 | 0.006 | 0.003 | 0.035 | 0 | 0.0004 | 0 | 0.0002 | 0 | 504 | 599 | 26
26710 | WL590 | 1249 | 1060 | 853 | 575 | 0.094 | 1.451 | 0.186 | 0.017 | 0.002 | 0.041 | 0.039 | 0.037 | 0.018 | 0.03 | 0.025 | 0.006 | 0.003 | 0.035 | 0 | 0.0004 | 0 | 0.0002 | 0 | 508 | 602 | 28
26630 | W610L | 1258 | 1060 | 863 | 569 | 0.094 | 1.39 | 0.199 | 0.014 | 0.003 | 0.046 | 0.053 | 0.05 | 0.016 | 0.033 | 0.033 | 0.001 | 0.001 | 0.036 | 0 | 0.0013 | 0 | 0.0001 | 0 | 537 | 618 | 21
26660 | W610L | 1264 | 1060 | 865 | 573 | 0.106 | 1.456 | 0.214 | 0.014 | 0.002 | 0.048 | 0.031 | 0.03 | 0.016 | 0.035 | 0.028 | 0.001 | 0.001 | 0.035 | 0 | 0.0006 | 0 | 0.0001 | 0 | 510 | 603 | 27
26790 | W610L | 1258 | 1060 | 865 | 574 | 0.106 | 1.456 | 0.214 | 0.014 | 0.002 | 0.048 | 0.031 | 0.03 | 0.016 | 0.035 | 0.028 | 0.001 | 0.001 | 0.035 | 0 | 0.0006 | 0 | 0.0001 | 0 | 526 | 613 | 27
29650 | SS400 | 1262 | 1040 | 843 | 597 | 0.152 | 0.467 | 0.193 | 0.011 | 0.009 | 0.035 | 0.035 | 0.032 | 0.015 | 0.025 | 0.002 | 0.001 | 0.001 | 0.001 | 0.0056 | 0.0002 | 0 | 0.0001 | 0 | 305 | 454 | 30
29610 | SS400 | 1250 | 1040 | 843 | 596 | 0.152 | 0.467 | 0.193 | 0.011 | 0.009 | 0.035 | 0.035 | 0.032 | 0.015 | 0.025 | 0.002 | 0.001 | 0.001 | 0.001 | 0.0056 | 0.0002 | 0 | 0.0001 | 0 | 331 | 460 | 31
29530 | SS400 | 1266 | 1060 | 839 | 593 | 0.152 | 0.467 | 0.193 | 0.011 | 0.009 | 0.035 | 0.035 | 0.032 | 0.015 | 0.025 | 0.002 | 0.001 | 0.001 | 0.001 | 0.0056 | 0.0002 | 0 | 0.0001 | 0 | 325 | 468 | 37
29510 | SS400 | 1272 | 1060 | 835 | 597 | 0.152 | 0.467 | 0.193 | 0.011 | 0.009 | 0.035 | 0.035 | 0.032 | 0.015 | 0.025 | 0.002 | 0.001 | 0.001 | 0.001 | 0.0056 | 0.0002 | 0 | 0.0001 | 0 | 332 | 471 | 35
27720 | 20 | 1266 | 1060 | 894 | 691 | 0.1879 | 0.429 | 0.239 | 0.012 | 0.0176 | 0.04 | 0.0041 | 0.002 | 0.011 | 0.02 | 0.0005 | 0.002 | 0.001 | 0.001 | 0.0046 | 0.0001 | 0 | 0.0002 | 0 | 310 | 473 | 31
29520 | SS400 | 1270 | 1060 | 872 | 633 | 0.152 | 0.467 | 0.193 | 0.011 | 0.009 | 0.035 | 0.035 | 0.032 | 0.015 | 0.025 | 0.002 | 0.001 | 0.001 | 0.001 | 0.0056 | 0.0002 | 0 | 0.0001 | 0 | 281 | 443 | 31
22910 | SS400 | 1276 | 1060 | 873 | 635 | 0.152 | 0.467 | 0.193 | 0.011 | 0.009 | 0.035 | 0.035 | 0.032 | 0.015 | 0.025 | 0.002 | 0.001 | 0.001 | 0.001 | 0.0056 | 0.0002 | 0 | 0.0001 | 0 | 280 | 435 | 32
27430 | 20 | 1272 | 1060 | 894 | 693 | 0.1879 | 0.429 | 0.239 | 0.012 | 0.0176 | 0.04 | 0.0041 | 0.002 | 0.011 | 0.02 | 0.0005 | 0.002 | 0.001 | 0.001 | 0.0046 | 0.0001 | 0 | 0.0002 | 0 | 298 | 452 | 33
27110 | 20 | 1260 | 1060 | 894 | 691 | 0.1997 | 0.45 | 0.228 | 0.014 | 0.0117 | 0.036 | 0.0031 | 0.0028 | 0.007 | 0.017 | 0.0004 | 0.001 | 0.001 | 0.001 | 0.0021 | 0.0001 | 0 | 0.0002 | 0 | 293 | 455 | 32
27240 | 20 | 1266 | 1060 | 890 | 690 | 0.2036 | 0.443 | 0.233 | 0.012 | 0.0066 | 0.029 | 0.0031 | 0.0019 | 0.011 | 0.017 | 0.0003 | 0.002 | 0.001 | 0.001 | 0.0025 | 0.0001 | 0 | 0.0002 | 0 | 291 | 460 | 32
27350 | 20 | 1260 | 1060 | 0 | 0 | 0.2036 | 0.443 | 0.233 | 0.012 | 0.0066 | 0.029 | 0.0031 | 0.0019 | 0.011 | 0.017 | 0.0003 | 0.002 | 0.001 | 0.001 | 0.0025 | 0.0001 | 0 | 0.0002 | 0 | 297 | 452 | 30
26760 | 20 | 1266 | 1060 | 893 | 666 | 0.1925 | 0.505 | 0.253 | 0.014 | 0.0104 | 0.03 | 0.002 | 0.0019 | 0.009 | 0.021 | 0.0007 | 0.006 | 0.001 | 0.001 | 0.0021 | 0.0001 | 0 | 0.0002 | 0 | 301 | 459 | 33
26800 | Q345B | 1268 | 1080 | 873 | 604 | 0.162 | 1.382 | 0.264 | 0.027 | 0.013 | 0.025 | 0.021 | 0.019 | 0.012 | 0.019 | 0.002 | 0.004 | 0.003 | 0.001 | 0.005 | 0.0002 | 0 | 0.0002 | 0 | 363 | 515 | 25
29100 | Q345C | 1244 | 1050 | 822 | 656 | 0.101 | 1.404 | 0.215 | 0.011 | 0.009 | 0.036 | 0.035 | 0.034 | 0.023 | 0.032 | 0.002 | 0.001 | 0.001 | 0.024 | 0.0042 | 0.0003 | 0 | 0.0001 | 0 | 397 | 508 | 27
28890 | Q345C | 1214 | 1020 | 844 | 646 | 0.118 | 1.311 | 0.24 | 0.013 | 0.004 | 0.053 | 0.032 | 0.029 | 0.032 | 0.043 | 0.004 | 0.008 | 0.019 | 0.015 | 0.0051 | 0.0021 | 0 | 0.0002 | 0 | 415 | 557 | 25
29040 | Q345C | 1220 | 1020 | 852 | 658 | 0.118 | 1.311 | 0.24 | 0.013 | 0.004 | 0.053 | 0.032 | 0.029 | 0.032 | 0.043 | 0.004 | 0.008 | 0.019 | 0.015 | 0.0051 | 0.0021 | 0 | 0.0002 | 0 | 428 | 549 | 24
28950 | Q345C | 1220 | 1020 | 850 | 647 | 0.118 | 1.311 | 0.24 | 0.013 | 0.004 | 0.053 | 0.032 | 0.029 | 0.032 | 0.043 | 0.004 | 0.008 | 0.019 | 0.015 | 0.0051 | 0.0021 | 0 | 0.0002 | 0 | 415 | 535 | 24
28960 | Q345C | 1214 | 1020 | 854 | 653 | 0.118 | 1.311 | 0.24 | 0.013 | 0.004 | 0.053 | 0.032 | 0.029 | 0.032 | 0.043 | 0.004 | 0.008 | 0.019 | 0.015 | 0.0051 | 0.0021 | 0 | 0.0002 | 0 | 400 | 524 | 24
28950 | Q345C | 1220 | 1020 | 0 | 0 | 0.118 | 1.311 | 0.24 | 0.013 | 0.004 | 0.053 | 0.032 | 0.029 | 0.032 | 0.043 | 0.004 | 0.008 | 0.019 | 0.015 | 0.0051 | 0.0021 | 0 | 0.0002 | 0 | 422 | 559 | 25
28950 | Q345C | 1214 | 1020 | 841 | 653 | 0.131 | 1.335 | 0.251 | 0.016 | 0.006 | 0.053 | 0.033 | 0.032 | 0.04 | 0.045 | 0.002 | 0.008 | 0.018 | 0.015 | 0.004 | 0.0013 | 0 | 0.0002 | 0 | 409 | 544 | 23
28930 | Q345C | 1220 | 1020 | 839 | 657 | 0.131 | 1.335 | 0.251 | 0.016 | 0.006 | 0.053 | 0.033 | 0.032 | 0.04 | 0.045 | 0.002 | 0.008 | 0.018 | 0.015 | 0.004 | 0.0013 | 0 | 0.0002 | 0 | 411 | 543 | 26
28990 | Q345C | 1208 | 1020 | 839 | 661 | 0.131 | 1.335 | 0.251 | 0.016 | 0.006 | 0.053 | 0.033 | 0.032 | 0.04 | 0.045 | 0.002 | 0.008 | 0.018 | 0.015 | 0.004 | 0.0013 | 0 | 0.0002 | 0 | 408 | 540 | 23
28970 | Q345C | 1208 | 1020 | 838 | 654 | 0.135 | 1.239 | 0.26 | 0.015 | 0.01 | 0.06 | 0.026 | 0.025 | 0.019 | 0.032 | 0.003 | 0.002 | 0.014 | 0.012 | 0.0052 | 0.0013 | 0 | 0.0001 | 0 | 391 | 530 | 26
28960 | Q345C | 1220 | 1020 | 837 | 658 | 0.135 | 1.239 | 0.26 | 0.015 | 0.01 | 0.06 | 0.026 | 0.025 | 0.019 | 0.032 | 0.003 | 0.002 | 0.014 | 0.012 | 0.0052 | 0.0013 | 0 | 0.0001 | 0 | 423 | 555 | 23
28940 | Q345C | 1214 | 1020 | 841 | 658 | 0.135 | 1.239 | 0.26 | 0.015 | 0.01 | 0.06 | 0.026 | 0.025 | 0.019 | 0.032 | 0.003 | 0.002 | 0.014 | 0.012 | 0.0052 | 0.0013 | 0 | 0.0001 | 0 | 404 | 541 | 23
28950 | Q345C | 1208 | 1020 | 840 | 657 | 0.135 | 1.239 | 0.26 | 0.015 | 0.01 | 0.06 | 0.026 | 0.025 | 0.019 | 0.032 | 0.003 | 0.002 | 0.014 | 0.012 | 0.0052 | 0.0013 | 0 | 0.0001 | 0 | 422 | 551 | 22
28910 | Q345C | 1214 | 1020 | 841 | 657 | 0.135 | 1.239 | 0.26 | 0.015 | 0.01 | 0.06 | 0.026 | 0.025 | 0.019 | 0.032 | 0.003 | 0.002 | 0.014 | 0.012 | 0.0052 | 0.0013 | 0 | 0.0001 | 0 | 420 | 552 | 23
28910 | Q345C | 1208 | 1020 | 833 | 655 | 0.123 | 1.247 | 0.251 | 0.013 | 0.01 | 0.047 | 0.03 | 0.029 | 0.016 | 0.03 | 0.003 | 0.002 | 0.014 | 0.012 | 0.0032 | 0.0009 | 0 | 0.0001 | 0 | 385 | 517 | 25
28930 | Q345C | 1214 | 1020 | 840 | 656 | 0.123 | 1.247 | 0.251 | 0.013 | 0.01 | 0.047 | 0.03 | 0.029 | 0.016 | 0.03 | 0.003 | 0.002 | 0.014 | 0.012 | 0.0032 | 0.0009 | 0 | 0.0001 | 0 | 415 | 544 | 23
28900 | Q345C | 1220 | 1020 | 834 | 657 | 0.123 | 1.247 | 0.251 | 0.013 | 0.01 | 0.047 | 0.03 | 0.029 | 0.016 | 0.03 | 0.003 | 0.002 | 0.014 | 0.012 | 0.0032 | 0.0009 | 0 | 0.0001 | 0 | 398 | 533 | 24
28910 | Q345C | 1214 | 1020 | 841 | 655 | 0.123 | 1.247 | 0.251 | 0.013 | 0.01 | 0.047 | 0.03 | 0.029 | 0.016 | 0.03 | 0.003 | 0.002 | 0.014 | 0.012 | 0.0032 | 0.0009 | 0 | 0.0001 | 0 | 399 | 536 | 23
28940 | Q345C | 1220 | 1020 | 838 | 655 | 0.123 | 1.247 | 0.251 | 0.013 | 0.01 | 0.047 | 0.03 | 0.029 | 0.016 | 0.03 | 0.003 | 0.002 | 0.014 | 0.012 | 0.0032 | 0.0009 | 0 | 0.0001 | 0 | 398 | 525 | 23
29000 | Q345C | 1208 | 1020 | 839 | 657 | 0.136 | 1.29 | 0.257 | 0.021 | 0.008 | 0.044 | 0.038 | 0.037 | 0.021 | 0.034 | 0.003 | 0.01 | 0.019 | 0.014 | 0.0038 | 0.0015 | 0 | 0.0003 | 0 | 392 | 527 | 22
28920 | Q345C | 1220 | 1020 | 842 | 655 | 0.136 | 1.29 | 0.257 | 0.021 | 0.008 | 0.044 | 0.038 | 0.037 | 0.021 | 0.034 | 0.003 | 0.01 | 0.019 | 0.014 | 0.0038 | 0.0015 | 0 | 0.0003 | 0 | 394 | 531 | 23
28920 | Q345C | 1208 | 1020 | 843 | 657 | 0.136 | 1.29 | 0.257 | 0.021 | 0.008 | 0.044 | 0.038 | 0.037 | 0.021 | 0.034 | 0.003 | 0.01 | 0.019 | 0.014 | 0.0038 | 0.0015 | 0 | 0.0003 | 0 | 414 | 541 | 22
28940 | Q345C | 1220 | 1020 | 842 | 657 | 0.136 | 1.29 | 0.257 | 0.021 | 0.008 | 0.044 | 0.038 | 0.037 | 0.021 | 0.034 | 0.003 | 0.01 | 0.019 | 0.014 | 0.0038 | 0.0015 | 0 | 0.0003 | 0 | 403 | 534 | 22
29000 | Q345C | 1208 | 1020 | 841 | 654 | 0.136 | 1.29 | 0.257 | 0.021 | 0.008 | 0.044 | 0.038 | 0.037 | 0.021 | 0.034 | 0.003 | 0.01 | 0.019 | 0.014 | 0.0038 | 0.0015 | 0 | 0.0003 | 0 | 402 | 534 | 25
29030 | Q345C | 1208 | 1020 | 836 | 657 | 0.133 | 1.327 | 0.24 | 0.017 | 0.009 | 0.047 | 0.036 | 0.035 | 0.02 | 0.029 | 0.003 | 0.007 | 0.019 | 0.014 | 0.0039 | 0.001 | 0 | 0.0003 | 0 | 394 | 532 | 21
29050 | Q345C | 1214 | 1020 | 838 | 654 | 0.133 | 1.327 | 0.24 | 0.017 | 0.009 | 0.047 | 0.036 | 0.035 | 0.02 | 0.029 | 0.003 | 0.007 | 0.019 | 0.014 | 0.0039 | 0.001 | 0 | 0.0003 | 0 | 380 | 514 | 24
29120 | Q345C | 1208 | 1020 | 839 | 657 | 0.133 | 1.327 | 0.24 | 0.017 | 0.009 | 0.047 | 0.036 | 0.035 | 0.02 | 0.029 | 0.003 | 0.007 | 0.019 | 0.014 | 0.0039 | 0.001 | 0 | 0.0003 | 0 | 356 | 493 | 26
29090 | Q345C | 1214 | 1020 | 839 | 655 | 0.133 | 1.327 | 0.24 | 0.017 | 0.009 | 0.047 | 0.036 | 0.035 | 0.02 | 0.029 | 0.003 | 0.007 | 0.019 | 0.014 | 0.0039 | 0.001 | 0 | 0.0003 | 0 | 387 | 515 | 24
29230 | Q345C | 1214 | 1020 | 835 | 657 | 0.133 | 1.31 | 0.249 | 0.012 | 0.011 | 0.046 | 0.027 | 0.026 | 0.02 | 0.03 | 0.002 | 0.005 | 0.018 | 0.012 | 0.0054 | 0.0018 | 0 | 0.0002 | 0 | 378 | 503 | 24
29210 | Q345C | 1208 | 1020 | 841 | 656 | 0.133 | 1.31 | 0.249 | 0.012 | 0.011 | 0.046 | 0.027 | 0.026 | 0.02 | 0.03 | 0.002 | 0.005 | 0.018 | 0.012 | 0.0054 | 0.0018 | 0 | 0.0002 | 0 | 391 | 519 | 22
27050 | Q345B | 1270 | 1060 | 853 | 582 | 0.163 | 1.435 | 0.246 | 0.02 | 0.014 | 0.03 | 0.01 | 0.009 | 0.012 | 0.022 | 0.002 | 0.001 | 0.001 | 0.004 | 0.004 | 0.0002 | 0 | 0.0001 | 0 | 382 | 532 | 28
21030 | Q345B | 1258 | 1060 | 857 | 581 | 0.15 | 1.435 | 0.241 | 0.017 | 0.01 | 0.043 | 0.005 | 0.004 | 0.019 | 0.025 | 0.002 | 0.005 | 0.004 | 0.002 | 0.0033 | 0.0001 | 0 | 0.0002 | 0 | 373 | 520 | 30
23270 | HJ58C | 1274 | 1100 | 866 | 642 | 0.07 | 0.878 | 0.087 | 0.012 | 0.004 | 0.044 | 0.044 | 0.043 | 0.02 | 0.033 | 0.115 | 0.005 | 0.005 | 0.001 | 0 | 0.0013 | 0 | 0.0001 | 0 | 535 | 603 | 24
23280 | HJ58C | 1286 | 1100 | 864 | 650 | 0.07 | 0.878 | 0.087 | 0.012 | 0.004 | 0.044 | 0.044 | 0.043 | 0.02 | 0.033 | 0.115 | 0.005 | 0.005 | 0.001 | 0 | 0.0013 | 0 | 0.0001 | 0 | 549 | 612 | 21
24040 | WDER700 | 1275 | 1100 | 896 | 594 | 0.079 | 1.645 | 0.064 | 0.013 | 0.007 | 0.042 | 0.039 | 0.039 | 0.02 | 0.036 | 0.113 | 0.006 | 0.005 | 0.039 | 0.0035 | 0.0001 | 0 | 0.0001 | 0 | 725 | 796 | 16
24100 | WDER700 | 1281 | 1100 | 895 | 598 | 0.079 | 1.645 | 0.064 | 0.013 | 0.007 | 0.042 | 0.039 | 0.039 | 0.02 | 0.036 | 0.113 | 0.006 | 0.005 | 0.039 | 0.0035 | 0.0001 | 0 | 0.0001 | 0 | 656 | 733 | 20
24100 | WDER700 | 1281 | 1100 | 895 | 598 | 0.079 | 1.645 | 0.064 | 0.013 | 0.007 | 0.042 | 0.039 | 0.039 | 0.02 | 0.036 | 0.113 | 0.006 | 0.005 | 0.039 | 0.0035 | 0.0001 | 0 | 0.0001 | 0 | 656 | 731 | 21
24100 | WDER700 | 1281 | 1100 | 895 | 598 | 0.079 | 1.645 | 0.064 | 0.013 | 0.007 | 0.042 | 0.039 | 0.039 | 0.02 | 0.036 | 0.113 | 0.006 | 0.005 | 0.039 | 0.0035 | 0.0001 | 0 | 0.0001 | 0 | 646 | 742 | 23
24160 | WDER700 | 1287 | 1100 | 897 | 603 | 0.079 | 1.645 | 0.064 | 0.013 | 0.007 | 0.042 | 0.039 | 0.039 | 0.02 | 0.036 | 0.113 | 0.006 | 0.005 | 0.039 | 0.0035 | 0.0001 | 0 | 0.0001 | 0 | 617 | 694 | 20
24160 | WDER700 | 1287 | 1100 | 897 | 603 | 0.079 | 1.645 | 0.064 | 0.013 | 0.007 | 0.042 | 0.039 | 0.039 | 0.02 | 0.036 | 0.113 | 0.006 | 0.005 | 0.039 | 0.0035 | 0.0001 | 0 | 0.0001 | 0 | 0 | 0 | 0
24060 | WDER700 | 1275 | 1100 | 896 | 604 | 0.079 | 1.645 | 0.064 | 0.013 | 0.007 | 0.042 | 0.039 | 0.039 | 0.02 | 0.036 | 0.113 | 0.006 | 0.005 | 0.039 | 0.0035 | 0.0001 | 0 | 0.0001 | 0 | 638 | 749 | 21
24060 | WDER700 | 1275 | 1100 | 896 | 604 | 0.079 | 1.645 | 0.064 | 0.013 | 0.007 | 0.042 | 0.039 | 0.039 | 0.02 | 0.036 | 0.113 | 0.006 | 0.005 | 0.039 | 0.0035 | 0.0001 | 0 | 0.0001 | 0 | 655 | 741 | 21
24060 | WDER700 | 1275 | 1100 | 896 | 604 | 0.079 | 1.645 | 0.064 | 0.013 | 0.007 | 0.042 | 0.039 | 0.039 | 0.02 | 0.036 | 0.113 | 0.006 | 0.005 | 0.039 | 0.0035 | 0.0001 | 0 | 0.0001 | 0 | 639 | 733 | 21
26580 | WL510 | 1274 | 1080 | 883 | 660 | 0.094 | 1.407 | 0.175 | 0.017 | 0.002 | 0.052 | 0.042 | 0.041 | 0.021 | 0.041 | 0.014 | 0.006 | 0.003 | 0.024 | 0.0021 | 0.0006 | 0 | 0.0001 | 0 | 474 | 555 | 30
26500 | WL510 | 1280 | 1080 | 885 | 656 | 0.094 | 1.407 | 0.175 | 0.017 | 0.002 | 0.052 | 0.042 | 0.041 | 0.021 | 0.041 | 0.014 | 0.006 | 0.003 | 0.024 | 0.0021 | 0.0006 | 0 | 0.0001 | 0 | 461 | 546 | 30
26640 | WL510 | 1268 | 1080 | 884 | 654 | 0.094 | 1.407 | 0.175 | 0.017 | 0.002 | 0.052 | 0.042 | 0.041 | 0.021 | 0.041 | 0.014 | 0.006 | 0.003 | 0.024 | 0.0021 | 0.0006 | 0 | 0.0001 | 0 | 471 | 548 | 28
23440 | WL510 | 1266 | 1060 | 865 | 606 | 0.097 | 1.433 | 0.208 | 0.023 | 0.001 | 0.046 | 0.034 | 0.033 | 0.021 | 0.045 | 0.015 | 0.007 | 0.003 | 0.024 | 0 | 0.0016 | 0 | 0.0002 | 0 | 484 | 573 | 29
23330 | WL510 | 1272 | 1060 | 865 | 604 | 0.098 | 1.431 | 0.219 | 0.02 | 0.003 | 0.044 | 0.032 | 0.031 | 0.017 | 0.038 | 0.018 | 0.001 | 0.001 | 0.025 | 0 | 0.0012 | 0 | 0.0001 | 0 | 493 | 574 | 30
23340 | WL510 | 1260 | 1060 | 865 | 604 | 0.097 | 1.433 | 0.208 | 0.023 | 0.001 | 0.046 | 0.034 | 0.033 | 0.021 | 0.045 | 0.015 | 0.007 | 0.003 | 0.024 | 0 | 0.0016 | 0 | 0.0002 | 0 | 480 | 567 | 30
23240 | WL510 | 1266 | 1060 | 865 | 605 | 0.097 | 1.433 | 0.208 | 0.023 | 0.001 | 0.046 | 0.034 | 0.033 | 0.021 | 0.045 | 0.015 | 0.007 | 0.003 | 0.024 | 0 | 0.0016 | 0 | 0.0002 | 0 | 482 | 567 | 30
23330 | WL510 | 1272 | 1060 | 866 | 604 | 0.097 | 1.433 | 0.208 | 0.023 | 0.001 | 0.046 | 0.034 | 0.033 | 0.021 | 0.045 | 0.015 | 0.007 | 0.003 | 0.024 | 0 | 0.0016 | 0 | 0.0002 | 0 | 487 | 579 | 30
23380 | WL510 | 1260 | 1060 | 866 | 605 | 0.097 | 1.433 | 0.208 | 0.023 | 0.001 | 0.046 | 0.034 | 0.033 | 0.021 | 0.045 | 0.015 | 0.007 | 0.003 | 0.024 | 0 | 0.0016 | 0 | 0.0002 | 0 | 498 | 595 | 25
23320 | WL510 | 1266 | 1060 | 866 | 605 | 0.097 | 1.433 | 0.208 | 0.023 | 0.001 | 0.046 | 0.034 | 0.033 | 0.021 | 0.045 | 0.015 | 0.007 | 0.003 | 0.024 | 0 | 0.0016 | 0 | 0.0002 | 0 | 493 | 587 | 27
23310 | WL510 | 1272 | 1060 | 865 | 605 | 0.097 | 1.433 | 0.208 | 0.023 | 0.001 | 0.046 | 0.034 | 0.033 | 0.021 | 0.045 | 0.015 | 0.007 | 0.003 | 0.024 | 0 | 0.0016 | 0 | 0.0002 | 0 | 492 | 585 | 28
23400 | WL510 | 1260 | 1060 | 865 | 606 | 0.097 | 1.433 | 0.208 | 0.023 | 0.001 | 0.046 | 0.034 | 0.033 | 0.021 | 0.045 | 0.015 | 0.007 | 0.003 | 0.024 | 0 | 0.0016 | 0 | 0.0002 | 0 | 485 | 567 | 27
28270 | Q345B | 1254 | 1040 | 856 | 585 | 0.153 | 1.48 | 0.266 | 0.02 | 0.011 | 0.026 | 0.013 | 0.011 | 0.021 | 0.024 | 0.003 | 0.004 | 0.003 | 0.001 | 0.0028 | 0.0002 | 0 | 0.0002 | 0 | 455 | 573 | 32
27960 | HG70C | 1272 | 1080 | 894 | 602 | 0.07 | 1.76 | 0.099 | 0.005 | 0.003 | 0.042 | 0.041 | 0.036 | 0.015 | 0.025 | 0.131 | 0.004 | 0.001 | 0.048 | 0.0041 | 0.0009 | 0 | 0.0001 | 0 | 680 | 753 | 30
27900 | HG70C | 1260 | 1080 | 896 | 601 | 0.07 | 1.76 | 0.099 | 0.005 | 0.003 | 0.042 | 0.041 | 0.036 | 0.015 | 0.025 | 0.131 | 0.004 | 0.001 | 0.048 | 0.0041 | 0.0009 | 0 | 0.0001 | 0 | 709 | 789 | 28
28080 | HG70C | 1260 | 1080 | 894 | 610 | 0.07 | 1.76 | 0.099 | 0.005 | 0.003 | 0.042 | 0.041 | 0.036 | 0.015 | 0.025 | 0.131 | 0.004 | 0.001 | 0.048 | 0.0041 | 0.0009 | 0 | 0.0001 | 0 | 713 | 778 | 27
28750 | HG60C | 1271 | 1090 | 865 | 628 | 0.074 | 1.149 | 0.11 | 0.018 | 0.003 | 0.036 | 0.043 | 0.042 | 0.015 | 0.033 | 0.11 | 0.007 | 0.005 | 0.025 | 0 | 0.0013 | 0 | 0.0001 | 0 | 618 | 690 | 20
28740 | HG60C | 1277 | 1090 | 864 | 643 | 0.072 | 1.174 | 0.116 | 0.019 | 0.005 | 0.045 | 0.039 | 0.039 | 0.015 | 0.041 | 0.115 | 0.001 | 0.002 | 0.022 | 0 | 0.0012 | 0 | 0.0001 | 0 | 574 | 650 | 19
28820 | HG60C | 1265 | 1090 | 865 | 643 | 0.072 | 1.174 | 0.116 | 0.019 | 0.005 | 0.045 | 0.039 | 0.039 | 0.015 | 0.041 | 0.115 | 0.001 | 0.002 | 0.022 | 0 | 0.0012 | 0 | 0.0001 | 0 | 574 | 651 | 20
28800 | HG60C | 1277 | 1090 | 865 | 644 | 0.072 | 1.174 | 0.116 | 0.019 | 0.005 | 0.045 | 0.039 | 0.039 | 0.015 | 0.041 | 0.115 | 0.001 | 0.002 | 0.022 | 0 | 0.0012 | 0 | 0.0001 | 0 | 575 | 652 | 18
28810 | HG60C | 1271 | 1090 | 865 | 645 | 0.072 | 1.174 | 0.116 | 0.019 | 0.005 | 0.045 | 0.039 | 0.039 | 0.015 | 0.041 | 0.115 | 0.001 | 0.002 | 0.022 | 0 | 0.0012 | 0 | 0.0001 | 0 | 594 | 664 | 19
28830 | HG60C | 1265 | 1090 | 865 | 645 | 0.072 | 1.174 | 0.116 | 0.019 | 0.005 | 0.045 | 0.039 | 0.039 | 0.015 | 0.041 | 0.115 | 0.001 | 0.002 | 0.022 | 0 | 0.0012 | 0 | 0.0001 | 0 | 575 | 649 | 19
28700 | HG60C | 1265 | 1090 | 865 | 644 | 0.074 | 1.149 | 0.11 | 0.018 | 0.003 | 0.036 | 0.043 | 0.042 | 0.015 | 0.033 | 0.11 | 0.007 | 0.005 | 0.025 | 0 | 0.0013 | 0 | 0.0001 | 0 | 559 | 637 | 21
28740 | HG60C | 1277 | 1090 | 861 | 644 | 0.074 | 1.149 | 0.11 | 0.018 | 0.003 | 0.036 | 0.043 | 0.042 | 0.015 | 0.033 | 0.11 | 0.007 | 0.005 | 0.025 | 0 | 0.0013 | 0 | 0.0001 | 0 | 591 | 669 | 18
28830 | HG60C | 1271 | 1090 | 866 | 645 | 0.074 | 1.149 | 0.11 | 0.018 | 0.003 | 0.036 | 0.043 | 0.042 | 0.015 | 0.033 | 0.11 | 0.007 | 0.005 | 0.025 | 0 | 0.0013 | 0 | 0.0001 | 0 | 573 | 637 | 20
28840 | HG60C | 1265 | 1090 | 865 | 645 | 0.071 | 1.164 | 0.095 | 0.014 | 0.003 | 0.044 | 0.04 | 0.04 | 0.015 | 0.029 | 0.109 | 0.006 | 0.004 | 0.023 | 0 | 0.0001 | 0 | 0.0001 | 0 | 554 | 633 | 21
28830 | HG60C | 1271 | 1090 | 864 | 645 | 0.071 | 1.164 | 0.095 | 0.014 | 0.003 | 0.044 | 0.04 | 0.04 | 0.015 | 0.029 | 0.109 | 0.006 | 0.004 | 0.023 | 0 | 0.0001 | 0 | 0.0001 | 0 | 570 | 653 | 19
28900 | HG60C | 1265 | 1090 | 865 | 646 | 0.071 | 1.164 | 0.095 | 0.014 | 0.003 | 0.044 | 0.04 | 0.04 | 0.015 | 0.029 | 0.109 | 0.006 | 0.004 | 0.023 | 0 | 0.0001 | 0 | 0.0001 | 0 | 574 | 642 | 21
25390 | HG60C | 1265 | 1090 | 865 | 645 | 0.071 | 1.164 | 0.095 | 0.014 | 0.003 | 0.044 | 0.04 | 0.04 | 0.015 | 0.029 | 0.109 | 0.006 | 0.004 | 0.023 | 0 | 0.0001 | 0 | 0.0001 | 0 | 545 | 619 | 20
28850 | Q345B | 1248 | 1040 | 855 | 585 | 0.165 | 1.479 | 0.278 | 0.019 | 0.01 | 0.022 | 0.007 | 0.006 | 0.008 | 0.016 | 0.002 | 0.001 | 0.001 | 0.002 | 0.0025 | 0.0001 | 0 | 0.0001 | 0 | 408 | 552 | 28
28970 | HG60C | 1271 | 1090 | 865 | 644 | 0.077 | 1.156 | 0.12 | 0.012 | 0.002 | 0.033 | 0.041 | 0.041 | 0.012 | 0.028 | 0.128 | 0.001 | 0.001 | 0.027 | 0 | 0.0011 | 0 | 0.0001 | 0 | 577 | 647 | 21
28800 | HG60C | 1277 | 1090 | 864 | 645 | 0.077 | 1.156 | 0.12 | 0.012 | 0.002 | 0.033 | 0.041 | 0.041 | 0.012 | 0.028 | 0.128 | 0.001 | 0.001 | 0.027 | 0 | 0.0011 | 0 | 0.0001 | 0 | 593 | 665 | 20
28980 | HG60C | 1265 | 1090 | 864 | 646 | 0.077 | 1.156 | 0.12 | 0.012 | 0.002 | 0.033 | 0.041 | 0.041 | 0.012 | 0.028 | 0.128 | 0.001 | 0.001 | 0.027 | 0 | 0.0011 | 0 | 0.0001 | 0 | 569 | 642 | 22
29020 | HG60C | 1277 | 1090 | 865 | 645 | 0.077 | 1.156 | 0.12 | 0.012 | 0.002 | 0.033 | 0.041 | 0.041 | 0.012 | 0.028 | 0.128 | 0.001 | 0.001 | 0.027 | 0 | 0.0011 | 0 | 0.0001 | 0 | 592 | 670 | 20
28760 | HG60C | 1265 | 1090 | 864 | 640 | 0.09 | 1.189 | 0.174 | 0.017 | 0.001 | 0.038 | 0.034 | 0.033 | 0.012 | 0.034 | 0.114 | 0.001 | 0.002 | 0.024 | 0 | 0.0015 | 0 | 0.0001 | 0 | 534 | 589 | 21
28680 | HG60C | 1271 | 1090 | 865 | 643 | 0.09 | 1.189 | 0.174 | 0.017 | 0.001 | 0.038 | 0.034 | 0.033 | 0.012 | 0.034 | 0.114 | 0.001 | 0.002 | 0.024 | 0 | 0.0015 | 0 | 0.0001 | 0 | 553 | 630 | 20
28700 | HG60C | 1265 | 1090 | 866 | 644 | 0.09 | 1.189 | 0.174 | 0.017 | 0.001 | 0.038 | 0.034 | 0.033 | 0.012 | 0.034 | 0.114 | 0.001 | 0.002 | 0.024 | 0 | 0.0015 | 0 | 0.0001 | 0 | 518 | 597 | 23
28900 | HG60C | 1265 | 1090 | 864 | 647 | 0.09 | 1.189 | 0.174 | 0.017 | 0.001 | 0.038 | 0.034 | 0.033 | 0.012 | 0.034 | 0.114 | 0.001 | 0.002 | 0.024 | 0 | 0.0015 | 0 | 0.0001 | 0 | 523 | 602 | 23
28930 | HG60C | 1277 | 1090 | 863 | 645 | 0.09 | 1.189 | 0.174 | 0.017 | 0.001 | 0.038 | 0.034 | 0.033 | 0.012 | 0.034 | 0.114 | 0.001 | 0.002 | 0.024 | 0 | 0.0015 | 0 | 0.0001 | 0 | 555 | 632 | 24
29040 | HG60C | 1271 | 1090 | 866 | 645 | 0.066 | 1.11 | 0.137 | 0.015 | 0.002 | 0.033 | 0.05 | 0.049 | 0.014 | 0.029 | 0.117 | 0.005 | 0.005 | 0.024 | 0 | 0.0007 | 0 | 0.0001 | 0 | 572 | 643 | 18
28980 | HG60C | 1265 | 1090 | 865 | 644 | 0.066 | 1.11 | 0.137 | 0.015 | 0.002 | 0.033 | 0.05 | 0.049 | 0.014 | 0.029 | 0.117 | 0.005 | 0.005 | 0.024 | 0 | 0.0007 | 0 | 0.0001 | 0 | 586 | 640 | 18
28940 | HG60C | 1277 | 1090 | 863 | 644 | 0.066 | 1.11 | 0.137 | 0.015 | 0.002 | 0.033 | 0.05 | 0.049 | 0.014 | 0.029 | 0.117 | 0.005 | 0.005 | 0.024 | 0 | 0.0007 | 0 | 0.0001 | 0 | 575 | 656 | 18
28950 | HG60C | 1271 | 1090 | 866 | 643 | 0.066 | 1.11 | 0.137 | 0.015 | 0.002 | 0.033 | 0.05 | 0.049 | 0.014 | 0.029 | 0.117 | 0.005 | 0.005 | 0.024 | 0 | 0.0007 | 0 | 0.0001 | 0 | 584 | 671 | 19
28360 | Q235B | 1269 | 1060 | 882 | 633 | 0.137 | 0.472 | 0.189 | 0.019 | 0.016 | 0.04 | 0.007 | 0.005 | 0.067 | 0.04 | 0.001 | 0.009 | 0.002 | 0.001 | 0.0032 | 0.0001 | 0 | 0.0001 | 0 | 302 | 435 | 27
27730 | Q235B | 1247 | 1040 | 885 | 635 | 0.14 | 0.456 | 0.182 | 0.016 | 0.01 | 0.04 | 0.014 | 0.014 | 0.035 | 0.041 | 0.002 | 0.007 | 0.002 | 0.001 | 0.0035 | 0.0001 | 0 | 0.0001 | 0 | 294 | 441 | 32
28130 | Q235B | 1259 | 1040 | 880 | 634 | 0.147 | 0.46 | 0.198 | 0.012 | 0.013 | 0.035 | 0.003 | 0.003 | 0.021 | 0.022 | 0.001 | 0.006 | 0.002 | 0.001 | 0.0045 | 0.0001 | 0 | 0.0001 | 0 | 300 | 442 | 30
23920 | Q235B | 1246 | 1040 | 886 | 634 | 0.144 | 0.487 | 0.18 | 0.025 | 0.016 | 0.028 | 0.004 | 0.004 | 0.012 | 0.019 | 0.002 | 0.001 | 0.001 | 0.002 | 0.0023 | 0.0001 | 0 | 0.0001 | 0 | 288 | 434 | 35
28510 | W610L | 1265 | 1060 | 862 | 579 | 0.096 | 1.478 | 0.213 | 0.014 | 0.001 | 0.042 | 0.032 | 0.031 | 0.02 | 0.026 | 0.026 | 0.005 | 0.002 | 0.036 | 0 | 0.0004 | 0 | 0.0002 | 0 | 518 | 610 | 27
28620 | W610L | 1253 | 1060 | 868 | 578 | 0.094 | 1.441 | 0.183 | 0.016 | 0.003 | 0.04 | 0.05 | 0.049 | 0.014 | 0.027 | 0.032 | 0.001 | 0.001 | 0.037 | 0 | 0.0009 | 0 | 0.0001 | 0 | 543 | 633 | 25
23670 | HCP | 1271 | 1090 | 916 | 602 | 0.0066 | 0.225 | 0.002 | 0.014 | 0.0072 | 0.034 | 0.001 | 0.001 | 0.012 | 0.012 | 0.001 | 0.004 | 0.002 | 0.002 | 0.0053 | 0.0001 | 0 | 0.0001 | 0 | 245 | 329 | 43
23580 | HCP | 1283 | 1090 | 913 | 601 | 0.004 | 0.255 | 0.004 | 0.013 | 0.0076 | 0.025 | 0.002 | 0.002 | 0.01 | 0.011 | 0.001 | 0.003 | 0.001 | 0.002 | 0.0043 | 0.0001 | 0 | 0.0001 | 0 | 231 | 310 | 41
23580 | HCP | 1271 | 1090 | 915 | 600 | 0.0059 | 0.24 | 0.003 | 0.015 | 0.009 | 0.023 | 0.001 | 0.001 | 0.008 | 0.017 | 0.001 | 0.004 | 0.002 | 0.002 | 0.0052 | 0.0001 | 0 | 0.0001 | 0 | 261 | 321 | 40
23440 | HCP | 1277 | 1090 | 913 | 600 | 0.005 | 0.232 | 0.003 | 0.012 | 0.0046 | 0.025 | 0.002 | 0.002 | 0.009 | 0.01 | 0.001 | 0.003 | 0.001 | 0.002 | 0.0059 | 0.0001 | 0 | 0.0001 | 0 | 238 | 327 | 39
23290 | HCP | 1283 | 1090 | 910 | 602 | 0.0062 | 0.249 | 0.003 | 0.015 | 0.0068 | 0.025 | 0.001 | 0.001 | 0.009 | 0.012 | 0.001 | 0.003 | 0.001 | 0.001 | 0.004 | 0.0001 | 0 | 0.0001 | 0 | 229 | 325 | 42
28100 | Q235B | 1259 | 1040 | 883 | 636 | 0.147 | 0.469 | 0.183 | 0.013 | 0.008 | 0.047 | 0.013 | 0.012 | 0.039 | 0.036 | 0.002 | 0.007 | 0.002 | 0.001 | 0.0029 | 0.0002 | 0 | 0.0002 | 0 | 294 | 429 | 31
28190 | Q235B | 1253 | 1040 | 879 | 636 | 0.147 | 0.46 | 0.198 | 0.012 | 0.013 | 0.035 | 0.003 | 0.003 | 0.021 | 0.022 | 0.001 | 0.006 | 0.002 | 0.001 | 0.0045 | 0.0001 | 0 | 0.0001 | 0 | 294 | 440 | 31
27480 | Q235B | 1257 | 1060 | 872 | 634 | 0.139 | 0.502 | 0.194 | 0.014 | 0.003 | 0.038 | 0.01 | 0.008 | 0.035 | 0.028 | 0.002 | 0.001 | 0.001 | 0.001 | 0.0051 | 0.0002 | 0 | 0.0001 | 0 | 325 | 459 | 31
27580 | Q235B | 1253 | 1040 | 0 | 0 | 0.147 | 0.46 | 0.198 | 0.012 | 0.013 | 0.035 | 0.003 | 0.003 | 0.021 | 0.022 | 0.001 | 0.006 | 0.002 | 0.001 | 0.0045 | 0.0001 | 0 | 0.0001 | 0 | 305 | 457 | 31
27180 | Q235B | 1259 | 1040 | 873 | 635 | 0.149 | 0.474 | 0.185 | 0.017 | 0.01 | 0.042 | 0.007 | 0.006 | 0.026 | 0.029 | 0.002 | 0.001 | 0.001 | 0.001 | 0.0039 | 0.0002 | 0 | 0.0001 | 0 | 303 | 455 | 29
27480 | Q235B | 1247 | 1040 | 879 | 634 | 0.149 | 0.474 | 0.185 | 0.017 | 0.01 | 0.042 | 0.007 | 0.006 | 0.026 | 0.029 | 0.002 | 0.001 | 0.001 | 0.001 | 0.0039 | 0.0002 | 0 | 0.0001 | 0 | 311 | 448 | 29
27950 | Q235B | 1255 | 1040 | 856 | 658 | 0.14 | 0.456 | 0.182 | 0.016 | 0.01 | 0.04 | 0.014 | 0.014 | 0.035 | 0.041 | 0.002 | 0.007 | 0.002 | 0.001 | 0.0035 | 0.0001 | 0 | 0.0001 | 0 | 317 | 452 | 32
28170 | Q235B | 1251 | 1050 | 861 | 656 | 0.151 | 0.459 | 0.214 | 0.012 | 0.013 | 0.036 | 0.006 | 0.005 | 0.014 | 0.023 | 0.002 | 0.004 | 0.002 | 0.001 | 0.0028 | 0.0001 | 0 | 0.0001 | 0 | 285 | 438 | 30
27510 | Q235B | 1247 | 1040 | 880 | 635 | 0.149 | 0.474 | 0.185 | 0.017 | 0.01 | 0.042 | 0.007 | 0.006 | 0.026 | 0.029 | 0.002 | 0.001 | 0.001 | 0.001 | 0.0039 | 0.0002 | 0 | 0.0001 | 0 | 325 | 459 | 31
27390 | Q235B | 1269 | 1060 | 879 | 634 | 0.139 | 0.502 | 0.194 | 0.014 | 0.003 | 0.038 | 0.01 | 0.008 | 0.035 | 0.028 | 0.002 | 0.001 | 0.001 | 0.001 | 0.0051 | 0.0002 | 0 | 0.0001 | 0 | 310 | 451 | 28
27520 | Q235B | 1269 | 1060 | 881 | 634 | 0.139 | 0.502 | 0.194 | 0.014 | 0.003 | 0.038 | 0.01 | 0.008 | 0.035 | 0.028 | 0.002 | 0.001 | 0.001 | 0.001 | 0.0051 | 0.0002 | 0 | 0.0001 | 0 | 326 | 459 | 31
28120 | Q235B | 1259 | 1060 | 884 | 634 | 0.147 | 0.469 | 0.183 | 0.013 | 0.008 | 0.047 | 0.013 | 0.012 | 0.039 | 0.036 | 0.002 | 0.007 | 0.002 | 0.001 | 0.0029 | 0.0002 | 0 | 0.0002 | 0 | 324 | 444 | 32
28180 | Q235B | 1265 | 1060 | 883 | 632 | 0.147 | 0.469 | 0.183 | 0.013 | 0.008 | 0.047 | 0.013 | 0.012 | 0.039 | 0.036 | 0.002 | 0.007 | 0.002 | 0.001 | 0.0029 | 0.0002 | 0 | 0.0002 | 0 | 316 | 447 | 31
27630 | Q235B | 1270 | 1060 | 874 | 636 | 0.14 | 0.456 | 0.182 | 0.016 | 0.01 | 0.04 | 0.014 | 0.014 | 0.035 | 0.041 | 0.002 | 0.007 | 0.002 | 0.001 | 0.0035 | 0.0001 | 0 | 0.0001 | 0 | 342 | 466 | 31
27520 | Q235B | 1258 | 1060 | 0 | 0 | 0.149 | 0.474 | 0.185 | 0.017 | 0.01 | 0.042 | 0.007 | 0.006 | 0.026 | 0.029 | 0.002 | 0.001 | 0.001 | 0.001 | 0.0039 | 0.0002 | 0 | 0.0001 | 0 | 327 | 456 | 34
28230 | Q235B | 1259 | 1060 | 880 | 637 | 0.152 | 0.473 | 0.19 | 0.017 | 0.011 | 0.038 | 0.003 | 0.002 | 0.017 | 0.029 | 0.001 | 0.001 | 0.001 | 0.001 | 0.002 | 0.0002 | 0 | 0.0001 | 0 | 279 | 429 | 29
25790 | Q235B | 1253 | 1040 | 880 | 637 | 0.159 | 0.444 | 0.15 | 0.02 | 0.017 | 0.03 | 0.001 | 0.001 | 0.013 | 0.018 | 0.001 | 0.005 | 0.001 | 0.001 | 0.0036 | 0.0001 | 0 | 0.0003 | 0 | 283 | 427 | 35
29290 | B | 1253 | 1040 | 842 | 608 | 0.143 | 0.696 | 0.189 | 0.014 | 0.015 | 0.044 | 0.002 | 0.002 | 0.019 | 0.022 | 0.001 | 0.005 | 0.002 | 0.001 | 0 | 0.0001 | 0 | 0.0001 | 0 | 319 | 461 | 23
25620 | SPHT3 | 1248 | 1050 | 844 | 564 | 0.166 | 0.751 | 0.012 | 0.015 | 0.007 | 0.031 | 0.043 | 0.042 | 0.015 | 0.034 | 0.001 | 0.006 | 0.003 | 0.001 | 0.0044 | 0.0001 | 0 | 0.0015 | 0 | 308 | 461 | 39
29340 | B | 1256 | 1040 | 841 | 619 | 0.143 | 0.696 | 0.189 | 0.014 | 0.015 | 0.044 | 0.002 | 0.002 | 0.019 | 0.022 | 0.001 | 0.005 | 0.002 | 0.001 | 0 | 0.0001 | 0 | 0.0001 | 0 | 322 | 449 | 28
29200 | B | 1244 | 1040 | 839 | 618 | 0.143 | 0.696 | 0.189 | 0.014 | 0.015 | 0.044 | 0.002 | 0.002 | 0.019 | 0.022 | 0.001 | 0.005 | 0.002 | 0.001 | 0 | 0.0001 | 0 | 0.0001 | 0 | 318 | 451 | 33
28080 | Q235B | 1257 | 1050 | 853 | 656 | 0.151 | 0.459 | 0.214 | 0.012 | 0.013 | 0.036 | 0.006 | 0.005 | 0.014 | 0.023 | 0.002 | 0.004 | 0.002 | 0.001 | 0.0028 | 0.0001 | 0 | 0.0001 | 0 | 296 | 432 | 31
27160 | SS400 | 1263 | 1060 | 830 | 574 | 0.169 | 0.423 | 0.21 | 0.009 | 0.018 | 0.028 | 0.034 | 0.031 | 0.012 | 0.011 | 0.002 | 0.003 | 0.001 | 0.001 | 0.0058 | 0.0001 | 0 | 0.0001 | 0 | 309 | 457 | 28
27070 | SS400 | 1269 | 1060 | 824 | 584 | 0.169 | 0.423 | 0.21 | 0.009 | 0.018 | 0.028 | 0.034 | 0.031 | 0.012 | 0.011 | 0.002 | 0.003 | 0.001 | 0.001 | 0.0058 | 0.0001 | 0 | 0.0001 | 0 | 307 | 454 | 30
26030 | SS400 | 1248 | 1060 | 821 | 591 | 0.167 | 0.459 | 0.222 | 0.012 | 0.015 | 0.035 | 0.033 | 0.032 | 0.02 | 0.02 | 0.002 | 0.004 | 0.002 | 0.001 | 0.0037 | 0.0001 | 0 | 0.0017 | 0 | 267 | 429 | 28
34900 | SS400 | 1252 | 1060 | 817 | 568 | 0.152 | 0.406 | 0.199 | 0.015 | 0.012 | 0.034 | 0.037 | 0.035 | 0.009 | 0.011 | 0.001 | 0.003 | 0.001 | 0.001 | 0.0037 | 0.0001 | 0 | 0.0002 | 0 | 268 | 425 | 35
23070 | 1.00E+170 | 1219 | 1010 | 809 | 587 | 0.176 | 1.089 | 0.009 | 0.017 | 0.01 | 0.03 | 0.039 | 0.038 | 0.012 | 0.019 | 0.001 | 0.003 | 0.003 | 0.001 | 0 | 0.0001 | 0 | 0.0001 | 0 | 255 | 456 | 46
23070 | 1.00E+170 | 1219 | 1010 | 809 | 587 | 0.176 | 1.089 | 0.009 | 0.017 | 0.01 | 0.03 | 0.039 | 0.038 | 0.012 | 0.019 | 0.001 | 0.003 | 0.003 | 0.001 | 0 | 0.0001 | 0 | 0.0001 | 0 | 368 | 471 | 42
23070 | 1.00E+170 | 1219 | 1010 | 809 | 587 | 0.176 | 1.089 | 0.009 | 0.017 | 0.01 | 0.03 | 0.039 | 0.038 | 0.012 | 0.019 | 0.001 | 0.003 | 0.003 | 0.001 | 0 | 0.0001 | 0 | 0.0001 | 0 | 358 | 459 | 42
36470 | SS400-JX | 1250 | 1050 | 848 | 607 | 0.143 | 0.466 | 0.195 | 0.012 | 0.009 | 0.043 | 0.042 | 0.042 | 0.019 | 0.031 | 0.002 | 0.001 | 0.001 | 0.001 | 0 | 0.0001 | 0 | 0.0001 | 0 | 266 | 426 | 34
36790 | SS400-JX | 1256 | 1050 | 844 | 609 | 0.143 | 0.453 | 0.193 | 0.014 | 0.005 | 0.042 | 0.031 | 0.029 | 0.018 | 0.03 | 0.002 | 0.003 | 0.001 | 0.001 | 0 | 0.0001 | 0 | 0.0001 | 0 | 266 | 429 | 37
36650 | SS400-JX | 1244 | 1050 | 852 | 598 | 0.143 | 0.453 | 0.193 | 0.014 | 0.005 | 0.042 | 0.031 | 0.029 | 0.018 | 0.03 | 0.002 | 0.003 | 0.001 | 0.001 | 0 | 0.0001 | 0 | 0.0001 | 0 | 274 | 439 | 34
30890 | B | 1270 | 1060 | 843 | 618 | 0.144 | 0.72 | 0.183 | 0.02 | 0.014 | 0.028 | 0.018 | 0.017 | 0.015 | 0.026 | 0.001 | 0.005 | 0.002 | 0.001 | 0 | 0.0001 | 0 | 0.0003 | 0 | 311 | 455 | 28
30820 | B | 1276 | 1060 | 840 | 617 | 0.144 | 0.72 | 0.183 | 0.02 | 0.014 | 0.028 | 0.018 | 0.017 | 0.015 | 0.026 | 0.001 | 0.005 | 0.002 | 0.001 | 0 | 0.0001 | 0 | 0.0003 | 0 | 331 | 473 | 31
29300 | Q235B | 1266 | 1060 | 847 | 629 | 0.14 | 0.451 | 0.187 | 0.019 | 0.01 | 0.038 | 0.001 | 0.001 | 0.028 | 0.038 | 0.001 | 0.007 | 0.002 | 0.001 | 0.0032 | 0.0001 | 0 | 0.0001 | 0 | 306 | 432 | 30
29250 | Q235B | 1272 | 1060 | 865 | 635 | 0.146 | 0.487 | 0.206 | 0.019 | 0.014 | 0.052 | 0.001 | 0.001 | 0.029 | 0.037 | 0.001 | 0.007 | 0.002 | 0.001 | 0.0031 | 0.0001 | 0 | 0.0001 | 0 | 304 | 439 | 30
27950 | Q235B | 1265 | 1060 | 883 | 634 | 0.149 | 0.474 | 0.185 | 0.017 | 0.01 | 0.042 | 0.007 | 0.006 | 0.026 | 0.029 | 0.002 | 0.001 | 0.001 | 0.001 | 0.0039 | 0.0002 | 0 | 0.0001 | 0 | 346 | 474 | 32
28250 | Q235B | 1271 | 1060 | 878 | 634 | 0.137 | 0.472 | 0.189 | 0.019 | 0.016 | 0.04 | 0.007 | 0.005 | 0.067 | 0.04 | 0.001 | 0.009 | 0.002 | 0.001 | 0.0032 | 0.0001 | 0 | 0.0001 | 0 | 295 | 428 | 31
29396 | Q235B | 1259 | 1060 | 0 | 0 | 0.152 | 0.467 | 0.193 | 0.011 | 0.009 | 0.035 | 0.035 | 0.032 | 0.015 | 0.025 | 0.002 | 0.001 | 0.001 | 0.001 | 0.0056 | 0.0002 | 0 | 0.0001 | 0 | 288 | 438 | 33
28250 | Q235B | 1254 | 1040 | 880 | 635 | 0.151 | 0.459 | 0.214 | 0.012 | 0.013 | 0.036 | 0.006 | 0.005 | 0.014 | 0.023 | 0.002 | 0.004 | 0.002 | 0.001 | 0.0028 | 0.0001 | 0 | 0.0001 | 0 | 325 | 458 | 30
28170 | Q235B | 1243 | 1040 | 863 | 658 | 0.14 | 0.456 | 0.182 | 0.016 | 0.01 | 0.04 | 0.014 | 0.014 | 0.035 | 0.041 | 0.002 | 0.007 | 0.002 | 0.001 | 0.0035 | 0.0001 | 0 | 0.0001 | 0 | 290 | 414 | 32
25730 | SPHT3 | 1260 | 1050 | 844 | 593 | 0.166 | 0.751 | 0.012 | 0.015 | 0.007 | 0.031 | 0.043 | 0.042 | 0.015 | 0.034 | 0.001 | 0.006 | 0.003 | 0.001 | 0.0044 | 0.0001 | 0 | 0.0015 | 0 | 213 | 467 | 35
29330 | Q235B | 1265 | 1050 | 863 | 659 | 0.146 | 0.487 | 0.206 | 0.019 | 0.014 | 0.052 | 0.001 | 0.001 | 0.029 | 0.037 | 0.001 | 0.007 | 0.002 | 0.001 | 0.0031 | 0.0001 | 0 | 0.0001 | 0 | 268 | 394 | 30
29600 | Q235B | 1249 | 1050 | 851 | 662 | 0.141 | 0.445 | 0.207 | 0.01 | 0.014 | 0.045 | 0.004 | 0.003 | 0.014 | 0.022 | 0.002 | 0.001 | 0.001 | 0.001 | 0.0022 | 0.0001 | 0 | 0.0001 | 0 | 255 | 391 | 33
29540 | Q235B | 1255 | 1050 | 846 | 653 | 0.141 | 0.445 | 0.207 | 0.01 | 0.014 | 0.045 | 0.004 | 0.003 | 0.014 | 0.022 | 0.002 | 0.001 | 0.001 | 0.001 | 0.0022 | 0.0001 | 0 | 0.0001 | 0 | 253 | 383 | 31
28680 | Q345B | 1249 | 1050 | 837 | 621 | 0.17 | 1.37 | 0.305 | 0.02 | 0.015 | 0.038 | 0.028 | 0.028 | 0.014 | 0.028 | 0.019 | 0.001 | 0.001 | 0.001 | 0.0045 | 0.0008 | 0 | 0.0001 | 0 | 394 | 553 | 24
28580 | Q345B | 1255 | 1050 | 0 | 0 | 0.17 | 1.37 | 0.305 | 0.02 | 0.015 | 0.038 | 0.028 | 0.028 | 0.014 | 0.028 | 0.019 | 0.001 | 0.001 | 0.001 | 0.0045 | 0.0008 | 0 | 0.0001 | 0 | 380 | 560 | 20
36690 | L450MB | 1259 | 1020 | 811 | 502 | 0.057 | 1.504 | 0.224 | 0.013 | 0.0015 | 0.045 | 0.029 | 0.028 | 0.023 | 0.237 | 0.012 | 0.005 | 0.003 | 0.041 | 0.006 | 0.0016 | 0 | 0.0001 | 0 | 496 | 587 | 22
36750 | L450MB | 1253 | 1020 | 810 | 502 | 0.057 | 1.504 | 0.224 | 0.013 | 0.0015 | 0.045 | 0.029 | 0.028 | 0.023 | 0.237 | 0.012 | 0.005 | 0.003 | 0.041 | 0.006 | 0.0016 | 0 | 0.0001 | 0 | 495 | 583 | 24
36890 | L450MB | 1259 | 1020 | 810 | 505 | 0.057 | 1.504 | 0.224 | 0.013 | 0.0015 | 0.045 | 0.029 | 0.028 | 0.023 | 0.237 | 0.012 | 0.005 | 0.003 | 0.041 | 0.006 | 0.0016 | 0 | 0.0001 | 0 | 478 | 567 | 25
36750 | L450MB | 1247 | 1020 | 810 | 506 | 0.057 | 1.504 | 0.224 | 0.013 | 0.0015 | 0.045 | 0.029 | 0.028 | 0.023 | 0.237 | 0.012 | 0.005 | 0.003 | 0.041 | 0.006 | 0.0016 | 0 | 0.0001 | 0 | 478 | 567 | 25
36740 | L450MB | 1259 | 1020 | 806 | 505 | 0.057 | 1.504 | 0.224 | 0.013 | 0.0015 | 0.045 | 0.029 | 0.028 | 0.023 | 0.237 | 0.012 | 0.005 | 0.003 | 0.041 | 0.006 | 0.0016 | 0 | 0.0001 | 0 | 497 | 589 | 23
36690 | L450MB | 1253 | 1020 | 808 | 507 | 0.069 | 1.499 | 0.251 | 0.013 | 0.001 | 0.037 | 0.032 | 0.032 | 0.019 | 0.239 | 0.013 | 0.005 | 0.002 | 0.043 | 0.0042 | 0.0024 | 0 | 0.0001 | 0 | 510 | 599 | 23
36860 | L450MB | 1247 | 1020 | 812 | 497 | 0.069 | 1.499 | 0.251 | 0.013 | 0.001 | 0.037 | 0.032 | 0.032 | 0.019 | 0.239 | 0.013 | 0.005 | 0.002 | 0.043 | 0.0042 | 0.0024 | 0 | 0.0001 | 0 | 499 | 591 | 23
36790 | L450MB | 1259 | 1020 | 808 | 500 | 0.069 | 1.499 | 0.251 | 0.013 | 0.001 | 0.037 | 0.032 | 0.032 | 0.019 | 0.239 | 0.013 | 0.005 | 0.002 | 0.043 | 0.0042 | 0.0024 | 0 | 0.0001 | 0 | 505 | 597 | 22
36880 | L450MB | 1259 | 1020 | 807 | 508 | 0.072 | 1.536 | 0.242 | 0.01 | 0.0011 | 0.045 | 0.034 | 0.034 | 0.021 | 0.229 | 0.015 | 0.005 | 0.002 | 0.043 | 0.003 | 0.0013 | 0 | 0.0002 | 0 | 508 | 605 | 22
36850 | L450MB | 1253 | 1020 | 807 | 503 | 0.072 | 1.536 | 0.242 | 0.01 | 0.0011 | 0.045 | 0.034 | 0.034 | 0.021 | 0.229 | 0.015 | 0.005 | 0.002 | 0.043 | 0.003 | 0.0013 | 0 | 0.0002 | 0 | 501 | 598 | 25
36920 | L450MB | 1247 | 1020 | 812 | 501 | 0.072 | 1.536 | 0.242 | 0.01 | 0.0011 | 0.045 | 0.034 | 0.034 | 0.021 | 0.229 | 0.015 | 0.005 | 0.002 | 0.043 | 0.003 | 0.0013 | 0 | 0.0002 | 0 | 497 | 596 | 23
36780 | L450MB | 1259 | 1020 | 810 | 503 | 0.072 | 1.536 | 0.242 | 0.01 | 0.0011 | 0.045 | 0.034 | 0.034 | 0.021 | 0.229 | 0.015 | 0.005 | 0.002 | 0.043 | 0.003 | 0.0013 | 0 | 0.0002 | 0 | 509 | 602 | 23
35480 | L450MB | 1243 | 1020 | 807 | 506 | 0.075 | 1.488 | 0.247 | 0.01 | 0.0011 | 0.042 | 0.03 | 0.03 | 0.016 | 0.222 | 0.018 | 0.001 | 0.001 | 0.045 | 0.0048 | 0.001 | 0 | 0.0001 | 0 | 475 | 573 | 24
35590 | L450MB | 1249 | 1020 | 808 | 497 | 0.075 | 1.488 | 0.247 | 0.01 | 0.0011 | 0.042 | 0.03 | 0.03 | 0.016 | 0.222 | 0.018 | 0.001 | 0.001 | 0.045 | 0.0048 | 0.001 | 0 | 0.0001 | 0 | 479 | 575 | 25
35500 | L450MB | 1243 | 1020 | 808 | 496 | 0.075 | 1.488 | 0.247 | 0.01 | 0.0011 | 0.042 | 0.03 | 0.03 | 0.016 | 0.222 | 0.018 | 0.001 | 0.001 | 0.045 | 0.0048 | 0.001 | 0 | 0.0001 | 0 | 494 | 582 | 25
35590 | L450MB | 1243 | 1020 | 808 | 494 | 0.064 | 1.473 | 0.237 | 0.006 | 0.0012 | 0.034 | 0.037 | 0.037 | 0.02 | 0.232 | 0.016 | 0.007 | 0.002 | 0.042 | 0.003 | 0.0008 | 0 | 0.0001 | 0 | 485 | 589 | 25
27230 | Q235B | 1269 | 1060 | 876 | 635 | 0.153 | 0.488 | 0.198 | 0.022 | 0.012 | 0.046 | 0.001 | 0.001 | 0.02 | 0.03 | 0.001 | 0.006 | 0.002 | 0.001 | 0.0035 | 0.0001 | 0 | 0.0001 | 0 | 326 | 469 | 30
35570 | L450MB | 1249 | 1020 | 809 | 493 | 0.064 | 1.473 | 0.237 | 0.006 | 0.0012 | 0.034 | 0.037 | 0.037 | 0.02 | 0.232 | 0.016 | 0.007 | 0.002 | 0.042 | 0.003 | 0.0008 | 0 | 0.0001 | 0 | 496 | 599 | 24
35590 | L450MB | 1243 | 1020 | 807 | 494 | 0.064 | 1.473 | 0.237 | 0.006 | 0.0012 | 0.034 | 0.037 | 0.037 | 0.02 | 0.232 | 0.016 | 0.007 | 0.002 | 0.042 | 0.003 | 0.0008 | 0 | 0.0001 | 0 | 508 | 599 | 24
35450 | L450MB | 1249 | 1020 | 806 | 495 | 0.067 | 1.517 | 0.239 | 0.012 | 0.001 | 0.053 | 0.04 | 0.04 | 0.019 | 0.226 | 0.016 | 0.003 | 0.002 | 0.043 | 0.0038 | 0.0017 | 0 | 0.0001 | 0 | 516 | 602 | 24
35550 | L450MB | 1243 | 1020 | 807 | 496 | 0.067 | 1.517 | 0.239 | 0.012 | 0.001 | 0.053 | 0.04 | 0.04 | 0.019 | 0.226 | 0.016 | 0.003 | 0.002 | 0.043 | 0.0038 | 0.0017 | 0 | 0.0001 | 0 | 500 | 593 | 25
35490 | L450MB | 1255 | 1020 | 810 | 496 | 0.067 | 1.517 | 0.239 | 0.012 | 0.001 | 0.053 | 0.04 | 0.04 | 0.019 | 0.226 | 0.016 | 0.003 | 0.002 | 0.043 | 0.0038 | 0.0017 | 0 | 0.0001 | 0 | 522 | 608 | 22
35510 | L450MB | 1249 | 1020 | 812 | 490 | 0.063 | 1.492 | 0.244 | 0.008 | 0.0012 | 0.049 | 0.036 | 0.036 | 0.019 | 0.214 | 0.015 | 0.003 | 0.001 | 0.04 | 0.0039 | 0.0018 | 0 | 0.0001 | 0 | 506 | 601 | 22
35530 | L450MB | 1243 | 1020 | 809 | 494 | 0.063 | 1.492 | 0.244 | 0.008 | 0.0012 | 0.049 | 0.036 | 0.036 | 0.019 | 0.214 | 0.015 | 0.003 | 0.001 | 0.04 | 0.0039 | 0.0018 | 0 | 0.0001 | 0 | 477 | 571 | 24
35480 | L450MB | 1255 | 1020 | 805 | 497 | 0.063 | 1.492 | 0.244 | 0.008 | 0.0012 | 0.049 | 0.036 | 0.036 | 0.019 | 0.214 | 0.015 | 0.003 | 0.001 | 0.04 | 0.0039 | 0.0018 | 0 | 0.0001 | 0 | 495 | 586 | 25
35490 | L450MB | 1243 | 1020 | 809 | 501 | 0.07 | 1.524 | 0.247 | 0.009 | 0.0011 | 0.057 | 0.032 | 0.032 | 0.022 | 0.214 | 0.016 | 0.002 | 0.001 | 0.042 | 0.0038 | 0.0016 | 0 | 0.0001 | 0 | 478 | 584 | 22
35510 | L450MB | 1249 | 1020 | 809 | 496 | 0.07 | 1.524 | 0.247 | 0.009 | 0.0011 | 0.057 | 0.032 | 0.032 | 0.022 | 0.214 | 0.016 | 0.002 | 0.001 | 0.042 | 0.0038 | 0.0016 | 0 | 0.0001 | 0 | 490 | 587 | 24
35400 | L450MB | 1243 | 1020 | 806 | 495 | 0.07 | 1.524 | 0.247 | 0.009 | 0.0011 | 0.057 | 0.032 | 0.032 | 0.022 | 0.214 | 0.016 | 0.002 | 0.001 | 0.042 | 0.0038 | 0.0016 | 0 | 0.0001 | 0 | 492 | 587 | 24
35400 | L450MB | 1255 | 1020 | 804 | 495 | 0.07 | 1.524 | 0.247 | 0.009 | 0.0011 | 0.057 | 0.032 | 0.032 | 0.022 | 0.214 | 0.016 | 0.002 | 0.001 | 0.042 | 0.0038 | 0.0016 | 0 | 0.0001 | 0 | 526 | 612 | 21
35480 | L450MB | 1255 | 1020 | 807 | 500 | 0.072 | 1.513 | 0.239 | 0.013 | 0.0017 | 0.052 | 0.035 | 0.028 | 0.015 | 0.22 | 0.015 | 0.001 | 0.001 | 0.043 | 0.0035 | 0.002 | 0 | 0.0001 | 0 | 510 | 605 | 24
35580 | L450MB | 1243 | 1020 | 809 | 495 | 0.072 | 1.513 | 0.239 | 0.013 | 0.0017 | 0.052 | 0.035 | 0.028 | 0.015 | 0.22 | 0.015 | 0.001 | 0.001 | 0.043 | 0.0035 | 0.002 | 0 | 0.0001 | 0 | 0 | 0 | 0
35470 | L450MB | 1249 | 1020 | 811 | 496 | 0.072 | 1.513 | 0.239 | 0.013 | 0.0017 | 0.052 | 0.035 | 0.028 | 0.015 | 0.22 | 0.015 | 0.001 | 0.001 | 0.043 | 0.0035 | 0.002 | 0 | 0.0001 | 0 | 508 | 589 | 23
35500 | L450MB | 1243 | 1020 | 808 | 498 | 0.072 | 1.513 | 0.239 | 0.013 | 0.0017 | 0.052 | 0.035 | 0.028 | 0.015 | 0.22 | 0.015 | 0.001 | 0.001 | 0.043 | 0.0035 | 0.002 | 0 | 0.0001 | 0 | 505 | 601 | 28
35440 | L450MB | 1255 | 1020 | 803 | 499 | 0.072 | 1.513 | 0.239 | 0.013 | 0.0017 | 0.052 | 0.035 | 0.028 | 0.015 | 0.22 | 0.015 | 0.001 | 0.001 | 0.043 | 0.0035 | 0.002 | 0 | 0.0001 | 0 | 521 | 613 | 23
35440 | L450MB | 1243 | 1020 | 807 | 497 | 0.067 | 1.517 | 0.239 | 0.012 | 0.001 | 0.053 | 0.04 | 0.04 | 0.019 | 0.226 | 0.016 | 0.003 | 0.002 | 0.043 | 0.0038 | 0.0017 | 0 | 0.0001 | 0 | 490 | 568 | 23
35480 | L450MB | 1255 | 1020 | 806 | 499 | 0.067 | 1.517 | 0.239 | 0.012 | 0.001 | 0.053 | 0.04 | 0.04 | 0.019 | 0.226 | 0.016 | 0.003 | 0.002 | 0.043 | 0.0038 | 0.0017 | 0 | 0.0001 | 0 | 523 | 610 | 22
35430 | L450MB | 1243 | 1020 | 807 | 496 | 0.061 | 1.494 | 0.242 | 0.007 | 0.0015 | 0.058 | 0.037 | 0.037 | 0.021 | 0.228 | 0.016 | 0.002 | 0.001 | 0.044 | 0.004 | 0.002 | 0 | 0.0001 | 0 | 510 | 605 | 22
35460 | L450MB | 1243 | 1020 | 805 | 498 | 0.061 | 1.494 | 0.242 | 0.007 | 0.0015 | 0.058 | 0.037 | 0.037 | 0.021 | 0.228 | 0.016 | 0.002 | 0.001 | 0.044 | 0.004 | 0.002 | 0 | 0.0001 | 0 | 504 | 601 | 24
35500 | L450MB | 1255 | 1020 | 805 | 501 | 0.061 | 1.494 | 0.242 | 0.007 | 0.0015 | 0.058 | 0.037 | 0.037 | 0.021 | 0.228 | 0.016 | 0.002 | 0.001 | 0.044 | 0.004 | 0.002 | 0 | 0.0001 | 0 | 512 | 607 | 22
35450 | L450MB | 1249 | 1020 | 804 | 500 | 0.061 | 1.494 | 0.242 | 0.007 | 0.0015 | 0.058 | 0.037 | 0.037 | 0.021 | 0.228 | 0.016 | 0.002 | 0.001 | 0.044 | 0.004 | 0.002 | 0 | 0.0001 | 0 | 507 | 601 | 24
35500 | L450MB | 1255 | 1020 | 807 | 502 | 0.068 | 1.506 | 0.233 | 0.01 | 0.0011 | 0.064 | 0.037 | 0.036 | 0.021 | 0.222 | 0.015 | 0.002 | 0.002 | 0.042 | 0.0039 | 0.0014 | 0 | 0.0001 | 0 | 513 | 606 | 23
34390 | Q235B | 1268 | 1060 | 880 | 633 | 0.141 | 0.445 | 0.207 | 0.01 | 0.014 | 0.045 | 0.004 | 0.003 | 0.014 | 0.022 | 0.002 | 0.001 | 0.001 | 0.001 | 0.0022 | 0.0001 | 0 | 0.0001 | 0 | 270 | 422 | 33
29340 | Q235B | 1274 | 1060 | 880 | 635 | 0.157 | 0.44 | 0.19 | 0.013 | 0.008 | 0.032 | 0.001 | 0.001 | 0.019 | 0.018 | 0.001 | 0.006 | 0.002 | 0.001 | 0.0042 | 0.0001 | 0 | 0.0001 | 0 | 286 | 433 | 32
35580 | L450MB | 1243 | 1020 | 809 | 503 | 0.068 | 1.506 | 0.233 | 0.01 | 0.0011 | 0.064 | 0.037 | 0.036 | 0.021 | 0.222 | 0.015 | 0.002 | 0.002 | 0.042 | 0.0039 | 0.0014 | 0 | 0.0001 | 0 | 505 | 597 | 24
35510 | L450MB | 1243 | 1020 | 806 | 496 | 0.075 | 1.505 | 0.26 | 0.01 | 0.0022 | 0.051 | 0.034 | 0.033 | 0.021 | 0.244 | 0.014 | 0.003 | 0.001 | 0.048 | 0.0023 | 0.0016 | 0 | 0.0001 | 0 | 505 | 584 | 25
35460 | L450MB | 1255 | 1020 | 805 | 497 | 0.075 | 1.505 | 0.26 | 0.01 | 0.0022 | 0.051 | 0.034 | 0.033 | 0.021 | 0.244 | 0.014 | 0.003 | 0.001 | 0.048 | 0.0023 | 0.0016 | 0 | 0.0001 | 0 | 519 | 583 | 21
35570 | L450MB | 1243 | 1020 | 803 | 497 | 0.066 | 1.462 | 0.246 | 0.016 | 0.001 | 0.038 | 0.037 | 0.034 | 0.029 | 0.239 | 0.011 | 0.012 | 0.003 | 0.043 | 0.0035 | 0.0019 | 0 | 0.0001 | 0 | 488 | 568 | 24
35510 | L450MB | 1255 | 1020 | 809 | 496 | 0.066 | 1.462 | 0.246 | 0.016 | 0.001 | 0.038 | 0.037 | 0.034 | 0.029 | 0.239 | 0.011 | 0.012 | 0.003 | 0.043 | 0.0035 | 0.0019 | 0 | 0.0001 | 0 | 502 | 583 | 23
35570 | L450MB | 1249 | 1020 | 807 | 493 | 0.066 | 1.462 | 0.246 | 0.016 | 0.001 | 0.038 | 0.037 | 0.034 | 0.029 | 0.239 | 0.011 | 0.012 | 0.003 | 0.043 | 0.0035 | 0.0019 | 0 | 0.0001 | 0 | 501 | 600 | 26
35520 | L450MB | 1243 | 1020 | 810 | 488 | 0.066 | 1.462 | 0.246 | 0.016 | 0.001 | 0.038 | 0.037 | 0.034 | 0.029 | 0.239 | 0.011 | 0.012 | 0.003 | 0.043 | 0.0035 | 0.0019 | 0 | 0.0001 | 0 | 500 | 601 | 22
35610 | L450MB | 1243 | 1020 | 808 | 494 | 0.064 | 1.509 | 0.235 | 0.006 | 0.001 | 0.051 | 0.029 | 0.029 | 0.018 | 0.23 | 0.016 | 0.001 | 0.001 | 0.043 | 0.0044 | 0.0013 | 0 | 0.0001 | 0 | 492 | 593 | 25
35280 | L450MB | 1255 | 1020 | 807 | 490 | 0.064 | 1.509 | 0.235 | 0.006 | 0.001 | 0.051 | 0.029 | 0.029 | 0.018 | 0.23 | 0.016 | 0.001 | 0.001 | 0.043 | 0.0044 | 0.0013 | 0 | 0.0001 | 0 | 512 | 610 | 22
35390 | L450MB | 1249 | 1020 | 806 | 493 | 0.064 | 1.509 | 0.235 | 0.006 | 0.001 | 0.051 | 0.029 | 0.029 | 0.018 | 0.23 | 0.016 | 0.001 | 0.001 | 0.043 | 0.0044 | 0.0013 | 0 | 0.0001 | 0 | 516 | 607 | 23
35480 | L450MB | 1243 | 1020 | 807 | 496 | 0.064 | 1.509 | 0.235 | 0.006 | 0.001 | 0.051 | 0.029 | 0.029 | 0.018 | 0.23 | 0.016 | 0.001 | 0.001 | 0.043 | 0.0044 | 0.0013 | 0 | 0.0001 | 0 | 515 | 610 | 23
35410 | L450MB | 1255 | 1020 | 806 | 494 | 0.065 | 1.483 | 0.234 | 0.009 | 0.0012 | 0.055 | 0.034 | 0.034 | 0.017 | 0.224 | 0.016 | 0.002 | 0.001 | 0.043 | 0.0034 | 0.0016 | 0 | 0.0001 | 0 | 521 | 618 | 22
35440 | L450MB | 1249 | 1020 | 807 | 494 | 0.065 | 1.483 | 0.234 | 0.009 | 0.0012 | 0.055 | 0.034 | 0.034 | 0.017 | 0.224 | 0.016 | 0.002 | 0.001 | 0.043 | 0.0034 | 0.0016 | 0 | 0.0001 | 0 | 517 | 615 | 22
35450 | L450MB | 1255 | 1020 | 804 | 502 | 0.069 | 1.499 | 0.251 | 0.013 | 0.001 | 0.037 | 0.032 | 0.032 | 0.019 | 0.239 | 0.013 | 0.005 | 0.002 | 0.043 | 0.0042 | 0.0024 | 0 | 0.0001 | 0 | 502 | 601 | 24
23710 | WL510 | 1256 | 1060 | 861 | 605 | 0.093 | 1.378 | 0.202 | 0.016 | 0.002 | 0.045 | 0.038 | 0.036 | 0.016 | 0.037 | 0.018 | 0.001 | 0.001 | 0.023 | 0 | 0.0013 | 0 | 0.0001 | 0 | 481 | 570 | 28
23090 | WL510 | 1262 | 1060 | 861 | 605 | 0.093 | 1.378 | 0.202 | 0.016 | 0.002 | 0.045 | 0.038 | 0.036 | 0.016 | 0.037 | 0.018 | 0.001 | 0.001 | 0.023 | 0 | 0.0013 | 0 | 0.0001 | 0 | 478 | 576 | 26
23480 | WL510 | 1268 | 1060 | 863 | 606 | 0.093 | 1.378 | 0.202 | 0.016 | 0.002 | 0.045 | 0.038 | 0.036 | 0.016 | 0.037 | 0.018 | 0.001 | 0.001 | 0.023 | 0 | 0.0013 | 0 | 0.0001 | 0 | 487 | 574 | 27
23460 | WL510 | 1256 | 1060 | 866 | 604 | 0.093 | 1.378 | 0.202 | 0.016 | 0.002 | 0.045 | 0.038 | 0.036 | 0.016 | 0.037 | 0.018 | 0.001 | 0.001 | 0.023 | 0 | 0.0013 | 0 | 0.0001 | 0 | 474 | 567 | 28
23500 | WL510 | 1262 | 1060 | 865 | 606 | 0.093 | 1.378 | 0.202 | 0.016 | 0.002 | 0.045 | 0.038 | 0.036 | 0.016 | 0.037 | 0.018 | 0.001 | 0.001 | 0.023 | 0 | 0.0013 | 0 | 0.0001 | 0 | 475 | 563 | 26
23490 | WL510 | 1268 | 1060 | 866 | 604 | 0.093 | 1.378 | 0.202 | 0.016 | 0.002 | 0.045 | 0.038 | 0.036 | 0.016 | 0.037 | 0.018 | 0.001 | 0.001 | 0.023 | 0 | 0.0013 | 0 | 0.0001 | 0 | 476 | 560 | 26
23430 | WL510 | 1256 | 1060 | 866 | 603 | 0.093 | 1.378 | 0.202 | 0.016 | 0.002 | 0.045 | 0.038 | 0.036 | 0.016 | 0.037 | 0.018 | 0.001 | 0.001 | 0.023 | 0 | 0.0013 | 0 | 0.0001 | 0 | 476 | 564 | 25
23460 | WL510 | 1262 | 1060 | 866 | 605 | 0.098 | 1.431 | 0.219 | 0.02 | 0.003 | 0.044 | 0.032 | 0.031 | 0.017 | 0.038 | 0.018 | 0.001 | 0.001 | 0.025 | 0 | 0.0012 | 0 | 0.0001 | 0 | 478 | 579 | 27
23450 | WL510 | 1268 | 1060 | 865 | 606 | 0.098 | 1.431 | 0.219 | 0.02 | 0.003 | 0.044 | 0.032 | 0.031 | 0.017 | 0.038 | 0.018 | 0.001 | 0.001 | 0.025 | 0 | 0.0012 | 0 | 0.0001 | 0 | 476 | 575 | 26
23520 | WL510 | 1256 | 1060 | 867 | 605 | 0.098 | 1.431 | 0.219 | 0.02 | 0.003 | 0.044 | 0.032 | 0.031 | 0.017 | 0.038 | 0.018 | 0.001 | 0.001 | 0.025 | 0 | 0.0012 | 0 | 0.0001 | 0 | 480 | 574 | 29
23470 | WL510 | 1262 | 1060 | 866 | 605 | 0.098 | 1.431 | 0.219 | 0.02 | 0.003 | 0.044 | 0.032 | 0.031 | 0.017 | 0.038 | 0.018 | 0.001 | 0.001 | 0.025 | 0 | 0.0012 | 0 | 0.0001 | 0 | 475 | 571 | 29
23510 | WL510 | 1268 | 1060 | 865 | 605 | 0.098 | 1.431 | 0.219 | 0.02 | 0.003 | 0.044 | 0.032 | 0.031 | 0.017 | 0.038 | 0.018 | 0.001 | 0.001 | 0.025 | 0 | 0.0012 | 0 | 0.0001 | 0 | 472 | 567 | 26
23420 | WL510 | 1256 | 1060 | 867 | 603 | 0.098 | 1.431 | 0.219 | 0.02 | 0.003 | 0.044 | 0.032 | 0.031 | 0.017 | 0.038 | 0.018 | 0.001 | 0.001 | 0.025 | 0 | 0.0012 | 0 | 0.0001 | 0 | 470 | 561 | 26
23460 | WL510 | 1262 | 1060 | 866 | 603 | 0.098 | 1.431 | 0.219 | 0.02 | 0.003 | 0.044 | 0.032 | 0.031 | 0.017 | 0.038 | 0.018 | 0.001 | 0.001 | 0.025 | 0 | 0.0012 | 0 | 0.0001 | 0 | 482 | 565 | 26
28290 | Q235B | 1260 | 1040 | 878 | 634 | 0.151 | 0.459 | 0.214 | 0.012 | 0.013 | 0.036 | 0.006 | 0.005 | 0.014 | 0.023 | 0.002 | 0.004 | 0.002 | 0.001 | 0.0028 | 0.0001 | 0 | 0.0001 | 0 | 333 | 463 | 32
28310 | Q235B | 1259 | 1060 | 884 | 631 | 0.14 | 0.456 | 0.182 | 0.016 | 0.01 | 0.04 | 0.014 | 0.014 | 0.035 | 0.041 | 0.002 | 0.007 | 0.002 | 0.001 | 0.0035 | 0.0001 | 0 | 0.0001 | 0 | 297 | 434 | 34
22950 | Q235B | 1265 | 1060 | 883 | 633 | 0.152 | 0.467 | 0.193 | 0.011 | 0.009 | 0.035 | 0.035 | 0.032 | 0.015 | 0.025 | 0.002 | 0.001 | 0.001 | 0.001 | 0.0056 | 0.0002 | 0 | 0.0001 | 0 | 293 | 428 | 32
28270 | Q235B | 1259 | 1060 | 883 | 634 | 0.137 | 0.472 | 0.189 | 0.019 | 0.016 | 0.04 | 0.007 | 0.005 | 0.067 | 0.04 | 0.001 | 0.009 | 0.002 | 0.001 | 0.0032 | 0.0001 | 0 | 0.0001 | 0 | 309 | 446 | 29
27400 | Q235B | 1274 | 1060 | 883 | 635 | 0.156 | 0.477 | 0.204 | 0.015 | 0.015 | 0.052 | 0.005 | 0.003 | 0.018 | 0.027 | 0.001 | 0.001 | 0.001 | 0.001 | 0.003 | 0.0001 | 0 | 0.0001 | 0 | 318 | 453 | 31
29312 | Q235B | 1283 | 1070 | 0 | 0 | 0.157 | 0.44 | 0.19 | 0.013 | 0.008 | 0.032 | 0.001 | 0.001 | 0.019 | 0.018 | 0.001 | 0.006 | 0.002 | 0.001 | 0.0042 | 0.0001 | 0 | 0.0001 | 0 | 277 | 400 | 31
29380 | Q235B | 1271 | 1070 | 883 | 673 | 0.157 | 0.44 | 0.19 | 0.013 | 0.008 | 0.032 | 0.001 | 0.001 | 0.019 | 0.018 | 0.001 | 0.006 | 0.002 | 0.001 | 0.0042 | 0.0001 | 0 | 0.0001 | 0 | 295 | 409 | 30
29080 | Q235B | 1281 | 1060 | 881 | 635 | 0.145 | 0.475 | 0.195 | 0.015 | 0.014 | 0.026 | 0.001 | 0.001 | 0.023 | 0.027 | 0.001 | 0.006 | 0.001 | 0.001 | 0.0032 | 0.0001 | 0 | 0.0001 | 0 | 295 | 429 | 34
29820 | Q235B | 1269 | 1060 | 886 | 636 | 0.157 | 0.516 | 0.183 | 0.019 | 0.011 | 0.036 | 0.001 | 0.001 | 0.029 | 0.033 | 0.001 | 0.008 | 0.001 | 0.001 | 0.003 | 0.0001 | 0 | 0.0001 | 0 | 295 | 427 | 34
29150 | SS400 | 1265 | 1060 | 863 | 626 | 0.153 | 0.509 | 0.194 | 0.017 | 0.01 | 0.039 | 0.035 | 0.031 | 0.013 | 0.021 | 0.002 | 0.002 | 0.001 | 0.001 | 0 | 0.0001 | 0 | 0.0001 | 0 | 273 | 422 | 34
29200 | SS400 | 1271 | 1060 | 857 | 626 | 0.153 | 0.509 | 0.194 | 0.017 | 0.01 | 0.039 | 0.035 | 0.031 | 0.013 | 0.021 | 0.002 | 0.002 | 0.001 | 0.001 | 0 | 0.0001 | 0 | 0.0001 | 0 | 277 | 427 | 29
29150 | SS400 | 1277 | 1060 | 866 | 625 | 0.148 | 0.478 | 0.19 | 0.014 | 0.008 | 0.048 | 0.03 | 0.029 | 0.015 | 0.024 | 0.002 | 0.001 | 0.001 | 0.001 | 0.0031 | 0.0001 | 0 | 0.0001 | 0 | 286 | 430 | 32
29260 | SS400 | 1265 | 1060 | 865 | 627 | 0.148 | 0.478 | 0.19 | 0.014 | 0.008 | 0.048 | 0.03 | 0.029 | 0.015 | 0.024 | 0.002 | 0.001 | 0.001 | 0.001 | 0.0031 | 0.0001 | 0 | 0.0001 | 0 | 297 | 437 | 35
27740 | Q235B | 1258 | 1060 | 0 | 0 | 0.161 | 0.411 | 0.166 | 0.014 | 0.014 | 0.049 | 0.004 | 0.003 | 0.038 | 0.031 | 0.001 | 0.008 | 0.002 | 0.001 | 0.0028 | 0.0001 | 0 | 0.0001 | 0 | 306 | 453 | 26
20960 | SS400 | 1239 | 1040 | 847 | 592 | 0.1469 | 0.387 | 0.181 | 0.014 | 0.0117 | 0.067 | 0.0249 | 0.0244 | 0.02 | 0.032 | 0.0005 | 0.004 | 0.001 | 0.001 | 0.0027 | 0.0001 | 0 | 0.0002 | 0 | 300 | 448 | 34
20878 | SS400 | 1245 | 1040 | 0 | 0 | 0.1547 | 0.377 | 0.176 | 0.013 | 0.0096 | 0.049 | 0.0296 | 0.0287 | 0.025 | 0.034 | 0.0008 | 0.003 | 0.001 | 0.001 | 0.0024 | 0.0001 | 0 | 0.0002 | 0 | 304 | 451 | 30
19999 | SS400 | 1251 | 1040 | 0 | 0 | 0.1588 | 0.378 | 0.189 | 0.016 | 0.0076 | 0.043 | 0.0282 | 0.027 | 0.014 | 0.024 | 0.0006 | 0.003 | 0.001 | 0.001 | 0.002 | 0.0001 | 0 | 0.0002 | 0 | 300 | 451 | 32
29220 | Q235B | 1274 | 1060 | 881 | 634 | 0.158 | 0.95 | 0.009 | 0.016 | 0.012 | 0.032 | 0.047 | 0.047 | 0.013 | 0.019 | 0.001 | 0.001 | 0.001 | 0.001 | 0.0034 | 0.0001 | 0 | 0.0013 | 0 | 274 | 434 | 29
25630 | Q450NQR1 | 1280 | 1080 | 866 | 563 | 0.064 | 0.998 | 0.186 | 0.008 | 0.001 | 0.274 | 0.009 | 0.008 | 0.196 | 0.341 | 0.003 | 0.002 | 0.002 | 0.022 | 0 | 0.0002 | 0 | 0.0001 | 0 | 484 | 576 | 27
25620 | Q450NQR1 | 1274 | 1080 | 865 | 565 | 0.063 | 1.08 | 0.192 | 0.017 | 0.001 | 0.243 | 0.018 | 0.017 | 0.185 | 0.34 | 0.003 | 0.006 | 0.003 | 0.024 | 0 | 0.0006 | 0 | 0.0001 | 0 | 496 | 589 | 26
25560 | Q450NQR1 | 1280 | 1080 | 866 | 565 | 0.063 | 1.08 | 0.192 | 0.017 | 0.001 | 0.243 | 0.018 | 0.017 | 0.185 | 0.34 | 0.003 | 0.006 | 0.003 | 0.024 | 0 | 0.0006 | 0 | 0.0001 | 0 | 497 | 590 | 26
25600 | Q450NQR1 | 1274 | 1080 | 865 | 565 | 0.066 | 1.1 | 0.215 | 0.012 | 0.003 | 0.254 | 0.02 | 0.019 | 0.176 | 0.386 | 0.002 | 0.006 | 0.003 | 0.023 | 0 | 0.0007 | 0 | 0.0001 | 0 | 488 | 587 | 29
25490 | Q450NQR1 | 1268 | 1080 | 866 | 565 | 0.066 | 1.1 | 0.215 | 0.012 | 0.003 | 0.254 | 0.02 | 0.019 | 0.176 | 0.386 | 0.002 | 0.006 | 0.003 | 0.023 | 0 | 0.0007 | 0 | 0.0001 | 0 | 489 | 587 | 27
25510 | Q450NQR1 | 1271 | 1080 | 866 | 566 | 0.063 | 1.08 | 0.192 | 0.017 | 0.001 | 0.243 | 0.018 | 0.017 | 0.185 | 0.34 | 0.003 | 0.006 | 0.003 | 0.024 | 0 | 0.0006 | 0 | 0.0001 | 0 | 483 | 572 | 24
25510 | Q450NQR1 | 1277 | 1080 | 866 | 566 | 0.063 | 1.122 | 0.192 | 0.019 | 0.002 | 0.233 | 0.017 | 0.016 | 0.175 | 0.38 | 0.002 | 0.006 | 0.003 | 0.022 | 0 | 0.0006 | 0 | 0.0001 | 0 | 496 | 577 | 24
27400 | WL510 | 1264 | 1060 | 863 | 603 | 0.093 | 1.378 | 0.202 | 0.016 | 0.002 | 0.045 | 0.038 | 0.036 | 0.016 | 0.037 | 0.018 | 0.001 | 0.001 | 0.023 | 0 | 0.0013 | 0 | 0.0001 | 0 | 434 | 527 | 28
27510 | WL510 | 1270 | 1060 | 865 | 604 | 0.091 | 1.399 | 0.194 | 0.017 | 0.003 | 0.051 | 0.028 | 0.026 | 0.022 | 0.035 | 0.012 | 0.006 | 0.003 | 0.025 | 0 | 0.0002 | 0 | 0.0002 | 0 | 448 | 541 | 31
27630 | WL510 | 1258 | 1060 | 866 | 603 | 0.091 | 1.399 | 0.194 | 0.017 | 0.003 | 0.051 | 0.028 | 0.026 | 0.022 | 0.035 | 0.012 | 0.006 | 0.003 | 0.025 | 0 | 0.0002 | 0 | 0.0002 | 0 | 463 | 556 | 28
27500 | WL510 | 1264 | 1060 | 864 | 603 | 0.094 | 1.408 | 0.198 | 0.014 | 0.002 | 0.054 | 0.035 | 0.035 | 0.018 | 0.035 | 0.015 | 0.001 | 0.001 | 0.026 | 0 | 0.0005 | 0 | 0.0001 | 0 | 503 | 579 | 26
23430 | WL440 | 1271 | 1070 | 855 | 594 | 0.0809 | 1.339 | 0.211 | 0.015 | 0.004 | 0.028 | 0.0427 | 0.0423 | 0.007 | 0.023 | 0.0195 | 0.002 | 0.001 | 0.001 | 0.0025 | 0.0001 | 0 | 0.0002 | 0 | 405 | 512 | 28
23420 | WL440 | 1259 | 1070 | 856 | 591 | 0.0719 | 1.414 | 0.205 | 0.018 | 0.0051 | 0.037 | 0.0429 | 0.0409 | 0.009 | 0.025 | 0.0187 | 0.003 | 0.003 | 0.005 | 0 | 0.0001 | 0 | 0.0001 | 0 | 404 | 512 | 30
23400 | WL440 | 1265 | 1070 | 854 | 591 | 0.0719 | 1.414 | 0.205 | 0.018 | 0.0051 | 0.037 | 0.0429 | 0.0409 | 0.009 | 0.025 | 0.0187 | 0.003 | 0.003 | 0.005 | 0 | 0.0001 | 0 | 0.0001 | 0 | 407 | 513 | 29
29230 | Q235B | 1272 | 1060 | 885 | 635 | 0.146 | 0.487 | 0.206 | 0.019 | 0.014 | 0.052 | 0.001 | 0.001 | 0.029 | 0.037 | 0.001 | 0.007 | 0.002 | 0.001 | 0.0031 | 0.0001 | 0 | 0.0001 | 0 | 300 | 444 | 29
28100 | Q235B | 1259 | 1060 | 887 | 634 | 0.152 | 0.473 | 0.19 | 0.017 | 0.011 | 0.038 | 0.003 | 0.002 | 0.017 | 0.029 | 0.001 | 0.001 | 0.001 | 0.001 | 0.002 | 0.0002 | 0 | 0.0001 | 0 | 285 | 431 | 35
27560 | Q235B | 1272 | 1060 | 886 | 635 | 0.153 | 0.458 | 0.194 | 0.01 | 0.017 | 0.043 | 0.002 | 0.002 | 0.02 | 0.023 | 0.001 | 0.005 | 0.002 | 0.001 | 0.0023 | 0.0005 | 0 | 0.0001 | 0 | 307 | 440 | 34
27740 | Q235B | 1270 | 1080 | 892 | 633 | 0.153 | 0.458 | 0.194 | 0.01 | 0.017 | 0.043 | 0.002 | 0.002 | 0.02 | 0.023 | 0.001 | 0.005 | 0.002 | 0.001 | 0.0023 | 0.0005 | 0 | 0.0001 | 0 | 323 | 445 | 39
24390 | Q235B | 1277 | 1080 | 892 | 634 | 0.152 | 0.444 | 0.193 | 0.018 | 0.019 | 0.045 | 0.002 | 0.001 | 0.017 | 0.03 | 0.002 | 0.001 | 0.001 | 0.001 | 0.003 | 0.0001 | 0 | 0.0001 | 0 | 292 | 449 | 44
24440 | Q235B | 1272 | 1080 | 892 | 633 | 0.152 | 0.444 | 0.193 | 0.018 | 0.019 | 0.045 | 0.002 | 0.001 | 0.017 | 0.03 | 0.002 | 0.001 | 0.001 | 0.001 | 0.003 | 0.0001 | 0 | 0.0001 | 0 | 309 | 447 | 32
27680 | Q235B | 1278 | 1080 | 896 | 631 | 0.153 | 0.458 | 0.194 | 0.01 | 0.017 | 0.043 | 0.002 | 0.002 | 0.02 | 0.023 | 0.001 | 0.005 | 0.002 | 0.001 | 0.0023 | 0.0005 | 0 | 0.0001 | 0 | 299 | 438 | 42
27720 | Q235B | 1261 | 1060 | 895 | 635 | 0.153 | 0.458 | 0.194 | 0.01 | 0.017 | 0.043 | 0.002 | 0.002 | 0.02 | 0.023 | 0.001 | 0.005 | 0.002 | 0.001 | 0.0023 | 0.0005 | 0 | 0.0001 | 0 | 304 | 431 | 28
27670 | Q235B | 1264 | 1060 | 884 | 635 | 0.161 | 0.411 | 0.166 | 0.014 | 0.014 | 0.049 | 0.004 | 0.003 | 0.038 | 0.031 | 0.001 | 0.008 | 0.002 | 0.001 | 0.0028 | 0.0001 | 0 | 0.0001 | 0 | 327 | 460 | 36
27590 | Q235B | 1248 | 1040 | 885 | 635 | 0.15 | 0.497 | 0.16 | 0.013 | 0.011 | 0.042 | 0.001 | 0.001 | 0.017 | 0.027 | 0.002 | 0.001 | 0.001 | 0.001 | 0.0025 | 0.0001 | 0 | 0.0001 | 0 | 296 | 447 | 32
27690 | Q235B | 1269 | 1060 | 885 | 635 | 0.161 | 0.411 | 0.166 | 0.014 | 0.014 | 0.049 | 0.004 | 0.003 | 0.038 | 0.031 | 0.001 | 0.008 | 0.002 | 0.001 | 0.0028 | 0.0001 | 0 | 0.0001 | 0 | 329 | 459 | 34
27660 | Q235B | 1260 | 1040 | 879 | 637 | 0.161 | 0.411 | 0.166 | 0.014 | 0.014 | 0.049 | 0.004 | 0.003 | 0.038 | 0.031 | 0.001 | 0.008 | 0.002 | 0.001 | 0.0028 | 0.0001 | 0 | 0.0001 | 0 | 307 | 448 | 30
27730 | Q235B | 1248 | 1040 | 881 | 636 | 0.15 | 0.497 | 0.16 | 0.013 | 0.011 | 0.042 | 0.001 | 0.001 | 0.017 | 0.027 | 0.002 | 0.001 | 0.001 | 0.001 | 0.0025 | 0.0001 | 0 | 0.0001 | 0 | 299 | 445 | 28
27600 | Q235B | 1263 | 1060 | 883 | 636 | 0.161 | 0.411 | 0.166 | 0.014 | 0.014 | 0.049 | 0.004 | 0.003 | 0.038 | 0.031 | 0.001 | 0.008 | 0.002 | 0.001 | 0.0028 | 0.0001 | 0 | 0.0001 | 0 | 319 | 459 | 38
28310 | Q235B | 1272 | 1060 | 881 | 637 | 0.158 | 0.484 | 0.192 | 0.014 | 0.008 | 0.043 | 0.002 | 0.002 | 0.014 | 0.021 | 0.002 | 0.001 | 0.001 | 0.001 | 0.0028 | 0.0001 | 0 | 0.0001 | 0 | 298 | 421 | 33
21790 | SPA-H | 1268 | 1050 | 860 | 560 | 0.0875 | 0.4 | 0.308 | 0.08 | 0.0056 | 0.275 | 0.0302 | 0.0299 | 0.076 | 0.338 | 0.0016 | 0.003 | 0.001 | 0.001 | 0.0029 | 0.0001 | 0 | 0.0003 | 0 | 398 | 514 | 35
21280 | SPA-H | 1268 | 1050 | 863 | 562 | 0.0896 | 0.499 | 0.337 | 0.092 | 0.0062 | 0.289 | 0.036 | 0.0355 | 0.072 | 0.321 | 0.0035 | 0.004 | 0.001 | 0.001 | 0.0042 | 0.0001 | 0 | 0.0002 | 0 | 413 | 532 | 36
20680 | SPA-H | 1262 | 1050 | 864 | 566 | 0.0851 | 0.481 | 0.38 | 0.089 | 0.0063 | 0.304 | 0.0404 | 0.04 | 0.077 | 0.356 | 0.0022 | 0.004 | 0.001 | 0.001 | 0.0034 | 0.0001 | 0 | 0.0003 | 0 | 436 | 541 | 33
20520 | SPA-H | 1268 | 1050 | 864 | 562 | 0.0801 | 0.438 | 0.353 | 0.091 | 0.0085 | 0.282 | 0.0255 | 0.025 | 0.07 | 0.323 | 0.002 | 0.006 | 0.001 | 0.001 | 0.003 | 0.0001 | 0 | 0.0002 | 0 | 403 | 510 | 34
25110 | SPA-H | 1263 | 1050 | 877 | 605 | 0.1006 | 0.456 | 0.349 | 0.083 | 0.0068 | 0.281 | 0.039 | 0.0374 | 0.065 | 0.37 | 0.0021 | 0.004 | 0.001 | 0.002 | 0.0028 | 0.0001 | 0 | 0.0003 | 0 | 371 | 517 | 33
21080 | SPA-H | 1257 | 1050 | 874 | 603 | 0.0851 | 0.481 | 0.38 | 0.089 | 0.0063 | 0.304 | 0.0404 | 0.04 | 0.077 | 0.356 | 0.0022 | 0.004 | 0.001 | 0.001 | 0.0034 | 0.0001 | 0 | 0.0003 | 0 | 378 | 508 | 35
21050 | SPA-H | 1269 | 1050 | 875 | 603 | 0.0801 | 0.438 | 0.353 | 0.091 | 0.0085 | 0.282 | 0.0255 | 0.025 | 0.07 | 0.323 | 0.002 | 0.006 | 0.001 | 0.001 | 0.003 | 0.0001 | 0 | 0.0002 | 0 | 398 | 521 | 34
35490 | L450MB | 1247 | 1020 | 806 | 510 | 0.07 | 1.524 | 0.247 | 0.009 | 0.0011 | 0.057 | 0.032 | 0.032 | 0.022 | 0.214 | 0.016 | 0.002 | 0.001 | 0.042 | 0.0038 | 0.0016 | 0 | 0.0001 | 0 | 498 | 590 | 23
35590 | L450MB | 1253 | 1020 | 813 | 509 | 0.075 | 1.505 | 0.26 | 0.01 | 0.0022 | 0.051 | 0.034 | 0.033 | 0.021 | 0.244 | 0.014 | 0.003 | 0.001 | 0.048 | 0.0023 | 0.0016 | 0 | 0.0001 | 0 | 516 | 606 | 23
37060 | L450MB | 1243 | 1020 | 807 | 501 | 0.068 | 1.502 | 0.215 | 0.009 | 0.0014 | 0.04 | 0.034 | 0.032 | 0.019 | 0.23 | 0.013 | 0.005 | 0.003 | 0.044 | 0.0034 | 0.0003 | 0 | 0.0003 | 0 | 476 | 582 | 25
36820 | L450MB | 1250 | 1010 | 802 | 482 | 0.044 | 1.517 | 0.238 | 0.011 | 0.0011 | 0.037 | 0.039 | 0.038 | 0.018 | 0.19 | 0.016 | 0.13 | 0.002 | 0.046 | 0.0032 | 0.0009 | 0 | 0.0004 | 0 | 518 | 609 | 22
36820 | L450MB | 1250 | 1010 | 802 | 482 | 0.044 | 1.517 | 0.238 | 0.011 | 0.0011 | 0.037 | 0.039 | 0.038 | 0.018 | 0.19 | 0.016 | 0.13 | 0.002 | 0.046 | 0.0032 | 0.0009 | 0 | 0.0004 | 0 | 554 | 611 | 18
36820 | L450MB | 1250 | 1010 | 802 | 482 | 0.044 | 1.517 | 0.238 | 0.011 | 0.0011 | 0.037 | 0.039 | 0.038 | 0.018 | 0.19 | 0.016 | 0.13 | 0.002 | 0.046 | 0.0032 | 0.0009 | 0 | 0.0004 | 0 | 511 | 608 | 21
33950 | L450MB | 1242 | 1010 | 808 | 480 | 0.048 | 1.507 | 0.24 | 0.013 | 0.0014 | 0.044 | 0.033 | 0.033 | 0.016 | 0.167 | 0.014 | 0.124 | 0.001 | 0.042 | 0.004 | 0.002 | 0 | 0.0001 | 0 | 510 | 576 | 21
33930 | L450MB | 1236 | 1010 | 806 | 479 | 0.048 | 1.507 | 0.24 | 0.013 | 0.0014 | 0.044 | 0.033 | 0.033 | 0.016 | 0.167 | 0.014 | 0.124 | 0.001 | 0.042 | 0.004 | 0.002 | 0 | 0.0001 | 0 | 512 | 580 | 20
34040 | L450MB | 1248 | 1010 | 800 | 475 | 0.052 | 1.469 | 0.25 | 0.013 | 0.0016 | 0.039 | 0.033 | 0.032 | 0.014 | 0.189 | 0.013 | 0.123 | 0.002 | 0.041 | 0.0037 | 0.0018 | 0 | 0.0001 | 0 | 526 | 593 | 20
32420 | L450MB | 1242 | 1010 | 809 | 473 | 0.046 | 1.486 | 0.243 | 0.014 | 0.0019 | 0.047 | 0.036 | 0.035 | 0.017 | 0.168 | 0.016 | 0.122 | 0.002 | 0.045 | 0.0038 | 0.0013 | 0 | 0.0001 | 0 | 545 | 608 | 20
33560 | L450MB | 1236 | 1010 | 804 | 478 | 0.046 | 1.486 | 0.243 | 0.014 | 0.0019 | 0.047 | 0.036 | 0.035 | 0.017 | 0.168 | 0.016 | 0.122 | 0.002 | 0.045 | 0.0038 | 0.0013 | 0 | 0.0001 | 0 | 535 | 595 | 20
35010 | L450MB | 1243 | 1020 | 804 | 514 | 0.071 | 1.491 | 0.255 | 0.009 | 0.0015 | 0.045 | 0.032 | 0.031 | 0.016 | 0.237 | 0.013 | 0.002 | 0.001 | 0.042 | 0.0032 | 0.0017 | 0 | 0.0001 | 0 | 507 | 577 | 22
34980 | L450MB | 1249 | 1020 | 802 | 504 | 0.061 | 1.513 | 0.242 | 0.011 | 0.001 | 0.038 | 0.033 | 0.033 | 0.017 | 0.224 | 0.012 | 0.011 | 0.003 | 0.042 | 0.004 | 0.0018 | 0 | 0.0002 | 0 | 484 | 561 | 22
25730 | SS400-JX | 1248 | 1050 | 834 | 607 | 0.138 | 0.445 | 0.203 | 0.014 | 0.004 | 0.033 | 0.028 | 0.028 | 0.011 | 0.016 | 0.002 | 0.005 | 0.002 | 0.001 | 0 | 0.0001 | 0 | 0.0001 | 0 | 281 | 439 | 30
25660 | SS400-JX | 1254 | 1050 | 837 | 602 | 0.138 | 0.445 | 0.203 | 0.014 | 0.004 | 0.033 | 0.028 | 0.028 | 0.011 | 0.016 | 0.002 | 0.005 | 0.002 | 0.001 | 0 | 0.0001 | 0 | 0.0001 | 0 | 269 | 424 | 36
28310 | Q235B | 1269 | 1060 | 883 | 617 | 0.158 | 0.484 | 0.192 | 0.014 | 0.008 | 0.043 | 0.002 | 0.002 | 0.014 | 0.021 | 0.002 | 0.001 | 0.001 | 0.001 | 0.0028 | 0.0001 | 0 | 0.0001 | 0 | 339 | 468 | 39
28270 | Q235B | 1254 | 1040 | 883 | 632 | 0.158 | 0.484 | 0.192 | 0.014 | 0.008 | 0.043 | 0.002 | 0.002 | 0.014 | 0.021 | 0.002 | 0.001 | 0.001 | 0.001 | 0.0028 | 0.0001 | 0 | 0.0001 | 0 | 303 | 442 | 28
28200 | Q235B | 1249 | 1040 | 866 | 656 | 0.156 | 0.474 | 0.22 | 0.008 | 0.013 | 0.046 | 0.002 | 0.001 | 0.018 | 0.029 | 0.002 | 0.001 | 0.001 | 0.001 | 0.0024 | 0.0001 | 0 | 0.0001 | 0 | 298 | 438 | 35
27520 | Q235B | 1257 | 1050 | 866 | 656 | 0.15 | 0.497 | 0.16 | 0.013 | 0.011 | 0.042 | 0.001 | 0.001 | 0.017 | 0.027 | 0.002 | 0.001 | 0.001 | 0.001 | 0.0025 | 0.0001 | 0 | 0.0001 | 0 | 297 | 432 | 32
27630 | Q235B | 1247 | 1050 | 867 | 653 | 0.169 | 0.443 | 0.193 | 0.012 | 0.013 | 0.045 | 0.001 | 0.001 | 0.042 | 0.031 | 0.001 | 0.007 | 0.002 | 0.002 | 0.0025 | 0.0001 | 0 | 0.0001 | 0 | 291 | 440 | 29
28190 | Q235B | 1237 | 1050 | 868 | 656 | 0.154 | 0.482 | 0.187 | 0.017 | 0.008 | 0.042 | 0.001 | 0.001 | 0.012 | 0.021 | 0.002 | 0.001 | 0.001 | 0.001 | 0.0029 | 0.0001 | 0 | 0.0001 | 0 | 273 | 428 | 30
29190 | Q345C | 1227 | 1020 | 852 | 660 | 0.157 | 1.375 | 0.258 | 0.011 | 0.01 | 0.055 | 0.032 | 0.031 | 0.042 | 0.04 | 0.001 | 0.007 | 0.019 | 0.014 | 0.006 | 0.0008 | 0 | 0.0001 | 0 | 403 | 539 | 25
29010 | Q345C | 1213 | 1020 | 856 | 661 | 0.1248 | 1.308 | 0.27 | 0.015 | 0.009 | 0.054 | 0.035 | 0.033 | 0.033 | 0.038 | 0.002 | 0.002 | 0.016 | 0.012 | 0.0043 | 0.0021 | 0 | 0.0001 | 0 | 416 | 552 | 23
29180 | Q345C | 1220 | 1020 | 865 | 640 | 0.157 | 1.375 | 0.258 | 0.011 | 0.01 | 0.055 | 0.032 | 0.031 | 0.042 | 0.04 | 0.001 | 0.007 | 0.019 | 0.014 | 0.006 | 0.0008 | 0 | 0.0001 | 0 | 430 | 568 | 23
29140 | Q345C | 1214 | 1020 | 861 | 658 | 0.157 | 1.375 | 0.258 | 0.011 | 0.01 | 0.055 | 0.032 | 0.031 | 0.042 | 0.04 | 0.001 | 0.007 | 0.019 | 0.014 | 0.006 | 0.0008 | 0 | 0.0001 | 0 | 400 | 552 | 24
29170 | Q345C | 1208 | 1020 | 864 | 662 | 0.157 | 1.375 | 0.258 | 0.011 | 0.01 | 0.055 | 0.032 | 0.031 | 0.042 | 0.04 | 0.001 | 0.007 | 0.019 | 0.014 | 0.006 | 0.0008 | 0 | 0.0001 | 0 | 393 | 540 | 21
29210 | Q345C | 1220 | 1020 | 869 | 671 | 0.134 | 1.306 | 0.269 | 0.012 | 0.007 | 0.054 | 0.031 | 0.03 | 0.034 | 0.041 | 0.001 | 0.007 | 0.019 | 0.014 | 0.0044 | 0.0017 | 0 | 0.0002 | 0 | 369 | 507 | 26
29310 | Q345C | 1220 | 1020 | 836 | 662 | 0.134 | 1.306 | 0.269 | 0.012 | 0.007 | 0.054 | 0.031 | 0.03 | 0.034 | 0.041 | 0.001 | 0.007 | 0.019 | 0.014 | 0.0044 | 0.0017 | 0 | 0.0002 | 0 | 375 | 518 | 26
29320 | Q345C | 1208 | 1020 | 829 | 660 | 0.134 | 1.306 | 0.269 | 0.012 | 0.007 | 0.054 | 0.031 | 0.03 | 0.034 | 0.041 | 0.001 | 0.007 | 0.019 | 0.014 | 0.0044 | 0.0017 | 0 | 0.0002 | 0 | 371 | 517 | 26
29030 | Q345C | 1208 | 1020 | 834 | 657 | 0.153 | 1.317 | 0.253 | 0.011 | 0.005 | 0.059 | 0.026 | 0.025 | 0.022 | 0.037 | 0.003 | 0.001 | 0.016 | 0.012 | 0.0038 | 0.0006 | 0 | 0.0001 | 0 | 388 | 537 | 26
29160 | Q345C | 1220 | 1020 | 841 | 658 | 0.153 | 1.317 | 0.253 | 0.011 | 0.005 | 0.059 | 0.026 | 0.025 | 0.022 | 0.037 | 0.003 | 0.001 | 0.016 | 0.012 | 0.0038 | 0.0006 | 0 | 0.0001 | 0 | 399 | 541 | 24
28320 | Q345C | 1214 | 1020 | 843 | 653 | 0.153 | 1.317 | 0.253 | 0.011 | 0.005 | 0.059 | 0.026 | 0.025 | 0.022 | 0.037 | 0.003 | 0.001 | 0.016 | 0.012 | 0.0038 | 0.0006 | 0 | 0.0001 | 0 | 389 | 542 | 25
28320 | Q345C | 1214 | 1020 | 843 | 653 | 0.153 | 1.317 | 0.253 | 0.011 | 0.005 | 0.059 | 0.026 | 0.025 | 0.022 | 0.037 | 0.003 | 0.001 | 0.016 | 0.012 | 0.0038 | 0.0006 | 0 | 0.0001 | 0 | 421 | 546 | 20
28320 | Q345C | 1214 | 1020 | 843 | 653 | 0.153 | 1.317 | 0.253 | 0.011 | 0.005 | 0.059 | 0.026 | 0.025 | 0.022 | 0.037 | 0.003 | 0.001 | 0.016 | 0.012 | 0.0038 | 0.0006 | 0 | 0.0001 | 0 | 366 | 529 | 26
29050 | Q345C | 1208 | 1020 | 844 | 656 | 0.153 | 1.317 | 0.253 | 0.011 | 0.005 | 0.059 | 0.026 | 0.025 | 0.022 | 0.037 | 0.003 | 0.001 | 0.016 | 0.012 | 0.0038 | 0.0006 | 0 | 0.0001 | 0 | 403 | 539 | 22
29150 | Q345C | 1220 | 1020 | 845 | 657 | 0.153 | 1.317 | 0.253 | 0.011 | 0.005 | 0.059 | 0.026 | 0.025 | 0.022 | 0.037 | 0.003 | 0.001 | 0.016 | 0.012 | 0.0038 | 0.0006 | 0 | 0.0001 | 0 | 408 | 543 | 22
29110 | Q345C | 1214 | 1020 | 839 | 661 | 0.15 | 1.294 | 0.264 | 0.015 | 0.004 | 0.056 | 0.028 | 0.024 | 0.05 | 0.049 | 0.004 | 0.001 | 0.016 | 0.013 | 0.0046 | 0.0006 | 0 | 0.0001 | 0 | 400 | 544 | 23
29180 | Q345C | 1208 | 1020 | 838 | 661 | 0.15 | 1.294 | 0.264 | 0.015 | 0.004 | 0.056 | 0.028 | 0.024 | 0.05 | 0.049 | 0.004 | 0.001 | 0.016 | 0.013 | 0.0046 | 0.0006 | 0 | 0.0001 | 0 | 415 | 556 | 23
29130 | Q345C | 1220 | 1020 | 845 | 657 | 0.15 | 1.294 | 0.264 | 0.015 | 0.004 | 0.056 | 0.028 | 0.024 | 0.05 | 0.049 | 0.004 | 0.001 | 0.016 | 0.013 | 0.0046 | 0.0006 | 0 | 0.0001 | 0 | 388 | 545 | 24
29120 | Q345C | 1214 | 1020 | 840 | 659 | 0.15 | 1.294 | 0.264 | 0.015 | 0.004 | 0.056 | 0.028 | 0.024 | 0.05 | 0.049 | 0.004 | 0.001 | 0.016 | 0.013 | 0.0046 | 0.0006 | 0 | 0.0001 | 0 | 437 | 567 | 22
29220 | Q345C | 1220 | 1020 | 842 | 657 | 0.15 | 1.294 | 0.264 | 0.015 | 0.004 | 0.056 | 0.028 | 0.024 | 0.05 | 0.049 | 0.004 | 0.001 | 0.016 | 0.013 | 0.0046 | 0.0006 | 0 | 0.0001 | 0 | 414 | 551 | 22
29240 | Q345C | 1214 | 1020 | 839 | 656 | 0.136 | 1.308 | 0.248 | 0.019 | 0.01 | 0.042 | 0.03 | 0.028 | 0.02 | 0.031 | 0.001 | 0.005 | 0.019 | 0.013 | 0.0034 | 0.0007 | 0 | 0.0001 | 0 | 409 | 545 | 21
29200 | Q345C | 1214 | 1020 | 842 | 656 | 0.136 | 1.308 | 0.248 | 0.019 | 0.01 | 0.042 | 0.03 | 0.028 | 0.02 | 0.031 | 0.001 | 0.005 | 0.019 | 0.013 | 0.0034 | 0.0007 | 0 | 0.0001 | 0 | 416 | 549 | 21
29320 | Q345C | 1220 | 1020 | 838 | 659 | 0.136 | 1.308 | 0.248 | 0.019 | 0.01 | 0.042 | 0.03 | 0.028 | 0.02 | 0.031 | 0.001 | 0.005 | 0.019 | 0.013 | 0.0034 | 0.0007 | 0 | 0.0001 | 0 | 390 | 534 | 24
29310 | Q345C | 1214 | 1020 | 838 | 656 | 0.136 | 1.308 | 0.248 | 0.019 | 0.01 | 0.042 | 0.03 | 0.028 | 0.02 | 0.031 | 0.001 | 0.005 | 0.019 | 0.013 | 0.0034 | 0.0007 | 0 | 0.0001 | 0 | 409 | 548 | 23
29230 | Q345C | 1220 | 1020 | 843 | 657 | 0.136 | 1.308 | 0.248 | 0.019 | 0.01 | 0.042 | 0.03 | 0.028 | 0.02 | 0.031 | 0.001 | 0.005 | 0.019 | 0.013 | 0.0034 | 0.0007 | 0 | 0.0001 | 0 | 396 | 538 | 24
29490 | Q345C | 1208 | 1020 | 843 | 657 | 0.134 | 1.244 | 0.244 | 0.013 | 0.013 | 0.05 | 0.03 | 0.029 | 0.041 | 0.039 | 0.001 | 0.007 | 0.019 | 0.014 | 0.0038 | 0.0014 | 0 | 0.0002 | 0 | 0 | 0 | 0
29230 | Q345C | 1208 | 1020 | 837 | 654 | 0.134 | 1.244 | 0.244 | 0.013 | 0.013 | 0.05 | 0.03 | 0.029 | 0.041 | 0.039 | 0.001 | 0.007 | 0.019 | 0.014 | 0.0038 | 0.0014 | 0 | 0.0002 | 0 | 392 | 520 | 22
29230 | Q345C | 1220 | 1020 | 837 | 659 | 0.134 | 1.244 | 0.244 | 0.013 | 0.013 | 0.05 | 0.03 | 0.029 | 0.041 | 0.039 | 0.001 | 0.007 | 0.019 | 0.014 | 0.0038 | 0.0014 | 0 | 0.0002 | 0 | 389 | 519 | 21
29320 | Q345C | 1208 | 1020 | 836 | 659 | 0.134 | 1.244 | 0.244 | 0.013 | 0.013 | 0.05 | 0.03 | 0.029 | 0.041 | 0.039 | 0.001 | 0.007 | 0.019 | 0.014 | 0.0038 | 0.0014 | 0 | 0.0002 | 0 | 384 | 525 | 22
29220 | Q345C | 1214 | 1020 | 836 | 661 | 0.134 | 1.244 | 0.244 | 0.013 | 0.013 | 0.05 | 0.03 | 0.029 | 0.041 | 0.039 | 0.001 | 0.007 | 0.019 | 0.014 | 0.0038 | 0.0014 | 0 | 0.0002 | 0 | 409 | 542 | 23
29210 | Q345C | 1220 | 1020 | 835 | 658 | 0.134 | 1.244 | 0.244 | 0.013 | 0.013 | 0.05 | 0.03 | 0.029 | 0.041 | 0.039 | 0.001 | 0.007 | 0.019 | 0.014 | 0.0038 | 0.0014 | 0 | 0.0002 | 0 | 395 | 536 | 23
29300 | Q345C | 1208 | 1020 | 842 | 665 | 0.133 | 1.257 | 0.301 | 0.012 | 0.013 | 0.059 | 0.037 | 0.036 | 0.053 | 0.036 | 0.001 | 0.01 | 0.02 | 0.014 | 0.0049 | 0.0007 | 0 | 0.0002 | 0 | 373 | 530 | 23
29330 | Q345C | 1214 | 1020 | 840 | 661 | 0.133 | 1.257 | 0.301 | 0.012 | 0.013 | 0.059 | 0.037 | 0.036 | 0.053 | 0.036 | 0.001 | 0.01 | 0.02 | 0.014 | 0.0049 | 0.0007 | 0 | 0.0002 | 0 | 409 | 548 | 21
28370 | Q345C | 1220 | 1020 | 837 | 660 | 0.133 | 1.257 | 0.301 | 0.012 | 0.013 | 0.059 | 0.037 | 0.036 | 0.053 | 0.036 | 0.001 | 0.01 | 0.02 | 0.014 | 0.0049 | 0.0007 | 0 | 0.0002 | 0 | 384 | 518 | 27
28370 | Q345C | 1220 | 1020 | 837 | 660 | 0.133 | 1.257 | 0.301 | 0.012 | 0.013 | 0.059 | 0.037 | 0.036 | 0.053 | 0.036 | 0.001 | 0.01 | 0.02 | 0.014 | 0.0049 | 0.0007 | 0 | 0.0002 | 0 | 388 | 516 | 26
28370 | Q345C | 1220 | 1020 | 837 | 660 | 0.133 | 1.257 | 0.301 | 0.012 | 0.013 | 0.059 | 0.037 | 0.036 | 0.053 | 0.036 | 0.001 | 0.01 | 0.02 | 0.014 | 0.0049 | 0.0007 | 0 | 0.0002 | 0 | 418 | 544 | 20
21400 | SPA-H | 1260 | 1050 | 867 | 563 | 0.101 | 0.505 | 0.355 | 0.091 | 0.01 | 0.272 | 0.06 | 0.058 | 0.075 | 0.356 | 0.003 | 0.005 | 0.004 | 0.001 | 0 | 0.0003 | 0 | 0.0003 | 0 | 417 | 534 | 36
25650 | SPA-H | 1267 | 1050 | 0 | 0 | 0.09 | 0.42 | 0.348 | 0.092 | 0.015 | 0.25 | 0.043 | 0.041 | 0.091 | 0.324 | 0.003 | 0.004 | 0.003 | 0.001 | 0 | 0.0008 | 0 | 0.0003 | 0 | 402 | 528 | 31
25550 | SPA-H | 1255 | 1050 | 876 | 603 | 0.09 | 0.42 | 0.348 | 0.092 | 0.015 | 0.25 | 0.043 | 0.041 | 0.091 | 0.324 | 0.003 | 0.004 | 0.003 | 0.001 | 0 | 0.0008 | 0 | 0.0003 | 0 | 410 | 530 | 34
20922 | GR50 | 1232 | 1030 | 0 | 0 | 0.0885 | 1.426 | 0.312 | 0.015 | 0.0054 | 0.024 | 0.0636 | 0.0623 | 0.009 | 0.031 | 0.0155 | 0.003 | 0.058 | 0.001 | 0 | 0.0003 | 0 | 0.0001 | 0 | 361 | 490 | 43
27740 | Q235B | 1245 | 1050 | 861 | 658 | 0.169 | 0.443 | 0.193 | 0.012 | 0.013 | 0.045 | 0.001 | 0.001 | 0.042 | 0.031 | 0.001 | 0.007 | 0.002 | 0.002 | 0.0025 | 0.0001 | 0 | 0.0001 | 0 | 273 | 430 | 28
27690 | Q235B | 1251 | 1050 | 859 | 654 | 0.153 | 0.458 | 0.194 | 0.01 | 0.017 | 0.043 | 0.002 | 0.002 | 0.02 | 0.023 | 0.001 | 0.005 | 0.002 | 0.001 | 0.0023 | 0.0005 | 0 | 0.0001 | 0 | 274 | 430 | 31
27800 | Q235B | 1255 | 1040 | 860 | 655 | 0.169 | 0.443 | 0.193 | 0.012 | 0.013 | 0.045 | 0.001 | 0.001 | 0.042 | 0.031 | 0.001 | 0.007 | 0.002 | 0.002 | 0.0025 | 0.0001 | 0 | 0.0001 | 0 | 281 | 437 | 34
28210 | Q235B | 1254 | 1040 | 883 | 635 | 0.147 | 0.46 | 0.198 | 0.012 | 0.013 | 0.035 | 0.003 | 0.003 | 0.021 | 0.022 | 0.001 | 0.006 | 0.002 | 0.001 | 0.0045 | 0.0001 | 0 | 0.0001 | 0 | 328 | 461 | 33
27260 | Q345A | 1257 | 1050 | 842 | 581 | 0.079 | 1.295 | 0.204 | 0.008 | 0.003 | 0.038 | 0.029 | 0.029 | 0.015 | 0.026 | 0.012 | 0.001 | 0.001 | 0.023 | 0.0053 | 0.0013 | 0 | 0.0001 | 0 | 433 | 518 | 27
27810 | Q345A | 1251 | 1050 | 833 | 588 | 0.075 | 1.296 | 0.223 | 0.012 | 0.002 | 0.035 | 0.027 | 0.027 | 0.015 | 0.026 | 0.012 | 0.001 | 0.002 | 0.024 | 0.005 | 0.0017 | 0 | 0.0001 | 0 | 427 | 511 | 27
25760 | HJ58C | 1267 | 1090 | 836 | 549 | 0.048 | 1.514 | 0.246 | 0.01 | 0.0007 | 0.039 | 0.032 | 0.028 | 0.034 | 0.246 | 0.014 | 0.007 | 0.042 | 0.066 | 0.0044 | 0.0016 | 0 | 0.0003 | 0 | 546 | 624 | 24
25840 | HJ58C | 1255 | 1090 | 837 | 556 | 0.048 | 1.514 | 0.246 | 0.01 | 0.0007 | 0.039 | 0.032 | 0.028 | 0.034 | 0.246 | 0.014 | 0.007 | 0.042 | 0.066 | 0.0044 | 0.0016 | 0 | 0.0003 | 0 | 0 | 0 | 0
25780 | HJ58C | 1261 | 1090 | 833 | 562 | 0.048 | 1.514 | 0.246 | 0.01 | 0.0007 | 0.039 | 0.032 | 0.028 | 0.034 | 0.246 | 0.014 | 0.007 | 0.042 | 0.066 | 0.0044 | 0.0016 | 0 | 0.0003 | 0 | 506 | 599 | 24
18760 | HJ58C | 1267 | 1090 | 835 | 541 | 0.051 | 1.501 | 0.244 | 0.01 | 0.0007 | 0.035 | 0.024 | 0.024 | 0.02 | 0.243 | 0.014 | 0.008 | 0.043 | 0.064 | 0.0036 | 0.0018 | 0 | 0.0002 | 0 | 549 | 630 | 24
22645 | Q550NQR1 | 1260 | 1070 | 0 | 0 | 0.0772 | 1.351 | 0.186 | 0.02 | 0.0046 | 0.323 | 0.0351 | 0.0327 | 0.28 | 0.326 | 0.0181 | 0.074 | 0.001 | 0.035 | 0.004 | 0.001 | 0 | 0.0003 | 0 | 567 | 654 | 19
24380 | Q550NQR1 | 1266 | 1070 | 823 | 565 | 0.0674 | 1.338 | 0.189 | 0.016 | 0.0039 | 0.322 | 0.0391 | 0.0385 | 0.272 | 0.319 | 0.019 | 0.069 | 0.001 | 0.035 | 0.0037 | 0.0006 | 0 | 0.0003 | 0 | 541 | 627 | 21
24380 | Q550NQR1 | 1266 | 1070 | 823 | 565 | 0.0674 | 1.338 | 0.189 | 0.016 | 0.0039 | 0.322 | 0.0391 | 0.0385 | 0.272 | 0.319 | 0.019 | 0.069 | 0.001 | 0.035 | 0.0037 | 0.0006 | 0 | 0.0003 | 0 | 533 | 622 | 21
24380 | Q550NQR1 | 1266 | 1070 | 823 | 565 | 0.0674 | 1.338 | 0.189 | 0.016 | 0.0039 | 0.322 | 0.0391 | 0.0385 | 0.272 | 0.319 | 0.019 | 0.069 | 0.001 | 0.035 | 0.0037 | 0.0006 | 0 | 0.0003 | 0 | 544 | 629 | 22
24290 | Q550NQR1 | 1272 | 1070 | 817 | 568 | 0.0674 | 1.338 | 0.189 | 0.016 | 0.0039 | 0.322 | 0.0391 | 0.0385 | 0.272 | 0.319 | 0.019 | 0.069 | 0.001 | 0.035 | 0.0037 | 0.0006 | 0 | 0.0003 | 0 | 554 | 636 | 20
23230 | Q550NQR1 | 1260 | 1070 | 816 | 568 | 0.0772 | 1.351 | 0.186 | 0.02 | 0.0046 | 0.323 | 0.0351 | 0.0327 | 0.28 | 0.326 | 0.0181 | 0.074 | 0.001 | 0.035 | 0.004 | 0.001 | 0 | 0.0003 | 0 | 526 | 607 | 23
23230 | Q550NQR1 | 1260 | 1070 | 816 | 568 | 0.0772 | 1.351 | 0.186 | 0.02 | 0.0046 | 0.323 | 0.0351 | 0.0327 | 0.28 | 0.326 | 0.0181 | 0.074 | 0.001 | 0.035 | 0.004 | 0.001 | 0 | 0.0003 | 0 | 553 | 636 | 25
23230 | Q550NQR1 | 1260 | 1070 | 816 | 568 | 0.0772 | 1.351 | 0.186 | 0.02 | 0.0046 | 0.323 | 0.0351 | 0.0327 | 0.28 | 0.326 | 0.0181 | 0.074 | 0.001 | 0.035 | 0.004 | 0.001 | 0 | 0.0003 | 0 | 535 | 624 | 23
24310 | Q550NQR1 | 1266 | 1070 | 817 | 566 | 0.0674 | 1.338 | 0.189 | 0.016 | 0.0039 | 0.322 | 0.0391 | 0.0385 | 0.272 | 0.319 | 0.019 | 0.069 | 0.001 | 0.035 | 0.0037 | 0.0006 | 0 | 0.0003 | 0 | 544 | 621 | 21
24310 | Q550NQR1 | 1266 | 1070 | 817 | 566 | 0.0674 | 1.338 | 0.189 | 0.016 | 0.0039 | 0.322 | 0.0391 | 0.0385 | 0.272 | 0.319 | 0.019 | 0.069 | 0.001 | 0.035 | 0.0037 | 0.0006 | 0 | 0.0003 | 0 | 544 | 634 | 23
24310 | Q550NQR1 | 1266 | 1070 | 817 | 566 | 0.0674 | 1.338 | 0.189 | 0.016 | 0.0039 | 0.322 | 0.0391 | 0.0385 | 0.272 | 0.319 | 0.019 | 0.069 | 0.001 | 0.035 | 0.0037 | 0.0006 | 0 | 0.0003 | 0 | 542 | 623 | 24
24280 | Q550NQR1 | 1272 | 1070 | 813 | 570 | 0.0662 | 1.366 | 0.201 | 0.014 | 0.0036 | 0.315 | 0.032 | 0.0315 | 0.258 | 0.324 | 0.017 | 0.072 | 0.001 | 0.036 | 0.007 | 0.0008 | 0 | 0.0003 | 0 | 541 | 625 | 21
24280 | Q550NQR1 | 1272 | 1070 | 813 | 570 | 0.0662 | 1.366 | 0.201 | 0.014 | 0.0036 | 0.315 | 0.032 | 0.0315 | 0.258 | 0.324 | 0.017 | 0.072 | 0.001 | 0.036 | 0.007 | 0.0008 | 0 | 0.0003 | 0 | 521 | 609 | 24
24280 | Q550NQR1 | 1272 | 1070 | 813 | 570 | 0.0662 | 1.366 | 0.201 | 0.014 | 0.0036 | 0.315 | 0.032 | 0.0315 | 0.258 | 0.324 | 0.017 | 0.072 | 0.001 | 0.036 | 0.007 | 0.0008 | 0 | 0.0003 | 0 | 520 | 610 | 24
24290 | Q550NQR1 | 1260 | 1070 | 813 | 567 | 0.0662 | 1.366 | 0.201 | 0.014 | 0.0036 | 0.315 | 0.032 | 0.0315 | 0.258 | 0.324 | 0.017 | 0.072 | 0.001 | 0.036 | 0.007 | 0.0008 | 0 | 0.0003 | 0 | 530 | 619 | 23
24290 | Q550NQR1 | 1260 | 1070 | 813 | 567 | 0.0662 | 1.366 | 0.201 | 0.014 | 0.0036 | 0.315 | 0.032 | 0.0315 | 0.258 | 0.324 | 0.017 | 0.072 | 0.001 | 0.036 | 0.007 | 0.0008 | 0 | 0.0003 | 0 | 555 | 634 | 23
24290 | Q550NQR1 | 1260 | 1070 | 813 | 567 | 0.0662 | 1.366 | 0.201 | 0.014 | 0.0036 | 0.315 | 0.032 | 0.0315 | 0.258 | 0.324 | 0.017 | 0.072 | 0.001 | 0.036 | 0.007 | 0.0008 | 0 | 0.0003 | 0 | 551 | 634 | 24
24260 | Q550NQR1 | 1266 | 1070 | 809 | 569 | 0.0662 | 1.366 | 0.201 | 0.014 | 0.0036 | 0.315 | 0.032 | 0.0315 | 0.258 | 0.324 | 0.017 | 0.072 | 0.001 | 0.036 | 0.007 | 0.0008 | 0 | 0.0003 | 0 | 538 | 624 | 20
24260 | Q550NQR1 | 1266 | 1070 | 809 | 569 | 0.0662 | 1.366 | 0.201 | 0.014 | 0.0036 | 0.315 | 0.032 | 0.0315 | 0.258 | 0.324 | 0.017 | 0.072 | 0.001 | 0.036 | 0.007 | 0.0008 | 0 | 0.0003 | 0 | 560 | 640 | 22
24260 | Q550NQR1 | 1266 | 1070 | 809 | 569 | 0.0662 | 1.366 | 0.201 | 0.014 | 0.0036 | 0.315 | 0.032 | 0.0315 | 0.258 | 0.324 | 0.017 | 0.072 | 0.001 | 0.036 | 0.007 | 0.0008 | 0 | 0.0003 | 0 | 553 | 638 | 24
24280 | Q550NQR1 | 1272 | 1070 | 811 | 566 | 0.087 | 1.359 | 0.198 | 0.013 | 0.0055 | 0.294 | 0.0367 | 0.036 | 0.25 | 0.329 | 0.0186 | 0.062 | 0.001 | 0.039 | 0.002 | 0.0012 | 0 | 0.0003 | 0 | 566 | 660 | 23
24310 | Q550NQR1 | 1260 | 1070 | 818 | 564 | 0.087 | 1.359 | 0.198 | 0.013 | 0.0055 | 0.294 | 0.0367 | 0.036 | 0.25 | 0.329 | 0.0186 | 0.062 | 0.001 | 0.039 | 0.002 | 0.0012 | 0 | 0.0003 | 0 | 544 | 645 | 22
24310 | Q550NQR1 | 1260 | 1070 | 818 | 564 | 0.087 | 1.359 | 0.198 | 0.013 | 0.0055 | 0.294 | 0.0367 | 0.036 | 0.25 | 0.329 | 0.0186 | 0.062 | 0.001 | 0.039 | 0.002 | 0.0012 | 0 | 0.0003 | 0 | 568 | 655 | 24
24310 | Q550NQR1 | 1260 | 1070 | 818 | 564 | 0.087 | 1.359 | 0.198 | 0.013 | 0.0055 | 0.294 | 0.0367 | 0.036 | 0.25 | 0.329 | 0.0186 | 0.062 | 0.001 | 0.039 | 0.002 | 0.0012 | 0 | 0.0003 | 0 | 566 | 655 | 20
24320 | Q550NQR1 | 1266 | 1070 | 816 | 568 | 0.0662 | 1.366 | 0.201 | 0.014 | 0.0036 | 0.315 | 0.032 | 0.0315 | 0.258 | 0.324 | 0.017 | 0.072 | 0.001 | 0.036 | 0.007 | 0.0008 | 0 | 0.0003 | 0 | 544 | 627 | 20
24320 | Q550NQR1 | 1266 | 1070 | 816 | 568 | 0.0662 | 1.366 | 0.201 | 0.014 | 0.0036 | 0.315 | 0.032 | 0.0315 | 0.258 | 0.324 | 0.017 | 0.072 | 0.001 | 0.036 | 0.007 | 0.0008 | 0 | 0.0003 | 0 | 533 | 620 | 22
24320 | Q550NQR1 | 1266 | 1070 | 816 | 568 | 0.0662 | 1.366 | 0.201 | 0.014 | 0.0036 | 0.315 | 0.032 | 0.0315 | 0.258 | 0.324 | 0.017 | 0.072 | 0.001 | 0.036 | 0.007 | 0.0008 | 0 | 0.0003 | 0 | 526 | 627 | 20
22290 | Q550NQR1 | 1272 | 1070 | 808 | 566 | 0.087 | 1.359 | 0.198 | 0.013 | 0.0055 | 0.294 | 0.0367 | 0.036 | 0.25 | 0.329 | 0.0186 | 0.062 | 0.001 | 0.039 | 0.002 | 0.0012 | 0 | 0.0003 | 0 | 585 | 675 | 22
26600 | WL590 | 1249 | 1060 | 850 | 574 | 0.106 | 1.456 | 0.214 | 0.014 | 0.002 | 0.048 | 0.031 | 0.03 | 0.016 | 0.035 | 0.028 | 0.001 | 0.001 | 0.035 | 0 | 0.0006 | 0 | 0.0001 | 0 | 541 | 641 | 23
26610 | WL590 | 1255 | 1060 | 844 | 577 | 0.094 | 1.451 | 0.186 | 0.017 | 0.002 | 0.041 | 0.039 | 0.037 | 0.018 | 0.03 | 0.025 | 0.006 | 0.003 | 0.035 | 0 | 0.0004 | 0 | 0.0002 | 0 | 528 | 621 | 24
25752 | SAPH400 | 1274 | 1080 | 0 | 0 | 0.1101 | 0.756 | 0.01 | 0.02 | 0.003 | 0.031 | 0.0445 | 0.0429 | 0.009 | 0.025 | 0.0001 | 0.003 | 0.001 | 0.0043 | 0 | 0.0001 | 0 | 0.0001 | 0 | 293 | 424 | 50
21890 | SAPH400 | 1258 | 1080 | 843 | 602 | 0.1087 | 0.753 | 0.017 | 0.015 | 0.0034 | 0.024 | 0.0335 | 0.03 | 0.006 | 0.02 | 0.001 | 0.002 | 0.001 | 0.001 | 0.0028 | 0.0001 | 0 | 0.0001 | 0 | 283 | 417 | 47
26570 | L415 | 1257 | 1060 | 835 | 542 | 0.088 | 1.53 | 0.201 | 0.012 | 0.0007 | 0.027 | 0.034 | 0.032 | 0.009 | 0.023 | 0.015 | 0.001 | 0.001 | 0.045 | 0.0039 | 0.0015 | 0 | 0.0001 | 0 | 538 | 605 | 40
26470 | L415 | 1263 | 1060 | 837 | 551 | 0.077 | 1.487 | 0.198 | 0.009 | 0.0008 | 0.036 | 0.031 | 0.03 | 0.033 | 0.037 | 0.017 | 0.002 | 0.002 | 0.044 | 0.0033 | 0.0013 | 0 | 0.0001 | 0 | 524 | 598 | 39
25980 | Q345A | 1250 | 1060 | 855 | 593 | 0.083 | 1.315 | 0.208 | 0.014 | 0.004 | 0.043 | 0.027 | 0.026 | 0.015 | 0.023 | 0.012 | 0.001 | 0.001 | 0.022 | 0.0056 | 0.0021 | 0 | 0.0001 | 0 | 454 | 534 | 25
26400 | Q345A | 1262 | 1060 | 853 | 592 | 0.083 | 1.274 | 0.197 | 0.016 | 0.003 | 0.041 | 0.04 | 0.038 | 0.015 | 0.031 | 0.013 | 0.001 | 0.001 | 0.024 | 0.0036 | 0.0014 | 0 | 0.0001 | 0 | 458 | 547 | 29
16900 | Q345B | 1240 | 1040 | 852 | 589 | 0.083 | 1.323 | 0.206 | 0.02 | 0.002 | 0.048 | 0.031 | 0.03 | 0.021 | 0.028 | 0.011 | 0.006 | 0.002 | 0.026 | 0.003 | 0.0016 | 0 | 0.0002 | 0 | 502 | 584 | 28
29110 | Q345C | 1208 | 1020 | 840 | 661 | 0.131 | 1.335 | 0.251 | 0.016 | 0.006 | 0.053 | 0.033 | 0.032 | 0.04 | 0.045 | 0.002 | 0.008 | 0.018 | 0.015 | 0.004 | 0.0013 | 0 | 0.0002 | 0 | 404 | 536 | 22
29340 | Q345C | 1220 | 1020 | 837 | 660 | 0.134 | 1.306 | 0.269 | 0.012 | 0.007 | 0.054 | 0.031 | 0.03 | 0.034 | 0.041 | 0.001 | 0.007 | 0.019 | 0.014 | 0.0044 | 0.0017 | 0 | 0.0002 | 0 | 375 | 522 | 25
29000 | Q345C | 1208 | 1020 | 832 | 663 | 0.133 | 1.261 | 0.26 | 0.016 | 0.008 | 0.041 | 0.033 | 0.032 | 0.02 | 0.022 | 0.002 | 0.005 | 0.018 | 0.012 | 0.0047 | 0.0011 | 0 | 0.0003 | 0 | 387 | 527 | 24
29160 | Q345C | 1214 | 1020 | 829 | 660 | 0.141 | 1.334 | 0.215 | 0.016 | 0.008 | 0.033 | 0.028 | 0.026 | 0.015 | 0.022 | 0.002 | 0.005 | 0.018 | 0.013 | 0.0042 | 0.0004 | 0 | 0.0003 | 0 | 379 | 516 | 22
29290 | Q345C | 1220 | 1020 | 834 | 661 | 0.144 | 1.268 | 0.294 | 0.013 | 0.009 | 0.042 | 0.037 | 0.036 | 0.02 | 0.02 | 0.003 | 0.005 | 0.019 | 0.014 | 0.0039 | 0.0012 | 0 | 0.0003 | 0 | 380 | 535 | 24
29080 | Q345C | 1213 | 1020 | 836 | 658 | 0.143 | 1.285 | 0.275 | 0.012 | 0.011 | 0.036 | 0.029 | 0.027 | 0.014 | 0.025 | 0.003 | 0.001 | 0.016 | 0.013 | 0.0056 | 0.0003 | 0 | 0.0001 | 0 | 380 | 522 | 23
27630 | Q235B | 1263 | 1060 | 874 | 635 | 0.154 | 0.482 | 0.187 | 0.017 | 0.008 | 0.042 | 0.001 | 0.001 | 0.012 | 0.021 | 0.002 | 0.001 | 0.001 | 0.001 | 0.0029 | 0.0001 | 0 | 0.0001 | 0 | 314 | 457 | 31
27590 | Q235B | 1248 | 1040 | 877 | 633 | 0.154 | 0.482 | 0.187 | 0.017 | 0.008 | 0.042 | 0.001 | 0.001 | 0.012 | 0.021 | 0.002 | 0.001 | 0.001 | 0.001 | 0.0029 | 0.0001 | 0 | 0.0001 | 0 | 273 | 435 | 32
27680 | Q235B | 1253 | 1040 | 0 | 0 | 0.154 | 0.482 | 0.187 | 0.017 | 0.008 | 0.042 | 0.001 | 0.001 | 0.012 | 0.021 | 0.002 | 0.001 | 0.001 | 0.001 | 0.0029 | 0.0001 | 0 | 0.0001 | 0 | 295 | 441 | 33
27730 | Q235B | 1243 | 1040 | 857 | 655 | 0.169 | 0.443 | 0.193 | 0.012 | 0.013 | 0.045 | 0.001 | 0.001 | 0.042 | 0.031 | 0.001 | 0.007 | 0.002 | 0.002 | 0.0025 | 0.0001 | 0 | 0.0001 | 0 | 285 | 442 | 32
29470 | Q235B | 1261 | 1050 | 857 | 656 | 0.141 | 0.445 | 0.207 | 0.01 | 0.014 | 0.045 | 0.004 | 0.003 | 0.014 | 0.022 | 0.002 | 0.001 | 0.001 | 0.001 | 0.0022 | 0.0001 | 0 | 0.0001 | 0 | 270 | 428 | 29
29040 | Q235B | 1255 | 1050 | 859 | 656 | 0.14 | 0.451 | 0.187 | 0.019 | 0.01 | 0.038 | 0.001 | 0.001 | 0.028 | 0.038 | 0.001 | 0.007 | 0.002 | 0.001 | 0.0032 | 0.0001 | 0 | 0.0001 | 0 | 277 | 428 | 31
31070 | Q345R | 1274 | 1080 | 841 | 626 | 0.133 | 1.313 | 0.241 | 0.016 | 0.002 | 0.034 | 0.03 | 0.03 | 0.016 | 0.026 | 0.002 | 0.005 | 0.004 | 0.021 | 0 | 0.0001 | 0 | 0.0004 | 0 | 411 | 521 | 26
31070 | Q345R | 1274 | 1080 | 841 | 626 | 0.133 | 1.313 | 0.241 | 0.016 | 0.002 | 0.034 | 0.03 | 0.03 | 0.016 | 0.026 | 0.002 | 0.005 | 0.004 | 0.021 | 0 | 0.0001 | 0 | 0.0004 | 0 | 402 | 516 | 29
34450 | Q345R | 1280 | 1080 | 835 | 628 | 0.143 | 1.331 | 0.285 | 0.017 | 0.007 | 0.03 | 0.029 | 0.028 | 0.011 | 0.02 | 0.002 | 0.004 | 0.003 | 0.017 | 0 | 0.0002 | 0 | 0.0001 | 0 | 386 | 505 | 30
34450 | Q345R | 1280 | 1080 | 835 | 628 | 0.143 | 1.331 | 0.285 | 0.017 | 0.007 | 0.03 | 0.029 | 0.028 | 0.011 | 0.02 | 0.002 | 0.004 | 0.003 | 0.017 | 0 | 0.0002 | 0 | 0.0001 | 0 | 390 | 517 | 28
34450 | Q345R | 1280 | 1080 | 835 | 628 | 0.143 | 1.331 | 0.285 | 0.017 | 0.007 | 0.03 | 0.029 | 0.028 | 0.011 | 0.02 | 0.002 | 0.004 | 0.003 | 0.017 | 0 | 0.0002 | 0 | 0.0001 | 0 | 377 | 498 | 26
34450 | Q345R | 1280 | 1080 | 835 | 628 | 0.143 | 1.331 | 0.285 | 0.017 | 0.007 | 0.03 | 0.029 | 0.028 | 0.011 | 0.02 | 0.002 | 0.004 | 0.003 | 0.017 | 0 | 0.0002 | 0 | 0.0001 | 0 | 378 | 499 | 27
28600 | HJ58C | 1272 | 1090 | 858 | 592 | 0.095 | 0.696 | 0.023 | 0.015 | 0.007 | 0.031 | 0.03 | 0.029 | 0.012 | 0.018 | 0.053 | 0.005 | 0.003 | 0.001 | 0.0033 | 0.0001 | 0 | 0.0005 | 0 | 429 | 540 | 23
28600 | HJ58C | 1272 | 1090 | 858 | 592 | 0.095 | 0.696 | 0.023 | 0.015 | 0.007 | 0.031 | 0.03 | 0.029 | 0.012 | 0.018 | 0.053 | 0.005 | 0.003 | 0.001 | 0.0033 | 0.0001 | 0 | 0.0005 | 0 | 407 | 522 | 21
28600 | HJ58C | 1272 | 1090 | 858 | 592 | 0.095 | 0.696 | 0.023 | 0.015 | 0.007 | 0.031 | 0.03 | 0.029 | 0.012 | 0.018 | 0.053 | 0.005 | 0.003 | 0.001 | 0.0033 | 0.0001 | 0 | 0.0005 | 0 | 428 | 532 | 21
28550 | HJ58C | 1281 | 1090 | 850 | 593 | 0.095 | 0.696 | 0.023 | 0.015 | 0.007 | 0.031 | 0.03 | 0.029 | 0.012 | 0.018 | 0.053 | 0.005 | 0.003 | 0.001 | 0.0033 | 0.0001 | 0 | 0.0005 | 0 | 425 | 529 | 23
28550 | HJ58C | 1281 | 1090 | 850 | 593 | 0.095 | 0.696 | 0.023 | 0.015 | 0.007 | 0.031 | 0.03 | 0.029 | 0.012 | 0.018 | 0.053 | 0.005 | 0.003 | 0.001 | 0.0033 | 0.0001 | 0 | 0.0005 | 0 | 411 | 512 | 25
28550 | HJ58C | 1281 | 1090 | 850 | 593 | 0.095 | 0.696 | 0.023 | 0.015 | 0.007 | 0.031 | 0.03 | 0.029 | 0.012 | 0.018 | 0.053 | 0.005 | 0.003 | 0.001 | 0.0033 | 0.0001 | 0 | 0.0005 | 0 | 430 | 531 | 23
31690 | HJ58C | 1287 | 1090 | 859 | 605 | 0.095 | 0.696 | 0.023 | 0.015 | 0.007 | 0.031 | 0.03 | 0.029 | 0.012 | 0.018 | 0.053 | 0.005 | 0.003 | 0.001 | 0.0033 | 0.0001 | 0 | 0.0005 | 0 | 411 | 510 | 28
31690 | HJ58C | 1287 | 1090 | 859 | 605 | 0.095 | 0.696 | 0.023 | 0.015 | 0.007 | 0.031 | 0.03 | 0.029 | 0.012 | 0.018 | 0.053 | 0.005 | 0.003 | 0.001 | 0.0033 | 0.0001 | 0 | 0.0005 | 0 | 422 | 522 | 27
31690 | HJ58C | 1287 | 1090 | 859 | 605 | 0.095 | 0.696 | 0.023 | 0.015 | 0.007 | 0.031 | 0.03 | 0.029 | 0.012 | 0.018 | 0.053 | 0.005 | 0.003 | 0.001 | 0.0033 | 0.0001 | 0 | 0.0005 | 0 | 416 | 515 | 28
29130 | ASTMA572GR65 | 1263 | 1050 | 865 | 564 | 0.089 | 1.363 | 0.01 | 0.016 | 0.01 | 0.04 | 0.05 | 0.047 | 0.015 | 0.021 | 0.001 | 0.003 | 0.036 | 0.028 | 0 | 0.0001 | 0 | 0.0001 | 0 | 447 | 528 | 30
29130 | ASTMA572GR65 | 1263 | 1050 | 865 | 564 | 0.089 | 1.363 | 0.01 | 0.016 | 0.01 | 0.04 | 0.05 | 0.047 | 0.015 | 0.021 | 0.001 | 0.003 | 0.036 | 0.028 | 0 | 0.0001 | 0 | 0.0001 | 0 | 409 | 523 | 24
29130 | ASTMA572GR65 | 1263 | 1050 | 865 | 564 | 0.089 | 1.363 | 0.01 | 0.016 | 0.01 | 0.04 | 0.05 | 0.047 | 0.015 | 0.021 | 0.001 | 0.003 | 0.036 | 0.028 | 0 | 0.0001 | 0 | 0.0001 | 0 | 409 | 522 | 23
29030 | ASTMA572GR65 | 1269 | 1050 | 874 | 584 | 0.089 | 1.363 | 0.01 | 0.016 | 0.01 | 0.04 | 0.05 | 0.047 | 0.015 | 0.021 | 0.001 | 0.003 | 0.036 | 0.028 | 0 | 0.0001 | 0 | 0.0001 | 0 | 435 | 545 | 24
29030 | ASTMA572GR65 | 1269 | 1050 | 874 | 584 | 0.089 | 1.363 | 0.01 | 0.016 | 0.01 | 0.04 | 0.05 | 0.047 | 0.015 | 0.021 | 0.001 | 0.003 | 0.036 | 0.028 | 0 | 0.0001 | 0 | 0.0001 | 0 | 419 | 522 | 22
29030 | ASTMA572GR65 | 1269 | 1050 | 874 | 584 | 0.089 | 1.363 | 0.01 | 0.016 | 0.01 | 0.04 | 0.05 | 0.047 | 0.015 | 0.021 | 0.001 | 0.003 | 0.036 | 0.028 | 0 | 0.0001 | 0 | 0.0001 | 0 | 436 | 519 | 30
29090 | ASTMA572GR65 | 1275 | 1050 | 863 | 582 | 0.089 | 1.363 | 0.01 | 0.016 | 0.01 | 0.04 | 0.05 | 0.047 | 0.015 | 0.021 | 0.001 | 0.003 | 0.036 | 0.028 | 0 | 0.0001 | 0 | 0.0001 | 0 | 439 | 515 | 27
29090 | ASTMA572GR65 | 1275 | 1050 | 863 | 582 | 0.089 | 1.363 | 0.01 | 0.016 | 0.01 | 0.04 | 0.05 | 0.047 | 0.015 | 0.021 | 0.001 | 0.003 | 0.036 | 0.028 | 0 | 0.0001 | 0 | 0.0001 | 0 | 411 | 521 | 26
29090 | ASTMA572GR65 | 1275 | 1050 | 863 | 582 | 0.089 | 1.363 | 0.01 | 0.016 | 0.01 | 0.04 | 0.05 | 0.047 | 0.015 | 0.021 | 0.001 | 0.003 | 0.036 | 0.028 | 0 | 0.0001 | 0 | 0.0001 | 0 | 420 | 545 | 23
28970 | ASTMA572GR65 | 1263 | 1050 | 868 | 566 | 0.089 | 1.363 | 0.01 | 0.016 | 0.01 | 0.04 | 0.05 | 0.047 | 0.015 | 0.021 | 0.001 | 0.003 | 0.036 | 0.028 | 0 | 0.0001 | 0 | 0.0001 | 0 | 414 | 532 | 25
28970 | ASTMA572GR65 | 1263 | 1050 | 868 | 566 | 0.089 | 1.363 | 0.01 | 0.016 | 0.01 | 0.04 | 0.05 | 0.047 | 0.015 | 0.021 | 0.001 | 0.003 | 0.036 | 0.028 | 0 | 0.0001 | 0 | 0.0001 | 0 | 443 | 527 | 29
28970 | ASTMA572GR65 | 1263 | 1050 | 868 | 566 | 0.089 | 1.363 | 0.01 | 0.016 | 0.01 | 0.04 | 0.05 | 0.047 | 0.015 | 0.021 | 0.001 | 0.003 | 0.036 | 0.028 | 0 | 0.0001 | 0 | 0.0001 | 0 | 422 | 546 | 26
29020 | ASTMA572GR65 | 1269 | 1050 | 871 | 581 | 0.089 | 1.363 | 0.01 | 0.016 | 0.01 | 0.04 | 0.05 | 0.047 | 0.015 | 0.021 | 0.001 | 0.003 | 0.036 | 0.028 | 0 | 0.0001 | 0 | 0.0001 | 0 | 455 | 544 | 28
29020 | ASTMA572GR65 | 1269 | 1050 | 871 | 581 | 0.089 | 1.363 | 0.01 | 0.016 | 0.01 | 0.04 | 0.05 | 0.047 | 0.015 | 0.021 | 0.001 | 0.003 | 0.036 | 0.028 | 0 | 0.0001 | 0 | 0.0001 | 0 | 415 | 545 | 24
29020 | ASTMA572GR65 | 1269 | 1050 | 871 | 581 | 0.089 | 1.363 | 0.01 | 0.016 | 0.01 | 0.04 | 0.05 | 0.047 | 0.015 | 0.021 | 0.001 | 0.003 | 0.036 | 0.028 | 0 | 0.0001 | 0 | 0.0001 | 0 | 411 | 527 | 23
29040 | ASTMA572GR65 | 1275 | 1050 | 867 | 585 | 0.089 | 1.363 | 0.01 | 0.016 | 0.01 | 0.04 | 0.05 | 0.047 | 0.015 | 0.021 | 0.001 | 0.003 | 0.036 | 0.028 | 0 | 0.0001 | 0 | 0.0001 | 0 | 452 | 543 | 28
29040 | ASTMA572GR65 | 1275 | 1050 | 867 | 585 | 0.089 | 1.363 | 0.01 | 0.016 | 0.01 | 0.04 | 0.05 | 0.047 | 0.015 | 0.021 | 0.001 | 0.003 | 0.036 | 0.028 | 0 | 0.0001 | 0 | 0.0001 | 0 | 409 | 541 | 26
29040 | ASTMA572GR65 | 1275 | 1050 | 867 | 585 | 0.089 | 1.363 | 0.01 | 0.016 | 0.01 | 0.04 | 0.05 | 0.047 | 0.015 | 0.021 | 0.001 | 0.003 | 0.036 | 0.028 | 0 | 0.0001 | 0 | 0.0001 | 0 | 401 | 510 | 27
29110 | ASTMA572GR65 | 1263 | 1050 | 867 | 582 | 0.089 | 1.363 | 0.01 | 0.016 | 0.01 | 0.04 | 0.05 | 0.047 | 0.015 | 0.021 | 0.001 | 0.003 | 0.036 | 0.028 | 0 | 0.0001 | 0 | 0.0001 | 0 | 448 | 532 | 28
29110 | ASTMA572GR65 | 1263 | 1050 | 867 | 582 | 0.089 | 1.363 | 0.01 | 0.016 | 0.01 | 0.04 | 0.05 | 0.047 | 0.015 | 0.021 | 0.001 | 0.003 | 0.036 | 0.028 | 0 | 0.0001 | 0 | 0.0001 | 0 | 426 | 546 | 24
29110 | ASTMA572GR65 | 1263 | 1050 | 867 | 582 | 0.089 | 1.363 | 0.01 | 0.016 | 0.01 | 0.04 | 0.05 | 0.047 | 0.015 | 0.021 | 0.001 | 0.003 | 0.036 | 0.028 | 0 | 0.0001 | 0 | 0.0001 | 0 | 427 | 546 | 26
29310 | ASTMA572GR65 | 1269 | 1050 | 875 | 587 | 0.089 | 1.363 | 0.01 | 0.016 | 0.01 | 0.04 | 0.05 | 0.047 | 0.015 | 0.021 | 0.001 | 0.003 | 0.036 | 0.028 | 0 | 0.0001 | 0 | 0.0001 | 0 | 454 | 541 | 30
29310 | ASTMA572GR65 | 1269 | 1050 | 875 | 587 | 0.089 | 1.363 | 0.01 | 0.016 | 0.01 | 0.04 | 0.05 | 0.047 | 0.015 | 0.021 | 0.001 | 0.003 | 0.036 | 0.028 | 0 | 0.0001 | 0 | 0.0001 | 0 | 413 | 531 | 28
29310 | ASTMA572GR65 | 1269 | 1050 | 875 | 587 | 0.089 | 1.363 | 0.01 | 0.016 | 0.01 | 0.04 | 0.05 | 0.047 | 0.015 | 0.021 | 0.001 | 0.003 | 0.036 | 0.028 | 0 | 0.0001 | 0 | 0.0001 | 0 | 420 | 536 | 26
29260 | ASTMA572GR65 | 1275 | 1050 | 862 | 583 | 0.089 | 1.363 | 0.01 | 0.016 | 0.01 | 0.04 | 0.05 | 0.047 | 0.015 | 0.021 | 0.001 | 0.003 | 0.036 | 0.028 | 0 | 0.0001 | 0 | 0.0001 | 0 | 500 | 587 | 27
25590 | Q345A | 1261 | 1060 | 872 | 582 | 0.172 | 1.549 | 0.333 | 0.013 | 0.003 | 0.183 | 0.025 | 0.024 | 0.209 | 0.033 | 0.005 | 0.003 | 0.037 | 0.026 | 0 | 0.0003 | 0 | 0.0001 | 0 | 507 | 665 | 24
35610 | Q345A | 1257 | 1050 | 864 | 591 | 0.053 | 0.376 | 0.013 | 0.013 | 0.009 | 0.026 | 0.034 | 0.028 | 0.014 | 0.016 | 0.066 | 0.003 | 0.001 | 0.003 | 0.0022 | 0.0001 | 0 | 0.0001 | 0 | 397 | 494 | 27
34750 | Q345A | 1269 | 1050 | 863 | 591 | 0.075 | 0.483 | 0.013 | 0.016 | 0.014 | 0.023 | 0.035 | 0.034 | 0.014 | 0.02 | 0.064 | 0.001 | 0.001 | 0.003 | 0.0021 | 0.0001 | 0 | 0.0001 | 0 | 375 | 461 | 29
27790 | S460MC | 1270 | 1100 | 855 | 609 | 0.078 | 0.86 | 0.244 | 0.019 | 0.01 | 0.023 | 0.035 | 0.034 | 0.01 | 0.019 | 0.074 | 0.004 | 0.004 | 0.022 | 0.0027 | 0.0002 | 0 | 0.0002 | 0 | 506 | 626 | 23
27770 | S460MC | 1276 | 1100 | 853 | 608 | 0.078 | 0.86 | 0.244 | 0.019 | 0.01 | 0.023 | 0.035 | 0.034 | 0.01 | 0.019 | 0.074 | 0.004 | 0.004 | 0.022 | 0.0027 | 0.0002 | 0 | 0.0002 | 0 | 514 | 639 | 20
28240 | S460MC | 1282 | 1100 | 856 | 609 | 0.078 | 0.86 | 0.244 | 0.019 | 0.01 | 0.023 | 0.035 | 0.034 | 0.01 | 0.019 | 0.074 | 0.004 | 0.004 | 0.022 | 0.0027 | 0.0002 | 0 | 0.0002 | 0 | 517 | 644 | 23
27780 | S460MC | 1270 | 1100 | 850 | 608 | 0.078 | 0.86 | 0.244 | 0.019 | 0.01 | 0.023 | 0.035 | 0.034 | 0.01 | 0.019 | 0.074 | 0.004 | 0.004 | 0.022 | 0.0027 | 0.0002 | 0 | 0.0002 | 0 | 503 | 636 | 21
27720 | Q345A | 1262 | 1060 | 832 | 631 | 0.158 | 1.418 | 0.27 | 0.022 | 0.009 | 0.03 | 0.002 | 0.002 | 0.021 | 0.023 | 0.002 | 0.004 | 0.005 | 0.003 | 0.0025 | 0.0001 | 0 | 0.0003 | 0 | 350 | 519 | 31
25820 | SS400 | 1274 | 1060 | 856 | 626 | 0.167 | 0.459 | 0.222 | 0.012 | 0.015 | 0.035 | 0.033 | 0.032 | 0.02 | 0.02 | 0.002 | 0.004 | 0.002 | 0.001 | 0.0037 | 0.0001 | 0 | 0.0017 | 0 | 278 | 444 | 28
27540 | GL-A36 | 1260 | 1070 | 870 | 609 | 0.123 | 1.392 | 0.149 | 0.011 | 0.004 | 0.053 | 0.036 | 0.034 | 0.154 | 0.026 | 0.013 | 0.005 | 0.002 | 0.024 | 0 | 0.0008 | 0 | 0.0002 | 0 | 420 | 521 | 28
27550 | GL-A36 | 1266 | 1070 | 875 | 629 | 0.123 | 1.392 | 0.149 | 0.011 | 0.004 | 0.053 | 0.036 | 0.034 | 0.154 | 0.026 | 0.013 | 0.005 | 0.002 | 0.024 | 0 | 0.0008 | 0 | 0.0002 | 0 | 419 | 517 | 32
22200 | Q345A | 1268 | 1060 | 848 | 596 | 0.0688 | 0.503 | 0.016 | 0.014 | 0.0044 | 0.03 | 0.0266 | 0.0247 | 0.009 | 0.022 | 0.0579 | 0.003 | 0.001 | 0.002 | 0.002 | 0.0001 | 0 | 0 | 0 | 442 | 517 | 22
31120 | Q345qD | 1261 | 1060 | 859 | 620 | 0.135 | 1.4 | 0.243 | 0.013 | 0.002 | 0.041 | 0.019 | 0.019 | 0.017 | 0.031 | 0.01 | 0.006 | 0.002 | 0.019 | 0.0039 | 0.0001 | 0 | 0.0004 | 0 | 388 | 502 | 32
23580 | GR50 | 1266 | 1070 | 836 | 631 | 0.0941 | 1.24 | 0.236 | 0.016 | 0.0036 | 0.029 | 0.0068 | 0.0057 | 0.007 | 0.024 | 0.0132 | 0.002 | 0.041 | 0.001 | 0.0014 | 0.0001 | 0 | 0.0003 | 0 | 376 | 483 | 38
22320 | GR50 | 1260 | 1070 | 834 | 616 | 0.0941 | 1.24 | 0.236 | 0.016 | 0.0036 | 0.029 | 0.0068 | 0.0057 | 0.007 | 0.024 | 0.0132 | 0.002 | 0.041 | 0.001 | 0.0014 | 0.0001 | 0 | 0.0003 | 0 | 360 | 468 | 41
23610 | GR50 | 1266 | 1070 | 838 | 636 | 0.0988 | 1.254 | 0.261 | 0.018 | 0.0033 | 0.034 | 0.0411 | 0.0396 | 0.008 | 0.03 | 0.0137 | 0.003 | 0.04 | 0.002 | 0.0019 | 0.0001 | 0 | 0.0003 | 0 | 367 | 475 | 38
29260 | Q345C | 1208 | 1020 | 845 | 657 | 0.134 | 1.293 | 0.251 | 0.017 | 0.002 | 0.039 | 0.033 | 0.032 | 0.016 | 0.029 | 0.004 | 0.001 | 0.015 | 0.015 | 0.0048 | 0.0014 | 0 | 0.0001 | 0 | 382 | 522 | 24
29300 | Q345C | 1214 | 1020 | 837 | 659 | 0.133 | 1.257 | 0.301 | 0.012 | 0.013 | 0.059 | 0.037 | 0.036 | 0.053 | 0.036 | 0.001 | 0.01 | 0.02 | 0.014 | 0.0049 | 0.0007 | 0 | 0.0002 | 0 | 383 | 529 | 24
29390 | Q345C | 1208 | 1020 | 833 | 659 | 0.133 | 1.257 | 0.301 | 0.012 | 0.013 | 0.059 | 0.037 | 0.036 | 0.053 | 0.036 | 0.001 | 0.01 | 0.02 | 0.014 | 0.0049 | 0.0007 | 0 | 0.0002 | 0 | 393 | 529 | 22
29360 | Q345C | 1214 | 1020 | 830 | 662 | 0.15 | 1.294 | 0.264 | 0.015 | 0.004 | 0.056 | 0.028 | 0.024 | 0.05 | 0.049 | 0.004 | 0.001 | 0.016 | 0.013 | 0.0046 | 0.0006 | 0 | 0.0001 | 0 | 396 | 538 | 23
29180 | Q345C | 1219 | 1020 | 822 | 665 | 0.128 | 1.309 | 0.238 | 0.016 | 0.012 | 0.035 | 0.026 | 0.024 | 0.014 | 0.021 | 0.002 | 0.001 | 0.015 | 0.014 | 0.005 | 0.0006 | 0 | 0.0001 | 0 | 383 | 516 | 24
20460 | WL700 | 1268 | 1080 | 865 | 549 | 0.073 | 1.78 | 0.178 | 0.011 | 0.006 | 0.039 | 0.032 | 0.031 | 0.02 | 0.023 | 0.109 | 0.006 | 0.004 | 0.056 | 0 | 0.0022 | 0 | 0.0002 | 0 | 718 | 792 | 18
20290 | WL700 | 1256 | 1080 | 870 | 563 | 0.073 | 1.78 | 0.178 | 0.011 | 0.006 | 0.039 | 0.032 | 0.031 | 0.02 | 0.023 | 0.109 | 0.006 | 0.004 | 0.056 | 0 | 0.0022 | 0 | 0.0002 | 0 | 697 | 782 | 18
18100 | WL700 | 1262 | 1080 | 870 | 564 | 0.087 | 1.776 | 0.221 | 0.011 | 0.002 | 0.046 | 0.033 | 0.033 | 0.02 | 0.023 | 0.111 | 0.005 | 0.005 | 0.059 | 0 | 0.0011 | 0 | 0.0003 | 0 | 688 | 764 | 18
20270 | WL700 | 1268 | 1080 | 871 | 565 | 0.087 | 1.776 | 0.221 | 0.011 | 0.002 | 0.046 | 0.033 | 0.033 | 0.02 | 0.023 | 0.111 | 0.005 | 0.005 | 0.059 | 0 | 0.0011 | 0 | 0.0003 | 0 | 625 | 715 | 20
22430 | Q345A | 1240 | 1050 | 854 | 643 | 0.081 | 0.928 | 0.008 | 0.017 | 0.007 | 0.023 | 0.035 | 0.034 | 0.011 | 0.012 | 0.076 | 0.003 | 0.003 | 0.023 | 0.003 | 0.0001 | 0 | 0.0001 | 0 | 499 | 573 | 23
22410 | Q345A | 1252 | 1050 | 856 | 653 | 0.073 | 0.882 | 0.015 | 0.02 | 0.007 | 0.025 | 0.034 | 0.032 | 0.011 | 0.015 | 0.077 | 0.006 | 0.003 | 0.022 | 0.0033 | 0.0001 | 0 | 0.0001 | 0 | 490 | 566 | 21
22260 | Q345A | 1240 | 1050 | 854 | 654 | 0.073 | 0.882 | 0.015 | 0.02 | 0.007 | 0.025 | 0.034 | 0.032 | 0.011 | 0.015 | 0.077 | 0.006 | 0.003 | 0.022 | 0.0033 | 0.0001 | 0 | 0.0001 | 0 | 501 | 575 | 22
16850 | Q345A | 1258 | 1060 | 869 | 614 | 0.0733 | 1 | 0.028 | 0.015 | 0.0046 | 0.031 | 0.0487 | 0.0476 | 0.009 | 0.024 | 0.0835 | 0.003 | 0.003 | 0.004 | 0 | 0.0005 | 0 | 0.0001 | 0 | 540 | 598 | 16
22200 | WL700 | 1257 | 1080 | 863 | 561 | 0.076 | 1.811 | 0.221 | 0.014 | 0.0026 | 0.039 | 0.0469 | 0.039 | 0.008 | 0.027 | 0.114 | 0.004 | 0.002 | 0.07 | 0 | 0.0027 | 0 | 0.0002 | 0 | 721 | 782 | 19
22620 | 45 | 1264 | 1080 | 882 | 666 | 0.445 | 0.603 | 0.246 | 0.016 | 0.014 | 0.029 | 0.014 | 0.012 | 0.012 | 0.022 | 0.002 | 0.001 | 0.001 | 0.001 | 0 | 0.0001 | 0 | 0.0001 | 0 | 369 | 634 | 26
22650 | 45 | 1265 | 1080 | 885 | 673 | 0.453 | 0.597 | 0.238 | 0.007 | 0.014 | 0.029 | 0.01 | 0.008 | 0.012 | 0.021 | 0.002 | 0.001 | 0.001 | 0.001 | 0 | 0.0001 | 0 | 0.0001 | 0 | 392 | 609 | 17
17520 | DB685R | 1273 | 1080 | 866 | 568 | 0.0351 | 1.614 | 0.287 | 0.012 | 0.0059 | 0.228 | 0.0461 | 0.0449 | 0.126 | 0.023 | 0.0128 | 0.19 | 0.001 | 0.052 | 0 | 0.0017 | 0 | 0.0014 | 0 | 568 | 766 | 20
22440 | DB685R | 1261 | 1080 | 867 | 573 | 0.0293 | 1.595 | 0.294 | 0.01 | 0.0048 | 0.278 | 0.0463 | 0.0454 | 0.169 | 0.029 | 0.0134 | 0.171 | 0.001 | 0.048 | 0.0075 | 0.001 | 0 | 0.0013 | 0 | 569 | 706 | 26
22380 | DB685R | 1267 | 1080 | 866 | 571 | 0.0498 | 1.596 | 0.287 | 0.012 | 0.0038 | 0.256 | 0.0426 | 0.0421 | 0.161 | 0.029 | 0.014 | 0.176 | 0.001 | 0.045 | 0 | 0.001 | 0 | 0.0011 | 0 | 641 | 785 | 22
22580 | 45 | 1261 | 1080 | 884 | 679 | 0.453 | 0.597 | 0.238 | 0.007 | 0.014 | 0.029 | 0.01 | 0.008 | 0.012 | 0.021 | 0.002 | 0.001 | 0.001 | 0.001 | 0 | 0.0001 | 0 | 0.0001 | 0 | 379 | 641 | 18
17320 | WL510 | 1270 | 1080 | 885 | 655 | 0.103 | 1.42 | 0.22 | 0.011 | 0.002 | 0.04 | 0.026 | 0.025 | 0.015 | 0.032 | 0.015 | 0.001 | 0.001 | 0.025 | 0 | 0.0019 | 0 | 0.0001 | 0 | 449 | 539 | 33
18690 | WL510 | 1276 | 1080 | 887 | 656 | 0.103 | 1.42 | 0.22 | 0.011 | 0.002 | 0.04 | 0.026 | 0.025 | 0.015 | 0.032 | 0.015 | 0.001 | 0.001 | 0.025 | 0 | 0.0019 | 0 | 0.0001 | 0 | 440 | 535 | 31
18620 | WL510 | 1251 | 1060 | 858 | 605 | 0.093 | 1.431 | 0.21 | 0.018 | 0.003 | 0.042 | 0.029 | 0.026 | 0.021 | 0.033 | 0.012 | 0.005 | 0.003 | 0.024 | 0 | 0.0009 | 0 | 0.0001 | 0 | 424 | 528 | 31
18720 | WL510 | 1257 | 1060 | 858 | 603 | 0.093 | 1.431 | 0.21 | 0.018 | 0.003 | 0.042 | 0.029 | 0.026 | 0.021 | 0.033 | 0.012 | 0.005 | 0.003 | 0.024 | 0 | 0.0009 | 0 | 0.0001 | 0 | 417 | 517 | 31
21350 | WL510 | 1265 | 1060 | 861 | 605 | 0.104 | 1.437 | 0.215 | 0.017 | 0.002 | 0.045 | 0.038 | 0.036 | 0.015 | 0.028 | 0.015 | 0.001 | 0.001 | 0.026 | 0 | 0.001 | 0 | 0.0001 | 0 | 424 | 517 | 31
21350 | WL510 | 1265 | 1060 | 861 | 605 | 0.104 | 1.437 | 0.215 | 0.017 | 0.002 | 0.045 | 0.038 | 0.036 | 0.015 | 0.028 | 0.015 | 0.001 | 0.001 | 0.026 | 0 | 0.001 | 0 | 0.0001 | 0 | 410 | 516 | 32
21350 | WL510 | 1265 | 1060 | 861 | 605 | 0.104 | 1.437 | 0.215 | 0.017 | 0.002 | 0.045 | 0.038 | 0.036 | 0.015 | 0.028 | 0.015 | 0.001 | 0.001 | 0.026 | 0 | 0.001 | 0 | 0.0001 | 0 | 410 | 503 | 29
21598 | WL510 | 1253 | 1060 | 0 | 0 | 0.104 | 1.437 | 0.215 | 0.017 | 0.002 | 0.045 | 0.038 | 0.036 | 0.015 | 0.028 | 0.015 | 0.001 | 0.001 | 0.026 | 0 | 0.001 | 0 | 0.0001 | 0 | 427 | 525 | 34
20170 | WL510 | 1259 | 1060 | 859 | 603 | 0.101 | 1.424 | 0.188 | 0.012 | 0.003 | 0.045 | 0.029 | 0.028 | 0.021 | 0.027 | 0.016 | 0.008 | 0.004 | 0.024 | 0 | 0.0007 | 0 | 0.0002 | 0 | 431 | 526 | 33
21700 | WL510 | 1263 | 1060 | 862 | 603 | 0.091 | 1.443 | 0.211 | 0.015 | 0.001 | 0.034 | 0.032 | 0.032 | 0.019 | 0.023 | 0.011 | 0.005 | 0.004 | 0.023 | 0 | 0.0009 | 0 | 0.0001 | 0 | 405 | 508 | 30
21700 | WL510 | 1263 | 1060 | 862 | 603 | 0.091 | 1.443 | 0.211 | 0.015 | 0.001 | 0.034 | 0.032 | 0.032 | 0.019 | 0.023 | 0.011 | 0.005 | 0.004 | 0.023 | 0 | 0.0009 | 0 | 0.0001 | 0 | 411 | 508 | 34
21700 | WL510 | 1263 | 1060 | 862 | 603 | 0.091 | 1.443 | 0.211 | 0.015 | 0.001 | 0.034 | 0.032 | 0.032 | 0.019 | 0.023 | 0.011 | 0.005 | 0.004 | 0.023 | 0 | 0.0009 | 0 | 0.0001 | 0 | 414 | 521 | 24
21830 | WL510 | 1251 | 1060 | 862 | 604 | 0.091 | 1.443 | 0.211 | 0.015 | 0.001 | 0.034 | 0.032 | 0.032 | 0.019 | 0.023 | 0.011 | 0.005 | 0.004 | 0.023 | 0 | 0.0009 | 0 | 0.0001 | 0 | 417 | 514 | 26
21910 | WL510 | 1257 | 1060 | 862 | 600 | 0.1199 | 1.471 | 0.242 | 0.014 | 0.001 | 0.024 | 0.031 | 0.03 | 0.01 | 0.019 | 0.017 | 0.004 | 0.003 | 0.021 | 0 | 0.002 | 0 | 0.0003 | 0 | 452 | 563 | 30
21840 | WL510 | 1263 | 1060 | 858 | 604 | 0.1199 | 1.471 | 0.242 | 0.014 | 0.001 | 0.024 | 0.031 | 0.03 | 0.01 | 0.019 | 0.017 | 0.004 | 0.003 | 0.021 | 0 | 0.002 | 0 | 0.0003 | 0 | 434 | 541 | 27
21830 | WL510 | 1251 | 1060 | 858 | 604 | 0.092 | 1.389 | 0.203 | 0.016 | 0.002 | 0.041 | 0.032 | 0.031 | 0.036 | 0.049 | 0.015 | 0.007 | 0.023 | 0.024 | 0 | 0.0007 | 0 | 0.0003 | 0 | 437 | 528 | 30
21830 | WL510 | 1257 | 1060 | 858 | 606 | 0.1199 | 1.471 | 0.242 | 0.014 | 0.001 | 0.024 | 0.031 | 0.03 | 0.01 | 0.019 | 0.017 | 0.004 | 0.003 | 0.021 | 0 | 0.002 | 0 | 0.0003 | 0 | 439 | 547 | 30
21770 | WL510 | 1263 | 1060 | 859 | 606 | 0.091 | 1.443 | 0.211 | 0.015 | 0.001 | 0.034 | 0.032 | 0.032 | 0.019 | 0.023 | 0.011 | 0.005 | 0.004 | 0.023 | 0 | 0.0009 | 0 | 0.0001 | 0 | 432 | 525 | 30
21850 | WL510 | 1251 | 1060 | 860 | 605 | 0.1199 | 1.471 | 0.242 | 0.014 | 0.001 | 0.024 | 0.031 | 0.03 | 0.01 | 0.019 | 0.017 | 0.004 | 0.003 | 0.021 | 0 | 0.002 | 0 | 0.0003 | 0 | 420 | 526 | 29
21830 | WL510 | 1257 | 1060 | 863 | 606 | 0.091 | 1.443 | 0.211 | 0.015 | 0.001 | 0.034 | 0.032 | 0.032 | 0.019 | 0.023 | 0.011 | 0.005 | 0.004 | 0.023 | 0 | 0.0009 | 0 | 0.0001 | 0 | 420 | 515 | 30
20620 | WL510 | 1263 | 1060 | 856 | 605 | 0.092 | 1.389 | 0.203 | 0.016 | 0.002 | 0.041 | 0.032 | 0.031 | 0.036 | 0.049 | 0.015 | 0.007 | 0.023 | 0.024 | 0 | 0.0007 | 0 | 0.0003 | 0 | 436 | 537 | 30
23490 | WL440 | 1258 | 1070 | 851 | 594 | 0.1 | 1.388 | 0.192 | 0.02 | 0.0046 | 0.041 | 0.0395 | 0.0363 | 0.009 | 0.03 | 0.0157 | 0.003 | 0.003 | 0.0044 | 0 | 0.0002 | 0 | 0.0001 | 0 | 391 | 502 | 30
28330 | Q235B | 1269 | 1060 | 879 | 637 | 0.156 | 0.474 | 0.22 | 0.008 | 0.013 | 0.046 | 0.002 | 0.001 | 0.018 | 0.029 | 0.002 | 0.001 | 0.001 | 0.001 | 0.0024 | 0.0001 | 0 | 0.0001 | 0 | 303 | 446 | 31
27530 | Q235B | 1254 | 1040 | 876 | 636 | 0.152 | 0.444 | 0.193 | 0.018 | 0.019 | 0.045 | 0.002 | 0.001 | 0.017 | 0.03 | 0.002 | 0.001 | 0.001 | 0.001 | 0.003 | 0.0001 | 0 | 0.0001 | 0 | 283 | 438 | 33
29590 | SS400 | 1262 | 1040 | 842 | 594 | 0.152 | 0.467 | 0.193 | 0.011 | 0.009 | 0.035 | 0.035 | 0.032 | 0.015 | 0.025 | 0.002 | 0.001 | 0.001 | 0.001 | 0.0056 | 0.0002 | 0 | 0.0001 | 0 | 300 | 453 | 31
29460 | SS400 | 1250 | 1040 | 835 | 597 | 0.152 | 0.467 | 0.193 | 0.011 | 0.009 | 0.035 | 0.035 | 0.032 | 0.015 | 0.025 | 0.002 | 0.001 | 0.001 | 0.001 | 0.0056 | 0.0002 | 0 | 0.0001 | 0 | 317 | 459 | 30
21150 | 09CuPCrNi-A | 1262 | 1060 | 860 | 588 | 0.0792 | 0.4501 | 0.3368 | 0.0969 | 0.0072 | 0.2823 | 0.0329 | 0.03 | 0.1573 | 0.3409 | 0.0025 | 0.009 | 0.0021 | 0.0025 | -0.0264 | 0.0001 | 0 | 0.0002 | 0 | 391 | 513 | 28
21790 | 09CuPCrNi-A | 1256 | 1060 | 862 | 583 | 0.0727 | 0.392 | 0.345 | 0.086 | 0.0055 | 0.3 | 0.0331 | 0.0305 | 0.162 | 0.325 | 0.0037 | 0.004 | 0.003 | 0.0027 | 0 | 0.0002 | 0 | 0.0001 | 0 | 386 | 501 | 29
21300 | 09CuPCrNi-A | 1264 | 1060 | 860 | 585 | 0.0727 | 0.392 | 0.345 | 0.086 | 0.0055 | 0.3 | 0.0331 | 0.0305 | 0.162 | 0.325 | 0.0037 | 0.004 | 0.003 | 0.0027 | 0 | 0.0002 | 0 | 0.0001 | 0 | 392 | 505 | 28
27210 | 09CuPCrNi-A | 1270 | 1060 | 863 | 585 | 0.0727 | 0.392 | 0.345 | 0.086 | 0.0055 | 0.3 | 0.0331 | 0.0305 | 0.162 | 0.325 | 0.0037 | 0.004 | 0.003 | 0.0027 | 0 | 0.0002 | 0 | 0.0001 | 0 | 415 | 510 | 27
22280 | WL510 | 1259 | 1060 | 866 | 603 | 0.094 | 1.407 | 0.175 | 0.017 | 0.002 | 0.052 | 0.042 | 0.041 | 0.021 | 0.041 | 0.014 | 0.006 | 0.003 | 0.024 | 0.0021 | 0.0006 | 0 | 0.0001 | 0 | 426 | 529 | 29
25490 | Q450NQR1 | 1276 | 1080 | 863 | 565 | 0.057 | 1.061 | 0.199 | 0.009 | 0.004 | 0.239 | 0.007 | 0.007 | 0.182 | 0.358 | 0.001 | 0.005 | 0.002 | 0.024 | 0 | 0.001 | 0 | 0.0001 | 0 | 509 | 576 | 23
21070 | WL440 | 1285 | 1090 | 874 | 592 | 0.0691 | 1.324 | 0.184 | 0.017 | 0.006 | 0.05 | 0.038 | 0.0367 | 0.011 | 0.027 | 0.0177 | 0.004 | 0.001 | 0.001 | 0.0024 | 0.0001 | 0 | 0.0002 | 0 | 403 | 506 | 30
21120 | 09CuPCrNi-A | 1276 | 1080 | 885 | 600 | 0.0792 | 0.4501 | 0.3368 | 0.0969 | 0.0072 | 0.2823 | 0.0329 | 0.03 | 0.1573 | 0.3409 | 0.0025 | 0.009 | 0.0021 | 0.0025 | -0.0264 | 0.0001 | 0 | 0.0002 | 0 | 414 | 513 | 28
21020 | S355MC | 1289 | 1100 | 895 | 638 | 0.0495 | 0.264 | 0.01 | 0.013 | 0.0064 | 0.023 | 0.0311 | 0.0291 | 0.006 | 0.016 | 0.0687 | 0.001 | 0.001 | 0.001 | 0.0015 | 0.0001 | 0 | 0.0002 | 0 | 448 | 506 | 23
21060 | S355MC | 1277 | 1100 | 893 | 661 | 0.0495 | 0.264 | 0.01 | 0.013 | 0.0064 | 0.023 | 0.0311 | 0.0291 | 0.006 | 0.016 | 0.0687 | 0.001 | 0.001 | 0.001 | 0.0015 | 0.0001 | 0 | 0.0002 | 0 | 418 | 469 | 31
28110 | Q235B | 1269 | 1060 | 881 | 637 | 0.156 | 0.474 | 0.22 | 0.008 | 0.013 | 0.046 | 0.002 | 0.001 | 0.018 | 0.029 | 0.002 | 0.001 | 0.001 | 0.001 | 0.0024 | 0.0001 | 0 | 0.0001 | 0 | 321 | 458 | 37
27590 | Q235B | 1248 | 1040 | 881 | 632 | 0.15 | 0.497 | 0.16 | 0.013 | 0.011 | 0.042 | 0.001 | 0.001 | 0.017 | 0.027 | 0.002 | 0.001 | 0.001 | 0.001 | 0.0025 | 0.0001 | 0 | 0.0001 | 0 | 322 | 456 | 39
27590 | Q235B | 1254 | 1040 | 877 | 634 | 0.15 | 0.497 | 0.16 | 0.013 | 0.011 | 0.042 | 0.001 | 0.001 | 0.017 | 0.027 | 0.002 | 0.001 | 0.001 | 0.001 | 0.0025 | 0.0001 | 0 | 0.0001 | 0 | 301 | 439 | 35
27550 | Q235B | 1243 | 1040 | 858 | 653 | 0.154 | 0.482 | 0.187 | 0.017 | 0.008 | 0.042 | 0.001 | 0.001 | 0.012 | 0.021 | 0.002 | 0.001 | 0.001 | 0.001 | 0.0029 | 0.0001 | 0 | 0.0001 | 0 | 275 | 431 | 30
27470 | Q235B | 1257 | 1050 | 855 | 658 | 0.169 | 0.443 | 0.193 | 0.012 | 0.013 | 0.045 | 0.001 | 0.001 | 0.042 | 0.031 | 0.001 | 0.007 | 0.002 | 0.002 | 0.0025 | 0.0001 | 0 | 0.0001 | 0 | 302 | 442 | 28
22750 | GR65 | 1254 | 1070 | 829 | 537 | 0.1094 | 1.344 | 0.297 | 0.017 | 0.0051 | 0.027 | 0.0237 | 0.0209 | 0.277 | 0.017 | 0.0192 | 0.094 | 0.06 | 0.017 | 0 | 0.0002 | 0 | 0.0001 | 0 | 605 | 689 | 24
22650 | HJ58C | 1265 | 1090 | 858 | 638 | 0.044 | 1.527 | 0.264 | 0.016 | 0.0015 | 0.04 | 0.027 | 0.026 | 0.015 | 0.192 | 0.016 | 0.001 | 0.036 | 0.052 | 0.0036 | 0.0024 | 0 | 0.0001 | 0 | 473 | 557 | 23
22650 | HJ58C | 1265 | 1090 | 858 | 638 | 0.044 | 1.527 | 0.264 | 0.016 | 0.0015 | 0.04 | 0.027 | 0.026 | 0.015 | 0.192 | 0.016 | 0.001 | 0.036 | 0.052 | 0.0036 | 0.0024 | 0 | 0.0001 | 0 | 502 | 574 | 23
22650 | HJ58C | 1265 | 1090 | 858 | 638 | 0.044 | 1.527 | 0.264 | 0.016 | 0.0015 | 0.04 | 0.027 | 0.026 | 0.015 | 0.192 | 0.016 | 0.001 | 0.036 | 0.052 | 0.0036 | 0.0024 | 0 | 0.0001 | 0 | 491 | 567 | 28
22240 | HJ58C | 1271 | 1090 | 857 | 639 | 0.044 | 1.527 | 0.264 | 0.016 | 0.0015 | 0.04 | 0.027 | 0.026 | 0.015 | 0.192 | 0.016 | 0.001 | 0.036 | 0.052 | 0.0036 | 0.0024 | 0 | 0.0001 | 0 | 461 | 528 | 23
22750 | HJ58C | 1259 | 1090 | 861 | 649 | 0.044 | 1.527 | 0.264 | 0.016 | 0.0015 | 0.04 | 0.027 | 0.026 | 0.015 | 0.192 | 0.016 | 0.001 | 0.036 | 0.052 | 0.0036 | 0.0024 | 0 | 0.0001 | 0 | 461 | 528 | 23
22820 | HJ58C | 1265 | 1090 | 854 | 649 | 0.044 | 1.527 | 0.264 | 0.016 | 0.0015 | 0.04 | 0.027 | 0.026 | 0.015 | 0.192 | 0.016 | 0.001 | 0.036 | 0.052 | 0.0036 | 0.0024 | 0 | 0.0001 | 0 | 439 | 518 | 23
22820 | HJ58C | 1265 | 1090 | 854 | 649 | 0.044 | 1.527 | 0.264 | 0.016 | 0.0015 | 0.04 | 0.027 | 0.026 | 0.015 | 0.192 | 0.016 | 0.001 | 0.036 | 0.052 | 0.0036 | 0.0024 | 0 | 0.0001 | 0 | 461 | 528 | 23
22820 | HJ58C | 1265 | 1090 | 854 | 649 | 0.044 | 1.527 | 0.264 | 0.016 | 0.0015 | 0.04 | 0.027 | 0.026 | 0.015 | 0.192 | 0.016 | 0.001 | 0.036 | 0.052 | 0.0036 | 0.0024 | 0 | 0.0001 | 0 | 467 | 540 | 24
28740 | B | 1253 | 1040 | 840 | 617 | 0.143 | 0.696 | 0.189 | 0.014 | 0.015 | 0.044 | 0.002 | 0.002 | 0.019 | 0.022 | 0.001 | 0.005 | 0.002 | 0.001 | 0 | 0.0001 | 0 | 0.0001 | 0 | 308 | 446 | 32
27140 | Q345A | 1248 | 1050 | 857 | 571 | 0.079 | 1.44 | 0.241 | 0.011 | 0.0015 | 0.046 | 0.024 | 0.023 | 0.019 | 0.024 | 0.014 | 0.006 | 0.036 | 0.034 | 0.0036 | 0.0013 | 0 | 0.0001 | 0 | 526 | 624 | 25
28750 | Q345A | 1254 | 1050 | 0 | 0 | 0.079 | 1.44 | 0.241 | 0.011 | 0.0015 | 0.046 | 0.024 | 0.023 | 0.019 | 0.024 | 0.014 | 0.006 | 0.036 | 0.034 | 0.0036 | 0.0013 | 0 | 0.0001 | 0 | 495 | 589 | 24
27220 | Q345A | 1254 | 1050 | 863 | 588 | 0.078 | 1.467 | 0.26 | 0.012 | 0.0014 | 0.052 | 0.03 | 0.03 | 0.02 | 0.029 | 0.013 | 0.005 | 0.038 | 0.034 | 0.0034 | 0.0023 | 0 | 0.0001 | 0 | 536 | 630 | 26
28080 | Q345A | 1260 | 1050 | 859 | 573 | 0.079 | 1.44 | 0.241 | 0.011 | 0.0015 | 0.046 | 0.024 | 0.023 | 0.019 | 0.024 | 0.014 | 0.006 | 0.036 | 0.034 | 0.0036 | 0.0013 | 0 | 0.0001 | 0 | 511 | 605 | 24
27780 | Q345A | 1248 | 1050 | 864 | 588 | 0.079 | 1.44 | 0.241 | 0.011 | 0.0015 | 0.046 | 0.024 | 0.023 | 0.019 | 0.024 | 0.014 | 0.006 | 0.036 | 0.034 | 0.0036 | 0.0013 | 0 | 0.0001 | 0 | 0 | 0 | 0
23750 | Q345A | 1254 | 1050 | 860 | 571 | 0.088 | 1.423 | 0.238 | 0.013 | 0.0017 | 0.044 | 0.027 | 0.026 | 0.015 | 0.025 | 0.014 | 0.004 | 0.041 | 0.036 | 0.004 | 0.0012 | 0 | 0.0003 | 0 | 517 | 620 | 23
22280 | Q345A | 1260 | 1050 | 854 | 574 | 0.073 | 1.549 | 0.222 | 0.009 | 0.0025 | 0.049 | 0.024 | 0.022 | 0.018 | 0.189 | 0.014 | 0.006 | 0.034 | 0.054 | 0.0053 | 0.0016 | 0 | 0.0003 | 0 | 544 | 619 | 22
21660 | Q345A | 1254 | 1060 | 864 | 651 | 0.076 | 1.285 | 0.191 | 0.007 | 0.002 | 0.045 | 0.032 | 0.032 | 0.022 | 0.336 | 0.011 | 0.006 | 0.002 | 0.023 | 0.005 | 0.002 | 0 | 0.0003 | 0 | 399 | 503 | 32
21740 | ASTM A572GR55 | 1267 | 1080 | 864 | 593 | 0.0956 | 1.229 | 0.013 | 0.018 | 0.0046 | 0.035 | 0.0454 | 0.0404 | 0.01 | 0.057 | 0.0004 | 0.011 | 0.001 | 0.013 | 0.0017 | 0.0005 | 0 | 0.0001 | 0 | 414 | 513 | 20
27420 | WL510 | 1265 | 1060 | 858 | 612 | 0.094 | 1.408 | 0.198 | 0.014 | 0.002 | 0.054 | 0.035 | 0.035 | 0.018 | 0.035 | 0.015 | 0.001 | 0.001 | 0.026 | 0 | 0.0005 | 0 | 0.0001 | 0 | 469 | 563 | 27
26230 | WL590 | 1255 | 1060 | 852 | 576 | 0.095 | 1.437 | 0.183 | 0.016 | 0.001 | 0.035 | 0.037 | 0.037 | 0.016 | 0.022 | 0.025 | 0.003 | 0.002 | 0.036 | 0 | 0.0019 | 0 | 0.0003 | 0 | 543 | 633 | 23
26460 | WL590 | 1261 | 1060 | 848 | 576 | 0.106 | 1.456 | 0.214 | 0.014 | 0.002 | 0.048 | 0.031 | 0.03 | 0.016 | 0.035 | 0.028 | 0.001 | 0.001 | 0.035 | 0 | 0.0006 | 0 | 0.0001 | 0 | 510 | 604 | 26
26410 | WL510 | 1255 | 1060 | 861 | 592 | 0.105 | 1.428 | 0.204 | 0.016 | 0.001 | 0.056 | 0.036 | 0.034 | 0.023 | 0.042 | 0.018 | 0.001 | 0.001 | 0.023 | 0 | 0.0011 | 0 | 0.0001 | 0 | 452 | 544 | 26
26490 | WL510 | 1261 | 1060 | 857 | 609 | 0.105 | 1.428 | 0.204 | 0.016 | 0.001 | 0.056 | 0.036 | 0.034 | 0.023 | 0.042 | 0.018 | 0.001 | 0.001 | 0.023 | 0 | 0.0011 | 0 | 0.0001 | 0 | 467 | 560 | 26
26340 | WL510 | 1249 | 1060 | 859 | 609 | 0.105 | 1.428 | 0.204 | 0.016 | 0.001 | 0.056 | 0.036 | 0.034 | 0.023 | 0.042 | 0.018 | 0.001 | 0.001 | 0.023 | 0 | 0.0011 | 0 | 0.0001 | 0 | 471 | 559 | 26
26550 | WL510 | 1255 | 1060 | 856 | 610 | 0.105 | 1.428 | 0.204 | 0.016 | 0.001 | 0.056 | 0.036 | 0.034 | 0.023 | 0.042 | 0.018 | 0.001 | 0.001 | 0.023 | 0 | 0.0011 | 0 | 0.0001 | 0 | 466 | 568 | 27
26420 | WL510 | 1261 | 1060 | 860 | 610 | 0.105 | 1.428 | 0.204 | 0.016 | 0.001 | 0.056 | 0.036 | 0.034 | 0.023 | 0.042 | 0.018 | 0.001 | 0.001 | 0.023 | 0 | 0.0011 | 0 | 0.0001 | 0 | 449 | 550 | 29
26380 | WL510 | 1249 | 1060 | 859 | 609 | 0.105 | 1.428 | 0.204 | 0.016 | 0.001 | 0.056 | 0.036 | 0.034 | 0.023 | 0.042 | 0.018 | 0.001 | 0.001 | 0.023 | 0 | 0.0011 | 0 | 0.0001 | 0 | 462 | 566 | 29
26430 | WL510 | 1255 | 1060 | 860 | 606 | 0.105 | 1.428 | 0.204 | 0.016 | 0.001 | 0.056 | 0.036 | 0.034 | 0.023 | 0.042 | 0.018 | 0.001 | 0.001 | 0.023 | 0 | 0.0011 | 0 | 0.0001 | 0 | 452 | 561 | 30
26600 | WL510 | 1261 | 1060 | 859 | 612 | 0.094 | 1.43 | 0.198 | 0.015 | 0.003 | 0.054 | 0.041 | 0.04 | 0.027 | 0.038 | 0.015 | 0.008 | 0.004 | 0.026 | 0 | 0.0007 | 0 | 0.0001 | 0 | 460 | 559 | 28
26640 | WL510 | 1249 | 1060 | 856 | 610 | 0.094 | 1.43 | 0.198 | 0.015 | 0.003 | 0.054 | 0.041 | 0.04 | 0.027 | 0.038 | 0.015 | 0.008 | 0.004 | 0.026 | 0 | 0.0007 | 0 | 0.0001 | 0 | 467 | 561 | 27
26440 | WL510 | 1255 | 1060 | 860 | 609 | 0.094 | 1.43 | 0.198 | 0.015 | 0.003 | 0.054 | 0.041 | 0.04 | 0.027 | 0.038 | 0.015 | 0.008 | 0.004 | 0.026 | 0 | 0.0007 | 0 | 0.0001 | 0 | 486 | 586 | 26
26480 | WL510 | 1261 | 1060 | 861 | 612 | 0.094 | 1.43 | 0.198 | 0.015 | 0.003 | 0.054 | 0.041 | 0.04 | 0.027 | 0.038 | 0.015 | 0.008 | 0.004 | 0.026 | 0 | 0.0007 | 0 | 0.0001 | 0 | 470 | 555 | 26
26500 | WL510 | 1249 | 1060 | 0 | 0 | 0.094 | 1.43 | 0.198 | 0.015 | 0.003 | 0.054 | 0.041 | 0.04 | 0.027 | 0.038 | 0.015 | 0.008 | 0.004 | 0.026 | 0 | 0.0007 | 0 | 0.0001 | 0 | 502 | 588 | 27
26480 | WL510 | 1255 | 1060 | 857 | 608 | 0.094 | 1.43 | 0.198 | 0.015 | 0.003 | 0.054 | 0.041 | 0.04 | 0.027 | 0.038 | 0.015 | 0.008 | 0.004 | 0.026 | 0 | 0.0007 | 0 | 0.0001 | 0 | 491 | 573 | 24
26420 | WL510 | 1261 | 1060 | 860 | 611 | 0.094 | 1.43 | 0.198 | 0.015 | 0.003 | 0.054 | 0.041 | 0.04 | 0.027 | 0.038 | 0.015 | 0.008 | 0.004 | 0.026 | 0 | 0.0007 | 0 | 0.0001 | 0 | 482 | 568 | 25
26570 | WL510 | 1249 | 1060 | 860 | 609 | 0.094 | 1.43 | 0.198 | 0.015 | 0.003 | 0.054 | 0.041 | 0.04 | 0.027 | 0.038 | 0.015 | 0.008 | 0.004 | 0.026 | 0 | 0.0007 | 0 | 0.0001 | 0 | 473 | 568 | 27
26140 | WL510 | 1255 | 1060 | 858 | 611 | 0.094 | 1.43 | 0.198 | 0.015 | 0.003 | 0.054 | 0.041 | 0.04 | 0.027 | 0.038 | 0.015 | 0.008 | 0.004 | 0.026 | 0 | 0.0007 | 0 | 0.0001 | 0 | 481 | 574 | 25
26510 | WL510 | 1261 | 1060 | 862 | 611 | 0.094 | 1.43 | 0.198 | 0.015 | 0.003 | 0.054 | 0.041 | 0.04 | 0.027 | 0.038 | 0.015 | 0.008 | 0.004 | 0.026 | 0 | 0.0007 | 0 | 0.0001 | 0 | 469 | 561 | 25
26337 | WL510 | 1253 | 1060 | 0 | 0 | 0.105 | 1.428 | 0.204 | 0.016 | 0.001 | 0.056 | 0.036 | 0.034 | 0.023 | 0.042 | 0.018 | 0.001 | 0.001 | 0.023 | 0 | 0.0011 | 0 | 0.0001 | 0 | 426 | 520 | 25
26480 | WL510 | 1259 | 1060 | 861 | 603 | 0.105 | 1.428 | 0.204 | 0.016 | 0.001 | 0.056 | 0.036 | 0.034 | 0.023 | 0.042 | 0.018 | 0.001 | 0.001 | 0.023 | 0 | 0.0011 | 0 | 0.0001 | 0 | 442 | 535 | 29
26560 | WL510 | 1261 | 1060 | 865 | 609 | 0.105 | 1.425 | 0.196 | 0.011 | 0.001 | 0.04 | 0.028 | 0.027 | 0.021 | 0.031 | 0.018 | 0.001 | 0.001 | 0.026 | 0 | 0.0008 | 0 | 0.0001 | 0 | 473 | 569 | 29
26610 | WL510 | 1249 | 1060 | 857 | 609 | 0.105 | 1.425 | 0.196 | 0.011 | 0.001 | 0.04 | 0.028 | 0.027 | 0.021 | 0.031 | 0.018 | 0.001 | 0.001 | 0.026 | 0 | 0.0008 | 0 | 0.0001 | 0 | 468 | 568 | 28
26570 | WL510 | 1255 | 1060 | 858 | 609 | 0.105 | 1.425 | 0.196 | 0.011 | 0.001 | 0.04 | 0.028 | 0.027 | 0.021 | 0.031 | 0.018 | 0.001 | 0.001 | 0.026 | 0 | 0.0008 | 0 | 0.0001 | 0 | 475 | 574 | 27
26580 | WL510 | 1261 | 1060 | 857 | 609 | 0.105 | 1.425 | 0.196 | 0.011 | 0.001 | 0.04 | 0.028 | 0.027 | 0.021 | 0.031 | 0.018 | 0.001 | 0.001 | 0.026 | 0 | 0.0008 | 0 | 0.0001 | 0 | 459 | 559 | 29
26650 | WL510 | 1249 | 1060 | 0 | 0 | 0.105 | 1.425 | 0.196 | 0.011 | 0.001 | 0.04 | 0.028 | 0.027 | 0.021 | 0.031 | 0.018 | 0.001 | 0.001 | 0.026 | 0 | 0.0008 | 0 | 0.0001 | 0 | 463 | 559 | 24
26570 | WL510 | 1255 | 1060 | 865 | 610 | 0.105 | 1.425 | 0.196 | 0.011 | 0.001 | 0.04 | 0.028 | 0.027 | 0.021 | 0.031 | 0.018 | 0.001 | 0.001 | 0.026 | 0 | 0.0008 | 0 | 0.0001 | 0 | 474 | 564 | 28
26600 | WL510 | 1261 | 1060 | 860 | 609 | 0.105 | 1.425 | 0.196 | 0.011 | 0.001 | 0.04 | 0.028 | 0.027 | 0.021 | 0.031 | 0.018 | 0.001 | 0.001 | 0.026 | 0 | 0.0008 | 0 | 0.0001 | 0 | 470 | 557 | 27
26610 | WL510 | 1249 | 1060 | 858 | 611 | 0.105 | 1.425 | 0.196 | 0.011 | 0.001 | 0.04 | 0.028 | 0.027 | 0.021 | 0.031 | 0.018 | 0.001 | 0.001 | 0.026 | 0 | 0.0008 | 0 | 0.0001 | 0 | 465 | 558 | 28
26530 | WL510 | 1255 | 1060 | 860 | 608 | 0.105 | 1.425 | 0.196 | 0.011 | 0.001 | 0.04 | 0.028 | 0.027 | 0.021 | 0.031 | 0.018 | 0.001 | 0.001 | 0.026 | 0 | 0.0008 | 0 | 0.0001 | 0 | 466 | 561 | 31
26540 | WL510 | 1261 | 1060 | 859 | 611 | 0.105 | 1.425 | 0.196 | 0.011 | 0.001 | 0.04 | 0.028 | 0.027 | 0.021 | 0.031 | 0.018 | 0.001 | 0.001 | 0.026 | 0 | 0.0008 | 0 | 0.0001 | 0 | 469 | 571 | 28
26630 | WL510 | 1249 | 1060 | 859 | 610 | 0.11 | 1.411 | 0.202 | 0.013 | 0.003 | 0.059 | 0.032 | 0.031 | 0.025 | 0.042 | 0.021 | 0.001 | 0.001 | 0.025 | 0 | 0.001 | 0 | 0.0001 | 0 | 461 | 557 | 28
26520 | WL510 | 1255 | 1060 | 860 | 610 | 0.11 | 1.411 | 0.202 | 0.013 | 0.003 | 0.059 | 0.032 | 0.031 | 0.025 | 0.042 | 0.021 | 0.001 | 0.001 | 0.025 | 0 | 0.001 | 0 | 0.0001 | 0 | 466 | 570 | 27
26540 | WL510 | 1261 | 1060 | 856 | 610 | 0.11 | 1.411 | 0.202 | 0.013 | 0.003 | 0.059 | 0.032 | 0.031 | 0.025 | 0.042 | 0.021 | 0.001 | 0.001 | 0.025 | 0 | 0.001 | 0 | 0.0001 | 0 | 469 | 567 | 26
26590 | WL510 | 1249 | 1060 | 862 | 609 | 0.11 | 1.411 | 0.202 | 0.013 | 0.003 | 0.059 | 0.032 | 0.031 | 0.025 | 0.042 | 0.021 | 0.001 | 0.001 | 0.025 | 0 | 0.001 | 0 | 0.0001 | 0 | 462 | 564 | 27
26560 | WL510 | 1255 | 1060 | 859 | 610 | 0.11 | 1.411 | 0.202 | 0.013 | 0.003 | 0.059 | 0.032 | 0.031 | 0.025 | 0.042 | 0.021 | 0.001 | 0.001 | 0.025 | 0 | 0.001 | 0 | 0.0001 | 0 | 466 | 557 | 28
26560 | WL510 | 1261 | 1060 | 859 | 611 | 0.11 | 1.411 | 0.202 | 0.013 | 0.003 | 0.059 | 0.032 | 0.031 | 0.025 | 0.042 | 0.021 | 0.001 | 0.001 | 0.025 | 0 | 0.001 | 0 | 0.0001 | 0 | 455 | 548 | 28
26770 | WL510 | 1249 | 1060 | 862 | 609 | 0.102 | 1.426 | 0.185 | 0.013 | 0.001 | 0.053 | 0.03 | 0.029 | 0.025 | 0.044 | 0.016 | 0.001 | 0.001 | 0.027 | 0 | 0.0006 | 0 | 0.0001 | 0 | 466 | 560 | 26
26700 | WL510 | 1255 | 1060 | 856 | 609 | 0.102 | 1.426 | 0.185 | 0.013 | 0.001 | 0.053 | 0.03 | 0.029 | 0.025 | 0.044 | 0.016 | 0.001 | 0.001 | 0.027 | 0 | 0.0006 | 0 | 0.0001 | 0 | 472 | 574 | 27
26500 | WL510 | 1261 | 1060 | 856 | 611 | 0.102 | 1.426 | 0.185 | 0.013 | 0.001 | 0.053 | 0.03 | 0.029 | 0.025 | 0.044 | 0.016 | 0.001 | 0.001 | 0.027 | 0 | 0.0006 | 0 | 0.0001 | 0 | 466 | 553 | 24
26580 | WL510 | 1249 | 1060 | 0 | 0 | 0.102 | 1.426 | 0.185 | 0.013 | 0.001 | 0.053 | 0.03 | 0.029 | 0.025 | 0.044 | 0.016 | 0.001 | 0.001 | 0.027 | 0 | 0.0006 | 0 | 0.0001 | 0 | 480 | 576 | 28
26400 | WL510 | 1255 | 1060 | 856 | 609 | 0.102 | 1.426 | 0.185 | 0.013 | 0.001 | 0.053 | 0.03 | 0.029 | 0.025 | 0.044 | 0.016 | 0.001 | 0.001 | 0.027 | 0 | 0.0006 | 0 | 0.0001 | 0 | 469 | 560 | 25
26580 | WL510 | 1261 | 1060 | 854 | 611 | 0.11 | 1.411 | 0.202 | 0.013 | 0.003 | 0.059 | 0.032 | 0.031 | 0.025 | 0.042 | 0.021 | 0.001 | 0.001 | 0.025 | 0 | 0.001 | 0 | 0.0001 | 0 | 448 | 537 | 28
26460 | WL510 | 1249 | 1060 | 861 | 610 | 0.11 | 1.411 | 0.202 | 0.013 | 0.003 | 0.059 | 0.032 | 0.031 | 0.025 | 0.042 | 0.021 | 0.001 | 0.001 | 0.025 | 0 | 0.001 | 0 | 0.0001 | 0 | 439 | 536 | 27
26690 | WL510 | 1255 | 1060 | 0 | 0 | 0.11 | 1.434 | 0.195 | 0.009 | 0.001 | 0.057 | 0.036 | 0.035 | 0.023 | 0.043 | 0.017 | 0.001 | 0.001 | 0.022 | 0 | 0.001 | 0 | 0.0001 | 0 | 473 | 572 | 27
26480 | WL510 | 1261 | 1060 | 857 | 609 | 0.11 | 1.434 | 0.195 | 0.009 | 0.001 | 0.057 | 0.036 | 0.035 | 0.023 | 0.043 | 0.017 | 0.001 | 0.001 | 0.022 | 0 | 0.001 | 0 | 0.0001 | 0 | 444 | 545 | 25
25700 | WL510 | 1249 | 1060 | 863 | 608 | 0.11 | 1.434 | 0.195 | 0.009 | 0.001 | 0.057 | 0.036 | 0.035 | 0.023 | 0.043 | 0.017 | 0.001 | 0.001 | 0.022 | 0 | 0.001 | 0 | 0.0001 | 0 | 446 | 552 | 27
26610 | WL510 | 1255 | 1060 | 857 | 609 | 0.11 | 1.434 | 0.195 | 0.009 | 0.001 | 0.057 | 0.036 | 0.035 | 0.023 | 0.043 | 0.017 | 0.001 | 0.001 | 0.022 | 0 | 0.001 | 0 | 0.0001 | 0 | 467 | 566 | 27
26600 | WL510 | 1261 | 1060 | 858 | 611 | 0.11 | 1.434 | 0.195 | 0.009 | 0.001 | 0.057 | 0.036 | 0.035 | 0.023 | 0.043 | 0.017 | 0.001 | 0.001 | 0.022 | 0 | 0.001 | 0 | 0.0001 | 0 | 460 | 555 | 27
26570 | WL510 | 1249 | 1060 | 0 | 0 | 0.11 | 1.434 | 0.195 | 0.009 | 0.001 | 0.057 | 0.036 | 0.035 | 0.023 | 0.043 | 0.017 | 0.001 | 0.001 | 0.022 | 0 | 0.001 | 0 | 0.0001 | 0 | 453 | 551 | 28
25770 | WL510 | 1255 | 1060 | 0 | 0 | 0.11 | 1.434 | 0.195 | 0.009 | 0.001 | 0.057 | 0.036 | 0.035 | 0.023 | 0.043 | 0.017 | 0.001 | 0.001 | 0.022 | 0 | 0.001 | 0 | 0.0001 | 0 | 474 | 569 | 25
26640 | WL510 | 1261 | 1060 | 862 | 607 | 0.11 | 1.434 | 0.195 | 0.009 | 0.001 | 0.057 | 0.036 | 0.035 | 0.023 | 0.043 | 0.017 | 0.001 | 0.001 | 0.022 | 0 | 0.001 | 0 | 0.0001 | 0 | 433 | 534 | 29
26640 | WL510 | 1249 | 1060 | 866 | 607 | 0.11 | 1.434 | 0.195 | 0.009 | 0.001 | 0.057 | 0.036 | 0.035 | 0.023 | 0.043 | 0.017 | 0.001 | 0.001 | 0.022 | 0 | 0.001 | 0 | 0.0001 | 0 | 446 | 548 | 28
26500 | WL510 | 1255 | 1060 | 866 | 606 | 0.11 | 1.434 | 0.195 | 0.009 | 0.001 | 0.057 | 0.036 | 0.035 | 0.023 | 0.043 | 0.017 | 0.001 | 0.001 | 0.022 | 0 | 0.001 | 0 | 0.0001 | 0 | 432 | 538 | 28
26630 | WL510 | 1261 | 1060 | 863 | 609 | 0.101 | 1.416 | 0.192 | 0.011 | 0.001 | 0.058 | 0.032 | 0.03 | 0.028 | 0.038 | 0.017 | 0.001 | 0.001 | 0.02 | 0 | 0.0011 | 0 | 0.0001 | 0 | 478 | 570 | 27
26650 | WL510 | 1249 | 1060 | 866 | 609 | 0.101 | 1.416 | 0.192 | 0.011 | 0.001 | 0.058 | 0.032 | 0.03 | 0.028 | 0.038 | 0.017 | 0.001 | 0.001 | 0.02 | 0 | 0.0011 | 0 | 0.0001 | 0 | 436 | 535 | 26
26530 | WL510 | 1255 | 1060 | 866 | 606 | 0.101 | 1.416 | 0.192 | 0.011 | 0.001 | 0.058 | 0.032 | 0.03 | 0.028 | 0.038 | 0.017 | 0.001 | 0.001 | 0.02 | 0 | 0.0011 | 0 | 0.0001 | 0 | 450 | 546 | 27
26590 | WL510 | 1261 | 1060 | 863 | 607 | 0.101 | 1.416 | 0.192 | 0.011 | 0.001 | 0.058 | 0.032 | 0.03 | 0.028 | 0.038 | 0.017 | 0.001 | 0.001 | 0.02 | 0 | 0.0011 | 0 | 0.0001 | 0 | 437 | 533 | 29
26540 | WL510 | 1249 | 1060 | 866 | 607 | 0.101 | 1.416 | 0.192 | 0.011 | 0.001 | 0.058 | 0.032 | 0.03 | 0.028 | 0.038 | 0.017 | 0.001 | 0.001 | 0.02 | 0 | 0.0011 | 0 | 0.0001 | 0 | 433 | 532 | 28
26570 | WL510 | 1255 | 1060 | 866 | 606 | 0.101 | 1.416 | 0.192 | 0.011 | 0.001 | 0.058 | 0.032 | 0.03 | 0.028 | 0.038 | 0.017 | 0.001 | 0.001 | 0.02 | 0 | 0.0011 | 0 | 0.0001 | 0 | 438 | 531 | 25
26440 | WL510 | 1261 | 1060 | 862 | 605 | 0.101 | 1.416 | 0.192 | 0.011 | 0.001 | 0.058 | 0.032 | 0.03 | 0.028 | 0.038 | 0.017 | 0.001 | 0.001 | 0.02 | 0 | 0.0011 | 0 | 0.0001 | 0 | 434 | 533 | 27
21300 | SPHT2 | 1250 | 1050 | 842 | 594 | 0.079 | 0.417 | 0.01 | 0.016 | 0.011 | 0.044 | 0.031 | 0.029 | 0.015 | 0.018 | 0.001 | 0.006 | 0.002 | 0.001 | 0.0025 | 0.0001 | 0 | 0.0014 | 0 | 269 | 386 | 43
26490 | WL510 | 1261 | 1060 | 860 | 608 | 0.101 | 1.416 | 0.192 | 0.011 | 0.001 | 0.058 | 0.032 | 0.03 | 0.028 | 0.038 | 0.017 | 0.001 | 0.001 | 0.02 | 0 | 0.0011 | 0 | 0.0001 | 0 | 439 | 536 | 29
26580 | WL510 | 1249 | 1060 | 862 | 608 | 0.101 | 1.416 | 0.192 | 0.011 | 0.001 | 0.058 | 0.032 | 0.03 | 0.028 | 0.038 | 0.017 | 0.001 | 0.001 | 0.02 | 0 | 0.0011 | 0 | 0.0001 | 0 | 450 | 549 | 28
26640 | WL590 | 1255 | 1060 | 850 | 576 | 0.096 | 1.453 | 0.208 | 0.012 | 0.001 | 0.052 | 0.039 | 0.038 | 0.021 | 0.03 | 0.026 | 0.001 | 0.001 | 0.039 | 0 | 0.001 | 0 | 0.0001 | 0 | 521 | 615 | 28
24760 | Q345A | 1252 | 1050 | 859 | 582 | 0.086 | 1.467 | 0.219 | 0.012 | 0.0017 | 0.041 | 0.03 | 0.03 | 0.019 | 0.036 | 0.015 | 0.005 | 0.04 | 0.033 | 0.0047 | 0.0022 | 0 | 0.0003 | 0 | 497 | 580 | 25
24820 | Q345A | 1240 | 1050 | 864 | 587 | 0.084 | 1.461 | 0.251 | 0.011 | 0.0017 | 0.043 | 0.029 | 0.028 | 0.019 | 0.026 | 0.015 | 0.004 | 0.042 | 0.032 | 0.0039 | 0.0025 | 0 | 0.0003 | 0 | 508 | 600 | 24
24740 | Q345A | 1240 | 1050 | 863 | 587 | 0.08 | 1.444 | 0.239 | 0.013 | 0.002 | 0.043 | 0.027 | 0.025 | 0.019 | 0.026 | 0.014 | 0.005 | 0.038 | 0.033 | 0.0046 | 0.0033 | 0 | 0.0003 | 0 | 500 | 588 | 28
20680 | Q345A | 1251 | 1060 | 848 | 629 | 0.1944 | 1.625 | 0.015 | 0.014 | 0.0036 | 0.031 | 0.0391 | 0.0347 | 0.011 | 0.028 | 0.0009 | 0.004 | 0.001 | 0.001 | 0 | 0.0001 | 0 | 0.0001 | 0 | 359 | 541 | 25
17600 | Q345B | 1244 | 1040 | 829 | 607 | 0.1687 | 1.408 | 0.313 | 0.025 | 0.0113 | 0.048 | 0.0741 | 0.0719 | 0.009 | 0.029 | 0.0222 | 0.003 | 0.002 | 0.002 | 0.0025 | 0.0002 | 0 | 0.0001 | 0 | 415 | 579 | 21
28180 | Q235B | 1269 | 1060 | 876 | 638 | 0.158 | 0.484 | 0.192 | 0.014 | 0.008 | 0.043 | 0.002 | 0.002 | 0.014 | 0.021 | 0.002 | 0.001 | 0.001 | 0.001 | 0.0028 | 0.0001 | 0 | 0.0001 | 0 | 298 | 444 | 31
27710 | Q235B | 1254 | 1040 | 882 | 635 | 0.15 | 0.497 | 0.16 | 0.013 | 0.011 | 0.042 | 0.001 | 0.001 | 0.017 | 0.027 | 0.002 | 0.001 | 0.001 | 0.001 | 0.0025 | 0.0001 | 0 | 0.0001 | 0 | 286 | 429 | 31
27580 | Q235B | 1249 | 1040 | 858 | 657 | 0.154 | 0.482 | 0.187 | 0.017 | 0.008 | 0.042 | 0.001 | 0.001 | 0.012 | 0.021 | 0.002 | 0.001 | 0.001 | 0.001 | 0.0029 | 0.0001 | 0 | 0.0001 | 0 | 276 | 430 | 31
28230 | Q235B | 1257 | 1050 | 858 | 659 | 0.151 | 0.459 | 0.214 | 0.012 | 0.013 | 0.036 | 0.006 | 0.005 | 0.014 | 0.023 | 0.002 | 0.004 | 0.002 | 0.001 | 0.0028 | 0.0001 | 0 | 0.0001 | 0 | 297 | 416 | 28
27630 | Q235B | 1245 | 1050 | 857 | 657 | 0.152 | 0.444 | 0.193 | 0.018 | 0.019 | 0.045 | 0.002 | 0.001 | 0.017 | 0.03 | 0.002 | 0.001 | 0.001 | 0.001 | 0.003 | 0.0001 | 0 | 0.0001 | 0 | 277 | 404 | 26
28130 | Q235B | 1247 | 1050 | 864 | 657 | 0.158 | 0.484 | 0.192 | 0.014 | 0.008 | 0.043 | 0.002 | 0.002 | 0.014 | 0.021 | 0.002 | 0.001 | 0.001 | 0.001 | 0.0028 | 0.0001 | 0 | 0.0001 | 0 | 260 | 435 | 31
28180 | Q235B | 1253 | 1050 | 0 | 0 | 0.158 | 0.484 | 0.192 | 0.014 | 0.008 | 0.043 | 0.002 | 0.002 | 0.014 | 0.021 | 0.002 | 0.001 | 0.001 | 0.001 | 0.0028 | 0.0001 | 0 | 0.0001 | 0 | 267 | 435 | 29
28150 | Q235B | 1241 | 1050 | 857 | 657 | 0.164 | 0.425 | 0.19 | 0.011 | 0.016 | 0.041 | 0.002 | 0.002 | 0.02 | 0.023 | 0.001 | 0.005 | 0.003 | 0.001 | 0.0026 | 0.0001 | 0 | 0.0001 | 0 | 259 | 430 | 31
28270 | Q235B | 1247 | 1050 | 852 | 658 | 0.164 | 0.425 | 0.19 | 0.011 | 0.016 | 0.041 | 0.002 | 0.002 | 0.02 | 0.023 | 0.001 | 0.005 | 0.003 | 0.001 | 0.0026 | 0.0001 | 0 | 0.0001 | 0 | 262 | 434 | 29
28110 | Q235B | 1253 | 1050 | 855 | 658 | 0.164 | 0.425 | 0.19 | 0.011 | 0.016 | 0.041 | 0.002 | 0.002 | 0.02 | 0.023 | 0.001 | 0.005 | 0.003 | 0.001 | 0.0026 | 0.0001 | 0 | 0.0001 | 0 | 294 | 445 | 29
27680 | Q235B | 1251 | 1050 | 860 | 657 | 0.152 | 0.444 | 0.193 | 0.018 | 0.019 | 0.045 | 0.002 | 0.001 | 0.017 | 0.03 | 0.002 | 0.001 | 0.001 | 0.001 | 0.003 | 0.0001 | 0 | 0.0001 | 0 | 291 | 414 | 25
29620 | Q235B | 1253 | 1040 | 857 | 641 | 0.147 | 0.46 | 0.189 | 0.021 | 0.019 | 0.035 | 0.003 | 0.002 | 0.021 | 0.027 | 0.001 | 0.005 | 0.002 | 0.001 | 0.0039 | 0.0001 | 0 | 0.0003 | 0 | 307 | 431 | 29
27426 | Q235B | 1242 | 1040 | 0 | 0 | 0.169 | 0.443 | 0.193 | 0.012 | 0.013 | 0.045 | 0.001 | 0.001 | 0.042 | 0.031 | 0.001 | 0.007 | 0.002 | 0.002 | 0.0025 | 0.0001 | 0 | 0.0001 | 0 | 282 | 424 | 32
28210 | Q235B | 1259 | 1040 | 884 | 635 | 0.164 | 0.425 | 0.19 | 0.011 | 0.016 | 0.041 | 0.002 | 0.002 | 0.02 | 0.023 | 0.001 | 0.005 | 0.003 | 0.001 | 0.0026 | 0.0001 | 0 | 0.0001 | 0 | 297 | 446 | 34
29430 | Q345B | 1246 | 1040 | 855 | 588 | 0.165 | 1.539 | 0.244 | 0.019 | 0.011 | 0.045 | 0.014 | 0.012 | 0.015 | 0.022 | 0.002 | 0.001 | 0.001 | 0.001 | 0.0032 | 0.0006 | 0 | 0.0001 | 0 | 348 | 517 | 30
28620 | Q450NQR1 | 1262 | 1060 | 860 | 596 | 0.061 | 1.008 | 0.205 | 0.012 | 0.001 | 0.319 | 0.014 | 0.013 | 0.17 | 0.693 | 0.001 | 0.006 | 0.002 | 0.032 | 0 | 0.0024 | 0 | 0.0001 | 0 | 507 | 590 | 26
28630 | Q450NQR1 | 1256 | 1060 | 856 | 596 | 0.061 | 1.008 | 0.205 | 0.012 | 0.001 | 0.319 | 0.014 | 0.013 | 0.17 | 0.693 | 0.001 | 0.006 | 0.002 | 0.032 | 0 | 0.0024 | 0 | 0.0001 | 0 | 512 | 595 | 27
28550 | W610L | 1265 | 1060 | 858 | 575 | 0.096 | 1.478 | 0.213 | 0.014 | 0.001 | 0.042 | 0.032 | 0.031 | 0.02 | 0.026 | 0.026 | 0.005 | 0.002 | 0.036 | 0 | 0.0004 | 0 | 0.0002 | 0 | 527 | 612 | 20
28510 | W610L | 1253 | 1060 | 860 | 562 | 0.12 | 1.475 | 0.196 | 0.016 | 0.001 | 0.037 | 0.044 | 0.044 | 0.014 | 0.023 | 0.033 | 0.001 | 0.001 | 0.041 | 0 | 0.0008 | 0 | 0.0001 | 0 | 521 | 629 | 26
27990 | WL590 | 1259 | 1060 | 848 | 575 | 0.099 | 1.467 | 0.192 | 0.013 | 0.003 | 0.039 | 0.04 | 0.036 | 0.014 | 0.027 | 0.03 | 0.002 | 0.001 | 0.036 | 0 | 0.0009 | 0 | 0.0001 | 0 | 528 | 626 | 25
28060 | WL590 | 1265 | 1060 | 852 | 576 | 0.096 | 1.478 | 0.213 | 0.014 | 0.001 | 0.042 | 0.032 | 0.031 | 0.02 | 0.026 | 0.026 | 0.005 | 0.002 | 0.036 | 0 | 0.0004 | 0 | 0.0002 | 0 | 527 | 614 | 28
27970 | WL590 | 1253 | 1060 | 849 | 576 | 0.099 | 1.467 | 0.192 | 0.013 | 0.003 | 0.039 | 0.04 | 0.036 | 0.014 | 0.027 | 0.03 | 0.002 | 0.001 | 0.036 | 0 | 0.0009 | 0 | 0.0001 | 0 | 535 | 631 | 24
24970 | Q450NQR1 | 1265 | 1060 | 853 | 579 | 0.068 | 1.05 | 0.196 | 0.017 | 0.003 | 0.283 | 0.01 | 0.01 | 0.176 | 0.699 | 0.002 | 0.005 | 0.003 | 0.027 | 0 | 0.0012 | 0 | 0.0002 | 0 | 509 | 590 | 24
24740 | Q450NQR1 | 1251 | 1060 | 850 | 580 | 0.062 | 0.956 | 0.169 | 0.017 | 0.004 | 0.298 | 0.01 | 0.009 | 0.181 | 0.679 | 0.002 | 0.005 | 0.003 | 0.028 | 0 | 0.0011 | 0 | 0.0001 | 0 | 509 | 590 | 25
29340 | Q450NQR1 | 1265 | 1060 | 854 | 573 | 0.075 | 1.052 | 0.179 | 0.016 | 0.003 | 0.284 | 0.022 | 0.022 | 0.191 | 0.675 | 0.003 | 0.006 | 0.004 | 0.031 | 0.0034 | 0.0004 | 0 | 0.0002 | 0 | 502 | 598 | 26
24810 | Q450NQR1 | 1253 | 1060 | 853 | 596 | 0.066 | 1.004 | 0.188 | 0.013 | 0.003 | 0.261 | 0.016 | 0.015 | 0.171 | 0.681 | 0.002 | 0.004 | 0.004 | 0.027 | 0 | 0.0007 | 0 | 0.0001 | 0 | 506 | 588 | 26
26580 | WL590 | 1261 | 1060 | 850 | 580 | 0.095 | 1.431 | 0.193 | 0.016 | 0.002 | 0.048 | 0.046 | 0.045 | 0.019 | 0.04 | 0.028 | 0.001 | 0.001 | 0.034 | 0 | 0.0014 | 0 | 0.0001 | 0 | 537 | 628 | 24
26630 | WL590 | 1255 | 1060 | 849 | 575 | 0.095 | 1.431 | 0.193 | 0.016 | 0.002 | 0.048 | 0.046 | 0.045 | 0.019 | 0.04 | 0.028 | 0.001 | 0.001 | 0.034 | 0 | 0.0014 | 0 | 0.0001 | 0 | 539 | 627 | 25
26610 | WL590 | 1255 | 1060 | 843 | 572 | 0.095 | 1.431 | 0.193 | 0.016 | 0.002 | 0.048 | 0.046 | 0.045 | 0.019 | 0.04 | 0.028 | 0.001 | 0.001 | 0.034 | 0 | 0.0014 | 0 | 0.0001 | 0 | 567 | 641 | 26
26590 | WL590 | 1249 | 1060 | 845 | 576 | 0.096 | 1.453 | 0.208 | 0.012 | 0.001 | 0.052 | 0.039 | 0.038 | 0.021 | 0.03 | 0.026 | 0.001 | 0.001 | 0.039 | 0 | 0.001 | 0 | 0.0001 | 0 | 552 | 623 | 24
26550 | WL590 | 1261 | 1060 | 844 | 580 | 0.096 | 1.453 | 0.208 | 0.012 | 0.001 | 0.052 | 0.039 | 0.038 | 0.021 | 0.03 | 0.026 | 0.001 | 0.001 | 0.039 | 0 | 0.001 | 0 | 0.0001 | 0 | 529 | 620 | 25
26540 | WL590 | 1261 | 1060 | 845 | 580 | 0.1 | 1.483 | 0.205 | 0.013 | 0.003 | 0.056 | 0.043 | 0.039 | 0.025 | 0.036 | 0.031 | 0.001 | 0.001 | 0.037 | 0 | 0.0012 | 0 | 0.0001 | 0 | 530 | 621 | 26
26550 | WL590 | 1255 | 1060 | 846 | 576 | 0.1 | 1.483 | 0.205 | 0.013 | 0.003 | 0.056 | 0.043 | 0.039 | 0.025 | 0.036 | 0.031 | 0.001 | 0.001 | 0.037 | 0 | 0.0012 | 0 | 0.0001 | 0 | 570 | 645 | 24
26430 | WL510 | 1253 | 1060 | 861 | 605 | 0.105 | 1.428 | 0.204 | 0.016 | 0.001 | 0.056 | 0.036 | 0.034 | 0.023 | 0.042 | 0.018 | 0.001 | 0.001 | 0.023 | 0 | 0.0011 | 0 | 0.0001 | 0 | 449 | 537 | 29
26500 | WL510 | 1259 | 1060 | 859 | 606 | 0.099 | 1.411 | 0.212 | 0.012 | 0.003 | 0.048 | 0.031 | 0.03 | 0.025 | 0.04 | 0.017 | 0.001 | 0.001 | 0.023 | 0 | 0.0013 | 0 | 0.0001 | 0 | 450 | 536 | 25
26490 | WL510 | 1265 | 1060 | 858 | 607 | 0.099 | 1.411 | 0.212 | 0.012 | 0.003 | 0.048 | 0.031 | 0.03 | 0.025 | 0.04 | 0.017 | 0.001 | 0.001 | 0.023 | 0 | 0.0013 | 0 | 0.0001 | 0 | 448 | 530 | 25
26490 | WL510 | 1253 | 1060 | 862 | 607 | 0.099 | 1.411 | 0.212 | 0.012 | 0.003 | 0.048 | 0.031 | 0.03 | 0.025 | 0.04 | 0.017 | 0.001 | 0.001 | 0.023 | 0 | 0.0013 | 0 | 0.0001 | 0 | 450 | 537 | 27
26530 | WL510 | 1259 | 1060 | 857 | 608 | 0.099 | 1.411 | 0.212 | 0.012 | 0.003 | 0.048 | 0.031 | 0.03 | 0.025 | 0.04 | 0.017 | 0.001 | 0.001 | 0.023 | 0 | 0.0013 | 0 | 0.0001 | 0 | 444 | 530 | 24
26500 | WL510 | 1265 | 1060 | 862 | 608 | 0.099 | 1.411 | 0.212 | 0.012 | 0.003 | 0.048 | 0.031 | 0.03 | 0.025 | 0.04 | 0.017 | 0.001 | 0.001 | 0.023 | 0 | 0.0013 | 0 | 0.0001 | 0 | 459 | 544 | 27
26550 | WL510 | 1253 | 1060 | 861 | 604 | 0.099 | 1.411 | 0.212 | 0.012 | 0.003 | 0.048 | 0.031 | 0.03 | 0.025 | 0.04 | 0.017 | 0.001 | 0.001 | 0.023 | 0 | 0.0013 | 0 | 0.0001 | 0 | 459 | 546 | 33
20490 | W610L | 1259 | 1060 | 862 | 572 | 0.096 | 1.46 | 0.232 | 0.009 | 0.001 | 0.032 | 0.053 | 0.051 | 0.008 | 0.017 | 0.033 | 0.003 | 0.004 | 0.04 | 0 | 0.0014 | 0 | 0.0004 | 0 | 562 | 645 | 26
20670 | WL510 | 1267 | 1060 | 861 | 604 | 0.099 | 1.411 | 0.212 | 0.012 | 0.003 | 0.048 | 0.031 | 0.03 | 0.025 | 0.04 | 0.017 | 0.001 | 0.001 | 0.023 | 0 | 0.0013 | 0 | 0.0001 | 0 | 489 | 569 | 31
20680 | WL510 | 1255 | 1060 | 862 | 601 | 0.099 | 1.411 | 0.212 | 0.012 | 0.003 | 0.048 | 0.031 | 0.03 | 0.025 | 0.04 | 0.017 | 0.001 | 0.001 | 0.023 | 0 | 0.0013 | 0 | 0.0001 | 0 | 514 | 593 | 28
20680 | WL510 | 1261 | 1060 | 0 | 0 | 0.104 | 1.376 | 0.197 | 0.013 | 0.001 | 0.05 | 0.033 | 0.03 | 0.021 | 0.031 | 0.014 | 0.001 | 0.001 | 0.022 | 0 | 0.0013 | 0 | 0.0001 | 0 | 509 | 574 | 27
20680 | WL510 | 1267 | 1060 | 862 | 604 | 0.104 | 1.376 | 0.197 | 0.013 | 0.001 | 0.05 | 0.033 | 0.03 | 0.021 | 0.031 | 0.014 | 0.001 | 0.001 | 0.022 | 0 | 0.0013 | 0 | 0.0001 | 0 | 491 | 578 | 25
20690 | WL510 | 1255 | 1060 | 864 | 605 | 0.104 | 1.376 | 0.197 | 0.013 | 0.001 | 0.05 | 0.033 | 0.03 | 0.021 | 0.031 | 0.014 | 0.001 | 0.001 | 0.022 | 0 | 0.0013 | 0 | 0.0001 | 0 | 476 | 566 | 28
20580 | WL510 | 1261 | 1060 | 857 | 605 | 0.104 | 1.376 | 0.197 | 0.013 | 0.001 | 0.05 | 0.033 | 0.03 | 0.021 | 0.031 | 0.014 | 0.001 | 0.001 | 0.022 | 0 | 0.0013 | 0 | 0.0001 | 0 | 495 | 569 | 28
20610 | WL510 | 1267 | 1060 | 861 | 605 | 0.104 | 1.376 | 0.197 | 0.013 | 0.001 | 0.05 | 0.033 | 0.03 | 0.021 | 0.031 | 0.014 | 0.001 | 0.001 | 0.022 | 0 | 0.0013 | 0 | 0.0001 | 0 | 468 | 560 | 30
20290 | WL510 | 1255 | 1060 | 864 | 604 | 0.104 | 1.376 | 0.197 | 0.013 | 0.001 | 0.05 | 0.033 | 0.03 | 0.021 | 0.031 | 0.014 | 0.001 | 0.001 | 0.022 | 0 | 0.0013 | 0 | 0.0001 | 0 | 462 | 555 | 27
27190 | WL510 | 1264 | 1060 | 859 | 605 | 0.11 | 1.484 | 0.232 | 0.015 | 0.001 | 0.05 | 0.038 | 0.035 | 0.018 | 0.032 | 0.017 | 0.001 | 0.001 | 0.026 | 0 | 0.002 | 0 | 0.0001 | 0 | 462 | 550 | 30
27390 | WL510 | 1270 | 1060 | 862 | 605 | 0.104 | 1.404 | 0.215 | 0.018 | 0.003 | 0.045 | 0.025 | 0.023 | 0.019 | 0.023 | 0.016 | 0.004 | 0.003 | 0.024 | 0 | 0.0019 | 0 | 0.0002 | 0 | 447 | 535 | 32
26550 | WL510 | 1255 | 1060 | 866 | 603 | 0.104 | 1.376 | 0.197 | 0.013 | 0.001 | 0.05 | 0.033 | 0.03 | 0.021 | 0.031 | 0.014 | 0.001 | 0.001 | 0.022 | 0 | 0.0013 | 0 | 0.0001 | 0 | 472 | 556 | 29
26560 | WL510 | 1261 | 1060 | 864 | 604 | 0.104 | 1.376 | 0.197 | 0.013 | 0.001 | 0.05 | 0.033 | 0.03 | 0.021 | 0.031 | 0.014 | 0.001 | 0.001 | 0.022 | 0 | 0.0013 | 0 | 0.0001 | 0 | 462 | 548 | 32
26550 | WL510 | 1267 | 1060 | 865 | 604 | 0.104 | 1.376 | 0.197 | 0.013 | 0.001 | 0.05 | 0.033 | 0.03 | 0.021 | 0.031 | 0.014 | 0.001 | 0.001 | 0.022 | 0 | 0.0013 | 0 | 0.0001 | 0 | 455 | 545 | 30
26550 | WL510 | 1255 | 1060 | 868 | 602 | 0.104 | 1.376 | 0.197 | 0.013 | 0.001 | 0.05 | 0.033 | 0.03 | 0.021 | 0.031 | 0.014 | 0.001 | 0.001 | 0.022 | 0 | 0.0013 | 0 | 0.0001 | 0 | 444 | 538 | 29
16810 | WL510 | 1257 | 1060 | 863 | 606 | 0.1199 | 1.471 | 0.242 | 0.014 | 0.001 | 0.024 | 0.031 | 0.03 | 0.01 | 0.019 | 0.017 | 0.004 | 0.003 | 0.021 | 0 | 0.002 | 0 | 0.0003 | 0 | 461 | 556 | 32
21820 | WL510 | 1262 | 1060 | 864 | 604 | 0.098 | 1.422 | 0.182 | 0.019 | 0.002 | 0.04 | 0.036 | 0.035 | 0.017 | 0.03 | 0.015 | 0.005 | 0.003 | 0.024 | 0 | 0.0001 | 0 | 0.0004 | 0 | 459 | 552 | 31
21520 | WL510 | 1250 | 1060 | 867 | 600 | 0.098 | 1.422 | 0.182 | 0.019 | 0.002 | 0.04 | 0.036 | 0.035 | 0.017 | 0.03 | 0.015 | 0.005 | 0.003 | 0.024 | 0 | 0.0001 | 0 | 0.0004 | 0 | 485 | 571 | 26
21620 | WL510 | 1256 | 1060 | 863 | 602 | 0.098 | 1.422 | 0.182 | 0.019 | 0.002 | 0.04 | 0.036 | 0.035 | 0.017 | 0.03 | 0.015 | 0.005 | 0.003 | 0.024 | 0 | 0.0001 | 0 | 0.0004 | 0 | 471 | 564 | 32
27460 | Q235B | 1257 | 1060 | 880 | 635 | 0.152 | 0.444 | 0.193 | 0.018 | 0.019 | 0.045 | 0.002 | 0.001 | 0.017 | 0.03 | 0.002 | 0.001 | 0.001 | 0.001 | 0.003 | 0.0001 | 0 | 0.0001 | 0 | 308 | 445 | 32
28250 | Q235B | 1263 | 1060 | 877 | 636 | 0.164 | 0.425 | 0.19 | 0.011 | 0.016 | 0.041 | 0.002 | 0.002 | 0.02 | 0.023 | 0.001 | 0.005 | 0.003 | 0.001 | 0.0026 | 0.0001 | 0 | 0.0001 | 0 | 310 | 450 | 36
29312 | Q235B | 1267 | 1060 | 0 | 0 | 0.157 | 0.44 | 0.19 | 0.013 | 0.008 | 0.032 | 0.001 | 0.001 | 0.019 | 0.018 | 0.001 | 0.006 | 0.002 | 0.001 | 0.0042 | 0.0001 | 0 | 0.0001 | 0 | 290 | 425 | 32
26840 | Q345B | 1274 | 1080 | 875 | 604 | 0.162 | 1.382 | 0.264 | 0.027 | 0.013 | 0.025 | 0.021 | 0.019 | 0.012 | 0.019 | 0.002 | 0.004 | 0.003 | 0.001 | 0.005 | 0.0002 | 0 | 0.0002 | 0 | 356 | 518 | 37
26540 | Q345B | 1270 | 1080 | 891 | 602 | 0.162 | 1.382 | 0.264 | 0.027 | 0.013 | 0.025 | 0.021 | 0.019 | 0.012 | 0.019 | 0.002 | 0.004 | 0.003 | 0.001 | 0.005 | 0.0002 | 0 | 0.0002 | 0 | 375 | 527 | 31
19060 | RT360 | 1282 | 1100 | 886 | 690 | 0.085 | 0.763 | 0.018 | 0.038 | 0.0054 | 0.043 | 0.0484 | 0.0456 | 0.011 | 0.034 | 0.038 | 0.003 | 0.001 | 0.003 | 0.0013 | 0.0001 | 0 | 0.0002 | 0 | 393 | 488 | 33
19030 | RT360 | 1288 | 1100 | 884 | 691 | 0.085 | 0.763 | 0.018 | 0.038 | 0.0054 | 0.043 | 0.0484 | 0.0456 | 0.011 | 0.034 | 0.038 | 0.003 | 0.001 | 0.003 | 0.0013 | 0.0001 | 0 | 0.0002 | 0 | 388 | 487 | 32
19040 | RT360 | 1276 | 1100 | 885 | 691 | 0.0885 | 0.771 | 0.019 | 0.041 | 0.0058 | 0.038 | 0.0445 | 0.0432 | 0.012 | 0.031 | 0.0423 | 0.003 | 0.001 | 0.001 | 0.0015 | 0.0001 | 0 | 0.0001 | 0 | 389 | 486 | 32
18952 | RT360 | 1282 | 1100 | 0 | 0 | 0.0885 | 0.771 | 0.019 | 0.041 | 0.0058 | 0.038 | 0.0445 | 0.0432 | 0.012 | 0.031 | 0.0423 | 0.003 | 0.001 | 0.001 | 0.0015 | 0.0001 | 0 | 0.0001 | 0 | 382 | 485 | 30
19070 | RT360 | 1288 | 1100 | 885 | 691 | 0.085 | 0.763 | 0.018 | 0.038 | 0.0054 | 0.043 | 0.0484 | 0.0456 | 0.011 | 0.034 | 0.038 | 0.003 | 0.001 | 0.003 | 0.0013 | 0.0001 | 0 | 0.0002 | 0 | 391 | 489 | 30
19080 | RT360 | 1276 | 1100 | 886 | 691 | 0.0807 | 0.752 | 0.013 | 0.042 | 0.0093 | 0.039 | 0.0484 | 0.0478 | 0.01 | 0.028 | 0.0464 | 0.003 | 0.001 | 0.001 | 0.0018 | 0.0001 | 0 | 0.0001 | 0 | 386 | 483 | 31
19030 | RT360 | 1282 | 1100 | 885 | 691 | 0.0885 | 0.771 | 0.019 | 0.041 | 0.0058 | 0.038 | 0.0445 | 0.0432 | 0.012 | 0.031 | 0.0423 | 0.003 | 0.001 | 0.001 | 0.0015 | 0.0001 | 0 | 0.0001 | 0 | 387 | 481 | 28
19050 | RT360 | 1288 | 1100 | 884 | 691 | 0.0885 | 0.771 | 0.019 | 0.041 | 0.0058 | 0.038 | 0.0445 | 0.0432 | 0.012 | 0.031 | 0.0423 | 0.003 | 0.001 | 0.001 | 0.0015 | 0.0001 | 0 | 0.0001 | 0 | 385 | 484 | 31
19070 | RT360 | 1276 | 1100 | 885 | 691 | 0.0807 | 0.752 | 0.013 | 0.042 | 0.0093 | 0.039 | 0.0484 | 0.0478 | 0.01 | 0.028 | 0.0464 | 0.003 | 0.001 | 0.001 | 0.0018 | 0.0001 | 0 | 0.0001 | 0 | 391 | 487 | 33
19080 | RT360 | 1282 | 1100 | 885 | 692 | 0.0807 | 0.752 | 0.013 | 0.042 | 0.0093 | 0.039 | 0.0484 | 0.0478 | 0.01 | 0.028 | 0.0464 | 0.003 | 0.001 | 0.001 | 0.0018 | 0.0001 | 0 | 0.0001 | 0 | 379 | 475 | 31
19070 | RT360 | 1288 | 1100 | 882 | 691 | 0.0807 | 0.752 | 0.013 | 0.042 | 0.0093 | 0.039 | 0.0484 | 0.0478 | 0.01 | 0.028 | 0.0464 | 0.003 | 0.001 | 0.001 | 0.0018 | 0.0001 | 0 | 0.0001 | 0 | 385 | 474 | 29
18950 | RT360 | 1276 | 1100 | 883 | 691 | 0.0906 | 0.744 | 0.012 | 0.047 | 0.0071 | 0.038 | 0.0501 | 0.0479 | 0.009 | 0.03 | 0.0389 | 0.004 | 0.001 | 0.001 | 0.0042 | 0.0001 | 0 | 0.0002 | 0 | 373 | 475 | 32
18930 | RT360 | 1282 | 1100 | 883 | 692 | 0.0906 | 0.744 | 0.012 | 0.047 | 0.0071 | 0.038 | 0.0501 | 0.0479 | 0.009 | 0.03 | 0.0389 | 0.004 | 0.001 | 0.001 | 0.0042 | 0.0001 | 0 | 0.0002 | 0 | 381 | 478 | 34
19180 | RT360 | 1288 | 1100 | 883 | 692 | 0.0906 | 0.744 | 0.012 | 0.047 | 0.0071 | 0.038 | 0.0501 | 0.0479 | 0.009 | 0.03 | 0.0389 | 0.004 | 0.001 | 0.001 | 0.0042 | 0.0001 | 0 | 0.0002 | 0 | 377 | 477 | 34
19350 | RT360 | 1276 | 1100 | 885 | 691 | 0.0906 | 0.744 | 0.012 | 0.047 | 0.0071 | 0.038 | 0.0501 | 0.0479 | 0.009 | 0.03 | 0.0389 | 0.004 | 0.001 | 0.001 | 0.0042 | 0.0001 | 0 | 0.0002 | 0 | 374 | 476 | 33
22370 | SAE1022 | 1261 | 1050 | 882 | 544 | 0.207 | 0.805 | 0.011 | 0.017 | 0.01 | 0.021 | 0.029 | 0.026 | 0.009 | 0.014 | 0.001 | 0.004 | 0.002 | 0.001 | 0.0028 | 0.0001 | 0 | 0.0003 | 0 | 379 | 519 | 29
22290 | SAE1022 | 1261 | 1050 | 886 | 543 | 0.2 | 0.8 | 0.014 | 0.016 | 0.008 | 0.027 | 0.038 | 0.037 | 0.01 | 0.015 | 0.001 | 0.005 | 0.002 | 0.001 | 0.0039 | 0.0001 | 0 | 0.0003 | 0 | 410 | 541 | 27
22430 | SAE1022 | 1267 | 1050 | 884 | 543 | 0.192 | 0.785 | 0.011 | 0.019 | 0.008 | 0.028 | 0.031 | 0.028 | 0.011 | 0.016 | 0.002 | 0.001 | 0.001 | 0.001 | 0.0023 | 0.0001 | 0 | 0.0001 | 0 | 410 | 540 | 23
28200 | Q235B | 1265 | 1060 | 0 | 0 | 0.146 | 0.459 | 0.193 | 0.012 | 0.013 | 0.044 | 0.003 | 0.002 | 0.022 | 0.022 | 0.001 | 0.005 | 0.002 | 0.001 | 0.004 | 0.0001 | 0 | 0.0001 | 0 | 322 | 461 | 31
28170 | Q235B | 1259 | 1060 | 886 | 633 | 0.146 | 0.459 | 0.193 | 0.012 | 0.013 | 0.044 | 0.003 | 0.002 | 0.022 | 0.022 | 0.001 | 0.005 | 0.002 | 0.001 | 0.004 | 0.0001 | 0 | 0.0001 | 0 | 340 | 457 | 30
27660 | Q235B | 1253 | 1040 | 882 | 635 | 0.17 | 0.478 | 0.181 | 0.017 | 0.014 | 0.043 | 0.002 | 0.001 | 0.021 | 0.026 | 0.001 | 0.005 | 0.002 | 0.001 | 0.0024 | 0.0001 | 0 | 0.0001 | 0 | 292 | 447 | 31
27460 | Q235B | 1275 | 1060 | 881 | 627 | 0.14 | 0.451 | 0.187 | 0.019 | 0.01 | 0.038 | 0.001 | 0.001 | 0.028 | 0.038 | 0.001 | 0.007 | 0.002 | 0.001 | 0.0032 | 0.0001 | 0 | 0.0001 | 0 | 284 | 439 | 32
27430 | Q235B | 1266 | 1060 | 884 | 635 | 0.153 | 0.488 | 0.198 | 0.022 | 0.012 | 0.046 | 0.001 | 0.001 | 0.02 | 0.03 | 0.001 | 0.006 | 0.002 | 0.001 | 0.0035 | 0.0001 | 0 | 0.0001 | 0 | 292 | 436 | 31
27470 | Q235B | 1278 | 1060 | 875 | 636 | 0.156 | 0.477 | 0.204 | 0.015 | 0.015 | 0.052 | 0.005 | 0.003 | 0.018 | 0.027 | 0.001 | 0.001 | 0.001 | 0.001 | 0.003 | 0.0001 | 0 | 0.0001 | 0 | 281 | 429 | 30
24530 | Q235B | 1272 | 1060 | 877 | 635 | 0.152 | 0.444 | 0.193 | 0.018 | 0.019 | 0.045 | 0.002 | 0.001 | 0.017 | 0.03 | 0.002 | 0.001 | 0.001 | 0.001 | 0.003 | 0.0001 | 0 | 0.0001 | 0 | 298 | 428 | 34
24410 | Q235B | 1267 | 1060 | 896 | 634 | 0.152 | 0.444 | 0.193 | 0.018 | 0.019 | 0.045 | 0.002 | 0.001 | 0.017 | 0.03 | 0.002 | 0.001 | 0.001 | 0.001 | 0.003 | 0.0001 | 0 | 0.0001 | 0 | 276 | 433 | 38
22210 | Q235B | 1273 | 1060 | 896 | 633 | 0.164 | 0.425 | 0.19 | 0.011 | 0.016 | 0.041 | 0.002 | 0.002 | 0.02 | 0.023 | 0.001 | 0.005 | 0.003 | 0.001 | 0.0026 | 0.0001 | 0 | 0.0001 | 0 | 271 | 422 | 38
28090 | Q235B | 1265 | 1060 | 885 | 610 | 0.146 | 0.459 | 0.193 | 0.012 | 0.013 | 0.044 | 0.003 | 0.002 | 0.022 | 0.022 | 0.001 | 0.005 | 0.002 | 0.001 | 0.004 | 0.0001 | 0 | 0.0001 | 0 | 337 | 467 | 29
27590 | Q235B | 1265 | 1060 | 881 | 634 | 0.169 | 0.443 | 0.193 | 0.012 | 0.013 | 0.045 | 0.001 | 0.001 | 0.042 | 0.031 | 0.001 | 0.007 | 0.002 | 0.002 | 0.0025 | 0.0001 | 0 | 0.0001 | 0 | 322 | 464 | 29
29060 | Q345B | 1268 | 1060 | 853 | 587 | 0.154 | 1.408 | 0.263 | 0.018 | 0.011 | 0.046 | 0.008 | 0.007 | 0.018 | 0.022 | 0.002 | 0.005 | 0.005 | 0.003 | 0.0047 | 0.0004 | 0 | 0.0002 | 0 | 379 | 523 | 29
27470 | WL510 | 1256 | 1060 | 862 | 602 | 0.095 | 1.418 | 0.201 | 0.017 | 0.004 | 0.041 | 0.033 | 0.031 | 0.02 | 0.029 | 0.016 | 0.006 | 0.003 | 0.024 | 0 | 0.0015 | 0 | 0.0004 | 0 | 452 | 545 | 29
27480 | WL510 | 1262 | 1060 | 862 | 602 | 0.095 | 1.418 | 0.201 | 0.017 | 0.004 | 0.041 | 0.033 | 0.031 | 0.02 | 0.029 | 0.016 | 0.006 | 0.003 | 0.024 | 0 | 0.0015 | 0 | 0.0004 | 0 | 480 | 566 | 24
27560 | WL510 | 1268 | 1060 | 864 | 604 | 0.098 | 1.419 | 0.192 | 0.014 | 0.004 | 0.04 | 0.039 | 0.038 | 0.029 | 0.026 | 0.016 | 0.007 | 0.003 | 0.023 | 0 | 0.0017 | 0 | 0.0003 | 0 | 460 | 553 | 25
27580 | WL510 | 1256 | 1060 | 864 | 605 | 0.098 | 1.419 | 0.192 | 0.014 | 0.004 | 0.04 | 0.039 | 0.038 | 0.029 | 0.026 | 0.016 | 0.007 | 0.003 | 0.023 | 0 | 0.0017 | 0 | 0.0003 | 0 | 452 | 552 | 29
27440 | WL510 | 1262 | 1060 | 862 | 604 | 0.098 | 1.419 | 0.192 | 0.014 | 0.004 | 0.04 | 0.039 | 0.038 | 0.029 | 0.026 | 0.016 | 0.007 | 0.003 | 0.023 | 0 | 0.0017 | 0 | 0.0003 | 0 | 456 | 550 | 33
27700 | WL510 | 1268 | 1060 | 864 | 605 | 0.101 | 1.399 | 0.22 | 0.016 | 0.006 | 0.041 | 0.035 | 0.034 | 0.02 | 0.025 | 0.014 | 0.005 | 0.003 | 0.023 | 0 | 0.0013 | 0 | 0.0004 | 0 | 464 | 556 | 27
27530 | WL510 | 1256 | 1060 | 862 | 603 | 0.101 | 1.399 | 0.22 | 0.016 | 0.006 | 0.041 | 0.035 | 0.034 | 0.02 | 0.025 | 0.014 | 0.005 | 0.003 | 0.023 | 0 | 0.0013 | 0 | 0.0004 | 0 | 428 | 539 | 28
23230 | WL510 | 1262 | 1060 | 860 | 604 | 0.098 | 1.431 | 0.219 | 0.02 | 0.003 | 0.044 | 0.032 | 0.031 | 0.017 | 0.038 | 0.018 | 0.001 | 0.001 | 0.025 | 0 | 0.0012 | 0 | 0.0001 | 0 | 469 | 558 | 26
23270 | WL510 | 1268 | 1060 | 863 | 602 | 0.098 | 1.431 | 0.219 | 0.02 | 0.003 | 0.044 | 0.032 | 0.031 | 0.017 | 0.038 | 0.018 | 0.001 | 0.001 | 0.025 | 0 | 0.0012 | 0 | 0.0001 | 0 | 454 | 548 | 31
27480 | WL510 | 1258 | 1060 | 861 | 602 | 0.12 | 1.432 | 0.196 | 0.014 | 0.004 | 0.043 | 0.026 | 0.026 | 0.027 | 0.032 | 0.011 | 0.007 | 0.002 | 0.022 | 0 | 0.0029 | 0 | 0.0003 | 0 | 438 | 537 | 34
27020 | WL510 | 1264 | 1060 | 864 | 603 | 0.12 | 1.432 | 0.196 | 0.014 | 0.004 | 0.043 | 0.026 | 0.026 | 0.027 | 0.032 | 0.011 | 0.007 | 0.002 | 0.022 | 0 | 0.0029 | 0 | 0.0003 | 0 | 439 | 543 | 32
27470 | WL510 | 1270 | 1060 | 860 | 603 | 0.12 | 1.432 | 0.196 | 0.014 | 0.004 | 0.043 | 0.026 | 0.026 | 0.027 | 0.032 | 0.011 | 0.007 | 0.002 | 0.022 | 0 | 0.0029 | 0 | 0.0003 | 0 | 454 | 561 | 29
27410 | WL510 | 1258 | 1060 | 861 | 604 | 0.12 | 1.432 | 0.196 | 0.014 | 0.004 | 0.043 | 0.026 | 0.026 | 0.027 | 0.032 | 0.011 | 0.007 | 0.002 | 0.022 | 0 | 0.0029 | 0 | 0.0003 | 0 | 454 | 554 | 32
27190 | WL510 | 1264 | 1060 | 863 | 604 | 0.095 | 1.418 | 0.201 | 0.017 | 0.004 | 0.041 | 0.033 | 0.031 | 0.02 | 0.029 | 0.016 | 0.006 | 0.003 | 0.024 | 0 | 0.0015 | 0 | 0.0004 | 0 | 457 | 554 | 27
27320 | WL510 | 1270 | 1060 | 861 | 605 | 0.098 | 1.419 | 0.192 | 0.014 | 0.004 | 0.04 | 0.039 | 0.038 | 0.029 | 0.026 | 0.016 | 0.007 | 0.003 | 0.023 | 0 | 0.0017 | 0 | 0.0003 | 0 | 454 | 550 | 31
27260 | WL510 | 1258 | 1060 | 861 | 604 | 0.12 | 1.432 | 0.196 | 0.014 | 0.004 | 0.043 | 0.026 | 0.026 | 0.027 | 0.032 | 0.011 | 0.007 | 0.002 | 0.022 | 0 | 0.0029 | 0 | 0.0003 | 0 | 445 | 559 | 29
27370 | WL510 | 1264 | 1060 | 861 | 602 | 0.12 | 1.432 | 0.196 | 0.014 | 0.004 | 0.043 | 0.026 | 0.026 | 0.027 | 0.032 | 0.011 | 0.007 | 0.002 | 0.022 | 0 | 0.0029 | 0 | 0.0003 | 0 | 452 | 560 | 29
27410 | WL510 | 1270 | 1060 | 863 | 603 | 0.12 | 1.432 | 0.196 | 0.014 | 0.004 | 0.043 | 0.026 | 0.026 | 0.027 | 0.032 | 0.011 | 0.007 | 0.002 | 0.022 | 0 | 0.0029 | 0 | 0.0003 | 0 | 470 | 563 | 26
27500 | WL510 | 1258 | 1060 | 861 | 604 | 0.091 | 1.4 | 0.192 | 0.019 | 0.006 | 0.035 | 0.028 | 0.027 | 0.016 | 0.03 | 0.015 | 0.005 | 0.002 | 0.023 | 0 | 0.0011 | 0 | 0.0003 | 0 | 473 | 562 | 27
27200 | WL510 | 1265 | 1060 | 874 | 603 | 0.096 | 1.423 | 0.196 | 0.014 | 0.005 | 0.032 | 0.046 | 0.044 | 0.016 | 0.02 | 0.018 | 0.005 | 0.003 | 0.023 | 0 | 0.0015 | 0 | 0.0003 | 0 | 417 | 528 | 26
27410 | WL510 | 1280 | 1080 | 885 | 655 | 0.098 | 1.419 | 0.192 | 0.014 | 0.004 | 0.04 | 0.039 | 0.038 | 0.029 | 0.026 | 0.016 | 0.007 | 0.003 | 0.023 | 0 | 0.0017 | 0 | 0.0003 | 0 | 439 | 530 | 29
27380 | WL510 | 1268 | 1080 | 884 | 653 | 0.095 | 1.418 | 0.201 | 0.017 | 0.004 | 0.041 | 0.033 | 0.031 | 0.02 | 0.029 | 0.016 | 0.006 | 0.003 | 0.024 | 0 | 0.0015 | 0 | 0.0004 | 0 | 449 | 552 | 25
28080 | Q235B | 1265 | 1060 | 881 | 635 | 0.17 | 0.478 | 0.181 | 0.017 | 0.014 | 0.043 | 0.002 | 0.001 | 0.021 | 0.026 | 0.001 | 0.005 | 0.002 | 0.001 | 0.0024 | 0.0001 | 0 | 0.0001 | 0 | 323 | 463 | 38
27500 | WL510 | 1265 | 1060 | 858 | 610 | 0.099 | 1.407 | 0.179 | 0.019 | 0.006 | 0.039 | 0.035 | 0.034 | 0.019 | 0.024 | 0.015 | 0.005 | 0.003 | 0.022 | 0 | 0.0008 | 0 | 0.0003 | 0 | 456 | 550 | 25
26200 | WL510 | 1253 | 1060 | 863 | 605 | 0.091 | 1.4 | 0.192 | 0.019 | 0.006 | 0.035 | 0.028 | 0.027 | 0.016 | 0.03 | 0.015 | 0.005 | 0.002 | 0.023 | 0 | 0.0011 | 0 | 0.0003 | 0 | 421 | 560 | 25
26070 | WL510 | 1270 | 1060 | 863 | 603 | 0.097 | 1.425 | 0.189 | 0.018 | 0.001 | 0.045 | 0.03 | 0.029 | 0.02 | 0.032 | 0.014 | 0.005 | 0.003 | 0.025 | 0 | 0.0006 | 0 | 0.0001 | 0 | 435 | 546 | 30
27700 | WL510 | 1258 | 1060 | 864 | 599 | 0.097 | 1.425 | 0.189 | 0.018 | 0.001 | 0.045 | 0.03 | 0.029 | 0.02 | 0.032 | 0.014 | 0.005 | 0.003 | 0.025 | 0 | 0.0006 | 0 | 0.0001 | 0 | 452 | 554 | 30
28540 | WL510 | 1264 | 1060 | 864 | 599 | 0.094 | 1.415 | 0.21 | 0.017 | 0.002 | 0.043 | 0.044 | 0.043 | 0.025 | 0.031 | 0.017 | 0.005 | 0.003 | 0.026 | 0 | 0.0009 | 0 | 0.0001 | 0 | 444 | 560 | 28
28980 | WL510 | 1270 | 1060 | 864 | 603 | 0.097 | 1.386 | 0.202 | 0.012 | 0.005 | 0.031 | 0.044 | 0.042 | 0.009 | 0.019 | 0.015 | 0.003 | 0.003 | 0.022 | 0.005 | 0.0014 | 0 | 0.0003 | 0 | 434 | 544 | 31
28760 | WL510 | 1258 | 1060 | 865 | 604 | 0.097 | 1.386 | 0.202 | 0.012 | 0.005 | 0.031 | 0.044 | 0.042 | 0.009 | 0.019 | 0.015 | 0.003 | 0.003 | 0.022 | 0.005 | 0.0014 | 0 | 0.0003 | 0 | 458 | 554 | 28
27460 | WL510 | 1265 | 1060 | 864 | 606 | 0.091 | 1.4 | 0.192 | 0.019 | 0.006 | 0.035 | 0.028 | 0.027 | 0.016 | 0.03 | 0.015 | 0.005 | 0.002 | 0.023 | 0 | 0.0011 | 0 | 0.0003 | 0 | 427 | 560 | 26
27320 | WL510 | 1253 | 1060 | 867 | 606 | 0.095 | 1.418 | 0.201 | 0.017 | 0.004 | 0.041 | 0.033 | 0.031 | 0.02 | 0.029 | 0.016 | 0.006 | 0.003 | 0.024 | 0 | 0.0015 | 0 | 0.0004 | 0 | 469 | 560 | 28
27400 | WL510 | 1262 | 1060 | 865 | 605 | 0.096 | 1.423 | 0.196 | 0.014 | 0.005 | 0.032 | 0.046 | 0.044 | 0.016 | 0.02 | 0.018 | 0.005 | 0.003 | 0.023 | 0 | 0.0015 | 0 | 0.0003 | 0 | 473 | 567 | 27
27590 | WL510 | 1268 | 1060 | 865 | 607 | 0.101 | 1.399 | 0.22 | 0.016 | 0.006 | 0.041 | 0.035 | 0.034 | 0.02 | 0.025 | 0.014 | 0.005 | 0.003 | 0.023 | 0 | 0.0013 | 0 | 0.0004 | 0 | 431 | 541 | 29
27550 | WL510 | 1262 | 1060 | 864 | 606 | 0.101 | 1.399 | 0.22 | 0.016 | 0.006 | 0.041 | 0.035 | 0.034 | 0.02 | 0.025 | 0.014 | 0.005 | 0.003 | 0.023 | 0 | 0.0013 | 0 | 0.0004 | 0 | 437 | 540 | 29
27630 | WL510 | 1268 | 1060 | 865 | 606 | 0.095 | 1.418 | 0.201 | 0.017 | 0.004 | 0.041 | 0.033 | 0.031 | 0.02 | 0.029 | 0.016 | 0.006 | 0.003 | 0.024 | 0 | 0.0015 | 0 | 0.0004 | 0 | 454 | 551 | 26
27650 | WL510 | 1255 | 1060 | 864 | 607 | 0.095 | 1.418 | 0.201 | 0.017 | 0.004 | 0.041 | 0.033 | 0.031 | 0.02 | 0.029 | 0.016 | 0.006 | 0.003 | 0.024 | 0 | 0.0015 | 0 | 0.0004 | 0 | 421 | 517 | 28
27640 | WL510 | 1261 | 1060 | 863 | 608 | 0.095 | 1.418 | 0.201 | 0.017 | 0.004 | 0.041 | 0.033 | 0.031 | 0.02 | 0.029 | 0.016 | 0.006 | 0.003 | 0.024 | 0 | 0.0015 | 0 | 0.0004 | 0 | 471 | 568 | 27
27770 | WL510 | 1267 | 1060 | 864 | 608 | 0.091 | 1.4 | 0.192 | 0.019 | 0.006 | 0.035 | 0.028 | 0.027 | 0.016 | 0.03 | 0.015 | 0.005 | 0.002 | 0.023 | 0 | 0.0011 | 0 | 0.0003 | 0 | 446 | 539 | 24
27710 | WL510 | 1255 | 1060 | 863 | 608 | 0.101 | 1.399 | 0.22 | 0.016 | 0.006 | 0.041 | 0.035 | 0.034 | 0.02 | 0.025 | 0.014 | 0.005 | 0.003 | 0.023 | 0 | 0.0013 | 0 | 0.0004 | 0 | 449 | 553 | 27
27550 | WL510 | 1262 | 1060 | 865 | 606 | 0.101 | 1.399 | 0.22 | 0.016 | 0.006 | 0.041 | 0.035 | 0.034 | 0.02 | 0.025 | 0.014 | 0.005 | 0.003 | 0.023 | 0 | 0.0013 | 0 | 0.0004 | 0 | 451 | 547 | 26
27370 | WL510 | 1268 | 1060 | 863 | 607 | 0.101 | 1.399 | 0.22 | 0.016 | 0.006 | 0.041 | 0.035 | 0.034 | 0.02 | 0.025 | 0.014 | 0.005 | 0.003 | 0.023 | 0 | 0.0013 | 0 | 0.0004 | 0 | 456 | 555 | 24
26360 | WL510 | 1256 | 1060 | 865 | 606 | 0.12 | 1.432 | 0.196 | 0.014 | 0.004 | 0.043 | 0.026 | 0.026 | 0.027 | 0.032 | 0.011 | 0.007 | 0.002 | 0.022 | 0 | 0.0029 | 0 | 0.0003 | 0 | 431 | 530 | 28
27450 | WL510 | 1262 | 1060 | 864 | 608 | 0.12 | 1.432 | 0.196 | 0.014 | 0.004 | 0.043 | 0.026 | 0.026 | 0.027 | 0.032 | 0.011 | 0.007 | 0.002 | 0.022 | 0 | 0.0029 | 0 | 0.0003 | 0 | 456 | 555 | 28
27420 | WL510 | 1268 | 1060 | 861 | 608 | 0.091 | 1.399 | 0.194 | 0.017 | 0.003 | 0.051 | 0.028 | 0.026 | 0.022 | 0.035 | 0.012 | 0.006 | 0.003 | 0.025 | 0 | 0.0002 | 0 | 0.0002 | 0 | 464 | 552 | 25
27330 | WL510 | 1256 | 1060 | 864 | 608 | 0.091 | 1.399 | 0.194 | 0.017 | 0.003 | 0.051 | 0.028 | 0.026 | 0.022 | 0.035 | 0.012 | 0.006 | 0.003 | 0.025 | 0 | 0.0002 | 0 | 0.0002 | 0 | 471 | 555 | 25
27290 | WL510 | 1262 | 1060 | 863 | 606 | 0.091 | 1.399 | 0.194 | 0.017 | 0.003 | 0.051 | 0.028 | 0.026 | 0.022 | 0.035 | 0.012 | 0.006 | 0.003 | 0.025 | 0 | 0.0002 | 0 | 0.0002 | 0 | 475 | 556 | 25
25730 | WL510 | 1268 | 1060 | 862 | 606 | 0.096 | 1.423 | 0.196 | 0.014 | 0.005 | 0.032 | 0.046 | 0.044 | 0.016 | 0.02 | 0.018 | 0.005 | 0.003 | 0.023 | 0 | 0.0015 | 0 | 0.0003 | 0 | 495 | 588 | 25
27620 | WL510 | 1256 | 1060 | 865 | 606 | 0.101 | 1.399 | 0.22 | 0.016 | 0.006 | 0.041 | 0.035 | 0.034 | 0.02 | 0.025 | 0.014 | 0.005 | 0.003 | 0.023 | 0 | 0.0013 | 0 | 0.0004 | 0 | 452 | 554 | 24
27650 | WL510 | 1259 | 1060 | 864 | 607 | 0.095 | 1.418 | 0.201 | 0.017 | 0.004 | 0.041 | 0.033 | 0.031 | 0.02 | 0.029 | 0.016 | 0.006 | 0.003 | 0.024 | 0 | 0.0015 | 0 | 0.0004 | 0 | 467 | 569 | 27
27650 | WL510 | 1265 | 1060 | 864 | 604 | 0.099 | 1.407 | 0.179 | 0.019 | 0.006 | 0.039 | 0.035 | 0.034 | 0.019 | 0.024 | 0.015 | 0.005 | 0.003 | 0.022 | 0 | 0.0008 | 0 | 0.0003 | 0 | 449 | 557 | 27
27650 | WL510 | 1253 | 1060 | 863 | 603 | 0.096 | 1.423 | 0.196 | 0.014 | 0.005 | 0.032 | 0.046 | 0.044 | 0.016 | 0.02 | 0.018 | 0.005 | 0.003 | 0.023 | 0 | 0.0015 | 0 | 0.0003 | 0 | 475 | 571 | 26
27640 | WL510 | 1259 | 1060 | 863 | 603 | 0.098 | 1.419 | 0.192 | 0.014 | 0.004 | 0.04 | 0.039 | 0.038 | 0.029 | 0.026 | 0.016 | 0.007 | 0.003 | 0.023 | 0 | 0.0017 | 0 | 0.0003 | 0 | 462 | 559 | 26
27680 | WL510 | 1265 | 1060 | 863 | 603 | 0.098 | 1.419 | 0.192 | 0.014 | 0.004 | 0.04 | 0.039 | 0.038 | 0.029 | 0.026 | 0.016 | 0.007 | 0.003 | 0.023 | 0 | 0.0017 | 0 | 0.0003 | 0 | 452 | 548 | 27
27610 | WL510 | 1253 | 1060 | 864 | 604 | 0.096 | 1.423 | 0.196 | 0.014 | 0.005 | 0.032 | 0.046 | 0.044 | 0.016 | 0.02 | 0.018 | 0.005 | 0.003 | 0.023 | 0 | 0.0015 | 0 | 0.0003 | 0 | 425 | 526 | 28
27520 | WL510 | 1259 | 1060 | 864 | 602 | 0.12 | 1.432 | 0.196 | 0.014 | 0.004 | 0.043 | 0.026 | 0.026 | 0.027 | 0.032 | 0.011 | 0.007 | 0.002 | 0.022 | 0 | 0.0029 | 0 | 0.0003 | 0 | 463 | 567 | 29
27510 | WL510 | 1265 | 1060 | 863 | 603 | 0.096 | 1.423 | 0.196 | 0.014 | 0.005 | 0.032 | 0.046 | 0.044 | 0.016 | 0.02 | 0.018 | 0.005 | 0.003 | 0.023 | 0 | 0.0015 | 0 | 0.0003 | 0 | 474 | 573 | 27
26140 | WL590 | 1249 | 1060 | 856 | 578 | 0.095 | 1.437 | 0.183 | 0.016 | 0.001 | 0.035 | 0.037 | 0.037 | 0.016 | 0.022 | 0.025 | 0.003 | 0.002 | 0.036 | 0 | 0.0019 | 0 | 0.0003 | 0 | 530 | 619 | 23
20220 | WL590 | 1255 | 1060 | 853 | 580 | 0.096 | 1.46 | 0.232 | 0.009 | 0.001 | 0.032 | 0.053 | 0.051 | 0.008 | 0.017 | 0.033 | 0.003 | 0.004 | 0.04 | 0 | 0.0014 | 0 | 0.0004 | 0 | 532 | 635 | 24
20350 | WL590 | 1261 | 1060 | 852 | 580 | 0.107 | 1.456 | 0.229 | 0.013 | 0.001 | 0.032 | 0.034 | 0.034 | 0.013 | 0.019 | 0.023 | 0.003 | 0.002 | 0.037 | 0 | 0.0016 | 0 | 0.0003 | 0 | 496 | 595 | 23
26320 | WL590 | 1249 | 1060 | 854 | 577 | 0.1 | 1.483 | 0.205 | 0.013 | 0.003 | 0.056 | 0.043 | 0.039 | 0.025 | 0.036 | 0.031 | 0.001 | 0.001 | 0.037 | 0 | 0.0012 | 0 | 0.0001 | 0 | 551 | 639 | 22
20030 | WL590 | 1261 | 1060 | 850 | 577 | 0.096 | 1.453 | 0.208 | 0.012 | 0.001 | 0.052 | 0.039 | 0.038 | 0.021 | 0.03 | 0.026 | 0.001 | 0.001 | 0.039 | 0 | 0.001 | 0 | 0.0001 | 0 | 518 | 610 | 25
27470 | WL510 | 1259 | 1060 | 856 | 605 | 0.096 | 1.423 | 0.196 | 0.014 | 0.005 | 0.032 | 0.046 | 0.044 | 0.016 | 0.02 | 0.018 | 0.005 | 0.003 | 0.023 | 0 | 0.0015 | 0 | 0.0003 | 0 | 496 | 587 | 27
27460 | WL510 | 1265 | 1060 | 855 | 609 | 0.096 | 1.423 | 0.196 | 0.014 | 0.005 | 0.032 | 0.046 | 0.044 | 0.016 | 0.02 | 0.018 | 0.005 | 0.003 | 0.023 | 0 | 0.0015 | 0 | 0.0003 | 0 | 473 | 580 | 27
27160 | WL510 | 1253 | 1060 | 857 | 608 | 0.096 | 1.423 | 0.196 | 0.014 | 0.005 | 0.032 | 0.046 | 0.044 | 0.016 | 0.02 | 0.018 | 0.005 | 0.003 | 0.023 | 0 | 0.0015 | 0 | 0.0003 | 0 | 480 | 580 | 26
27110 | WL510 | 1259 | 1060 | 860 | 608 | 0.096 | 1.423 | 0.196 | 0.014 | 0.005 | 0.032 | 0.046 | 0.044 | 0.016 | 0.02 | 0.018 | 0.005 | 0.003 | 0.023 | 0 | 0.0015 | 0 | 0.0003 | 0 | 486 | 588 | 26
27510 | WL510 | 1265 | 1060 | 861 | 610 | 0.096 | 1.423 | 0.196 | 0.014 | 0.005 | 0.032 | 0.046 | 0.044 | 0.016 | 0.02 | 0.018 | 0.005 | 0.003 | 0.023 | 0 | 0.0015 | 0 | 0.0003 | 0 | 484 | 578 | 25
27560 | WL510 | 1253 | 1060 | 861 | 606 | 0.099 | 1.407 | 0.179 | 0.019 | 0.006 | 0.039 | 0.035 | 0.034 | 0.019 | 0.024 | 0.015 | 0.005 | 0.003 | 0.022 | 0 | 0.0008 | 0 | 0.0003 | 0 | 456 | 568 | 28
27620 | WL510 | 1259 | 1060 | 862 | 606 | 0.099 | 1.407 | 0.179 | 0.019 | 0.006 | 0.039 | 0.035 | 0.034 | 0.019 | 0.024 | 0.015 | 0.005 | 0.003 | 0.022 | 0 | 0.0008 | 0 | 0.0003 | 0 | 466 | 564 | 26
27620 | WL510 | 1265 | 1060 | 862 | 609 | 0.099 | 1.407 | 0.179 | 0.019 | 0.006 | 0.039 | 0.035 | 0.034 | 0.019 | 0.024 | 0.015 | 0.005 | 0.003 | 0.022 | 0 | 0.0008 | 0 | 0.0003 | 0 | 460 | 564 | 27
27580 | WL510 | 1253 | 1060 | 862 | 608 | 0.099 | 1.407 | 0.179 | 0.019 | 0.006 | 0.039 | 0.035 | 0.034 | 0.019 | 0.024 | 0.015 | 0.005 | 0.003 | 0.022 | 0 | 0.0008 | 0 | 0.0003 | 0 | 470 | 567 | 26
27580 | WL510 | 1259 | 1060 | 861 | 607 | 0.099 | 1.407 | 0.179 | 0.019 | 0.006 | 0.039 | 0.035 | 0.034 | 0.019 | 0.024 | 0.015 | 0.005 | 0.003 | 0.022 | 0 | 0.0008 | 0 | 0.0003 | 0 | 457 | 560 | 29
27610 | WL510 | 1265 | 1060 | 859 | 609 | 0.099 | 1.407 | 0.179 | 0.019 | 0.006 | 0.039 | 0.035 | 0.034 | 0.019 | 0.024 | 0.015 | 0.005 | 0.003 | 0.022 | 0 | 0.0008 | 0 | 0.0003 | 0 | 455 | 555 | 24
27700 | WL510 | 1253 | 1060 | 862 | 608 | 0.091 | 1.4 | 0.192 | 0.019 | 0.006 | 0.035 | 0.028 | 0.027 | 0.016 | 0.03 | 0.015 | 0.005 | 0.002 | 0.023 | 0 | 0.0011 | 0 | 0.0003 | 0 | 485 | 570 | 24
27630 | WL510 | 1259 | 1060 | 864 | 606 | 0.091 | 1.4 | 0.192 | 0.019 | 0.006 | 0.035 | 0.028 | 0.027 | 0.016 | 0.03 | 0.015 | 0.005 | 0.002 | 0.023 | 0 | 0.0011 | 0 | 0.0003 | 0 | 470 | 569 | 26
27570 | WL510 | 1265 | 1060 | 862 | 608 | 0.099 | 1.407 | 0.179 | 0.019 | 0.006 | 0.039 | 0.035 | 0.034 | 0.019 | 0.024 | 0.015 | 0.005 | 0.003 | 0.022 | 0 | 0.0008 | 0 | 0.0003 | 0 | 451 | 558 | 30
27600 | WL510 | 1253 | 1060 | 863 | 608 | 0.098 | 1.419 | 0.192 | 0.014 | 0.004 | 0.04 | 0.039 | 0.038 | 0.029 | 0.026 | 0.016 | 0.007 | 0.003 | 0.023 | 0 | 0.0017 | 0 | 0.0003 | 0 | 470 | 567 | 27
27520 | WL510 | 1259 | 1060 | 864 | 607 | 0.091 | 1.4 | 0.192 | 0.019 | 0.006 | 0.035 | 0.028 | 0.027 | 0.016 | 0.03 | 0.015 | 0.005 | 0.002 | 0.023 | 0 | 0.0011 | 0 | 0.0003 | 0 | 459 | 559 | 28
27550 | WL510 | 1265 | 1060 | 861 | 608 | 0.098 | 1.419 | 0.192 | 0.014 | 0.004 | 0.04 | 0.039 | 0.038 | 0.029 | 0.026 | 0.016 | 0.007 | 0.003 | 0.023 | 0 | 0.0017 | 0 | 0.0003 | 0 | 456 | 553 | 28
26660 | WL510 | 1249 | 1060 | 865 | 610 | 0.102 | 1.426 | 0.185 | 0.013 | 0.001 | 0.053 | 0.03 | 0.029 | 0.025 | 0.044 | 0.016 | 0.001 | 0.001 | 0.027 | 0 | 0.0006 | 0 | 0.0001 | 0 | 466 | 562 | 26
26790 | WL510 | 1255 | 1060 | 864 | 610 | 0.102 | 1.426 | 0.185 | 0.013 | 0.001 | 0.053 | 0.03 | 0.029 | 0.025 | 0.044 | 0.016 | 0.001 | 0.001 | 0.027 | 0 | 0.0006 | 0 | 0.0001 | 0 | 474 | 570 | 28
26790 | WL510 | 1264 | 1060 | 862 | 608 | 0.102 | 1.426 | 0.185 | 0.013 | 0.001 | 0.053 | 0.03 | 0.029 | 0.025 | 0.044 | 0.016 | 0.001 | 0.001 | 0.027 | 0 | 0.0006 | 0 | 0.0001 | 0 | 479 | 571 | 28
26730 | WL510 | 1252 | 1060 | 863 | 606 | 0.102 | 1.426 | 0.185 | 0.013 | 0.001 | 0.053 | 0.03 | 0.029 | 0.025 | 0.044 | 0.016 | 0.001 | 0.001 | 0.027 | 0 | 0.0006 | 0 | 0.0001 | 0 | 488 | 581 | 26
17920 | WL510 | 1255 | 1060 | 863 | 609 | 0.101 | 1.424 | 0.188 | 0.012 | 0.003 | 0.045 | 0.029 | 0.028 | 0.021 | 0.027 | 0.016 | 0.008 | 0.004 | 0.024 | 0 | 0.0007 | 0 | 0.0002 | 0 | 467 | 564 | 26
19540 | W610L | 1259 | 1060 | 863 | 564 | 0.0921 | 1.374 | 0.128 | 0.019 | 0.0032 | 0.06 | 0.0428 | 0.0424 | 0.011 | 0.037 | 0.0238 | 0.005 | 0.001 | 0.033 | 0.0036 | 0.0001 | 0 | 0.0003 | 0 | 575 | 647 | 20
19680 | W610L | 1247 | 1060 | 866 | 566 | 0.0907 | 1.378 | 0.126 | 0.019 | 0.0035 | 0.052 | 0.0436 | 0.0427 | 0.011 | 0.036 | 0.0237 | 0.005 | 0.001 | 0.034 | 0.0028 | 0.0001 | 0 | 0.0003 | 0 | 568 | 650 | 19
19720 | W610L | 1258 | 1060 | 863 | 571 | 0.0932 | 1.366 | 0.139 | 0.024 | 0.0047 | 0.05 | 0.037 | 0.0351 | 0.011 | 0.043 | 0.0226 | 0.005 | 0.001 | 0.033 | 0.0033 | 0.0001 | 0 | 0.0003 | 0 | 553 | 641 | 23
19760 | W610L | 1252 | 1060 | 864 | 571 | 0.0907 | 1.378 | 0.126 | 0.019 | 0.0035 | 0.052 | 0.0436 | 0.0427 | 0.011 | 0.036 | 0.0237 | 0.005 | 0.001 | 0.034 | 0.0028 | 0.0001 | 0 | 0.0003 | 0 | 552 | 638 | 26
20910 | WL590 | 1260 | 1080 | 865 | 593 | 0.0886 | 1.376 | 0.14 | 0.02 | 0.0055 | 0.055 | 0.0381 | 0.0373 | 0.012 | 0.043 | 0.0242 | 0.005 | 0.001 | 0.033 | 0.002 | 0.0001 | 0 | 0.0003 | 0 | 582 | 660 | 22
28050 | Q235B | 1253 | 1040 | 884 | 636 | 0.151 | 0.449 | 0.167 | 0.013 | 0.013 | 0.055 | 0.016 | 0.015 | 0.025 | 0.029 | 0.002 | 0.006 | 0.002 | 0.001 | 0.0049 | 0.0001 | 0 | 0.0001 | 0 | 312 | 446 | 31
28110 | Q235B | 1247 | 1040 | 883 | 634 | 0.151 | 0.449 | 0.167 | 0.013 | 0.013 | 0.055 | 0.016 | 0.015 | 0.025 | 0.029 | 0.002 | 0.006 | 0.002 | 0.001 | 0.0049 | 0.0001 | 0 | 0.0001 | 0 | 293 | 441 | 29
28070 | Q235B | 1253 | 1040 | 0 | 0 | 0.151 | 0.449 | 0.167 | 0.013 | 0.013 | 0.055 | 0.016 | 0.015 | 0.025 | 0.029 | 0.002 | 0.006 | 0.002 | 0.001 | 0.0049 | 0.0001 | 0 | 0.0001 | 0 | 317 | 453 | 32
28120 | Q235B | 1259 | 1040 | 871 | 633 | 0.151 | 0.449 | 0.167 | 0.013 | 0.013 | 0.055 | 0.016 | 0.015 | 0.025 | 0.029 | 0.002 | 0.006 | 0.002 | 0.001 | 0.0049 | 0.0001 | 0 | 0.0001 | 0 | 324 | 454 | 29
28070 | Q235B | 1247 | 1040 | 870 | 635 | 0.151 | 0.449 | 0.167 | 0.013 | 0.013 | 0.055 | 0.016 | 0.015 | 0.025 | 0.029 | 0.002 | 0.006 | 0.002 | 0.001 | 0.0049 | 0.0001 | 0 | 0.0001 | 0 | 296 | 447 | 31
28090 | Q235B | 1250 | 1040 | 841 | 658 | 0.158 | 0.514 | 0.19 | 0.016 | 0.014 | 0.046 | 0.004 | 0.003 | 0.017 | 0.029 | 0.002 | 0.003 | 0.001 | 0.001 | 0.0037 | 0.0001 | 0 | 0.0001 | 0 | 320 | 451 | 30
28030 | Q235B | 1256 | 1040 | 857 | 656 | 0.158 | 0.514 | 0.19 | 0.016 | 0.014 | 0.046 | 0.004 | 0.003 | 0.017 | 0.029 | 0.002 | 0.003 | 0.001 | 0.001 | 0.0037 | 0.0001 | 0 | 0.0001 | 0 | 301 | 433 | 35
24230 | Q345B | 1242 | 1040 | 836 | 594 | 0.153 | 1.432 | 0.273 | 0.019 | 0.012 | 0.037 | 0.002 | 0.002 | 0.018 | 0.025 | 0.002 | 0.005 | 0.004 | 0.001 | 0.0038 | 0.0001 | 0 | 0.0002 | 0 | 366 | 519 | 27
28120 | HG70C | 1268 | 1080 | 890 | 606 | 0.073 | 1.807 | 0.093 | 0.01 | 0.004 | 0.055 | 0.045 | 0.044 | 0.022 | 0.028 | 0.138 | 0.008 | 0.004 | 0.055 | 0.0035 | 0.001 | 0 | 0.0003 | 0 | 640 | 723 | 30
33090 | HG70D | 1271 | 1100 | 885 | 586 | 0.069 | 1.784 | 0.117 | 0.012 | 0.001 | 0.043 | 0.062 | 0.062 | 0.015 | 0.021 | 0.127 | 0.005 | 0.004 | 0.051 | 0.0035 | 0.0006 | 0 | 0.0003 | 0 | 735 | 808 | 20
28740 | HG60C | 1266 | 1090 | 863 | 644 | 0.077 | 1.169 | 0.131 | 0.014 | 0.004 | 0.049 | 0.047 | 0.045 | 0.016 | 0.036 | 0.114 | 0.001 | 0.001 | 0.024 | 0 | 0.0012 | 0 | 0.0001 | 0 | 529 | 620 | 19
28890 | HG60C | 1260 | 1090 | 865 | 647 | 0.077 | 1.169 | 0.131 | 0.014 | 0.004 | 0.049 | 0.047 | 0.045 | 0.016 | 0.036 | 0.114 | 0.001 | 0.001 | 0.024 | 0 | 0.0012 | 0 | 0.0001 | 0 | 538 | 622 | 20
28910 | HG60C | 1272 | 1090 | 863 | 647 | 0.077 | 1.169 | 0.131 | 0.014 | 0.004 | 0.049 | 0.047 | 0.045 | 0.016 | 0.036 | 0.114 | 0.001 | 0.001 | 0.024 | 0 | 0.0012 | 0 | 0.0001 | 0 | 551 | 629 | 19
28810 | HG60C | 1266 | 1090 | 864 | 647 | 0.077 | 1.169 | 0.131 | 0.014 | 0.004 | 0.049 | 0.047 | 0.045 | 0.016 | 0.036 | 0.114 | 0.001 | 0.001 | 0.024 | 0 | 0.0012 | 0 | 0.0001 | 0 | 577 | 651 | 19
28840 | HG60C | 1260 | 1090 | 865 | 646 | 0.077 | 1.169 | 0.131 | 0.014 | 0.004 | 0.049 | 0.047 | 0.045 | 0.016 | 0.036 | 0.114 | 0.001 | 0.001 | 0.024 | 0 | 0.0012 | 0 | 0.0001 | 0 | 552 | 632 | 19
28920 | HG60C | 1272 | 1090 | 863 | 645 | 0.078 | 1.188 | 0.088 | 0.016 | 0.006 | 0.044 | 0.045 | 0.042 | 0.021 | 0.034 | 0.111 | 0.006 | 0.005 | 0.022 | 0 | 0.0014 | 0 | 0.0001 | 0 | 543 | 629 | 19
28910 | HG60C | 1266 | 1090 | 863 | 645 | 0.078 | 1.188 | 0.088 | 0.016 | 0.006 | 0.044 | 0.045 | 0.042 | 0.021 | 0.034 | 0.111 | 0.006 | 0.005 | 0.022 | 0 | 0.0014 | 0 | 0.0001 | 0 | 549 | 632 | 19
28940 | HG60C | 1260 | 1090 | 863 | 645 | 0.078 | 1.188 | 0.088 | 0.016 | 0.006 | 0.044 | 0.045 | 0.042 | 0.021 | 0.034 | 0.111 | 0.006 | 0.005 | 0.022 | 0 | 0.0014 | 0 | 0.0001 | 0 | 552 | 636 | 20
28910 | HG60C | 1272 | 1090 | 862 | 646 | 0.074 | 1.183 | 0.163 | 0.014 | 0.007 | 0.048 | 0.048 | 0.048 | 0.021 | 0.03 | 0.109 | 0.006 | 0.005 | 0.024 | 0 | 0.001 | 0 | 0.0001 | 0 | 539 | 638 | 19
28940 | HG60C | 1266 | 1090 | 860 | 646 | 0.074 | 1.183 | 0.163 | 0.014 | 0.007 | 0.048 | 0.048 | 0.048 | 0.021 | 0.03 | 0.109 | 0.006 | 0.005 | 0.024 | 0 | 0.001 | 0 | 0.0001 | 0 | 552 | 630 | 21
28680 | HG60C | 1261 | 1090 | 863 | 646 | 0.078 | 1.188 | 0.088 | 0.016 | 0.006 | 0.044 | 0.045 | 0.042 | 0.021 | 0.034 | 0.111 | 0.006 | 0.005 | 0.022 | 0 | 0.0014 | 0 | 0.0001 | 0 | 571 | 655 | 20
28630 | HG60C | 1273 | 1090 | 862 | 644 | 0.078 | 1.188 | 0.088 | 0.016 | 0.006 | 0.044 | 0.045 | 0.042 | 0.021 | 0.034 | 0.111 | 0.006 | 0.005 | 0.022 | 0 | 0.0014 | 0 | 0.0001 | 0 | 587 | 669 | 19
28660 | HG60C | 1261 | 1090 | 864 | 644 | 0.078 | 1.188 | 0.088 | 0.016 | 0.006 | 0.044 | 0.045 | 0.042 | 0.021 | 0.034 | 0.111 | 0.006 | 0.005 | 0.022 | 0 | 0.0014 | 0 | 0.0001 | 0 | 579 | 663 | 18
28520 | HG60C | 1261 | 1090 | 863 | 646 | 0.075 | 1.174 | 0.158 | 0.013 | 0.003 | 0.036 | 0.046 | 0.045 | 0.005 | 0.042 | 0.117 | 0.001 | 0.001 | 0.023 | 0 | 0.0014 | 0 | 0.0001 | 0 | 555 | 636 | 19
28620 | HG60C | 1273 | 1090 | 860 | 646 | 0.075 | 1.174 | 0.158 | 0.013 | 0.003 | 0.036 | 0.046 | 0.045 | 0.005 | 0.042 | 0.117 | 0.001 | 0.001 | 0.023 | 0 | 0.0014 | 0 | 0.0001 | 0 | 571 | 652 | 23
28650 | HG60C | 1267 | 1090 | 863 | 646 | 0.075 | 1.174 | 0.158 | 0.013 | 0.003 | 0.036 | 0.046 | 0.045 | 0.005 | 0.042 | 0.117 | 0.001 | 0.001 | 0.023 | 0 | 0.0014 | 0 | 0.0001 | 0 | 586 | 670 | 19
28690 | HG60C | 1273 | 1090 | 862 | 646 | 0.075 | 1.174 | 0.158 | 0.013 | 0.003 | 0.036 | 0.046 | 0.045 | 0.005 | 0.042 | 0.117 | 0.001 | 0.001 | 0.023 | 0 | 0.0014 | 0 | 0.0001 | 0 | 549 | 638 | 20
28920 | HG60C | 1265 | 1090 | 864 | 651 | 0.074 | 1.183 | 0.163 | 0.014 | 0.007 | 0.048 | 0.048 | 0.048 | 0.021 | 0.03 | 0.109 | 0.006 | 0.005 | 0.024 | 0 | 0.001 | 0 | 0.0001 | 0 | 538 | 606 | 21
28930 | Q345B | 1268 | 1060 | 849 | 587 | 0.154 | 1.408 | 0.263 | 0.018 | 0.011 | 0.046 | 0.008 | 0.007 | 0.018 | 0.022 | 0.002 | 0.005 | 0.005 | 0.003 | 0.0047 | 0.0004 | 0 | 0.0002 | 0 | 396 | 539 | 31
28010 | Q345B | 1256 | 1060 | 852 | 589 | 0.153 | 1.48 | 0.266 | 0.02 | 0.011 | 0.026 | 0.013 | 0.011 | 0.021 | 0.024 | 0.003 | 0.004 | 0.003 | 0.001 | 0.0028 | 0.0002 | 0 | 0.0002 | 0 | 361 | 520 | 29
28850 | HG60C | 1271 | 1090 | 865 | 646 | 0.074 | 1.183 | 0.163 | 0.014 | 0.007 | 0.048 | 0.048 | 0.048 | 0.021 | 0.03 | 0.109 | 0.006 | 0.005 | 0.024 | 0 | 0.001 | 0 | 0.0001 | 0 | 556 | 635 | 18
28300 | HG60C | 1265 | 1090 | 865 | 658 | 0.071 | 1.164 | 0.095 | 0.014 | 0.003 | 0.044 | 0.04 | 0.04 | 0.015 | 0.029 | 0.109 | 0.006 | 0.004 | 0.023 | 0 | 0.0001 | 0 | 0.0001 | 0 | 559 | 634 | 18
29110 | HG60C | 1273 | 1090 | 861 | 644 | 0.077 | 1.156 | 0.12 | 0.012 | 0.002 | 0.033 | 0.041 | 0.041 | 0.012 | 0.028 | 0.128 | 0.001 | 0.001 | 0.027 | 0 | 0.0011 | 0 | 0.0001 | 0 | 575 | 658 | 19
28660 | HG60C | 1267 | 1090 | 864 | 647 | 0.075 | 1.174 | 0.158 | 0.013 | 0.003 | 0.036 | 0.046 | 0.045 | 0.005 | 0.042 | 0.117 | 0.001 | 0.001 | 0.023 | 0 | 0.0014 | 0 | 0.0001 | 0 | 573 | 657 | 25
28600 | HG60C | 1273 | 1090 | 864 | 641 | 0.067 | 1.191 | 0.104 | 0.012 | 0.006 | 0.038 | 0.039 | 0.037 | 0.02 | 0.033 | 0.113 | 0.006 | 0.005 | 0.02 | 0 | 0.0015 | 0 | 0.0001 | 0 | 559 | 647 | 20
28630 | HG60C | 1261 | 1090 | 865 | 647 | 0.067 | 1.191 | 0.104 | 0.012 | 0.006 | 0.038 | 0.039 | 0.037 | 0.02 | 0.033 | 0.113 | 0.006 | 0.005 | 0.02 | 0 | 0.0015 | 0 | 0.0001 | 0 | 570 | 654 | 19
28690 | HG60C | 1261 | 1090 | 865 | 645 | 0.067 | 1.191 | 0.104 | 0.012 | 0.006 | 0.038 | 0.039 | 0.037 | 0.02 | 0.033 | 0.113 | 0.006 | 0.005 | 0.02 | 0 | 0.0015 | 0 | 0.0001 | 0 | 542 | 630 | 18
28660 | HG60C | 1273 | 1090 | 863 | 645 | 0.067 | 1.191 | 0.104 | 0.012 | 0.006 | 0.038 | 0.039 | 0.037 | 0.02 | 0.033 | 0.113 | 0.006 | 0.005 | 0.02 | 0 | 0.0015 | 0 | 0.0001 | 0 | 550 | 627 | 19
28940 | HG60C | 1267 | 1090 | 861 | 645 | 0.068 | 1.174 | 0.084 | 0.012 | 0.005 | 0.042 | 0.037 | 0.036 | 0.02 | 0.036 | 0.113 | 0.005 | 0.005 | 0.025 | 0 | 0.0012 | 0 | 0.0003 | 0 | 574 | 659 | 17
28720 | HG60C | 1261 | 1090 | 863 | 629 | 0.068 | 1.174 | 0.084 | 0.012 | 0.005 | 0.042 | 0.037 | 0.036 | 0.02 | 0.036 | 0.113 | 0.005 | 0.005 | 0.025 | 0 | 0.0012 | 0 | 0.0003 | 0 | 592 | 673 | 18
28660 | HG60C | 1273 | 1090 | 861 | 645 | 0.068 | 1.174 | 0.084 | 0.012 | 0.005 | 0.042 | 0.037 | 0.036 | 0.02 | 0.036 | 0.113 | 0.005 | 0.005 | 0.025 | 0 | 0.0012 | 0 | 0.0003 | 0 | 579 | 667 | 18
28700 | HG60C | 1267 | 1090 | 858 | 644 | 0.068 | 1.174 | 0.084 | 0.012 | 0.005 | 0.042 | 0.037 | 0.036 | 0.02 | 0.036 | 0.113 | 0.005 | 0.005 | 0.025 | 0 | 0.0012 | 0 | 0.0003 | 0 | 584 | 647 | 18
28690 | HG60C | 1261 | 1090 | 864 | 630 | 0.072 | 1.174 | 0.142 | 0.013 | 0.005 | 0.035 | 0.039 | 0.039 | 0.017 | 0.028 | 0.113 | 0.006 | 0.005 | 0.026 | 0 | 0.0012 | 0 | 0.0003 | 0 | 596 | 677 | 19
28650 | HG60C | 1273 | 1090 | 864 | 647 | 0.072 | 1.174 | 0.142 | 0.013 | 0.005 | 0.035 | 0.039 | 0.039 | 0.017 | 0.028 | 0.113 | 0.006 | 0.005 | 0.026 | 0 | 0.0012 | 0 | 0.0003 | 0 | 571 | 655 | 18
28660 | HG60C | 1267 | 1090 | 860 | 646 | 0.072 | 1.174 | 0.142 | 0.013 | 0.005 | 0.035 | 0.039 | 0.039 | 0.017 | 0.028 | 0.113 | 0.006 | 0.005 | 0.026 | 0 | 0.0012 | 0 | 0.0003 | 0 | 561 | 643 | 19
28690 | HG60C | 1261 | 1090 | 863 | 646 | 0.072 | 1.174 | 0.142 | 0.013 | 0.005 | 0.035 | 0.039 | 0.039 | 0.017 | 0.028 | 0.113 | 0.006 | 0.005 | 0.026 | 0 | 0.0012 | 0 | 0.0003 | 0 | 566 | 642 | 19
28690 | HG60C | 1273 | 1090 | 864 | 645 | 0.072 | 1.174 | 0.142 | 0.013 | 0.005 | 0.035 | 0.039 | 0.039 | 0.017 | 0.028 | 0.113 | 0.006 | 0.005 | 0.026 | 0 | 0.0012 | 0 | 0.0003 | 0 | 568 | 652 | 18
29090 | HG60C | 1265 | 1090 | 865 | 646 | 0.068 | 1.174 | 0.084 | 0.012 | 0.005 | 0.042 | 0.037 | 0.036 | 0.02 | 0.036 | 0.113 | 0.005 | 0.005 | 0.025 | 0 | 0.0012 | 0 | 0.0003 | 0 | 584 | 651 | 20
28960 | HG60C | 1271 | 1090 | 865 | 646 | 0.073 | 1.161 | 0.11 | 0.018 | 0.006 | 0.046 | 0.04 | 0.027 | 0.01 | 0.033 | 0.12 | 0.001 | 0.002 | 0.022 | 0 | 0.0011 | 0 | 0.0001 | 0 | 597 | 678 | 18
29090 | HG60C | 1277 | 1090 | 864 | 645 | 0.073 | 1.161 | 0.11 | 0.018 | 0.006 | 0.046 | 0.04 | 0.027 | 0.01 | 0.033 | 0.12 | 0.001 | 0.002 | 0.022 | 0 | 0.0011 | 0 | 0.0001 | 0 | 562 | 634 | 19
28960 | HG60C | 1277 | 1090 | 866 | 645 | 0.073 | 1.161 | 0.11 | 0.018 | 0.006 | 0.046 | 0.04 | 0.027 | 0.01 | 0.033 | 0.12 | 0.001 | 0.002 | 0.022 | 0 | 0.0011 | 0 | 0.0001 | 0 | 598 | 677 | 19
29010 | HG60C | 1271 | 1090 | 865 | 645 | 0.073 | 1.161 | 0.11 | 0.018 | 0.006 | 0.046 | 0.04 | 0.027 | 0.01 | 0.033 | 0.12 | 0.001 | 0.002 | 0.022 | 0 | 0.0011 | 0 | 0.0001 | 0 | 556 | 631 | 19
28000 | HG70D | 1283 | 1100 | 882 | 592 | 0.07 | 1.76 | 0.099 | 0.005 | 0.003 | 0.042 | 0.041 | 0.036 | 0.015 | 0.025 | 0.131 | 0.004 | 0.001 | 0.048 | 0.0041 | 0.0009 | 0 | 0.0001 | 0 | 630 | 692 | 19
27950 | HG70D | 1272 | 1100 | 904 | 589 | 0.068 | 1.803 | 0.122 | 0.017 | 0.002 | 0.033 | 0.039 | 0.038 | 0.013 | 0.023 | 0.119 | 0.001 | 0.001 | 0.049 | 0.0036 | 0.0022 | 0 | 0.0001 | 0 | 678 | 769 | 19
25410 | Q450NQR1 | 1271 | 1080 | 855 | 568 | 0.063 | 1.122 | 0.192 | 0.019 | 0.002 | 0.233 | 0.017 | 0.016 | 0.175 | 0.38 | 0.002 | 0.006 | 0.003 | 0.022 | 0 | 0.0006 | 0 | 0.0001 | 0 | 499 | 581 | 24
26360 | Q450NQR1 | 1262 | 1080 | 862 | 565 | 0.064 | 1.13 | 0.21 | 0.013 | 0.002 | 0.228 | 0.02 | 0.019 | 0.171 | 0.349 | 0.002 | 0.008 | 0.002 | 0.026 | 0.0035 | 0.0011 | 0 | 0.0005 | 0 | 501 | 586 | 25
25740 | Q450NQR1 | 1267 | 1080 | 863 | 564 | 0.065 | 1.029 | 0.214 | 0.018 | 0.002 | 0.282 | 0.018 | 0.016 | 0.179 | 0.7 | 0.003 | 0.001 | 0.002 | 0.029 | 0 | 0.0008 | 0 | 0.0001 | 0 | 513 | 592 | 24
27580 | Q235B | 1248 | 1040 | 884 | 634 | 0.151 | 0.495 | 0.205 | 0.009 | 0.01 | 0.028 | 0.002 | 0.001 | 0.012 | 0.012 | 0.002 | 0.003 | 0.001 | 0.001 | 0.0039 | 0.0001 | 0 | 0.0001 | 0 | 293 | 435 | 26
27610 | Q235B | 1263 | 1060 | 875 | 634 | 0.142 | 0.47 | 0.192 | 0.017 | 0.011 | 0.034 | 0.001 | 0.001 | 0.019 | 0.021 | 0.001 | 0.005 | 0.002 | 0.001 | 0.0024 | 0.0001 | 0 | 0.0001 | 0 | 301 | 445 | 29
27550 | Q235B | 1269 | 1060 | 883 | 635 | 0.148 | 0.479 | 0.184 | 0.013 | 0.014 | 0.035 | 0.002 | 0.002 | 0.014 | 0.021 | 0.002 | 0.004 | 0.001 | 0.001 | 0.003 | 0.0002 | 0 | 0.0001 | 0 | 284 | 439 | 30
28290 | Q235B | 1259 | 1060 | 882 | 635 | 0.142 | 0.514 | 0.185 | 0.018 | 0.01 | 0.042 | 0.004 | 0.002 | 0.014 | 0.027 | 0.002 | 0.003 | 0.001 | 0.001 | 0.0032 | 0.0001 | 0 | 0.0001 | 0 | 300 | 447 | 34
28010 | Q235B | 1266 | 1060 | 879 | 635 | 0.142 | 0.514 | 0.185 | 0.018 | 0.01 | 0.042 | 0.004 | 0.002 | 0.014 | 0.027 | 0.002 | 0.003 | 0.001 | 0.001 | 0.0032 | 0.0001 | 0 | 0.0001 | 0 | 314 | 444 | 36
25460 | Q235B | 1272 | 1060 | 899 | 605 | 0.127 | 0.694 | 0.013 | 0.012 | 0.005 | 0.023 | 0.038 | 0.037 | 0.01 | 0.011 | 0.001 | 0.004 | 0.001 | 0.001 | 0.003 | 0.0001 | 0 | 0.0014 | 0 | 272 | 428 | 30
25670 | Q235B | 1260 | 1060 | 897 | 603 | 0.133 | 0.702 | 0.016 | 0.013 | 0.006 | 0.025 | 0.044 | 0.042 | 0.012 | 0.014 | 0.001 | 0.005 | 0.001 | 0.002 | 0.0042 | 0.0001 | 0 | 0.0015 | 0 | 268 | 424 | 33
25380 | Q235B | 1266 | 1060 | 897 | 603 | 0.133 | 0.702 | 0.016 | 0.013 | 0.006 | 0.025 | 0.044 | 0.042 | 0.012 | 0.014 | 0.001 | 0.005 | 0.001 | 0.002 | 0.0042 | 0.0001 | 0 | 0.0015 | 0 | 287 | 444 | 31
25680 | Q235B | 1272 | 1060 | 899 | 603 | 0.127 | 0.694 | 0.013 | 0.012 | 0.005 | 0.023 | 0.038 | 0.037 | 0.01 | 0.011 | 0.001 | 0.004 | 0.001 | 0.001 | 0.003 | 0.0001 | 0 | 0.0014 | 0 | 273 | 419 | 32
23270 | Q235B | 1270 | 1080 | 897 | 579 | 0.072 | 0.593 | 0.008 | 0.015 | 0.01 | 0.021 | 0.034 | 0.031 | 0.011 | 0.014 | 0.001 | 0.004 | 0.002 | 0.002 | 0 | 0.0001 | 0 | 0.0003 | 0 | 279 | 396 | 40
29040 | Q235B | 1276 | 1080 | 897 | 581 | 0.079 | 0.579 | 0.01 | 0.015 | 0.01 | 0.02 | 0.027 | 0.025 | 0.013 | 0.014 | 0.001 | 0.004 | 0.002 | 0.001 | 0 | 0.0001 | 0 | 0.0003 | 0 | 292 | 407 | 44
29060 | Q235B | 1282 | 1080 | 897 | 582 | 0.079 | 0.579 | 0.01 | 0.015 | 0.01 | 0.02 | 0.027 | 0.025 | 0.013 | 0.014 | 0.001 | 0.004 | 0.002 | 0.001 | 0 | 0.0001 | 0 | 0.0003 | 0 | 276 | 404 | 39
29180 | Q235B | 1270 | 1080 | 902 | 582 | 0.079 | 0.579 | 0.01 | 0.015 | 0.01 | 0.02 | 0.027 | 0.025 | 0.013 | 0.014 | 0.001 | 0.004 | 0.002 | 0.001 | 0 | 0.0001 | 0 | 0.0003 | 0 | 279 | 402 | 37
29230 | Q235B | 1276 | 1080 | 898 | 581 | 0.079 | 0.579 | 0.01 | 0.015 | 0.01 | 0.02 | 0.027 | 0.025 | 0.013 | 0.014 | 0.001 | 0.004 | 0.002 | 0.001 | 0 | 0.0001 | 0 | 0.0003 | 0 | 281 | 402 | 49
29300 | Q235B | 1282 | 1080 | 897 | 581 | 0.079 | 0.579 | 0.01 | 0.015 | 0.01 | 0.02 | 0.027 | 0.025 | 0.013 | 0.014 | 0.001 | 0.004 | 0.002 | 0.001 | 0 | 0.0001 | 0 | 0.0003 | 0 | 265 | 401 | 33
29100 | Q235B | 1270 | 1080 | 898 | 581 | 0.079 | 0.579 | 0.01 | 0.015 | 0.01 | 0.02 | 0.027 | 0.025 | 0.013 | 0.014 | 0.001 | 0.004 | 0.002 | 0.001 | 0 | 0.0001 | 0 | 0.0003 | 0 | 272 | 405 | 31
29300 | Q235B | 1276 | 1080 | 897 | 581 | 0.079 | 0.579 | 0.01 | 0.015 | 0.01 | 0.02 | 0.027 | 0.025 | 0.013 | 0.014 | 0.001 | 0.004 | 0.002 | 0.001 | 0 | 0.0001 | 0 | 0.0003 | 0 | 269 | 402 | 33
28970 | SS400 | 1275 | 1060 | 865 | 634 | 0.187 | 0.487 | 0.159 | 0.025 | 0.011 | 0.024 | 0.007 | 0.006 | 0.011 | 0.023 | 0.002 | 0.004 | 0.003 | 0.001 | 0 | 0.0001 | 0 | 0.002 | 0 | 281 | 457 | 33
29520 | SS400 | 1263 | 1060 | 883 | 634 | 0.187 | 0.487 | 0.159 | 0.025 | 0.011 | 0.024 | 0.007 | 0.006 | 0.011 | 0.023 | 0.002 | 0.004 | 0.003 | 0.001 | 0 | 0.0001 | 0 | 0.002 | 0 | 269 | 453 | 34
26650 | SS400 | 1269 | 1060 | 883 | 614 | 0.167 | 0.513 | 0.179 | 0.018 | 0.014 | 0.03 | 0.01 | 0.008 | 0.012 | 0.013 | 0.002 | 0.001 | 0.001 | 0.001 | 0 | 0.0001 | 0 | 0.0013 | 0 | 258 | 442 | 37
26590 | SS400 | 1275 | 1060 | 882 | 634 | 0.167 | 0.513 | 0.179 | 0.018 | 0.014 | 0.03 | 0.01 | 0.008 | 0.012 | 0.013 | 0.002 | 0.001 | 0.001 | 0.001 | 0 | 0.0001 | 0 | 0.0013 | 0 | 262 | 436 | 33
23740 | HCP | 1271 | 1090 | 0 | 0 | 0.0059 | 0.24 | 0.003 | 0.015 | 0.009 | 0.023 | 0.001 | 0.001 | 0.008 | 0.017 | 0.001 | 0.004 | 0.002 | 0.002 | 0.0052 | 0.0001 | 0 | 0.0001 | 0 | 233 | 329 | 42
27610 | Q235B | 1260 | 1040 | 872 | 632 | 0.151 | 0.495 | 0.205 | 0.009 | 0.01 | 0.028 | 0.002 | 0.001 | 0.012 | 0.012 | 0.002 | 0.003 | 0.001 | 0.001 | 0.0039 | 0.0001 | 0 | 0.0001 | 0 | 306 | 444 | 31
27630 | Q235B | 1248 | 1040 | 883 | 633 | 0.151 | 0.495 | 0.205 | 0.009 | 0.01 | 0.028 | 0.002 | 0.001 | 0.012 | 0.012 | 0.002 | 0.003 | 0.001 | 0.001 | 0.0039 | 0.0001 | 0 | 0.0001 | 0 | 276 | 430 | 32
28210 | Q235B | 1244 | 1040 | 861 | 654 | 0.142 | 0.514 | 0.185 | 0.018 | 0.01 | 0.042 | 0.004 | 0.002 | 0.014 | 0.027 | 0.002 | 0.003 | 0.001 | 0.001 | 0.0032 | 0.0001 | 0 | 0.0001 | 0 | 300 | 437 | 30
23630 | Q235B | 1255 | 1050 | 864 | 655 | 0.14 | 0.451 | 0.187 | 0.019 | 0.01 | 0.038 | 0.001 | 0.001 | 0.028 | 0.038 | 0.001 | 0.007 | 0.002 | 0.001 | 0.0032 | 0.0001 | 0 | 0.0001 | 0 | 263 | 417 | 32
27380 | Q235B | 1260 | 1050 | 856 | 658 | 0.153 | 0.488 | 0.198 | 0.022 | 0.012 | 0.046 | 0.001 | 0.001 | 0.02 | 0.03 | 0.001 | 0.006 | 0.002 | 0.001 | 0.0035 | 0.0001 | 0 | 0.0001 | 0 | 286 | 452 | 31
35510 | L450MB | 1255 | 1020 | 816 | 468 | 0.064 | 1.473 | 0.237 | 0.006 | 0.0012 | 0.034 | 0.037 | 0.037 | 0.02 | 0.232 | 0.016 | 0.007 | 0.002 | 0.042 | 0.003 | 0.0008 | 0 | 0.0001 | 0 | 520 | 620 | 23
31030 | L450MB | 1249 | 1020 | 811 | 490 | 0.075 | 1.505 | 0.26 | 0.01 | 0.0022 | 0.051 | 0.034 | 0.033 | 0.021 | 0.244 | 0.014 | 0.003 | 0.001 | 0.048 | 0.0023 | 0.0016 | 0 | 0.0001 | 0 | 492 | 612 | 22
35650 | L450MB | 1243 | 1020 | 815 | 484 | 0.068 | 1.506 | 0.233 | 0.01 | 0.0011 | 0.064 | 0.037 | 0.036 | 0.021 | 0.222 | 0.015 | 0.002 | 0.002 | 0.042 | 0.0039 | 0.0014 | 0 | 0.0001 | 0 | 489 | 597 | 20
36880 | L450MB | 1244 | 1010 | 804 | 473 | 0.053 | 1.492 | 0.222 | 0.008 | 0.0018 | 0.056 | 0.036 | 0.035 | 0.019 | 0.183 | 0.017 | 0.119 | 0.001 | 0.044 | 0.0033 | 0.0006 | 0 | 0.0001 | 0 | 525 | 606 | 22
37020 | L450MB | 1250 | 1010 | 806 | 479 | 0.053 | 1.492 | 0.222 | 0.008 | 0.0018 | 0.056 | 0.036 | 0.035 | 0.019 | 0.183 | 0.017 | 0.119 | 0.001 | 0.044 | 0.0033 | 0.0006 | 0 | 0.0001 | 0 | 490 | 590 | 22
37030 | L450MB | 1250 | 1010 | 806 | 467 | 0.053 | 1.492 | 0.222 | 0.008 | 0.0018 | 0.056 | 0.036 | 0.035 | 0.019 | 0.183 | 0.017 | 0.119 | 0.001 | 0.044 | 0.0033 | 0.0006 | 0 | 0.0001 | 0 | 524 | 605 | 21
37020 | L450MB | 1250 | 1010 | 803 | 468 | 0.053 | 1.492 | 0.222 | 0.008 | 0.0018 | 0.056 | 0.036 | 0.035 | 0.019 | 0.183 | 0.017 | 0.119 | 0.001 | 0.044 | 0.0033 | 0.0006 | 0 | 0.0001 | 0 | 529 | 609 | 20
37210 | L450MB | 1247 | 1010 | 805 | 484 | 0.06 | 1.494 | 0.227 | 0.011 | 0.0019 | 0.049 | 0.028 | 0.027 | 0.012 | 0.175 | 0.016 | 0.123 | 0.001 | 0.042 | 0.0042 | 0.0012 | 0 | 0.0001 | 0 | 494 | 613 | 22
37220 | L450MB | 1241 | 1010 | 813 | 484 | 0.06 | 1.494 | 0.227 | 0.011 | 0.0019 | 0.049 | 0.028 | 0.027 | 0.012 | 0.175 | 0.016 | 0.123 | 0.001 | 0.042 | 0.0042 | 0.0012 | 0 | 0.0001 | 0 | 516 | 602 | 22
37130 | L450MB | 1247 | 1010 | 809 | 486 | 0.06 | 1.494 | 0.227 | 0.011 | 0.0019 | 0.049 | 0.028 | 0.027 | 0.012 | 0.175 | 0.016 | 0.123 | 0.001 | 0.042 | 0.0042 | 0.0012 | 0 | 0.0001 | 0 | 521 | 620 | 21
36990 | L450MB | 1235 | 1010 | 819 | 477 | 0.055 | 1.486 | 0.237 | 0.01 | 0.001 | 0.054 | 0.028 | 0.025 | 0.013 | 0.184 | 0.017 | 0.127 | 0.001 | 0.045 | 0.0038 | 0.0011 | 0 | 0.0001 | 0 | 526 | 615 | 21
36900 | L450MB | 1247 | 1010 | 820 | 480 | 0.055 | 1.486 | 0.237 | 0.01 | 0.001 | 0.054 | 0.028 | 0.025 | 0.013 | 0.184 | 0.017 | 0.127 | 0.001 | 0.045 | 0.0038 | 0.0011 | 0 | 0.0001 | 0 | 538 | 611 | 22
36970 | L450MB | 1241 | 1010 | 821 | 468 | 0.055 | 1.486 | 0.237 | 0.01 | 0.001 | 0.054 | 0.028 | 0.025 | 0.013 | 0.184 | 0.017 | 0.127 | 0.001 | 0.045 | 0.0038 | 0.0011 | 0 | 0.0001 | 0 | 560 | 621 | 22
36930 | L450MB | 1235 | 1010 | 824 | 465 | 0.055 | 1.486 | 0.237 | 0.01 | 0.001 | 0.054 | 0.028 | 0.025 | 0.013 | 0.184 | 0.017 | 0.127 | 0.001 | 0.045 | 0.0038 | 0.0011 | 0 | 0.0001 | 0 | 537 | 611 | 21
36920 | L450MB | 1247 | 1010 | 817 | 481 | 0.05 | 1.519 | 0.224 | 0.012 | 0.002 | 0.05 | 0.026 | 0.025 | 0.021 | 0.17 | 0.015 | 0.125 | 0.002 | 0.044 | 0.0049 | 0.0007 | 0 | 0.0003 | 0 | 537 | 605 | 22
36910 | L450MB | 1241 | 1010 | 821 | 476 | 0.05 | 1.519 | 0.224 | 0.012 | 0.002 | 0.05 | 0.026 | 0.025 | 0.021 | 0.17 | 0.015 | 0.125 | 0.002 | 0.044 | 0.0049 | 0.0007 | 0 | 0.0003 | 0 | 530 | 607 | 21
36940 | L450MB | 1235 | 1010 | 827 | 472 | 0.05 | 1.519 | 0.224 | 0.012 | 0.002 | 0.05 | 0.026 | 0.025 | 0.021 | 0.17 | 0.015 | 0.125 | 0.002 | 0.044 | 0.0049 | 0.0007 | 0 | 0.0003 | 0 | 528 | 607 | 21
36920 | L450MB | 1247 | 1010 | 815 | 484 | 0.05 | 1.474 | 0.241 | 0.011 | 0.0008 | 0.055 | 0.037 | 0.034 | 0.012 | 0.175 | 0.017 | 0.123 | 0.001 | 0.043 | 0.0042 | 0.0013 | 0 | 0.0001 | 0 | 511 | 593 | 22
36910 | L450MB | 1241 | 1010 | 822 | 472 | 0.05 | 1.474 | 0.241 | 0.011 | 0.0008 | 0.055 | 0.037 | 0.034 | 0.012 | 0.175 | 0.017 | 0.123 | 0.001 | 0.043 | 0.0042 | 0.0013 | 0 | 0.0001 | 0 | 502 | 601 | 21
36890 | L450MB | 1235 | 1010 | 825 | 466 | 0.05 | 1.474 | 0.241 | 0.011 | 0.0008 | 0.055 | 0.037 | 0.034 | 0.012 | 0.175 | 0.017 | 0.123 | 0.001 | 0.043 | 0.0042 | 0.0013 | 0 | 0.0001 | 0 | 522 | 607 | 21
36850 | L450MB | 1247 | 1010 | 821 | 482 | 0.05 | 1.474 | 0.241 | 0.011 | 0.0008 | 0.055 | 0.037 | 0.034 | 0.012 | 0.175 | 0.017 | 0.123 | 0.001 | 0.043 | 0.0042 | 0.0013 | 0 | 0.0001 | 0 | 530 | 617 | 20
37120 | L450MB | 1235 | 1010 | 809 | 474 | 0.048 | 1.529 | 0.244 | 0.013 | 0.002 | 0.056 | 0.028 | 0.026 | 0.024 | 0.179 | 0.016 | 0.123 | 0.003 | 0.046 | 0.0031 | 0.001 | 0 | 0.0003 | 0 | 488 | 572 | 22
37040 | L450MB | 1247 | 1010 | 807 | 489 | 0.048 | 1.529 | 0.244 | 0.013 | 0.002 | 0.056 | 0.028 | 0.026 | 0.024 | 0.179 | 0.016 | 0.123 | 0.003 | 0.046 | 0.0031 | 0.001 | 0 | 0.0003 | 0 | 557 | 632 | 19
37110 | L450MB | 1241 | 1010 | 814 | 477 | 0.048 | 1.529 | 0.244 | 0.013 | 0.002 | 0.056 | 0.028 | 0.026 | 0.024 | 0.179 | 0.016 | 0.123 | 0.003 | 0.046 | 0.0031 | 0.001 | 0 | 0.0003 | 0 | 523 | 604 | 24
36920 | L450MB | 1235 | 1010 | 813 | 479 | 0.048 | 1.529 | 0.244 | 0.013 | 0.002 | 0.056 | 0.028 | 0.026 | 0.024 | 0.179 | 0.016 | 0.123 | 0.003 | 0.046 | 0.0031 | 0.001 | 0 | 0.0003 | 0 | 516 | 597 | 22
36920 | L450MB | 1250 | 1010 | 791 | 455 | 0.051 | 1.497 | 0.247 | 0.009 | 0.0017 | 0.05 | 0.031 | 0.03 | 0.018 | 0.176 | 0.016 | 0.126 | 0.001 | 0.044 | 0.004 | 0.0017 | 0 | 0.0001 | 0 | 528 | 616 | 22
35970 | L450MB | 1247 | 1020 | 807 | 510 | 0.075 | 1.488 | 0.247 | 0.01 | 0.0011 | 0.042 | 0.03 | 0.03 | 0.016 | 0.222 | 0.018 | 0.001 | 0.001 | 0.045 | 0.0048 | 0.001 | 0 | 0.0001 | 0 | 485 | 576 | 25
29190 | SS400 | 1274 | 1060 | 844 | 629 | 0.153 | 0.509 | 0.194 | 0.017 | 0.01 | 0.039 | 0.035 | 0.031 | 0.013 | 0.021 | 0.002 | 0.002 | 0.001 | 0.001 | 0 | 0.0001 | 0 | 0.0001 | 0 | 278 | 430 | 33
29240 | SS400 | 1262 | 1060 | 863 | 624 | 0.153 | 0.509 | 0.194 | 0.017 | 0.01 | 0.039 | 0.035 | 0.031 | 0.013 | 0.021 | 0.002 | 0.002 | 0.001 | 0.001 | 0 | 0.0001 | 0 | 0.0001 | 0 | 280 | 437 | 33
35600 | L450MB | 1253 | 1020 | 811 | 494 | 0.065 | 1.483 | 0.234 | 0.009 | 0.0012 | 0.055 | 0.034 | 0.034 | 0.017 | 0.224 | 0.016 | 0.002 | 0.001 | 0.043 | 0.0034 | 0.0016 | 0 | 0.0001 | 0 | 473 | 561 | 25
36900 | L450MB | 1238 | 1010 | 803 | 485 | 0.051 | 1.497 | 0.247 | 0.009 | 0.0017 | 0.05 | 0.031 | 0.03 | 0.018 | 0.176 | 0.016 | 0.126 | 0.001 | 0.044 | 0.004 | 0.0017 | 0 | 0.0001 | 0 | 531 | 620 | 21
37000 | L450MB | 1241 | 1010 | 810 | 493 | 0.051 | 1.467 | 0.245 | 0.007 | 0.0018 | 0.04 | 0.032 | 0.03 | 0.016 | 0.191 | 0.014 | 0.124 | 0.002 | 0.041 | 0.0039 | 0.0022 | 0 | 0.0001 | 0 | 531 | 597 | 24
36980 | L450MB | 1247 | 1010 | 807 | 496 | 0.051 | 1.467 | 0.245 | 0.007 | 0.0018 | 0.04 | 0.032 | 0.03 | 0.016 | 0.191 | 0.014 | 0.124 | 0.002 | 0.041 | 0.0039 | 0.0022 | 0 | 0.0001 | 0 | 544 | 608 | 24
36880 | L450MB | 1247 | 1010 | 808 | 505 | 0.051 | 1.467 | 0.245 | 0.007 | 0.0018 | 0.04 | 0.032 | 0.03 | 0.016 | 0.191 | 0.014 | 0.124 | 0.002 | 0.041 | 0.0039 | 0.0022 | 0 | 0.0001 | 0 | 555 | 616 | 24
36880 | L450MB | 1241 | 1010 | 804 | 494 | 0.051 | 1.467 | 0.245 | 0.007 | 0.0018 | 0.04 | 0.032 | 0.03 | 0.016 | 0.191 | 0.014 | 0.124 | 0.002 | 0.041 | 0.0039 | 0.0022 | 0 | 0.0001 | 0 | 512 | 594 | 23
37020 | L450MB | 1235 | 1010 | 807 | 484 | 0.059 | 1.469 | 0.239 | 0.006 | 0.0014 | 0.046 | 0.031 | 0.031 | 0.015 | 0.186 | 0.014 | 0.119 | 0.001 | 0.04 | 0.004 | 0.0021 | 0 | 0.0001 | 0 | 519 | 603 | 24
37000 | L450MB | 1241 | 1010 | 806 | 477 | 0.059 | 1.469 | 0.239 | 0.006 | 0.0014 | 0.046 | 0.031 | 0.031 | 0.015 | 0.186 | 0.014 | 0.119 | 0.001 | 0.04 | 0.004 | 0.0021 | 0 | 0.0001 | 0 | 549 | 615 | 22
37040 | L450MB | 1247 | 1010 | 804 | 482 | 0.059 | 1.469 | 0.239 | 0.006 | 0.0014 | 0.046 | 0.031 | 0.031 | 0.015 | 0.186 | 0.014 | 0.119 | 0.001 | 0.04 | 0.004 | 0.0021 | 0 | 0.0001 | 0 | 498 | 580 | 24
36890 | L450MB | 1235 | 1010 | 807 | 480 | 0.059 | 1.469 | 0.239 | 0.006 | 0.0014 | 0.046 | 0.031 | 0.031 | 0.015 | 0.186 | 0.014 | 0.119 | 0.001 | 0.04 | 0.004 | 0.0021 | 0 | 0.0001 | 0 | 542 | 608 | 22
36890 | L450MB | 1241 | 1010 | 804 | 480 | 0.045 | 1.49 | 0.239 | 0.011 | 0.0014 | 0.041 | 0.028 | 0.027 | 0.021 | 0.195 | 0.013 | 0.126 | 0.002 | 0.043 | 0.0043 | 0.0014 | 0 | 0.0001 | 0 | 519 | 602 | 24
37030 | L450MB | 1247 | 1010 | 801 | 483 | 0.045 | 1.49 | 0.239 | 0.011 | 0.0014 | 0.041 | 0.028 | 0.027 | 0.021 | 0.195 | 0.013 | 0.126 | 0.002 | 0.043 | 0.0043 | 0.0014 | 0 | 0.0001 | 0 | 513 | 590 | 24
36870 | L450MB | 1235 | 1010 | 808 | 477 | 0.052 | 1.503 | 0.236 | 0.012 | 0.0017 | 0.045 | 0.033 | 0.033 | 0.02 | 0.176 | 0.014 | 0.125 | 0.002 | 0.045 | 0.0038 | 0.0011 | 0 | 0.0001 | 0 | 522 | 605 | 21
36860 | L450MB | 1247 | 1010 | 802 | 480 | 0.052 | 1.503 | 0.236 | 0.012 | 0.0017 | 0.045 | 0.033 | 0.033 | 0.02 | 0.176 | 0.014 | 0.125 | 0.002 | 0.045 | 0.0038 | 0.0011 | 0 | 0.0001 | 0 | 533 | 618 | 24
36840 | L450MB | 1241 | 1010 | 808 | 469 | 0.052 | 1.503 | 0.236 | 0.012 | 0.0017 | 0.045 | 0.033 | 0.033 | 0.02 | 0.176 | 0.014 | 0.125 | 0.002 | 0.045 | 0.0038 | 0.0011 | 0 | 0.0001 | 0 | 560 | 628 | 26
36890 | L450MB | 1235 | 1010 | 808 | 475 | 0.052 | 1.503 | 0.236 | 0.012 | 0.0017 | 0.045 | 0.033 | 0.033 | 0.02 | 0.176 | 0.014 | 0.125 | 0.002 | 0.045 | 0.0038 | 0.0011 | 0 | 0.0001 | 0 | 562 | 631 | 25
36940 | L450MB | 1241 | 1010 | 805 | 477 | 0.045 | 1.49 | 0.239 | 0.011 | 0.0014 | 0.041 | 0.028 | 0.027 | 0.021 | 0.195 | 0.013 | 0.126 | 0.002 | 0.043 | 0.0043 | 0.0014 | 0 | 0.0001 | 0 | 509 | 589 | 24
36890 | L450MB | 1235 | 1010 | 806 | 477 | 0.045 | 1.49 | 0.239 | 0.011 | 0.0014 | 0.041 | 0.028 | 0.027 | 0.021 | 0.195 | 0.013 | 0.126 | 0.002 | 0.043 | 0.0043 | 0.0014 | 0 | 0.0001 | 0 | 523 | 606 | 23
36880 | L450MB | 1235 | 1010 | 810 | 474 | 0.047 | 1.526 | 0.243 | 0.008 | 0.0018 | 0.042 | 0.04 | 0.039 | 0.021 | 0.183 | 0.014 | 0.116 | 0.002 | 0.044 | 0.0043 | 0.0015 | 0 | 0.0001 | 0 | 526 | 605 | 22
36890 | L450MB | 1247 | 1010 | 807 | 477 | 0.047 | 1.526 | 0.243 | 0.008 | 0.0018 | 0.042 | 0.04 | 0.039 | 0.021 | 0.183 | 0.014 | 0.116 | 0.002 | 0.044 | 0.0043 | 0.0015 | 0 | 0.0001 | 0 | 526 | 611 | 23
37000 | L450MB | 1235 | 1010 | 810 | 471 | 0.047 | 1.526 | 0.243 | 0.008 | 0.0018 | 0.042 | 0.04 | 0.039 | 0.021 | 0.183 | 0.014 | 0.116 | 0.002 | 0.044 | 0.0043 | 0.0015 | 0 | 0.0001 | 0 | 521 | 608 | 21
36960 | L450MB | 1247 | 1010 | 808 | 476 | 0.047 | 1.526 | 0.243 | 0.008 | 0.0018 | 0.042 | 0.04 | 0.039 | 0.021 | 0.183 | 0.014 | 0.116 | 0.002 | 0.044 | 0.0043 | 0.0015 | 0 | 0.0001 | 0 | 546 | 623 | 23
37510 | L450MB | 1241 | 1010 | 807 | 482 | 0.054 | 1.488 | 0.25 | 0.009 | 0.001 | 0.061 | 0.033 | 0.033 | 0.021 | 0.172 | 0.015 | 0.132 | 0.001 | 0.046 | 0.0043 | 0.0019 | 0 | 0.0001 | 0 | 530 | 619 | 21
37160 | L450MB | 1241 | 1010 | 810 | 480 | 0.054 | 1.488 | 0.25 | 0.009 | 0.001 | 0.061 | 0.033 | 0.033 | 0.021 | 0.172 | 0.015 | 0.132 | 0.001 | 0.046 | 0.0043 | 0.0019 | 0 | 0.0001 | 0 | 543 | 618 | 22
37320 | L450MB | 1247 | 1010 | 810 | 482 | 0.054 | 1.488 | 0.25 | 0.009 | 0.001 | 0.061 | 0.033 | 0.033 | 0.021 | 0.172 | 0.015 | 0.132 | 0.001 | 0.046 | 0.0043 | 0.0019 | 0 | 0.0001 | 0 | 516 | 587 | 24
37040 | L450MB | 1235 | 1010 | 807 | 476 | 0.058 | 1.495 | 0.242 | 0.01 | 0.0013 | 0.046 | 0.03 | 0.03 | 0.021 | 0.191 | 0.012 | 0.128 | 0.002 | 0.043 | 0.004 | 0.0017 | 0 | 0.0002 | 0 | 536 | 609 | 24
36960 | L450MB | 1247 | 1010 | 815 | 471 | 0.058 | 1.495 | 0.242 | 0.01 | 0.0013 | 0.046 | 0.03 | 0.03 | 0.021 | 0.191 | 0.012 | 0.128 | 0.002 | 0.043 | 0.004 | 0.0017 | 0 | 0.0002 | 0 | 550 | 627 | 22
29810 | GR50Cu | 1267 | 1070 | 844 | 632 | 0.089 | 1.344 | 0.249 | 0.015 | 0.008 | 0.221 | 0.025 | 0.023 | 0.01 | 0.015 | 0.015 | 0.001 | 0.051 | 0.002 | 0 | 0.0002 | 0 | 0.0001 | 0 | 330 | 451 | 37
29360 | GR50Cu | 1273 | 1070 | 843 | 629 | 0.089 | 1.344 | 0.249 | 0.015 | 0.008 | 0.221 | 0.025 | 0.023 | 0.01 | 0.015 | 0.015 | 0.001 | 0.051 | 0.002 | 0 | 0.0002 | 0 | 0.0001 | 0 | 331 | 452 | 44
29400 | GR50Cu | 1273 | 1070 | 843 | 635 | 0.089 | 1.344 | 0.249 | 0.015 | 0.008 | 0.221 | 0.025 | 0.023 | 0.01 | 0.015 | 0.015 | 0.001 | 0.051 | 0.002 | 0 | 0.0002 | 0 | 0.0001 | 0 | 328 | 456 | 38
31820 | Q345A | 1250 | 1050 | 846 | 582 | 0.075 | 1.288 | 0.181 | 0.014 | 0.002 | 0.031 | 0.035 | 0.034 | 0.015 | 0.021 | 0.01 | 0.005 | 0.001 | 0.021 | 0.004 | 0.0023 | 0 | 0.0001 | 0 | 426 | 540 | 26
29640 | GR65 | 1258 | 1060 | 827 | 575 | 0.11 | 1.36 | 0.279 | 0.023 | 0.002 | 0.047 | 0.026 | 0.025 | 0.281 | 0.032 | 0.021 | 0.101 | 0.055 | 0.011 | 0 | 0.0001 | 0 | 0.0001 | 0 | 507 | 612 | 30
29870 | GR65 | 1264 | 1060 | 828 | 588 | 0.098 | 1.326 | 0.272 | 0.021 | 0.001 | 0.054 | 0.025 | 0.022 | 0.285 | 0.03 | 0.022 | 0.105 | 0.055 | 0.013 | 0 | 0.0001 | 0 | 0.0001 | 0 | 502 | 607 | 28
29860 | GR65 | 1252 | 1060 | 834 | 577 | 0.098 | 1.326 | 0.272 | 0.021 | 0.001 | 0.054 | 0.025 | 0.022 | 0.285 | 0.03 | 0.022 | 0.105 | 0.055 | 0.013 | 0 | 0.0001 | 0 | 0.0001 | 0 | 493 | 614 | 30
23160 | HG70C | 1261 | 1080 | 836 | 589 | 0.037 | 1.795 | 0.244 | 0.011 | 0.001 | 0.243 | 0.033 | 0.03 | 0.161 | 0.335 | 0.017 | 0.268 | 0.037 | 0.079 | 0.0033 | 0.0009 | 0 | 0.0001 | 0 | 605 | 714 | 34
23000 | HG70C | 1265 | 1080 | 828 | 585 | 0.037 | 1.795 | 0.244 | 0.011 | 0.001 | 0.243 | 0.033 | 0.03 | 0.161 | 0.335 | 0.017 | 0.268 | 0.037 | 0.079 | 0.0033 | 0.0009 | 0 | 0.0001 | 0 | 618 | 742 | 28
23100 | HG70C | 1271 | 1080 | 826 | 579 | 0.045 | 1.807 | 0.244 | 0.018 | 0.0008 | 0.222 | 0.035 | 0.034 | 0.15 | 0.346 | 0.015 | 0.291 | 0.038 | 0.079 | 0.005 | 0.0009 | 0 | 0.0001 | 0 | 579 | 730 | 32
23100 | HG70C | 1271 | 1080 | 826 | 579 | 0.045 | 1.807 | 0.244 | 0.018 | 0.0008 | 0.222 | 0.035 | 0.034 | 0.15 | 0.346 | 0.015 | 0.291 | 0.038 | 0.079 | 0.005 | 0.0009 | 0 | 0.0001 | 0 | 625 | 761 | 29
23100 | HG70C | 1271 | 1080 | 826 | 579 | 0.045 | 1.807 | 0.244 | 0.018 | 0.0008 | 0.222 | 0.035 | 0.034 | 0.15 | 0.346 | 0.015 | 0.291 | 0.038 | 0.079 | 0.005 | 0.0009 | 0 | 0.0001 | 0 | 642 | 785 | 28
24800 | HG70C | 1257 | 1080 | 829 | 589 | 0.034 | 1.813 | 0.232 | 0.008 | 0.001 | 0.235 | 0.032 | 0.03 | 0.151 | 0.32 | 0.017 | 0.276 | 0.037 | 0.085 | 0.0051 | 0.001 | 0 | 0.0001 | 0 | 627 | 715 | 33
27260 | Q345A | 1260 | 1050 | 851 | 651 | 0.083 | 1.419 | 0.252 | 0.013 | 0.0018 | 0.034 | 0.029 | 0.028 | 0.013 | 0.02 | 0.014 | 0.004 | 0.039 | 0.033 | 0.0032 | 0.0025 | 0 | 0.0003 | 0 | 459 | 545 | 30
26980 | Q345A | 1248 | 1050 | 865 | 650 | 0.088 | 1.423 | 0.238 | 0.013 | 0.0017 | 0.044 | 0.027 | 0.026 | 0.015 | 0.025 | 0.014 | 0.004 | 0.041 | 0.036 | 0.004 | 0.0012 | 0 | 0.0003 | 0 | 464 | 557 | 28
27300 | Q345A | 1260 | 1050 | 857 | 651 | 0.083 | 1.432 | 0.217 | 0.018 | 0.0017 | 0.027 | 0.029 | 0.028 | 0.01 | 0.016 | 0.013 | 0.004 | 0.04 | 0.036 | 0.0038 | 0.0024 | 0 | 0.0004 | 0 | 459 | 544 | 26
25760 | HJ58C | 1261 | 1090 | 827 | 560 | 0.043 | 1.522 | 0.245 | 0.01 | 0.0007 | 0.026 | 0.027 | 0.027 | 0.011 | 0.245 | 0.014 | 0.004 | 0.042 | 0.063 | 0.0041 | 0.0022 | 0 | 0.0005 | 0 | 537 | 635 | 22
25790 | HJ58C | 1255 | 1090 | 829 | 564 | 0.046 | 1.546 | 0.246 | 0.009 | 0.0006 | 0.026 | 0.03 | 0.028 | 0.011 | 0.245 | 0.013 | 0.004 | 0.042 | 0.064 | 0.0042 | 0.0021 | 0 | 0.0003 | 0 | 560 | 641 | 22
18990 | HJ58C | 1267 | 1090 | 829 | 558 | 0.048 | 1.514 | 0.246 | 0.01 | 0.0007 | 0.039 | 0.032 | 0.028 | 0.034 | 0.246 | 0.014 | 0.007 | 0.042 | 0.066 | 0.0044 | 0.0016 | 0 | 0.0003 | 0 | 570 | 647 | 21
26720 | Q345A | 1242 | 1050 | 844 | 582 | 0.101 | 1.416 | 0.192 | 0.011 | 0.001 | 0.058 | 0.032 | 0.03 | 0.028 | 0.038 | 0.017 | 0.001 | 0.001 | 0.02 | 0 | 0.0011 | 0 | 0.0001 | 0 | 520 | 615 | 26
26630 | Q345A | 1248 | 1050 | 838 | 581 | 0.095 | 1.431 | 0.193 | 0.016 | 0.002 | 0.048 | 0.046 | 0.045 | 0.019 | 0.04 | 0.028 | 0.001 | 0.001 | 0.034 | 0 | 0.0014 | 0 | 0.0001 | 0 | 507 | 617 | 22
25620 | Q345A | 1261 | 1060 | 850 | 589 | 0.082 | 1.5 | 0.26 | 0.014 | 0.0015 | 0.051 | 0.028 | 0.027 | 0.016 | 0.029 | 0.015 | 0.001 | 0.037 | 0.036 | 0.0045 | 0.0018 | 0 | 0.0001 | 0 | 541 | 614 | 24
19750 | W610L | 1253 | 1060 | 860 | 573 | 0.0921 | 1.374 | 0.128 | 0.019 | 0.0032 | 0.06 | 0.0428 | 0.0424 | 0.011 | 0.037 | 0.0238 | 0.005 | 0.001 | 0.033 | 0.0036 | 0.0001 | 0 | 0.0003 | 0 | 575 | 663 | 21
28250 | Q235B | 1254 | 1040 | 882 | 634 | 0.158 | 0.514 | 0.19 | 0.016 | 0.014 | 0.046 | 0.004 | 0.003 | 0.017 | 0.029 | 0.002 | 0.003 | 0.001 | 0.001 | 0.0037 | 0.0001 | 0 | 0.0001 | 0 | 303 | 449 | 28
27590 | Q235B | 1257 | 1060 | 882 | 634 | 0.148 | 0.479 | 0.184 | 0.013 | 0.014 | 0.035 | 0.002 | 0.002 | 0.014 | 0.021 | 0.002 | 0.004 | 0.001 | 0.001 | 0.003 | 0.0002 | 0 | 0.0001 | 0 | 290 | 433 | 32
24810 | Q235B | 1271 | 1060 | 883 | 634 | 0.143 | 0.453 | 0.189 | 0.01 | 0.016 | 0.043 | 0.003 | 0.002 | 0.015 | 0.022 | 0.001 | 0.004 | 0.001 | 0.001 | 0.0056 | 0.0001 | 0 | 0.0003 | 0 | 296 | 434 | 31
29340 | Q235B | 1272 | 1060 | 878 | 633 | 0.146 | 0.487 | 0.206 | 0.019 | 0.014 | 0.052 | 0.001 | 0.001 | 0.029 | 0.037 | 0.001 | 0.007 | 0.002 | 0.001 | 0.0031 | 0.0001 | 0 | 0.0001 | 0 | 301 | 436 | 32
29310 | Q235B | 1278 | 1060 | 882 | 634 | 0.146 | 0.487 | 0.206 | 0.019 | 0.014 | 0.052 | 0.001 | 0.001 | 0.029 | 0.037 | 0.001 | 0.007 | 0.002 | 0.001 | 0.0031 | 0.0001 | 0 | 0.0001 | 0 | 291 | 428 | 33
35130 | Q235B | 1269 | 1060 | 881 | 600 | 0.116 | 0.674 | 0.007 | 0.024 | 0.007 | 0.022 | 0.018 | 0.017 | 0.008 | 0.013 | 0.001 | 0.003 | 0.001 | 0.001 | 0.0023 | 0.0001 | 0 | 0.0012 | 0 | 276 | 415 | 29
35110 | Q235B | 1275 | 1060 | 882 | 602 | 0.116 | 0.674 | 0.007 | 0.024 | 0.007 | 0.022 | 0.018 | 0.017 | 0.008 | 0.013 | 0.001 | 0.003 | 0.001 | 0.001 | 0.0023 | 0.0001 | 0 | 0.0012 | 0 | 262 | 405 | 27
34870 | Q235B | 1277 | 1060 | 876 | 637 | 0.151 | 0.487 | 0.231 | 0.01 | 0.012 | 0.049 | 0.031 | 0.03 | 0.013 | 0.022 | 0.001 | 0.004 | 0.002 | 0.001 | 0.0037 | 0.0001 | 0 | 0.0003 | 0 | 289 | 416 | 30
27520 | Q235B | 1263 | 1050 | 854 | 658 | 0.148 | 0.472 | 0.194 | 0.016 | 0.009 | 0.05 | 0.017 | 0.015 | 0.019 | 0.031 | 0.002 | 0.003 | 0.001 | 0.001 | 0.0037 | 0.0002 | 0 | 0.0001 | 0 | 273 | 428 | 36
28910 | Q235B | 1269 | 1050 | 856 | 656 | 0.148 | 0.472 | 0.194 | 0.016 | 0.009 | 0.05 | 0.017 | 0.015 | 0.019 | 0.031 | 0.002 | 0.003 | 0.001 | 0.001 | 0.0037 | 0.0002 | 0 | 0.0001 | 0 | 297 | 441 | 29
32580 | Q235B | 1265 | 1060 | 881 | 636 | 0.159 | 0.449 | 0.221 | 0.011 | 0.013 | 0.05 | 0.003 | 0.003 | 0.017 | 0.029 | 0.002 | 0.001 | 0.001 | 0.001 | 0.0041 | 0.0003 | 0 | 0.0001 | 0 | 271 | 434 | 31
36763 | Q235B | 1271 | 1060 | 0 | 0 | 0.148 | 0.472 | 0.194 | 0.016 | 0.009 | 0.05 | 0.017 | 0.015 | 0.019 | 0.031 | 0.002 | 0.003 | 0.001 | 0.001 | 0.0037 | 0.0002 | 0 | 0.0001 | 0 | 274 | 427 | 31
36560 | Q235B | 1277 | 1060 | 875 | 637 | 0.148 | 0.472 | 0.194 | 0.016 | 0.009 | 0.05 | 0.017 | 0.015 | 0.019 | 0.031 | 0.002 | 0.003 | 0.001 | 0.001 | 0.0037 | 0.0002 | 0 | 0.0001 | 0 | 270 | 427 | 35
27890 | Q235B | 1265 | 1060 | 881 | 640 | 0.159 | 0.449 | 0.221 | 0.011 | 0.013 | 0.05 | 0.003 | 0.003 | 0.017 | 0.029 | 0.002 | 0.001 | 0.001 | 0.001 | 0.0041 | 0.0003 | 0 | 0.0001 | 0 | 294 | 446 | 30
27580 | Q235B | 1271 | 1060 | 875 | 635 | 0.148 | 0.472 | 0.194 | 0.016 | 0.009 | 0.05 | 0.017 | 0.015 | 0.019 | 0.031 | 0.002 | 0.003 | 0.001 | 0.001 | 0.0037 | 0.0002 | 0 | 0.0001 | 0 | 300 | 443 | 36
27640 | Q235B | 1257 | 1060 | 883 | 635 | 0.148 | 0.479 | 0.184 | 0.013 | 0.014 | 0.035 | 0.002 | 0.002 | 0.014 | 0.021 | 0.002 | 0.004 | 0.001 | 0.001 | 0.003 | 0.0002 | 0 | 0.0001 | 0 | 309 | 443 | 30
29100 | Q345C | 1215 | 1020 | 858 | 0 | 0.133 | 1.327 | 0.24 | 0.017 | 0.009 | 0.047 | 0.036 | 0.035 | 0.02 | 0.029 | 0.003 | 0.007 | 0.019 | 0.014 | 0.0039 | 0.001 | 0 | 0.0003 | 0 | 400 | 521 | 22
29110 | Q345C | 1214 | 1020 | 832 | 662 | 0.133 | 1.31 | 0.249 | 0.012 | 0.011 | 0.046 | 0.027 | 0.026 | 0.02 | 0.03 | 0.002 | 0.005 | 0.018 | 0.012 | 0.0054 | 0.0018 | 0 | 0.0002 | 0 | 393 | 526 | 26
28940 | Q345C | 1220 | 1020 | 835 | 666 | 0.136 | 1.29 | 0.257 | 0.021 | 0.008 | 0.044 | 0.038 | 0.037 | 0.021 | 0.034 | 0.003 | 0.01 | 0.019 | 0.014 | 0.0038 | 0.0015 | 0 | 0.0003 | 0 | 387 | 512 | 26
28970 | Q345C | 1213 | 1020 | 847 | 654 | 0.1248 | 1.308 | 0.27 | 0.015 | 0.009 | 0.054 | 0.035 | 0.033 | 0.033 | 0.038 | 0.002 | 0.002 | 0.016 | 0.012 | 0.0043 | 0.0021 | 0 | 0.0001 | 0 | 397 | 523 | 25
28850 | Q345C | 1220 | 1020 | 846 | 652 | 0.133 | 1.327 | 0.24 | 0.017 | 0.009 | 0.047 | 0.036 | 0.035 | 0.02 | 0.029 | 0.003 | 0.007 | 0.019 | 0.014 | 0.0039 | 0.001 | 0 | 0.0003 | 0 | 397 | 515 | 23
29020 | Q345C | 1208 | 1020 | 850 | 649 | 0.133 | 1.31 | 0.249 | 0.012 | 0.011 | 0.046 | 0.027 | 0.026 | 0.02 | 0.03 | 0.002 | 0.005 | 0.018 | 0.012 | 0.0054 | 0.0018 | 0 | 0.0002 | 0 | 411 | 537 | 23
28900 | Q345C | 1214 | 1020 | 846 | 655 | 0.118 | 1.311 | 0.24 | 0.013 | 0.004 | 0.053 | 0.032 | 0.029 | 0.032 | 0.043 | 0.004 | 0.008 | 0.019 | 0.015 | 0.0051 | 0.0021 | 0 | 0.0002 | 0 | 402 | 523 | 27
29070 | Q345C | 1214 | 1020 | 853 | 649 | 0.157 | 1.375 | 0.258 | 0.011 | 0.01 | 0.055 | 0.032 | 0.031 | 0.042 | 0.04 | 0.001 | 0.007 | 0.019 | 0.014 | 0.006 | 0.0008 | 0 | 0.0001 | 0 | 418 | 554 | 21
28890 | Q345C | 1215 | 1020 | 862 | 658 | 0.135 | 1.239 | 0.26 | 0.015 | 0.01 | 0.06 | 0.026 | 0.025 | 0.019 | 0.032 | 0.003 | 0.002 | 0.014 | 0.012 | 0.0052 | 0.0013 | 0 | 0.0001 | 0 | 411 | 542 | 26
28040 | Q235B | 1252 | 1050 | 858 | 659 | 0.142 | 0.514 | 0.185 | 0.018 | 0.01 | 0.042 | 0.004 | 0.002 | 0.014 | 0.027 | 0.002 | 0.003 | 0.001 | 0.001 | 0.0032 | 0.0001 | 0 | 0.0001 | 0 | 284 | 424 | 29
28090 | Q235B | 1258 | 1050 | 855 | 643 | 0.142 | 0.514 | 0.185 | 0.018 | 0.01 | 0.042 | 0.004 | 0.002 | 0.014 | 0.027 | 0.002 | 0.003 | 0.001 | 0.001 | 0.0032 | 0.0001 | 0 | 0.0001 | 0 | 309 | 440 | 32
27560 | Q235B | 1244 | 1040 | 864 | 662 | 0.142 | 0.47 | 0.192 | 0.017 | 0.011 | 0.034 | 0.001 | 0.001 | 0.019 | 0.021 | 0.001 | 0.005 | 0.002 | 0.001 | 0.0024 | 0.0001 | 0 | 0.0001 | 0 | 279 | 422 | 33
27820 | Q235B | 1248 | 1040 | 0 | 0 | 0.151 | 0.459 | 0.214 | 0.012 | 0.013 | 0.036 | 0.006 | 0.005 | 0.014 | 0.023 | 0.002 | 0.004 | 0.002 | 0.001 | 0.0028 | 0.0001 | 0 | 0.0001 | 0 | 316 | 465 | 35
27940 | Q235B | 1265 | 1060 | 0 | 0 | 0.17 | 0.478 | 0.181 | 0.017 | 0.014 | 0.043 | 0.002 | 0.001 | 0.021 | 0.026 | 0.001 | 0.005 | 0.002 | 0.001 | 0.0024 | 0.0001 | 0 | 0.0001 | 0 | 307 | 448 | 31
27350 | Q235B | 1260 | 1060 | 888 | 635 | 0.142 | 0.47 | 0.192 | 0.017 | 0.011 | 0.034 | 0.001 | 0.001 | 0.019 | 0.021 | 0.001 | 0.005 | 0.002 | 0.001 | 0.0024 | 0.0001 | 0 | 0.0001 | 0 | 290 | 433 | 37
22090 | Q235B | 1273 | 1060 | 899 | 634 | 0.148 | 0.479 | 0.184 | 0.013 | 0.014 | 0.035 | 0.002 | 0.002 | 0.014 | 0.021 | 0.002 | 0.004 | 0.001 | 0.001 | 0.003 | 0.0002 | 0 | 0.0001 | 0 | 299 | 444 | 33
25970 | Q235B | 1267 | 1060 | 898 | 635 | 0.161 | 0.411 | 0.166 | 0.014 | 0.014 | 0.049 | 0.004 | 0.003 | 0.038 | 0.031 | 0.001 | 0.008 | 0.002 | 0.001 | 0.0028 | 0.0001 | 0 | 0.0001 | 0 | 287 | 423 | 34
29200 | SPA-H | 1268 | 1050 | 863 | 568 | 0.089 | 0.487 | 0.371 | 0.082 | 0.011 | 0.274 | 0.037 | 0.034 | 0.085 | 0.334 | 0.003 | 0.005 | 0.005 | 0.002 | 0 | 0.0003 | 0 | 0.0002 | 0 | 408 | 531 | 37
23390 | SPA-H | 1257 | 1050 | 876 | 601 | 0.077 | 0.47 | 0.396 | 0.094 | 0.005 | 0.295 | 0.038 | 0.036 | 0.091 | 0.354 | 0.002 | 0.005 | 0.005 | 0.002 | 0 | 0.0005 | 0 | 0.0003 | 0 | 398 | 520 | 35
22350 | SPA-H | 1263 | 1050 | 868 | 601 | 0.0866 | 0.469 | 0.38 | 0.088 | 0.0045 | 0.284 | 0.0387 | 0.0364 | 0.07 | 0.322 | 0.004 | 0.003 | 0.001 | 0.007 | 0 | 0.0002 | 0 | 0.0002 | 0 | 397 | 521 | 37
26760 | SPA-H | 1269 | 1050 | 0 | 0 | 0.0872 | 0.429 | 0.358 | 0.088 | 0.0048 | 0.277 | 0.0389 | 0.0371 | 0.149 | 0.323 | 0.0045 | 0.003 | 0.001 | 0.007 | 0 | 0.0002 | 0 | 0.0002 | 0 | 402 | 522 | 37
27640 | Q235B | 1263 | 1060 | 883 | 637 | 0.148 | 0.479 | 0.184 | 0.013 | 0.014 | 0.035 | 0.002 | 0.002 | 0.014 | 0.021 | 0.002 | 0.004 | 0.001 | 0.001 | 0.003 | 0.0002 | 0 | 0.0001 | 0 | 309 | 447 | 30
28190 | Q235B | 1248 | 1040 | 883 | 635 | 0.142 | 0.514 | 0.185 | 0.018 | 0.01 | 0.042 | 0.004 | 0.002 | 0.014 | 0.027 | 0.002 | 0.003 | 0.001 | 0.001 | 0.0032 | 0.0001 | 0 | 0.0001 | 0 | 290 | 435 | 31
27590 | Q235B | 1244 | 1040 | 864 | 640 | 0.142 | 0.47 | 0.192 | 0.017 | 0.011 | 0.034 | 0.001 | 0.001 | 0.019 | 0.021 | 0.001 | 0.005 | 0.002 | 0.001 | 0.0024 | 0.0001 | 0 | 0.0001 | 0 | 293 | 437 | 25
28310 | SS400 | 1250 | 1040 | 842 | 601 | 0.142 | 0.469 | 0.184 | 0.012 | 0.006 | 0.03 | 0.036 | 0.035 | 0.011 | 0.015 | 0.001 | 0.003 | 0.001 | 0.001 | 0.0042 | 0.0002 | 0 | 0.0001 | 0 | 272 | 424 | 32
28394 | SS400 | 1256 | 1040 | 0 | 0 | 0.142 | 0.469 | 0.184 | 0.012 | 0.006 | 0.03 | 0.036 | 0.035 | 0.011 | 0.015 | 0.001 | 0.003 | 0.001 | 0.001 | 0.0042 | 0.0002 | 0 | 0.0001 | 0 | 273 | 422 | 34
28030 | Q235B | 1245 | 1050 | 866 | 655 | 0.158 | 0.514 | 0.19 | 0.016 | 0.014 | 0.046 | 0.004 | 0.003 | 0.017 | 0.029 | 0.002 | 0.003 | 0.001 | 0.001 | 0.0037 | 0.0001 | 0 | 0.0001 | 0 | 311 | 442 | 26
28020 | Q235B | 1251 | 1050 | 0 | 0 | 0.158 | 0.514 | 0.19 | 0.016 | 0.014 | 0.046 | 0.004 | 0.003 | 0.017 | 0.029 | 0.002 | 0.003 | 0.001 | 0.001 | 0.0037 | 0.0001 | 0 | 0.0001 | 0 | 281 | 440 | 29
27230 | Q235B | 1266 | 1050 | 864 | 657 | 0.14 | 0.451 | 0.187 | 0.019 | 0.01 | 0.038 | 0.001 | 0.001 | 0.028 | 0.038 | 0.001 | 0.007 | 0.002 | 0.001 | 0.0032 | 0.0001 | 0 | 0.0001 | 0 | 291 | 450 | 29
27320 | Q235B | 1254 | 1050 | 862 | 660 | 0.156 | 0.477 | 0.204 | 0.015 | 0.015 | 0.052 | 0.005 | 0.003 | 0.018 | 0.027 | 0.001 | 0.001 | 0.001 | 0.001 | 0.003 | 0.0001 | 0 | 0.0001 | 0 | 264 | 430 | 31
27300 | Q235B | 1256 | 1050 | 851 | 673 | 0.156 | 0.477 | 0.204 | 0.015 | 0.015 | 0.052 | 0.005 | 0.003 | 0.018 | 0.027 | 0.001 | 0.001 | 0.001 | 0.001 | 0.003 | 0.0001 | 0 | 0.0001 | 0 | 264 | 426 | 31
27300 | Q235B | 1262 | 1050 | 0 | 0 | 0.156 | 0.477 | 0.204 | 0.015 | 0.015 | 0.052 | 0.005 | 0.003 | 0.018 | 0.027 | 0.001 | 0.001 | 0.001 | 0.001 | 0.003 | 0.0001 | 0 | 0.0001 | 0 | 274 | 430 | 29
30340 | Q345A | 1257 | 1060 | 836 | 630 | 0.067 | 1.526 | 0.225 | 0.011 | 0.0013 | 0.054 | 0.032 | 0.032 | 0.022 | 0.243 | 0.013 | 0.007 | 0.002 | 0.043 | 0.0034 | 0.0008 | 0 | 0.0002 | 0 | 479 | 584 | 24
36930 | L450MB | 1247 | 1020 | 805 | 496 | 0.065 | 1.48 | 0.245 | 0.008 | 0.001 | 0.055 | 0.037 | 0.036 | 0.021 | 0.242 | 0.016 | 0.002 | 0.001 | 0.042 | 0.0057 | 0.0012 | 0 | 0.0003 | 0 | 520 | 617 | 23
36850 | L450MB | 1253 | 1020 | 807 | 496 | 0.066 | 1.476 | 0.249 | 0.008 | 0.0016 | 0.06 | 0.026 | 0.025 | 0.023 | 0.245 | 0.015 | 0.002 | 0.001 | 0.043 | 0.0038 | 0.0014 | 0 | 0.0003 | 0 | 519 | 613 | 22
36720 | L450MB | 1259 | 1020 | 802 | 502 | 0.066 | 1.476 | 0.249 | 0.008 | 0.0016 | 0.06 | 0.026 | 0.025 | 0.023 | 0.245 | 0.015 | 0.002 | 0.001 | 0.043 | 0.0038 | 0.0014 | 0 | 0.0003 | 0 | 535 | 627 | 22
36740 | L450MB | 1253 | 1020 | 809 | 496 | 0.066 | 1.476 | 0.249 | 0.008 | 0.0016 | 0.06 | 0.026 | 0.025 | 0.023 | 0.245 | 0.015 | 0.002 | 0.001 | 0.043 | 0.0038 | 0.0014 | 0 | 0.0003 | 0 | 477 | 613 | 25
35500 | L450MB | 1243 | 1020 | 806 | 493 | 0.065 | 1.48 | 0.245 | 0.008 | 0.001 | 0.055 | 0.037 | 0.036 | 0.021 | 0.242 | 0.016 | 0.002 | 0.001 | 0.042 | 0.0057 | 0.0012 | 0 | 0.0003 | 0 | 511 | 605 | 23
35420 | L450MB | 1249 | 1020 | 806 | 489 | 0.065 | 1.48 | 0.245 | 0.008 | 0.001 | 0.055 | 0.037 | 0.036 | 0.021 | 0.242 | 0.016 | 0.002 | 0.001 | 0.042 | 0.0057 | 0.0012 | 0 | 0.0003 | 0 | 501 | 602 | 24
35520 | L450MB | 1243 | 1020 | 810 | 492 | 0.065 | 1.526 | 0.239 | 0.01 | 0.001 | 0.057 | 0.038 | 0.037 | 0.024 | 0.245 | 0.015 | 0.008 | 0.002 | 0.043 | 0.004 | 0.0009 | 0 | 0.0001 | 0 | 505 | 599 | 24
36800 | L450MB | 1250 | 1010 | 802 | 485 | 0.051 | 1.497 | 0.247 | 0.009 | 0.0017 | 0.05 | 0.031 | 0.03 | 0.018 | 0.176 | 0.016 | 0.126 | 0.001 | 0.044 | 0.004 | 0.0017 | 0 | 0.0001 | 0 | 535 | 622 | 22
34870 | L450MB | 1245 | 1020 | 815 | 500 | 0.067 | 1.526 | 0.225 | 0.011 | 0.0013 | 0.054 | 0.032 | 0.032 | 0.022 | 0.243 | 0.013 | 0.007 | 0.002 | 0.043 | 0.0034 | 0.0008 | 0 | 0.0002 | 0 | 532 | 615 | 21
34750 | L450MB | 1239 | 1020 | 818 | 492 | 0.067 | 1.526 | 0.225 | 0.011 | 0.0013 | 0.054 | 0.032 | 0.032 | 0.022 | 0.243 | 0.013 | 0.007 | 0.002 | 0.043 | 0.0034 | 0.0008 | 0 | 0.0002 | 0 | 509 | 615 | 22
34750 | L450MB | 1251 | 1020 | 811 | 499 | 0.067 | 1.526 | 0.225 | 0.011 | 0.0013 | 0.054 | 0.032 | 0.032 | 0.022 | 0.243 | 0.013 | 0.007 | 0.002 | 0.043 | 0.0034 | 0.0008 | 0 | 0.0002 | 0 | 521 | 614 | 20
35130 | L450MB | 1237 | 1010 | 794 | 474 | 0.044 | 1.494 | 0.22 | 0.008 | 0.0013 | 0.044 | 0.021 | 0.021 | 0.02 | 0.193 | 0.013 | 0.135 | 0.002 | 0.045 | 0.0047 | 0.0007 | 0 | 0.0001 | 0 | 533 | 621 | 21
35080 | L450MB | 1243 | 1010 | 794 | 473 | 0.044 | 1.494 | 0.22 | 0.008 | 0.0013 | 0.044 | 0.021 | 0.021 | 0.02 | 0.193 | 0.013 | 0.135 | 0.002 | 0.045 | 0.0047 | 0.0007 | 0 | 0.0001 | 0 | 503 | 585 | 23
34940 | L450MB | 1243 | 1010 | 801 | 465 | 0.044 | 1.494 | 0.22 | 0.008 | 0.0013 | 0.044 | 0.021 | 0.021 | 0.02 | 0.193 | 0.013 | 0.135 | 0.002 | 0.045 | 0.0047 | 0.0007 | 0 | 0.0001 | 0 | 514 | 598 | 21
28690 | L450MB | 1249 | 1010 | 800 | 491 | 0.044 | 1.494 | 0.22 | 0.008 | 0.0013 | 0.044 | 0.021 | 0.021 | 0.02 | 0.193 | 0.013 | 0.135 | 0.002 | 0.045 | 0.0047 | 0.0007 | 0 | 0.0001 | 0 | 502 | 595 | 22
34830 | L450MB | 1249 | 1010 | 803 | 474 | 0.044 | 1.49 | 0.231 | 0.015 | 0.0011 | 0.047 | 0.034 | 0.033 | 0.022 | 0.19 | 0.014 | 0.13 | 0.002 | 0.043 | 0.0033 | 0.0007 | 0 | 0.0002 | 0 | 538 | 623 | 21
34730 | L450MB | 1243 | 1010 | 807 | 473 | 0.044 | 1.49 | 0.231 | 0.015 | 0.0011 | 0.047 | 0.034 | 0.033 | 0.022 | 0.19 | 0.014 | 0.13 | 0.002 | 0.043 | 0.0033 | 0.0007 | 0 | 0.0002 | 0 | 539 | 620 | 21
34910 | L450MB | 1249 | 1010 | 789 | 483 | 0.044 | 1.49 | 0.231 | 0.015 | 0.0011 | 0.047 | 0.034 | 0.033 | 0.022 | 0.19 | 0.014 | 0.13 | 0.002 | 0.043 | 0.0033 | 0.0007 | 0 | 0.0002 | 0 | 544 | 621 | 22
34830 | L450MB | 1243 | 1010 | 792 | 479 | 0.052 | 1.506 | 0.239 | 0.012 | 0.001 | 0.043 | 0.034 | 0.034 | 0.02 | 0.179 | 0.016 | 0.128 | 0.002 | 0.044 | 0.0036 | 0.0014 | 0 | 0.0002 | 0 | 493 | 580 | 23
34740 | L450MB | 1237 | 1010 | 791 | 478 | 0.052 | 1.506 | 0.239 | 0.012 | 0.001 | 0.043 | 0.034 | 0.034 | 0.02 | 0.179 | 0.016 | 0.128 | 0.002 | 0.044 | 0.0036 | 0.0014 | 0 | 0.0002 | 0 | 535 | 623 | 22
34800 | L450MB | 1249 | 1010 | 799 | 470 | 0.052 | 1.506 | 0.239 | 0.012 | 0.001 | 0.043 | 0.034 | 0.034 | 0.02 | 0.179 | 0.016 | 0.128 | 0.002 | 0.044 | 0.0036 | 0.0014 | 0 | 0.0002 | 0 | 550 | 626 | 21
34720 | L450MB | 1243 | 1010 | 792 | 469 | 0.052 | 1.506 | 0.239 | 0.012 | 0.001 | 0.043 | 0.034 | 0.034 | 0.02 | 0.179 | 0.016 | 0.128 | 0.002 | 0.044 | 0.0036 | 0.0014 | 0 | 0.0002 | 0 | 534 | 614 | 22
34950 | L450MB | 1249 | 1010 | 795 | 467 | 0.044 | 1.49 | 0.231 | 0.015 | 0.0011 | 0.047 | 0.034 | 0.033 | 0.022 | 0.19 | 0.014 | 0.13 | 0.002 | 0.043 | 0.0033 | 0.0007 | 0 | 0.0002 | 0 | 516 | 599 | 23
27420 | Q235B | 1253 | 1040 | 0 | 0 | 0.151 | 0.495 | 0.205 | 0.009 | 0.01 | 0.028 | 0.002 | 0.001 | 0.012 | 0.012 | 0.002 | 0.003 | 0.001 | 0.001 | 0.0039 | 0.0001 | 0 | 0.0001 | 0 | 314 | 456 | 32
28140 | Q235B | 1271 | 1060 | 0 | 0 | 0.17 | 0.478 | 0.181 | 0.017 | 0.014 | 0.043 | 0.002 | 0.001 | 0.021 | 0.026 | 0.001 | 0.005 | 0.002 | 0.001 | 0.0024 | 0.0001 | 0 | 0.0001 | 0 | 319 | 453 | 29
27580 | Q235B | 1257 | 1060 | 879 | 634 | 0.159 | 0.468 | 0.185 | 0.015 | 0.012 | 0.039 | 0.001 | 0.001 | 0.019 | 0.02 | 0.001 | 0.005 | 0.002 | 0.001 | 0.003 | 0.0001 | 0 | 0.0001 | 0 | 288 | 436 | 28
29270 | Q235B | 1265 | 1060 | 880 | 634 | 0.157 | 0.44 | 0.19 | 0.013 | 0.008 | 0.032 | 0.001 | 0.001 | 0.019 | 0.018 | 0.001 | 0.006 | 0.002 | 0.001 | 0.0042 | 0.0001 | 0 | 0.0001 | 0 | 279 | 425 | 35
29300 | B | 1277 | 1080 | 838 | 586 | 0.081 | 0.873 | 0.191 | 0.014 | 0.009 | 0.038 | 0.03 | 0.029 | 0.016 | 0.022 | 0.004 | 0.004 | 0.001 | 0.001 | 0 | 0.0001 | 0 | 0.0001 | 0 | 337 | 442 | 30
32740 | Q235B | 1266 | 1060 | 880 | 634 | 0.154 | 0.466 | 0.218 | 0.011 | 0.012 | 0.052 | 0.004 | 0.003 | 0.018 | 0.021 | 0.002 | 0.001 | 0.001 | 0.001 | 0.0023 | 0.0001 | 0 | 0.0001 | 0 | 280 | 418 | 35
29120 | Q235B | 1273 | 1060 | 880 | 634 | 0.154 | 0.466 | 0.218 | 0.011 | 0.012 | 0.052 | 0.004 | 0.003 | 0.018 | 0.021 | 0.002 | 0.001 | 0.001 | 0.001 | 0.0023 | 0.0001 | 0 | 0.0001 | 0 | 321 | 422 | 30
27470 | Q235B | 1257 | 1060 | 880 | 634 | 0.159 | 0.468 | 0.185 | 0.015 | 0.012 | 0.039 | 0.001 | 0.001 | 0.019 | 0.02 | 0.001 | 0.005 | 0.002 | 0.001 | 0.003 | 0.0001 | 0 | 0.0001 | 0 | 319 | 458 | 31
27580 | Q235B | 1247 | 1040 | 877 | 633 | 0.161 | 0.411 | 0.166 | 0.014 | 0.014 | 0.049 | 0.004 | 0.003 | 0.038 | 0.031 | 0.001 | 0.008 | 0.002 | 0.001 | 0.0028 | 0.0001 | 0 | 0.0001 | 0 | 306 | 460 | 31
27460 | Q235B | 1250 | 1040 | 853 | 651 | 0.142 | 0.47 | 0.192 | 0.017 | 0.011 | 0.034 | 0.001 | 0.001 | 0.019 | 0.021 | 0.001 | 0.005 | 0.002 | 0.001 | 0.0024 | 0.0001 | 0 | 0.0001 | 0 | 327 | 452 | 31
35790 | Q235B | 1262 | 1060 | 880 | 611 | 0.141 | 0.445 | 0.207 | 0.01 | 0.014 | 0.045 | 0.004 | 0.003 | 0.014 | 0.022 | 0.002 | 0.001 | 0.001 | 0.001 | 0.0022 | 0.0001 | 0 | 0.0001 | 0 | 270 | 424 | 31
32570 | Q235B | 1268 | 1060 | 876 | 629 | 0.141 | 0.445 | 0.207 | 0.01 | 0.014 | 0.045 | 0.004 | 0.003 | 0.014 | 0.022 | 0.002 | 0.001 | 0.001 | 0.001 | 0.0022 | 0.0001 | 0 | 0.0001 | 0 | 256 | 409 | 35
36740 | Q235B | 1266 | 1050 | 854 | 657 | 0.154 | 0.466 | 0.218 | 0.011 | 0.012 | 0.052 | 0.004 | 0.003 | 0.018 | 0.021 | 0.002 | 0.001 | 0.001 | 0.001 | 0.0023 | 0.0001 | 0 | 0.0001 | 0 | 277 | 412 | 30
36560 | Q235B | 1254 | 1050 | 855 | 657 | 0.154 | 0.466 | 0.218 | 0.011 | 0.012 | 0.052 | 0.004 | 0.003 | 0.018 | 0.021 | 0.002 | 0.001 | 0.001 | 0.001 | 0.0023 | 0.0001 | 0 | 0.0001 | 0 | 258 | 404 | 33
37122 | SS400-JX | 1270 | 1060 | 0 | 0 | 0.144 | 0.446 | 0.194 | 0.01 | 0.008 | 0.055 | 0.044 | 0.043 | 0.021 | 0.021 | 0.001 | 0.005 | 0.002 | 0.001 | 0 | 0.0001 | 0 | 0.0001 | 0 | 296 | 442 | 28
36900 | SS400-JX | 1270 | 1050 | 833 | 600 | 0.132 | 0.455 | 0.21 | 0.011 | 0.007 | 0.034 | 0.031 | 0.03 | 0.016 | 0.025 | 0.002 | 0.004 | 0.002 | 0.001 | 0 | 0.0001 | 0 | 0.0001 | 0 | 303 | 448 | 24
36870 | SS400-JX | 1258 | 1050 | 836 | 608 | 0.132 | 0.455 | 0.21 | 0.011 | 0.007 | 0.034 | 0.031 | 0.03 | 0.016 | 0.025 | 0.002 | 0.004 | 0.002 | 0.001 | 0 | 0.0001 | 0 | 0.0001 | 0 | 295 | 441 | 27
37122 | SS400-JX | 1261 | 1050 | 0 | 0 | 0.144 | 0.446 | 0.194 | 0.01 | 0.008 | 0.055 | 0.044 | 0.043 | 0.021 | 0.021 | 0.001 | 0.005 | 0.002 | 0.001 | 0 | 0.0001 | 0 | 0.0001 | 0 | 285 | 437 | 32
36820 | SS400-JX | 1267 | 1050 | 835 | 610 | 0.144 | 0.446 | 0.194 | 0.01 | 0.008 | 0.055 | 0.044 | 0.043 | 0.021 | 0.021 | 0.001 | 0.005 | 0.002 | 0.001 | 0 | 0.0001 | 0 | 0.0001 | 0 | 302 | 446 | 32
36370 | SS400-JX | 1269 | 1050 | 836 | 613 | 0.136 | 0.452 | 0.197 | 0.011 | 0.004 | 0.045 | 0.039 | 0.038 | 0.019 | 0.029 | 0.002 | 0.005 | 0.002 | 0.001 | 0 | 0.0002 | 0 | 0.0001 | 0 | 279 | 431 | 33
36790 | SS400-JX | 1257 | 1050 | 833 | 607 | 0.136 | 0.452 | 0.197 | 0.011 | 0.004 | 0.045 | 0.039 | 0.038 | 0.019 | 0.029 | 0.002 | 0.005 | 0.002 | 0.001 | 0 | 0.0002 | 0 | 0.0001 | 0 | 287 | 441 | 33
36870 | SS400-JX | 1260 | 1050 | 837 | 608 | 0.146 | 0.463 | 0.2 | 0.008 | 0.003 | 0.052 | 0.037 | 0.035 | 0.023 | 0.029 | 0.002 | 0.006 | 0.002 | 0.001 | 0 | 0.0002 | 0 | 0.0001 | 0 | 284 | 441 | 27
28880 | SS400-JX | 1266 | 1050 | 834 | 605 | 0.146 | 0.463 | 0.2 | 0.008 | 0.003 | 0.052 | 0.037 | 0.035 | 0.023 | 0.029 | 0.002 | 0.006 | 0.002 | 0.001 | 0 | 0.0002 | 0 | 0.0001 | 0 | 275 | 429 | 29
36840 | SS400-JX | 1269 | 1050 | 837 | 609 | 0.144 | 0.446 | 0.194 | 0.01 | 0.008 | 0.055 | 0.044 | 0.043 | 0.021 | 0.021 | 0.001 | 0.005 | 0.002 | 0.001 | 0 | 0.0001 | 0 | 0.0001 | 0 | 279 | 436 | 28
36690 | SS400-JX | 1263 | 1050 | 836 | 607 | 0.143 | 0.446 | 0.195 | 0.01 | 0.007 | 0.054 | 0.04 | 0.039 | 0.022 | 0.025 | 0.002 | 0.005 | 0.002 | 0.001 | 0 | 0.0001 | 0 | 0.0001 | 0 | 276 | 437 | 28
27752 | SS400-JX | 1269 | 1050 | 0 | 0 | 0.143 | 0.446 | 0.195 | 0.01 | 0.007 | 0.054 | 0.04 | 0.039 | 0.022 | 0.025 | 0.002 | 0.005 | 0.002 | 0.001 | 0 | 0.0001 | 0 | 0.0001 | 0 | 280 | 438 | 29
32890 | SS400-JX | 1259 | 1050 | 836 | 611 | 0.144 | 0.446 | 0.194 | 0.01 | 0.008 | 0.055 | 0.044 | 0.043 | 0.021 | 0.021 | 0.001 | 0.005 | 0.002 | 0.001 | 0 | 0.0001 | 0 | 0.0001 | 0 | 294 | 444 | 27
37000 | SS400-JX | 1270 | 1050 | 840 | 608 | 0.144 | 0.446 | 0.194 | 0.01 | 0.008 | 0.055 | 0.044 | 0.043 | 0.021 | 0.021 | 0.001 | 0.005 | 0.002 | 0.001 | 0 | 0.0001 | 0 | 0.0001 | 0 | 298 | 443 | 29
37000 | SS400-JX | 1258 | 1050 | 838 | 608 | 0.143 | 0.446 | 0.195 | 0.01 | 0.007 | 0.054 | 0.04 | 0.039 | 0.022 | 0.025 | 0.002 | 0.005 | 0.002 | 0.001 | 0 | 0.0001 | 0 | 0.0001 | 0 | 299 | 448 | 32
36970 | SS400-JX | 1258 | 1050 | 841 | 608 | 0.143 | 0.446 | 0.195 | 0.01 | 0.007 | 0.054 | 0.04 | 0.039 | 0.022 | 0.025 | 0.002 | 0.005 | 0.002 | 0.001 | 0 | 0.0001 | 0 | 0.0001 | 0 | 305 | 452 | 32
28980 | SS400-JX | 1267 | 1050 | 833 | 587 | 0.146 | 0.463 | 0.2 | 0.008 | 0.003 | 0.052 | 0.037 | 0.035 | 0.023 | 0.029 | 0.002 | 0.006 | 0.002 | 0.001 | 0 | 0.0002 | 0 | 0.0001 | 0 | 285 | 441 | 27
28940 | SS400-JX | 1273 | 1050 | 839 | 608 | 0.146 | 0.463 | 0.2 | 0.008 | 0.003 | 0.052 | 0.037 | 0.035 | 0.023 | 0.029 | 0.002 | 0.006 | 0.002 | 0.001 | 0 | 0.0002 | 0 | 0.0001 | 0 | 281 | 439 | 28
37000 | SS400-JX | 1258 | 1050 | 842 | 603 | 0.132 | 0.455 | 0.21 | 0.011 | 0.007 | 0.034 | 0.031 | 0.03 | 0.016 | 0.025 | 0.002 | 0.004 | 0.002 | 0.001 | 0 | 0.0001 | 0 | 0.0001 | 0 | 287 | 434 | 35
37020 | SS400-JX | 1264 | 1050 | 833 | 605 | 0.132 | 0.455 | 0.21 | 0.011 | 0.007 | 0.034 | 0.031 | 0.03 | 0.016 | 0.025 | 0.002 | 0.004 | 0.002 | 0.001 | 0 | 0.0001 | 0 | 0.0001 | 0 | 292 | 437 | 34
28810 | SS400-JX | 1270 | 1050 | 841 | 607 | 0.147 | 0.425 | 0.187 | 0.018 | 0.007 | 0.039 | 0.035 | 0.03 | 0.016 | 0.022 | 0.002 | 0.003 | 0.001 | 0.001 | 0.003 | 0.0004 | 0 | 0.0001 | 0 | 295 | 445 | 32
33530 | SS400-JX | 1261 | 1050 | 843 | 602 | 0.136 | 0.452 | 0.197 | 0.011 | 0.004 | 0.045 | 0.039 | 0.038 | 0.019 | 0.029 | 0.002 | 0.005 | 0.002 | 0.001 | 0 | 0.0002 | 0 | 0.0001 | 0 | 299 | 445 | 31
33610 | SS400-JX | 1267 | 1050 | 837 | 603 | 0.136 | 0.452 | 0.197 | 0.011 | 0.004 | 0.045 | 0.039 | 0.038 | 0.019 | 0.029 | 0.002 | 0.005 | 0.002 | 0.001 | 0 | 0.0002 | 0 | 0.0001 | 0 | 300 | 446 | 31
37122 | SS400-JX | 1270 | 1050 | 0 | 0 | 0.144 | 0.446 | 0.194 | 0.01 | 0.008 | 0.055 | 0.044 | 0.043 | 0.021 | 0.021 | 0.001 | 0.005 | 0.002 | 0.001 | 0 | 0.0001 | 0 | 0.0001 | 0 | 290 | 439 | 32
27520 | Q235B | 1252 | 1040 | 880 | 638 | 0.151 | 0.441 | 0.185 | 0.012 | 0.012 | 0.05 | 0.003 | 0.002 | 0.033 | 0.021 | 0.001 | 0.006 | 0.002 | 0.001 | 0.0021 | 0.0001 | 0 | 0.0001 | 0 | 317 | 451 | 27
27690 | Q235B | 1256 | 1060 | 886 | 635 | 0.167 | 0.448 | 0.187 | 0.014 | 0.014 | 0.035 | 0.004 | 0.002 | 0.015 | 0.027 | 0.001 | 0.001 | 0.001 | 0.001 | 0.0024 | 0.0001 | 0 | 0.0001 | 0 | 305 | 447 | 32
27510 | Q235B | 1258 | 1060 | 887 | 633 | 0.163 | 0.471 | 0.177 | 0.01 | 0.012 | 0.048 | 0.004 | 0.002 | 0.039 | 0.027 | 0.001 | 0.004 | 0.001 | 0.001 | 0.0034 | 0.0001 | 0 | 0.0001 | 0 | 278 | 425 | 29
27480 | Q235B | 1271 | 1060 | 884 | 635 | 0.163 | 0.471 | 0.177 | 0.01 | 0.012 | 0.048 | 0.004 | 0.002 | 0.039 | 0.027 | 0.001 | 0.004 | 0.001 | 0.001 | 0.0034 | 0.0001 | 0 | 0.0001 | 0 | 312 | 433 | 36
28470 | Q235B | 1265 | 1060 | 886 | 635 | 0.149 | 0.475 | 0.159 | 0.018 | 0.012 | 0.049 | 0.008 | 0.007 | 0.017 | 0.027 | 0.002 | 0.002 | 0.001 | 0.001 | 0.0027 | 0.0001 | 0 | 0.0001 | 0 | 286 | 415 | 33
26030 | Q235B | 1260 | 1050 | 851 | 657 | 0.144 | 0.789 | 0.203 | 0.014 | 0.002 | 0.048 | 0.043 | 0.041 | 0.02 | 0.034 | 0.003 | 0.005 | 0.002 | 0.012 | 0.007 | 0.0006 | 0 | 0.0004 | 0 | 365 | 484 | 27
25920 | Q235B | 1266 | 1050 | 845 | 658 | 0.144 | 0.789 | 0.203 | 0.014 | 0.002 | 0.048 | 0.043 | 0.041 | 0.02 | 0.034 | 0.003 | 0.005 | 0.002 | 0.012 | 0.007 | 0.0006 | 0 | 0.0004 | 0 | 379 | 495 | 31
25960 | Q235B | 1254 | 1050 | 855 | 657 | 0.137 | 0.779 | 0.193 | 0.012 | 0.002 | 0.047 | 0.034 | 0.032 | 0.019 | 0.032 | 0.003 | 0.005 | 0.001 | 0.013 | 0.0048 | 0.0014 | 0 | 0.0004 | 0 | 367 | 490 | 27
36890 | L450MB | 1253 | 1020 | 813 | 493 | 0.065 | 1.526 | 0.239 | 0.01 | 0.001 | 0.057 | 0.038 | 0.037 | 0.024 | 0.245 | 0.015 | 0.008 | 0.002 | 0.043 | 0.004 | 0.0009 | 0 | 0.0001 | 0 | 520 | 608 | 22
34270 | Q235B | 1261 | 1050 | 866 | 656 | 0.139 | 0.473 | 0.229 | 0.016 | 0.009 | 0.04 | 0.008 | 0.008 | 0.016 | 0.026 | 0.001 | 0.004 | 0.002 | 0.001 | 0.0022 | 0.0001 | 0 | 0.0003 | 0 | 286 | 439 | 32
28520 | Q345A | 1266 | 1050 | 838 | 628 | 0.077 | 1.375 | 0.18 | 0.012 | 0.0019 | 0.049 | 0.029 | 0.028 | 0.017 | 0.024 | 0.015 | 0.001 | 0.002 | 0.041 | 0.0052 | 0.0014 | 0 | 0.0001 | 0 | 450 | 554 | 24
26760 | Q345A | 1254 | 1050 | 846 | 575 | 0.06 | 1.134 | 0.192 | 0.011 | 0.0006 | 0.029 | 0.041 | 0.041 | 0.011 | 0.016 | 0.014 | 0.001 | 0.001 | 0.026 | 0.0036 | 0.0008 | 0 | 0.0001 | 0 | 432 | 533 | 25
27090 | Q345A | 1261 | 1050 | 843 | 581 | 0.067 | 1.139 | 0.197 | 0.009 | 0.001 | 0.029 | 0.033 | 0.033 | 0.01 | 0.015 | 0.011 | 0.001 | 0.001 | 0.022 | 0.0038 | 0.0015 | 0 | 0.0001 | 0 | 430 | 518 | 29
29160 | SS400-JX | 1270 | 1050 | 844 | 608 | 0.148 | 0.472 | 0.194 | 0.016 | 0.009 | 0.05 | 0.017 | 0.015 | 0.019 | 0.031 | 0.002 | 0.003 | 0.001 | 0.001 | 0.0037 | 0.0002 | 0 | 0.0001 | 0 | 294 | 449 | 28
29000 | SS400-JX | 1258 | 1050 | 847 | 603 | 0.148 | 0.472 | 0.194 | 0.016 | 0.009 | 0.05 | 0.017 | 0.015 | 0.019 | 0.031 | 0.002 | 0.003 | 0.001 | 0.001 | 0.0037 | 0.0002 | 0 | 0.0001 | 0 | 306 | 457 | 31
28620 | Q235B | 1271 | 1060 | 890 | 638 | 0.159 | 0.449 | 0.221 | 0.011 | 0.013 | 0.05 | 0.003 | 0.003 | 0.017 | 0.029 | 0.002 | 0.001 | 0.001 | 0.001 | 0.0041 | 0.0003 | 0 | 0.0001 | 0 | 304 | 454 | 31
36720 | Q235B | 1277 | 1060 | 890 | 630 | 0.148 | 0.472 | 0.194 | 0.016 | 0.009 | 0.05 | 0.017 | 0.015 | 0.019 | 0.031 | 0.002 | 0.003 | 0.001 | 0.001 | 0.0037 | 0.0002 | 0 | 0.0001 | 0 | 289 | 432 | 35
36250 | Q345A | 1265 | 1060 | 857 | 579 | 0.083 | 1.206 | 0.201 | 0.015 | 0.002 | 0.046 | 0.027 | 0.026 | 0.019 | 0.02 | 0.011 | 0.006 | 0.002 | 0.021 | 0.0036 | 0.001 | 0 | 0.0002 | 0 | 465 | 547 | 29
29860 | Q345A | 1271 | 1060 | 849 | 589 | 0.158 | 1.431 | 0.248 | 0.016 | 0.012 | 0.046 | 0.028 | 0.027 | 0.019 | 0.027 | 0.002 | 0.005 | 0.003 | 0.002 | 0 | 0.0004 | 0 | 0.0001 | 0 | 393 | 549 | 29
34740 | Q345C | 1273 | 1050 | 846 | 625 | 0.086 | 1.428 | 0.196 | 0.02 | 0.008 | 0.04 | 0.044 | 0.043 | 0.011 | 0.022 | 0.002 | 0.005 | 0.003 | 0.021 | 0.0036 | 0.0001 | 0 | 0.0001 | 0 | 418 | 506 | 34
34690 | Q345C | 1261 | 1050 | 845 | 611 | 0.086 | 1.428 | 0.196 | 0.02 | 0.008 | 0.04 | 0.044 | 0.043 | 0.011 | 0.022 | 0.002 | 0.005 | 0.003 | 0.021 | 0.0036 | 0.0001 | 0 | 0.0001 | 0 | 417 | 506 | 30
36310 | Q345A | 1268 | 1060 | 857 | 601 | 0.077 | 1.175 | 0.219 | 0.012 | 0.0016 | 0.055 | 0.031 | 0.03 | 0.017 | 0.024 | 0.014 | 0.002 | 0.001 | 0.015 | 0.004 | 0.0015 | 0 | 0.0001 | 0 | 402 | 501 | 33
31198 | Q345R | 1280 | 1080 | 0 | 0 | 0.133 | 1.313 | 0.241 | 0.016 | 0.002 | 0.034 | 0.03 | 0.03 | 0.016 | 0.026 | 0.002 | 0.005 | 0.004 | 0.021 | 0 | 0.0001 | 0 | 0.0004 | 0 | 392 | 515 | 29
31198 | Q345R | 1280 | 1080 | 0 | 0 | 0.133 | 1.313 | 0.241 | 0.016 | 0.002 | 0.034 | 0.03 | 0.03 | 0.016 | 0.026 | 0.002 | 0.005 | 0.004 | 0.021 | 0 | 0.0001 | 0 | 0.0004 | 0 | 387 | 506 | 29
31198 | Q345R | 1280 | 1080 | 0 | 0 | 0.133 | 1.313 | 0.241 | 0.016 | 0.002 | 0.034 | 0.03 | 0.03 | 0.016 | 0.026 | 0.002 | 0.005 | 0.004 | 0.021 | 0 | 0.0001 | 0 | 0.0004 | 0 | 380 | 498 | 25
31198 | Q345R | 1280 | 1080 | 0 | 0 | 0.133 | 1.313 | 0.241 | 0.016 | 0.002 | 0.034 | 0.03 | 0.03 | 0.016 | 0.026 | 0.002 | 0.005 | 0.004 | 0.021 | 0 | 0.0001 | 0 | 0.0004 | 0 | 379 | 498 | 26
32600 | Q345A | 1249 | 1050 | 864 | 650 | 0.069 | 1.507 | 0.18 | 0.013 | 0.0012 | 0.047 | 0.037 | 0.034 | 0.018 | 0.175 | 0.013 | 0.005 | 0.04 | 0.052 | 0.0031 | 0.0017 | 0 | 0.0001 | 0 | 534 | 622 | 21
32650 | Q345A | 1259 | 1050 | 866 | 651 | 0.069 | 1.507 | 0.18 | 0.013 | 0.0012 | 0.047 | 0.037 | 0.034 | 0.018 | 0.175 | 0.013 | 0.005 | 0.04 | 0.052 | 0.0031 | 0.0017 | 0 | 0.0001 | 0 | 499 | 586 | 27
31080 | Q345A | 1272 | 1060 | 857 | 597 | 0.082 | 1.275 | 0.203 | 0.009 | 0.001 | 0.029 | 0.037 | 0.037 | 0.012 | 0.018 | 0.011 | 0.001 | 0.001 | 0.026 | 0.0046 | 0.0014 | 0 | 0.0001 | 0 | 426 | 508 | 27
25960 | Q345A | 1256 | 1060 | 848 | 584 | 0.125 | 1.392 | 0.23 | 0.012 | 0.003 | 0.046 | 0.037 | 0.035 | 0.017 | 0.036 | 0.016 | 0.001 | 0.003 | 0.018 | 0.0048 | 0.0001 | 0 | 0.0001 | 0 | 435 | 556 | 29
27220 | Q345A | 1259 | 1060 | 844 | 580 | 0.105 | 1.432 | 0.233 | 0.017 | 0.001 | 0.051 | 0.041 | 0.041 | 0.022 | 0.036 | 0.014 | 0.005 | 0.004 | 0.025 | 0 | 0.0014 | 0 | 0.0003 | 0 | 531 | 614 | 23
29190 | Q345A | 1265 | 1060 | 854 | 584 | 0.169 | 1.514 | 0.344 | 0.011 | 0.013 | 0.042 | 0.013 | 0.011 | 0.019 | 0.028 | 0.003 | 0.001 | 0.002 | 0.001 | 0.0055 | 0.0003 | 0 | 0.0001 | 0 | 414 | 567 | 26
29650 | Q345A | 1260 | 1060 | 866 | 652 | 0.134 | 0.624 | 0.082 | 0.014 | 0.005 | 0.03 | 0.02 | 0.017 | 0.025 | 0.35 | 0.002 | 0.003 | 0.002 | 0.001 | 0.0046 | 0.0024 | 0 | 0.0001 | 0 | 321 | 443 | 30
29420 | Q345A | 1257 | 1060 | 854 | 588 | 0.085 | 1.353 | 0.207 | 0.012 | 0.0017 | 0.048 | 0.028 | 0.026 | 0.014 | 0.029 | 0.011 | 0.001 | 0.002 | 0.024 | 0.0034 | 0.0013 | 0 | 0.0001 | 0 | 494 | 569 | 27
25730 | Q450NQR1 | 1269 | 1060 | 841 | 551 | 0.063 | 1.122 | 0.192 | 0.019 | 0.002 | 0.233 | 0.017 | 0.016 | 0.175 | 0.38 | 0.002 | 0.006 | 0.003 | 0.022 | 0 | 0.0006 | 0 | 0.0001 | 0 | 499 | 575 | 27
25080 | Q450NQR1 | 1257 | 1060 | 844 | 553 | 0.075 | 1.081 | 0.159 | 0.013 | 0.002 | 0.262 | 0.015 | 0.014 | 0.179 | 0.352 | 0.001 | 0.005 | 0.002 | 0.024 | 0 | 0.0009 | 0 | 0.0003 | 0 | 485 | 568 | 25
26630 | GL-A36 | 1266 | 1070 | 869 | 598 | 0.12 | 1.423 | 0.151 | 0.012 | 0.003 | 0.051 | 0.033 | 0.032 | 0.156 | 0.032 | 0.014 | 0.005 | 0.003 | 0.025 | 0 | 0.0005 | 0 | 0.0002 | 0 | 500 | 584 | 30
22030 | GL-A36 | 1271 | 1070 | 871 | 595 | 0.113 | 1.376 | 0.182 | 0.02 | 0.003 | 0.043 | 0.0481 | 0.0457 | 0.196 | 0.042 | 0.018 | 0.003 | 0.003 | 0.028 | 0 | 0.0018 | 0 | 0.0006 | 0 | 499 | 588 | 27
26680 | 35 | 1257 | 1080 | 853 | 646 | 0.3368 | 0.626 | 0.194 | 0.012 | 0.011 | 0.039 | 0.0073 | 0.0064 | 0.01 | 0.02 | 0.0008 | 0.003 | 0.001 | 0.002 | 0 | 0.0001 | 0 | 0.0001 | 0 | 307 | 544 | 20
27870 | Q235B | 1247 | 1040 | 864 | 661 | 0.159 | 0.478 | 0.22 | 0.014 | 0.014 | 0.043 | 0.002 | 0.001 | 0.034 | 0.032 | 0.001 | 0.007 | 0.001 | 0.001 | 0.003 | 0.0001 | 0 | 0.0001 | 0 | 282 | 422 | 31
31690 | Q345B | 1244 | 1040 | 844 | 586 | 0.103 | 1.396 | 0.147 | 0.018 | 0.009 | 0.032 | 0.034 | 0.032 | 0.013 | 0.018 | 0.002 | 0.004 | 0.003 | 0.024 | 0.0038 | 0.0001 | 0 | 0.0002 | 0 | 459 | 571 | 25
22680 | Q345C | 1255 | 1050 | 830 | 656 | 0.136 | 1.304 | 0.266 | 0.015 | 0.003 | 0.034 | 0.029 | 0.028 | 0.01 | 0.028 | 0.003 | 0.001 | 0.02 | 0.013 | 0.0041 | 0.0011 | 0 | 0.0001 | 0 | 424 | 549 | 29
21980 | GL-A36 | 1237 | 1040 | 848 | 578 | 0.1077 | 1.382 | 0.202 | 0.018 | 0.0058 | 0.046 | 0.0389 | 0.0368 | 0.164 | 0.039 | 0.0148 | 0.004 | 0.001 | 0.028 | 0 | 0.0002 | 0 | 0.0001 | 0 | 504 | 598 | 20
21980 | GL-A36 | 1237 | 1040 | 848 | 578 | 0.1077 | 1.382 | 0.202 | 0.018 | 0.0058 | 0.046 | 0.0389 | 0.0368 | 0.164 | 0.039 | 0.0148 | 0.004 | 0.001 | 0.028 | 0 | 0.0002 | 0 | 0.0001 | 0 | 518 | 599 | 18
21980 | GL-A36 | 1237 | 1040 | 848 | 578 | 0.1077 | 1.382 | 0.202 | 0.018 | 0.0058 | 0.046 | 0.0389 | 0.0368 | 0.164 | 0.039 | 0.0148 | 0.004 | 0.001 | 0.028 | 0 | 0.0002 | 0 | 0.0001 | 0 | 520 | 626 | 20
22410 | Q345C | 1255 | 1050 | 835 | 649 | 0.136 | 1.304 | 0.266 | 0.015 | 0.003 | 0.034 | 0.029 | 0.028 | 0.01 | 0.028 | 0.003 | 0.001 | 0.02 | 0.013 | 0.0041 | 0.0011 | 0 | 0.0001 | 0 | 418 | 540 | 26
22380 | Q345C | 1249 | 1050 | 831 | 657 | 0.136 | 1.304 | 0.266 | 0.015 | 0.003 | 0.034 | 0.029 | 0.028 | 0.01 | 0.028 | 0.003 | 0.001 | 0.02 | 0.013 | 0.0041 | 0.0011 | 0 | 0.0001 | 0 | 424 | 544 | 22
25710 | Q345A | 1257 | 1050 | 863 | 651 | 0.073 | 1.549 | 0.222 | 0.009 | 0.0025 | 0.049 | 0.024 | 0.022 | 0.018 | 0.189 | 0.014 | 0.006 | 0.034 | 0.054 | 0.0053 | 0.0016 | 0 | 0.0003 | 0 | 483 | 571 | 24
26370 | Q345A | 1244 | 1050 | 843 | 631 | 0.087 | 1.436 | 0.228 | 0.013 | 0.0013 | 0.034 | 0.027 | 0.027 | 0.017 | 0.027 | 0.013 | 0.002 | 0.036 | 0.037 | 0.005 | 0.0013 | 0 | 0.0001 | 0 | 476 | 567 | 22
27080 | Q345A | 1260 | 1050 | 864 | 635 | 0.064 | 1.363 | 0.209 | 0.013 | 0.0013 | 0.037 | 0.031 | 0.03 | 0.013 | 0.022 | 0.014 | 0.004 | 0.04 | 0.036 | 0.0046 | 0.0013 | 0 | 0.0002 | 0 | 494 | 562 | 25
25470 | Q345A | 1254 | 1050 | 867 | 650 | 0.065 | 1.536 | 0.207 | 0.008 | 0.0014 | 0.033 | 0.032 | 0.031 | 0.009 | 0.185 | 0.018 | 0.005 | 0.04 | 0.053 | 0.0049 | 0.0013 | 0 | 0.0003 | 0 | 502 | 581 | 27
28090 | Q345A | 1260 | 1050 | 863 | 651 | 0.073 | 1.549 | 0.222 | 0.009 | 0.0025 | 0.049 | 0.024 | 0.022 | 0.018 | 0.189 | 0.014 | 0.006 | 0.034 | 0.054 | 0.0053 | 0.0016 | 0 | 0.0003 | 0 | 487 | 579 | 27
27560 | Q345A | 1251 | 1050 | 866 | 654 | 0.077 | 1.436 | 0.255 | 0.012 | 0.0016 | 0.044 | 0.032 | 0.031 | 0.015 | 0.023 | 0.016 | 0.001 | 0.038 | 0.033 | 0.0036 | 0.0016 | 0 | 0.0001 | 0 | 510 | 598 | 24
26370 | WL590 | 1249 | 1060 | 853 | 575 | 0.096 | 1.453 | 0.208 | 0.012 | 0.001 | 0.052 | 0.039 | 0.038 | 0.021 | 0.03 | 0.026 | 0.001 | 0.001 | 0.039 | 0 | 0.001 | 0 | 0.0001 | 0 | 526 | 617 | 23
26150 | WL590 | 1255 | 1060 | 852 | 575 | 0.098 | 1.441 | 0.207 | 0.015 | 0.001 | 0.023 | 0.035 | 0.035 | 0.024 | 0.044 | 0.027 | 0.003 | 0.003 | 0.035 | 0 | 0.001 | 0 | 0.0001 | 0 | 553 | 648 | 24
26410 | J55 | 1260 | 1060 | 835 | 615 | 0.196 | 0.894 | 0.179 | 0.017 | 0.0016 | 0.031 | 0.034 | 0.031 | 0.013 | 0.339 | 0.014 | 0.001 | 0.001 | 0.029 | 0.0039 | 0.0017 | 0 | 0.0001 | 0 | 461 | 588 | 34
18990 | Q550NQR1 | 1266 | 1070 | 819 | 550 | 0.087 | 1.359 | 0.198 | 0.013 | 0.0055 | 0.294 | 0.0367 | 0.036 | 0.25 | 0.329 | 0.0186 | 0.062 | 0.001 | 0.039 | 0.002 | 0.0012 | 0 | 0.0003 | 0 | 534 | 626 | 21
18990 | Q550NQR1 | 1266 | 1070 | 819 | 550 | 0.087 | 1.359 | 0.198 | 0.013 | 0.0055 | 0.294 | 0.0367 | 0.036 | 0.25 | 0.329 | 0.0186 | 0.062 | 0.001 | 0.039 | 0.002 | 0.0012 | 0 | 0.0003 | 0 | 546 | 645 | 22
18990 | Q550NQR1 | 1266 | 1070 | 819 | 550 | 0.087 | 1.359 | 0.198 | 0.013 | 0.0055 | 0.294 | 0.0367 | 0.036 | 0.25 | 0.329 | 0.0186 | 0.062 | 0.001 | 0.039 | 0.002 | 0.0012 | 0 | 0.0003 | 0 | 552 | 649 | 23
20990 | SS400-JX | 1239 | 1040 | 843 | 599 | 0.149 | 0.429 | 0.174 | 0.017 | 0.0066 | 0.035 | 0.0348 | 0.034 | 0.009 | 0.021 | 0.0008 | 0.003 | 0.001 | 0.001 | 0.0017 | 0.0001 | 0 | 0.0002 | 0 | 279 | 437 | 28
20620 | SS400-JX | 1233 | 1040 | 833 | 577 | 0.1475 | 0.457 | 0.18 | 0.016 | 0.0047 | 0.036 | 0.0351 | 0.0347 | 0.009 | 0.022 | 0.0009 | 0.003 | 0.001 | 0.001 | 0.0012 | 0.0001 | 0 | 0.0002 | 0 | 284 | 444 | 27
20880 | SS400-JX | 1227 | 1040 | 846 | 601 | 0.149 | 0.429 | 0.174 | 0.017 | 0.0066 | 0.035 | 0.0348 | 0.034 | 0.009 | 0.021 | 0.0008 | 0.003 | 0.001 | 0.001 | 0.0017 | 0.0001 | 0 | 0.0002 | 0 | 284 | 447 | 29
20810 | SS400-JX | 1233 | 1040 | 846 | 606 | 0.1475 | 0.457 | 0.18 | 0.016 | 0.0047 | 0.036 | 0.0351 | 0.0347 | 0.009 | 0.022 | 0.0009 | 0.003 | 0.001 | 0.001 | 0.0012 | 0.0001 | 0 | 0.0002 | 0 | 285 | 449 | 28
20960 | SS400-JX | 1227 | 1040 | 851 | 602 | 0.1783 | 0.545 | 0.222 | 0.013 | 0.0064 | 0.039 | 0.0378 | 0.0371 | 0.008 | 0.023 | 0.0108 | 0.003 | 0.001 | 0.001 | 0 | 0.0002 | 0 | 0.0006 | 0 | 291 | 446 | 29
20760 | Q345B | 1246 | 1040 | 854 | 580 | 0.1467 | 1.502 | 0.216 | 0.025 | 0.0069 | 0.037 | 0.0158 | 0.015 | 0.01 | 0.034 | 0.0011 | 0.003 | 0.002 | 0.004 | 0.002 | 0.0002 | 0 | 0.0002 | 0 | 385 | 536 | 30
20720 | Q345B | 1240 | 1040 | 849 | 586 | 0.1467 | 1.502 | 0.216 | 0.025 | 0.0069 | 0.037 | 0.0158 | 0.015 | 0.01 | 0.034 | 0.0011 | 0.003 | 0.002 | 0.004 | 0.002 | 0.0002 | 0 | 0.0002 | 0 | 377 | 543 | 29
20330 | Q345A | 1258 | 1060 | 853 | 583 | 0.1405 | 1.256 | 0.222 | 0.017 | 0.007 | 0.041 | 0.05 | 0.0481 | 0.011 | 0.042 | 0.0021 | 0.004 | 0.001 | 0.015 | 0 | 0.0003 | 0 | 0.0002 | 0 | 480 | 600 | 26
17080 | Q345A | 1250 | 1060 | 856 | 588 | 0.1518 | 0.463 | 0.203 | 0.013 | 0.0035 | 0.021 | 0.0396 | 0.0391 | 0.006 | 0.016 | 0.0413 | 0.002 | 0.001 | 0.002 | 0.0019 | 0.0005 | 0 | 0.0016 | 0 | 473 | 612 | 21
20870 | Q235B | 1248 | 1060 | 886 | 635 | 0.1798 | 0.462 | 0.2119 | 0.0149 | 0.011 | 0.0391 | 0.0122 | 0.0067 | 0.0108 | 0.0333 | 0.0005 | 0.0042 | 0.001 | 0.0011 | 0.0031 | 0.0001 | 0 | 0.0002 | 0 | 329 | 487 | 28
20820 | Q235B | 1254 | 1060 | 886 | 632 | 0.149 | 0.432 | 0.181 | 0.013 | 0.0096 | 0.042 | 0.0091 | 0.0083 | 0.01 | 0.024 | 0.0007 | 0.004 | 0.001 | 0.001 | 0.0034 | 0.0001 | 0 | 0.0002 | 0 | 326 | 468 | 30
27830 | Q235B | 1256 | 1060 | 881 | 637 | 0.167 | 0.448 | 0.187 | 0.014 | 0.014 | 0.035 | 0.004 | 0.002 | 0.015 | 0.027 | 0.001 | 0.001 | 0.001 | 0.001 | 0.0024 | 0.0001 | 0 | 0.0001 | 0 | 296 | 448 | 30
27810 | Q235B | 1258 | 1040 | 882 | 636 | 0.151 | 0.441 | 0.185 | 0.012 | 0.012 | 0.05 | 0.003 | 0.002 | 0.033 | 0.021 | 0.001 | 0.006 | 0.002 | 0.001 | 0.0021 | 0.0001 | 0 | 0.0001 | 0 | 310 | 449 | 28
21990 | Q235B | 1241 | 1040 | 851 | 651 | 0.142 | 0.468 | 0.187 | 0.015 | 0.013 | 0.049 | 0.006 | 0.005 | 0.018 | 0.036 | 0.002 | 0.004 | 0.001 | 0.001 | 0.0042 | 0.0001 | 0 | 0.0001 | 0 | 293 | 412 | 28
28790 | HG60C | 1266 | 1090 | 868 | 640 | 0.073 | 1.161 | 0.11 | 0.018 | 0.006 | 0.046 | 0.04 | 0.027 | 0.01 | 0.033 | 0.12 | 0.001 | 0.002 | 0.022 | 0 | 0.0011 | 0 | 0.0001 | 0 | 574 | 654 | 18
28640 | HG60C | 1272 | 1090 | 866 | 642 | 0.067 | 1.191 | 0.104 | 0.012 | 0.006 | 0.038 | 0.039 | 0.037 | 0.02 | 0.033 | 0.113 | 0.006 | 0.005 | 0.02 | 0 | 0.0015 | 0 | 0.0001 | 0 | 557 | 652 | 21
28670 | HG60C | 1261 | 1090 | 868 | 643 | 0.067 | 1.191 | 0.104 | 0.012 | 0.006 | 0.038 | 0.039 | 0.037 | 0.02 | 0.033 | 0.113 | 0.006 | 0.005 | 0.02 | 0 | 0.0015 | 0 | 0.0001 | 0 | 566 | 619 | 22
29420 | HG70C | 1262 | 1080 | 898 | 603 | 0.068 | 1.838 | 0.093 | 0.01 | 0.003 | 0.051 | 0.043 | 0.042 | 0.022 | 0.033 | 0.127 | 0.005 | 0.004 | 0.051 | 0.0041 | 0.0012 | 0 | 0.0002 | 0 | 777 | 840 | 28
27840 | HG70D | 1283 | 1100 | 889 | 590 | 0.068 | 1.838 | 0.093 | 0.01 | 0.003 | 0.051 | 0.043 | 0.042 | 0.022 | 0.033 | 0.127 | 0.005 | 0.004 | 0.051 | 0.0041 | 0.0012 | 0 | 0.0002 | 0 | 694 | 762 | 21
27940 | HG70C | 1266 | 1080 | 898 | 606 | 0.067 | 1.827 | 0.091 | 0.008 | 0.002 | 0.038 | 0.043 | 0.043 | 0.013 | 0.024 | 0.129 | 0.008 | 0.004 | 0.051 | 0.005 | 0.0011 | 0 | 0.0001 | 0 | 731 | 804 | 26
27940 | HG70C | 1260 | 1080 | 898 | 605 | 0.067 | 1.827 | 0.091 | 0.008 | 0.002 | 0.038 | 0.043 | 0.043 | 0.013 | 0.024 | 0.129 | 0.008 | 0.004 | 0.051 | 0.005 | 0.0011 | 0 | 0.0001 | 0 | 707 | 794 | 28
27850 | HG70C | 1272 | 1080 | 898 | 608 | 0.067 | 1.827 | 0.091 | 0.008 | 0.002 | 0.038 | 0.043 | 0.043 | 0.013 | 0.024 | 0.129 | 0.008 | 0.004 | 0.051 | 0.005 | 0.0011 | 0 | 0.0001 | 0 | 670 | 764 | 29
27960 | HG70C | 1266 | 1080 | 896 | 607 | 0.067 | 1.827 | 0.091 | 0.008 | 0.002 | 0.038 | 0.043 | 0.043 | 0.013 | 0.024 | 0.129 | 0.008 | 0.004 | 0.051 | 0.005 | 0.0011 | 0 | 0.0001 | 0 | 723 | 801 | 26
27870 | HG70C | 1260 | 1080 | 894 | 607 | 0.07 | 1.802 | 0.118 | 0.017 | 0.001 | 0.045 | 0.044 | 0.042 | 0.017 | 0.029 | 0.131 | 0.006 | 0.005 | 0.05 | 0.0046 | 0.0003 | 0 | 0.0004 | 0 | 730 | 815 | 22
28010 | HG70C | 1272 | 1080 | 896 | 607 | 0.07 | 1.802 | 0.118 | 0.017 | 0.001 | 0.045 | 0.044 | 0.042 | 0.017 | 0.029 | 0.131 | 0.006 | 0.005 | 0.05 | 0.0046 | 0.0003 | 0 | 0.0004 | 0 | 658 | 751 | 26
27970 | HG70C | 1266 | 1080 | 893 | 607 | 0.07 | 1.802 | 0.118 | 0.017 | 0.001 | 0.045 | 0.044 | 0.042 | 0.017 | 0.029 | 0.131 | 0.006 | 0.005 | 0.05 | 0.0046 | 0.0003 | 0 | 0.0004 | 0 | 696 | 788 | 30
28120 | HG70C | 1266 | 1080 | 891 | 611 | 0.068 | 1.838 | 0.093 | 0.01 | 0.003 | 0.051 | 0.043 | 0.042 | 0.022 | 0.033 | 0.127 | 0.005 | 0.004 | 0.051 | 0.0041 | 0.0012 | 0 | 0.0002 | 0 | 655 | 749 | 23
28130 | HG70C | 1260 | 1080 | 896 | 604 | 0.068 | 1.838 | 0.093 | 0.01 | 0.003 | 0.051 | 0.043 | 0.042 | 0.022 | 0.033 | 0.127 | 0.005 | 0.004 | 0.051 | 0.0041 | 0.0012 | 0 | 0.0002 | 0 | 678 | 752 | 29
28000 | HG70C | 1272 | 1080 | 896 | 605 | 0.068 | 1.838 | 0.093 | 0.01 | 0.003 | 0.051 | 0.043 | 0.042 | 0.022 | 0.033 | 0.127 | 0.005 | 0.004 | 0.051 | 0.0041 | 0.0012 | 0 | 0.0002 | 0 | 664 | 730 | 28
27970 | HG70C | 1266 | 1080 | 891 | 605 | 0.068 | 1.838 | 0.093 | 0.01 | 0.003 | 0.051 | 0.043 | 0.042 | 0.022 | 0.033 | 0.127 | 0.005 | 0.004 | 0.051 | 0.0041 | 0.0012 | 0 | 0.0002 | 0 | 644 | 732 | 30
28010 | HG70C | 1272 | 1080 | 895 | 604 | 0.07 | 1.85 | 0.059 | 0.012 | 0.006 | 0.042 | 0.044 | 0.044 | 0.02 | 0.029 | 0.127 | 0.005 | 0.004 | 0.049 | 0.0042 | 0.0011 | 0 | 0.0001 | 0 | 645 | 729 | 30
28080 | HG70C | 1260 | 1080 | 896 | 582 | 0.07 | 1.85 | 0.059 | 0.012 | 0.006 | 0.042 | 0.044 | 0.044 | 0.02 | 0.029 | 0.127 | 0.005 | 0.004 | 0.049 | 0.0042 | 0.0011 | 0 | 0.0001 | 0 | 696 | 771 | 26
28100 | HG70C | 1266 | 1080 | 894 | 605 | 0.07 | 1.85 | 0.059 | 0.012 | 0.006 | 0.042 | 0.044 | 0.044 | 0.02 | 0.029 | 0.127 | 0.005 | 0.004 | 0.049 | 0.0042 | 0.0011 | 0 | 0.0001 | 0 | 669 | 746 | 18
28080 | HG70C | 1260 | 1080 | 894 | 603 | 0.07 | 1.85 | 0.059 | 0.012 | 0.006 | 0.042 | 0.044 | 0.044 | 0.02 | 0.029 | 0.127 | 0.005 | 0.004 | 0.049 | 0.0042 | 0.0011 | 0 | 0.0001 | 0 | 728 | 798 | 27
28070 | HG70C | 1272 | 1080 | 894 | 605 | 0.07 | 1.85 | 0.059 | 0.012 | 0.006 | 0.042 | 0.044 | 0.044 | 0.02 | 0.029 | 0.127 | 0.005 | 0.004 | 0.049 | 0.0042 | 0.0011 | 0 | 0.0001 | 0 | 670 | 740 | 28
27930 | HG70C | 1272 | 1080 | 893 | 605 | 0.07 | 1.85 | 0.059 | 0.012 | 0.006 | 0.042 | 0.044 | 0.044 | 0.02 | 0.029 | 0.127 | 0.005 | 0.004 | 0.049 | 0.0042 | 0.0011 | 0 | 0.0001 | 0 | 674 | 746 | 26
19530 | WL700 | 1256 | 1080 | 867 | 545 | 0.07 | 1.789 | 0.177 | 0.012 | 0.006 | 0.041 | 0.033 | 0.032 | 0.021 | 0.023 | 0.106 | 0.007 | 0.004 | 0.056 | 0 | 0.0027 | 0 | 0.0003 | 0 | 745 | 812 | 15
19680 | WL700 | 1262 | 1080 | 867 | 567 | 0.07 | 1.789 | 0.177 | 0.012 | 0.006 | 0.041 | 0.033 | 0.032 | 0.021 | 0.023 | 0.106 | 0.007 | 0.004 | 0.056 | 0 | 0.0027 | 0 | 0.0003 | 0 | 747 | 814 | 15
26760 | RCL540 | 1267 | 1060 | 839 | 571 | 0.0662 | 1.193 | 0.146 | 0.014 | 0.0032 | 0.047 | 0.0339 | 0.0326 | 0.012 | 0.024 | 0.001 | 0.003 | 0.001 | 0.04 | 0.0021 | 0.0001 | 0 | 0.0003 | 0 | 507 | 592 | 26
21650 | Q450NQR1 | 1262 | 1080 | 863 | 567 | 0.061 | 1.085 | 0.192 | 0.011 | 0.001 | 0.241 | 0.016 | 0.013 | 0.153 | 0.358 | 0.002 | 0.006 | 0.002 | 0.022 | 0 | 0.0008 | 0 | 0.0002 | 0 | 514 | 573 | 28
19280 | Q450NQR1 | 1274 | 1080 | 860 | 564 | 0.063 | 1.078 | 0.226 | 0.013 | 0.003 | 0.21 | 0.014 | 0.013 | 0.168 | 0.363 | 0.002 | 0.005 | 0.003 | 0.026 | 0 | 0.0008 | 0 | 0.0002 | 0 | 507 | 570 | 30
17080 | HJ58C | 1266 | 1100 | 861 | 644 | 0.12 | 0.809 | 0.317 | 0.01 | 0.0009 | 0.184 | 0.027 | 0.025 | 0.162 | 0.594 | 0.014 | 0.199 | 0.002 | 0.024 | 0.0052 | 0.0023 | 0 | 0.0003 | 0 | 458 | 549 | 28
17080 | HJ58C | 1266 | 1100 | 861 | 644 | 0.12 | 0.809 | 0.317 | 0.01 | 0.0009 | 0.184 | 0.027 | 0.025 | 0.162 | 0.594 | 0.014 | 0.199 | 0.002 | 0.024 | 0.0052 | 0.0023 | 0 | 0.0003 | 0 | 472 | 563 | 27
17080 | HJ58C | 1266 | 1100 | 861 | 644 | 0.12 | 0.809 | 0.317 | 0.01 | 0.0009 | 0.184 | 0.027 | 0.025 | 0.162 | 0.594 | 0.014 | 0.199 | 0.002 | 0.024 | 0.0052 | 0.0023 | 0 | 0.0003 | 0 | 464 | 557 | 25
17420 | HJ58C | 1278 | 1100 | 858 | 645 | 0.125 | 0.87 | 0.327 | 0.016 | 0.001 | 0.198 | 0.03 | 0.03 | 0.144 | 0.609 | 0.014 | 0.202 | 0.003 | 0.024 | 0.004 | 0.0022 | 0 | 0.0004 | 0 | 468 | 578 | 39
16180 | 09CuPCrNi-A | 1249 | 1060 | 867 | 587 | 0.0758 | 0.372 | 0.401 | 0.088 | 0.0057 | 0.302 | 0.0431 | 0.0422 | 0.16 | 0.346 | 0.0022 | 0.004 | 0.001 | 0.001 | 0 | 0.0004 | 0 | 0.0001 | 0 | 433 | 526 | 25
19580 | Q450NQR1 | 1264 | 1080 | 862 | 564 | 0.0755 | 1.106 | 0.211 | 0.014 | 0.0056 | 0.249 | 0.037 | 0.0365 | 0.164 | 0.384 | 0.0013 | 0.004 | 0.001 | 0.029 | 0 | 0.0001 | 0 | 0.0002 | 0 | 537 | 609 | 24
19650 | Q450NQR1 | 1258 | 1080 | 860 | 565 | 0.0755 | 1.106 | 0.211 | 0.014 | 0.0056 | 0.249 | 0.037 | 0.0365 | 0.164 | 0.384 | 0.0013 | 0.004 | 0.001 | 0.029 | 0 | 0.0001 | 0 | 0.0002 | 0 | 537 | 609 | 24
19600 | Q450NQR1 | 1264 | 1080 | 859 | 565 | 0.0704 | 1.093 | 0.206 | 0.017 | 0.0036 | 0.239 | 0.0552 | 0.0546 | 0.157 | 0.409 | 0.0014 | 0.004 | 0.001 | 0.027 | 0 | 0.0001 | 0 | 0.0002 | 0 | 504 | 593 | 23
19650 | Q450NQR1 | 1257 | 1080 | 859 | 563 | 0.0701 | 1.02 | 0.2 | 0.018 | 0.0059 | 0.242 | 0.0246 | 0.0232 | 0.156 | 0.64 | 0.0013 | 0.004 | 0.001 | 0.026 | 0 | 0.0001 | 0 | 0.0002 | 0 | 509 | 599 | 26
16700 | RCL540 | 1249 | 1060 | 839 | 567 | 0.0717 | 1.217 | 0.175 | 0.015 | 0.0071 | 0.036 | 0.0444 | 0.0431 | 0.009 | 0.05 | 0.0019 | 0.004 | 0.001 | 0.041 | 0 | 0.0002 | 0 | 0.0002 | 0 | 515 | 584 | 24
20070 | RCL540 | 1247 | 1060 | 837 | 567 | 0.0621 | 1.126 | 0.141 | 0.02 | 0.0037 | 0.041 | 0.0401 | 0.0395 | 0.011 | 0.02 | 0.0008 | 0.003 | 0.001 | 0.036 | 0.003 | 0.0001 | 0 | 0.0002 | 0 | 503 | 566 | 23
20740 | HG785D | 1269 | 1100 | 887 | 600 | 0.0865 | 1.823 | 0.065 | 0.014 | 0.0033 | 0.035 | 0.0363 | 0.0353 | 0.008 | 0.03 | 0.1275 | 0.156 | 0.001 | 0.06 | 0.0029 | 0.0022 | 0 | 0.0003 | 0 | 695 | 761 | 24
20740 | HG785D | 1269 | 1100 | 887 | 600 | 0.0865 | 1.823 | 0.065 | 0.014 | 0.0033 | 0.035 | 0.0363 | 0.0353 | 0.008 | 0.03 | 0.1275 | 0.156 | 0.001 | 0.06 | 0.0029 | 0.0022 | 0 | 0.0003 | 0 | 722 | 784 | 24
20740 | HG785D | 1269 | 1100 | 887 | 600 | 0.0865 | 1.823 | 0.065 | 0.014 | 0.0033 | 0.035 | 0.0363 | 0.0353 | 0.008 | 0.03 | 0.1275 | 0.156 | 0.001 | 0.06 | 0.0029 | 0.0022 | 0 | 0.0003 | 0 | 697 | 775 | 24
27700 | Q235B | 1268 | 1060 | 886 | 635 | 0.167 | 0.448 | 0.187 | 0.014 | 0.014 | 0.035 | 0.004 | 0.002 | 0.015 | 0.027 | 0.001 | 0.001 | 0.001 | 0.001 | 0.0024 | 0.0001 | 0 | 0.0001 | 0 | 320 | 456 | 33
28810 | Q235B | 1246 | 1040 | 874 | 637 | 0.142 | 0.468 | 0.187 | 0.015 | 0.013 | 0.049 | 0.006 | 0.005 | 0.018 | 0.036 | 0.002 | 0.004 | 0.001 | 0.001 | 0.0042 | 0.0001 | 0 | 0.0001 | 0 | 298 | 428 | 37
28230 | Q235B | 1243 | 1040 | 856 | 656 | 0.147 | 0.465 | 0.175 | 0.015 | 0.016 | 0.048 | 0.013 | 0.012 | 0.022 | 0.026 | 0.001 | 0.005 | 0.002 | 0.001 | 0.003 | 0.0001 | 0 | 0.0002 | 0 | 302 | 435 | 31
28290 | Q235B | 1251 | 1050 | 854 | 659 | 0.147 | 0.465 | 0.175 | 0.015 | 0.016 | 0.048 | 0.013 | 0.012 | 0.022 | 0.026 | 0.001 | 0.005 | 0.002 | 0.001 | 0.003 | 0.0001 | 0 | 0.0002 | 0 | 292 | 424 | 29
28120 | Q235B | 1257 | 1050 | 859 | 660 | 0.147 | 0.465 | 0.175 | 0.015 | 0.016 | 0.048 | 0.013 | 0.012 | 0.022 | 0.026 | 0.001 | 0.005 | 0.002 | 0.001 | 0.003 | 0.0001 | 0 | 0.0002 | 0 | 288 | 434 | 27
29460 | Q235B | 1251 | 1050 | 859 | 661 | 0.137 | 0.477 | 0.191 | 0.017 | 0.011 | 0.018 | 0.003 | 0.003 | 0.01 | 0.012 | 0.001 | 0.004 | 0.001 | 0.001 | 0.0037 | 0.0001 | 0 | 0.0001 | 0 | 255 | 390 | 22
29460 | Q235B | 1251 | 1050 | 859 | 661 | 0.137 | 0.477 | 0.191 | 0.017 | 0.011 | 0.018 | 0.003 | 0.003 | 0.01 | 0.012 | 0.001 | 0.004 | 0.001 | 0.001 | 0.0037 | 0.0001 | 0 | 0.0001 | 0 | 292 | 399 | 25
29460 | Q235B | 1251 | 1050 | 859 | 661 | 0.137 | 0.477 | 0.191 | 0.017 | 0.011 | 0.018 | 0.003 | 0.003 | 0.01 | 0.012 | 0.001 | 0.004 | 0.001 | 0.001 | 0.0037 | 0.0001 | 0 | 0.0001 | 0 | 313 | 418 | 26
25520 | Q345B | 1256 | 1050 | 833 | 571 | 0.16 | 1.462 | 0.275 | 0.017 | 0.009 | 0.052 | 0.008 | 0.008 | 0.019 | 0.03 | 0.003 | 0.001 | 0.002 | 0.001 | 0.0046 | 0.0002 | 0 | 0.0001 | 0 | 366 | 536 | 24
20770 | Q235B | 1248 | 1060 | 884 | 634 | 0.149 | 0.432 | 0.181 | 0.013 | 0.0096 | 0.042 | 0.0091 | 0.0083 | 0.01 | 0.024 | 0.0007 | 0.004 | 0.001 | 0.001 | 0.0034 | 0.0001 | 0 | 0.0002 | 0 | 327 | 462 | 27
20820 | Q235B | 1248 | 1060 | 884 | 634 | 0.1623 | 0.457 | 0.183 | 0.017 | 0.0084 | 0.048 | 0.0022 | 0.0019 | 0.015 | 0.036 | 0.0003 | 0.005 | 0.001 | 0.001 | 0.0023 | 0.0001 | 0 | 0.0002 | 0 | 310 | 446 | 29
20850 | Q235B | 1254 | 1060 | 884 | 634 | 0.1562 | 0.456 | 0.204 | 0.016 | 0.0147 | 0.047 | 0.0463 | 0.0458 | 0.014 | 0.048 | 0.0005 | 0.004 | 0.001 | 0.001 | 0.0024 | 0.0001 | 0 | 0.0002 | 0 | 316 | 469 | 29
28430 | Q235B | 1256 | 1060 | 886 | 635 | 0.149 | 0.475 | 0.159 | 0.018 | 0.012 | 0.049 | 0.008 | 0.007 | 0.017 | 0.027 | 0.002 | 0.002 | 0.001 | 0.001 | 0.0027 | 0.0001 | 0 | 0.0001 | 0 | 306 | 443 | 31
28070 | Q235B | 1271 | 1060 | 886 | 636 | 0.142 | 0.514 | 0.185 | 0.018 | 0.01 | 0.042 | 0.004 | 0.002 | 0.014 | 0.027 | 0.002 | 0.003 | 0.001 | 0.001 | 0.0032 | 0.0001 | 0 | 0.0001 | 0 | 336 | 465 | 29
27390 | Q235B | 1266 | 1060 | 884 | 635 | 0.151 | 0.495 | 0.205 | 0.009 | 0.01 | 0.028 | 0.002 | 0.001 | 0.012 | 0.012 | 0.002 | 0.003 | 0.001 | 0.001 | 0.0039 | 0.0001 | 0 | 0.0001 | 0 | 301 | 438 | 35
29530 | Q345B-LW | 1259 | 1060 | 849 | 622 | 0.164 | 1.446 | 0.247 | 0.019 | 0.014 | 0.051 | 0.013 | 0.012 | 0.017 | 0.035 | 0.002 | 0.002 | 0.001 | 0.001 | 0.0032 | 0.0001 | 0 | 0.0001 | 0 | 388 | 527 | 30
27670 | Q235B | 1269 | 1060 | 878 | 634 | 0.159 | 0.468 | 0.185 | 0.015 | 0.012 | 0.039 | 0.001 | 0.001 | 0.019 | 0.02 | 0.001 | 0.005 | 0.002 | 0.001 | 0.003 | 0.0001 | 0 | 0.0001 | 0 | 311 | 456 | 33
27830 | Q235B | 1246 | 1040 | 876 | 634 | 0.151 | 0.441 | 0.185 | 0.012 | 0.012 | 0.05 | 0.003 | 0.002 | 0.033 | 0.021 | 0.001 | 0.006 | 0.002 | 0.001 | 0.0021 | 0.0001 | 0 | 0.0001 | 0 | 283 | 446 | 29
27590 | Q235B | 1248 | 1040 | 855 | 656 | 0.142 | 0.468 | 0.187 | 0.015 | 0.013 | 0.049 | 0.006 | 0.005 | 0.018 | 0.036 | 0.002 | 0.004 | 0.001 | 0.001 | 0.0042 | 0.0001 | 0 | 0.0001 | 0 | 276 | 431 | 31
28260 | Q235B | 1246 | 1050 | 863 | 655 | 0.147 | 0.465 | 0.175 | 0.015 | 0.016 | 0.048 | 0.013 | 0.012 | 0.022 | 0.026 | 0.001 | 0.005 | 0.002 | 0.001 | 0.003 | 0.0001 | 0 | 0.0002 | 0 | 263 | 420 | 29
28400 | Q235B | 1250 | 1050 | 862 | 659 | 0.147 | 0.465 | 0.175 | 0.015 | 0.016 | 0.048 | 0.013 | 0.012 | 0.022 | 0.026 | 0.001 | 0.005 | 0.002 | 0.001 | 0.003 | 0.0001 | 0 | 0.0002 | 0 | 269 | 420 | 35
28380 | Q235B | 1252 | 1050 | 868 | 654 | 0.147 | 0.465 | 0.175 | 0.015 | 0.016 | 0.048 | 0.013 | 0.012 | 0.022 | 0.026 | 0.001 | 0.005 | 0.002 | 0.001 | 0.003 | 0.0001 | 0 | 0.0002 | 0 | 294 | 424 | 39
28250 | Q235B | 1240 | 1050 | 859 | 657 | 0.147 | 0.465 | 0.175 | 0.015 | 0.016 | 0.048 | 0.013 | 0.012 | 0.022 | 0.026 | 0.001 | 0.005 | 0.002 | 0.001 | 0.003 | 0.0001 | 0 | 0.0002 | 0 | 263 | 414 | 32
28200 | Q235B | 1242 | 1050 | 856 | 657 | 0.147 | 0.465 | 0.175 | 0.015 | 0.016 | 0.048 | 0.013 | 0.012 | 0.022 | 0.026 | 0.001 | 0.005 | 0.002 | 0.001 | 0.003 | 0.0001 | 0 | 0.0002 | 0 | 289 | 425 | 28
29060 | Q345C | 1214 | 1020 | 850 | 658 | 0.132 | 1.328 | 0.274 | 0.015 | 0.009 | 0.065 | 0.028 | 0.027 | 0.022 | 0.043 | 0.003 | 0.001 | 0.015 | 0.015 | 0.0056 | 0.001 | 0 | 0.0001 | 0 | 381 | 538 | 30
28680 | Q345C | 1217 | 1020 | 845 | 658 | 0.14 | 1.312 | 0.238 | 0.016 | 0.008 | 0.038 | 0.029 | 0.027 | 0.014 | 0.025 | 0.002 | 0.001 | 0.019 | 0.012 | 0.0043 | 0.0025 | 0 | 0.0001 | 0 | 381 | 531 | 24
29090 | Q345C | 1219 | 1020 | 845 | 661 | 0.132 | 1.328 | 0.274 | 0.015 | 0.009 | 0.065 | 0.028 | 0.027 | 0.022 | 0.043 | 0.003 | 0.001 | 0.015 | 0.015 | 0.0056 | 0.001 | 0 | 0.0001 | 0 | 386 | 524 | 23
28910 | Q345C | 1207 | 1020 | 0 | 0 | 0.132 | 1.328 | 0.274 | 0.015 | 0.009 | 0.065 | 0.028 | 0.027 | 0.022 | 0.043 | 0.003 | 0.001 | 0.015 | 0.015 | 0.0056 | 0.001 | 0 | 0.0001 | 0 | 387 | 525 | 25
29110 | Q345C | 1213 | 1020 | 857 | 654 | 0.132 | 1.328 | 0.274 | 0.015 | 0.009 | 0.065 | 0.028 | 0.027 | 0.022 | 0.043 | 0.003 | 0.001 | 0.015 | 0.015 | 0.0056 | 0.001 | 0 | 0.0001 | 0 | 386 | 528 | 27
28900 | Q345C | 1219 | 1020 | 837 | 659 | 0.132 | 1.328 | 0.274 | 0.015 | 0.009 | 0.065 | 0.028 | 0.027 | 0.022 | 0.043 | 0.003 | 0.001 | 0.015 | 0.015 | 0.0056 | 0.001 | 0 | 0.0001 | 0 | 390 | 520 | 24
28920 | Q345C | 1207 | 1020 | 840 | 653 | 0.141 | 1.286 | 0.247 | 0.02 | 0.01 | 0.057 | 0.033 | 0.032 | 0.024 | 0.041 | 0.003 | 0.007 | 0.019 | 0.014 | 0.0022 | 0.0008 | 0 | 0.0003 | 0 | 374 | 525 | 22
29110 | Q345C | 1219 | 1020 | 0 | 0 | 0.141 | 1.286 | 0.247 | 0.02 | 0.01 | 0.057 | 0.033 | 0.032 | 0.024 | 0.041 | 0.003 | 0.007 | 0.019 | 0.014 | 0.0022 | 0.0008 | 0 | 0.0003 | 0 | 404 | 537 | 24
29090 | Q345C | 1207 | 1020 | 843 | 651 | 0.141 | 1.286 | 0.247 | 0.02 | 0.01 | 0.057 | 0.033 | 0.032 | 0.024 | 0.041 | 0.003 | 0.007 | 0.019 | 0.014 | 0.0022 | 0.0008 | 0 | 0.0003 | 0 | 380 | 527 | 23
28470 | Q345C | 1219 | 1020 | 0 | 0 | 0.127 | 1.289 | 0.271 | 0.017 | 0.011 | 0.051 | 0.035 | 0.034 | 0.018 | 0.035 | 0.003 | 0.001 | 0.016 | 0.015 | 0.0033 | 0.001 | 0 | 0.0001 | 0 | 334 | 512 | 24
28470 | Q345C | 1219 | 1020 | 0 | 0 | 0.127 | 1.289 | 0.271 | 0.017 | 0.011 | 0.051 | 0.035 | 0.034 | 0.018 | 0.035 | 0.003 | 0.001 | 0.016 | 0.015 | 0.0033 | 0.001 | 0 | 0.0001 | 0 | 368 | 510 | 25
28470 | Q345C | 1219 | 1020 | 0 | 0 | 0.127 | 1.289 | 0.271 | 0.017 | 0.011 | 0.051 | 0.035 | 0.034 | 0.018 | 0.035 | 0.003 | 0.001 | 0.016 | 0.015 | 0.0033 | 0.001 | 0 | 0.0001 | 0 | 372 | 500 | 25
28860 | Q345C | 1207 | 1020 | 851 | 652 | 0.127 | 1.289 | 0.271 | 0.017 | 0.011 | 0.051 | 0.035 | 0.034 | 0.018 | 0.035 | 0.003 | 0.001 | 0.016 | 0.015 | 0.0033 | 0.001 | 0 | 0.0001 | 0 | 357 | 518 | 23
28900 | Q345C | 1207 | 1020 | 854 | 650 | 0.127 | 1.289 | 0.271 | 0.017 | 0.011 | 0.051 | 0.035 | 0.034 | 0.018 | 0.035 | 0.003 | 0.001 | 0.016 | 0.015 | 0.0033 | 0.001 | 0 | 0.0001 | 0 | 380 | 509 | 24
28930 | Q345C | 1219 | 1020 | 853 | 650 | 0.127 | 1.289 | 0.271 | 0.017 | 0.011 | 0.051 | 0.035 | 0.034 | 0.018 | 0.035 | 0.003 | 0.001 | 0.016 | 0.015 | 0.0033 | 0.001 | 0 | 0.0001 | 0 | 368 | 522 | 25
29050 | Q345C | 1207 | 1020 | 857 | 651 | 0.127 | 1.289 | 0.271 | 0.017 | 0.011 | 0.051 | 0.035 | 0.034 | 0.018 | 0.035 | 0.003 | 0.001 | 0.016 | 0.015 | 0.0033 | 0.001 | 0 | 0.0001 | 0 | 380 | 517 | 24
29120 | Q345C | 1219 | 1020 | 844 | 653 | 0.133 | 1.293 | 0.254 | 0.019 | 0.007 | 0.049 | 0.03 | 0.029 | 0.021 | 0.036 | 0.002 | 0.006 | 0.019 | 0.013 | 0.0046 | 0.0011 | 0 | 0.0003 | 0 | 364 | 502 | 26
29110 | Q345C | 1213 | 1020 | 841 | 652 | 0.133 | 1.293 | 0.254 | 0.019 | 0.007 | 0.049 | 0.03 | 0.029 | 0.021 | 0.036 | 0.002 | 0.006 | 0.019 | 0.013 | 0.0046 | 0.0011 | 0 | 0.0003 | 0 | 377 | 510 | 26
29020 | Q345C | 1219 | 1020 | 843 | 655 | 0.133 | 1.293 | 0.254 | 0.019 | 0.007 | 0.049 | 0.03 | 0.029 | 0.021 | 0.036 | 0.002 | 0.006 | 0.019 | 0.013 | 0.0046 | 0.0011 | 0 | 0.0003 | 0 | 371 | 509 | 26
29140 | Q345C | 1207 | 1020 | 843 | 654 | 0.133 | 1.293 | 0.254 | 0.019 | 0.007 | 0.049 | 0.03 | 0.029 | 0.021 | 0.036 | 0.002 | 0.006 | 0.019 | 0.013 | 0.0046 | 0.0011 | 0 | 0.0003 | 0 | 366 | 505 | 26
29020 | Q345C | 1213 | 1020 | 838 | 654 | 0.133 | 1.293 | 0.254 | 0.019 | 0.007 | 0.049 | 0.03 | 0.029 | 0.021 | 0.036 | 0.002 | 0.006 | 0.019 | 0.013 | 0.0046 | 0.0011 | 0 | 0.0003 | 0 | 390 | 516 | 27
29010 | Q345C | 1213 | 1020 | 0 | 0 | 0.129 | 1.287 | 0.278 | 0.012 | 0.003 | 0.053 | 0.035 | 0.031 | 0.017 | 0.032 | 0.003 | 0.001 | 0.017 | 0.015 | 0.0063 | 0.0018 | 0 | 0.0001 | 0 | 378 | 515 | 26
29020 | Q345C | 1207 | 1020 | 840 | 656 | 0.129 | 1.287 | 0.278 | 0.012 | 0.003 | 0.053 | 0.035 | 0.031 | 0.017 | 0.032 | 0.003 | 0.001 | 0.017 | 0.015 | 0.0063 | 0.0018 | 0 | 0.0001 | 0 | 400 | 528 | 23
29150 | Q345C | 1213 | 1020 | 841 | 657 | 0.129 | 1.287 | 0.278 | 0.012 | 0.003 | 0.053 | 0.035 | 0.031 | 0.017 | 0.032 | 0.003 | 0.001 | 0.017 | 0.015 | 0.0063 | 0.0018 | 0 | 0.0001 | 0 | 389 | 529 | 26
29180 | Q345C | 1207 | 1020 | 841 | 656 | 0.129 | 1.287 | 0.278 | 0.012 | 0.003 | 0.053 | 0.035 | 0.031 | 0.017 | 0.032 | 0.003 | 0.001 | 0.017 | 0.015 | 0.0063 | 0.0018 | 0 | 0.0001 | 0 | 386 | 528 | 26
28980 | Q345C | 1219 | 1020 | 848 | 658 | 0.129 | 1.287 | 0.278 | 0.012 | 0.003 | 0.053 | 0.035 | 0.031 | 0.017 | 0.032 | 0.003 | 0.001 | 0.017 | 0.015 | 0.0063 | 0.0018 | 0 | 0.0001 | 0 | 401 | 525 | 26
28920 | Q345C | 1213 | 1020 | 841 | 656 | 0.13 | 1.261 | 0.263 | 0.014 | 0.008 | 0.056 | 0.034 | 0.033 | 0.017 | 0.036 | 0.003 | 0.003 | 0.018 | 0.015 | 0.0038 | 0.0013 | 0 | 0.0001 | 0 | 374 | 523 | 22
28940 | Q345C | 1219 | 1020 | 847 | 657 | 0.13 | 1.261 | 0.263 | 0.014 | 0.008 | 0.056 | 0.034 | 0.033 | 0.017 | 0.036 | 0.003 | 0.003 | 0.018 | 0.015 | 0.0038 | 0.0013 | 0 | 0.0001 | 0 | 378 | 519 | 25
29110 | Q345C | 1213 | 1020 | 847 | 653 | 0.13 | 1.261 | 0.263 | 0.014 | 0.008 | 0.056 | 0.034 | 0.033 | 0.017 | 0.036 | 0.003 | 0.003 | 0.018 | 0.015 | 0.0038 | 0.0013 | 0 | 0.0001 | 0 | 395 | 528 | 24
28930 | Q345C | 1219 | 1020 | 841 | 661 | 0.13 | 1.261 | 0.263 | 0.014 | 0.008 | 0.056 | 0.034 | 0.033 | 0.017 | 0.036 | 0.003 | 0.003 | 0.018 | 0.015 | 0.0038 | 0.0013 | 0 | 0.0001 | 0 | 396 | 534 | 24
28980 | Q345C | 1207 | 1020 | 836 | 661 | 0.13 | 1.261 | 0.263 | 0.014 | 0.008 | 0.056 | 0.034 | 0.033 | 0.017 | 0.036 | 0.003 | 0.003 | 0.018 | 0.015 | 0.0038 | 0.0013 | 0 | 0.0001 | 0 | 381 | 513 | 25
29200 | Q345C | 1213 | 1020 | 823 | 661 | 0.132 | 1.287 | 0.269 | 0.013 | 0.008 | 0.048 | 0.029 | 0.027 | 0.019 | 0.043 | 0.003 | 0.004 | 0.016 | 0.015 | 0.0058 | 0.0014 | 0 | 0.0001 | 0 | 384 | 529 | 27
29020 | Q345C | 1207 | 1020 | 826 | 659 | 0.132 | 1.287 | 0.269 | 0.013 | 0.008 | 0.048 | 0.029 | 0.027 | 0.019 | 0.043 | 0.003 | 0.004 | 0.016 | 0.015 | 0.0058 | 0.0014 | 0 | 0.0001 | 0 | 353 | 525 | 24
29210 | Q345C | 1219 | 1020 | 836 | 660 | 0.132 | 1.287 | 0.269 | 0.013 | 0.008 | 0.048 | 0.029 | 0.027 | 0.019 | 0.043 | 0.003 | 0.004 | 0.016 | 0.015 | 0.0058 | 0.0014 | 0 | 0.0001 | 0 | 355 | 514 | 24
29010 | Q345C | 1207 | 1020 | 833 | 658 | 0.132 | 1.287 | 0.269 | 0.013 | 0.008 | 0.048 | 0.029 | 0.027 | 0.019 | 0.043 | 0.003 | 0.004 | 0.016 | 0.015 | 0.0058 | 0.0014 | 0 | 0.0001 | 0 | 364 | 512 | 27
28980 | Q345C | 1213 | 1020 | 821 | 662 | 0.132 | 1.287 | 0.269 | 0.013 | 0.008 | 0.048 | 0.029 | 0.027 | 0.019 | 0.043 | 0.003 | 0.004 | 0.016 | 0.015 | 0.0058 | 0.0014 | 0 | 0.0001 | 0 | 379 | 522 | 26
28320 | Q235B | 1268 | 1060 | 881 | 635 | 0.149 | 0.475 | 0.159 | 0.018 | 0.012 | 0.049 | 0.008 | 0.007 | 0.017 | 0.027 | 0.002 | 0.002 | 0.001 | 0.001 | 0.0027 | 0.0001 | 0 | 0.0001 | 0 | 305 | 440 | 32
27920 | Q235B | 1262 | 1060 | 882 | 637 | 0.167 | 0.448 | 0.187 | 0.014 | 0.014 | 0.035 | 0.004 | 0.002 | 0.015 | 0.027 | 0.001 | 0.001 | 0.001 | 0.001 | 0.0024 | 0.0001 | 0 | 0.0001 | 0 | 278 | 430 | 31
27030 | HCP | 1283 | 1090 | 914 | 601 | 0.0047 | 0.227 | 0.004 | 0.013 | 0.0095 | 0.042 | 0.001 | 0.001 | 0.013 | 0.02 | 0.001 | 0.005 | 0.001 | 0.001 | 0.0038 | 0.0001 | 0 | 0.0001 | 0 | 179 | 310 | 43
27030 | HCP | 1271 | 1090 | 0 | 0 | 0.0047 | 0.227 | 0.004 | 0.013 | 0.0095 | 0.042 | 0.001 | 0.001 | 0.013 | 0.02 | 0.001 | 0.005 | 0.001 | 0.001 | 0.0038 | 0.0001 | 0 | 0.0001 | 0 | 200 | 313 | 44
26970 | HCP | 1283 | 1090 | 914 | 602 | 0.0047 | 0.227 | 0.004 | 0.013 | 0.0095 | 0.042 | 0.001 | 0.001 | 0.013 | 0.02 | 0.001 | 0.005 | 0.001 | 0.001 | 0.0038 | 0.0001 | 0 | 0.0001 | 0 | 202 | 311 | 40
26960 | HCP | 1277 | 1090 | 915 | 603 | 0.0047 | 0.227 | 0.004 | 0.013 | 0.0095 | 0.042 | 0.001 | 0.001 | 0.013 | 0.02 | 0.001 | 0.005 | 0.001 | 0.001 | 0.0038 | 0.0001 | 0 | 0.0001 | 0 | 216 | 314 | 44
27030 | HCP | 1271 | 1090 | 912 | 602 | 0.0039 | 0.24 | 0.004 | 0.013 | 0.008 | 0.035 | 0.001 | 0.001 | 0.012 | 0.018 | 0.001 | 0.005 | 0.001 | 0.001 | 0.0047 | 0.0001 | 0 | 0.0002 | 0 | 221 | 319 | 40
27010 | HCP | 1277 | 1090 | 914 | 601 | 0.0039 | 0.24 | 0.004 | 0.013 | 0.008 | 0.035 | 0.001 | 0.001 | 0.012 | 0.018 | 0.001 | 0.005 | 0.001 | 0.001 | 0.0047 | 0.0001 | 0 | 0.0002 | 0 | 229 | 316 | 49
27010 | HCP | 1283 | 1090 | 915 | 602 | 0.0039 | 0.24 | 0.004 | 0.013 | 0.008 | 0.035 | 0.001 | 0.001 | 0.012 | 0.018 | 0.001 | 0.005 | 0.001 | 0.001 | 0.0047 | 0.0001 | 0 | 0.0002 | 0 | 212 | 317 | 41
27010 | HCP | 1277 | 1090 | 916 | 601 | 0.0039 | 0.24 | 0.004 | 0.013 | 0.008 | 0.035 | 0.001 | 0.001 | 0.012 | 0.018 | 0.001 | 0.005 | 0.001 | 0.001 | 0.0047 | 0.0001 | 0 | 0.0002 | 0 | 198 | 311 | 44
27040 | HCP | 1271 | 1090 | 916 | 601 | 0.0039 | 0.24 | 0.004 | 0.013 | 0.008 | 0.035 | 0.001 | 0.001 | 0.012 | 0.018 | 0.001 | 0.005 | 0.001 | 0.001 | 0.0047 | 0.0001 | 0 | 0.0002 | 0 | 217 | 315 | 45
26970 | HCP | 1277 | 1090 | 913 | 601 | 0.0046 | 0.244 | 0.005 | 0.013 | 0.006 | 0.038 | 0.001 | 0.001 | 0.014 | 0.018 | 0.001 | 0.006 | 0.001 | 0.001 | 0.0044 | 0.0001 | 0 | 0.0002 | 0 | 217 | 309 | 45
27040 | HCP | 1271 | 1090 | 913 | 600 | 0.0046 | 0.244 | 0.005 | 0.013 | 0.006 | 0.038 | 0.001 | 0.001 | 0.014 | 0.018 | 0.001 | 0.006 | 0.001 | 0.001 | 0.0044 | 0.0001 | 0 | 0.0002 | 0 | 217 | 321 | 49
27010 | HCP | 1277 | 1090 | 915 | 601 | 0.0046 | 0.244 | 0.005 | 0.013 | 0.006 | 0.038 | 0.001 | 0.001 | 0.014 | 0.018 | 0.001 | 0.006 | 0.001 | 0.001 | 0.0044 | 0.0001 | 0 | 0.0002 | 0 | 229 | 313 | 42
22650 | HCP | 1271 | 1090 | 911 | 601 | 0.0051 | 0.237 | 0.004 | 0.011 | 0.006 | 0.038 | 0.001 | 0.001 | 0.013 | 0.017 | 0.001 | 0.006 | 0.001 | 0.001 | 0.0049 | 0.0001 | 0 | 0.0002 | 0 | 235 | 322 | 32
27050 | HCP | 1283 | 1090 | 911 | 600 | 0.0046 | 0.244 | 0.005 | 0.013 | 0.006 | 0.038 | 0.001 | 0.001 | 0.014 | 0.018 | 0.001 | 0.006 | 0.001 | 0.001 | 0.0044 | 0.0001 | 0 | 0.0002 | 0 | 188 | 309 | 42
27070 | HCP | 1271 | 1090 | 912 | 597 | 0.0046 | 0.244 | 0.005 | 0.013 | 0.006 | 0.038 | 0.001 | 0.001 | 0.014 | 0.018 | 0.001 | 0.006 | 0.001 | 0.001 | 0.0044 | 0.0001 | 0 | 0.0002 | 0 | 235 | 326 | 32
27040 | HCP | 1283 | 1090 | 911 | 600 | 0.0046 | 0.244 | 0.005 | 0.013 | 0.006 | 0.038 | 0.001 | 0.001 | 0.014 | 0.018 | 0.001 | 0.006 | 0.001 | 0.001 | 0.0044 | 0.0001 | 0 | 0.0002 | 0 | 207 | 314 | 50
26900 | HCP | 1271 | 1090 | 913 | 601 | 0.0055 | 0.231 | 0.004 | 0.008 | 0.007 | 0.028 | 0.001 | 0.001 | 0.009 | 0.015 | 0.001 | 0.005 | 0.001 | 0.001 | 0.0043 | 0.0001 | 0 | 0.0002 | 0 | 244 | 322 | 42
26880 | HCP | 1277 | 1090 | 913 | 602 | 0.0055 | 0.231 | 0.004 | 0.008 | 0.007 | 0.028 | 0.001 | 0.001 | 0.009 | 0.015 | 0.001 | 0.005 | 0.001 | 0.001 | 0.0043 | 0.0001 | 0 | 0.0002 | 0 | 216 | 313 | 46
26900 | HCP | 1283 | 1090 | 910 | 601 | 0.0055 | 0.231 | 0.004 | 0.008 | 0.007 | 0.028 | 0.001 | 0.001 | 0.009 | 0.015 | 0.001 | 0.005 | 0.001 | 0.001 | 0.0043 | 0.0001 | 0 | 0.0002 | 0 | 200 | 306 | 39
26950 | HCP | 1283 | 1090 | 911 | 602 | 0.0055 | 0.231 | 0.004 | 0.008 | 0.007 | 0.028 | 0.001 | 0.001 | 0.009 | 0.015 | 0.001 | 0.005 | 0.001 | 0.001 | 0.0043 | 0.0001 | 0 | 0.0002 | 0 | 203 | 309 | 44
26930 | HCP | 1277 | 1090 | 913 | 602 | 0.0055 | 0.231 | 0.004 | 0.008 | 0.007 | 0.028 | 0.001 | 0.001 | 0.009 | 0.015 | 0.001 | 0.005 | 0.001 | 0.001 | 0.0043 | 0.0001 | 0 | 0.0002 | 0 | 205 | 306 | 32
25610 | HCP | 1277 | 1090 | 911 | 602 | 0.0051 | 0.237 | 0.004 | 0.011 | 0.006 | 0.038 | 0.001 | 0.001 | 0.013 | 0.017 | 0.001 | 0.006 | 0.001 | 0.001 | 0.0049 | 0.0001 | 0 | 0.0002 | 0 | 239 | 322 | 44
27010 | HCP | 1283 | 1090 | 910 | 602 | 0.0051 | 0.237 | 0.004 | 0.011 | 0.006 | 0.038 | 0.001 | 0.001 | 0.013 | 0.017 | 0.001 | 0.006 | 0.001 | 0.001 | 0.0049 | 0.0001 | 0 | 0.0002 | 0 | 190 | 311 | 38
26960 | HCP | 1271 | 1090 | 912 | 602 | 0.0051 | 0.237 | 0.004 | 0.011 | 0.006 | 0.038 | 0.001 | 0.001 | 0.013 | 0.017 | 0.001 | 0.006 | 0.001 | 0.001 | 0.0049 | 0.0001 | 0 | 0.0002 | 0 | 264 | 323 | 48
26990 | HCP | 1277 | 1090 | 907 | 601 | 0.0051 | 0.237 | 0.004 | 0.011 | 0.006 | 0.038 | 0.001 | 0.001 | 0.013 | 0.017 | 0.001 | 0.006 | 0.001 | 0.001 | 0.0049 | 0.0001 | 0 | 0.0002 | 0 | 204 | 312 | 45
27010 | HCP | 1271 | 1090 | 916 | 602 | 0.0051 | 0.237 | 0.004 | 0.011 | 0.006 | 0.038 | 0.001 | 0.001 | 0.013 | 0.017 | 0.001 | 0.006 | 0.001 | 0.001 | 0.0049 | 0.0001 | 0 | 0.0002 | 0 | 224 | 319 | 42
28260 | Q235B | 1258 | 1040 | 878 | 637 | 0.149 | 0.475 | 0.159 | 0.018 | 0.012 | 0.049 | 0.008 | 0.007 | 0.017 | 0.027 | 0.002 | 0.002 | 0.001 | 0.001 | 0.0027 | 0.0001 | 0 | 0.0001 | 0 | 310 | 451 | 25
26920 | SAPH400 | 1268 | 1080 | 842 | 607 | 0.1018 | 0.725 | 0.013 | 0.016 | 0.0038 | 0.038 | 0.0372 | 0.0344 | 0.013 | 0.025 | 0.0014 | 0.004 | 0.001 | 0.004 | 0 | 0.0002 | 0 | 0.0001 | 0 | 292 | 412 | 52
27020 | WL510 | 1268 | 1060 | 862 | 607 | 0.1 | 1.43 | 0.199 | 0.016 | 0.001 | 0.046 | 0.027 | 0.026 | 0.017 | 0.025 | 0.013 | 0.006 | 0.003 | 0.025 | 0 | 0.0009 | 0 | 0.0002 | 0 | 482 | 565 | 29
27360 | WL510 | 1256 | 1060 | 866 | 606 | 0.091 | 1.399 | 0.194 | 0.017 | 0.003 | 0.051 | 0.028 | 0.026 | 0.022 | 0.035 | 0.012 | 0.006 | 0.003 | 0.025 | 0 | 0.0002 | 0 | 0.0002 | 0 | 463 | 555 | 29
27520 | WL510 | 1259 | 1060 | 857 | 607 | 0.091 | 1.4 | 0.192 | 0.019 | 0.006 | 0.035 | 0.028 | 0.027 | 0.016 | 0.03 | 0.015 | 0.005 | 0.002 | 0.023 | 0 | 0.0011 | 0 | 0.0003 | 0 | 469 | 571 | 26
26070 | WL590 | 1261 | 1060 | 853 | 576 | 0.098 | 1.441 | 0.207 | 0.015 | 0.001 | 0.023 | 0.035 | 0.035 | 0.024 | 0.044 | 0.027 | 0.003 | 0.003 | 0.035 | 0 | 0.001 | 0 | 0.0001 | 0 | 535 | 620 | 22
26260 | WL590 | 1249 | 1060 | 859 | 574 | 0.098 | 1.441 | 0.207 | 0.015 | 0.001 | 0.023 | 0.035 | 0.035 | 0.024 | 0.044 | 0.027 | 0.003 | 0.003 | 0.035 | 0 | 0.001 | 0 | 0.0001 | 0 | 527 | 631 | 24
26220 | WL590 | 1255 | 1060 | 855 | 573 | 0.105 | 1.409 | 0.191 | 0.015 | 0.001 | 0.037 | 0.021 | 0.02 | 0.021 | 0.014 | 0.022 | 0.006 | 0.002 | 0.035 | 0 | 0.0026 | 0 | 0.0001 | 0 | 552 | 644 | 21
26170 | Q345B-LW | 1254 | 1040 | 853 | 624 | 0.164 | 1.446 | 0.247 | 0.019 | 0.014 | 0.051 | 0.013 | 0.012 | 0.017 | 0.035 | 0.002 | 0.002 | 0.001 | 0.001 | 0.0032 | 0.0001 | 0 | 0.0001 | 0 | 404 | 550 | 22
26160 | Q345B-LW | 1260 | 1040 | 853 | 622 | 0.164 | 1.446 | 0.247 | 0.019 | 0.014 | 0.051 | 0.013 | 0.012 | 0.017 | 0.035 | 0.002 | 0.002 | 0.001 | 0.001 | 0.0032 | 0.0001 | 0 | 0.0001 | 0 | 401 | 546 | 27
26110 | Q345B-LW | 1254 | 1040 | 852 | 624 | 0.164 | 1.446 | 0.247 | 0.019 | 0.014 | 0.051 | 0.013 | 0.012 | 0.017 | 0.035 | 0.002 | 0.002 | 0.001 | 0.001 | 0.0032 | 0.0001 | 0 | 0.0001 | 0 | 378 | 531 | 29
20120 | SPHT2 | 1257 | 1050 | 845 | 593 | 0.078 | 0.416 | 0.013 | 0.011 | 0.014 | 0.038 | 0.037 | 0.035 | 0.015 | 0.021 | 0.001 | 0.004 | 0.001 | 0.001 | 0.0021 | 0.0001 | 0 | 0.0015 | 0 | 250 | 371 | 43
25750 | SPHT2 | 1263 | 1050 | 841 | 593 | 0.089 | 0.461 | 0.012 | 0.009 | 0.011 | 0.038 | 0.043 | 0.041 | 0.019 | 0.019 | 0.001 | 0.005 | 0.002 | 0.001 | 0.002 | 0.0001 | 0 | 0.0015 | 0 | 271 | 377 | 34
25020 | SPHT2 | 1255 | 1050 | 0 | 0 | 0.078 | 0.416 | 0.013 | 0.011 | 0.014 | 0.038 | 0.037 | 0.035 | 0.015 | 0.021 | 0.001 | 0.004 | 0.001 | 0.001 | 0.0021 | 0.0001 | 0 | 0.0015 | 0 | 265 | 385 | 42
25630 | SPHT2 | 1255 | 1050 | 849 | 593 | 0.089 | 0.461 | 0.012 | 0.009 | 0.011 | 0.038 | 0.043 | 0.041 | 0.019 | 0.019 | 0.001 | 0.005 | 0.002 | 0.001 | 0.002 | 0.0001 | 0 | 0.0015 | 0 | 274 | 394 | 39
20680 | WL510 | 1267 | 1060 | 865 | 605 | 0.099 | 1.411 | 0.212 | 0.012 | 0.003 | 0.048 | 0.031 | 0.03 | 0.025 | 0.04 | 0.017 | 0.001 | 0.001 | 0.023 | 0 | 0.0013 | 0 | 0.0001 | 0 | 496 | 583 | 26
18820 | GR65 | 1260 | 1070 | 856 | 600 | 0.1098 | 1.359 | 0.312 | 0.016 | 0.0067 | 0.045 | 0.0321 | 0.0311 | 0.238 | 0.034 | 0.0222 | 0.078 | 0.041 | 0.015 | 0 | 0.0003 | 0 | 0.0001 | 0 | 537 | 645 | 17
21660 | Q450NQR1 | 1257 | 1060 | 846 | 597 | 0.064 | 1.007 | 0.198 | 0.019 | 0.0044 | 0.298 | 0.029 | 0.0264 | 0.183 | 0.715 | 0.0013 | 0.005 | 0.001 | 0.029 | 0.0042 | 0.0007 | 0 | 0.0003 | 0 | 500 | 593 | 26
18570 | WL510 | 1251 | 1060 | 863 | 604 | 0.093 | 1.431 | 0.21 | 0.018 | 0.003 | 0.042 | 0.029 | 0.026 | 0.021 | 0.033 | 0.012 | 0.005 | 0.003 | 0.024 | 0 | 0.0009 | 0 | 0.0001 | 0 | 431 | 522 | 28
21080 | WL440 | 1260 | 1070 | 856 | 596 | 0.079 | 1.355 | 0.16 | 0.018 | 0.0051 | 0.043 | 0.0403 | 0.0399 | 0.013 | 0.031 | 0.0206 | 0.003 | 0.001 | 0.001 | 0.0026 | 0.0001 | 0 | 0.0002 | 0 | 425 | 519 | 30
21020 | WL440 | 1266 | 1070 | 846 | 594 | 0.0611 | 1.358 | 0.176 | 0.016 | 0.0035 | 0.043 | 0.0433 | 0.0428 | 0.013 | 0.036 | 0.0159 | 0.004 | 0.001 | 0.001 | 0.0036 | 0.0001 | 0 | 0.0003 | 0 | 432 | 524 | 29
21140 | WL440 | 1254 | 1070 | 856 | 592 | 0.0611 | 1.358 | 0.176 | 0.016 | 0.0035 | 0.043 | 0.0433 | 0.0428 | 0.013 | 0.036 | 0.0159 | 0.004 | 0.001 | 0.001 | 0.0036 | 0.0001 | 0 | 0.0003 | 0 | 362 | 461 | 30
21100 | WL440 | 1260 | 1070 | 851 | 594 | 0.069 | 1.356 | 0.209 | 0.014 | 0.0052 | 0.047 | 0.0373 | 0.0364 | 0.012 | 0.03 | 0.0142 | 0.004 | 0.001 | 0.001 | 0.0032 | 0.0001 | 0 | 0.0003 | 0 | 352 | 454 | 34
20799 | WL440 | 1266 | 1070 | 854 | 593 | 0.0611 | 1.358 | 0.176 | 0.016 | 0.0035 | 0.043 | 0.0433 | 0.0428 | 0.013 | 0.036 | 0.0159 | 0.004 | 0.001 | 0.001 | 0.0036 | 0.0001 | 0 | 0.0003 | 0 | 355 | 455 | 30
21110 | WL440 | 1254 | 1070 | 850 | 592 | 0.0611 | 1.358 | 0.176 | 0.016 | 0.0035 | 0.043 | 0.0433 | 0.0428 | 0.013 | 0.036 | 0.0159 | 0.004 | 0.001 | 0.001 | 0.0036 | 0.0001 | 0 | 0.0003 | 0 | 380 | 482 | 30
20799 | WL440 | 1260 | 1070 | 0 | 0 | 0.069 | 1.356 | 0.209 | 0.014 | 0.0052 | 0.047 | 0.0373 | 0.0364 | 0.012 | 0.03 | 0.0142 | 0.004 | 0.001 | 0.001 | 0.0032 | 0.0001 | 0 | 0.0003 | 0 | 349 | 461 | 30
22010 | WL440 | 1269 | 1070 | 856 | 595 | 0.079 | 1.355 | 0.16 | 0.018 | 0.0051 | 0.043 | 0.0403 | 0.0399 | 0.013 | 0.031 | 0.0206 | 0.003 | 0.001 | 0.001 | 0.0026 | 0.0001 | 0 | 0.0002 | 0 | 359 | 472 | 35
22060 | WL440 | 1257 | 1070 | 857 | 594 | 0.079 | 1.355 | 0.16 | 0.018 | 0.0051 | 0.043 | 0.0403 | 0.0399 | 0.013 | 0.031 | 0.0206 | 0.003 | 0.001 | 0.001 | 0.0026 | 0.0001 | 0 | 0.0002 | 0 | 364 | 469 | 34
22010 | WL440 | 1263 | 1070 | 855 | 593 | 0.0688 | 1.338 | 0.193 | 0.014 | 0.0066 | 0.037 | 0.0401 | 0.0394 | 0.009 | 0.024 | 0.0155 | 0.003 | 0.001 | 0.001 | 0.0015 | 0.0001 | 0 | 0.0003 | 0 | 348 | 461 | 35
22060 | WL440 | 1269 | 1070 | 853 | 594 | 0.0688 | 1.338 | 0.193 | 0.014 | 0.0066 | 0.037 | 0.0401 | 0.0394 | 0.009 | 0.024 | 0.0155 | 0.003 | 0.001 | 0.001 | 0.0015 | 0.0001 | 0 | 0.0003 | 0 | 405 | 491 | 32
21010 | WL440 | 1257 | 1070 | 852 | 593 | 0.069 | 1.356 | 0.209 | 0.014 | 0.0052 | 0.047 | 0.0373 | 0.0364 | 0.012 | 0.03 | 0.0142 | 0.004 | 0.001 | 0.001 | 0.0032 | 0.0001 | 0 | 0.0003 | 0 | 371 | 466 | 38
22050 | WL440 | 1263 | 1070 | 856 | 593 | 0.0615 | 1.315 | 0.178 | 0.013 | 0.0059 | 0.04 | 0.0448 | 0.0444 | 0.01 | 0.029 | 0.0175 | 0.003 | 0.001 | 0.001 | 0.0025 | 0.0001 | 0 | 0.0002 | 0 | 378 | 462 | 31
22120 | WL440 | 1269 | 1070 | 856 | 593 | 0.0688 | 1.338 | 0.193 | 0.014 | 0.0066 | 0.037 | 0.0401 | 0.0394 | 0.009 | 0.024 | 0.0155 | 0.003 | 0.001 | 0.001 | 0.0015 | 0.0001 | 0 | 0.0003 | 0 | 434 | 507 | 29
22090 | WL440 | 1257 | 1070 | 864 | 592 | 0.0801 | 1.328 | 0.189 | 0.016 | 0.0043 | 0.04 | 0.0369 | 0.0363 | 0.013 | 0.03 | 0.0134 | 0.003 | 0.001 | 0.001 | 0.0033 | 0.0001 | 0 | 0.0002 | 0 | 384 | 485 | 33
22140 | WL440 | 1263 | 1070 | 852 | 592 | 0.0615 | 1.315 | 0.178 | 0.013 | 0.0059 | 0.04 | 0.0448 | 0.0444 | 0.01 | 0.029 | 0.0175 | 0.003 | 0.001 | 0.001 | 0.0025 | 0.0001 | 0 | 0.0002 | 0 | 376 | 476 | 33
21713 | WL440 | 1269 | 1070 | 0 | 0 | 0.0615 | 1.315 | 0.178 | 0.013 | 0.0059 | 0.04 | 0.0448 | 0.0444 | 0.01 | 0.029 | 0.0175 | 0.003 | 0.001 | 0.001 | 0.0025 | 0.0001 | 0 | 0.0002 | 0 | 372 | 466 | 35
22110 | WL440 | 1257 | 1070 | 851 | 591 | 0.0801 | 1.328 | 0.189 | 0.016 | 0.0043 | 0.04 | 0.0369 | 0.0363 | 0.013 | 0.03 | 0.0134 | 0.003 | 0.001 | 0.001 | 0.0033 | 0.0001 | 0 | 0.0002 | 0 | 373 | 475 | 34
22090 | WL440 | 1263 | 1070 | 852 | 592 | 0.0801 | 1.328 | 0.189 | 0.016 | 0.0043 | 0.04 | 0.0369 | 0.0363 | 0.013 | 0.03 | 0.0134 | 0.003 | 0.001 | 0.001 | 0.0033 | 0.0001 | 0 | 0.0002 | 0 | 384 | 482 | 33
22060 | WL440 | 1269 | 1070 | 856 | 593 | 0.0801 | 1.328 | 0.189 | 0.016 | 0.0043 | 0.04 | 0.0369 | 0.0363 | 0.013 | 0.03 | 0.0134 | 0.003 | 0.001 | 0.001 | 0.0033 | 0.0001 | 0 | 0.0002 | 0 | 364 | 473 | 36
16560 | RCL490 | 1261 | 1080 | 845 | 599 | 0.0828 | 1.045 | 0.028 | 0.016 | 0.0065 | 0.032 | 0.0373 | 0.0354 | 0.007 | 0.031 | 0.0003 | 0.002 | 0.001 | 0.034 | 0.004 | 0.0001 | 0 | 0.0013 | 0 | 462 | 540 | 26
22360 | RCL490 | 1267 | 1080 | 844 | 600 | 0.0804 | 0.914 | 0.007 | 0.015 | 0.0047 | 0.039 | 0.0294 | 0.0269 | 0.007 | 0.023 | 0.0002 | 0.002 | 0.001 | 0.033 | 0.0023 | 0.0001 | 0 | 0.0002 | 0 | 476 | 539 | 26
19720 | RCL380 | 1267 | 1080 | 849 | 533 | 0.085 | 0.955 | 0.061 | 0.02 | 0.0058 | 0.046 | 0.0445 | 0.044 | 0.011 | 0.025 | 0.0008 | 0.006 | 0.001 | 0.001 | 0.0051 | 0.0001 | 0 | 0.0002 | 0 | 371 | 471 | 31
19730 | RCL380 | 1261 | 1080 | 851 | 532 | 0.0696 | 0.86 | 0.011 | 0.02 | 0.0048 | 0.048 | 0.038 | 0.0366 | 0.011 | 0.029 | 0.0004 | 0.004 | 0.001 | 0.001 | 0.0018 | 0.0001 | 0 | 0.0002 | 0 | 317 | 412 | 33
19760 | RCL380 | 1261 | 1080 | 855 | 532 | 0.0829 | 0.802 | 0.01 | 0.018 | 0.0043 | 0.049 | 0.0369 | 0.0308 | 0.011 | 0.027 | 0.0004 | 0.004 | 0.001 | 0.001 | 0.0026 | 0.0012 | 0 | 0.0002 | 0 | 321 | 418 | 32
20870 | Q235B | 1244 | 1040 | 884 | 634 | 0.1562 | 0.456 | 0.204 | 0.016 | 0.0147 | 0.047 | 0.0463 | 0.0458 | 0.014 | 0.048 | 0.0005 | 0.004 | 0.001 | 0.001 | 0.0024 | 0.0001 | 0 | 0.0002 | 0 | 297 | 455 | 31
20840 | Q235B | 1250 | 1040 | 884 | 635 | 0.1623 | 0.457 | 0.183 | 0.017 | 0.0084 | 0.048 | 0.0022 | 0.0019 | 0.015 | 0.036 | 0.0003 | 0.005 | 0.001 | 0.001 | 0.0023 | 0.0001 | 0 | 0.0002 | 0 | 305 | 452 | 30
20760 | Q235B | 1238 | 1040 | 886 | 633 | 0.1798 | 0.462 | 0.2119 | 0.0149 | 0.011 | 0.0391 | 0.0122 | 0.0067 | 0.0108 | 0.0333 | 0.0005 | 0.0042 | 0.001 | 0.0011 | 0.0031 | 0.0001 | 0 | 0.0002 | 0 | 311 | 461 | 34
20990 | Q345B | 1246 | 1040 | 854 | 589 | 0.1647 | 1.438 | 0.299 | 0.019 | 0.0114 | 0.053 | 0.0063 | 0.0046 | 0.016 | 0.051 | 0.0012 | 0.004 | 0.001 | 0.001 | 0.0022 | 0.0001 | 0 | 0.0004 | 0 | 387 | 525 | 26
15040 | Q345A | 1247 | 1050 | 845 | 580 | 0.0453 | 0.238 | 0.015 | 0.011 | 0.0025 | 0.029 | 0.04 | 0.0389 | 0.007 | 0.016 | 0.0724 | 0.002 | 0.001 | 0.003 | 0.0016 | 0.0002 | 0 | 0.0001 | 0 | 395 | 472 | 26
15040 | Q345A | 1247 | 1050 | 845 | 580 | 0.0453 | 0.238 | 0.015 | 0.011 | 0.0025 | 0.029 | 0.04 | 0.0389 | 0.007 | 0.016 | 0.0724 | 0.002 | 0.001 | 0.003 | 0.0016 | 0.0002 | 0 | 0.0001 | 0 | 391 | 454 | 25
15040 | Q345A | 1247 | 1050 | 845 | 580 | 0.0453 | 0.238 | 0.015 | 0.011 | 0.0025 | 0.029 | 0.04 | 0.0389 | 0.007 | 0.016 | 0.0724 | 0.002 | 0.001 | 0.003 | 0.0016 | 0.0002 | 0 | 0.0001 | 0 | 403 | 473 | 25
17860 | Q345B | 1230 | 1040 | 849 | 584 | 0.1599 | 1.433 | 0.264 | 0.016 | 0.0055 | 0.049 | 0.0304 | 0.029 | 0.014 | 0.038 | 0.001 | 0.005 | 0.001 | 0.003 | 0.005 | 0.0001 | 0 | 0.0004 | 0 | 426 | 605 | 20
17860 | Q345B | 1230 | 1040 | 849 | 584 | 0.1599 | 1.433 | 0.264 | 0.016 | 0.0055 | 0.049 | 0.0304 | 0.029 | 0.014 | 0.038 | 0.001 | 0.005 | 0.001 | 0.003 | 0.005 | 0.0001 | 0 | 0.0004 | 0 | 468 | 626 | 20
17860 | Q345B | 1230 | 1040 | 849 | 584 | 0.1599 | 1.433 | 0.264 | 0.016 | 0.0055 | 0.049 | 0.0304 | 0.029 | 0.014 | 0.038 | 0.001 | 0.005 | 0.001 | 0.003 | 0.005 | 0.0001 | 0 | 0.0004 | 0 | 467 | 609 | 19
27810 | Q235B | 1236 | 1050 | 869 | 664 | 0.161 | 0.45 | 0.173 | 0.017 | 0.013 | 0.031 | 0.004 | 0.003 | 0.012 | 0.022 | 0.002 | 0.001 | 0.001 | 0.001 | 0.0028 | 0.0004 | 0 | 0.0001 | 0 | 276 | 426 | 36
27810 | Q235B | 1252 | 1050 | 865 | 659 | 0.161 | 0.45 | 0.173 | 0.017 | 0.013 | 0.031 | 0.004 | 0.003 | 0.012 | 0.022 | 0.002 | 0.001 | 0.001 | 0.001 | 0.0028 | 0.0004 | 0 | 0.0001 | 0 | 289 | 423 | 36
27720 | Q235B | 1250 | 1060 | 865 | 660 | 0.161 | 0.45 | 0.173 | 0.017 | 0.013 | 0.031 | 0.004 | 0.003 | 0.012 | 0.022 | 0.002 | 0.001 | 0.001 | 0.001 | 0.0028 | 0.0004 | 0 | 0.0001 | 0 | 277 | 421 | 32
27800 | Q235B | 1256 | 1060 | 859 | 656 | 0.163 | 0.471 | 0.177 | 0.01 | 0.012 | 0.048 | 0.004 | 0.002 | 0.039 | 0.027 | 0.001 | 0.004 | 0.001 | 0.001 | 0.0034 | 0.0001 | 0 | 0.0001 | 0 | 273 | 413 | 33
28230 | Q235B | 1252 | 1040 | 886 | 637 | 0.167 | 0.466 | 0.174 | 0.018 | 0.016 | 0.046 | 0.009 | 0.008 | 0.021 | 0.027 | 0.001 | 0.005 | 0.002 | 0.001 | 0.0032 | 0.0001 | 0 | 0.0002 | 0 | 402 | 444 | 27
25690 | SPHT2 | 1263 | 1050 | 842 | 595 | 0.089 | 0.461 | 0.012 | 0.009 | 0.011 | 0.038 | 0.043 | 0.041 | 0.019 | 0.019 | 0.001 | 0.005 | 0.002 | 0.001 | 0.002 | 0.0001 | 0 | 0.0015 | 0 | 251 | 383 | 42
27860 | Q235B | 1256 | 1060 | 885 | 635 | 0.167 | 0.448 | 0.187 | 0.014 | 0.014 | 0.035 | 0.004 | 0.002 | 0.015 | 0.027 | 0.001 | 0.001 | 0.001 | 0.001 | 0.0024 | 0.0001 | 0 | 0.0001 | 0 | 313 | 452 | 33
27760 | Q235B | 1262 | 1060 | 880 | 637 | 0.161 | 0.45 | 0.173 | 0.017 | 0.013 | 0.031 | 0.004 | 0.003 | 0.012 | 0.022 | 0.002 | 0.001 | 0.001 | 0.001 | 0.0028 | 0.0004 | 0 | 0.0001 | 0 | 268 | 425 | 33
28470 | Q235B | 1258 | 1040 | 872 | 615 | 0.167 | 0.466 | 0.174 | 0.018 | 0.016 | 0.046 | 0.009 | 0.008 | 0.021 | 0.027 | 0.001 | 0.005 | 0.002 | 0.001 | 0.0032 | 0.0001 | 0 | 0.0002 | 0 | 305 | 440 | 27
28020 | Q235B | 1246 | 1040 | 883 | 606 | 0.151 | 0.441 | 0.185 | 0.012 | 0.012 | 0.05 | 0.003 | 0.002 | 0.033 | 0.021 | 0.001 | 0.006 | 0.002 | 0.001 | 0.0021 | 0.0001 | 0 | 0.0001 | 0 | 305 | 424 | 30
26200 | WL590 | 1249 | 1060 | 857 | 572 | 0.098 | 1.441 | 0.207 | 0.015 | 0.001 | 0.023 | 0.035 | 0.035 | 0.024 | 0.044 | 0.027 | 0.003 | 0.003 | 0.035 | 0 | 0.001 | 0 | 0.0001 | 0 | 538 | 628 | 22
21400 | SAPH440 | 1258 | 1060 | 856 | 624 | 0.086 | 1.33 | 0.012 | 0.02 | 0.0035 | 0.032 | 0.0537 | 0.0532 | 0.008 | 0.042 | 0.0004 | 0.007 | 0.001 | 0.001 | 0.003 | 0.0001 | 0 | 0.0002 | 0 | 311 | 449 | 37
20580 | W330CL | 1278 | 1080 | 855 | 633 | 0.0506 | 0.238 | 0.011 | 0.016 | 0.0069 | 0.054 | 0.0364 | 0.0335 | 0.015 | 0.053 | 0.0005 | 0.004 | 0.001 | 0.001 | 0.0015 | 0.0001 | 0 | 0.0001 | 0 | 285 | 366 | 35
20600 | W330CL | 1266 | 1080 | 857 | 632 | 0.0506 | 0.238 | 0.011 | 0.016 | 0.0069 | 0.054 | 0.0364 | 0.0335 | 0.015 | 0.053 | 0.0005 | 0.004 | 0.001 | 0.001 | 0.0015 | 0.0001 | 0 | 0.0001 | 0 | 281 | 357 | 37
17150 | Q235B | 1276 | 1080 | 893 | 633 | 0.148 | 0.448 | 0.185 | 0.013 | 0.0108 | 0.056 | 0.001 | 0.0003 | 0.011 | 0.032 | 0.0004 | 0.004 | 0.001 | 0.0025 | 0.0023 | 0.0001 | 0 | 0.0001 | 0 | 266 | 433 | 33
17140 | Q235B | 1264 | 1080 | 893 | 632 | 0.1508 | 0.422 | 0.182 | 0.014 | 0.0119 | 0.058 | 0.002 | 0.0016 | 0.019 | 0.036 | 0.0003 | 0.003 | 0.001 | 0.001 | 0.0039 | 0.0001 | 0 | 0.0002 | 0 | 283 | 444 | 32
29080 | Q345A | 1255 | 1060 | 843 | 627 | 0.145 | 1.465 | 0.239 | 0.018 | 0.015 | 0.035 | 0.008 | 0.008 | 0.012 | 0.031 | 0.003 | 0.005 | 0.004 | 0.002 | 0.0033 | 0.0003 | 0 | 0.0001 | 0 | 369 | 515 | 26
32280 | Q345A | 1248 | 1050 | 862 | 650 | 0.058 | 1.494 | 0.198 | 0.014 | 0.001 | 0.198 | 0.033 | 0.032 | 0.016 | 0.021 | 0.015 | 0.132 | 0.002 | 0.068 | 0.0043 | 0.0002 | 0 | 0.0001 | 0 | 518 | 588 | 24
27040 | Q345A | 1254 | 1050 | 865 | 652 | 0.058 | 1.494 | 0.198 | 0.014 | 0.001 | 0.198 | 0.033 | 0.032 | 0.016 | 0.021 | 0.015 | 0.132 | 0.002 | 0.068 | 0.0043 | 0.0002 | 0 | 0.0001 | 0 | 489 | 574 | 27
30810 | Q345A | 1265 | 1050 | 862 | 647 | 0.073 | 1.5 | 0.173 | 0.018 | 0.0015 | 0.042 | 0.03 | 0.028 | 0.016 | 0.168 | 0.015 | 0.001 | 0.037 | 0.047 | 0.0046 | 0.0006 | 0 | 0.0001 | 0 | 480 | 560 | 23
30580 | Q345A | 1255 | 1050 | 865 | 656 | 0.073 | 1.5 | 0.173 | 0.018 | 0.0015 | 0.042 | 0.03 | 0.028 | 0.016 | 0.168 | 0.015 | 0.001 | 0.037 | 0.047 | 0.0046 | 0.0006 | 0 | 0.0001 | 0 | 482 | 579 | 24
34210 | Q345A | 1265 | 1050 | 837 | 579 | 0.16 | 1.483 | 0.273 | 0.013 | 0.014 | 0.04 | 0.004 | 0.003 | 0.019 | 0.02 | 0.001 | 0.006 | 0.003 | 0.003 | 0.0036 | 0.0007 | 0 | 0.0002 | 0 | 363 | 532 | 23
34070 | Q345A | 1254 | 1050 | 838 | 574 | 0.16 | 1.483 | 0.273 | 0.013 | 0.014 | 0.04 | 0.004 | 0.003 | 0.019 | 0.02 | 0.001 | 0.006 | 0.003 | 0.003 | 0.0036 | 0.0007 | 0 | 0.0002 | 0 | 363 | 524 | 26
29020 | Q345A | 1261 | 1050 | 835 | 573 | 0.058 | 1.132 | 0.164 | 0.014 | 0.0012 | 0.036 | 0.036 | 0.036 | 0.017 | 0.02 | 0.014 | 0.001 | 0.001 | 0.023 | 0.0036 | 0.0001 | 0 | 0.0001 | 0 | 425 | 510 | 30
27460 | Q345A | 1276 | 1060 | 872 | 593 | 0.067 | 1.139 | 0.197 | 0.009 | 0.001 | 0.029 | 0.033 | 0.033 | 0.01 | 0.015 | 0.011 | 0.001 | 0.001 | 0.022 | 0.0038 | 0.0015 | 0 | 0.0001 | 0 | 429 | 504 | 29
27330 | Q345A | 1257 | 1060 | 862 | 575 | 0.1 | 1.426 | 0.208 | 0.016 | 0.002 | 0.057 | 0.03 | 0.028 | 0.025 | 0.036 | 0.013 | 0.006 | 0.004 | 0.027 | 0 | 0.0021 | 0 | 0.0003 | 0 | 442 | 540 | 29
26080 | Q345A | 1263 | 1060 | 858 | 585 | 0.096 | 1.439 | 0.206 | 0.016 | 0.001 | 0.056 | 0.043 | 0.042 | 0.022 | 0.028 | 0.015 | 0.006 | 0.004 | 0.025 | 0 | 0.0025 | 0 | 0.0002 | 0 | 519 | 593 | 22
30270 | Q345A | 1250 | 1060 | 835 | 637 | 0.069 | 1.381 | 0.196 | 0.011 | 0.001 | 0.041 | 0.028 | 0.026 | 0.013 | 0.028 | 0.014 | 0.002 | 0.038 | 0.038 | 0.0035 | 0.0007 | 0 | 0.0001 | 0 | 465 | 551 | 22
26100 | Q345A | 1250 | 1050 | 826 | 628 | 0.091 | 1.458 | 0.245 | 0.008 | 0.0023 | 0.026 | 0.034 | 0.033 | 0.012 | 0.014 | 0.013 | 0.001 | 0.038 | 0.036 | 0.0052 | 0.0018 | 0 | 0.0001 | 0 | 490 | 582 | 26
31490 | Q345B | 1244 | 1040 | 839 | 589 | 0.1192 | 1.415 | 0.166 | 0.018 | 0.009 | 0.021 | 0.026 | 0.025 | 0.01 | 0.021 | 0.002 | 0.004 | 0.003 | 0.023 | 0.0045 | 0.0001 | 0 | 0.0003 | 0 | 465 | 576 | 24
21060 | Q345A | 1255 | 1060 | 845 | 624 | 0.0668 | 1.442 | 0.155 | 0.02 | 0.0039 | 0.036 | 0.0345 | 0.0328 | 0.01 | 0.044 | 0.0008 | 0.002 | 0.001 | 0.047 | 0 | 0.0004 | 0 | 0.0001 | 0 | 478 | 577 | 28
21020 | Q345A | 1249 | 1060 | 838 | 636 | 0.0719 | 1.469 | 0.148 | 0.018 | 0.0058 | 0.038 | 0.0382 | 0.0378 | 0.009 | 0.032 | 0.0012 | 0.002 | 0.001 | 0.046 | 0.0037 | 0.0001 | 0 | 0.0002 | 0 | 481 | 574 | 21
20940 | Q345A | 1255 | 1060 | 835 | 634 | 0.0719 | 1.469 | 0.148 | 0.018 | 0.0058 | 0.038 | 0.0382 | 0.0378 | 0.009 | 0.032 | 0.0012 | 0.002 | 0.001 | 0.046 | 0.0037 | 0.0001 | 0 | 0.0002 | 0 | 469 | 567 | 28
24750 | HG70C | 1257 | 1080 | 849 | 555 | 0.034 | 1.813 | 0.232 | 0.008 | 0.001 | 0.235 | 0.032 | 0.03 | 0.151 | 0.32 | 0.017 | 0.276 | 0.037 | 0.085 | 0.0051 | 0.001 | 0 | 0.0001 | 0 | 664 | 789 | 28
29060 | Q345B | 1248 | 1040 | 842 | 588 | 0.144 | 1.478 | 0.275 | 0.006 | 0.01 | 0.029 | 0.009 | 0.008 | 0.01 | 0.011 | 0.002 | 0.001 | 0.001 | 0.001 | 0.0049 | 0.0002 | 0 | 0.0001 | 0 | 347 | 510 | 27
28900 | Q345B | 1245 | 1040 | 869 | 569 | 0.163 | 1.462 | 0.29 | 0.016 | 0.014 | 0.043 | 0.004 | 0.003 | 0.018 | 0.029 | 0.003 | 0.001 | 0.003 | 0.001 | 0.0036 | 0.0006 | 0 | 0.0001 | 0 | 372 | 537 | 25
26970 | Q345A | 1262 | 1060 | 852 | 582 | 0.161 | 1.356 | 0.283 | 0.016 | 0.008 | 0.034 | 0.02 | 0.019 | 0.014 | 0.022 | 0.017 | 0.005 | 0.004 | 0.003 | 0.0042 | 0.0001 | 0 | 0.0004 | 0 | 316 | 510 | 28
26970 | Q345A | 1262 | 1060 | 852 | 582 | 0.161 | 1.356 | 0.283 | 0.016 | 0.008 | 0.034 | 0.02 | 0.019 | 0.014 | 0.022 | 0.017 | 0.005 | 0.004 | 0.003 | 0.0042 | 0.0001 | 0 | 0.0004 | 0 | 344 | 514 | 30
26970 | Q345A | 1262 | 1060 | 852 | 582 | 0.161 | 1.356 | 0.283 | 0.016 | 0.008 | 0.034 | 0.02 | 0.019 | 0.014 | 0.022 | 0.017 | 0.005 | 0.004 | 0.003 | 0.0042 | 0.0001 | 0 | 0.0004 | 0 | 367 | 527 | 28
25690 | Q345A | 1268 | 1060 | 850 | 577 | 0.161 | 1.426 | 0.238 | 0.016 | 0.006 | 0.042 | 0.039 | 0.039 | 0.02 | 0.025 | 0.003 | 0.005 | 0.003 | 0.003 | 0 | 0.0001 | 0 | 0.0004 | 0 | 344 | 507 | 30
25690 | Q345A | 1268 | 1060 | 850 | 577 | 0.161 | 1.426 | 0.238 | 0.016 | 0.006 | 0.042 | 0.039 | 0.039 | 0.02 | 0.025 | 0.003 | 0.005 | 0.003 | 0.003 | 0 | 0.0001 | 0 | 0.0004 | 0 | 344 | 508 | 28
25690 | Q345A | 1268 | 1060 | 850 | 577 | 0.161 | 1.426 | 0.238 | 0.016 | 0.006 | 0.042 | 0.039 | 0.039 | 0.02 | 0.025 | 0.003 | 0.005 | 0.003 | 0.003 | 0 | 0.0001 | 0 | 0.0004 | 0 | 369 | 521 | 27
22160 | Q345A | 1246 | 1050 | 839 | 577 | 0.058 | 1.166 | 0.193 | 0.011 | 0.0009 | 0.03 | 0.027 | 0.025 | 0.012 | 0.027 | 0.015 | 0.002 | 0.042 | 0.036 | 0.006 | 0.0008 | 0 | 0.0001 | 0 | 491 | 561 | 28
22410 | Q345A | 1252 | 1050 | 837 | 585 | 0.053 | 1.148 | 0.191 | 0.01 | 0.001 | 0.048 | 0.028 | 0.028 | 0.018 | 0.027 | 0.016 | 0.003 | 0.044 | 0.034 | 0.0056 | 0.0011 | 0 | 0.0001 | 0 | 475 | 553 | 28
21960 | Q345A | 1246 | 1050 | 833 | 586 | 0.057 | 1.166 | 0.198 | 0.008 | 0.0009 | 0.037 | 0.036 | 0.033 | 0.013 | 0.025 | 0.015 | 0.003 | 0.043 | 0.036 | 0.0046 | 0.0005 | 0 | 0.0001 | 0 | 477 | 551 | 30
22350 | Q345A | 1258 | 1060 | 845 | 574 | 0.053 | 1.148 | 0.191 | 0.01 | 0.001 | 0.048 | 0.028 | 0.028 | 0.018 | 0.027 | 0.016 | 0.003 | 0.044 | 0.034 | 0.0056 | 0.0011 | 0 | 0.0001 | 0 | 460 | 532 | 21
22740 | Q345A | 1264 | 1060 | 849 | 586 | 0.04 | 1.167 | 0.213 | 0.011 | 0.0011 | 0.053 | 0.031 | 0.029 | 0.014 | 0.023 | 0.014 | 0.003 | 0.045 | 0.037 | 0.004 | 0.0018 | 0 | 0.0001 | 0 | 460 | 539 | 28
26970 | Q345A | 1256 | 1060 | 854 | 580 | 0.168 | 1.491 | 0.356 | 0.014 | 0.015 | 0.041 | 0.01 | 0.008 | 0.016 | 0.026 | 0.003 | 0.001 | 0.003 | 0.001 | 0.006 | 0.0004 | 0 | 0.0001 | 0 | 402 | 550 | 24
26430 | Q345A | 1262 | 1060 | 858 | 583 | 0.148 | 1.46 | 0.268 | 0.014 | 0.008 | 0.045 | 0.017 | 0.014 | 0.014 | 0.029 | 0.004 | 0.001 | 0.002 | 0.001 | 0.0054 | 0.0005 | 0 | 0.0001 | 0 | 409 | 530 | 22
21670 | Q345A | 1269 | 1060 | 862 | 651 | 0.08 | 1.325 | 0.182 | 0.013 | 0.003 | 0.053 | 0.035 | 0.031 | 0.024 | 0.035 | 0.014 | 0.005 | 0.003 | 0.001 | 0 | 0.002 | 0 | 0.0003 | 0 | 335 | 453 | 35
18600 | Q345A | 1262 | 1060 | 855 | 581 | 0.1475 | 1.298 | 0.199 | 0.017 | 0.0053 | 0.034 | 0.0379 | 0.0364 | 0.011 | 0.033 | 0.0025 | 0.003 | 0.002 | 0.002 | 0 | 0.0002 | 0 | 0.0001 | 0 | 421 | 542 | 32
18160 | Q345A | 1255 | 1060 | 856 | 573 | 0.132 | 0.653 | 0.106 | 0.012 | 0.005 | 0.043 | 0.031 | 0.029 | 0.021 | 0.34 | 0.001 | 0.006 | 0.004 | 0.001 | 0.0033 | 0.002 | 0 | 0.0001 | 0 | 358 | 469 | 28
24340 | Q345A | 1255 | 1060 | 862 | 573 | 0.129 | 0.666 | 0.042 | 0.016 | 0.008 | 0.046 | 0.009 | 0.008 | 0.02 | 0.328 | 0.001 | 0.006 | 0.003 | 0.001 | 0.0054 | 0.0011 | 0 | 0.0001 | 0 | 375 | 479 | 27
18850 | Q345A | 1261 | 1060 | 859 | 602 | 0.13 | 0.662 | 0.1 | 0.01 | 0.005 | 0.04 | 0.025 | 0.023 | 0.02 | 0.338 | 0.001 | 0.006 | 0.003 | 0.001 | 0.0052 | 0.0015 | 0 | 0.0001 | 0 | 368 | 477 | 25
29360 | Q235B | 1266 | 1050 | 856 | 657 | 0.141 | 0.445 | 0.207 | 0.01 | 0.014 | 0.045 | 0.004 | 0.003 | 0.014 | 0.022 | 0.002 | 0.001 | 0.001 | 0.001 | 0.0022 | 0.0001 | 0 | 0.0001 | 0 | 274 | 430 | 33
27220 | Q235B | 1245 | 1050 | 852 | 657 | 0.14 | 0.451 | 0.187 | 0.019 | 0.01 | 0.038 | 0.001 | 0.001 | 0.028 | 0.038 | 0.001 | 0.007 | 0.002 | 0.001 | 0.0032 | 0.0001 | 0 | 0.0001 | 0 | 272 | 438 | 31
27170 | Q235B | 1251 | 1050 | 861 | 656 | 0.14 | 0.451 | 0.187 | 0.019 | 0.01 | 0.038 | 0.001 | 0.001 | 0.028 | 0.038 | 0.001 | 0.007 | 0.002 | 0.001 | 0.0032 | 0.0001 | 0 | 0.0001 | 0 | 275 | 444 | 28
36900 | L450MB | 1247 | 1010 | 818 | 440 | 0.058 | 1.495 | 0.242 | 0.01 | 0.0013 | 0.046 | 0.03 | 0.03 | 0.021 | 0.191 | 0.012 | 0.128 | 0.002 | 0.043 | 0.004 | 0.0017 | 0 | 0.0002 | 0 | 535 | 625 | 21
36760 | L450MB | 1238 | 1010 | 809 | 452 | 0.066 | 1.476 | 0.249 | 0.008 | 0.0016 | 0.06 | 0.026 | 0.025 | 0.023 | 0.245 | 0.015 | 0.002 | 0.001 | 0.043 | 0.0038 | 0.0014 | 0 | 0.0003 | 0 | 506 | 608 | 23
36980 | L450MB | 1238 | 1010 | 803 | 381 | 0.058 | 1.495 | 0.242 | 0.01 | 0.0013 | 0.046 | 0.03 | 0.03 | 0.021 | 0.191 | 0.012 | 0.128 | 0.002 | 0.043 | 0.004 | 0.0017 | 0 | 0.0002 | 0 | 572 | 669 | 19
29170 | HG60C | 1246 | 1020 | 828 | 535 | 0.057 | 1.578 | 0.246 | 0.011 | 0.0011 | 0.035 | 0.034 | 0.034 | 0.013 | 0.021 | 0.017 | 0.063 | 0.047 | 0.049 | 0.0052 | 0.001 | 0 | 0.0001 | 0 | 535 | 622 | 18
29210 | HG60C | 1252 | 1020 | 838 | 551 | 0.058 | 1.585 | 0.229 | 0.01 | 0.001 | 0.037 | 0.033 | 0.032 | 0.014 | 0.022 | 0.015 | 0.065 | 0.048 | 0.047 | 0.004 | 0.0009 | 0 | 0.0001 | 0 | 528 | 619 | 18
29250 | Q235B | 1278 | 1060 | 880 | 634 | 0.146 | 0.487 | 0.206 | 0.019 | 0.014 | 0.052 | 0.001 | 0.001 | 0.029 | 0.037 | 0.001 | 0.007 | 0.002 | 0.001 | 0.0031 | 0.0001 | 0 | 0.0001 | 0 | 290 | 430 | 30
29110 | Q235B | 1271 | 1060 | 877 | 636 | 0.154 | 0.466 | 0.218 | 0.011 | 0.012 | 0.052 | 0.004 | 0.003 | 0.018 | 0.021 | 0.002 | 0.001 | 0.001 | 0.001 | 0.0023 | 0.0001 | 0 | 0.0001 | 0 | 272 | 412 | 33
33860 | GR50Cu | 1278 | 1070 | 841 | 620 | 0.095 | 1.358 | 0.255 | 0.023 | 0.009 | 0.224 | 0.019 | 0.018 | 0.01 | 0.019 | 0.014 | 0.004 | 0.057 | 0.001 | 0 | 0.0001 | 0 | 0.0002 | 0 | 361 | 481 | 26
34050 | GR50Cu | 1266 | 1070 | 843 | 635 | 0.095 | 1.358 | 0.255 | 0.023 | 0.009 | 0.224 | 0.019 | 0.018 | 0.01 | 0.019 | 0.014 | 0.004 | 0.057 | 0.001 | 0 | 0.0001 | 0 | 0.0002 | 0 | 363 | 486 | 28
31130 | WL510-DW | 1273 | 1080 | 883 | 582 | 0.097 | 1.417 | 0.198 | 0.016 | 0.004 | 0.046 | 0.046 | 0.044 | 0.019 | 0.023 | 0.017 | 0.007 | 0.003 | 0.024 | 0 | 0.0017 | 0 | 0.0001 | 0 | 433 | 547 | 29
35880 | Q345B | 1287 | 1080 | 850 | 580 | 0.159 | 1.355 | 0.287 | 0.017 | 0.014 | 0.041 | 0.015 | 0.013 | 0.015 | 0.026 | 0.017 | 0.001 | 0.001 | 0.001 | 0.0035 | 0.0001 | 0 | 0.0001 | 0 | 370 | 524 | 27
27670 | Q345A | 1265 | 1060 | 865 | 637 | 0.16 | 1.462 | 0.275 | 0.017 | 0.009 | 0.052 | 0.008 | 0.008 | 0.019 | 0.03 | 0.003 | 0.001 | 0.002 | 0.001 | 0.0046 | 0.0002 | 0 | 0.0001 | 0 | 392 | 542 | 31
31110 | Q345C | 1267 | 1050 | 845 | 622 | 0.086 | 1.432 | 0.218 | 0.016 | 0.011 | 0.037 | 0.044 | 0.044 | 0.015 | 0.028 | 0.002 | 0.006 | 0.003 | 0.024 | 0.0046 | 0.0001 | 0 | 0.0001 | 0 | 427 | 528 | 27
27420 | WL510 | 1270 | 1060 | 863 | 604 | 0.101 | 1.399 | 0.22 | 0.016 | 0.006 | 0.041 | 0.035 | 0.034 | 0.02 | 0.025 | 0.014 | 0.005 | 0.003 | 0.023 | 0 | 0.0013 | 0 | 0.0004 | 0 | 488 | 563 | 29
26450 | WL510 | 1255 | 1060 | 865 | 603 | 0.11 | 1.411 | 0.202 | 0.013 | 0.003 | 0.059 | 0.032 | 0.031 | 0.025 | 0.042 | 0.021 | 0.001 | 0.001 | 0.025 | 0 | 0.001 | 0 | 0.0001 | 0 | 455 | 548 | 26
21240 | WL510 | 1261 | 1060 | 864 | 601 | 0.11 | 1.411 | 0.202 | 0.013 | 0.003 | 0.059 | 0.032 | 0.031 | 0.025 | 0.042 | 0.021 | 0.001 | 0.001 | 0.025 | 0 | 0.001 | 0 | 0.0001 | 0 | 452 | 551 | 26
26380 | WL510 | 1267 | 1060 | 864 | 605 | 0.099 | 1.411 | 0.212 | 0.012 | 0.003 | 0.048 | 0.031 | 0.03 | 0.025 | 0.04 | 0.017 | 0.001 | 0.001 | 0.023 | 0 | 0.0013 | 0 | 0.0001 | 0 | 470 | 551 | 24
26337 | WL510 | 1255 | 1060 | 0 | 0 | 0.104 | 1.376 | 0.197 | 0.013 | 0.001 | 0.05 | 0.033 | 0.03 | 0.021 | 0.031 | 0.014 | 0.001 | 0.001 | 0.022 | 0 | 0.0013 | 0 | 0.0001 | 0 | 458 | 545 | 24
26420 | WL510 | 1261 | 1060 | 864 | 600 | 0.104 | 1.376 | 0.197 | 0.013 | 0.001 | 0.05 | 0.033 | 0.03 | 0.021 | 0.031 | 0.014 | 0.001 | 0.001 | 0.022 | 0 | 0.0013 | 0 | 0.0001 | 0 | 462 | 554 | 31
23310 | HG70C | 1274 | 1080 | 884 | 625 | 0.07 | 1.789 | 0.077 | 0.012 | 0.002 | 0.045 | 0.044 | 0.042 | 0.016 | 0.029 | 0.123 | 0.006 | 0.004 | 0.048 | 0.0066 | 0.0001 | 0 | 0.0002 | 0 | 612 | 694 | 21
18810 | Q345A | 1263 | 1080 | 0 | 0 | 0.136 | 1.347 | 0.213 | 0.015 | 0.006 | 0.032 | 0.045 | 0.0431 | 0.009 | 0.033 | 0.0012 | 0.003 | 0.001 | 0.02 | 0 | 0.0018 | 0 | 0.0006 | 0 | 471 | 575 | 32
22330 | Q345B | 1270 | 1080 | 875 | 604 | 0.1567 | 1.324 | 0.281 | 0.019 | 0.0117 | 0.04 | 0.0038 | 0.0033 | 0.012 | 0.028 | 0.0014 | 0.004 | 0.001 | 0.001 | 0.0022 | 0.0001 | 0 | 0.0003 | 0 | 379 | 528 | 28
22520 | Q345B | 1276 | 1080 | 874 | 605 | 0.1494 | 1.356 | 0.228 | 0.018 | 0.0077 | 0.041 | 0.0025 | 0.0022 | 0.013 | 0.029 | 0.0009 | 0.004 | 0.001 | 0.001 | 0.0026 | 0.0001 | 0 | 0.0003 | 0 | 394 | 537 | 28
21040 | RCL420 | 1267 | 1080 | 876 | 602 | 0.0733 | 0.628 | 0.009 | 0.023 | 0.0044 | 0.025 | 0.0376 | 0.0361 | 0.006 | 0.019 | 0.0002 | 0.002 | 0.001 | 0.01 | 0.0051 | 0.0001 | 0 | 0.0001 | 0 | 401 | 470 | 39
21080 | RCL420 | 1273 | 1080 | 876 | 604 | 0.0652 | 0.62 | 0.007 | 0.022 | 0.0035 | 0.027 | 0.0433 | 0.0424 | 0.006 | 0.02 | 0.0001 | 0.001 | 0.001 | 0.012 | 0.0034 | 0.0001 | 0 | 0.0001 | 0 | 416 | 477 | 37
22470 | 45 | 1276 | 1080 | 0 | 0 | 0.445 | 0.603 | 0.246 | 0.016 | 0.014 | 0.029 | 0.014 | 0.012 | 0.012 | 0.022 | 0.002 | 0.001 | 0.001 | 0.001 | 0 | 0.0001 | 0 | 0.0001 | 0 | 523 | 788 | 16
17640 | WDER450 | 1284 | 1100 | 885 | 601 | 0.0847 | 0.732 | 0.02 | 0.014 | 0.0049 | 0.038 | 0.052 | 0.051 | 0.009 | 0.027 | 0.0669 | 0.003 | 0.001 | 0.001 | 0.0026 | 0.0001 | 0 | 0.0001 | 0 | 514 | 599 | 25
17490 | WDER450 | 1272 | 1100 | 885 | 603 | 0.0847 | 0.732 | 0.02 | 0.014 | 0.0049 | 0.038 | 0.052 | 0.051 | 0.009 | 0.027 | 0.0669 | 0.003 | 0.001 | 0.001 | 0.0026 | 0.0001 | 0 | 0.0001 | 0 | 501 | 599 | 25
18930 | WDER450 | 1278 | 1100 | 891 | 603 | 0.071 | 0.755 | 0.029 | 0.018 | 0.0052 | 0.041 | 0.0577 | 0.0571 | 0.014 | 0.032 | 0.0799 | 0.004 | 0.001 | 0.001 | 0.003 | 0.0001 | 0 | 0.0002 | 0 | 506 | 599 | 23
18760 | WDER450 | 1284 | 1100 | 892 | 602 | 0.0847 | 0.732 | 0.02 | 0.014 | 0.0049 | 0.038 | 0.052 | 0.051 | 0.009 | 0.027 | 0.0669 | 0.003 | 0.001 | 0.001 | 0.0026 | 0.0001 | 0 | 0.0001 | 0 | 489 | 586 | 25
18350 | WDER345 | 1272 | 1100 | 891 | 623 | 0.0651 | 0.517 | 0.015 | 0.018 | 0.0045 | 0.046 | 0.0675 | 0.0668 | 0.014 | 0.03 | 0.0691 | 0.004 | 0.001 | 0.001 | 0.0028 | 0.0001 | 0 | 0.0002 | 0 | 472 | 562 | 25
18220 | WDER345 | 1272 | 1100 | 890 | 621 | 0.0606 | 0.444 | 0.024 | 0.023 | 0.0048 | 0.045 | 0.0626 | 0.062 | 0.013 | 0.029 | 0.0674 | 0.003 | 0.001 | 0.001 | 0.002 | 0.0001 | 0 | 0.0001 | 0 | 468 | 555 | 27
18200 | WDER345 | 1278 | 1100 | 889 | 622 | 0.0577 | 0.445 | 0.029 | 0.011 | 0.0068 | 0.04 | 0.0655 | 0.0649 | 0.009 | 0.024 | 0.0692 | 0.003 | 0.001 | 0.001 | 0.0027 | 0.0001 | 0 | 0.0001 | 0 | 485 | 583 | 25
18240 | WDER345 | 1278 | 1100 | 891 | 622 | 0.0651 | 0.517 | 0.015 | 0.018 | 0.0045 | 0.046 | 0.0675 | 0.0668 | 0.014 | 0.03 | 0.0691 | 0.004 | 0.001 | 0.001 | 0.0028 | 0.0001 | 0 | 0.0002 | 0 | 528 | 608 | 27
18260 | WDER345 | 1284 | 1100 | 891 | 622 | 0.0606 | 0.444 | 0.024 | 0.023 | 0.0048 | 0.045 | 0.0626 | 0.062 | 0.013 | 0.029 | 0.0674 | 0.003 | 0.001 | 0.001 | 0.002 | 0.0001 | 0 | 0.0001 | 0 | 505 | 593 | 23
18300 | WDER345 | 1272 | 1100 | 898 | 621 | 0.0625 | 0.445 | 0.021 | 0.016 | 0.0057 | 0.034 | 0.0554 | 0.0544 | 0.007 | 0.032 | 0.0648 | 0.003 | 0.001 | 0.001 | 0.0028 | 0.0001 | 0 | 0.0001 | 0 | 443 | 545 | 26
18210 | WDER345 | 1278 | 1100 | 892 | 621 | 0.0589 | 0.468 | 0.028 | 0.017 | 0.0067 | 0.043 | 0.0541 | 0.0534 | 0.013 | 0.03 | 0.0638 | 0.004 | 0.001 | 0.001 | 0.0022 | 0.0001 | 0 | 0.0001 | 0 | 456 | 552 | 28
18270 | WDER345 | 1272 | 1100 | 894 | 621 | 0.0654 | 0.442 | 0.029 | 0.019 | 0.005 | 0.034 | 0.0557 | 0.0551 | 0.008 | 0.028 | 0.0651 | 0.003 | 0.001 | 0.001 | 0.0019 | 0.0001 | 0 | 0.0001 | 0 | 498 | 583 | 25
18190 | WDER345 | 1278 | 1100 | 891 | 621 | 0.0589 | 0.468 | 0.028 | 0.017 | 0.0067 | 0.043 | 0.0541 | 0.0534 | 0.013 | 0.03 | 0.0638 | 0.004 | 0.001 | 0.001 | 0.0022 | 0.0001 | 0 | 0.0001 | 0 | 474 | 558 | 28
18280 | WDER345 | 1272 | 1100 | 890 | 622 | 0.0654 | 0.442 | 0.029 | 0.019 | 0.005 | 0.034 | 0.0557 | 0.0551 | 0.008 | 0.028 | 0.0651 | 0.003 | 0.001 | 0.001 | 0.0019 | 0.0001 | 0 | 0.0001 | 0 | 513 | 598 | 24
18240 | WDER345 | 1272 | 1100 | 891 | 621 | 0.0577 | 0.445 | 0.029 | 0.011 | 0.0068 | 0.04 | 0.0655 | 0.0649 | 0.009 | 0.024 | 0.0692 | 0.003 | 0.001 | 0.001 | 0.0027 | 0.0001 | 0 | 0.0001 | 0 | 463 | 550 | 27
28270 | Q235B | 1268 | 1060 | 880 | 634 | 0.153 | 0.475 | 0.19 | 0.009 | 0.015 | 0.054 | 0.007 | 0.002 | 0.017 | 0.027 | 0.002 | 0.003 | 0.001 | 0.001 | 0.0039 | 0.0002 | 0 | 0.0001 | 0 | 316 | 449 | 39
28470 | Q235B | 1246 | 1040 | 881 | 635 | 0.153 | 0.475 | 0.19 | 0.009 | 0.015 | 0.054 | 0.007 | 0.002 | 0.017 | 0.027 | 0.002 | 0.003 | 0.001 | 0.001 | 0.0039 | 0.0002 | 0 | 0.0001 | 0 | 285 | 415 | 36
22140 | Q235B | 1252 | 1040 | 881 | 634 | 0.142 | 0.468 | 0.187 | 0.015 | 0.013 | 0.049 | 0.006 | 0.005 | 0.018 | 0.036 | 0.002 | 0.004 | 0.001 | 0.001 | 0.0042 | 0.0001 | 0 | 0.0001 | 0 | 278 | 428 | 33
28320 | Q235B | 1253 | 1040 | 853 | 655 | 0.153 | 0.475 | 0.19 | 0.009 | 0.015 | 0.054 | 0.007 | 0.002 | 0.017 | 0.027 | 0.002 | 0.003 | 0.001 | 0.001 | 0.0039 | 0.0002 | 0 | 0.0001 | 0 | 273 | 427 | 33
28290 | Q235B | 1256 | 1060 | 885 | 636 | 0.153 | 0.475 | 0.19 | 0.009 | 0.015 | 0.054 | 0.007 | 0.002 | 0.017 | 0.027 | 0.002 | 0.003 | 0.001 | 0.001 | 0.0039 | 0.0002 | 0 | 0.0001 | 0 | 290 | 437 | 38
28068 | Q235B | 1258 | 1040 | 0 | 0 | 0.153 | 0.475 | 0.19 | 0.009 | 0.015 | 0.054 | 0.007 | 0.002 | 0.017 | 0.027 | 0.002 | 0.003 | 0.001 | 0.001 | 0.0039 | 0.0002 | 0 | 0.0001 | 0 | 277 | 420 | 38
27730 | Q235B | 1241 | 1040 | 860 | 637 | 0.163 | 0.471 | 0.177 | 0.01 | 0.012 | 0.048 | 0.004 | 0.002 | 0.039 | 0.027 | 0.001 | 0.004 | 0.001 | 0.001 | 0.0034 | 0.0001 | 0 | 0.0001 | 0 | 263 | 420 | 33
27680 | Q235B | 1256 | 1060 | 882 | 634 | 0.161 | 0.45 | 0.173 | 0.017 | 0.013 | 0.031 | 0.004 | 0.003 | 0.012 | 0.022 | 0.002 | 0.001 | 0.001 | 0.001 | 0.0028 | 0.0004 | 0 | 0.0001 | 0 | 320 | 450 | 35
28410 | Q235B | 1262 | 1060 | 881 | 635 | 0.142 | 0.468 | 0.187 | 0.015 | 0.013 | 0.049 | 0.006 | 0.005 | 0.018 | 0.036 | 0.002 | 0.004 | 0.001 | 0.001 | 0.0042 | 0.0001 | 0 | 0.0001 | 0 | 330 | 462 | 27
27770 | Q235B | 1258 | 1040 | 876 | 636 | 0.163 | 0.471 | 0.177 | 0.01 | 0.012 | 0.048 | 0.004 | 0.002 | 0.039 | 0.027 | 0.001 | 0.004 | 0.001 | 0.001 | 0.0034 | 0.0001 | 0 | 0.0001 | 0 | 291 | 424 | 31
28340 | Q235B | 1256 | 1060 | 880 | 635 | 0.167 | 0.466 | 0.174 | 0.018 | 0.016 | 0.046 | 0.009 | 0.008 | 0.021 | 0.027 | 0.001 | 0.005 | 0.002 | 0.001 | 0.0032 | 0.0001 | 0 | 0.0002 | 0 | 314 | 463 | 30
27970 | Q235B | 1262 | 1060 | 873 | 636 | 0.167 | 0.466 | 0.174 | 0.018 | 0.016 | 0.046 | 0.009 | 0.008 | 0.021 | 0.027 | 0.001 | 0.005 | 0.002 | 0.001 | 0.0032 | 0.0001 | 0 | 0.0002 | 0 | 298 | 451 | 28
27760 | Q235B | 1262 | 1060 | 875 | 636 | 0.146 | 0.474 | 0.212 | 0.01 | 0.013 | 0.054 | 0.004 | 0.002 | 0.018 | 0.027 | 0.001 | 0.002 | 0.001 | 0.001 | 0.0031 | 0.0001 | 0 | 0.0001 | 0 | 305 | 448 | 33
22346 | Q235B | 1258 | 1040 | 0 | 0 | 0.148 | 0.445 | 0.179 | 0.01 | 0.01 | 0.034 | 0.004 | 0.003 | 0.013 | 0.021 | 0.001 | 0.001 | 0.001 | 0.001 | 0.0028 | 0.0001 | 0 | 0.0001 | 0 | 275 | 413 | 29
28350 | Q235B | 1247 | 1040 | 848 | 657 | 0.148 | 0.445 | 0.179 | 0.01 | 0.01 | 0.034 | 0.004 | 0.003 | 0.013 | 0.021 | 0.001 | 0.001 | 0.001 | 0.001 | 0.0028 | 0.0001 | 0 | 0.0001 | 0 | 281 | 426 | 30
27790 | Q235B | 1256 | 1050 | 861 | 659 | 0.146 | 0.474 | 0.212 | 0.01 | 0.013 | 0.054 | 0.004 | 0.002 | 0.018 | 0.027 | 0.001 | 0.002 | 0.001 | 0.001 | 0.0031 | 0.0001 | 0 | 0.0001 | 0 | 290 | 429 | 31
27790 | Q235B | 1246 | 1050 | 855 | 663 | 0.146 | 0.474 | 0.212 | 0.01 | 0.013 | 0.054 | 0.004 | 0.002 | 0.018 | 0.027 | 0.001 | 0.002 | 0.001 | 0.001 | 0.0031 | 0.0001 | 0 | 0.0001 | 0 | 271 | 421 | 35
27680 | Q235B | 1248 | 1050 | 867 | 663 | 0.146 | 0.474 | 0.212 | 0.01 | 0.013 | 0.054 | 0.004 | 0.002 | 0.018 | 0.027 | 0.001 | 0.002 | 0.001 | 0.001 | 0.0031 | 0.0001 | 0 | 0.0001 | 0 | 272 | 420 | 25
29030 | Q345C | 1214 | 1020 | 839 | 668 | 0.141 | 1.286 | 0.247 | 0.02 | 0.01 | 0.057 | 0.033 | 0.032 | 0.024 | 0.041 | 0.003 | 0.007 | 0.019 | 0.014 | 0.0022 | 0.0008 | 0 | 0.0003 | 0 | 409 | 550 | 22
29240 | Q345C | 1220 | 1020 | 842 | 666 | 0.134 | 1.268 | 0.251 | 0.016 | 0.009 | 0.037 | 0.035 | 0.033 | 0.015 | 0.022 | 0.002 | 0.006 | 0.018 | 0.011 | 0.0034 | 0.0017 | 0 | 0.0003 | 0 | 365 | 504 | 26
29210 | Q345C | 1214 | 1020 | 835 | 667 | 0.134 | 1.268 | 0.251 | 0.016 | 0.009 | 0.037 | 0.035 | 0.033 | 0.015 | 0.022 | 0.002 | 0.006 | 0.018 | 0.011 | 0.0034 | 0.0017 | 0 | 0.0003 | 0 | 376 | 518 | 22
29210 | Q345C | 1208 | 1020 | 832 | 662 | 0.12 | 1.299 | 0.258 | 0.015 | 0.006 | 0.036 | 0.032 | 0.03 | 0.013 | 0.024 | 0.003 | 0.001 | 0.015 | 0.014 | 0.0051 | 0.0013 | 0 | 0.0001 | 0 | 383 | 523 | 22
29080 | Q345C | 1220 | 1020 | 836 | 653 | 0.12 | 1.299 | 0.258 | 0.015 | 0.006 | 0.036 | 0.032 | 0.03 | 0.013 | 0.024 | 0.003 | 0.001 | 0.015 | 0.014 | 0.0051 | 0.0013 | 0 | 0.0001 | 0 | 379 | 521 | 23
29150 | Q345C | 1214 | 1020 | 836 | 658 | 0.128 | 1.252 | 0.277 | 0.01 | 0.008 | 0.04 | 0.023 | 0.022 | 0.016 | 0.03 | 0.003 | 0.001 | 0.015 | 0.012 | 0.0039 | 0.0017 | 0 | 0.0001 | 0 | 357 | 521 | 24
29160 | Q345C | 1220 | 1020 | 839 | 651 | 0.128 | 1.252 | 0.277 | 0.01 | 0.008 | 0.04 | 0.023 | 0.022 | 0.016 | 0.03 | 0.003 | 0.001 | 0.015 | 0.012 | 0.0039 | 0.0017 | 0 | 0.0001 | 0 | 407 | 527 | 23
29060 | Q345C | 1220 | 1020 | 838 | 651 | 0.148 | 1.32 | 0.24 | 0.016 | 0.003 | 0.035 | 0.026 | 0.025 | 0.015 | 0.024 | 0.002 | 0.008 | 0.018 | 0.011 | 0.0062 | 0.0008 | 0 | 0.0003 | 0 | 401 | 542 | 27
29060 | Q345C | 1208 | 1020 | 840 | 659 | 0.148 | 1.32 | 0.24 | 0.016 | 0.003 | 0.035 | 0.026 | 0.025 | 0.015 | 0.024 | 0.002 | 0.008 | 0.018 | 0.011 | 0.0062 | 0.0008 | 0 | 0.0003 | 0 | 402 | 533 | 26
29140 | Q345C | 1220 | 1020 | 840 | 656 | 0.148 | 1.32 | 0.24 | 0.016 | 0.003 | 0.035 | 0.026 | 0.025 | 0.015 | 0.024 | 0.002 | 0.008 | 0.018 | 0.011 | 0.0062 | 0.0008 | 0 | 0.0003 | 0 | 398 | 532 | 28
29120 | Q345C | 1214 | 1020 | 835 | 662 | 0.131 | 1.245 | 0.247 | 0.012 | 0.007 | 0.038 | 0.026 | 0.024 | 0.05 | 0.034 | 0.002 | 0.008 | 0.018 | 0.01 | 0.0042 | 0.0018 | 0 | 0.0003 | 0 | 361 | 512 | 24
29110 | Q345C | 1208 | 1020 | 836 | 655 | 0.131 | 1.245 | 0.247 | 0.012 | 0.007 | 0.038 | 0.026 | 0.024 | 0.05 | 0.034 | 0.002 | 0.008 | 0.018 | 0.01 | 0.0042 | 0.0018 | 0 | 0.0003 | 0 | 362 | 520 | 24
29070 | Q345C | 1214 | 1020 | 0 | 0 | 0.131 | 1.245 | 0.247 | 0.012 | 0.007 | 0.038 | 0.026 | 0.024 | 0.05 | 0.034 | 0.002 | 0.008 | 0.018 | 0.01 | 0.0042 | 0.0018 | 0 | 0.0003 | 0 | 386 | 526 | 31
29050 | Q345C | 1208 | 1020 | 842 | 655 | 0.133 | 1.34 | 0.261 | 0.013 | 0.008 | 0.042 | 0.033 | 0.03 | 0.016 | 0.023 | 0.002 | 0.006 | 0.019 | 0.015 | 0.0047 | 0.0022 | 0 | 0.0003 | 0 | 411 | 544 | 23
29080 | Q345C | 1214 | 1020 | 845 | 659 | 0.133 | 1.34 | 0.261 | 0.013 | 0.008 | 0.042 | 0.033 | 0.03 | 0.016 | 0.023 | 0.002 | 0.006 | 0.019 | 0.015 | 0.0047 | 0.0022 | 0 | 0.0003 | 0 | 418 | 544 | 22
29080 | Q345C | 1220 | 1020 | 838 | 654 | 0.133 | 1.34 | 0.261 | 0.013 | 0.008 | 0.042 | 0.033 | 0.03 | 0.016 | 0.023 | 0.002 | 0.006 | 0.019 | 0.015 | 0.0047 | 0.0022 | 0 | 0.0003 | 0 | 403 | 530 | 24
29120 | Q345C | 1220 | 1020 | 840 | 651 | 0.14 | 1.312 | 0.261 | 0.013 | 0.012 | 0.04 | 0.027 | 0.025 | 0.04 | 0.035 | 0.002 | 0.007 | 0.019 | 0.016 | 0.0042 | 0.0006 | 0 | 0.0004 | 0 | 403 | 528 | 24
29020 | Q345C | 1214 | 1020 | 834 | 660 | 0.14 | 1.312 | 0.261 | 0.013 | 0.012 | 0.04 | 0.027 | 0.025 | 0.04 | 0.035 | 0.002 | 0.007 | 0.019 | 0.016 | 0.0042 | 0.0006 | 0 | 0.0004 | 0 | 419 | 541 | 21
29250 | Q345C | 1214 | 1020 | 840 | 661 | 0.132 | 1.328 | 0.274 | 0.015 | 0.009 | 0.065 | 0.028 | 0.027 | 0.022 | 0.043 | 0.003 | 0.001 | 0.015 | 0.015 | 0.0056 | 0.001 | 0 | 0.0001 | 0 | 410 | 530 | 23
29200 | Q345B | 1249 | 1050 | 830 | 621 | 0.063 | 1.372 | 0.188 | 0.012 | 0.0018 | 0.049 | 0.027 | 0.027 | 0.014 | 0.017 | 0.011 | 0.001 | 0.001 | 0.038 | 0.0044 | 0.0016 | 0 | 0.0001 | 0 | 445 | 523 | 31
29070 | Q345B | 1237 | 1040 | 828 | 616 | 0.063 | 1.372 | 0.188 | 0.012 | 0.0018 | 0.049 | 0.027 | 0.027 | 0.014 | 0.017 | 0.011 | 0.001 | 0.001 | 0.038 | 0.0044 | 0.0016 | 0 | 0.0001 | 0 | 435 | 521 | 31
29500 | Q235B | 1250 | 1050 | 862 | 662 | 0.156 | 0.444 | 0.175 | 0.017 | 0.014 | 0.051 | 0.001 | 0.001 | 0.019 | 0.02 | 0.001 | 0.005 | 0.002 | 0.001 | 0.0038 | 0.0001 | 0 | 0.0003 | 0 | 269 | 419 | 37
29430 | Q235B | 1256 | 1050 | 865 | 660 | 0.156 | 0.444 | 0.175 | 0.017 | 0.014 | 0.051 | 0.001 | 0.001 | 0.019 | 0.02 | 0.001 | 0.005 | 0.002 | 0.001 | 0.0038 | 0.0001 | 0 | 0.0003 | 0 | 278 | 430 | 32
29540 | Q235B | 1250 | 1050 | 863 | 659 | 0.156 | 0.444 | 0.175 | 0.017 | 0.014 | 0.051 | 0.001 | 0.001 | 0.019 | 0.02 | 0.001 | 0.005 | 0.002 | 0.001 | 0.0038 | 0.0001 | 0 | 0.0003 | 0 | 256 | 419 | 30
29430 | Q235B | 1256 | 1050 | 862 | 0 | 0.156 | 0.444 | 0.175 | 0.017 | 0.014 | 0.051 | 0.001 | 0.001 | 0.019 | 0.02 | 0.001 | 0.005 | 0.002 | 0.001 | 0.0038 | 0.0001 | 0 | 0.0003 | 0 | 260 | 415 | 31
29670 | Q235B | 1244 | 1050 | 860 | 657 | 0.156 | 0.444 | 0.175 | 0.017 | 0.014 | 0.051 | 0.001 | 0.001 | 0.019 | 0.02 | 0.001 | 0.005 | 0.002 | 0.001 | 0.0038 | 0.0001 | 0 | 0.0003 | 0 | 0 | 0 | 0
26910 | SAPH400 | 1268 | 1080 | 840 | 587 | 0.1018 | 0.725 | 0.013 | 0.016 | 0.0038 | 0.038 | 0.0372 | 0.0344 | 0.013 | 0.025 | 0.0014 | 0.004 | 0.001 | 0.004 | 0 | 0.0002 | 0 | 0.0001 | 0 | 295 | 422 | 49
27880 | Q235B | 1246 | 1040 | 883 | 635 | 0.141 | 0.451 | 0.213 | 0.015 | 0.013 | 0.04 | 0.002 | 0.002 | 0.015 | 0.023 | 0.001 | 0.005 | 0.002 | 0.001 | 0.0025 | 0.0003 | 0 | 0.0002 | 0 | 281 | 433 | 38
26640 | Q345R | 1264 | 1080 | 850 | 555 | 0.1541 | 1.47 | 0.252 | 0.015 | 0.0052 | 0.032 | 0.0358 | 0.0345 | 0.006 | 0.021 | 0.002 | 0.003 | 0.001 | 0.003 | 0 | 0.0002 | 0 | 0.0002 | 0 | 400 | 549 | 26
27960 | WL510 | 1261 | 1060 | 857 | 611 | 0.099 | 1.425 | 0.156 | 0.017 | 0.002 | 0.039 | 0.035 | 0.034 | 0.016 | 0.022 | 0.02 | 0.002 | 0.001 | 0.025 | 0 | 0.0012 | 0 | 0.0001 | 0 | 406 | 503 | 26
27960 | WL510 | 1261 | 1060 | 857 | 611 | 0.099 | 1.425 | 0.156 | 0.017 | 0.002 | 0.039 | 0.035 | 0.034 | 0.016 | 0.022 | 0.02 | 0.002 | 0.001 | 0.025 | 0 | 0.0012 | 0 | 0.0001 | 0 | 409 | 506 | 27
27960 | WL510 | 1261 | 1060 | 857 | 611 | 0.099 | 1.425 | 0.156 | 0.017 | 0.002 | 0.039 | 0.035 | 0.034 | 0.016 | 0.022 | 0.02 | 0.002 | 0.001 | 0.025 | 0 | 0.0012 | 0 | 0.0001 | 0 | 411 | 506 | 29
27850 | WL510 | 1267 | 1060 | 854 | 609 | 0.099 | 1.407 | 0.179 | 0.019 | 0.006 | 0.039 | 0.035 | 0.034 | 0.019 | 0.024 | 0.015 | 0.005 | 0.003 | 0.022 | 0 | 0.0008 | 0 | 0.0003 | 0 | 417 | 516 | 29
22530 | Q345B-LW | 1255 | 1040 | 854 | 621 | 0.1494 | 1.356 | 0.228 | 0.018 | 0.0077 | 0.041 | 0.0025 | 0.0022 | 0.013 | 0.029 | 0.0009 | 0.004 | 0.001 | 0.001 | 0.0026 | 0.0001 | 0 | 0.0003 | 0 | 375 | 514 | 30
20675 | DH36 | 1254 | 1070 | 0 | 0 | 0.1128 | 1.455 | 0.192 | 0.016 | 0.0043 | 0.054 | 0.0481 | 0.0463 | 0.149 | 0.028 | 0.0146 | 0.003 | 0.002 | 0.027 | 0 | 0.0002 | 0 | 0.0001 | 0 | 480 | 571 | 29
21720 | Q450NQR1 | 1269 | 1080 | 865 | 565 | 0.061 | 1.085 | 0.192 | 0.011 | 0.001 | 0.241 | 0.016 | 0.013 | 0.153 | 0.358 | 0.002 | 0.006 | 0.002 | 0.022 | 0 | 0.0008 | 0 | 0.0002 | 0 | 499 | 566 | 31
19670 | Q450NQR1 | 1263 | 1080 | 860 | 565 | 0.0704 | 1.093 | 0.206 | 0.017 | 0.0036 | 0.239 | 0.0552 | 0.0546 | 0.157 | 0.409 | 0.0014 | 0.004 | 0.001 | 0.027 | 0 | 0.0001 | 0 | 0.0002 | 0 | 499 | 587 | 25
19820 | Q450NQR1 | 1262 | 1080 | 863 | 565 | 0.071 | 0.985 | 0.194 | 0.02 | 0.0049 | 0.269 | 0.03 | 0.0297 | 0.204 | 0.327 | 0.0011 | 0.003 | 0.001 | 0.026 | 0.0024 | 0.0004 | 0 | 0.0003 | 0 | 515 | 597 | 25
19730 | Q450NQR1 | 1269 | 1080 | 852 | 567 | 0.0719 | 1.035 | 0.222 | 0.014 | 0.0031 | 0.287 | 0.0227 | 0.0222 | 0.22 | 0.337 | 0.0012 | 0.004 | 0.001 | 0.025 | 0.0025 | 0.0007 | 0 | 0.0003 | 0 | 517 | 600 | 27
19780 | Q450NQR1 | 1271 | 1080 | 855 | 564 | 0.071 | 0.985 | 0.194 | 0.02 | 0.0049 | 0.269 | 0.03 | 0.0297 | 0.204 | 0.327 | 0.0011 | 0.003 | 0.001 | 0.026 | 0.0024 | 0.0004 | 0 | 0.0003 | 0 | 511 | 588 | 28
19810 | Q450NQR1 | 1271 | 1080 | 861 | 566 | 0.0679 | 0.972 | 0.195 | 0.014 | 0.0047 | 0.293 | 0.0259 | 0.0256 | 0.224 | 0.329 | 0.0011 | 0.004 | 0.001 | 0.022 | 0.0048 | 0.0006 | 0 | 0.0002 | 0 | 486 | 568 | 27
19760 | Q450NQR1 | 1265 | 1080 | 865 | 565 | 0.0729 | 0.999 | 0.203 | 0.016 | 0.0058 | 0.264 | 0.0358 | 0.0355 | 0.212 | 0.326 | 0.0017 | 0.004 | 0.001 | 0.025 | 0.0025 | 0.0006 | 0 | 0.0003 | 0 | 497 | 589 | 23
19830 | Q450NQR1 | 1259 | 1080 | 865 | 565 | 0.0729 | 0.999 | 0.203 | 0.016 | 0.0058 | 0.264 | 0.0358 | 0.0355 | 0.212 | 0.326 | 0.0017 | 0.004 | 0.001 | 0.025 | 0.0025 | 0.0006 | 0 | 0.0003 | 0 | 505 | 591 | 26
19760 | Q450NQR1 | 1265 | 1080 | 859 | 567 | 0.0677 | 1.028 | 0.223 | 0.024 | 0.0036 | 0.307 | 0.0283 | 0.028 | 0.217 | 0.334 | 0.0013 | 0.007 | 0.001 | 0.025 | 0.0028 | 0.0006 | 0 | 0.0003 | 0 | 511 | 603 | 25
19730 | Q450NQR1 | 1271 | 1080 | 862 | 566 | 0.0703 | 1.043 | 0.249 | 0.022 | 0.0044 | 0.298 | 0.0368 | 0.0365 | 0.211 | 0.337 | 0.0013 | 0.007 | 0.001 | 0.025 | 0.0029 | 0.0006 | 0 | 0.0003 | 0 | 508 | 599 | 26
19750 | Q450NQR1 | 1271 | 1080 | 854 | 567 | 0.0677 | 1.028 | 0.223 | 0.024 | 0.0036 | 0.307 | 0.0283 | 0.028 | 0.217 | 0.334 | 0.0013 | 0.007 | 0.001 | 0.025 | 0.0028 | 0.0006 | 0 | 0.0003 | 0 | 512 | 596 | 28
28250 | Q235B | 1263 | 1060 | 883 | 634 | 0.142 | 0.468 | 0.187 | 0.015 | 0.013 | 0.049 | 0.006 | 0.005 | 0.018 | 0.036 | 0.002 | 0.004 | 0.001 | 0.001 | 0.0042 | 0.0001 | 0 | 0.0001 | 0 | 326 | 458 | 30
27740 | Q235B | 1268 | 1060 | 878 | 637 | 0.151 | 0.441 | 0.185 | 0.012 | 0.012 | 0.05 | 0.003 | 0.002 | 0.033 | 0.021 | 0.001 | 0.006 | 0.002 | 0.001 | 0.0021 | 0.0001 | 0 | 0.0001 | 0 | 319 | 452 | 30
27010 | Q235B | 1246 | 1040 | 877 | 634 | 0.148 | 0.445 | 0.179 | 0.01 | 0.01 | 0.034 | 0.004 | 0.003 | 0.013 | 0.021 | 0.001 | 0.001 | 0.001 | 0.001 | 0.0028 | 0.0001 | 0 | 0.0001 | 0 | 281 | 422 | 36
28180 | Q235B | 1253 | 1040 | 856 | 658 | 0.153 | 0.475 | 0.19 | 0.009 | 0.015 | 0.054 | 0.007 | 0.002 | 0.017 | 0.027 | 0.002 | 0.003 | 0.001 | 0.001 | 0.0039 | 0.0002 | 0 | 0.0001 | 0 | 303 | 421 | 31
29300 | Q235B | 1245 | 1050 | 860 | 655 | 0.143 | 0.442 | 0.216 | 0.018 | 0.013 | 0.049 | 0.002 | 0.001 | 0.019 | 0.028 | 0.001 | 0.006 | 0.002 | 0.001 | 0.0035 | 0.0001 | 0 | 0.0003 | 0 | 304 | 427 | 33
34790 | B | 1259 | 1060 | 836 | 614 | 0.152 | 0.667 | 0.183 | 0.015 | 0.01 | 0.031 | 0.001 | 0.001 | 0.019 | 0.016 | 0.001 | 0.004 | 0.002 | 0.001 | 0 | 0.0001 | 0 | 0.0003 | 0 | 337 | 459 | 34
31760 | B | 1267 | 1060 | 834 | 613 | 0.149 | 0.732 | 0.213 | 0.018 | 0.018 | 0.041 | 0.001 | 0.001 | 0.025 | 0.027 | 0.002 | 0.006 | 0.003 | 0.001 | 0 | 0.0001 | 0 | 0.0002 | 0 | 338 | 465 | 32
27920 | Q295B | 1270 | 1060 | 821 | 581 | 0.148 | 1.093 | 0.221 | 0.022 | 0.012 | 0.041 | 0.049 | 0.047 | 0.017 | 0.036 | 0.004 | 0.002 | 0.002 | 0.001 | 0 | 0.0002 | 0 | 0.0001 | 0 | 360 | 514 | 26
36870 | SS400-JX | 1259 | 1050 | 837 | 603 | 0.136 | 0.452 | 0.197 | 0.011 | 0.004 | 0.045 | 0.039 | 0.038 | 0.019 | 0.029 | 0.002 | 0.005 | 0.002 | 0.001 | 0 | 0.0002 | 0 | 0.0001 | 0 | 307 | 448 | 32
36580 | SS400-JX | 1265 | 1050 | 841 | 607 | 0.136 | 0.452 | 0.197 | 0.011 | 0.004 | 0.045 | 0.039 | 0.038 | 0.019 | 0.029 | 0.002 | 0.005 | 0.002 | 0.001 | 0 | 0.0002 | 0 | 0.0001 | 0 | 306 | 448 | 29
32320 | SS400-JX | 1273 | 1050 | 840 | 603 | 0.146 | 0.463 | 0.2 | 0.008 | 0.003 | 0.052 | 0.037 | 0.035 | 0.023 | 0.029 | 0.002 | 0.006 | 0.002 | 0.001 | 0 | 0.0002 | 0 | 0.0001 | 0 | 307 | 453 | 34
32600 | SS400-JX | 1261 | 1050 | 840 | 610 | 0.146 | 0.463 | 0.2 | 0.008 | 0.003 | 0.052 | 0.037 | 0.035 | 0.023 | 0.029 | 0.002 | 0.006 | 0.002 | 0.001 | 0 | 0.0002 | 0 | 0.0001 | 0 | 289 | 445 | 33
31640 | HJ58C | 1283 | 1100 | 846 | 597 | 0.095 | 0.696 | 0.023 | 0.015 | 0.007 | 0.031 | 0.03 | 0.029 | 0.012 | 0.018 | 0.053 | 0.005 | 0.003 | 0.001 | 0.0033 | 0.0001 | 0 | 0.0005 | 0 | 427 | 511 | 27
31640 | HJ58C | 1283 | 1100 | 846 | 597 | 0.095 | 0.696 | 0.023 | 0.015 | 0.007 | 0.031 | 0.03 | 0.029 | 0.012 | 0.018 | 0.053 | 0.005 | 0.003 | 0.001 | 0.0033 | 0.0001 | 0 | 0.0005 | 0 | 478 | 566 | 21
31640 | HJ58C | 1283 | 1100 | 846 | 597 | 0.095 | 0.696 | 0.023 | 0.015 | 0.007 | 0.031 | 0.03 | 0.029 | 0.012 | 0.018 | 0.053 | 0.005 | 0.003 | 0.001 | 0.0033 | 0.0001 | 0 | 0.0005 | 0 | 452 | 540 | 19
25190 | HG70C | 1275 | 1100 | 869 | 582 | 0.065 | 1.819 | 0.119 | 0.017 | 0.003 | 0.046 | 0.036 | 0.034 | 0.015 | 0.03 | 0.13 | 0.126 | 0.002 | 0.048 | 0.0058 | 0.002 | 0 | 0.0001 | 0 | 826 | 888 | 24
28940 | HG60C | 1268 | 1100 | 882 | 600 | 0.071 | 1.204 | 0.046 | 0.016 | 0.008 | 0.025 | 0.044 | 0.04 | 0.013 | 0.019 | 0.102 | 0.005 | 0.003 | 0.028 | 0 | 0.0009 | 0 | 0.0001 | 0 | 647 | 728 | 22
28820 | HG60C | 1273 | 1100 | 881 | 608 | 0.071 | 1.204 | 0.046 | 0.016 | 0.008 | 0.025 | 0.044 | 0.04 | 0.013 | 0.019 | 0.102 | 0.005 | 0.003 | 0.028 | 0 | 0.0009 | 0 | 0.0001 | 0 | 668 | 734 | 24
29990 | HG70C | 1275 | 1100 | 877 | 582 | 0.082 | 1.82 | 0.048 | 0.011 | 0.003 | 0.04 | 0.042 | 0.042 | 0.015 | 0.023 | 0.128 | 0.001 | 0.002 | 0.05 | 0.0051 | 0.0006 | 0 | 0.0001 | 0 | 673 | 786 | 26
28820 | HG60C | 1270 | 1100 | 883 | 594 | 0.071 | 1.204 | 0.046 | 0.016 | 0.008 | 0.025 | 0.044 | 0.04 | 0.013 | 0.019 | 0.102 | 0.005 | 0.003 | 0.028 | 0 | 0.0009 | 0 | 0.0001 | 0 | 649 | 728 | 18
27770 | Q235B | 1265 | 1060 | 884 | 634 | 0.134 | 0.424 | 0.187 | 0.014 | 0.014 | 0.049 | 0.002 | 0.002 | 0.02 | 0.023 | 0.001 | 0.005 | 0.001 | 0.001 | 0.0031 | 0.0001 | 0 | 0.0001 | 0 | 296 | 430 | 31
25120 | A | 1268 | 1060 | 874 | 635 | 0.138 | 0.727 | 0.206 | 0.014 | 0.013 | 0.057 | 0.002 | 0.002 | 0.021 | 0.025 | 0.002 | 0.004 | 0.001 | 0.001 | 0 | 0.0001 | 0 | 0.0001 | 0 | 296 | 429 | 31
24530 | HG60C | 1277 | 1100 | 873 | 597 | 0.081 | 0.649 | 0.011 | 0.016 | 0.004 | 0.037 | 0.0374 | 0.0347 | 0.008 | 0.025 | 0.0614 | 0.004 | 0.002 | 0.003 | 0.0021 | 0.0015 | 0 | 0.0004 | 0 | 517 | 593 | 20
29220 | Q345B | 1271 | 1060 | 852 | 583 | 0.082 | 0.764 | 0.188 | 0.009 | 0.001 | 0.038 | 0.03 | 0.029 | 0.022 | 0.019 | 0.003 | 0.004 | 0.001 | 0.014 | 0.005 | 0.0016 | 0 | 0.0001 | 0 | 434 | 507 | 27
27570 | Q235B | 1260 | 1060 | 895 | 634 | 0.163 | 0.471 | 0.177 | 0.01 | 0.012 | 0.048 | 0.004 | 0.002 | 0.039 | 0.027 | 0.001 | 0.004 | 0.001 | 0.001 | 0.0034 | 0.0001 | 0 | 0.0001 | 0 | 299 | 440 | 32
29250 | Q235B | 1280 | 1080 | 0 | 0 | 0.138 | 0.439 | 0.182 | 0.016 | 0.011 | 0.035 | 0.005 | 0.004 | 0.012 | 0.02 | 0.001 | 0.005 | 0.002 | 0.001 | 0.0024 | 0.0001 | 0 | 0.0002 | 0 | 305 | 436 | 29
28090 | Q235B | 1274 | 1080 | 896 | 634 | 0.162 | 0.476 | 0.173 | 0.015 | 0.015 | 0.046 | 0.003 | 0.003 | 0.015 | 0.03 | 0.001 | 0.001 | 0.001 | 0.001 | 0.0027 | 0.0001 | 0 | 0.0001 | 0 | 299 | 441 | 29
28130 | Q235B | 1268 | 1080 | 889 | 635 | 0.141 | 0.451 | 0.213 | 0.015 | 0.013 | 0.04 | 0.002 | 0.002 | 0.015 | 0.023 | 0.001 | 0.005 | 0.002 | 0.001 | 0.0025 | 0.0003 | 0 | 0.0002 | 0 | 295 | 437 | 38
29280 | Q235B | 1269 | 1080 | 895 | 633 | 0.138 | 0.439 | 0.182 | 0.016 | 0.011 | 0.035 | 0.005 | 0.004 | 0.012 | 0.02 | 0.001 | 0.005 | 0.002 | 0.001 | 0.0024 | 0.0001 | 0 | 0.0002 | 0 | 300 | 432 | 32
29140 | Q345A | 1270 | 1080 | 874 | 603 | 0.156 | 1.43 | 0.213 | 0.014 | 0.009 | 0.046 | 0.005 | 0.004 | 0.021 | 0.02 | 0.001 | 0.004 | 0.004 | 0.002 | 0.0038 | 0.0001 | 0 | 0.0002 | 0 | 345 | 501 | 28
19340 | Q450NQR1 | 1270 | 1080 | 864 | 563 | 0.0719 | 1.035 | 0.222 | 0.014 | 0.0031 | 0.287 | 0.0227 | 0.0222 | 0.22 | 0.337 | 0.0012 | 0.004 | 0.001 | 0.025 | 0.0025 | 0.0007 | 0 | 0.0003 | 0 | 527 | 598 | 26
19500 | Q450NQR1 | 1258 | 1080 | 863 | 563 | 0.0679 | 0.972 | 0.195 | 0.014 | 0.0047 | 0.293 | 0.0259 | 0.0256 | 0.224 | 0.329 | 0.0011 | 0.004 | 0.001 | 0.022 | 0.0048 | 0.0006 | 0 | 0.0002 | 0 | 494 | 570 | 26
18530 | Q450NQR1 | 1264 | 1080 | 859 | 567 | 0.0719 | 1.035 | 0.222 | 0.014 | 0.0031 | 0.287 | 0.0227 | 0.0222 | 0.22 | 0.337 | 0.0012 | 0.004 | 0.001 | 0.025 | 0.0025 | 0.0007 | 0 | 0.0003 | 0 | 518 | 596 | 26
27940 | HG70D | 1272 | 1100 | 907 | 586 | 0.07 | 1.802 | 0.118 | 0.017 | 0.001 | 0.045 | 0.044 | 0.042 | 0.017 | 0.029 | 0.131 | 0.006 | 0.005 | 0.05 | 0.0046 | 0.0003 | 0 | 0.0004 | 0 | 769 | 847 | 16
27810 | Q235B | 1268 | 1060 | 875 | 635 | 0.156 | 0.444 | 0.175 | 0.017 | 0.014 | 0.051 | 0.001 | 0.001 | 0.019 | 0.02 | 0.001 | 0.005 | 0.002 | 0.001 | 0.0038 | 0.0001 | 0 | 0.0003 | 0 | 323 | 454 | 33
29158 | Q235B | 1265 | 1060 | 0 | 0 | 0.146 | 0.474 | 0.212 | 0.01 | 0.013 | 0.054 | 0.004 | 0.002 | 0.018 | 0.027 | 0.001 | 0.002 | 0.001 | 0.001 | 0.0031 | 0.0001 | 0 | 0.0001 | 0 | 296 | 431 | 32
29510 | Q235B | 1272 | 1060 | 886 | 634 | 0.138 | 0.437 | 0.187 | 0.023 | 0.009 | 0.048 | 0.002 | 0.001 | 0.017 | 0.025 | 0.001 | 0.006 | 0.002 | 0.001 | 0.0027 | 0.0001 | 0 | 0.0003 | 0 | 296 | 447 | 36
25440 | Q235B | 1276 | 1080 | 889 | 631 | 0.166 | 0.751 | 0.012 | 0.015 | 0.007 | 0.031 | 0.043 | 0.042 | 0.015 | 0.034 | 0.001 | 0.006 | 0.003 | 0.001 | 0.0044 | 0.0001 | 0 | 0.0015 | 0 | 255 | 434 | 33
29610 | Q235B | 1268 | 1080 | 887 | 633 | 0.149 | 0.455 | 0.182 | 0.015 | 0.014 | 0.042 | 0.001 | 0.001 | 0.02 | 0.032 | 0.001 | 0.006 | 0.002 | 0.001 | 0.0044 | 0.0001 | 0 | 0.0003 | 0 | 279 | 445 | 38
29460 | Q235B | 1274 | 1080 | 884 | 634 | 0.149 | 0.455 | 0.182 | 0.015 | 0.014 | 0.042 | 0.001 | 0.001 | 0.02 | 0.032 | 0.001 | 0.006 | 0.002 | 0.001 | 0.0044 | 0.0001 | 0 | 0.0003 | 0 | 292 | 440 | 32
29158 | Q235B | 1270 | 1080 | 0 | 0 | 0.149 | 0.455 | 0.182 | 0.015 | 0.014 | 0.042 | 0.001 | 0.001 | 0.02 | 0.032 | 0.001 | 0.006 | 0.002 | 0.001 | 0.0044 | 0.0001 | 0 | 0.0003 | 0 | 282 | 436 | 31
25810 | Q235B | 1278 | 1080 | 893 | 631 | 0.166 | 0.751 | 0.012 | 0.015 | 0.007 | 0.031 | 0.043 | 0.042 | 0.015 | 0.034 | 0.001 | 0.006 | 0.003 | 0.001 | 0.0044 | 0.0001 | 0 | 0.0015 | 0 | 256 | 437 | 33
28400 | Q235B | 1262 | 1060 | 879 | 634 | 0.162 | 0.476 | 0.173 | 0.015 | 0.015 | 0.046 | 0.003 | 0.003 | 0.015 | 0.03 | 0.001 | 0.001 | 0.001 | 0.001 | 0.0027 | 0.0001 | 0 | 0.0001 | 0 | 303 | 450 | 27
23790 | Q235B | 1256 | 1060 | 877 | 633 | 0.151 | 0.441 | 0.185 | 0.012 | 0.012 | 0.05 | 0.003 | 0.002 | 0.033 | 0.021 | 0.001 | 0.006 | 0.002 | 0.001 | 0.0021 | 0.0001 | 0 | 0.0001 | 0 | 311 | 439 | 31
27700 | Q235B | 1253 | 1040 | 0 | 0 | 0.141 | 0.451 | 0.213 | 0.015 | 0.013 | 0.04 | 0.002 | 0.002 | 0.015 | 0.023 | 0.001 | 0.005 | 0.002 | 0.001 | 0.0025 | 0.0003 | 0 | 0.0002 | 0 | 318 | 454 | 30
27830 | Q235B | 1258 | 1040 | 879 | 634 | 0.141 | 0.451 | 0.213 | 0.015 | 0.013 | 0.04 | 0.002 | 0.002 | 0.015 | 0.023 | 0.001 | 0.005 | 0.002 | 0.001 | 0.0025 | 0.0003 | 0 | 0.0002 | 0 | 314 | 451 | 32
31850 | B | 1262 | 1060 | 838 | 614 | 0.149 | 0.732 | 0.213 | 0.018 | 0.018 | 0.041 | 0.001 | 0.001 | 0.025 | 0.027 | 0.002 | 0.006 | 0.003 | 0.001 | 0 | 0.0001 | 0 | 0.0002 | 0 | 324 | 444 | 30
31830 | B | 1268 | 1060 | 836 | 617 | 0.149 | 0.732 | 0.213 | 0.018 | 0.018 | 0.041 | 0.001 | 0.001 | 0.025 | 0.027 | 0.002 | 0.006 | 0.003 | 0.001 | 0 | 0.0001 | 0 | 0.0002 | 0 | 318 | 458 | 33
32830 | B | 1282 | 1070 | 871 | 634 | 0.148 | 0.719 | 0.216 | 0.011 | 0.013 | 0.041 | 0.002 | 0.001 | 0.019 | 0.024 | 0.001 | 0.004 | 0.002 | 0.002 | 0 | 0.0001 | 0 | 0.0003 | 0 | 290 | 432 | 34
27430 | Q235B | 1262 | 1060 | 881 | 605 | 0.14 | 0.451 | 0.187 | 0.019 | 0.01 | 0.038 | 0.001 | 0.001 | 0.028 | 0.038 | 0.001 | 0.007 | 0.002 | 0.001 | 0.0032 | 0.0001 | 0 | 0.0001 | 0 | 283 | 424 | 31
26990 | Q345B | 1264 | 1050 | 836 | 576 | 0.166 | 1.474 | 0.266 | 0.017 | 0.012 | 0.051 | 0.009 | 0.007 | 0.016 | 0.039 | 0.003 | 0.001 | 0.001 | 0.002 | 0.0037 | 0.0003 | 0 | 0.0001 | 0 | 402 | 540 | 32
25030 | Q345B | 1251 | 1050 | 842 | 589 | 0.166 | 1.474 | 0.266 | 0.017 | 0.012 | 0.051 | 0.009 | 0.007 | 0.016 | 0.039 | 0.003 | 0.001 | 0.001 | 0.002 | 0.0037 | 0.0003 | 0 | 0.0001 | 0 | 369 | 531 | 23
27070 | Q345B | 1273 | 1060 | 849 | 591 | 0.166 | 1.474 | 0.266 | 0.017 | 0.012 | 0.051 | 0.009 | 0.007 | 0.016 | 0.039 | 0.003 | 0.001 | 0.001 | 0.002 | 0.0037 | 0.0003 | 0 | 0.0001 | 0 | 415 | 548 | 21
26990 | Q345B | 1261 | 1060 | 852 | 592 | 0.166 | 1.474 | 0.266 | 0.017 | 0.012 | 0.051 | 0.009 | 0.007 | 0.016 | 0.039 | 0.003 | 0.001 | 0.001 | 0.002 | 0.0037 | 0.0003 | 0 | 0.0001 | 0 | 413 | 549 | 24
27020 | Q345B | 1267 | 1060 | 853 | 593 | 0.166 | 1.474 | 0.266 | 0.017 | 0.012 | 0.051 | 0.009 | 0.007 | 0.016 | 0.039 | 0.003 | 0.001 | 0.001 | 0.002 | 0.0037 | 0.0003 | 0 | 0.0001 | 0 | 412 | 547 | 24
23580 | Q345B | 1258 | 1060 | 852 | 590 | 0.153 | 1.47 | 0.282 | 0.013 | 0.013 | 0.037 | 0.011 | 0.01 | 0.012 | 0.025 | 0.003 | 0.001 | 0.001 | 0.002 | 0.0038 | 0.0001 | 0 | 0.0001 | 0 | 357 | 515 | 27
29120 | Q345B-LW | 1253 | 1060 | 844 | 605 | 0.142 | 1.443 | 0.254 | 0.016 | 0.01 | 0.041 | 0.005 | 0.005 | 0.013 | 0.027 | 0.002 | 0.001 | 0.001 | 0.002 | 0.0038 | 0.0002 | 0 | 0.0001 | 0 | 391 | 534 | 27
29130 | Q345B-LW | 1265 | 1060 | 843 | 604 | 0.142 | 1.443 | 0.254 | 0.016 | 0.01 | 0.041 | 0.005 | 0.005 | 0.013 | 0.027 | 0.002 | 0.001 | 0.001 | 0.002 | 0.0038 | 0.0002 | 0 | 0.0001 | 0 | 405 | 542 | 24
29100 | Q345B-LW | 1253 | 1060 | 843 | 604 | 0.142 | 1.443 | 0.254 | 0.016 | 0.01 | 0.041 | 0.005 | 0.005 | 0.013 | 0.027 | 0.002 | 0.001 | 0.001 | 0.002 | 0.0038 | 0.0002 | 0 | 0.0001 | 0 | 391 | 539 | 23
28050 | Q345B-LW | 1258 | 1060 | 841 | 605 | 0.156 | 1.45 | 0.236 | 0.014 | 0.01 | 0.033 | 0.007 | 0.006 | 0.015 | 0.027 | 0.003 | 0.001 | 0.001 | 0.002 | 0.0034 | 0.0002 | 0 | 0.0001 | 0 | 388 | 537 | 36
29100 | Q345B-LW | 1269 | 1060 | 851 | 628 | 0.142 | 1.443 | 0.254 | 0.016 | 0.01 | 0.041 | 0.005 | 0.005 | 0.013 | 0.027 | 0.002 | 0.001 | 0.001 | 0.002 | 0.0038 | 0.0002 | 0 | 0.0001 | 0 | 389 | 533 | 28
29090 | Q345B-LW | 1263 | 1060 | 849 | 624 | 0.142 | 1.443 | 0.254 | 0.016 | 0.01 | 0.041 | 0.005 | 0.005 | 0.013 | 0.027 | 0.002 | 0.001 | 0.001 | 0.002 | 0.0038 | 0.0002 | 0 | 0.0001 | 0 | 384 | 534 | 28
28010 | Q345B-LW | 1252 | 1040 | 856 | 624 | 0.156 | 1.45 | 0.236 | 0.014 | 0.01 | 0.033 | 0.007 | 0.006 | 0.015 | 0.027 | 0.003 | 0.001 | 0.001 | 0.002 | 0.0034 | 0.0002 | 0 | 0.0001 | 0 | 404 | 540 | 31
27530 | Q345B-LW | 1258 | 1040 | 856 | 622 | 0.156 | 1.45 | 0.236 | 0.014 | 0.01 | 0.033 | 0.007 | 0.006 | 0.015 | 0.027 | 0.003 | 0.001 | 0.001 | 0.002 | 0.0034 | 0.0002 | 0 | 0.0001 | 0 | 416 | 547 | 27
28970 | Q345B-LW | 1249 | 1040 | 851 | 625 | 0.156 | 1.45 | 0.236 | 0.014 | 0.01 | 0.033 | 0.007 | 0.006 | 0.015 | 0.027 | 0.003 | 0.001 | 0.001 | 0.002 | 0.0034 | 0.0002 | 0 | 0.0001 | 0 | 366 | 526 | 31
28310 | Q345B-LW | 1261 | 1040 | 854 | 625 | 0.156 | 1.45 | 0.236 | 0.014 | 0.01 | 0.033 | 0.007 | 0.006 | 0.015 | 0.027 | 0.003 | 0.001 | 0.001 | 0.002 | 0.0034 | 0.0002 | 0 | 0.0001 | 0 | 404 | 533 | 27
29900 | Q345B | 1274 | 1080 | 855 | 584 | 0.153 | 1.466 | 0.258 | 0.016 | 0.012 | 0.041 | 0.008 | 0.006 | 0.014 | 0.029 | 0.002 | 0.001 | 0.001 | 0.002 | 0.0035 | 0.0003 | 0 | 0.0001 | 0 | 377 | 521 | 27
23520 | Q345B | 1282 | 1080 | 853 | 583 | 0.153 | 1.47 | 0.282 | 0.013 | 0.013 | 0.037 | 0.011 | 0.01 | 0.012 | 0.025 | 0.003 | 0.001 | 0.001 | 0.002 | 0.0038 | 0.0001 | 0 | 0.0001 | 0 | 378 | 509 | 22
29030 | Q345B | 1273 | 1080 | 855 | 586 | 0.153 | 1.466 | 0.258 | 0.016 | 0.012 | 0.041 | 0.008 | 0.006 | 0.014 | 0.029 | 0.002 | 0.001 | 0.001 | 0.002 | 0.0035 | 0.0003 | 0 | 0.0001 | 0 | 376 | 523 | 24
29070 | Q345B | 1279 | 1080 | 855 | 586 | 0.153 | 1.466 | 0.258 | 0.016 | 0.012 | 0.041 | 0.008 | 0.006 | 0.014 | 0.029 | 0.002 | 0.001 | 0.001 | 0.002 | 0.0035 | 0.0003 | 0 | 0.0001 | 0 | 376 | 523 | 24
29020 | Q345B | 1267 | 1080 | 855 | 585 | 0.153 | 1.466 | 0.258 | 0.016 | 0.012 | 0.041 | 0.008 | 0.006 | 0.014 | 0.029 | 0.002 | 0.001 | 0.001 | 0.002 | 0.0035 | 0.0003 | 0 | 0.0001 | 0 | 373 | 518 | 31
28980 | Q345B | 1279 | 1080 | 853 | 586 | 0.153 | 1.466 | 0.258 | 0.016 | 0.012 | 0.041 | 0.008 | 0.006 | 0.014 | 0.029 | 0.002 | 0.001 | 0.001 | 0.002 | 0.0035 | 0.0003 | 0 | 0.0001 | 0 | 405 | 543 | 27
29030 | Q345B | 1273 | 1080 | 853 | 585 | 0.153 | 1.466 | 0.258 | 0.016 | 0.012 | 0.041 | 0.008 | 0.006 | 0.014 | 0.029 | 0.002 | 0.001 | 0.001 | 0.002 | 0.0035 | 0.0003 | 0 | 0.0001 | 0 | 376 | 527 | 25
28920 | Q345B | 1279 | 1080 | 854 | 585 | 0.16 | 1.479 | 0.268 | 0.022 | 0.004 | 0.044 | 0.01 | 0.009 | 0.04 | 0.043 | 0.003 | 0.001 | 0.001 | 0.001 | 0.0041 | 0.0003 | 0 | 0.0001 | 0 | 373 | 526 | 26
29290 | Q345B | 1279 | 1080 | 0 | 0 | 0.16 | 1.479 | 0.268 | 0.022 | 0.004 | 0.044 | 0.01 | 0.009 | 0.04 | 0.043 | 0.003 | 0.001 | 0.001 | 0.001 | 0.0041 | 0.0003 | 0 | 0.0001 | 0 | 373 | 532 | 25
28980 | Q345B | 1267 | 1080 | 855 | 585 | 0.16 | 1.479 | 0.268 | 0.022 | 0.004 | 0.044 | 0.01 | 0.009 | 0.04 | 0.043 | 0.003 | 0.001 | 0.001 | 0.001 | 0.0041 | 0.0003 | 0 | 0.0001 | 0 | 385 | 542 | 30
28140 | Q345B-LW | 1258 | 1040 | 855 | 622 | 0.156 | 1.45 | 0.236 | 0.014 | 0.01 | 0.033 | 0.007 | 0.006 | 0.015 | 0.027 | 0.003 | 0.001 | 0.001 | 0.002 | 0.0034 | 0.0002 | 0 | 0.0001 | 0 | 399 | 538 | 30
24260 | Q345B-LW | 1261 | 1040 | 850 | 624 | 0.158 | 1.52 | 0.256 | 0.019 | 0.009 | 0.044 | 0.023 | 0.022 | 0.016 | 0.038 | 0.003 | 0.001 | 0.001 | 0.002 | 0.0034 | 0.0002 | 0 | 0.0001 | 0 | 396 | 539 | 25
24340 | Q345B-LW | 1255 | 1040 | 853 | 623 | 0.158 | 1.52 | 0.256 | 0.019 | 0.009 | 0.044 | 0.023 | 0.022 | 0.016 | 0.038 | 0.003 | 0.001 | 0.001 | 0.002 | 0.0034 | 0.0002 | 0 | 0.0001 | 0 | 371 | 527 | 30
29150 | Q345B-LW | 1262 | 1040 | 850 | 626 | 0.142 | 1.443 | 0.254 | 0.016 | 0.01 | 0.041 | 0.005 | 0.005 | 0.013 | 0.027 | 0.002 | 0.001 | 0.001 | 0.002 | 0.0038 | 0.0002 | 0 | 0.0001 | 0 | 400 | 535 | 26
28870 | Q345B-LW | 1249 | 1040 | 853 | 623 | 0.158 | 1.52 | 0.256 | 0.019 | 0.009 | 0.044 | 0.023 | 0.022 | 0.016 | 0.038 | 0.003 | 0.001 | 0.001 | 0.002 | 0.0034 | 0.0002 | 0 | 0.0001 | 0 | 387 | 534 | 26
28920 | Q345B-LW | 1255 | 1040 | 855 | 623 | 0.158 | 1.52 | 0.256 | 0.019 | 0.009 | 0.044 | 0.023 | 0.022 | 0.016 | 0.038 | 0.003 | 0.001 | 0.001 | 0.002 | 0.0034 | 0.0002 | 0 | 0.0001 | 0 | 383 | 542 | 27
28830 | Q345B-LW | 1249 | 1040 | 852 | 623 | 0.158 | 1.52 | 0.256 | 0.019 | 0.009 | 0.044 | 0.023 | 0.022 | 0.016 | 0.038 | 0.003 | 0.001 | 0.001 | 0.002 | 0.0034 | 0.0002 | 0 | 0.0001 | 0 | 382 | 536 | 29
28900 | Q345B-LW | 1256 | 1040 | 845 | 607 | 0.158 | 1.52 | 0.256 | 0.019 | 0.009 | 0.044 | 0.023 | 0.022 | 0.016 | 0.038 | 0.003 | 0.001 | 0.001 | 0.002 | 0.0034 | 0.0002 | 0 | 0.0001 | 0 | 386 | 539 | 31
29200 | Q345B | 1250 | 1040 | 846 | 587 | 0.166 | 1.483 | 0.271 | 0.018 | 0.014 | 0.041 | 0.007 | 0.006 | 0.029 | 0.04 | 0.002 | 0.001 | 0.001 | 0.002 | 0.0029 | 0.0002 | 0 | 0.0001 | 0 | 351 | 517 | 24
29190 | Q345B | 1256 | 1040 | 841 | 585 | 0.166 | 1.483 | 0.271 | 0.018 | 0.014 | 0.041 | 0.007 | 0.006 | 0.029 | 0.04 | 0.002 | 0.001 | 0.001 | 0.002 | 0.0029 | 0.0002 | 0 | 0.0001 | 0 | 366 | 528 | 24
29040 | Q345B | 1250 | 1040 | 836 | 587 | 0.166 | 1.483 | 0.271 | 0.018 | 0.014 | 0.041 | 0.007 | 0.006 | 0.029 | 0.04 | 0.002 | 0.001 | 0.001 | 0.002 | 0.0029 | 0.0002 | 0 | 0.0001 | 0 | 357 | 522 | 26
29020 | Q345B | 1250 | 1040 | 838 | 590 | 0.166 | 1.483 | 0.271 | 0.018 | 0.014 | 0.041 | 0.007 | 0.006 | 0.029 | 0.04 | 0.002 | 0.001 | 0.001 | 0.002 | 0.0029 | 0.0002 | 0 | 0.0001 | 0 | 341 | 511 | 25
29020 | Q345B | 1250 | 1040 | 838 | 590 | 0.166 | 1.483 | 0.271 | 0.018 | 0.014 | 0.041 | 0.007 | 0.006 | 0.029 | 0.04 | 0.002 | 0.001 | 0.001 | 0.002 | 0.0029 | 0.0002 | 0 | 0.0001 | 0 | 346 | 511 | 25
29020 | Q345B | 1250 | 1040 | 838 | 590 | 0.166 | 1.483 | 0.271 | 0.018 | 0.014 | 0.041 | 0.007 | 0.006 | 0.029 | 0.04 | 0.002 | 0.001 | 0.001 | 0.002 | 0.0029 | 0.0002 | 0 | 0.0001 | 0 | 371 | 530 | 24
28970 | Q345B | 1244 | 1040 | 841 | 588 | 0.16 | 1.479 | 0.268 | 0.022 | 0.004 | 0.044 | 0.01 | 0.009 | 0.04 | 0.043 | 0.003 | 0.001 | 0.001 | 0.001 | 0.0041 | 0.0003 | 0 | 0.0001 | 0 | 351 | 524 | 25
28360 | Q235B | 1256 | 1060 | 884 | 633 | 0.162 | 0.476 | 0.173 | 0.015 | 0.015 | 0.046 | 0.003 | 0.003 | 0.015 | 0.03 | 0.001 | 0.001 | 0.001 | 0.001 | 0.0027 | 0.0001 | 0 | 0.0001 | 0 | 298 | 445 | 26
28290 | Q235B | 1271 | 1060 | 883 | 636 | 0.162 | 0.476 | 0.173 | 0.015 | 0.015 | 0.046 | 0.003 | 0.003 | 0.015 | 0.03 | 0.001 | 0.001 | 0.001 | 0.001 | 0.0027 | 0.0001 | 0 | 0.0001 | 0 | 308 | 448 | 37
27920 | Q235B | 1259 | 1060 | 881 | 635 | 0.146 | 0.474 | 0.212 | 0.01 | 0.013 | 0.054 | 0.004 | 0.002 | 0.018 | 0.027 | 0.001 | 0.002 | 0.001 | 0.001 | 0.0031 | 0.0001 | 0 | 0.0001 | 0 | 312 | 443 | 30
29158 | Q235B | 1266 | 1060 | 0 | 0 | 0.149 | 0.455 | 0.182 | 0.015 | 0.014 | 0.042 | 0.001 | 0.001 | 0.02 | 0.032 | 0.001 | 0.006 | 0.002 | 0.001 | 0.0044 | 0.0001 | 0 | 0.0003 | 0 | 291 | 445 | 31
29580 | Q235B | 1272 | 1060 | 893 | 634 | 0.138 | 0.437 | 0.187 | 0.023 | 0.009 | 0.048 | 0.002 | 0.001 | 0.017 | 0.025 | 0.001 | 0.006 | 0.002 | 0.001 | 0.0027 | 0.0001 | 0 | 0.0003 | 0 | 303 | 451 | 38
29610 | Q235B | 1282 | 1080 | 894 | 631 | 0.138 | 0.437 | 0.187 | 0.023 | 0.009 | 0.048 | 0.002 | 0.001 | 0.017 | 0.025 | 0.001 | 0.006 | 0.002 | 0.001 | 0.0027 | 0.0001 | 0 | 0.0003 | 0 | 265 | 378 | 49
29570 | Q235B | 1276 | 1080 | 899 | 633 | 0.149 | 0.455 | 0.182 | 0.015 | 0.014 | 0.042 | 0.001 | 0.001 | 0.02 | 0.032 | 0.001 | 0.006 | 0.002 | 0.001 | 0.0044 | 0.0001 | 0 | 0.0003 | 0 | 325 | 457 | 30
29410 | Q235B | 1272 | 1060 | 0 | 0 | 0.149 | 0.455 | 0.182 | 0.015 | 0.014 | 0.042 | 0.001 | 0.001 | 0.02 | 0.032 | 0.001 | 0.006 | 0.002 | 0.001 | 0.0044 | 0.0001 | 0 | 0.0003 | 0 | 312 | 444 | 32
20320 | SPHT2 | 1263 | 1060 | 841 | 594 | 0.078 | 0.416 | 0.013 | 0.011 | 0.014 | 0.038 | 0.037 | 0.035 | 0.015 | 0.021 | 0.001 | 0.004 | 0.001 | 0.001 | 0.0021 | 0.0001 | 0 | 0.0015 | 0 | 245 | 376 | 45
25650 | SPHT2 | 1255 | 1050 | 841 | 592 | 0.089 | 0.461 | 0.012 | 0.009 | 0.011 | 0.038 | 0.043 | 0.041 | 0.019 | 0.019 | 0.001 | 0.005 | 0.002 | 0.001 | 0.002 | 0.0001 | 0 | 0.0015 | 0 | 272 | 386 | 44
28320 | Q235B | 1256 | 1060 | 877 | 635 | 0.162 | 0.476 | 0.173 | 0.015 | 0.015 | 0.046 | 0.003 | 0.003 | 0.015 | 0.03 | 0.001 | 0.001 | 0.001 | 0.001 | 0.0027 | 0.0001 | 0 | 0.0001 | 0 | 313 | 456 | 35
28370 | Q235B | 1252 | 1040 | 882 | 633 | 0.148 | 0.445 | 0.179 | 0.01 | 0.01 | 0.034 | 0.004 | 0.003 | 0.013 | 0.021 | 0.001 | 0.001 | 0.001 | 0.001 | 0.0028 | 0.0001 | 0 | 0.0001 | 0 | 274 | 432 | 35
28470 | Q235B | 1253 | 1040 | 853 | 656 | 0.148 | 0.445 | 0.179 | 0.01 | 0.01 | 0.034 | 0.004 | 0.003 | 0.013 | 0.021 | 0.001 | 0.001 | 0.001 | 0.001 | 0.0028 | 0.0001 | 0 | 0.0001 | 0 | 274 | 428 | 32
26040 | L415 | 1245 | 1060 | 834 | 554 | 0.079 | 1.495 | 0.208 | 0.011 | 0.0011 | 0.03 | 0.028 | 0.026 | 0.01 | 0.023 | 0.015 | 0.001 | 0.001 | 0.041 | 0.0041 | 0.0021 | 0 | 0.0001 | 0 | 491 | 571 | 40
26150 | L415 | 1245 | 1060 | 841 | 547 | 0.08 | 1.459 | 0.208 | 0.015 | 0.0012 | 0.043 | 0.031 | 0.03 | 0.013 | 0.029 | 0.014 | 0.001 | 0.001 | 0.041 | 0.0046 | 0.002 | 0 | 0.0001 | 0 | 465 | 570 | 46
26040 | L415 | 1245 | 1060 | 839 | 549 | 0.08 | 1.488 | 0.216 | 0.015 | 0.0014 | 0.045 | 0.024 | 0.021 | 0.013 | 0.036 | 0.015 | 0.002 | 0.001 | 0.043 | 0.0055 | 0.002 | 0 | 0.0001 | 0 | 490 | 589 | 40
26420 | L415 | 1249 | 1060 | 841 | 533 | 0.08 | 1.488 | 0.216 | 0.015 | 0.0014 | 0.045 | 0.024 | 0.021 | 0.013 | 0.036 | 0.015 | 0.002 | 0.001 | 0.043 | 0.0055 | 0.002 | 0 | 0.0001 | 0 | 508 | 582 | 38
26100 | L415 | 1257 | 1060 | 838 | 552 | 0.082 | 1.531 | 0.211 | 0.015 | 0.0017 | 0.045 | 0.028 | 0.026 | 0.018 | 0.035 | 0.015 | 0.003 | 0.001 | 0.044 | 0.0044 | 0.0019 | 0 | 0.0001 | 0 | 487 | 573 | 41
26110 | L415 | 1245 | 1060 | 834 | 553 | 0.087 | 1.538 | 0.203 | 0.015 | 0.002 | 0.048 | 0.031 | 0.029 | 0.013 | 0.032 | 0.016 | 0.001 | 0.001 | 0.046 | 0.0031 | 0.0018 | 0 | 0.0001 | 0 | 490 | 595 | 40
26150 | L415 | 1245 | 1060 | 841 | 549 | 0.084 | 1.55 | 0.233 | 0.011 | 0.0017 | 0.048 | 0.032 | 0.031 | 0.014 | 0.025 | 0.016 | 0.001 | 0.001 | 0.047 | 0.0035 | 0.0022 | 0 | 0.0001 | 0 | 509 | 596 | 36
26350 | L415 | 1261 | 1060 | 841 | 551 | 0.084 | 1.5 | 0.202 | 0.017 | 0.0012 | 0.039 | 0.029 | 0.028 | 0.013 | 0.032 | 0.015 | 0.001 | 0.001 | 0.042 | 0.0037 | 0.0024 | 0 | 0.0001 | 0 | 497 | 567 | 41
26570 | L415 | 1255 | 1060 | 840 | 550 | 0.08 | 1.492 | 0.236 | 0.011 | 0.0013 | 0.041 | 0.035 | 0.035 | 0.015 | 0.027 | 0.015 | 0.001 | 0.001 | 0.044 | 0.0048 | 0.0026 | 0 | 0.0001 | 0 | 506 | 583 | 38
26430 | L415 | 1257 | 1060 | 844 | 547 | 0.08 | 1.492 | 0.236 | 0.011 | 0.0013 | 0.041 | 0.035 | 0.035 | 0.015 | 0.027 | 0.015 | 0.001 | 0.001 | 0.044 | 0.0048 | 0.0026 | 0 | 0.0001 | 0 | 509 | 579 | 40
23980 | Q345A | 1264 | 1060 | 872 | 582 | 0.099 | 1.405 | 0.184 | 0.014 | 0.011 | 0.041 | 0.036 | 0.033 | 0.045 | 0.039 | 0.001 | 0.008 | 0.003 | 0.021 | 0.005 | 0.0001 | 0 | 0.0002 | 0 | 459 | 551 | 25
23950 | Q345A | 1258 | 1060 | 876 | 582 | 0.099 | 1.405 | 0.184 | 0.014 | 0.011 | 0.041 | 0.036 | 0.033 | 0.045 | 0.039 | 0.001 | 0.008 | 0.003 | 0.021 | 0.005 | 0.0001 | 0 | 0.0002 | 0 | 456 | 558 | 24
19760 | HG785D | 1256 | 1020 | 807 | 554 | 0.0593 | 1.864 | 0.241 | 0.009 | 0.0072 | 0.041 | 0.0428 | 0.0419 | 0.315 | 0.349 | 0.0127 | 0.289 | 0.002 | 0.06 | 0 | 0.0003 | 0 | 0.0016 | 0 | 711 | 896 | 24
22520 | Q345B | 1232 | 1040 | 831 | 610 | 0.1164 | 0.684 | 0.011 | 0.014 | 0.0051 | 0.031 | 0.0455 | 0.0436 | 0.007 | 0.017 | 0.0002 | 0.004 | 0.001 | 0.006 | 0.0019 | 0.0001 | 0 | 0.0002 | 0 | 281 | 409 | 33
18110 | Q345A | 1237 | 1050 | 842 | 581 | 0.187 | 1.078 | 0.224 | 0.016 | 0.0012 | 0.048 | 0.031 | 0.029 | 0.017 | 0.031 | 0.018 | 0.002 | 0.003 | 0.025 | 0.0046 | 0.0026 | 0 | 0.0001 | 0 | 466 | 590 | 27
28370 | Q450NQR1 | 1260 | 1060 | 843 | 576 | 0.068 | 1.065 | 0.21 | 0.017 | 0.004 | 0.284 | 0.029 | 0.028 | 0.174 | 0.717 | 0.002 | 0.007 | 0.004 | 0.03 | 0 | 0.0005 | 0 | 0.0004 | 0 | 516 | 620 | 22
20820 | WL510 | 1265 | 1060 | 862 | 608 | 0.099 | 1.426 | 0.189 | 0.012 | 0.003 | 0.035 | 0.042 | 0.036 | 0.019 | 0.021 | 0.014 | 0.006 | 0.003 | 0.022 | 0 | 0.0016 | 0 | 0.0002 | 0 | 434 | 532 | 25
19600 | Q450NQR1 | 1261 | 1060 | 844 | 595 | 0.066 | 1.004 | 0.188 | 0.013 | 0.003 | 0.261 | 0.016 | 0.015 | 0.171 | 0.681 | 0.002 | 0.004 | 0.004 | 0.027 | 0 | 0.0007 | 0 | 0.0001 | 0 | 511 | 587 | 24
20850 | WL510 | 1267 | 1060 | 865 | 602 | 0.099 | 1.429 | 0.178 | 0.016 | 0.003 | 0.041 | 0.029 | 0.028 | 0.022 | 0.028 | 0.014 | 0.006 | 0.003 | 0.021 | 0 | 0.001 | 0 | 0.0002 | 0 | 456 | 549 | 27
20770 | WL510 | 1255 | 1060 | 865 | 599 | 0.099 | 1.429 | 0.178 | 0.016 | 0.003 | 0.041 | 0.029 | 0.028 | 0.022 | 0.028 | 0.014 | 0.006 | 0.003 | 0.021 | 0 | 0.001 | 0 | 0.0002 | 0 | 429 | 532 | 29
20660 | WL510 | 1262 | 1060 | 864 | 601 | 0.094 | 1.486 | 0.194 | 0.018 | 0.004 | 0.049 | 0.023 | 0.021 | 0.015 | 0.032 | 0.018 | 0.001 | 0.002 | 0.027 | 0 | 0.0019 | 0 | 0.0001 | 0 | 442 | 537 | 28
21050 | WL510 | 1268 | 1060 | 0 | 0 | 0.099 | 1.426 | 0.189 | 0.012 | 0.003 | 0.035 | 0.042 | 0.036 | 0.019 | 0.021 | 0.014 | 0.006 | 0.003 | 0.022 | 0 | 0.0016 | 0 | 0.0002 | 0 | 424 | 524 | 33
22620 | WL510 | 1256 | 1060 | 864 | 606 | 0.091 | 1.444 | 0.19 | 0.017 | 0.002 | 0.046 | 0.04 | 0.038 | 0.016 | 0.03 | 0.015 | 0.006 | 0.003 | 0.022 | 0 | 0.0007 | 0 | 0.0002 | 0 | 435 | 542 | 27
26560 | WL510 | 1262 | 1060 | 866 | 605 | 0.099 | 1.403 | 0.176 | 0.017 | 0.002 | 0.03 | 0.023 | 0.022 | 0.021 | 0.024 | 0.013 | 0.005 | 0.002 | 0.023 | 0 | 0.0009 | 0 | 0.0002 | 0 | 453 | 546 | 30
22490 | WL510 | 1268 | 1060 | 863 | 607 | 0.091 | 1.444 | 0.19 | 0.017 | 0.002 | 0.046 | 0.04 | 0.038 | 0.016 | 0.03 | 0.015 | 0.006 | 0.003 | 0.022 | 0 | 0.0007 | 0 | 0.0002 | 0 | 438 | 546 | 29
22530 | WL510 | 1256 | 1060 | 865 | 604 | 0.091 | 1.444 | 0.19 | 0.017 | 0.002 | 0.046 | 0.04 | 0.038 | 0.016 | 0.03 | 0.015 | 0.006 | 0.003 | 0.022 | 0 | 0.0007 | 0 | 0.0002 | 0 | 447 | 542 | 30
22600 | WL510 | 1262 | 1060 | 0 | 0 | 0.095 | 1.448 | 0.173 | 0.017 | 0.003 | 0.042 | 0.037 | 0.035 | 0.016 | 0.028 | 0.014 | 0.006 | 0.003 | 0.022 | 0 | 0.0008 | 0 | 0.0002 | 0 | 435 | 535 | 27
22500 | WL510 | 1268 | 1060 | 863 | 604 | 0.095 | 1.448 | 0.173 | 0.017 | 0.003 | 0.042 | 0.037 | 0.035 | 0.016 | 0.028 | 0.014 | 0.006 | 0.003 | 0.022 | 0 | 0.0008 | 0 | 0.0002 | 0 | 442 | 539 | 28
22580 | WL510 | 1256 | 1060 | 866 | 605 | 0.095 | 1.448 | 0.173 | 0.017 | 0.003 | 0.042 | 0.037 | 0.035 | 0.016 | 0.028 | 0.014 | 0.006 | 0.003 | 0.022 | 0 | 0.0008 | 0 | 0.0002 | 0 | 434 | 532 | 30
22500 | WL510 | 1262 | 1060 | 865 | 604 | 0.095 | 1.448 | 0.173 | 0.017 | 0.003 | 0.042 | 0.037 | 0.035 | 0.016 | 0.028 | 0.014 | 0.006 | 0.003 | 0.022 | 0 | 0.0008 | 0 | 0.0002 | 0 | 434 | 523 | 31
22530 | WL510 | 1268 | 1060 | 865 | 605 | 0.095 | 1.448 | 0.173 | 0.017 | 0.003 | 0.042 | 0.037 | 0.035 | 0.016 | 0.028 | 0.014 | 0.006 | 0.003 | 0.022 | 0 | 0.0008 | 0 | 0.0002 | 0 | 439 | 540 | 30
22530 | WL510 | 1256 | 1060 | 864 | 604 | 0.095 | 1.448 | 0.173 | 0.017 | 0.003 | 0.042 | 0.037 | 0.035 | 0.016 | 0.028 | 0.014 | 0.006 | 0.003 | 0.022 | 0 | 0.0008 | 0 | 0.0002 | 0 | 434 | 534 | 28
22540 | WL510 | 1262 | 1060 | 865 | 605 | 0.095 | 1.448 | 0.173 | 0.017 | 0.003 | 0.042 | 0.037 | 0.035 | 0.016 | 0.028 | 0.014 | 0.006 | 0.003 | 0.022 | 0 | 0.0008 | 0 | 0.0002 | 0 | 425 | 528 | 27
22620 | WL510 | 1268 | 1060 | 864 | 605 | 0.095 | 1.448 | 0.173 | 0.017 | 0.003 | 0.042 | 0.037 | 0.035 | 0.016 | 0.028 | 0.014 | 0.006 | 0.003 | 0.022 | 0 | 0.0008 | 0 | 0.0002 | 0 | 420 | 522 | 28
22560 | WL510 | 1256 | 1060 | 864 | 605 | 0.095 | 1.448 | 0.173 | 0.017 | 0.003 | 0.042 | 0.037 | 0.035 | 0.016 | 0.028 | 0.014 | 0.006 | 0.003 | 0.022 | 0 | 0.0008 | 0 | 0.0002 | 0 | 438 | 538 | 29
22530 | WL510 | 1262 | 1060 | 863 | 605 | 0.095 | 1.448 | 0.173 | 0.017 | 0.003 | 0.042 | 0.037 | 0.035 | 0.016 | 0.028 | 0.014 | 0.006 | 0.003 | 0.022 | 0 | 0.0008 | 0 | 0.0002 | 0 | 435 | 533 | 28
21350 | WL510 | 1268 | 1060 | 864 | 605 | 0.094 | 1.486 | 0.194 | 0.018 | 0.004 | 0.049 | 0.023 | 0.021 | 0.015 | 0.032 | 0.018 | 0.001 | 0.002 | 0.027 | 0 | 0.0019 | 0 | 0.0001 | 0 | 440 | 535 | 27
22560 | WL510 | 1256 | 1060 | 865 | 605 | 0.104 | 1.42 | 0.194 | 0.018 | 0.002 | 0.057 | 0.029 | 0.027 | 0.018 | 0.036 | 0.012 | 0.001 | 0.001 | 0.023 | 0.0046 | 0.0011 | 0 | 0.0001 | 0 | 439 | 536 | 29
22650 | WL510 | 1262 | 1060 | 863 | 605 | 0.104 | 1.42 | 0.194 | 0.018 | 0.002 | 0.057 | 0.029 | 0.027 | 0.018 | 0.036 | 0.012 | 0.001 | 0.001 | 0.023 | 0.0046 | 0.0011 | 0 | 0.0001 | 0 | 440 | 536 | 28
22650 | WL510 | 1268 | 1060 | 863 | 606 | 0.104 | 1.42 | 0.194 | 0.018 | 0.002 | 0.057 | 0.029 | 0.027 | 0.018 | 0.036 | 0.012 | 0.001 | 0.001 | 0.023 | 0.0046 | 0.0011 | 0 | 0.0001 | 0 | 432 | 526 | 29
22520 | WL510 | 1256 | 1060 | 865 | 604 | 0.104 | 1.42 | 0.194 | 0.018 | 0.002 | 0.057 | 0.029 | 0.027 | 0.018 | 0.036 | 0.012 | 0.001 | 0.001 | 0.023 | 0.0046 | 0.0011 | 0 | 0.0001 | 0 | 446 | 538 | 28
22420 | WL510 | 1262 | 1060 | 0 | 0 | 0.104 | 1.42 | 0.194 | 0.018 | 0.002 | 0.057 | 0.029 | 0.027 | 0.018 | 0.036 | 0.012 | 0.001 | 0.001 | 0.023 | 0.0046 | 0.0011 | 0 | 0.0001 | 0 | 418 | 511 | 34
22620 | WL510 | 1268 | 1060 | 863 | 605 | 0.104 | 1.42 | 0.194 | 0.018 | 0.002 | 0.057 | 0.029 | 0.027 | 0.018 | 0.036 | 0.012 | 0.001 | 0.001 | 0.023 | 0.0046 | 0.0011 | 0 | 0.0001 | 0 | 447 | 541 | 25
22510 | WL510 | 1256 | 1060 | 866 | 604 | 0.104 | 1.42 | 0.194 | 0.018 | 0.002 | 0.057 | 0.029 | 0.027 | 0.018 | 0.036 | 0.012 | 0.001 | 0.001 | 0.023 | 0.0046 | 0.0011 | 0 | 0.0001 | 0 | 444 | 536 | 26
22610 | WL510 | 1262 | 1060 | 865 | 605 | 0.104 | 1.42 | 0.194 | 0.018 | 0.002 | 0.057 | 0.029 | 0.027 | 0.018 | 0.036 | 0.012 | 0.001 | 0.001 | 0.023 | 0.0046 | 0.0011 | 0 | 0.0001 | 0 | 448 | 541 | 27
22610 | WL510 | 1268 | 1060 | 864 | 606 | 0.104 | 1.42 | 0.194 | 0.018 | 0.002 | 0.057 | 0.029 | 0.027 | 0.018 | 0.036 | 0.012 | 0.001 | 0.001 | 0.023 | 0.0046 | 0.0011 | 0 | 0.0001 | 0 | 437 | 527 | 28
20140 | WL510 | 1264 | 1080 | 885 | 654 | 0.091 | 1.444 | 0.19 | 0.017 | 0.002 | 0.046 | 0.04 | 0.038 | 0.016 | 0.03 | 0.015 | 0.006 | 0.003 | 0.022 | 0 | 0.0007 | 0 | 0.0002 | 0 | 427 | 529 | 29
20260 | WL510 | 1270 | 1080 | 886 | 655 | 0.091 | 1.444 | 0.19 | 0.017 | 0.002 | 0.046 | 0.04 | 0.038 | 0.016 | 0.03 | 0.015 | 0.006 | 0.003 | 0.022 | 0 | 0.0007 | 0 | 0.0002 | 0 | 430 | 531 | 30
20190 | WL510 | 1276 | 1080 | 886 | 656 | 0.091 | 1.444 | 0.19 | 0.017 | 0.002 | 0.046 | 0.04 | 0.038 | 0.016 | 0.03 | 0.015 | 0.006 | 0.003 | 0.022 | 0 | 0.0007 | 0 | 0.0002 | 0 | 426 | 532 | 29
20970 | WL510 | 1264 | 1080 | 887 | 655 | 0.099 | 1.429 | 0.178 | 0.016 | 0.003 | 0.041 | 0.029 | 0.028 | 0.022 | 0.028 | 0.014 | 0.006 | 0.003 | 0.021 | 0 | 0.001 | 0 | 0.0002 | 0 | 427 | 529 | 28
20930 | WL510 | 1270 | 1080 | 886 | 656 | 0.099 | 1.429 | 0.178 | 0.016 | 0.003 | 0.041 | 0.029 | 0.028 | 0.022 | 0.028 | 0.014 | 0.006 | 0.003 | 0.021 | 0 | 0.001 | 0 | 0.0002 | 0 | 414 | 527 | 30
20770 | WL510 | 1276 | 1080 | 886 | 657 | 0.099 | 1.429 | 0.178 | 0.016 | 0.003 | 0.041 | 0.029 | 0.028 | 0.022 | 0.028 | 0.014 | 0.006 | 0.003 | 0.021 | 0 | 0.001 | 0 | 0.0002 | 0 | 414 | 517 | 29
21670 | Q345A | 1268 | 1080 | 869 | 602 | 0.053 | 1.166 | 0.21 | 0.011 | 0.001 | 0.032 | 0.031 | 0.03 | 0.013 | 0.019 | 0.013 | 0.004 | 0.044 | 0.033 | 0.005 | 0.0019 | 0 | 0.0001 | 0 | 492 | 558 | 30
20830 | Q345A | 1280 | 1080 | 875 | 602 | 0.06 | 1.19 | 0.178 | 0.008 | 0.001 | 0.032 | 0.028 | 0.027 | 0.014 | 0.018 | 0.013 | 0.004 | 0.045 | 0.036 | 0.0072 | 0.0011 | 0 | 0.0001 | 0 | 502 | 572 | 32
19980 | HJ58C | 1271 | 1100 | 884 | 599 | 0.125 | 0.87 | 0.327 | 0.016 | 0.001 | 0.198 | 0.03 | 0.03 | 0.144 | 0.609 | 0.014 | 0.202 | 0.003 | 0.024 | 0.004 | 0.0022 | 0 | 0.0004 | 0 | 490 | 617 | 24
28340 | Q235B | 1262 | 1060 | 880 | 633 | 0.162 | 0.476 | 0.173 | 0.015 | 0.015 | 0.046 | 0.003 | 0.003 | 0.015 | 0.03 | 0.001 | 0.001 | 0.001 | 0.001 | 0.0027 | 0.0001 | 0 | 0.0001 | 0 | 303 | 441 | 33
27520 | Q235B | 1269 | 1060 | 878 | 636 | 0.145 | 0.453 | 0.191 | 0.016 | 0.003 | 0.034 | 0.009 | 0.008 | 0.014 | 0.021 | 0.002 | 0.005 | 0.002 | 0.001 | 0.0053 | 0.0001 | 0 | 0.0001 | 0 | 333 | 460 | 33
27500 | Q235B | 1253 | 1040 | 873 | 636 | 0.145 | 0.453 | 0.191 | 0.016 | 0.003 | 0.034 | 0.009 | 0.008 | 0.014 | 0.021 | 0.002 | 0.005 | 0.002 | 0.001 | 0.0053 | 0.0001 | 0 | 0.0001 | 0 | 315 | 460 | 28
27440 | Q235B | 1255 | 1040 | 853 | 659 | 0.145 | 0.453 | 0.191 | 0.016 | 0.003 | 0.034 | 0.009 | 0.008 | 0.014 | 0.021 | 0.002 | 0.005 | 0.002 | 0.001 | 0.0053 | 0.0001 | 0 | 0.0001 | 0 | 311 | 443 | 32
29390 | Q235B | 1256 | 1060 | 851 | 657 | 0.149 | 0.455 | 0.182 | 0.015 | 0.014 | 0.042 | 0.001 | 0.001 | 0.02 | 0.032 | 0.001 | 0.006 | 0.002 | 0.001 | 0.0044 | 0.0001 | 0 | 0.0003 | 0 | 282 | 432 | 31
29320 | Q235B | 1248 | 1050 | 855 | 657 | 0.143 | 0.442 | 0.216 | 0.018 | 0.013 | 0.049 | 0.002 | 0.001 | 0.019 | 0.028 | 0.001 | 0.006 | 0.002 | 0.001 | 0.0035 | 0.0001 | 0 | 0.0003 | 0 | 287 | 433 | 33
29430 | Q235B | 1236 | 1050 | 862 | 658 | 0.143 | 0.442 | 0.216 | 0.018 | 0.013 | 0.049 | 0.002 | 0.001 | 0.019 | 0.028 | 0.001 | 0.006 | 0.002 | 0.001 | 0.0035 | 0.0001 | 0 | 0.0003 | 0 | 291 | 441 | 33
29640 | X80 | 1238 | 1010 | 807 | 384 | 0.043 | 1.814 | 0.236 | 0.015 | 0.001 | 0.207 | 0.039 | 0.039 | 0.165 | 0.32 | 0.015 | 0.238 | 0.035 | 0.076 | 0.0047 | 0.0008 | 0 | 0.0001 | 0 | 0 | 0 | 0
29510 | X80 | 1232 | 1010 | 827 | 350 | 0.043 | 1.814 | 0.236 | 0.015 | 0.001 | 0.207 | 0.039 | 0.039 | 0.165 | 0.32 | 0.015 | 0.238 | 0.035 | 0.076 | 0.0047 | 0.0008 | 0 | 0.0001 | 0 | 620 | 710 | 40
28890 | X80 | 1232 | 1010 | 820 | 408 | 0.05 | 1.805 | 0.242 | 0.016 | 0.001 | 0.209 | 0.037 | 0.036 | 0.157 | 0.324 | 0.014 | 0.214 | 0.035 | 0.078 | 0.0056 | 0.0013 | 0 | 0.0001 | 0 | 635 | 768 | 36
28540 | L485M | 1246 | 1010 | 808 | 486 | 0.063 | 1.617 | 0.239 | 0.007 | 0.001 | 0.039 | 0.027 | 0.026 | 0.014 | 0.368 | 0.014 | 0.143 | 0.051 | 0.067 | 0.0042 | 0.001 | 0 | 0.0001 | 0 | 0 | 0 | 0
28670 | L485M | 1246 | 1010 | 806 | 451 | 0.063 | 1.617 | 0.239 | 0.007 | 0.001 | 0.039 | 0.027 | 0.026 | 0.014 | 0.368 | 0.014 | 0.143 | 0.051 | 0.067 | 0.0042 | 0.001 | 0 | 0.0001 | 0 | 554 | 650 | 37
28720 | L485M | 1249 | 1020 | 827 | 483 | 0.077 | 1.588 | 0.234 | 0.007 | 0.0015 | 0.044 | 0.031 | 0.03 | 0.015 | 0.321 | 0.017 | 0.001 | 0.047 | 0.057 | 0.0035 | 0.0014 | 0 | 0.0001 | 0 | 548 | 628 | 37
29600 | Q235B | 1258 | 1040 | 877 | 634 | 0.143 | 0.442 | 0.216 | 0.018 | 0.013 | 0.049 | 0.002 | 0.001 | 0.019 | 0.028 | 0.001 | 0.006 | 0.002 | 0.001 | 0.0035 | 0.0001 | 0 | 0.0003 | 0 | 305 | 437 | 32
28940 | L485M | 1249 | 1020 | 816 | 506 | 0.074 | 1.615 | 0.239 | 0.009 | 0.001 | 0.043 | 0.041 | 0.041 | 0.019 | 0.325 | 0.016 | 0.014 | 0.049 | 0.057 | 0.004 | 0.0013 | 0 | 0.0001 | 0 | 557 | 622 | 37
21140 | HG70C | 1262 | 1030 | 820 | 570 | 0.043 | 1.833 | 0.251 | 0.011 | 0.0011 | 0.222 | 0.037 | 0.034 | 0.167 | 0.329 | 0.014 | 0.239 | 0.039 | 0.077 | 0.0049 | 0.001 | 0 | 0.0001 | 0 | 616 | 775 | 27
28130 | Q345B | 1255 | 1040 | 826 | 621 | 0.158 | 1.475 | 0.281 | 0.015 | 0.011 | 0.039 | 0.017 | 0.017 | 0.045 | 0.034 | 0.014 | 0.007 | 0.004 | 0.001 | 0.0032 | 0.0001 | 0 | 0.0002 | 0 | 376 | 511 | 29
28150 | Q345B | 1249 | 1040 | 830 | 604 | 0.158 | 1.475 | 0.281 | 0.015 | 0.011 | 0.039 | 0.017 | 0.017 | 0.045 | 0.034 | 0.014 | 0.007 | 0.004 | 0.001 | 0.0032 | 0.0001 | 0 | 0.0002 | 0 | 377 | 531 | 28
28090 | Q345B | 1252 | 1040 | 832 | 611 | 0.158 | 1.475 | 0.281 | 0.015 | 0.011 | 0.039 | 0.017 | 0.017 | 0.045 | 0.034 | 0.014 | 0.007 | 0.004 | 0.001 | 0.0032 | 0.0001 | 0 | 0.0002 | 0 | 374 | 540 | 25
28090 | Q345B | 1246 | 1040 | 829 | 617 | 0.158 | 1.475 | 0.281 | 0.015 | 0.011 | 0.039 | 0.017 | 0.017 | 0.045 | 0.034 | 0.014 | 0.007 | 0.004 | 0.001 | 0.0032 | 0.0001 | 0 | 0.0002 | 0 | 360 | 530 | 25
29020 | Q345B | 1244 | 1040 | 844 | 575 | 0.16 | 1.479 | 0.268 | 0.022 | 0.004 | 0.044 | 0.01 | 0.009 | 0.04 | 0.043 | 0.003 | 0.001 | 0.001 | 0.001 | 0.0041 | 0.0003 | 0 | 0.0001 | 0 | 338 | 522 | 26
29020 | Q345B | 1244 | 1040 | 844 | 575 | 0.16 | 1.479 | 0.268 | 0.022 | 0.004 | 0.044 | 0.01 | 0.009 | 0.04 | 0.043 | 0.003 | 0.001 | 0.001 | 0.001 | 0.0041 | 0.0003 | 0 | 0.0001 | 0 | 329 | 539 | 23
29020 | Q345B | 1244 | 1040 | 844 | 575 | 0.16 | 1.479 | 0.268 | 0.022 | 0.004 | 0.044 | 0.01 | 0.009 | 0.04 | 0.043 | 0.003 | 0.001 | 0.001 | 0.001 | 0.0041 | 0.0003 | 0 | 0.0001 | 0 | 321 | 522 | 28
28270 | Q345B | 1250 | 1040 | 842 | 581 | 0.158 | 1.475 | 0.281 | 0.015 | 0.011 | 0.039 | 0.017 | 0.017 | 0.045 | 0.034 | 0.014 | 0.007 | 0.004 | 0.001 | 0.0032 | 0.0001 | 0 | 0.0002 | 0 | 355 | 523 | 25
29520 | Q345B | 1244 | 1040 | 849 | 571 | 0.166 | 1.483 | 0.271 | 0.018 | 0.014 | 0.041 | 0.007 | 0.006 | 0.029 | 0.04 | 0.002 | 0.001 | 0.001 | 0.002 | 0.0029 | 0.0002 | 0 | 0.0001 | 0 | 369 | 528 | 26
27470 | Q235B | 1269 | 1060 | 878 | 636 | 0.145 | 0.453 | 0.191 | 0.016 | 0.003 | 0.034 | 0.009 | 0.008 | 0.014 | 0.021 | 0.002 | 0.005 | 0.002 | 0.001 | 0.0053 | 0.0001 | 0 | 0.0001 | 0 | 342 | 462 | 27
27670 | Q235B | 1253 | 1040 | 877 | 637 | 0.145 | 0.453 | 0.191 | 0.016 | 0.003 | 0.034 | 0.009 | 0.008 | 0.014 | 0.021 | 0.002 | 0.005 | 0.002 | 0.001 | 0.0053 | 0.0001 | 0 | 0.0001 | 0 | 340 | 465 | 32
27510 | Q235B | 1255 | 1040 | 850 | 658 | 0.145 | 0.453 | 0.191 | 0.016 | 0.003 | 0.034 | 0.009 | 0.008 | 0.014 | 0.021 | 0.002 | 0.005 | 0.002 | 0.001 | 0.0053 | 0.0001 | 0 | 0.0001 | 0 | 305 | 446 | 36
21240 | WL510 | 1255 | 1060 | 865 | 604 | 0.091 | 1.444 | 0.19 | 0.017 | 0.002 | 0.046 | 0.04 | 0.038 | 0.016 | 0.03 | 0.015 | 0.006 | 0.003 | 0.022 | 0 | 0.0007 | 0 | 0.0002 | 0 | 463 | 560 | 28
21050 | WL510 | 1261 | 1060 | 863 | 605 | 0.091 | 1.444 | 0.19 | 0.017 | 0.002 | 0.046 | 0.04 | 0.038 | 0.016 | 0.03 | 0.015 | 0.006 | 0.003 | 0.022 | 0 | 0.0007 | 0 | 0.0002 | 0 | 444 | 543 | 29
21290 | WL510 | 1267 | 1060 | 863 | 606 | 0.091 | 1.444 | 0.19 | 0.017 | 0.002 | 0.046 | 0.04 | 0.038 | 0.016 | 0.03 | 0.015 | 0.006 | 0.003 | 0.022 | 0 | 0.0007 | 0 | 0.0002 | 0 | 456 | 558 | 28
26610 | WL510 | 1256 | 1060 | 866 | 603 | 0.099 | 1.429 | 0.178 | 0.016 | 0.003 | 0.041 | 0.029 | 0.028 | 0.022 | 0.028 | 0.014 | 0.006 | 0.003 | 0.021 | 0 | 0.001 | 0 | 0.0002 | 0 | 411 | 513 | 28
26730 | WL510 | 1262 | 1060 | 865 | 604 | 0.099 | 1.429 | 0.178 | 0.016 | 0.003 | 0.041 | 0.029 | 0.028 | 0.022 | 0.028 | 0.014 | 0.006 | 0.003 | 0.021 | 0 | 0.001 | 0 | 0.0002 | 0 | 414 | 519 | 29
26620 | WL510 | 1268 | 1060 | 865 | 606 | 0.099 | 1.429 | 0.178 | 0.016 | 0.003 | 0.041 | 0.029 | 0.028 | 0.022 | 0.028 | 0.014 | 0.006 | 0.003 | 0.021 | 0 | 0.001 | 0 | 0.0002 | 0 | 422 | 517 | 36
26700 | WL510 | 1256 | 1060 | 866 | 604 | 0.099 | 1.429 | 0.178 | 0.016 | 0.003 | 0.041 | 0.029 | 0.028 | 0.022 | 0.028 | 0.014 | 0.006 | 0.003 | 0.021 | 0 | 0.001 | 0 | 0.0002 | 0 | 429 | 528 | 29
20320 | WL510 | 1262 | 1060 | 862 | 606 | 0.091 | 1.444 | 0.19 | 0.017 | 0.002 | 0.046 | 0.04 | 0.038 | 0.016 | 0.03 | 0.015 | 0.006 | 0.003 | 0.022 | 0 | 0.0007 | 0 | 0.0002 | 0 | 417 | 513 | 28
20410 | WL510 | 1268 | 1060 | 864 | 605 | 0.091 | 1.444 | 0.19 | 0.017 | 0.002 | 0.046 | 0.04 | 0.038 | 0.016 | 0.03 | 0.015 | 0.006 | 0.003 | 0.022 | 0 | 0.0007 | 0 | 0.0002 | 0 | 418 | 515 | 31
27800 | Q235B | 1258 | 1040 | 874 | 636 | 0.152 | 0.415 | 0.188 | 0.018 | 0.019 | 0.039 | 0.001 | 0.001 | 0.016 | 0.024 | 0.001 | 0.005 | 0.002 | 0.001 | 0.0027 | 0.0001 | 0 | 0.0001 | 0 | 290 | 428 | 30
27870 | Q235B | 1256 | 1060 | 881 | 635 | 0.152 | 0.415 | 0.188 | 0.018 | 0.019 | 0.039 | 0.001 | 0.001 | 0.016 | 0.024 | 0.001 | 0.005 | 0.002 | 0.001 | 0.0027 | 0.0001 | 0 | 0.0001 | 0 | 304 | 447 | 31
27680 | Q235B | 1265 | 1060 | 881 | 633 | 0.152 | 0.415 | 0.188 | 0.018 | 0.019 | 0.039 | 0.001 | 0.001 | 0.016 | 0.024 | 0.001 | 0.005 | 0.002 | 0.001 | 0.0027 | 0.0001 | 0 | 0.0001 | 0 | 327 | 463 | 32
27640 | Q235B | 1266 | 1060 | 894 | 634 | 0.152 | 0.415 | 0.188 | 0.018 | 0.019 | 0.039 | 0.001 | 0.001 | 0.016 | 0.024 | 0.001 | 0.005 | 0.002 | 0.001 | 0.0027 | 0.0001 | 0 | 0.0001 | 0 | 324 | 455 | 28
26850 | SPA-H | 1269 | 1050 | 868 | 602 | 0.0792 | 0.45 | 0.3368 | 0.096 | 0.0072 | 0.282 | 0.0329 | 0.03 | 0.157 | 0.34 | 0.0025 | 0.009 | 0.002 | 0.002 | 0.0264 | 0.0001 | 0 | 0.0002 | 0 | 399 | 514 | 38
25320 | SPA-H | 1255 | 1050 | 870 | 602 | 0.083 | 0.496 | 0.361 | 0.093 | 0.011 | 0.288 | 0.045 | 0.045 | 0.082 | 0.356 | 0.003 | 0.001 | 0.002 | 0.002 | 0 | 0.0005 | 0 | 0.0001 | 0 | 387 | 512 | 36
20400 | SPA-H | 1263 | 1050 | 874 | 601 | 0.091 | 0.438 | 0.341 | 0.091 | 0.015 | 0.274 | 0.035 | 0.033 | 0.105 | 0.325 | 0.003 | 0.005 | 0.003 | 0.001 | 0 | 0.0001 | 0 | 0.0003 | 0 | 400 | 519 | 37
21170 | SPA-H | 1266 | 1050 | 873 | 604 | 0.085 | 0.467 | 0.369 | 0.085 | 0.005 | 0.289 | 0.037 | 0.035 | 0.09 | 0.356 | 0.001 | 0.004 | 0.005 | 0.002 | 0 | 0.0002 | 0 | 0.0003 | 0 | 355 | 503 | 40
21170 | SPA-H | 1266 | 1050 | 873 | 604 | 0.085 | 0.467 | 0.369 | 0.085 | 0.005 | 0.289 | 0.037 | 0.035 | 0.09 | 0.356 | 0.001 | 0.004 | 0.005 | 0.002 | 0 | 0.0002 | 0 | 0.0003 | 0 | 349 | 498 | 40
21170 | SPA-H | 1266 | 1050 | 873 | 604 | 0.085 | 0.467 | 0.369 | 0.085 | 0.005 | 0.289 | 0.037 | 0.035 | 0.09 | 0.356 | 0.001 | 0.004 | 0.005 | 0.002 | 0 | 0.0002 | 0 | 0.0003 | 0 | 363 | 475 | 38
21600 | SPA-H | 1252 | 1050 | 876 | 605 | 0.09 | 0.42 | 0.348 | 0.092 | 0.015 | 0.25 | 0.043 | 0.041 | 0.091 | 0.324 | 0.003 | 0.004 | 0.003 | 0.001 | 0 | 0.0008 | 0 | 0.0003 | 0 | 391 | 524 | 36
21380 | SPA-H | 1258 | 1050 | 877 | 602 | 0.101 | 0.505 | 0.355 | 0.091 | 0.01 | 0.272 | 0.06 | 0.058 | 0.075 | 0.356 | 0.003 | 0.005 | 0.004 | 0.001 | 0 | 0.0003 | 0 | 0.0003 | 0 | 401 | 518 | 33
21480 | SPA-H | 1252 | 1050 | 876 | 603 | 0.092 | 0.512 | 0.342 | 0.09 | 0.013 | 0.271 | 0.044 | 0.042 | 0.087 | 0.342 | 0.002 | 0.001 | 0.002 | 0.002 | 0.0028 | 0.0012 | 0 | 0.0001 | 0 | 401 | 523 | 36
24900 | GL-A36 | 1271 | 1070 | 873 | 589 | 0.1134 | 1.45 | 0.156 | 0.015 | 0.0052 | 0.046 | 0.0457 | 0.043 | 0.139 | 0.045 | 0.0143 | 0.005 | 0.001 | 0.02 | 0.0032 | 0.0001 | 0 | 0.0003 | 0 | 455 | 544 | 28
24930 | GL-A36 | 1259 | 1070 | 873 | 602 | 0.1134 | 1.45 | 0.156 | 0.015 | 0.0052 | 0.046 | 0.0457 | 0.043 | 0.139 | 0.045 | 0.0143 | 0.005 | 0.001 | 0.02 | 0.0032 | 0.0001 | 0 | 0.0003 | 0 | 456 | 551 | 24
24810 | GL-A36 | 1265 | 1070 | 875 | 602 | 0.1171 | 1.439 | 0.154 | 0.015 | 0.0068 | 0.047 | 0.0508 | 0.0486 | 0.131 | 0.046 | 0.0146 | 0.004 | 0.001 | 0.0217 | 0 | 0.0002 | 0 | 0.0001 | 0 | 456 | 546 | 25
25740 | GL-A36 | 1259 | 1070 | 878 | 597 | 0.1104 | 1.453 | 0.167 | 0.019 | 0.007 | 0.028 | 0.0395 | 0.0385 | 0.129 | 0.031 | 0.0179 | 0.002 | 0.001 | 0.026 | 0.0024 | 0.0001 | 0 | 0.0003 | 0 | 460 | 543 | 25
21810 | DH36 | 1267 | 1070 | 876 | 584 | 0.1104 | 1.453 | 0.167 | 0.019 | 0.007 | 0.028 | 0.0395 | 0.0385 | 0.129 | 0.031 | 0.0179 | 0.002 | 0.001 | 0.026 | 0.0024 | 0.0001 | 0 | 0.0003 | 0 | 477 | 561 | 28
21800 | DH36 | 1274 | 1070 | 875 | 598 | 0.1171 | 1.439 | 0.154 | 0.015 | 0.0068 | 0.047 | 0.0508 | 0.0486 | 0.131 | 0.046 | 0.0146 | 0.004 | 0.001 | 0.0217 | 0 | 0.0002 | 0 | 0.0001 | 0 | 446 | 529 | 30
21750 | DH36 | 1262 | 1070 | 875 | 597 | 0.1104 | 1.453 | 0.167 | 0.019 | 0.007 | 0.028 | 0.0395 | 0.0385 | 0.129 | 0.031 | 0.0179 | 0.002 | 0.001 | 0.026 | 0.0024 | 0.0001 | 0 | 0.0003 | 0 | 490 | 544 | 29
26710 | 09CuPCrNi-A | 1264 | 1060 | 865 | 585 | 0.086 | 0.425 | 0.359 | 0.084 | 0.0051 | 0.275 | 0.0375 | 0.0367 | 0.162 | 0.332 | 0.003 | 0.003 | 0.001 | 0.001 | 0.0047 | 0.0001 | 0 | 0.0003 | 0 | 437 | 545 | 31
21860 | DH36 | 1280 | 1080 | 885 | 638 | 0.1171 | 1.439 | 0.154 | 0.015 | 0.0068 | 0.047 | 0.0508 | 0.0486 | 0.131 | 0.046 | 0.0146 | 0.004 | 0.001 | 0.0217 | 0 | 0.0002 | 0 | 0.0001 | 0 | 439 | 544 | 33
24191 | WDER700 | 1281 | 1100 | 0 | 0 | 0.079 | 1.645 | 0.064 | 0.013 | 0.007 | 0.042 | 0.039 | 0.039 | 0.02 | 0.036 | 0.113 | 0.006 | 0.005 | 0.039 | 0.0035 | 0.0001 | 0 | 0.0001 | 0 | 669 | 740 | 18
24180 | WDER700 | 1287 | 1100 | 893 | 604 | 0.079 | 1.645 | 0.064 | 0.013 | 0.007 | 0.042 | 0.039 | 0.039 | 0.02 | 0.036 | 0.113 | 0.006 | 0.005 | 0.039 | 0.0035 | 0.0001 | 0 | 0.0001 | 0 | 603 | 684 | 22
24180 | WDER700 | 1287 | 1100 | 893 | 604 | 0.079 | 1.645 | 0.064 | 0.013 | 0.007 | 0.042 | 0.039 | 0.039 | 0.02 | 0.036 | 0.113 | 0.006 | 0.005 | 0.039 | 0.0035 | 0.0001 | 0 | 0.0001 | 0 | 0 | 0 | 0
24250 | WDER700 | 1275 | 1100 | 893 | 597 | 0.078 | 1.695 | 0.064 | 0.014 | 0.007 | 0.032 | 0.051 | 0.051 | 0.014 | 0.022 | 0.117 | 0.008 | 0.004 | 0.039 | 0.0036 | 0.0001 | 0 | 0.0001 | 0 | 692 | 772 | 22
24250 | WDER700 | 1275 | 1100 | 893 | 597 | 0.078 | 1.695 | 0.064 | 0.014 | 0.007 | 0.032 | 0.051 | 0.051 | 0.014 | 0.022 | 0.117 | 0.008 | 0.004 | 0.039 | 0.0036 | 0.0001 | 0 | 0.0001 | 0 | 0 | 0 | 0
24130 | WDER700 | 1281 | 1100 | 895 | 599 | 0.078 | 1.695 | 0.064 | 0.014 | 0.007 | 0.032 | 0.051 | 0.051 | 0.014 | 0.022 | 0.117 | 0.008 | 0.004 | 0.039 | 0.0036 | 0.0001 | 0 | 0.0001 | 0 | 0 | 0 | 0
24130 | WDER700 | 1281 | 1100 | 895 | 599 | 0.078 | 1.695 | 0.064 | 0.014 | 0.007 | 0.032 | 0.051 | 0.051 | 0.014 | 0.022 | 0.117 | 0.008 | 0.004 | 0.039 | 0.0036 | 0.0001 | 0 | 0.0001 | 0 | 705 | 776 | 21
24200 | WDER700 | 1287 | 1100 | 893 | 602 | 0.078 | 1.695 | 0.064 | 0.014 | 0.007 | 0.032 | 0.051 | 0.051 | 0.014 | 0.022 | 0.117 | 0.008 | 0.004 | 0.039 | 0.0036 | 0.0001 | 0 | 0.0001 | 0 | 669 | 749 | 20
24200 | WDER700 | 1287 | 1100 | 893 | 602 | 0.078 | 1.695 | 0.064 | 0.014 | 0.007 | 0.032 | 0.051 | 0.051 | 0.014 | 0.022 | 0.117 | 0.008 | 0.004 | 0.039 | 0.0036 | 0.0001 | 0 | 0.0001 | 0 | 0 | 0 | 0
24130 | WDER700 | 1275 | 1100 | 895 | 601 | 0.078 | 1.695 | 0.064 | 0.014 | 0.007 | 0.032 | 0.051 | 0.051 | 0.014 | 0.022 | 0.117 | 0.008 | 0.004 | 0.039 | 0.0036 | 0.0001 | 0 | 0.0001 | 0 | 689 | 749 | 20
24180 | WDER700 | 1281 | 1100 | 894 | 600 | 0.078 | 1.695 | 0.064 | 0.014 | 0.007 | 0.032 | 0.051 | 0.051 | 0.014 | 0.022 | 0.117 | 0.008 | 0.004 | 0.039 | 0.0036 | 0.0001 | 0 | 0.0001 | 0 | 692 | 760 | 22
24030 | WDER700 | 1287 | 1100 | 894 | 604 | 0.078 | 1.695 | 0.064 | 0.014 | 0.007 | 0.032 | 0.051 | 0.051 | 0.014 | 0.022 | 0.117 | 0.008 | 0.004 | 0.039 | 0.0036 | 0.0001 | 0 | 0.0001 | 0 | 696 | 764 | 22
24210 | WDER700 | 1275 | 1100 | 895 | 602 | 0.079 | 1.645 | 0.064 | 0.013 | 0.007 | 0.042 | 0.039 | 0.039 | 0.02 | 0.036 | 0.113 | 0.006 | 0.005 | 0.039 | 0.0035 | 0.0001 | 0 | 0.0001 | 0 | 696 | 753 | 20
24120 | WDER700 | 1281 | 1100 | 894 | 603 | 0.079 | 1.645 | 0.064 | 0.013 | 0.007 | 0.042 | 0.039 | 0.039 | 0.02 | 0.036 | 0.113 | 0.006 | 0.005 | 0.039 | 0.0035 | 0.0001 | 0 | 0.0001 | 0 | 667 | 742 | 21
24230 | WDER700 | 1287 | 1100 | 895 | 603 | 0.079 | 1.645 | 0.064 | 0.013 | 0.007 | 0.042 | 0.039 | 0.039 | 0.02 | 0.036 | 0.113 | 0.006 | 0.005 | 0.039 | 0.0035 | 0.0001 | 0 | 0.0001 | 0 | 697 | 762 | 22
24140 | WDER700 | 1275 | 1100 | 894 | 604 | 0.079 | 1.645 | 0.064 | 0.013 | 0.007 | 0.042 | 0.039 | 0.039 | 0.02 | 0.036 | 0.113 | 0.006 | 0.005 | 0.039 | 0.0035 | 0.0001 | 0 | 0.0001 | 0 | 688 | 756 | 22
23990 | WDER700 | 1281 | 1100 | 894 | 603 | 0.079 | 1.645 | 0.064 | 0.013 | 0.007 | 0.042 | 0.039 | 0.039 | 0.02 | 0.036 | 0.113 | 0.006 | 0.005 | 0.039 | 0.0035 | 0.0001 | 0 | 0.0001 | 0 | 686 | 751 | 20
24210 | WDER700 | 1287 | 1100 | 894 | 604 | 0.079 | 1.645 | 0.064 | 0.013 | 0.007 | 0.042 | 0.039 | 0.039 | 0.02 | 0.036 | 0.113 | 0.006 | 0.005 | 0.039 | 0.0035 | 0.0001 | 0 | 0.0001 | 0 | 673 | 745 | 20
28500 | 09CuPCrNi-A | 1263 | 1060 | 875 | 584 | 0.077 | 0.393 | 0.361 | 0.088 | 0.01 | 0.294 | 0.044 | 0.043 | 0.154 | 0.338 | 0.005 | 0.006 | 0.003 | 0.001 | 0 | 0.0005 | 0 | 0.0001 | 0 | 430 | 531 | 32
26820 | Q345B | 1280 | 1080 | 873 | 605 | 0.162 | 1.382 | 0.264 | 0.027 | 0.013 | 0.025 | 0.021 | 0.019 | 0.012 | 0.019 | 0.002 | 0.004 | 0.003 | 0.001 | 0.005 | 0.0002 | 0 | 0.0002 | 0 | 367 | 517 | 29
23860 | Q345C | 1267 | 1080 | 875 | 633 | 0.099 | 1.405 | 0.184 | 0.014 | 0.011 | 0.041 | 0.036 | 0.033 | 0.045 | 0.039 | 0.001 | 0.008 | 0.003 | 0.021 | 0.005 | 0.0001 | 0 | 0.0002 | 0 | 409 | 505 | 35
23970 | Q345C | 1273 | 1080 | 875 | 634 | 0.099 | 1.405 | 0.184 | 0.014 | 0.011 | 0.041 | 0.036 | 0.033 | 0.045 | 0.039 | 0.001 | 0.008 | 0.003 | 0.021 | 0.005 | 0.0001 | 0 | 0.0002 | 0 | 430 | 533 | 32
24040 | Q345C | 1279 | 1080 | 881 | 635 | 0.099 | 1.405 | 0.184 | 0.014 | 0.011 | 0.041 | 0.036 | 0.033 | 0.045 | 0.039 | 0.001 | 0.008 | 0.003 | 0.021 | 0.005 | 0.0001 | 0 | 0.0002 | 0 | 411 | 518 | 33
23920 | Q345C | 1273 | 1080 | 880 | 612 | 0.102 | 1.414 | 0.157 | 0.013 | 0.012 | 0.038 | 0.04 | 0.033 | 0.05 | 0.039 | 0.002 | 0.009 | 0.003 | 0.021 | 0.0037 | 0.0001 | 0 | 0.0002 | 0 | 427 | 531 | 30
23960 | Q345C | 1279 | 1080 | 880 | 612 | 0.102 | 1.414 | 0.157 | 0.013 | 0.012 | 0.038 | 0.04 | 0.033 | 0.05 | 0.039 | 0.002 | 0.009 | 0.003 | 0.021 | 0.0037 | 0.0001 | 0 | 0.0002 | 0 | 421 | 512 | 23
24000 | Q345C | 1267 | 1080 | 880 | 612 | 0.102 | 1.414 | 0.157 | 0.013 | 0.012 | 0.038 | 0.04 | 0.033 | 0.05 | 0.039 | 0.002 | 0.009 | 0.003 | 0.021 | 0.0037 | 0.0001 | 0 | 0.0002 | 0 | 420 | 524 | 32
23930 | Q345C | 1279 | 1080 | 881 | 612 | 0.102 | 1.414 | 0.157 | 0.013 | 0.012 | 0.038 | 0.04 | 0.033 | 0.05 | 0.039 | 0.002 | 0.009 | 0.003 | 0.021 | 0.0037 | 0.0001 | 0 | 0.0002 | 0 | 426 | 527 | 31
23970 | Q345C | 1267 | 1080 | 880 | 612 | 0.102 | 1.414 | 0.157 | 0.013 | 0.012 | 0.038 | 0.04 | 0.033 | 0.05 | 0.039 | 0.002 | 0.009 | 0.003 | 0.021 | 0.0037 | 0.0001 | 0 | 0.0002 | 0 | 425 | 531 | 26
22530 | Q345B | 1276 | 1080 | 880 | 598 | 0.1567 | 1.324 | 0.281 | 0.019 | 0.0117 | 0.04 | 0.0038 | 0.0033 | 0.012 | 0.028 | 0.0014 | 0.004 | 0.001 | 0.001 | 0.0022 | 0.0001 | 0 | 0.0003 | 0 | 355 | 522 | 31
22560 | Q345B | 1264 | 1080 | 877 | 604 | 0.1567 | 1.324 | 0.281 | 0.019 | 0.0117 | 0.04 | 0.0038 | 0.0033 | 0.012 | 0.028 | 0.0014 | 0.004 | 0.001 | 0.001 | 0.0022 | 0.0001 | 0 | 0.0003 | 0 | 362 | 529 | 28
22560 | Q345B | 1276 | 1080 | 876 | 606 | 0.1534 | 1.387 | 0.262 | 0.018 | 0.0096 | 0.044 | 0.0048 | 0.0041 | 0.014 | 0.027 | 0.0012 | 0.004 | 0.001 | 0.001 | 0.0019 | 0.0001 | 0 | 0.0003 | 0 | 341 | 494 | 31
22560 | Q345B | 1276 | 1080 | 876 | 606 | 0.1534 | 1.387 | 0.262 | 0.018 | 0.0096 | 0.044 | 0.0048 | 0.0041 | 0.014 | 0.027 | 0.0012 | 0.004 | 0.001 | 0.001 | 0.0019 | 0.0001 | 0 | 0.0003 | 0 | 340 | 492 | 30
22560 | Q345B | 1276 | 1080 | 876 | 606 | 0.1534 | 1.387 | 0.262 | 0.018 | 0.0096 | 0.044 | 0.0048 | 0.0041 | 0.014 | 0.027 | 0.0012 | 0.004 | 0.001 | 0.001 | 0.0019 | 0.0001 | 0 | 0.0003 | 0 | 344 | 499 | 34
22560 | Q345B | 1276 | 1080 | 876 | 606 | 0.1534 | 1.387 | 0.262 | 0.018 | 0.0096 | 0.044 | 0.0048 | 0.0041 | 0.014 | 0.027 | 0.0012 | 0.004 | 0.001 | 0.001 | 0.0019 | 0.0001 | 0 | 0.0003 | 0 | 335 | 501 | 34
22590 | Q345B | 1264 | 1080 | 875 | 604 | 0.1534 | 1.387 | 0.262 | 0.018 | 0.0096 | 0.044 | 0.0048 | 0.0041 | 0.014 | 0.027 | 0.0012 | 0.004 | 0.001 | 0.001 | 0.0019 | 0.0001 | 0 | 0.0003 | 0 | 352 | 518 | 32
22360 | Q345B | 1270 | 1080 | 875 | 605 | 0.1426 | 1.349 | 0.252 | 0.017 | 0.0089 | 0.046 | 0.0044 | 0.0035 | 0.014 | 0.031 | 0.0013 | 0.004 | 0.001 | 0.001 | 0.0016 | 0.0001 | 0 | 0.0003 | 0 | 377 | 524 | 28
27660 | Q235B | 1268 | 1060 | 0 | 0 | 0.152 | 0.415 | 0.188 | 0.018 | 0.019 | 0.039 | 0.001 | 0.001 | 0.016 | 0.024 | 0.001 | 0.005 | 0.002 | 0.001 | 0.0027 | 0.0001 | 0 | 0.0001 | 0 | 291 | 442 | 33
27900 | Q235B | 1256 | 1060 | 884 | 635 | 0.147 | 0.434 | 0.183 | 0.013 | 0.019 | 0.042 | 0.001 | 0.001 | 0.019 | 0.024 | 0.001 | 0.006 | 0.001 | 0.001 | 0.0023 | 0.0001 | 0 | 0.0002 | 0 | 303 | 446 | 29
27820 | Q235B | 1252 | 1040 | 879 | 635 | 0.147 | 0.434 | 0.183 | 0.013 | 0.019 | 0.042 | 0.001 | 0.001 | 0.019 | 0.024 | 0.001 | 0.006 | 0.001 | 0.001 | 0.0023 | 0.0001 | 0 | 0.0002 | 0 | 293 | 443 | 32
27740 | Q235B | 1258 | 1040 | 876 | 637 | 0.141 | 0.451 | 0.213 | 0.015 | 0.013 | 0.04 | 0.002 | 0.002 | 0.015 | 0.023 | 0.001 | 0.005 | 0.002 | 0.001 | 0.0025 | 0.0003 | 0 | 0.0002 | 0 | 303 | 442 | 32
26850 | 09CuPCrNi-A | 1259 | 1060 | 862 | 582 | 0.089 | 0.433 | 0.351 | 0.092 | 0.0066 | 0.29 | 0.0309 | 0.0302 | 0.16 | 0.326 | 0.0034 | 0.002 | 0.001 | 0.001 | 0.0057 | 0.0001 | 0 | 0.0003 | 0 | 376 | 506 | 32
25010 | HG60C | 1271 | 1100 | 873 | 636 | 0.081 | 0.649 | 0.011 | 0.016 | 0.004 | 0.037 | 0.0374 | 0.0347 | 0.008 | 0.025 | 0.0614 | 0.004 | 0.002 | 0.003 | 0.0021 | 0.0015 | 0 | 0.0004 | 0 | 444 | 511 | 23
24920 | HG60C | 1277 | 1100 | 877 | 642 | 0.081 | 0.649 | 0.011 | 0.016 | 0.004 | 0.037 | 0.0374 | 0.0347 | 0.008 | 0.025 | 0.0614 | 0.004 | 0.002 | 0.003 | 0.0021 | 0.0015 | 0 | 0.0004 | 0 | 427 | 495 | 26
24920 | HG60C | 1277 | 1100 | 877 | 642 | 0.081 | 0.649 | 0.011 | 0.016 | 0.004 | 0.037 | 0.0374 | 0.0347 | 0.008 | 0.025 | 0.0614 | 0.004 | 0.002 | 0.003 | 0.0021 | 0.0015 | 0 | 0.0004 | 0 | 416 | 489 | 26
24920 | HG60C | 1277 | 1100 | 877 | 642 | 0.081 | 0.649 | 0.011 | 0.016 | 0.004 | 0.037 | 0.0374 | 0.0347 | 0.008 | 0.025 | 0.0614 | 0.004 | 0.002 | 0.003 | 0.0021 | 0.0015 | 0 | 0.0004 | 0 | 419 | 496 | 25
17620 | RCL590F | 1268 | 1080 | 842 | 301 | 0.0722 | 1.214 | 0.158 | 0.037 | 0.006 | 0.042 | 0.0497 | 0.0483 | 0.012 | 0.62 | 0.0015 | 0.017 | 0.003 | 0.0044 | 0 | 0.0003 | 0 | 0.0001 | 0 | 414 | 538 | 31
17620 | RCL590F | 1268 | 1080 | 842 | 301 | 0.0722 | 1.214 | 0.158 | 0.037 | 0.006 | 0.042 | 0.0497 | 0.0483 | 0.012 | 0.62 | 0.0015 | 0.017 | 0.003 | 0.0044 | 0 | 0.0003 | 0 | 0.0001 | 0 | 393 | 511 | 28
17620 | RCL590F | 1268 | 1080 | 842 | 301 | 0.0722 | 1.214 | 0.158 | 0.037 | 0.006 | 0.042 | 0.0497 | 0.0483 | 0.012 | 0.62 | 0.0015 | 0.017 | 0.003 | 0.0044 | 0 | 0.0003 | 0 | 0.0001 | 0 | 434 | 577 | 27
17560 | RCL590F | 1274 | 1080 | 841 | 94 | 0.0642 | 1.207 | 0.195 | 0.041 | 0.008 | 0.055 | 0.0459 | 0.0435 | 0.011 | 0.605 | 0.0013 | 0.005 | 0.004 | 0.0045 | 0 | 0.0002 | 0 | 0.0001 | 0 | 403 | 540 | 26
17560 | RCL590F | 1274 | 1080 | 841 | 94 | 0.0642 | 1.207 | 0.195 | 0.041 | 0.008 | 0.055 | 0.0459 | 0.0435 | 0.011 | 0.605 | 0.0013 | 0.005 | 0.004 | 0.0045 | 0 | 0.0002 | 0 | 0.0001 | 0 | 375 | 572 | 26
17560 | RCL590F | 1274 | 1080 | 841 | 94 | 0.0642 | 1.207 | 0.195 | 0.041 | 0.008 | 0.055 | 0.0459 | 0.0435 | 0.011 | 0.605 | 0.0013 | 0.005 | 0.004 | 0.0045 | 0 | 0.0002 | 0 | 0.0001 | 0 | 399 | 525 | 29
17500 | RCL590F | 1262 | 1080 | 828 | 106 | 0.0642 | 1.207 | 0.195 | 0.041 | 0.008 | 0.055 | 0.0459 | 0.0435 | 0.011 | 0.605 | 0.0013 | 0.005 | 0.004 | 0.0045 | 0 | 0.0002 | 0 | 0.0001 | 0 | 384 | 586 | 27
17630 | RCL590F | 1268 | 1080 | 825 | 40 | 0.0642 | 1.207 | 0.195 | 0.041 | 0.008 | 0.055 | 0.0459 | 0.0435 | 0.011 | 0.605 | 0.0013 | 0.005 | 0.004 | 0.0045 | 0 | 0.0002 | 0 | 0.0001 | 0 | 400 | 583 | 27
17610 | RCL590F | 1262 | 1080 | 823 | 25 | 0.0722 | 1.214 | 0.158 | 0.037 | 0.006 | 0.042 | 0.0497 | 0.0483 | 0.012 | 0.62 | 0.0015 | 0.017 | 0.003 | 0.0044 | 0 | 0.0003 | 0 | 0.0001 | 0 | 403 | 615 | 26
17600 | RCL590F | 1268 | 1080 | 826 | 53 | 0.0722 | 1.214 | 0.158 | 0.037 | 0.006 | 0.042 | 0.0497 | 0.0483 | 0.012 | 0.62 | 0.0015 | 0.017 | 0.003 | 0.0044 | 0 | 0.0003 | 0 | 0.0001 | 0 | 388 | 616 | 27
17600 | RCL590F | 1274 | 1080 | 825 | 45 | 0.0722 | 1.214 | 0.158 | 0.037 | 0.006 | 0.042 | 0.0497 | 0.0483 | 0.012 | 0.62 | 0.0015 | 0.017 | 0.003 | 0.0044 | 0 | 0.0003 | 0 | 0.0001 | 0 | 355 | 580 | 26
17570 | RCL590F | 1262 | 1080 | 794 | 0 | 0.065 | 1.183 | 0.158 | 0.042 | 0.006 | 0.046 | 0.0468 | 0.0452 | 0.011 | 0.606 | 0.0013 | 0.005 | 0.004 | 0.0046 | 0 | 0.0002 | 0 | 0.0001 | 0 | 399 | 610 | 27
17600 | RCL590F | 1268 | 1080 | 809 | 4 | 0.0722 | 1.214 | 0.158 | 0.037 | 0.006 | 0.042 | 0.0497 | 0.0483 | 0.012 | 0.62 | 0.0015 | 0.017 | 0.003 | 0.0044 | 0 | 0.0003 | 0 | 0.0001 | 0 | 356 | 628 | 27
17650 | RCL590F | 1262 | 1080 | 800 | 0 | 0.0733 | 1.191 | 0.165 | 0.016 | 0.0052 | 0.046 | 0.0458 | 0.0439 | 0.014 | 0.59 | 0.0015 | 0.004 | 0.003 | 0.0047 | 0 | 0.0002 | 0 | 0.0001 | 0 | 385 | 629 | 27
17650 | RCL590F | 1269 | 1080 | 803 | 13 | 0.065 | 1.183 | 0.158 | 0.042 | 0.006 | 0.046 | 0.0468 | 0.0452 | 0.011 | 0.606 | 0.0013 | 0.005 | 0.004 | 0.0046 | 0 | 0.0002 | 0 | 0.0001 | 0 | 384 | 611 | 27
17610 | RCL590F | 1275 | 1080 | 804 | 6 | 0.065 | 1.183 | 0.158 | 0.042 | 0.006 | 0.046 | 0.0468 | 0.0452 | 0.011 | 0.606 | 0.0013 | 0.005 | 0.004 | 0.0046 | 0 | 0.0002 | 0 | 0.0001 | 0 | 402 | 610 | 26
17590 | RCL590F | 1263 | 1080 | 797 | 9 | 0.065 | 1.183 | 0.158 | 0.042 | 0.006 | 0.046 | 0.0468 | 0.0452 | 0.011 | 0.606 | 0.0013 | 0.005 | 0.004 | 0.0046 | 0 | 0.0002 | 0 | 0.0001 | 0 | 394 | 613 | 25
17640 | RCL590F | 1269 | 1080 | 801 | 5 | 0.0733 | 1.191 | 0.165 | 0.016 | 0.0052 | 0.046 | 0.0458 | 0.0439 | 0.014 | 0.59 | 0.0015 | 0.004 | 0.003 | 0.0047 | 0 | 0.0002 | 0 | 0.0001 | 0 | 397 | 623 | 25
27700 | Q235B | 1257 | 1060 | 884 | 632 | 0.145 | 0.494 | 0.186 | 0.015 | 0.018 | 0.042 | 0.003 | 0.002 | 0.031 | 0.024 | 0.002 | 0.003 | 0.001 | 0.001 | 0.0038 | 0.0001 | 0 | 0.0001 | 0 | 293 | 433 | 40
27830 | Q235B | 1263 | 1060 | 879 | 633 | 0.141 | 0.476 | 0.186 | 0.017 | 0.01 | 0.02 | 0.004 | 0.003 | 0.012 | 0.017 | 0.002 | 0.001 | 0.001 | 0.001 | 0.0021 | 0.0001 | 0 | 0.0001 | 0 | 307 | 446 | 29
28350 | Q235B | 1246 | 1040 | 882 | 633 | 0.145 | 0.494 | 0.186 | 0.015 | 0.018 | 0.042 | 0.003 | 0.002 | 0.031 | 0.024 | 0.002 | 0.003 | 0.001 | 0.001 | 0.0038 | 0.0001 | 0 | 0.0001 | 0 | 291 | 442 | 31
26320 | SS400-JX | 1262 | 1060 | 862 | 600 | 0.145 | 0.489 | 0.198 | 0.011 | 0.003 | 0.032 | 0.023 | 0.021 | 0.019 | 0.022 | 0.001 | 0.006 | 0.001 | 0.001 | 0 | 0.0002 | 0 | 0.0001 | 0 | 278 | 430 | 27
26270 | SS400-JX | 1268 | 1060 | 862 | 627 | 0.145 | 0.489 | 0.198 | 0.011 | 0.003 | 0.032 | 0.023 | 0.021 | 0.019 | 0.022 | 0.001 | 0.006 | 0.001 | 0.001 | 0 | 0.0002 | 0 | 0.0001 | 0 | 276 | 425 | 25
27810 | SS400 | 1267 | 1060 | 833 | 593 | 0.133 | 0.503 | 0.199 | 0.013 | 0.002 | 0.037 | 0.037 | 0.036 | 0.021 | 0.049 | 0.002 | 0.005 | 0.001 | 0.001 | 0 | 0.0002 | 0 | 0.0001 | 0 | 291 | 436 | 31
27630 | SS400-JX | 1257 | 1050 | 842 | 593 | 0.156 | 0.482 | 0.157 | 0.012 | 0.006 | 0.04 | 0.037 | 0.036 | 0.021 | 0.022 | 0.001 | 0.005 | 0.002 | 0.001 | 0 | 0.0005 | 0 | 0.0001 | 0 | 289 | 446 | 33
27610 | SS400-JX | 1263 | 1050 | 840 | 607 | 0.156 | 0.482 | 0.157 | 0.012 | 0.006 | 0.04 | 0.037 | 0.036 | 0.021 | 0.022 | 0.001 | 0.005 | 0.002 | 0.001 | 0 | 0.0005 | 0 | 0.0001 | 0 | 295 | 454 | 32
28990 | SS400-JX | 1272 | 1050 | 841 | 605 | 0.149 | 0.507 | 0.207 | 0.015 | 0.003 | 0.027 | 0.033 | 0.032 | 0.015 | 0.019 | 0.002 | 0.004 | 0.001 | 0.001 | 0 | 0.0004 | 0 | 0.0002 | 0 | 302 | 449 | 29
29020 | SS400-JX | 1260 | 1050 | 839 | 594 | 0.149 | 0.507 | 0.207 | 0.015 | 0.003 | 0.027 | 0.033 | 0.032 | 0.015 | 0.019 | 0.002 | 0.004 | 0.001 | 0.001 | 0 | 0.0004 | 0 | 0.0002 | 0 | 289 | 451 | 33
28940 | SS400-JX | 1272 | 1050 | 831 | 607 | 0.147 | 0.484 | 0.186 | 0.011 | 0.009 | 0.032 | 0.027 | 0.026 | 0.015 | 0.017 | 0.001 | 0.005 | 0.002 | 0.001 | 0 | 0.0002 | 0 | 0.0001 | 0 | 283 | 440 | 31
28970 | SS400-JX | 1258 | 1050 | 837 | 604 | 0.147 | 0.484 | 0.186 | 0.011 | 0.009 | 0.032 | 0.027 | 0.026 | 0.015 | 0.017 | 0.001 | 0.005 | 0.002 | 0.001 | 0 | 0.0002 | 0 | 0.0001 | 0 | 284 | 440 | 30
27630 | SS400-JX | 1262 | 1050 | 844 | 607 | 0.156 | 0.482 | 0.157 | 0.012 | 0.006 | 0.04 | 0.037 | 0.036 | 0.021 | 0.022 | 0.001 | 0.005 | 0.002 | 0.001 | 0 | 0.0005 | 0 | 0.0001 | 0 | 296 | 454 | 31
28910 | SS400-JX | 1273 | 1050 | 834 | 586 | 0.147 | 0.484 | 0.186 | 0.011 | 0.009 | 0.032 | 0.027 | 0.026 | 0.015 | 0.017 | 0.001 | 0.005 | 0.002 | 0.001 | 0 | 0.0002 | 0 | 0.0001 | 0 | 290 | 440 | 34
28970 | SS400-JX | 1261 | 1050 | 844 | 594 | 0.147 | 0.484 | 0.186 | 0.011 | 0.009 | 0.032 | 0.027 | 0.026 | 0.015 | 0.017 | 0.001 | 0.005 | 0.002 | 0.001 | 0 | 0.0002 | 0 | 0.0001 | 0 | 285 | 442 | 32
30620 | SS400-JX | 1273 | 1050 | 844 | 595 | 0.149 | 0.507 | 0.207 | 0.015 | 0.003 | 0.027 | 0.033 | 0.032 | 0.015 | 0.019 | 0.002 | 0.004 | 0.001 | 0.001 | 0 | 0.0004 | 0 | 0.0002 | 0 | 293 | 451 | 31
30610 | SS400-JX | 1267 | 1050 | 841 | 610 | 0.149 | 0.507 | 0.207 | 0.015 | 0.003 | 0.027 | 0.033 | 0.032 | 0.015 | 0.019 | 0.002 | 0.004 | 0.001 | 0.001 | 0 | 0.0004 | 0 | 0.0002 | 0 | 306 | 454 | 30
30630 | SS400-JX | 1273 | 1050 | 838 | 610 | 0.152 | 0.515 | 0.196 | 0.01 | 0.005 | 0.037 | 0.039 | 0.038 | 0.019 | 0.026 | 0.002 | 0.005 | 0.002 | 0.001 | 0 | 0.0004 | 0 | 0.0001 | 0 | 298 | 445 | 29
27670 | SS400-JX | 1258 | 1050 | 844 | 609 | 0.156 | 0.482 | 0.157 | 0.012 | 0.006 | 0.04 | 0.037 | 0.036 | 0.021 | 0.022 | 0.001 | 0.005 | 0.002 | 0.001 | 0 | 0.0005 | 0 | 0.0001 | 0 | 298 | 455 | 30
27752 | SS400-JX | 1264 | 1050 | 0 | 0 | 0.156 | 0.482 | 0.157 | 0.012 | 0.006 | 0.04 | 0.037 | 0.036 | 0.021 | 0.022 | 0.001 | 0.005 | 0.002 | 0.001 | 0 | 0.0005 | 0 | 0.0001 | 0 | 305 | 457 | 32
34260 | SS400-JX | 1273 | 1050 | 845 | 608 | 0.147 | 0.484 | 0.186 | 0.011 | 0.009 | 0.032 | 0.027 | 0.026 | 0.015 | 0.017 | 0.001 | 0.005 | 0.002 | 0.001 | 0 | 0.0002 | 0 | 0.0001 | 0 | 284 | 444 | 25
27500 | SS400-JX | 1264 | 1060 | 869 | 627 | 0.156 | 0.482 | 0.157 | 0.012 | 0.006 | 0.04 | 0.037 | 0.036 | 0.021 | 0.022 | 0.001 | 0.005 | 0.002 | 0.001 | 0 | 0.0005 | 0 | 0.0001 | 0 | 281 | 430 | 26
27660 | SS400-JX | 1270 | 1060 | 865 | 626 | 0.156 | 0.482 | 0.157 | 0.012 | 0.006 | 0.04 | 0.037 | 0.036 | 0.021 | 0.022 | 0.001 | 0.005 | 0.002 | 0.001 | 0 | 0.0005 | 0 | 0.0001 | 0 | 271 | 424 | 27
31690 | SS400 | 1260 | 1060 | 864 | 627 | 0.144 | 0.5 | 0.197 | 0.012 | 0.005 | 0.036 | 0.029 | 0.027 | 0.019 | 0.028 | 0.001 | 0.005 | 0.001 | 0.001 | 0 | 0.0002 | 0 | 0.0001 | 0 | 279 | 429 | 26
31660 | SS400 | 1266 | 1060 | 856 | 627 | 0.144 | 0.5 | 0.197 | 0.012 | 0.005 | 0.036 | 0.029 | 0.027 | 0.019 | 0.028 | 0.001 | 0.005 | 0.001 | 0.001 | 0 | 0.0002 | 0 | 0.0001 | 0 | 295 | 436 | 29
21598 | Q235B | 1266 | 1080 | 0 | 0 | 0.139 | 0.427 | 0.172 | 0.013 | 0.0125 | 0.032 | 0.0021 | 0.0016 | 0.014 | 0.022 | 0.0001 | 0.003 | 0.001 | 0.001 | 0.002 | 0.0001 | 0 | 0.0002 | 0 | 266 | 428 | 37
21120 | SAPH370 | 1272 | 1100 | 887 | 600 | 0.0812 | 0.337 | 0.004 | 0.018 | 0.0043 | 0.03 | 0.0356 | 0.0312 | 0.007 | 0.019 | 0.0004 | 0.002 | 0.001 | 0.001 | 0.002 | 0.0001 | 0 | 0.0001 | 0 | 274 | 400 | 38
27670 | Q235B | 1263 | 1060 | 0 | 0 | 0.141 | 0.476 | 0.186 | 0.017 | 0.01 | 0.02 | 0.004 | 0.003 | 0.012 | 0.017 | 0.002 | 0.001 | 0.001 | 0.001 | 0.0021 | 0.0001 | 0 | 0.0001 | 0 | 319 | 448 | 37
27720 | Q235B | 1269 | 1060 | 882 | 636 | 0.141 | 0.476 | 0.186 | 0.017 | 0.01 | 0.02 | 0.004 | 0.003 | 0.012 | 0.017 | 0.002 | 0.001 | 0.001 | 0.001 | 0.0021 | 0.0001 | 0 | 0.0001 | 0 | 289 | 426 | 32
28450 | Q235B | 1266 | 1060 | 874 | 635 | 0.145 | 0.494 | 0.186 | 0.015 | 0.018 | 0.042 | 0.003 | 0.002 | 0.031 | 0.024 | 0.002 | 0.003 | 0.001 | 0.001 | 0.0038 | 0.0001 | 0 | 0.0001 | 0 | 320 | 458 | 32
28280 | Q235B | 1280 | 1080 | 892 | 634 | 0.162 | 0.475 | 0.182 | 0.016 | 0.018 | 0.027 | 0.003 | 0.002 | 0.032 | 0.027 | 0.002 | 0.002 | 0.001 | 0.001 | 0.0038 | 0.0001 | 0 | 0.0001 | 0 | 297 | 451 | 27
28490 | Q235B | 1274 | 1080 | 883 | 633 | 0.162 | 0.475 | 0.182 | 0.016 | 0.018 | 0.027 | 0.003 | 0.002 | 0.032 | 0.027 | 0.002 | 0.002 | 0.001 | 0.001 | 0.0038 | 0.0001 | 0 | 0.0001 | 0 | 286 | 453 | 38
23340 | Q235B | 1268 | 1080 | 881 | 634 | 0.148 | 0.445 | 0.179 | 0.01 | 0.01 | 0.034 | 0.004 | 0.003 | 0.013 | 0.021 | 0.001 | 0.001 | 0.001 | 0.001 | 0.0028 | 0.0001 | 0 | 0.0001 | 0 | 273 | 436 | 35
28068 | Q235B | 1282 | 1080 | 0 | 0 | 0.145 | 0.494 | 0.186 | 0.015 | 0.018 | 0.042 | 0.003 | 0.002 | 0.031 | 0.024 | 0.002 | 0.003 | 0.001 | 0.001 | 0.0038 | 0.0001 | 0 | 0.0001 | 0 | 272 | 440 | 31
29340 | SS400 | 1265 | 1060 | 863 | 633 | 0.154 | 0.444 | 0.202 | 0.017 | 0.015 | 0.035 | 0.053 | 0.05 | 0.03 | 0.032 | 0.001 | 0.004 | 0.002 | 0.001 | 0.0038 | 0.0001 | 0 | 0.0002 | 0 | 316 | 461 | 33
27870 | Q235B | 1276 | 1080 | 886 | 633 | 0.162 | 0.475 | 0.182 | 0.016 | 0.018 | 0.027 | 0.003 | 0.002 | 0.032 | 0.027 | 0.002 | 0.002 | 0.001 | 0.001 | 0.0038 | 0.0001 | 0 | 0.0001 | 0 | 303 | 459 | 36
27810 | Q235B | 1269 | 1060 | 879 | 635 | 0.147 | 0.434 | 0.183 | 0.013 | 0.019 | 0.042 | 0.001 | 0.001 | 0.019 | 0.024 | 0.001 | 0.006 | 0.001 | 0.001 | 0.0023 | 0.0001 | 0 | 0.0002 | 0 | 307 | 443 | 29
27830 | Q235B | 1257 | 1060 | 875 | 633 | 0.141 | 0.476 | 0.186 | 0.017 | 0.01 | 0.02 | 0.004 | 0.003 | 0.012 | 0.017 | 0.002 | 0.001 | 0.001 | 0.001 | 0.0021 | 0.0001 | 0 | 0.0001 | 0 | 309 | 446 | 29
28170 | Q235B | 1252 | 1040 | 877 | 632 | 0.145 | 0.494 | 0.186 | 0.015 | 0.018 | 0.042 | 0.003 | 0.002 | 0.031 | 0.024 | 0.002 | 0.003 | 0.001 | 0.001 | 0.0038 | 0.0001 | 0 | 0.0001 | 0 | 312 | 449 | 32
28340 | Q235B | 1246 | 1040 | 881 | 627 | 0.149 | 0.449 | 0.181 | 0.017 | 0.013 | 0.04 | 0.001 | 0.001 | 0.042 | 0.032 | 0.001 | 0.007 | 0.001 | 0.001 | 0.0028 | 0.0001 | 0 | 0.0002 | 0 | 311 | 456 | 32
31630 | SS400 | 1272 | 1060 | 857 | 622 | 0.133 | 0.503 | 0.199 | 0.013 | 0.002 | 0.037 | 0.037 | 0.036 | 0.021 | 0.049 | 0.002 | 0.005 | 0.001 | 0.001 | 0 | 0.0002 | 0 | 0.0001 | 0 | 279 | 433 | 29
31875 | SS400 | 1260 | 1060 | 0 | 0 | 0.133 | 0.503 | 0.199 | 0.013 | 0.002 | 0.037 | 0.037 | 0.036 | 0.021 | 0.049 | 0.002 | 0.005 | 0.001 | 0.001 | 0 | 0.0002 | 0 | 0.0001 | 0 | 283 | 436 | 28
25170 | SS400 | 1266 | 1060 | 862 | 630 | 0.143 | 0.472 | 0.179 | 0.017 | 0.007 | 0.035 | 0.037 | 0.036 | 0.019 | 0.031 | 0.001 | 0.005 | 0.001 | 0.001 | 0 | 0.0001 | 0 | 0.0001 | 0 | 273 | 423 | 32
27680 | Q235B | 1269 | 1060 | 880 | 636 | 0.15 | 0.509 | 0.192 | 0.021 | 0.011 | 0.045 | 0.004 | 0.003 | 0.019 | 0.028 | 0.002 | 0.003 | 0.001 | 0.001 | 0.003 | 0.0001 | 0 | 0.0001 | 0 | 321 | 459 | 33
27680 | Q235B | 1252 | 1040 | 878 | 636 | 0.15 | 0.509 | 0.192 | 0.021 | 0.011 | 0.045 | 0.004 | 0.003 | 0.019 | 0.028 | 0.002 | 0.003 | 0.001 | 0.001 | 0.003 | 0.0001 | 0 | 0.0001 | 0 | 314 | 455 | 29
28380 | Q235B | 1258 | 1040 | 878 | 637 | 0.149 | 0.449 | 0.181 | 0.017 | 0.013 | 0.04 | 0.001 | 0.001 | 0.042 | 0.032 | 0.001 | 0.007 | 0.001 | 0.001 | 0.0028 | 0.0001 | 0 | 0.0002 | 0 | 292 | 449 | 31
27680 | Q235B | 1246 | 1040 | 876 | 632 | 0.15 | 0.509 | 0.192 | 0.021 | 0.011 | 0.045 | 0.004 | 0.003 | 0.019 | 0.028 | 0.002 | 0.003 | 0.001 | 0.001 | 0.003 | 0.0001 | 0 | 0.0001 | 0 | 309 | 449 | 30
31940 | SS400 | 1266 | 1060 | 860 | 630 | 0.143 | 0.472 | 0.179 | 0.017 | 0.007 | 0.035 | 0.037 | 0.036 | 0.019 | 0.031 | 0.001 | 0.005 | 0.001 | 0.001 | 0 | 0.0001 | 0 | 0.0001 | 0 | 283 | 430 | 31
32020 | SS400 | 1260 | 1060 | 858 | 630 | 0.143 | 0.472 | 0.179 | 0.017 | 0.007 | 0.035 | 0.037 | 0.036 | 0.019 | 0.031 | 0.001 | 0.005 | 0.001 | 0.001 | 0 | 0.0001 | 0 | 0.0001 | 0 | 277 | 424 | 31
31240 | SS400 | 1263 | 1060 | 836 | 613 | 0.145 | 0.489 | 0.198 | 0.011 | 0.003 | 0.032 | 0.023 | 0.021 | 0.019 | 0.022 | 0.001 | 0.006 | 0.001 | 0.001 | 0 | 0.0002 | 0 | 0.0001 | 0 | 280 | 427 | 27
31970 | SS400 | 1267 | 1060 | 840 | 607 | 0.143 | 0.472 | 0.179 | 0.017 | 0.007 | 0.035 | 0.037 | 0.036 | 0.019 | 0.031 | 0.001 | 0.005 | 0.001 | 0.001 | 0 | 0.0001 | 0 | 0.0001 | 0 | 283 | 428 | 28
34290 | SS400-JX | 1261 | 1050 | 838 | 610 | 0.149 | 0.507 | 0.207 | 0.015 | 0.003 | 0.027 | 0.033 | 0.032 | 0.015 | 0.019 | 0.002 | 0.004 | 0.001 | 0.001 | 0 | 0.0004 | 0 | 0.0002 | 0 | 298 | 448 | 33
34240 | SS400-JX | 1267 | 1050 | 835 | 609 | 0.149 | 0.507 | 0.207 | 0.015 | 0.003 | 0.027 | 0.033 | 0.032 | 0.015 | 0.019 | 0.002 | 0.004 | 0.001 | 0.001 | 0 | 0.0004 | 0 | 0.0002 | 0 | 295 | 443 | 33
34220 | SS400-JX | 1261 | 1050 | 841 | 608 | 0.146 | 0.502 | 0.198 | 0.015 | 0.006 | 0.04 | 0.034 | 0.032 | 0.019 | 0.024 | 0.002 | 0.005 | 0.001 | 0.001 | 0 | 0.0003 | 0 | 0.0001 | 0 | 294 | 444 | 32
34360 | SS400-JX | 1267 | 1050 | 842 | 605 | 0.146 | 0.502 | 0.198 | 0.015 | 0.006 | 0.04 | 0.034 | 0.032 | 0.019 | 0.024 | 0.002 | 0.005 | 0.001 | 0.001 | 0 | 0.0003 | 0 | 0.0001 | 0 | 298 | 446 | 31
36970 | SS400-JX | 1261 | 1050 | 842 | 603 | 0.152 | 0.515 | 0.196 | 0.01 | 0.005 | 0.037 | 0.039 | 0.038 | 0.019 | 0.026 | 0.002 | 0.005 | 0.002 | 0.001 | 0 | 0.0004 | 0 | 0.0001 | 0 | 293 | 445 | 34
36910 | SS400-JX | 1267 | 1050 | 843 | 605 | 0.152 | 0.515 | 0.196 | 0.01 | 0.005 | 0.037 | 0.039 | 0.038 | 0.019 | 0.026 | 0.002 | 0.005 | 0.002 | 0.001 | 0 | 0.0004 | 0 | 0.0001 | 0 | 287 | 442 | 36
36930 | SS400-JX | 1267 | 1050 | 842 | 606 | 0.152 | 0.515 | 0.196 | 0.01 | 0.005 | 0.037 | 0.039 | 0.038 | 0.019 | 0.026 | 0.002 | 0.005 | 0.002 | 0.001 | 0 | 0.0004 | 0 | 0.0001 | 0 | 284 | 442 | 26
36890 | SS400-JX | 1273 | 1050 | 839 | 605 | 0.152 | 0.515 | 0.196 | 0.01 | 0.005 | 0.037 | 0.039 | 0.038 | 0.019 | 0.026 | 0.002 | 0.005 | 0.002 | 0.001 | 0 | 0.0004 | 0 | 0.0001 | 0 | 281 | 442 | 28
36960 | SS400-JX | 1267 | 1050 | 841 | 605 | 0.146 | 0.502 | 0.198 | 0.015 | 0.006 | 0.04 | 0.034 | 0.032 | 0.019 | 0.024 | 0.002 | 0.005 | 0.001 | 0.001 | 0 | 0.0003 | 0 | 0.0001 | 0 | 297 | 450 | 26
34300 | SS400-JX | 1273 | 1050 | 840 | 605 | 0.146 | 0.502 | 0.198 | 0.015 | 0.006 | 0.04 | 0.034 | 0.032 | 0.019 | 0.024 | 0.002 | 0.005 | 0.001 | 0.001 | 0 | 0.0003 | 0 | 0.0001 | 0 | 292 | 448 | 28
31300 | SS400-JX | 1262 | 1050 | 841 | 605 | 0.145 | 0.489 | 0.198 | 0.011 | 0.003 | 0.032 | 0.023 | 0.021 | 0.019 | 0.022 | 0.001 | 0.006 | 0.001 | 0.001 | 0 | 0.0002 | 0 | 0.0001 | 0 | 294 | 443 | 32
34570 | SS400-JX | 1268 | 1050 | 840 | 604 | 0.145 | 0.489 | 0.198 | 0.011 | 0.003 | 0.032 | 0.023 | 0.021 | 0.019 | 0.022 | 0.001 | 0.006 | 0.001 | 0.001 | 0 | 0.0002 | 0 | 0.0001 | 0 | 292 | 439 | 32
27500 | SS400 | 1263 | 1060 | 863 | 623 | 0.133 | 0.503 | 0.199 | 0.013 | 0.002 | 0.037 | 0.037 | 0.036 | 0.021 | 0.049 | 0.002 | 0.005 | 0.001 | 0.001 | 0 | 0.0002 | 0 | 0.0001 | 0 | 287 | 441 | 29
28000 | SS400 | 1269 | 1060 | 861 | 625 | 0.133 | 0.503 | 0.199 | 0.013 | 0.002 | 0.037 | 0.037 | 0.036 | 0.021 | 0.049 | 0.002 | 0.005 | 0.001 | 0.001 | 0 | 0.0002 | 0 | 0.0001 | 0 | 295 | 447 | 28
31790 | SS400 | 1275 | 1060 | 862 | 626 | 0.144 | 0.5 | 0.197 | 0.012 | 0.005 | 0.036 | 0.029 | 0.027 | 0.019 | 0.028 | 0.001 | 0.005 | 0.001 | 0.001 | 0 | 0.0002 | 0 | 0.0001 | 0 | 287 | 429 | 28
31790 | SS400 | 1263 | 1060 | 861 | 625 | 0.144 | 0.5 | 0.197 | 0.012 | 0.005 | 0.036 | 0.029 | 0.027 | 0.019 | 0.028 | 0.001 | 0.005 | 0.001 | 0.001 | 0 | 0.0002 | 0 | 0.0001 | 0 | 290 | 435 | 27
31030 | A | 1262 | 1060 | 839 | 614 | 0.132 | 0.722 | 0.191 | 0.011 | 0.012 | 0.035 | 0.003 | 0.001 | 0.024 | 0.025 | 0.002 | 0.003 | 0.001 | 0.001 | 0 | 0.0004 | 0 | 0.0001 | 0 | 314 | 445 | 29
30970 | A | 1268 | 1060 | 842 | 620 | 0.132 | 0.722 | 0.191 | 0.011 | 0.012 | 0.035 | 0.003 | 0.001 | 0.024 | 0.025 | 0.002 | 0.003 | 0.001 | 0.001 | 0 | 0.0004 | 0 | 0.0001 | 0 | 316 | 445 | 31
31020 | A | 1275 | 1060 | 843 | 614 | 0.132 | 0.722 | 0.191 | 0.011 | 0.012 | 0.035 | 0.003 | 0.001 | 0.024 | 0.025 | 0.002 | 0.003 | 0.001 | 0.001 | 0 | 0.0004 | 0 | 0.0001 | 0 | 298 | 438 | 31
30980 | A | 1263 | 1060 | 842 | 614 | 0.132 | 0.722 | 0.191 | 0.011 | 0.012 | 0.035 | 0.003 | 0.001 | 0.024 | 0.025 | 0.002 | 0.003 | 0.001 | 0.001 | 0 | 0.0004 | 0 | 0.0001 | 0 | 301 | 436 | 26
29500 | B | 1269 | 1060 | 840 | 620 | 0.136 | 0.679 | 0.171 | 0.016 | 0.011 | 0.035 | 0.002 | 0.002 | 0.017 | 0.022 | 0.001 | 0.005 | 0.002 | 0.001 | 0 | 0.0001 | 0 | 0.0002 | 0 | 297 | 449 | 31
29450 | B | 1275 | 1060 | 841 | 623 | 0.136 | 0.679 | 0.171 | 0.016 | 0.011 | 0.035 | 0.002 | 0.002 | 0.017 | 0.022 | 0.001 | 0.005 | 0.002 | 0.001 | 0 | 0.0001 | 0 | 0.0002 | 0 | 317 | 444 | 27
29500 | B | 1263 | 1060 | 841 | 602 | 0.136 | 0.679 | 0.171 | 0.016 | 0.011 | 0.035 | 0.002 | 0.002 | 0.017 | 0.022 | 0.001 | 0.005 | 0.002 | 0.001 | 0 | 0.0001 | 0 | 0.0002 | 0 | 318 | 450 | 29
29554 | B | 1269 | 1060 | 0 | 0 | 0.136 | 0.679 | 0.171 | 0.016 | 0.011 | 0.035 | 0.002 | 0.002 | 0.017 | 0.022 | 0.001 | 0.005 | 0.002 | 0.001 | 0 | 0.0001 | 0 | 0.0002 | 0 | 320 | 451 | 25
36640 | A | 1271 | 1060 | 840 | 610 | 0.136 | 0.679 | 0.171 | 0.016 | 0.011 | 0.035 | 0.002 | 0.002 | 0.017 | 0.022 | 0.001 | 0.005 | 0.002 | 0.001 | 0 | 0.0001 | 0 | 0.0002 | 0 | 320 | 449 | 27
36760 | A | 1252 | 1060 | 840 | 612 | 0.136 | 0.679 | 0.171 | 0.016 | 0.011 | 0.035 | 0.002 | 0.002 | 0.017 | 0.022 | 0.001 | 0.005 | 0.002 | 0.001 | 0 | 0.0001 | 0 | 0.0002 | 0 | 300 | 446 | 26
31010 | A | 1265 | 1060 | 841 | 615 | 0.132 | 0.722 | 0.191 | 0.011 | 0.012 | 0.035 | 0.003 | 0.001 | 0.024 | 0.025 | 0.002 | 0.003 | 0.001 | 0.001 | 0 | 0.0004 | 0 | 0.0001 | 0 | 298 | 431 | 29
31030 | A | 1271 | 1060 | 842 | 618 | 0.132 | 0.722 | 0.191 | 0.011 | 0.012 | 0.035 | 0.003 | 0.001 | 0.024 | 0.025 | 0.002 | 0.003 | 0.001 | 0.001 | 0 | 0.0004 | 0 | 0.0001 | 0 | 297 | 431 | 28
31050 | A | 1263 | 1060 | 844 | 620 | 0.132 | 0.722 | 0.191 | 0.011 | 0.012 | 0.035 | 0.003 | 0.001 | 0.024 | 0.025 | 0.002 | 0.003 | 0.001 | 0.001 | 0 | 0.0004 | 0 | 0.0001 | 0 | 319 | 438 | 29
31000 | A | 1269 | 1060 | 842 | 617 | 0.132 | 0.722 | 0.191 | 0.011 | 0.012 | 0.035 | 0.003 | 0.001 | 0.024 | 0.025 | 0.002 | 0.003 | 0.001 | 0.001 | 0 | 0.0004 | 0 | 0.0001 | 0 | 286 | 434 | 27
30995 | A | 1275 | 1060 | 0 | 0 | 0.132 | 0.722 | 0.191 | 0.011 | 0.012 | 0.035 | 0.003 | 0.001 | 0.024 | 0.025 | 0.002 | 0.003 | 0.001 | 0.001 | 0 | 0.0004 | 0 | 0.0001 | 0 | 300 | 429 | 29
29580 | B | 1263 | 1060 | 844 | 622 | 0.137 | 0.684 | 0.173 | 0.016 | 0.014 | 0.038 | 0.001 | 0.001 | 0.016 | 0.021 | 0.001 | 0.005 | 0.002 | 0.001 | 0 | 0.0001 | 0 | 0.0003 | 0 | 307 | 442 | 26
29560 | B | 1269 | 1060 | 842 | 620 | 0.137 | 0.684 | 0.173 | 0.016 | 0.014 | 0.038 | 0.001 | 0.001 | 0.016 | 0.021 | 0.001 | 0.005 | 0.002 | 0.001 | 0 | 0.0001 | 0 | 0.0003 | 0 | 319 | 448 | 28
29520 | B | 1275 | 1060 | 843 | 620 | 0.134 | 0.704 | 0.178 | 0.019 | 0.013 | 0.04 | 0.003 | 0.002 | 0.015 | 0.023 | 0.001 | 0.005 | 0.002 | 0.001 | 0 | 0.0001 | 0 | 0.0002 | 0 | 309 | 446 | 29
29530 | B | 1263 | 1060 | 845 | 618 | 0.134 | 0.704 | 0.178 | 0.019 | 0.013 | 0.04 | 0.003 | 0.002 | 0.015 | 0.023 | 0.001 | 0.005 | 0.002 | 0.001 | 0 | 0.0001 | 0 | 0.0002 | 0 | 301 | 443 | 32
31010 | A | 1268 | 1060 | 844 | 602 | 0.15 | 0.713 | 0.18 | 0.016 | 0.013 | 0.042 | 0.002 | 0.002 | 0.014 | 0.024 | 0.002 | 0.002 | 0.001 | 0.001 | 0 | 0.0001 | 0 | 0.0001 | 0 | 321 | 454 | 30
31000 | A | 1274 | 1060 | 845 | 619 | 0.15 | 0.713 | 0.18 | 0.016 | 0.013 | 0.042 | 0.002 | 0.002 | 0.014 | 0.024 | 0.002 | 0.002 | 0.001 | 0.001 | 0 | 0.0001 | 0 | 0.0001 | 0 | 312 | 452 | 27
31060 | A | 1262 | 1060 | 845 | 618 | 0.15 | 0.713 | 0.18 | 0.016 | 0.013 | 0.042 | 0.002 | 0.002 | 0.014 | 0.024 | 0.002 | 0.002 | 0.001 | 0.001 | 0 | 0.0001 | 0 | 0.0001 | 0 | 303 | 454 | 31
30790 | A | 1268 | 1060 | 845 | 619 | 0.15 | 0.713 | 0.18 | 0.016 | 0.013 | 0.042 | 0.002 | 0.002 | 0.014 | 0.024 | 0.002 | 0.002 | 0.001 | 0.001 | 0 | 0.0001 | 0 | 0.0001 | 0 | 313 | 449 | 27
30990 | A | 1274 | 1060 | 844 | 616 | 0.15 | 0.713 | 0.18 | 0.016 | 0.013 | 0.042 | 0.002 | 0.002 | 0.014 | 0.024 | 0.002 | 0.002 | 0.001 | 0.001 | 0 | 0.0001 | 0 | 0.0001 | 0 | 304 | 453 | 35
31030 | A | 1262 | 1060 | 845 | 617 | 0.15 | 0.713 | 0.18 | 0.016 | 0.013 | 0.042 | 0.002 | 0.002 | 0.014 | 0.024 | 0.002 | 0.002 | 0.001 | 0.001 | 0 | 0.0001 | 0 | 0.0001 | 0 | 315 | 458 | 35
30995 | A | 1268 | 1060 | 0 | 0 | 0.15 | 0.713 | 0.18 | 0.016 | 0.013 | 0.042 | 0.002 | 0.002 | 0.014 | 0.024 | 0.002 | 0.002 | 0.001 | 0.001 | 0 | 0.0001 | 0 | 0.0001 | 0 | 313 | 453 | 33
30995 | A | 1274 | 1060 | 0 | 0 | 0.134 | 0.704 | 0.178 | 0.019 | 0.013 | 0.04 | 0.003 | 0.002 | 0.015 | 0.023 | 0.001 | 0.005 | 0.002 | 0.001 | 0 | 0.0001 | 0 | 0.0002 | 0 | 317 | 455 | 29
29550 | A | 1264 | 1060 | 844 | 616 | 0.134 | 0.704 | 0.178 | 0.019 | 0.013 | 0.04 | 0.003 | 0.002 | 0.015 | 0.023 | 0.001 | 0.005 | 0.002 | 0.001 | 0 | 0.0001 | 0 | 0.0002 | 0 | 332 | 463 | 27
29590 | A | 1270 | 1060 | 845 | 614 | 0.134 | 0.704 | 0.178 | 0.019 | 0.013 | 0.04 | 0.003 | 0.002 | 0.015 | 0.023 | 0.001 | 0.005 | 0.002 | 0.001 | 0 | 0.0001 | 0 | 0.0002 | 0 | 313 | 446 | 30
29530 | A | 1276 | 1060 | 844 | 615 | 0.134 | 0.704 | 0.178 | 0.019 | 0.013 | 0.04 | 0.003 | 0.002 | 0.015 | 0.023 | 0.001 | 0.005 | 0.002 | 0.001 | 0 | 0.0001 | 0 | 0.0002 | 0 | 321 | 443 | 29
29540 | A | 1264 | 1060 | 845 | 615 | 0.134 | 0.704 | 0.178 | 0.019 | 0.013 | 0.04 | 0.003 | 0.002 | 0.015 | 0.023 | 0.001 | 0.005 | 0.002 | 0.001 | 0 | 0.0001 | 0 | 0.0002 | 0 | 325 | 449 | 29
29554 | A | 1270 | 1060 | 0 | 0 | 0.134 | 0.704 | 0.178 | 0.019 | 0.013 | 0.04 | 0.003 | 0.002 | 0.015 | 0.023 | 0.001 | 0.005 | 0.002 | 0.001 | 0 | 0.0001 | 0 | 0.0002 | 0 | 324 | 451 | 29
29554 | A | 1276 | 1060 | 0 | 0 | 0.134 | 0.704 | 0.178 | 0.019 | 0.013 | 0.04 | 0.003 | 0.002 | 0.015 | 0.023 | 0.001 | 0.005 | 0.002 | 0.001 | 0 | 0.0001 | 0 | 0.0002 | 0 | 322 | 450 | 29
29554 | A | 1264 | 1060 | 0 | 0 | 0.134 | 0.704 | 0.178 | 0.019 | 0.013 | 0.04 | 0.003 | 0.002 | 0.015 | 0.023 | 0.001 | 0.005 | 0.002 | 0.001 | 0 | 0.0001 | 0 | 0.0002 | 0 | 329 | 455 | 29
29554 | A | 1270 | 1060 | 0 | 0 | 0.15 | 0.725 | 0.183 | 0.012 | 0.01 | 0.036 | 0.002 | 0.002 | 0.019 | 0.021 | 0.001 | 0.005 | 0.002 | 0.001 | 0 | 0.0001 | 0 | 0.0002 | 0 | 321 | 469 | 31
29600 | A | 1276 | 1060 | 844 | 592 | 0.13 | 0.711 | 0.187 | 0.019 | 0.013 | 0.038 | 0.002 | 0.001 | 0.015 | 0.039 | 0.002 | 0.002 | 0.001 | 0.001 | 0 | 0.0001 | 0 | 0.0001 | 0 | 329 | 464 | 27
29560 | B | 1264 | 1060 | 846 | 615 | 0.13 | 0.711 | 0.187 | 0.019 | 0.013 | 0.038 | 0.002 | 0.001 | 0.015 | 0.039 | 0.002 | 0.002 | 0.001 | 0.001 | 0 | 0.0001 | 0 | 0.0001 | 0 | 320 | 455 | 29
29620 | B | 1270 | 1060 | 845 | 591 | 0.13 | 0.711 | 0.187 | 0.019 | 0.013 | 0.038 | 0.002 | 0.001 | 0.015 | 0.039 | 0.002 | 0.002 | 0.001 | 0.001 | 0 | 0.0001 | 0 | 0.0001 | 0 | 311 | 450 | 28
29550 | B | 1276 | 1060 | 844 | 616 | 0.13 | 0.711 | 0.187 | 0.019 | 0.013 | 0.038 | 0.002 | 0.001 | 0.015 | 0.039 | 0.002 | 0.002 | 0.001 | 0.001 | 0 | 0.0001 | 0 | 0.0001 | 0 | 338 | 453 | 29
29670 | B | 1264 | 1060 | 846 | 615 | 0.137 | 0.684 | 0.173 | 0.016 | 0.014 | 0.038 | 0.001 | 0.001 | 0.016 | 0.021 | 0.001 | 0.005 | 0.002 | 0.001 | 0 | 0.0001 | 0 | 0.0003 | 0 | 327 | 455 | 30
29420 | B | 1270 | 1060 | 845 | 614 | 0.137 | 0.684 | 0.173 | 0.016 | 0.014 | 0.038 | 0.001 | 0.001 | 0.016 | 0.021 | 0.001 | 0.005 | 0.002 | 0.001 | 0 | 0.0001 | 0 | 0.0003 | 0 | 330 | 461 | 30
29390 | B | 1276 | 1060 | 844 | 614 | 0.137 | 0.684 | 0.173 | 0.016 | 0.014 | 0.038 | 0.001 | 0.001 | 0.016 | 0.021 | 0.001 | 0.005 | 0.002 | 0.001 | 0 | 0.0001 | 0 | 0.0003 | 0 | 329 | 454 | 28
29640 | B | 1264 | 1060 | 840 | 615 | 0.137 | 0.684 | 0.173 | 0.016 | 0.014 | 0.038 | 0.001 | 0.001 | 0.016 | 0.021 | 0.001 | 0.005 | 0.002 | 0.001 | 0 | 0.0001 | 0 | 0.0003 | 0 | 332 | 457 | 27
29620 | B | 1270 | 1060 | 844 | 614 | 0.137 | 0.684 | 0.173 | 0.016 | 0.014 | 0.038 | 0.001 | 0.001 | 0.016 | 0.021 | 0.001 | 0.005 | 0.002 | 0.001 | 0 | 0.0001 | 0 | 0.0003 | 0 | 329 | 455 | 30
29680 | B | 1276 | 1060 | 845 | 614 | 0.137 | 0.684 | 0.173 | 0.016 | 0.014 | 0.038 | 0.001 | 0.001 | 0.016 | 0.021 | 0.001 | 0.005 | 0.002 | 0.001 | 0 | 0.0001 | 0 | 0.0003 | 0 | 333 | 455 | 28
29650 | B | 1264 | 1060 | 847 | 613 | 0.137 | 0.684 | 0.173 | 0.016 | 0.014 | 0.038 | 0.001 | 0.001 | 0.016 | 0.021 | 0.001 | 0.005 | 0.002 | 0.001 | 0 | 0.0001 | 0 | 0.0003 | 0 | 338 | 460 | 29
29650 | B | 1270 | 1060 | 843 | 614 | 0.137 | 0.684 | 0.173 | 0.016 | 0.014 | 0.038 | 0.001 | 0.001 | 0.016 | 0.021 | 0.001 | 0.005 | 0.002 | 0.001 | 0 | 0.0001 | 0 | 0.0003 | 0 | 337 | 462 | 33
28112 | B | 1280 | 1070 | 0 | 0 | 0.15 | 0.725 | 0.183 | 0.012 | 0.01 | 0.036 | 0.002 | 0.002 | 0.019 | 0.021 | 0.001 | 0.005 | 0.002 | 0.001 | 0 | 0.0001 | 0 | 0.0002 | 0 | 307 | 436 | 32
31130 | B | 1270 | 1070 | 878 | 634 | 0.132 | 0.722 | 0.191 | 0.011 | 0.012 | 0.035 | 0.003 | 0.001 | 0.024 | 0.025 | 0.002 | 0.003 | 0.001 | 0.001 | 0 | 0.0004 | 0 | 0.0001 | 0 | 318 | 431 | 28
31090 | B | 1276 | 1070 | 874 | 634 | 0.15 | 0.725 | 0.183 | 0.012 | 0.01 | 0.036 | 0.002 | 0.002 | 0.019 | 0.021 | 0.001 | 0.005 | 0.002 | 0.001 | 0 | 0.0001 | 0 | 0.0002 | 0 | 318 | 443 | 35
31070 | B | 1282 | 1070 | 877 | 635 | 0.15 | 0.725 | 0.183 | 0.012 | 0.01 | 0.036 | 0.002 | 0.002 | 0.019 | 0.021 | 0.001 | 0.005 | 0.002 | 0.001 | 0 | 0.0001 | 0 | 0.0002 | 0 | 311 | 429 | 28
31120 | B | 1270 | 1070 | 877 | 635 | 0.15 | 0.725 | 0.183 | 0.012 | 0.01 | 0.036 | 0.002 | 0.002 | 0.019 | 0.021 | 0.001 | 0.005 | 0.002 | 0.001 | 0 | 0.0001 | 0 | 0.0002 | 0 | 304 | 436 | 29
31100 | B | 1276 | 1070 | 875 | 635 | 0.15 | 0.725 | 0.183 | 0.012 | 0.01 | 0.036 | 0.002 | 0.002 | 0.019 | 0.021 | 0.001 | 0.005 | 0.002 | 0.001 | 0 | 0.0001 | 0 | 0.0002 | 0 | 306 | 430 | 31
31120 | B | 1282 | 1070 | 873 | 634 | 0.15 | 0.725 | 0.183 | 0.012 | 0.01 | 0.036 | 0.002 | 0.002 | 0.019 | 0.021 | 0.001 | 0.005 | 0.002 | 0.001 | 0 | 0.0001 | 0 | 0.0002 | 0 | 311 | 443 | 29
31160 | B | 1270 | 1070 | 877 | 635 | 0.15 | 0.725 | 0.183 | 0.012 | 0.01 | 0.036 | 0.002 | 0.002 | 0.019 | 0.021 | 0.001 | 0.005 | 0.002 | 0.001 | 0 | 0.0001 | 0 | 0.0002 | 0 | 295 | 417 | 30
29090 | B | 1272 | 1070 | 873 | 635 | 0.145 | 0.724 | 0.195 | 0.015 | 0.014 | 0.042 | 0.002 | 0.001 | 0.016 | 0.024 | 0.002 | 0.003 | 0.001 | 0.001 | 0 | 0.0001 | 0 | 0.0001 | 0 | 308 | 431 | 31
29290 | B | 1278 | 1070 | 873 | 630 | 0.145 | 0.724 | 0.195 | 0.015 | 0.014 | 0.042 | 0.002 | 0.001 | 0.016 | 0.024 | 0.002 | 0.003 | 0.001 | 0.001 | 0 | 0.0001 | 0 | 0.0001 | 0 | 314 | 435 | 33
29240 | B | 1266 | 1070 | 877 | 631 | 0.149 | 0.731 | 0.178 | 0.014 | 0.015 | 0.031 | 0.002 | 0.002 | 0.015 | 0.023 | 0.002 | 0.003 | 0.001 | 0.001 | 0 | 0.0002 | 0 | 0.0001 | 0 | 308 | 438 | 27
29150 | B | 1272 | 1070 | 875 | 632 | 0.149 | 0.731 | 0.178 | 0.014 | 0.015 | 0.031 | 0.002 | 0.002 | 0.015 | 0.023 | 0.002 | 0.003 | 0.001 | 0.001 | 0 | 0.0002 | 0 | 0.0001 | 0 | 296 | 429 | 26
31160 | B | 1278 | 1070 | 873 | 633 | 0.149 | 0.731 | 0.178 | 0.014 | 0.015 | 0.031 | 0.002 | 0.002 | 0.015 | 0.023 | 0.002 | 0.003 | 0.001 | 0.001 | 0 | 0.0002 | 0 | 0.0001 | 0 | 298 | 427 | 26
31240 | B | 1266 | 1070 | 876 | 633 | 0.149 | 0.731 | 0.178 | 0.014 | 0.015 | 0.031 | 0.002 | 0.002 | 0.015 | 0.023 | 0.002 | 0.003 | 0.001 | 0.001 | 0 | 0.0002 | 0 | 0.0001 | 0 | 304 | 440 | 29
32250 | B | 1272 | 1070 | 875 | 631 | 0.145 | 0.724 | 0.195 | 0.015 | 0.014 | 0.042 | 0.002 | 0.001 | 0.016 | 0.024 | 0.002 | 0.003 | 0.001 | 0.001 | 0 | 0.0001 | 0 | 0.0001 | 0 | 311 | 436 | 30
29400 | B | 1280 | 1070 | 871 | 635 | 0.145 | 0.724 | 0.195 | 0.015 | 0.014 | 0.042 | 0.002 | 0.001 | 0.016 | 0.024 | 0.002 | 0.003 | 0.001 | 0.001 | 0 | 0.0001 | 0 | 0.0001 | 0 | 290 | 431 | 32
27920 | Q235B | 1269 | 1060 | 883 | 635 | 0.15 | 0.458 | 0.215 | 0.011 | 0.014 | 0.041 | 0.002 | 0.001 | 0.021 | 0.02 | 0.001 | 0.006 | 0.001 | 0.001 | 0.0033 | 0.0001 | 0 | 0.0002 | 0 | 337 | 465 | 35
28370 | Q235B | 1269 | 1060 | 880 | 636 | 0.151 | 0.497 | 0.189 | 0.018 | 0.016 | 0.04 | 0.003 | 0.003 | 0.036 | 0.03 | 0.002 | 0.004 | 0.001 | 0.001 | 0.0034 | 0.0001 | 0 | 0.0001 | 0 | 323 | 461 | 25
28230 | Q235B | 1258 | 1040 | 0 | 0 | 0.151 | 0.497 | 0.189 | 0.018 | 0.016 | 0.04 | 0.003 | 0.003 | 0.036 | 0.03 | 0.002 | 0.004 | 0.001 | 0.001 | 0.0034 | 0.0001 | 0 | 0.0001 | 0 | 286 | 442 | 30
31900 | L360MB | 1254 | 1040 | 838 | 573 | 0.088 | 1.26 | 0.215 | 0.02 | 0.003 | 0.043 | 0.031 | 0.031 | 0.019 | 0.037 | 0.012 | 0.001 | 0.001 | 0.025 | 0.0047 | 0.0015 | 0 | 0.0001 | 0 | 467 | 546 | 40
31920 | L360MB | 1251 | 1040 | 840 | 578 | 0.082 | 1.293 | 0.212 | 0.011 | 0.001 | 0.044 | 0.038 | 0.037 | 0.019 | 0.023 | 0.01 | 0.006 | 0.002 | 0.025 | 0.0038 | 0.0011 | 0 | 0.0001 | 0 | 454 | 526 | 46
32080 | L360MB | 1251 | 1040 | 843 | 580 | 0.088 | 1.278 | 0.196 | 0.011 | 0.001 | 0.029 | 0.036 | 0.034 | 0.017 | 0.032 | 0.01 | 0.005 | 0.002 | 0.022 | 0.0037 | 0.0018 | 0 | 0.0002 | 0 | 471 | 534 | 42
31890 | L360MB | 1251 | 1040 | 835 | 576 | 0.078 | 1.291 | 0.201 | 0.013 | 0.001 | 0.03 | 0.032 | 0.031 | 0.014 | 0.02 | 0.01 | 0.005 | 0.002 | 0.025 | 0.003 | 0.0013 | 0 | 0.0001 | 0 | 454 | 536 | 35
31890 | L360MB | 1251 | 1040 | 837 | 575 | 0.078 | 1.288 | 0.2 | 0.009 | 0.002 | 0.035 | 0.032 | 0.032 | 0.015 | 0.02 | 0.01 | 0.006 | 0.002 | 0.024 | 0.0044 | 0.0014 | 0 | 0.0001 | 0 | 453 | 536 | 40
32140 | L360MB | 1257 | 1040 | 836 | 575 | 0.086 | 1.282 | 0.204 | 0.012 | 0.003 | 0.03 | 0.035 | 0.035 | 0.017 | 0.022 | 0.01 | 0.005 | 0.002 | 0.022 | 0.0039 | 0.0011 | 0 | 0.0001 | 0 | 451 | 535 | 40
31900 | L360MB | 1257 | 1040 | 832 | 573 | 0.082 | 1.307 | 0.198 | 0.01 | 0.001 | 0.026 | 0.03 | 0.029 | 0.012 | 0.02 | 0.009 | 0.004 | 0.002 | 0.025 | 0.0043 | 0.0024 | 0 | 0.0002 | 0 | 442 | 526 | 36
31770 | L360MB | 1245 | 1040 | 0 | 0 | 0.088 | 1.26 | 0.215 | 0.02 | 0.003 | 0.043 | 0.031 | 0.031 | 0.019 | 0.037 | 0.012 | 0.001 | 0.001 | 0.025 | 0.0047 | 0.0015 | 0 | 0.0001 | 0 | 450 | 535 | 43
31930 | L360MB | 1254 | 1040 | 839 | 578 | 0.082 | 1.307 | 0.198 | 0.01 | 0.001 | 0.026 | 0.03 | 0.029 | 0.012 | 0.02 | 0.009 | 0.004 | 0.002 | 0.025 | 0.0043 | 0.0024 | 0 | 0.0002 | 0 | 453 | 529 | 42
28470 | Q235B | 1257 | 1060 | 884 | 634 | 0.151 | 0.497 | 0.189 | 0.018 | 0.016 | 0.04 | 0.003 | 0.003 | 0.036 | 0.03 | 0.002 | 0.004 | 0.001 | 0.001 | 0.0034 | 0.0001 | 0 | 0.0001 | 0 | 298 | 445 | 29
27780 | Q235B | 1265 | 1060 | 885 | 634 | 0.15 | 0.458 | 0.215 | 0.011 | 0.014 | 0.041 | 0.002 | 0.001 | 0.021 | 0.02 | 0.001 | 0.006 | 0.001 | 0.001 | 0.0033 | 0.0001 | 0 | 0.0002 | 0 | 309 | 448 | 36
28230 | Q235B | 1260 | 1060 | 896 | 633 | 0.151 | 0.497 | 0.189 | 0.018 | 0.016 | 0.04 | 0.003 | 0.003 | 0.036 | 0.03 | 0.002 | 0.004 | 0.001 | 0.001 | 0.0034 | 0.0001 | 0 | 0.0001 | 0 | 301 | 449 | 31
24530 | A414Gr.G | 1289 | 1110 | 875 | 546 | 0.1501 | 1.2 | 0.177 | 0.016 | 0.0037 | 0.038 | 0.0316 | 0.0309 | 0.017 | 0.029 | 0.0012 | 0.003 | 0.001 | 0.001 | 0.0025 | 0.0001 | 0 | 0.0003 | 0 | 370 | 538 | 26
24530 | A414Gr.G | 1289 | 1110 | 875 | 546 | 0.1501 | 1.2 | 0.177 | 0.016 | 0.0037 | 0.038 | 0.0316 | 0.0309 | 0.017 | 0.029 | 0.0012 | 0.003 | 0.001 | 0.001 | 0.0025 | 0.0001 | 0 | 0.0003 | 0 | 429 | 570 | 26
24530 | A414Gr.G | 1289 | 1110 | 875 | 546 | 0.1501 | 1.2 | 0.177 | 0.016 | 0.0037 | 0.038 | 0.0316 | 0.0309 | 0.017 | 0.029 | 0.0012 | 0.003 | 0.001 | 0.001 | 0.0025 | 0.0001 | 0 | 0.0003 | 0 | 380 | 548 | 26
24122 | A414Gr.G | 1277 | 1110 | 0 | 0 | 0.1456 | 1.213 | 0.174 | 0.016 | 0.0039 | 0.039 | 0.0342 | 0.0339 | 0.016 | 0.037 | 0.001 | 0.003 | 0.001 | 0.001 | 0.0021 | 0.0001 | 0 | 0.0002 | 0 | 425 | 560 | 24
24122 | A414Gr.G | 1277 | 1110 | 0 | 0 | 0.1456 | 1.213 | 0.174 | 0.016 | 0.0039 | 0.039 | 0.0342 | 0.0339 | 0.016 | 0.037 | 0.001 | 0.003 | 0.001 | 0.001 | 0.0021 | 0.0001 | 0 | 0.0002 | 0 | 388 | 543 | 25
24122 | A414Gr.G | 1277 | 1110 | 0 | 0 | 0.1456 | 1.213 | 0.174 | 0.016 | 0.0039 | 0.039 | 0.0342 | 0.0339 | 0.016 | 0.037 | 0.001 | 0.003 | 0.001 | 0.001 | 0.0021 | 0.0001 | 0 | 0.0002 | 0 | 394 | 556 | 28
27680 | Q235B | 1257 | 1060 | 884 | 634 | 0.15 | 0.509 | 0.192 | 0.021 | 0.011 | 0.045 | 0.004 | 0.003 | 0.019 | 0.028 | 0.002 | 0.003 | 0.001 | 0.001 | 0.003 | 0.0001 | 0 | 0.0001 | 0 | 310 | 456 | 36
27580 | Q235B | 1262 | 1060 | 885 | 633 | 0.167 | 0.488 | 0.2 | 0.02 | 0.007 | 0.043 | 0.007 | 0.005 | 0.015 | 0.025 | 0.002 | 0.004 | 0.001 | 0.002 | 0.0025 | 0.0001 | 0 | 0.0001 | 0 | 318 | 441 | 36
27940 | Q235B | 1263 | 1060 | 884 | 631 | 0.15 | 0.458 | 0.215 | 0.011 | 0.014 | 0.041 | 0.002 | 0.001 | 0.021 | 0.02 | 0.001 | 0.006 | 0.001 | 0.001 | 0.0033 | 0.0001 | 0 | 0.0002 | 0 | 301 | 452 | 30
28330 | Q235B | 1269 | 1060 | 885 | 632 | 0.149 | 0.449 | 0.181 | 0.017 | 0.013 | 0.04 | 0.001 | 0.001 | 0.042 | 0.032 | 0.001 | 0.007 | 0.001 | 0.001 | 0.0028 | 0.0001 | 0 | 0.0002 | 0 | 299 | 449 | 26
28380 | Q235B | 1263 | 1060 | 879 | 633 | 0.149 | 0.449 | 0.181 | 0.017 | 0.013 | 0.04 | 0.001 | 0.001 | 0.042 | 0.032 | 0.001 | 0.007 | 0.001 | 0.001 | 0.0028 | 0.0001 | 0 | 0.0002 | 0 | 310 | 452 | 33
28390 | Q235B | 1253 | 1040 | 860 | 651 | 0.149 | 0.449 | 0.181 | 0.017 | 0.013 | 0.04 | 0.001 | 0.001 | 0.042 | 0.032 | 0.001 | 0.007 | 0.001 | 0.001 | 0.0028 | 0.0001 | 0 | 0.0002 | 0 | 279 | 435 | 32
28450 | Q235B | 1241 | 1040 | 859 | 652 | 0.162 | 0.475 | 0.182 | 0.016 | 0.018 | 0.027 | 0.003 | 0.002 | 0.032 | 0.027 | 0.002 | 0.002 | 0.001 | 0.001 | 0.0038 | 0.0001 | 0 | 0.0001 | 0 | 264 | 411 | 26
28130 | Q235B | 1257 | 1050 | 861 | 650 | 0.144 | 0.459 | 0.209 | 0.022 | 0.007 | 0.036 | 0.015 | 0.013 | 0.015 | 0.021 | 0.002 | 0.004 | 0.003 | 0.001 | 0 | 0.0001 | 0 | 0.0001 | 0 | 278 | 395 | 32
28800 | Q235B | 1266 | 1050 | 859 | 604 | 0.167 | 0.459 | 0.222 | 0.012 | 0.015 | 0.035 | 0.033 | 0.032 | 0.02 | 0.02 | 0.002 | 0.004 | 0.002 | 0.001 | 0.0037 | 0.0001 | 0 | 0.0017 | 0 | 290 | 471 | 27
34920 | B | 1276 | 1060 | 836 | 611 | 0.153 | 0.702 | 0.191 | 0.011 | 0.014 | 0.032 | 0.008 | 0.007 | 0.016 | 0.017 | 0.001 | 0.004 | 0.003 | 0.001 | 0 | 0.0001 | 0 | 0.0002 | 0 | 310 | 442 | 33
34820 | B | 1264 | 1060 | 838 | 619 | 0.153 | 0.702 | 0.191 | 0.011 | 0.014 | 0.032 | 0.008 | 0.007 | 0.016 | 0.017 | 0.001 | 0.004 | 0.003 | 0.001 | 0 | 0.0001 | 0 | 0.0002 | 0 | 300 | 440 | 24
34980 | B | 1270 | 1060 | 837 | 620 | 0.149 | 0.731 | 0.178 | 0.014 | 0.015 | 0.031 | 0.002 | 0.002 | 0.015 | 0.023 | 0.002 | 0.003 | 0.001 | 0.001 | 0 | 0.0002 | 0 | 0.0001 | 0 | 309 | 436 | 25
35050 | B | 1276 | 1060 | 833 | 620 | 0.149 | 0.731 | 0.178 | 0.014 | 0.015 | 0.031 | 0.002 | 0.002 | 0.015 | 0.023 | 0.002 | 0.003 | 0.001 | 0.001 | 0 | 0.0002 | 0 | 0.0001 | 0 | 308 | 442 | 24
26330 | Q345C | 1260 | 1050 | 861 | 601 | 0.131 | 1.421 | 0.288 | 0.014 | 0.0015 | 0.048 | 0.033 | 0.032 | 0.185 | 0.028 | 0.002 | 0.005 | 0.002 | 0.031 | 0 | 0.0006 | 0 | 0.0001 | 0 | 428 | 540 | 25
27710 | Q345B | 1264 | 1050 | 841 | 587 | 0.166 | 1.474 | 0.266 | 0.017 | 0.012 | 0.051 | 0.009 | 0.007 | 0.016 | 0.039 | 0.003 | 0.001 | 0.001 | 0.002 | 0.0037 | 0.0003 | 0 | 0.0001 | 0 | 385 | 544 | 26
28870 | Q345B | 1264 | 1060 | 849 | 584 | 0.153 | 1.47 | 0.282 | 0.013 | 0.013 | 0.037 | 0.011 | 0.01 | 0.012 | 0.025 | 0.003 | 0.001 | 0.001 | 0.002 | 0.0038 | 0.0001 | 0 | 0.0001 | 0 | 352 | 512 | 26
28690 | Q345B | 1270 | 1060 | 848 | 592 | 0.153 | 1.47 | 0.282 | 0.013 | 0.013 | 0.037 | 0.011 | 0.01 | 0.012 | 0.025 | 0.003 | 0.001 | 0.001 | 0.002 | 0.0038 | 0.0001 | 0 | 0.0001 | 0 | 342 | 492 | 28
28690 | Q345B | 1270 | 1060 | 848 | 592 | 0.153 | 1.47 | 0.282 | 0.013 | 0.013 | 0.037 | 0.011 | 0.01 | 0.012 | 0.025 | 0.003 | 0.001 | 0.001 | 0.002 | 0.0038 | 0.0001 | 0 | 0.0001 | 0 | 349 | 498 | 27
28690 | Q345B | 1270 | 1060 | 848 | 592 | 0.153 | 1.47 | 0.282 | 0.013 | 0.013 | 0.037 | 0.011 | 0.01 | 0.012 | 0.025 | 0.003 | 0.001 | 0.001 | 0.002 | 0.0038 | 0.0001 | 0 | 0.0001 | 0 | 344 | 495 | 27
31390 | Q345B | 1258 | 1060 | 847 | 593 | 0.153 | 1.47 | 0.282 | 0.013 | 0.013 | 0.037 | 0.011 | 0.01 | 0.012 | 0.025 | 0.003 | 0.001 | 0.001 | 0.002 | 0.0038 | 0.0001 | 0 | 0.0001 | 0 | 348 | 507 | 24
28610 | WL590 | 1264 | 1060 | 848 | 572 | 0.094 | 1.438 | 0.2 | 0.014 | 0.002 | 0.043 | 0.033 | 0.033 | 0.016 | 0.04 | 0.027 | 0.001 | 0.002 | 0.036 | 0 | 0.0012 | 0 | 0.0001 | 0 | 564 | 634 | 25
28630 | WL590 | 1270 | 1060 | 847 | 577 | 0.094 | 1.438 | 0.2 | 0.014 | 0.002 | 0.043 | 0.033 | 0.033 | 0.016 | 0.04 | 0.027 | 0.001 | 0.002 | 0.036 | 0 | 0.0012 | 0 | 0.0001 | 0 | 527 | 622 | 22
28600 | WL590 | 1270 | 1060 | 848 | 578 | 0.094 | 1.438 | 0.2 | 0.014 | 0.002 | 0.043 | 0.033 | 0.033 | 0.016 | 0.04 | 0.027 | 0.001 | 0.002 | 0.036 | 0 | 0.0012 | 0 | 0.0001 | 0 | 539 | 627 | 23
28410 | WL590 | 1264 | 1060 | 852 | 578 | 0.096 | 1.444 | 0.19 | 0.014 | 0.002 | 0.046 | 0.036 | 0.035 | 0.019 | 0.051 | 0.027 | 0.002 | 0.001 | 0.036 | 0 | 0.0004 | 0 | 0.0001 | 0 | 535 | 626 | 24
28660 | WL590 | 1264 | 1060 | 848 | 578 | 0.096 | 1.444 | 0.19 | 0.014 | 0.002 | 0.046 | 0.036 | 0.035 | 0.019 | 0.051 | 0.027 | 0.002 | 0.001 | 0.036 | 0 | 0.0004 | 0 | 0.0001 | 0 | 520 | 614 | 26
28830 | WL590 | 1258 | 1060 | 850 | 576 | 0.092 | 1.415 | 0.193 | 0.017 | 0.003 | 0.048 | 0.039 | 0.037 | 0.016 | 0.033 | 0.027 | 0.001 | 0.001 | 0.035 | 0 | 0.0014 | 0 | 0.0001 | 0 | 531 | 623 | 26
28710 | WL590 | 1258 | 1060 | 853 | 577 | 0.092 | 1.415 | 0.193 | 0.017 | 0.003 | 0.048 | 0.039 | 0.037 | 0.016 | 0.033 | 0.027 | 0.001 | 0.001 | 0.035 | 0 | 0.0014 | 0 | 0.0001 | 0 | 506 | 599 | 23
28930 | WL590 | 1258 | 1060 | 850 | 576 | 0.095 | 1.463 | 0.182 | 0.012 | 0.002 | 0.046 | 0.046 | 0.046 | 0.016 | 0.028 | 0.026 | 0.006 | 0.003 | 0.035 | 0 | 0.0004 | 0 | 0.0002 | 0 | 528 | 622 | 23
28610 | WL590 | 1270 | 1060 | 852 | 577 | 0.095 | 1.463 | 0.182 | 0.012 | 0.002 | 0.046 | 0.046 | 0.046 | 0.016 | 0.028 | 0.026 | 0.006 | 0.003 | 0.035 | 0 | 0.0004 | 0 | 0.0002 | 0 | 527 | 612 | 24
28600 | WL590 | 1264 | 1060 | 854 | 577 | 0.095 | 1.463 | 0.182 | 0.012 | 0.002 | 0.046 | 0.046 | 0.046 | 0.016 | 0.028 | 0.026 | 0.006 | 0.003 | 0.035 | 0 | 0.0004 | 0 | 0.0002 | 0 | 523 | 613 | 22
27910 | Q235B | 1258 | 1040 | 882 | 632 | 0.15 | 0.458 | 0.215 | 0.011 | 0.014 | 0.041 | 0.002 | 0.001 | 0.021 | 0.02 | 0.001 | 0.006 | 0.001 | 0.001 | 0.0033 | 0.0001 | 0 | 0.0002 | 0 | 289 | 449 | 32
27290 | WL590 | 1262 | 1060 | 850 | 577 | 0.103 | 1.443 | 0.217 | 0.013 | 0.002 | 0.037 | 0.033 | 0.032 | 0.014 | 0.033 | 0.027 | 0.001 | 0.001 | 0.038 | 0 | 0.0009 | 0 | 0.0001 | 0 | 538 | 634 | 24
27350 | WL590 | 1268 | 1060 | 851 | 576 | 0.093 | 1.43 | 0.211 | 0.01 | 0.002 | 0.039 | 0.033 | 0.032 | 0.015 | 0.031 | 0.027 | 0.002 | 0.001 | 0.037 | 0.004 | 0.0012 | 0 | 0.0001 | 0 | 517 | 617 | 27
27380 | WL590 | 1262 | 1060 | 851 | 578 | 0.093 | 1.43 | 0.211 | 0.01 | 0.002 | 0.039 | 0.033 | 0.032 | 0.015 | 0.031 | 0.027 | 0.002 | 0.001 | 0.037 | 0.004 | 0.0012 | 0 | 0.0001 | 0 | 537 | 628 | 25
27240 | WL590 | 1262 | 1060 | 853 | 578 | 0.098 | 1.488 | 0.218 | 0.013 | 0.001 | 0.048 | 0.041 | 0.039 | 0.02 | 0.035 | 0.025 | 0.006 | 0.004 | 0.036 | 0 | 0.0011 | 0 | 0.0003 | 0 | 528 | 622 | 22
28970 | WL510 | 1258 | 1060 | 866 | 598 | 0.097 | 1.428 | 0.197 | 0.015 | 0.005 | 0.04 | 0.041 | 0.04 | 0.022 | 0.033 | 0.015 | 0.004 | 0.002 | 0.025 | 0.0045 | 0.0015 | 0 | 0.0003 | 0 | 460 | 570 | 25
28900 | WL590 | 1262 | 1060 | 855 | 578 | 0.103 | 1.443 | 0.217 | 0.013 | 0.002 | 0.037 | 0.033 | 0.032 | 0.014 | 0.033 | 0.027 | 0.001 | 0.001 | 0.038 | 0 | 0.0009 | 0 | 0.0001 | 0 | 560 | 647 | 22
29430 | Q345B-LW | 1257 | 1040 | 849 | 624 | 0.144 | 1.478 | 0.22 | 0.012 | 0.01 | 0.044 | 0.008 | 0.007 | 0.042 | 0.039 | 0.001 | 0.008 | 0.003 | 0.001 | 0.0026 | 0.0001 | 0 | 0.0003 | 0 | 369 | 516 | 30
28580 | Q345B-LW | 1247 | 1040 | 840 | 605 | 0.15 | 1.512 | 0.239 | 0.013 | 0.008 | 0.047 | 0.014 | 0.013 | 0.017 | 0.027 | 0.003 | 0.001 | 0.001 | 0.001 | 0.0028 | 0.0001 | 0 | 0.0001 | 0 | 376 | 524 | 27
29360 | Q345B-LW | 1253 | 1040 | 839 | 607 | 0.164 | 1.446 | 0.247 | 0.019 | 0.014 | 0.051 | 0.013 | 0.012 | 0.017 | 0.035 | 0.002 | 0.002 | 0.001 | 0.001 | 0.0032 | 0.0001 | 0 | 0.0001 | 0 | 362 | 522 | 27
29350 | Q345B-LW | 1240 | 1040 | 840 | 604 | 0.15 | 1.512 | 0.239 | 0.013 | 0.008 | 0.047 | 0.014 | 0.013 | 0.017 | 0.027 | 0.003 | 0.001 | 0.001 | 0.001 | 0.0028 | 0.0001 | 0 | 0.0001 | 0 | 380 | 524 | 25
29440 | Q345B-LW | 1252 | 1040 | 839 | 611 | 0.15 | 1.512 | 0.239 | 0.013 | 0.008 | 0.047 | 0.014 | 0.013 | 0.017 | 0.027 | 0.003 | 0.001 | 0.001 | 0.001 | 0.0028 | 0.0001 | 0 | 0.0001 | 0 | 374 | 521 | 26
29320 | Q345B-LW | 1240 | 1040 | 838 | 606 | 0.144 | 1.478 | 0.22 | 0.012 | 0.01 | 0.044 | 0.008 | 0.007 | 0.042 | 0.039 | 0.001 | 0.008 | 0.003 | 0.001 | 0.0026 | 0.0001 | 0 | 0.0003 | 0 | 379 | 529 | 23
29490 | Q345B-LW | 1251 | 1040 | 845 | 621 | 0.144 | 1.478 | 0.22 | 0.012 | 0.01 | 0.044 | 0.008 | 0.007 | 0.042 | 0.039 | 0.001 | 0.008 | 0.003 | 0.001 | 0.0026 | 0.0001 | 0 | 0.0003 | 0 | 359 | 509 | 28
29430 | Q345B-LW | 1257 | 1040 | 848 | 626 | 0.144 | 1.478 | 0.22 | 0.012 | 0.01 | 0.044 | 0.008 | 0.007 | 0.042 | 0.039 | 0.001 | 0.008 | 0.003 | 0.001 | 0.0026 | 0.0001 | 0 | 0.0003 | 0 | 373 | 520 | 29
29430 | Q345B-LW | 1251 | 1040 | 850 | 628 | 0.144 | 1.478 | 0.22 | 0.012 | 0.01 | 0.044 | 0.008 | 0.007 | 0.042 | 0.039 | 0.001 | 0.008 | 0.003 | 0.001 | 0.0026 | 0.0001 | 0 | 0.0003 | 0 | 365 | 509 | 29
29590 | Q345B-LW | 1254 | 1040 | 854 | 620 | 0.15 | 1.512 | 0.239 | 0.013 | 0.008 | 0.047 | 0.014 | 0.013 | 0.017 | 0.027 | 0.003 | 0.001 | 0.001 | 0.001 | 0.0028 | 0.0001 | 0 | 0.0001 | 0 | 388 | 527 | 30
28930 | Q345B-LW | 1260 | 1040 | 849 | 622 | 0.15 | 1.512 | 0.239 | 0.013 | 0.008 | 0.047 | 0.014 | 0.013 | 0.017 | 0.027 | 0.003 | 0.001 | 0.001 | 0.001 | 0.0028 | 0.0001 | 0 | 0.0001 | 0 | 393 | 529 | 27
24840 | Q345B-LW | 1254 | 1040 | 850 | 619 | 0.164 | 1.446 | 0.247 | 0.019 | 0.014 | 0.051 | 0.013 | 0.012 | 0.017 | 0.035 | 0.002 | 0.002 | 0.001 | 0.001 | 0.0032 | 0.0001 | 0 | 0.0001 | 0 | 385 | 531 | 29
26760 | WL510 | 1265 | 1060 | 864 | 608 | 0.099 | 1.426 | 0.189 | 0.012 | 0.003 | 0.035 | 0.042 | 0.036 | 0.019 | 0.021 | 0.014 | 0.006 | 0.003 | 0.022 | 0 | 0.0016 | 0 | 0.0002 | 0 | 410 | 510 | 30
26670 | WL510 | 1253 | 1060 | 861 | 607 | 0.099 | 1.426 | 0.189 | 0.012 | 0.003 | 0.035 | 0.042 | 0.036 | 0.019 | 0.021 | 0.014 | 0.006 | 0.003 | 0.022 | 0 | 0.0016 | 0 | 0.0002 | 0 | 404 | 500 | 28
26670 | WL510 | 1253 | 1060 | 861 | 607 | 0.099 | 1.426 | 0.189 | 0.012 | 0.003 | 0.035 | 0.042 | 0.036 | 0.019 | 0.021 | 0.014 | 0.006 | 0.003 | 0.022 | 0 | 0.0016 | 0 | 0.0002 | 0 | 411 | 507 | 28
26670 | WL510 | 1253 | 1060 | 861 | 607 | 0.099 | 1.426 | 0.189 | 0.012 | 0.003 | 0.035 | 0.042 | 0.036 | 0.019 | 0.021 | 0.014 | 0.006 | 0.003 | 0.022 | 0 | 0.0016 | 0 | 0.0002 | 0 | 408 | 499 | 27
26530 | WL510 | 1259 | 1060 | 865 | 605 | 0.091 | 1.444 | 0.19 | 0.017 | 0.002 | 0.046 | 0.04 | 0.038 | 0.016 | 0.03 | 0.015 | 0.006 | 0.003 | 0.022 | 0 | 0.0007 | 0 | 0.0002 | 0 | 408 | 502 | 28
26530 | WL510 | 1259 | 1060 | 865 | 605 | 0.091 | 1.444 | 0.19 | 0.017 | 0.002 | 0.046 | 0.04 | 0.038 | 0.016 | 0.03 | 0.015 | 0.006 | 0.003 | 0.022 | 0 | 0.0007 | 0 | 0.0002 | 0 | 411 | 506 | 31
26530 | WL510 | 1259 | 1060 | 865 | 605 | 0.091 | 1.444 | 0.19 | 0.017 | 0.002 | 0.046 | 0.04 | 0.038 | 0.016 | 0.03 | 0.015 | 0.006 | 0.003 | 0.022 | 0 | 0.0007 | 0 | 0.0002 | 0 | 397 | 494 | 27
20340 | WL510 | 1265 | 1060 | 859 | 606 | 0.091 | 1.444 | 0.19 | 0.017 | 0.002 | 0.046 | 0.04 | 0.038 | 0.016 | 0.03 | 0.015 | 0.006 | 0.003 | 0.022 | 0 | 0.0007 | 0 | 0.0002 | 0 | 402 | 500 | 29
20340 | WL510 | 1265 | 1060 | 859 | 606 | 0.091 | 1.444 | 0.19 | 0.017 | 0.002 | 0.046 | 0.04 | 0.038 | 0.016 | 0.03 | 0.015 | 0.006 | 0.003 | 0.022 | 0 | 0.0007 | 0 | 0.0002 | 0 | 405 | 507 | 29
20340 | WL510 | 1265 | 1060 | 859 | 606 | 0.091 | 1.444 | 0.19 | 0.017 | 0.002 | 0.046 | 0.04 | 0.038 | 0.016 | 0.03 | 0.015 | 0.006 | 0.003 | 0.022 | 0 | 0.0007 | 0 | 0.0002 | 0 | 404 | 508 | 33
26900 | WL510 | 1253 | 1060 | 864 | 605 | 0.099 | 1.426 | 0.189 | 0.012 | 0.003 | 0.035 | 0.042 | 0.036 | 0.019 | 0.021 | 0.014 | 0.006 | 0.003 | 0.022 | 0 | 0.0016 | 0 | 0.0002 | 0 | 399 | 501 | 33
26900 | WL510 | 1253 | 1060 | 864 | 605 | 0.099 | 1.426 | 0.189 | 0.012 | 0.003 | 0.035 | 0.042 | 0.036 | 0.019 | 0.021 | 0.014 | 0.006 | 0.003 | 0.022 | 0 | 0.0016 | 0 | 0.0002 | 0 | 398 | 498 | 31
26900 | WL510 | 1253 | 1060 | 864 | 605 | 0.099 | 1.426 | 0.189 | 0.012 | 0.003 | 0.035 | 0.042 | 0.036 | 0.019 | 0.021 | 0.014 | 0.006 | 0.003 | 0.022 | 0 | 0.0016 | 0 | 0.0002 | 0 | 396 | 499 | 32
22680 | WL510 | 1259 | 1060 | 863 | 605 | 0.095 | 1.448 | 0.173 | 0.017 | 0.003 | 0.042 | 0.037 | 0.035 | 0.016 | 0.028 | 0.014 | 0.006 | 0.003 | 0.022 | 0 | 0.0008 | 0 | 0.0002 | 0 | 409 | 508 | 30
22680 | WL510 | 1259 | 1060 | 863 | 605 | 0.095 | 1.448 | 0.173 | 0.017 | 0.003 | 0.042 | 0.037 | 0.035 | 0.016 | 0.028 | 0.014 | 0.006 | 0.003 | 0.022 | 0 | 0.0008 | 0 | 0.0002 | 0 | 440 | 553 | 26
22680 | WL510 | 1259 | 1060 | 863 | 605 | 0.095 | 1.448 | 0.173 | 0.017 | 0.003 | 0.042 | 0.037 | 0.035 | 0.016 | 0.028 | 0.014 | 0.006 | 0.003 | 0.022 | 0 | 0.0008 | 0 | 0.0002 | 0 | 442 | 545 | 27
22570 | WL510 | 1265 | 1060 | 866 | 602 | 0.095 | 1.448 | 0.173 | 0.017 | 0.003 | 0.042 | 0.037 | 0.035 | 0.016 | 0.028 | 0.014 | 0.006 | 0.003 | 0.022 | 0 | 0.0008 | 0 | 0.0002 | 0 | 423 | 516 | 27
26970 | WL510 | 1253 | 1060 | 865 | 604 | 0.099 | 1.426 | 0.189 | 0.012 | 0.003 | 0.035 | 0.042 | 0.036 | 0.019 | 0.021 | 0.014 | 0.006 | 0.003 | 0.022 | 0 | 0.0016 | 0 | 0.0002 | 0 | 417 | 514 | 33
28290 | Q235B | 1269 | 1060 | 878 | 635 | 0.162 | 0.475 | 0.182 | 0.016 | 0.018 | 0.027 | 0.003 | 0.002 | 0.032 | 0.027 | 0.002 | 0.002 | 0.001 | 0.001 | 0.0038 | 0.0001 | 0 | 0.0001 | 0 | 318 | 460 | 29
27010 | HCP | 1271 | 1090 | 916 | 600 | 0.0047 | 0.227 | 0.004 | 0.013 | 0.0095 | 0.042 | 0.001 | 0.001 | 0.013 | 0.02 | 0.001 | 0.005 | 0.001 | 0.001 | 0.0038 | 0.0001 | 0 | 0.0001 | 0 | 236 | 317 | 39
21800 | HCP | 1275 | 1090 | 910 | 601 | 0.0037 | 0.222 | 0.003 | 0.009 | 0.0067 | 0.025 | 0.002 | 0.001 | 0.007 | 0.008 | 0.001 | 0.003 | 0.001 | 0.001 | 0.005 | 0.0001 | 0 | 0.0001 | 0 | 229 | 317 | 42
20980 | WL510 | 1255 | 1060 | 862 | 599 | 0.099 | 1.429 | 0.178 | 0.016 | 0.003 | 0.041 | 0.029 | 0.028 | 0.022 | 0.028 | 0.014 | 0.006 | 0.003 | 0.021 | 0 | 0.001 | 0 | 0.0002 | 0 | 420 | 521 | 27
20840 | WL510 | 1261 | 1060 | 864 | 602 | 0.099 | 1.429 | 0.178 | 0.016 | 0.003 | 0.041 | 0.029 | 0.028 | 0.022 | 0.028 | 0.014 | 0.006 | 0.003 | 0.021 | 0 | 0.001 | 0 | 0.0002 | 0 | 411 | 512 | 30
27740 | Q235B | 1262 | 1060 | 876 | 635 | 0.14 | 0.492 | 0.198 | 0.014 | 0.013 | 0.037 | 0.004 | 0.003 | 0.017 | 0.048 | 0.002 | 0.003 | 0.001 | 0.001 | 0.0028 | 0.0002 | 0 | 0.0001 | 0 | 317 | 450 | 34
27750 | Q235B | 1263 | 1060 | 884 | 635 | 0.14 | 0.492 | 0.198 | 0.014 | 0.013 | 0.037 | 0.004 | 0.003 | 0.017 | 0.048 | 0.002 | 0.003 | 0.001 | 0.001 | 0.0028 | 0.0002 | 0 | 0.0001 | 0 | 317 | 451 | 34
28000 | Q235B | 1259 | 1060 | 884 | 633 | 0.14 | 0.492 | 0.198 | 0.014 | 0.013 | 0.037 | 0.004 | 0.003 | 0.017 | 0.048 | 0.002 | 0.003 | 0.001 | 0.001 | 0.0028 | 0.0002 | 0 | 0.0001 | 0 | 325 | 452 | 35
27840 | Q235B | 1256 | 1060 | 877 | 636 | 0.15 | 0.458 | 0.215 | 0.011 | 0.014 | 0.041 | 0.002 | 0.001 | 0.021 | 0.02 | 0.001 | 0.006 | 0.001 | 0.001 | 0.0033 | 0.0001 | 0 | 0.0002 | 0 | 322 | 457 | 31
28410 | Q235B | 1262 | 1060 | 0 | 0 | 0.162 | 0.475 | 0.182 | 0.016 | 0.018 | 0.027 | 0.003 | 0.002 | 0.032 | 0.027 | 0.002 | 0.002 | 0.001 | 0.001 | 0.0038 | 0.0001 | 0 | 0.0001 | 0 | 311 | 452 | 26
27740 | Q235B | 1268 | 1060 | 879 | 634 | 0.156 | 0.444 | 0.175 | 0.017 | 0.014 | 0.051 | 0.001 | 0.001 | 0.019 | 0.02 | 0.001 | 0.005 | 0.002 | 0.001 | 0.0038 | 0.0001 | 0 | 0.0003 | 0 | 316 | 450 | 31
30140 | Q235B | 1266 | 1060 | 881 | 636 | 0.157 | 0.459 | 0.205 | 0.016 | 0.011 | 0.035 | 0.002 | 0.002 | 0.016 | 0.015 | 0.001 | 0.003 | 0.001 | 0.001 | 0.0027 | 0.0001 | 0 | 0.0001 | 0 | 294 | 443 | 30
27680 | Q235B | 1271 | 1060 | 885 | 635 | 0.15 | 0.458 | 0.215 | 0.011 | 0.014 | 0.041 | 0.002 | 0.001 | 0.021 | 0.02 | 0.001 | 0.006 | 0.001 | 0.001 | 0.0033 | 0.0001 | 0 | 0.0002 | 0 | 310 | 451 | 34
27910 | Q235B | 1256 | 1060 | 881 | 634 | 0.163 | 0.441 | 0.169 | 0.019 | 0.019 | 0.037 | 0.001 | 0.001 | 0.02 | 0.03 | 0.001 | 0.006 | 0.002 | 0.001 | 0.003 | 0.0001 | 0 | 0.0002 | 0 | 314 | 456 | 29
27610 | Q235B | 1246 | 1040 | 882 | 634 | 0.163 | 0.441 | 0.169 | 0.019 | 0.019 | 0.037 | 0.001 | 0.001 | 0.02 | 0.03 | 0.001 | 0.006 | 0.002 | 0.001 | 0.003 | 0.0001 | 0 | 0.0002 | 0 | 303 | 452 | 27
28970 | Q345B-LW | 1268 | 1060 | 854 | 621 | 0.158 | 1.52 | 0.256 | 0.019 | 0.009 | 0.044 | 0.023 | 0.022 | 0.016 | 0.038 | 0.003 | 0.001 | 0.001 | 0.002 | 0.0034 | 0.0002 | 0 | 0.0001 | 0 | 397 | 529 | 27
31720 | DH36 | 1268 | 1070 | 874 | 598 | 0.116 | 1.448 | 0.198 | 0.014 | 0.003 | 0.052 | 0.032 | 0.031 | 0.121 | 0.021 | 0.011 | 0.001 | 0.002 | 0.024 | 0 | 0.0011 | 0 | 0.0001 | 0 | 447 | 538 | 27
33020 | L360MB | 1262 | 1060 | 848 | 591 | 0.081 | 1.305 | 0.204 | 0.015 | 0.002 | 0.043 | 0.029 | 0.028 | 0.016 | 0.04 | 0.013 | 0.001 | 0.001 | 0.024 | 0.0031 | 0.0013 | 0 | 0.0001 | 0 | 461 | 534 | 38
32790 | L360MB | 1268 | 1060 | 852 | 592 | 0.08 | 1.282 | 0.201 | 0.018 | 0.002 | 0.056 | 0.026 | 0.025 | 0.016 | 0.031 | 0.014 | 0.001 | 0.001 | 0.023 | 0.0035 | 0.0005 | 0 | 0.0001 | 0 | 469 | 536 | 33
32850 | L360MB | 1268 | 1060 | 846 | 594 | 0.082 | 1.286 | 0.2 | 0.017 | 0.002 | 0.053 | 0.027 | 0.026 | 0.015 | 0.03 | 0.014 | 0.001 | 0.001 | 0.023 | 0.0028 | 0.0007 | 0 | 0.0001 | 0 | 483 | 544 | 34
33030 | L360MB | 1268 | 1060 | 849 | 595 | 0.085 | 1.306 | 0.208 | 0.009 | 0.003 | 0.037 | 0.029 | 0.028 | 0.031 | 0.03 | 0.013 | 0.001 | 0.001 | 0.027 | 0.004 | 0.0017 | 0 | 0.0001 | 0 | 472 | 536 | 34
32880 | L360MB | 1274 | 1060 | 849 | 595 | 0.089 | 1.291 | 0.214 | 0.01 | 0.001 | 0.043 | 0.03 | 0.029 | 0.015 | 0.027 | 0.015 | 0.001 | 0.001 | 0.024 | 0.0037 | 0.0019 | 0 | 0.0001 | 0 | 458 | 529 | 37
34780 | L360MB | 1269 | 1060 | 849 | 595 | 0.075 | 1.288 | 0.181 | 0.014 | 0.002 | 0.031 | 0.035 | 0.034 | 0.015 | 0.021 | 0.01 | 0.005 | 0.001 | 0.021 | 0.004 | 0.0023 | 0 | 0.0001 | 0 | 458 | 527 | 38
32240 | L360MB | 1245 | 1040 | 843 | 570 | 0.088 | 1.26 | 0.215 | 0.02 | 0.003 | 0.043 | 0.031 | 0.031 | 0.019 | 0.037 | 0.012 | 0.001 | 0.001 | 0.025 | 0.0047 | 0.0015 | 0 | 0.0001 | 0 | 442 | 525 | 40
28450 | L485M | 1255 | 1020 | 822 | 492 | 0.071 | 1.571 | 0.24 | 0.009 | 0.0013 | 0.039 | 0.038 | 0.037 | 0.018 | 0.323 | 0.014 | 0.006 | 0.048 | 0.057 | 0.0043 | 0.0013 | 0 | 0.0001 | 0 | 516 | 617 | 34
28450 | L485M | 1255 | 1020 | 822 | 492 | 0.071 | 1.571 | 0.24 | 0.009 | 0.0013 | 0.039 | 0.038 | 0.037 | 0.018 | 0.323 | 0.014 | 0.006 | 0.048 | 0.057 | 0.0043 | 0.0013 | 0 | 0.0001 | 0 | 535 | 594 | 38
28450 | L485M | 1255 | 1020 | 822 | 492 | 0.071 | 1.571 | 0.24 | 0.009 | 0.0013 | 0.039 | 0.038 | 0.037 | 0.018 | 0.323 | 0.014 | 0.006 | 0.048 | 0.057 | 0.0043 | 0.0013 | 0 | 0.0001 | 0 | 527 | 596 | 38
28710 | L485M | 1255 | 1020 | 814 | 489 | 0.075 | 1.602 | 0.244 | 0.006 | 0.0014 | 0.039 | 0.037 | 0.037 | 0.012 | 0.337 | 0.015 | 0.001 | 0.046 | 0.058 | 0.0044 | 0.0023 | 0 | 0.0001 | 0 | 527 | 615 | 35
28640 | L485M | 1252 | 1010 | 804 | 435 | 0.07 | 1.59 | 0.231 | 0.009 | 0.0009 | 0.034 | 0.028 | 0.027 | 0.012 | 0.348 | 0.014 | 0.135 | 0.05 | 0.058 | 0.0054 | 0.0021 | 0 | 0.0002 | 0 | 520 | 646 | 36
28490 | L485M | 1252 | 1010 | 805 | 456 | 0.072 | 1.621 | 0.251 | 0.006 | 0.001 | 0.04 | 0.037 | 0.037 | 0.012 | 0.355 | 0.017 | 0.138 | 0.046 | 0.065 | 0.004 | 0.0015 | 0 | 0.0001 | 0 | 573 | 645 | 40
28490 | L485M | 1252 | 1010 | 805 | 456 | 0.072 | 1.621 | 0.251 | 0.006 | 0.001 | 0.04 | 0.037 | 0.037 | 0.012 | 0.355 | 0.017 | 0.138 | 0.046 | 0.065 | 0.004 | 0.0015 | 0 | 0.0001 | 0 | 571 | 643 | 40
28490 | L485M | 1252 | 1010 | 805 | 456 | 0.072 | 1.621 | 0.251 | 0.006 | 0.001 | 0.04 | 0.037 | 0.037 | 0.012 | 0.355 | 0.017 | 0.138 | 0.046 | 0.065 | 0.004 | 0.0015 | 0 | 0.0001 | 0 | 507 | 640 | 39
26040 | L415 | 1245 | 1060 | 840 | 548 | 0.084 | 1.55 | 0.233 | 0.011 | 0.0017 | 0.048 | 0.032 | 0.031 | 0.014 | 0.025 | 0.016 | 0.001 | 0.001 | 0.047 | 0.0035 | 0.0022 | 0 | 0.0001 | 0 | 486 | 601 | 36
24660 | Q345A | 1254 | 1050 | 840 | 649 | 0.084 | 1.55 | 0.233 | 0.011 | 0.0017 | 0.048 | 0.032 | 0.031 | 0.014 | 0.025 | 0.016 | 0.001 | 0.001 | 0.047 | 0.0035 | 0.0022 | 0 | 0.0001 | 0 | 471 | 557 | 28
21130 | Q345A | 1242 | 1050 | 853 | 652 | 0.08 | 1.492 | 0.236 | 0.011 | 0.0013 | 0.041 | 0.035 | 0.035 | 0.015 | 0.027 | 0.015 | 0.001 | 0.001 | 0.044 | 0.0048 | 0.0026 | 0 | 0.0001 | 0 | 463 | 548 | 28
22270 | Q345A | 1240 | 1050 | 862 | 647 | 0.072 | 1.53 | 0.209 | 0.009 | 0.0012 | 0.043 | 0.031 | 0.03 | 0.021 | 0.189 | 0.016 | 0.001 | 0.034 | 0.05 | 0.005 | 0.0012 | 0 | 0.0001 | 0 | 501 | 581 | 25
25510 | W610L | 1267 | 1060 | 865 | 565 | 0.103 | 1.443 | 0.217 | 0.013 | 0.002 | 0.037 | 0.033 | 0.032 | 0.014 | 0.033 | 0.027 | 0.001 | 0.001 | 0.038 | 0 | 0.0009 | 0 | 0.0001 | 0 | 559 | 640 | 25
27420 | W610L | 1261 | 1060 | 866 | 572 | 0.093 | 1.43 | 0.211 | 0.01 | 0.002 | 0.039 | 0.033 | 0.032 | 0.015 | 0.031 | 0.027 | 0.002 | 0.001 | 0.037 | 0.004 | 0.0012 | 0 | 0.0001 | 0 | 531 | 610 | 27
27380 | W610L | 1273 | 1060 | 864 | 573 | 0.098 | 1.488 | 0.218 | 0.013 | 0.001 | 0.048 | 0.041 | 0.039 | 0.02 | 0.035 | 0.025 | 0.006 | 0.004 | 0.036 | 0 | 0.0011 | 0 | 0.0003 | 0 | 535 | 628 | 27
27220 | WL590 | 1271 | 1080 | 885 | 594 | 0.098 | 1.488 | 0.218 | 0.013 | 0.001 | 0.048 | 0.041 | 0.039 | 0.02 | 0.035 | 0.025 | 0.006 | 0.004 | 0.036 | 0 | 0.0011 | 0 | 0.0003 | 0 | 505 | 610 | 30
23140 | Q235B | 1280 | 1080 | 897 | 632 | 0.148 | 0.445 | 0.179 | 0.01 | 0.01 | 0.034 | 0.004 | 0.003 | 0.013 | 0.021 | 0.001 | 0.001 | 0.001 | 0.001 | 0.0028 | 0.0001 | 0 | 0.0001 | 0 | 255 | 418 | 40
19380 | SAPH440 | 1283 | 1100 | 865 | 602 | 0.1006 | 1.317 | 0.129 | 0.014 | 0.0061 | 0.049 | 0.0445 | 0.0436 | 0.015 | 0.039 | 0.0011 | 0.005 | 0.001 | 0.001 | 0.0033 | 0.0001 | 0 | 0.0002 | 0 | 373 | 478 | 42
28780 | Q345B | 1264 | 1060 | 849 | 557 | 0.189 | 1.016 | 0.297 | 0.022 | 0.015 | 0.036 | 0.031 | 0.03 | 0.013 | 0.024 | 0.003 | 0.001 | 0.001 | 0.002 | 0.0045 | 0.0001 | 0 | 0.0001 | 0 | 389 | 545 | 22
28680 | Q345B | 1270 | 1060 | 843 | 564 | 0.181 | 1.043 | 0.294 | 0.024 | 0.014 | 0.029 | 0.035 | 0.035 | 0.019 | 0.025 | 0.002 | 0.005 | 0.003 | 0.001 | 0.004 | 0.0001 | 0 | 0.0002 | 0 | 386 | 541 | 26
29590 | 1.00E+170 | 1251 | 1020 | 813 | 537 | 0.163 | 1.107 | 0.011 | 0.021 | 0.01 | 0.026 | 0.04 | 0.037 | 0.01 | 0.021 | 0.001 | 0.004 | 0.002 | 0.001 | 0 | 0.0001 | 0 | 0.0001 | 0 | 358 | 505 | 33
29570 | 1.00E+170 | 1245 | 1020 | 811 | 537 | 0.16 | 1.132 | 0.011 | 0.017 | 0.009 | 0.026 | 0.035 | 0.033 | 0.01 | 0.023 | 0.001 | 0.006 | 0.003 | 0.001 | 0 | 0.0001 | 0 | 0.0001 | 0 | 350 | 502 | 34
31860 | 1.00E+170 | 1251 | 1020 | 812 | 532 | 0.163 | 1.107 | 0.011 | 0.021 | 0.01 | 0.026 | 0.04 | 0.037 | 0.01 | 0.021 | 0.001 | 0.004 | 0.002 | 0.001 | 0 | 0.0001 | 0 | 0.0001 | 0 | 322 | 497 | 37
34730 | 1.00E+170 | 1235 | 1020 | 818 | 535 | 0.163 | 1.107 | 0.011 | 0.021 | 0.01 | 0.026 | 0.04 | 0.037 | 0.01 | 0.021 | 0.001 | 0.004 | 0.002 | 0.001 | 0 | 0.0001 | 0 | 0.0001 | 0 | 320 | 485 | 39
29390 | 1.00E+170 | 1247 | 1020 | 820 | 532 | 0.163 | 1.107 | 0.011 | 0.021 | 0.01 | 0.026 | 0.04 | 0.037 | 0.01 | 0.021 | 0.001 | 0.004 | 0.002 | 0.001 | 0 | 0.0001 | 0 | 0.0001 | 0 | 314 | 485 | 45
34930 | 1.00E+170 | 1235 | 1020 | 817 | 526 | 0.16 | 1.132 | 0.011 | 0.017 | 0.009 | 0.026 | 0.035 | 0.033 | 0.01 | 0.023 | 0.001 | 0.006 | 0.003 | 0.001 | 0 | 0.0001 | 0 | 0.0001 | 0 | 347 | 482 | 43
26180 | 1.00E+170 | 1243 | 1020 | 814 | 538 | 0.168 | 1.112 | 0.019 | 0.016 | 0.01 | 0.025 | 0.05 | 0.048 | 0.01 | 0.024 | 0.001 | 0.005 | 0.003 | 0.001 | 0 | 0.0001 | 0 | 0.0001 | 0 | 327 | 481 | 31
26130 | 1.00E+170 | 1249 | 1020 | 815 | 527 | 0.168 | 1.112 | 0.019 | 0.016 | 0.01 | 0.025 | 0.05 | 0.048 | 0.01 | 0.024 | 0.001 | 0.005 | 0.003 | 0.001 | 0 | 0.0001 | 0 | 0.0001 | 0 | 327 | 481 | 31
28310 | 1.00E+170 | 1245 | 1020 | 810 | 534 | 0.155 | 1.117 | 0.012 | 0.02 | 0.01 | 0.029 | 0.041 | 0.039 | 0.012 | 0.03 | 0.001 | 0.005 | 0.003 | 0.001 | 0.0032 | 0.0001 | 0 | 0.0001 | 0 | 340 | 491 | 44
28180 | 1.00E+170 | 1257 | 1020 | 813 | 535 | 0.155 | 1.117 | 0.012 | 0.02 | 0.01 | 0.029 | 0.041 | 0.039 | 0.012 | 0.03 | 0.001 | 0.005 | 0.003 | 0.001 | 0.0032 | 0.0001 | 0 | 0.0001 | 0 | 339 | 501 | 42
28260 | 1.00E+170 | 1248 | 1020 | 809 | 541 | 0.155 | 1.117 | 0.012 | 0.02 | 0.01 | 0.029 | 0.041 | 0.039 | 0.012 | 0.03 | 0.001 | 0.005 | 0.003 | 0.001 | 0.0032 | 0.0001 | 0 | 0.0001 | 0 | 366 | 495 | 39
36410 | 1.00E+170 | 1251 | 1020 | 814 | 535 | 0.16 | 1.234 | 0.014 | 0.022 | 0.011 | 0.037 | 0.036 | 0.034 | 0.019 | 0.036 | 0.002 | 0.006 | 0.003 | 0.001 | 0 | 0.0001 | 0 | 0.0001 | 0 | 376 | 512 | 38
36310 | 1.00E+170 | 1257 | 1020 | 811 | 534 | 0.16 | 1.234 | 0.014 | 0.022 | 0.011 | 0.037 | 0.036 | 0.034 | 0.019 | 0.036 | 0.002 | 0.006 | 0.003 | 0.001 | 0 | 0.0001 | 0 | 0.0001 | 0 | 380 | 515 | 39
36590 | 1.00E+170 | 1245 | 1020 | 814 | 536 | 0.16 | 1.234 | 0.014 | 0.022 | 0.011 | 0.037 | 0.036 | 0.034 | 0.019 | 0.036 | 0.002 | 0.006 | 0.003 | 0.001 | 0 | 0.0001 | 0 | 0.0001 | 0 | 379 | 513 | 37
28150 | 1.00E+170 | 1258 | 1020 | 812 | 535 | 0.155 | 1.117 | 0.012 | 0.02 | 0.01 | 0.029 | 0.041 | 0.039 | 0.012 | 0.03 | 0.001 | 0.005 | 0.003 | 0.001 | 0.0032 | 0.0001 | 0 | 0.0001 | 0 | 357 | 490 | 38
35210 | 1.00E+170 | 1245 | 1020 | 814 | 534 | 0.16 | 1.234 | 0.014 | 0.022 | 0.011 | 0.037 | 0.036 | 0.034 | 0.019 | 0.036 | 0.002 | 0.006 | 0.003 | 0.001 | 0 | 0.0001 | 0 | 0.0001 | 0 | 368 | 513 | 39
35740 | 1.00E+170 | 1252 | 1020 | 813 | 536 | 0.155 | 1.117 | 0.012 | 0.02 | 0.01 | 0.029 | 0.041 | 0.039 | 0.012 | 0.03 | 0.001 | 0.005 | 0.003 | 0.001 | 0.0032 | 0.0001 | 0 | 0.0001 | 0 | 379 | 508 | 40
35860 | 1.00E+170 | 1258 | 1020 | 815 | 532 | 0.155 | 1.117 | 0.012 | 0.02 | 0.01 | 0.029 | 0.041 | 0.039 | 0.012 | 0.03 | 0.001 | 0.005 | 0.003 | 0.001 | 0.0032 | 0.0001 | 0 | 0.0001 | 0 | 363 | 510 | 38
36690 | 1.00E+170 | 1237 | 1020 | 825 | 533 | 0.154 | 1.078 | 0.01 | 0.014 | 0.011 | 0.026 | 0.032 | 0.03 | 0.012 | 0.024 | 0.001 | 0.007 | 0.002 | 0.001 | 0 | 0.0001 | 0 | 0.0001 | 0 | 331 | 481 | 47
36810 | 1.00E+170 | 1243 | 1020 | 820 | 530 | 0.154 | 1.078 | 0.01 | 0.014 | 0.011 | 0.026 | 0.032 | 0.03 | 0.012 | 0.024 | 0.001 | 0.007 | 0.002 | 0.001 | 0 | 0.0001 | 0 | 0.0001 | 0 | 332 | 473 | 45
26190 | 1.00E+170 | 1236 | 1010 | 816 | 614 | 0.154 | 1.078 | 0.01 | 0.014 | 0.011 | 0.026 | 0.032 | 0.03 | 0.012 | 0.024 | 0.001 | 0.007 | 0.002 | 0.001 | 0 | 0.0001 | 0 | 0.0001 | 0 | 0 | 0 | 0
26190 | 1.00E+170 | 1236 | 1010 | 816 | 614 | 0.154 | 1.078 | 0.01 | 0.014 | 0.011 | 0.026 | 0.032 | 0.03 | 0.012 | 0.024 | 0.001 | 0.007 | 0.002 | 0.001 | 0 | 0.0001 | 0 | 0.0001 | 0 | 333 | 433 | 43
26190 | 1.00E+170 | 1236 | 1010 | 816 | 614 | 0.154 | 1.078 | 0.01 | 0.014 | 0.011 | 0.026 | 0.032 | 0.03 | 0.012 | 0.024 | 0.001 | 0.007 | 0.002 | 0.001 | 0 | 0.0001 | 0 | 0.0001 | 0 | 312 | 430 | 46
26190 | 1.00E+170 | 1236 | 1010 | 816 | 614 | 0.154 | 1.078 | 0.01 | 0.014 | 0.011 | 0.026 | 0.032 | 0.03 | 0.012 | 0.024 | 0.001 | 0.007 | 0.002 | 0.001 | 0 | 0.0001 | 0 | 0.0001 | 0 | 324 | 434 | 43
26230 | 1.00E+170 | 1224 | 1010 | 818 | 615 | 0.154 | 1.078 | 0.01 | 0.014 | 0.011 | 0.026 | 0.032 | 0.03 | 0.012 | 0.024 | 0.001 | 0.007 | 0.002 | 0.001 | 0 | 0.0001 | 0 | 0.0001 | 0 | 278 | 442 | 50
26230 | 1.00E+170 | 1224 | 1010 | 818 | 615 | 0.154 | 1.078 | 0.01 | 0.014 | 0.011 | 0.026 | 0.032 | 0.03 | 0.012 | 0.024 | 0.001 | 0.007 | 0.002 | 0.001 | 0 | 0.0001 | 0 | 0.0001 | 0 | 268 | 429 | 48
26230 | 1.00E+170 | 1224 | 1010 | 818 | 615 | 0.154 | 1.078 | 0.01 | 0.014 | 0.011 | 0.026 | 0.032 | 0.03 | 0.012 | 0.024 | 0.001 | 0.007 | 0.002 | 0.001 | 0 | 0.0001 | 0 | 0.0001 | 0 | 271 | 429 | 46
24860 | 1.00E+170 | 1236 | 1020 | 832 | 549 | 0.16 | 1.132 | 0.011 | 0.017 | 0.009 | 0.026 | 0.035 | 0.033 | 0.01 | 0.023 | 0.001 | 0.006 | 0.003 | 0.001 | 0 | 0.0001 | 0 | 0.0001 | 0 | 328 | 485 | 46
27460 | 1.00E+170 | 1235 | 1020 | 828 | 534 | 0.16 | 1.234 | 0.014 | 0.022 | 0.011 | 0.037 | 0.036 | 0.034 | 0.019 | 0.036 | 0.002 | 0.006 | 0.003 | 0.001 | 0 | 0.0001 | 0 | 0.0001 | 0 | 388 | 526 | 40
36670 | 1.00E+170 | 1239 | 1020 | 823 | 537 | 0.154 | 1.078 | 0.01 | 0.014 | 0.011 | 0.026 | 0.032 | 0.03 | 0.012 | 0.024 | 0.001 | 0.007 | 0.002 | 0.001 | 0 | 0.0001 | 0 | 0.0001 | 0 | 326 | 468 | 45
36780 | 1.00E+170 | 1245 | 1020 | 829 | 537 | 0.154 | 1.078 | 0.01 | 0.014 | 0.011 | 0.026 | 0.032 | 0.03 | 0.012 | 0.024 | 0.001 | 0.007 | 0.002 | 0.001 | 0 | 0.0001 | 0 | 0.0001 | 0 | 339 | 473 | 28
26230 | 1.00E+170 | 1233 | 1020 | 832 | 537 | 0.168 | 1.112 | 0.019 | 0.016 | 0.01 | 0.025 | 0.05 | 0.048 | 0.01 | 0.024 | 0.001 | 0.005 | 0.003 | 0.001 | 0 | 0.0001 | 0 | 0.0001 | 0 | 302 | 479 | 39
26200 | 1.00E+170 | 1239 | 1020 | 827 | 535 | 0.168 | 1.112 | 0.019 | 0.016 | 0.01 | 0.025 | 0.05 | 0.048 | 0.01 | 0.024 | 0.001 | 0.005 | 0.003 | 0.001 | 0 | 0.0001 | 0 | 0.0001 | 0 | 302 | 479 | 39
26130 | 1.00E+170 | 1242 | 1020 | 813 | 528 | 0.168 | 1.112 | 0.019 | 0.016 | 0.01 | 0.025 | 0.05 | 0.048 | 0.01 | 0.024 | 0.001 | 0.005 | 0.003 | 0.001 | 0 | 0.0001 | 0 | 0.0001 | 0 | 333 | 485 | 34
24900 | 1.00E+170 | 1251 | 1020 | 811 | 542 | 0.163 | 1.107 | 0.011 | 0.021 | 0.01 | 0.026 | 0.04 | 0.037 | 0.01 | 0.021 | 0.001 | 0.004 | 0.002 | 0.001 | 0 | 0.0001 | 0 | 0.0001 | 0 | 361 | 494 | 36
24850 | 1.00E+170 | 1257 | 1020 | 813 | 532 | 0.16 | 1.132 | 0.011 | 0.017 | 0.009 | 0.026 | 0.035 | 0.033 | 0.01 | 0.023 | 0.001 | 0.006 | 0.003 | 0.001 | 0 | 0.0001 | 0 | 0.0001 | 0 | 374 | 509 | 35
26270 | 1.00E+170 | 1267 | 1050 | 862 | 529 | 0.154 | 1.078 | 0.01 | 0.014 | 0.011 | 0.026 | 0.032 | 0.03 | 0.012 | 0.024 | 0.001 | 0.007 | 0.002 | 0.001 | 0 | 0.0001 | 0 | 0.0001 | 0 | 366 | 487 | 31
26170 | 1.00E+170 | 1261 | 1050 | 866 | 534 | 0.168 | 1.112 | 0.019 | 0.016 | 0.01 | 0.025 | 0.05 | 0.048 | 0.01 | 0.024 | 0.001 | 0.005 | 0.003 | 0.001 | 0 | 0.0001 | 0 | 0.0001 | 0 | 349 | 492 | 37
28240 | Q235B | 1258 | 1040 | 0 | 0 | 0.152 | 0.455 | 0.191 | 0.013 | 0.015 | 0.039 | 0.001 | 0.001 | 0.02 | 0.029 | 0.001 | 0.007 | 0.002 | 0.001 | 0.0029 | 0.0001 | 0 | 0.0002 | 0 | 303 | 433 | 32
27950 | Q235B | 1249 | 1040 | 857 | 651 | 0.152 | 0.455 | 0.191 | 0.013 | 0.015 | 0.039 | 0.001 | 0.001 | 0.02 | 0.029 | 0.001 | 0.007 | 0.002 | 0.001 | 0.0029 | 0.0001 | 0 | 0.0002 | 0 | 282 | 424 | 32
28150 | Q235B | 1252 | 1050 | 858 | 657 | 0.152 | 0.455 | 0.191 | 0.013 | 0.015 | 0.039 | 0.001 | 0.001 | 0.02 | 0.029 | 0.001 | 0.007 | 0.002 | 0.001 | 0.0029 | 0.0001 | 0 | 0.0002 | 0 | 272 | 427 | 36
28830 | Q345C | 1221 | 1020 | 828 | 659 | 0.128 | 1.252 | 0.277 | 0.01 | 0.008 | 0.04 | 0.023 | 0.022 | 0.016 | 0.03 | 0.003 | 0.001 | 0.015 | 0.012 | 0.0039 | 0.0017 | 0 | 0.0001 | 0 | 395 | 535 | 28
28850 | Q345C | 1214 | 1020 | 839 | 651 | 0.131 | 1.245 | 0.247 | 0.012 | 0.007 | 0.038 | 0.026 | 0.024 | 0.05 | 0.034 | 0.002 | 0.008 | 0.018 | 0.01 | 0.0042 | 0.0018 | 0 | 0.0003 | 0 | 383 | 521 | 24
28870 | Q345C | 1208 | 1020 | 0 | 0 | 0.128 | 1.252 | 0.277 | 0.01 | 0.008 | 0.04 | 0.023 | 0.022 | 0.016 | 0.03 | 0.003 | 0.001 | 0.015 | 0.012 | 0.0039 | 0.0017 | 0 | 0.0001 | 0 | 396 | 521 | 26
28950 | Q345C | 1214 | 1020 | 828 | 655 | 0.134 | 1.268 | 0.251 | 0.016 | 0.009 | 0.037 | 0.035 | 0.033 | 0.015 | 0.022 | 0.002 | 0.006 | 0.018 | 0.011 | 0.0034 | 0.0017 | 0 | 0.0003 | 0 | 349 | 500 | 24
29180 | Q345C | 1208 | 1020 | 0 | 0 | 0.134 | 1.268 | 0.251 | 0.016 | 0.009 | 0.037 | 0.035 | 0.033 | 0.015 | 0.022 | 0.002 | 0.006 | 0.018 | 0.011 | 0.0034 | 0.0017 | 0 | 0.0003 | 0 | 372 | 517 | 28
28680 | Q345C | 1208 | 1020 | 817 | 664 | 0.14 | 1.312 | 0.261 | 0.013 | 0.012 | 0.04 | 0.027 | 0.025 | 0.04 | 0.035 | 0.002 | 0.007 | 0.019 | 0.016 | 0.0042 | 0.0006 | 0 | 0.0004 | 0 | 372 | 512 | 23
28880 | Q345C | 1214 | 1020 | 838 | 657 | 0.12 | 1.299 | 0.258 | 0.015 | 0.006 | 0.036 | 0.032 | 0.03 | 0.013 | 0.024 | 0.003 | 0.001 | 0.015 | 0.014 | 0.0051 | 0.0013 | 0 | 0.0001 | 0 | 400 | 523 | 24
28830 | Q345C | 1220 | 1020 | 839 | 652 | 0.14 | 1.312 | 0.261 | 0.013 | 0.012 | 0.04 | 0.027 | 0.025 | 0.04 | 0.035 | 0.002 | 0.007 | 0.019 | 0.016 | 0.0042 | 0.0006 | 0 | 0.0004 | 0 | 392 | 529 | 23
28830 | Q345C | 1220 | 1020 | 846 | 658 | 0.12 | 1.299 | 0.258 | 0.015 | 0.006 | 0.036 | 0.032 | 0.03 | 0.013 | 0.024 | 0.003 | 0.001 | 0.015 | 0.014 | 0.0051 | 0.0013 | 0 | 0.0001 | 0 | 395 | 527 | 23
28790 | Q345C | 1208 | 1020 | 827 | 650 | 0.131 | 1.245 | 0.247 | 0.012 | 0.007 | 0.038 | 0.026 | 0.024 | 0.05 | 0.034 | 0.002 | 0.008 | 0.018 | 0.01 | 0.0042 | 0.0018 | 0 | 0.0003 | 0 | 367 | 510 | 25
28750 | Q345C | 1214 | 1020 | 829 | 658 | 0.131 | 1.245 | 0.247 | 0.012 | 0.007 | 0.038 | 0.026 | 0.024 | 0.05 | 0.034 | 0.002 | 0.008 | 0.018 | 0.01 | 0.0042 | 0.0018 | 0 | 0.0003 | 0 | 373 | 505 | 25
28830 | Q345C | 1220 | 1020 | 845 | 651 | 0.134 | 1.268 | 0.251 | 0.016 | 0.009 | 0.037 | 0.035 | 0.033 | 0.015 | 0.022 | 0.002 | 0.006 | 0.018 | 0.011 | 0.0034 | 0.0017 | 0 | 0.0003 | 0 | 366 | 513 | 25
29030 | Q345C | 1208 | 1020 | 829 | 655 | 0.12 | 1.299 | 0.258 | 0.015 | 0.006 | 0.036 | 0.032 | 0.03 | 0.013 | 0.024 | 0.003 | 0.001 | 0.015 | 0.014 | 0.0051 | 0.0013 | 0 | 0.0001 | 0 | 385 | 523 | 25
28830 | Q345C | 1214 | 1020 | 830 | 655 | 0.148 | 1.32 | 0.24 | 0.016 | 0.003 | 0.035 | 0.026 | 0.025 | 0.015 | 0.024 | 0.002 | 0.008 | 0.018 | 0.011 | 0.0062 | 0.0008 | 0 | 0.0003 | 0 | 399 | 534 | 25
28940 | Q345C | 1220 | 1020 | 827 | 660 | 0.128 | 1.252 | 0.277 | 0.01 | 0.008 | 0.04 | 0.023 | 0.022 | 0.016 | 0.03 | 0.003 | 0.001 | 0.015 | 0.012 | 0.0039 | 0.0017 | 0 | 0.0001 | 0 | 391 | 526 | 27
28520 | Q345C | 1214 | 1020 | 828 | 657 | 0.14 | 1.312 | 0.261 | 0.013 | 0.012 | 0.04 | 0.027 | 0.025 | 0.04 | 0.035 | 0.002 | 0.007 | 0.019 | 0.016 | 0.0042 | 0.0006 | 0 | 0.0004 | 0 | 409 | 545 | 22
28720 | Q345C | 1220 | 1020 | 835 | 654 | 0.133 | 1.34 | 0.261 | 0.013 | 0.008 | 0.042 | 0.033 | 0.03 | 0.016 | 0.023 | 0.002 | 0.006 | 0.019 | 0.015 | 0.0047 | 0.0022 | 0 | 0.0003 | 0 | 383 | 518 | 23
28880 | Q345C | 1208 | 1020 | 828 | 657 | 0.148 | 1.32 | 0.24 | 0.016 | 0.003 | 0.035 | 0.026 | 0.025 | 0.015 | 0.024 | 0.002 | 0.008 | 0.018 | 0.011 | 0.0062 | 0.0008 | 0 | 0.0003 | 0 | 381 | 525 | 24
28780 | Q345C | 1214 | 1020 | 831 | 657 | 0.133 | 1.34 | 0.261 | 0.013 | 0.008 | 0.042 | 0.033 | 0.03 | 0.016 | 0.023 | 0.002 | 0.006 | 0.019 | 0.015 | 0.0047 | 0.0022 | 0 | 0.0003 | 0 | 375 | 525 | 26
28900 | Q345C | 1208 | 1020 | 828 | 658 | 0.128 | 1.252 | 0.277 | 0.01 | 0.008 | 0.04 | 0.023 | 0.022 | 0.016 | 0.03 | 0.003 | 0.001 | 0.015 | 0.012 | 0.0039 | 0.0017 | 0 | 0.0001 | 0 | 374 | 515 | 25
28750 | Q345C | 1227 | 1020 | 832 | 653 | 0.133 | 1.34 | 0.261 | 0.013 | 0.008 | 0.042 | 0.033 | 0.03 | 0.016 | 0.023 | 0.002 | 0.006 | 0.019 | 0.015 | 0.0047 | 0.0022 | 0 | 0.0003 | 0 | 404 | 524 | 22
28110 | Q235B | 1252 | 1040 | 879 | 635 | 0.156 | 0.499 | 0.22 | 0.015 | 0.012 | 0.038 | 0.003 | 0.002 | 0.016 | 0.028 | 0.002 | 0.003 | 0.001 | 0.001 | 0.0021 | 0.0001 | 0 | 0.0001 | 0 | 295 | 451 | 31
27820 | Q235B | 1243 | 1040 | 859 | 654 | 0.156 | 0.499 | 0.22 | 0.015 | 0.012 | 0.038 | 0.003 | 0.002 | 0.016 | 0.028 | 0.002 | 0.003 | 0.001 | 0.001 | 0.0021 | 0.0001 | 0 | 0.0001 | 0 | 291 | 433 | 34
27720 | Q235B | 1252 | 1050 | 864 | 653 | 0.156 | 0.499 | 0.22 | 0.015 | 0.012 | 0.038 | 0.003 | 0.002 | 0.016 | 0.028 | 0.002 | 0.003 | 0.001 | 0.001 | 0.0021 | 0.0001 | 0 | 0.0001 | 0 | 283 | 423 | 30
27730 | Q235B | 1252 | 1050 | 859 | 658 | 0.156 | 0.499 | 0.22 | 0.015 | 0.012 | 0.038 | 0.003 | 0.002 | 0.016 | 0.028 | 0.002 | 0.003 | 0.001 | 0.001 | 0.0021 | 0.0001 | 0 | 0.0001 | 0 | 294 | 443 | 31
27610 | Q235B | 1240 | 1050 | 868 | 653 | 0.156 | 0.499 | 0.22 | 0.015 | 0.012 | 0.038 | 0.003 | 0.002 | 0.016 | 0.028 | 0.002 | 0.003 | 0.001 | 0.001 | 0.0021 | 0.0001 | 0 | 0.0001 | 0 | 257 | 427 | 32
27780 | Q235B | 1250 | 1050 | 854 | 662 | 0.156 | 0.499 | 0.22 | 0.015 | 0.012 | 0.038 | 0.003 | 0.002 | 0.016 | 0.028 | 0.002 | 0.003 | 0.001 | 0.001 | 0.0021 | 0.0001 | 0 | 0.0001 | 0 | 279 | 430 | 26
28250 | Q235B | 1258 | 1040 | 886 | 639 | 0.157 | 0.438 | 0.197 | 0.015 | 0.015 | 0.035 | 0.001 | 0.001 | 0.018 | 0.029 | 0.001 | 0.005 | 0.002 | 0.001 | 0.0036 | 0.0001 | 0 | 0.0002 | 0 | 266 | 422 | 33
21380 | Q235B | 1263 | 1060 | 878 | 635 | 0.156 | 0.448 | 0.205 | 0.017 | 0.011 | 0.03 | 0.002 | 0.002 | 0.013 | 0.013 | 0.001 | 0.004 | 0.002 | 0.001 | 0.004 | 0.0003 | 0 | 0.0001 | 0 | 262 | 414 | 33
27420 | Q235B | 1256 | 1060 | 884 | 633 | 0.151 | 0.459 | 0.213 | 0.011 | 0.017 | 0.032 | 0.002 | 0.002 | 0.016 | 0.028 | 0.001 | 0.005 | 0.002 | 0.001 | 0.0023 | 0.0008 | 0 | 0.0001 | 0 | 279 | 417 | 36
27590 | Q235B | 1259 | 1060 | 886 | 632 | 0.139 | 0.502 | 0.194 | 0.014 | 0.003 | 0.038 | 0.01 | 0.008 | 0.035 | 0.028 | 0.002 | 0.001 | 0.001 | 0.001 | 0.0051 | 0.0002 | 0 | 0.0001 | 0 | 270 | 415 | 32
28200 | Q235B | 1256 | 1060 | 886 | 634 | 0.147 | 0.491 | 0.211 | 0.017 | 0.014 | 0.035 | 0.004 | 0.004 | 0.021 | 0.03 | 0.002 | 0.002 | 0.001 | 0.001 | 0.0027 | 0.0001 | 0 | 0.0001 | 0 | 300 | 432 | 30
19380 | SPHT2 | 1250 | 1050 | 847 | 591 | 0.075 | 0.465 | 0.009 | 0.013 | 0.014 | 0.031 | 0.041 | 0.038 | 0.019 | 0.026 | 0.001 | 0.005 | 0.001 | 0.001 | 0.0015 | 0.0001 | 0 | 0.0016 | 0 | 239 | 371 | 43
19830 | SPHT2 | 1260 | 1060 | 847 | 592 | 0.075 | 0.465 | 0.009 | 0.013 | 0.014 | 0.031 | 0.041 | 0.038 | 0.019 | 0.026 | 0.001 | 0.005 | 0.001 | 0.001 | 0.0015 | 0.0001 | 0 | 0.0016 | 0 | 226 | 372 | 43
29480 | B | 1277 | 1080 | 847 | 577 | 0.084 | 0.889 | 0.209 | 0.018 | 0.015 | 0.05 | 0.001 | 0.001 | 0.023 | 0.059 | 0.001 | 0.009 | 0.003 | 0.001 | 0 | 0.0001 | 0 | 0.0002 | 0 | 335 | 443 | 36
30610 | B | 1283 | 1080 | 846 | 583 | 0.084 | 0.889 | 0.209 | 0.018 | 0.015 | 0.05 | 0.001 | 0.001 | 0.023 | 0.059 | 0.001 | 0.009 | 0.003 | 0.001 | 0 | 0.0001 | 0 | 0.0002 | 0 | 342 | 450 | 31
30760 | B | 1271 | 1080 | 847 | 583 | 0.081 | 0.88 | 0.184 | 0.022 | 0.017 | 0.042 | 0.002 | 0.001 | 0.02 | 0.037 | 0.001 | 0.007 | 0.003 | 0.001 | 0 | 0.0001 | 0 | 0.0002 | 0 | 343 | 453 | 26
30740 | B | 1277 | 1080 | 847 | 585 | 0.081 | 0.88 | 0.184 | 0.022 | 0.017 | 0.042 | 0.002 | 0.001 | 0.02 | 0.037 | 0.001 | 0.007 | 0.003 | 0.001 | 0 | 0.0001 | 0 | 0.0002 | 0 | 346 | 447 | 26
30810 | B | 1283 | 1080 | 846 | 586 | 0.081 | 0.88 | 0.184 | 0.022 | 0.017 | 0.042 | 0.002 | 0.001 | 0.02 | 0.037 | 0.001 | 0.007 | 0.003 | 0.001 | 0 | 0.0001 | 0 | 0.0002 | 0 | 330 | 445 | 25
30750 | B | 1271 | 1080 | 847 | 585 | 0.081 | 0.88 | 0.184 | 0.022 | 0.017 | 0.042 | 0.002 | 0.001 | 0.02 | 0.037 | 0.001 | 0.007 | 0.003 | 0.001 | 0 | 0.0001 | 0 | 0.0002 | 0 | 332 | 447 | 27
30770 | B | 1277 | 1080 | 845 | 585 | 0.081 | 0.88 | 0.184 | 0.022 | 0.017 | 0.042 | 0.002 | 0.001 | 0.02 | 0.037 | 0.001 | 0.007 | 0.003 | 0.001 | 0 | 0.0001 | 0 | 0.0002 | 0 | 334 | 448 | 30
30760 | B | 1283 | 1080 | 846 | 569 | 0.081 | 0.88 | 0.184 | 0.022 | 0.017 | 0.042 | 0.002 | 0.001 | 0.02 | 0.037 | 0.001 | 0.007 | 0.003 | 0.001 | 0 | 0.0001 | 0 | 0.0002 | 0 | 336 | 447 | 28
30800 | B | 1271 | 1080 | 846 | 585 | 0.081 | 0.88 | 0.184 | 0.022 | 0.017 | 0.042 | 0.002 | 0.001 | 0.02 | 0.037 | 0.001 | 0.007 | 0.003 | 0.001 | 0 | 0.0001 | 0 | 0.0002 | 0 | 341 | 443 | 36
30770 | B | 1277 | 1080 | 845 | 586 | 0.079 | 0.92 | 0.194 | 0.017 | 0.015 | 0.043 | 0.021 | 0.02 | 0.019 | 0.033 | 0.002 | 0.007 | 0.003 | 0.001 | 0 | 0.0001 | 0 | 0.0002 | 0 | 324 | 439 | 36
30830 | B | 1283 | 1080 | 846 | 585 | 0.079 | 0.92 | 0.194 | 0.017 | 0.015 | 0.043 | 0.021 | 0.02 | 0.019 | 0.033 | 0.002 | 0.007 | 0.003 | 0.001 | 0 | 0.0001 | 0 | 0.0002 | 0 | 321 | 431 | 30
30720 | B | 1271 | 1080 | 846 | 585 | 0.079 | 0.92 | 0.194 | 0.017 | 0.015 | 0.043 | 0.021 | 0.02 | 0.019 | 0.033 | 0.002 | 0.007 | 0.003 | 0.001 | 0 | 0.0001 | 0 | 0.0002 | 0 | 322 | 435 | 33
30720 | B | 1277 | 1080 | 845 | 0 | 0.079 | 0.92 | 0.194 | 0.017 | 0.015 | 0.043 | 0.021 | 0.02 | 0.019 | 0.033 | 0.002 | 0.007 | 0.003 | 0.001 | 0 | 0.0001 | 0 | 0.0002 | 0 | 323 | 437 | 35
30720 | B | 1283 | 1080 | 846 | 586 | 0.079 | 0.92 | 0.194 | 0.017 | 0.015 | 0.043 | 0.021 | 0.02 | 0.019 | 0.033 | 0.002 | 0.007 | 0.003 | 0.001 | 0 | 0.0001 | 0 | 0.0002 | 0 | 318 | 427 | 38
30660 | B | 1271 | 1080 | 846 | 586 | 0.079 | 0.92 | 0.194 | 0.017 | 0.015 | 0.043 | 0.021 | 0.02 | 0.019 | 0.033 | 0.002 | 0.007 | 0.003 | 0.001 | 0 | 0.0001 | 0 | 0.0002 | 0 | 321 | 435 | 36
30780 | B | 1277 | 1080 | 846 | 586 | 0.079 | 0.92 | 0.194 | 0.017 | 0.015 | 0.043 | 0.021 | 0.02 | 0.019 | 0.033 | 0.002 | 0.007 | 0.003 | 0.001 | 0 | 0.0001 | 0 | 0.0002 | 0 | 323 | 435 | 32
29410 | A | 1284 | 1080 | 843 | 585 | 0.084 | 0.889 | 0.209 | 0.018 | 0.015 | 0.05 | 0.001 | 0.001 | 0.023 | 0.059 | 0.001 | 0.009 | 0.003 | 0.001 | 0 | 0.0001 | 0 | 0.0002 | 0 | 358 | 451 | 34
29470 | A | 1272 | 1080 | 844 | 585 | 0.084 | 0.889 | 0.209 | 0.018 | 0.015 | 0.05 | 0.001 | 0.001 | 0.023 | 0.059 | 0.001 | 0.009 | 0.003 | 0.001 | 0 | 0.0001 | 0 | 0.0002 | 0 | 358 | 459 | 34
29460 | A | 1278 | 1080 | 845 | 585 | 0.084 | 0.889 | 0.209 | 0.018 | 0.015 | 0.05 | 0.001 | 0.001 | 0.023 | 0.059 | 0.001 | 0.009 | 0.003 | 0.001 | 0 | 0.0001 | 0 | 0.0002 | 0 | 344 | 453 | 33
30710 | B | 1284 | 1080 | 846 | 585 | 0.079 | 0.92 | 0.194 | 0.017 | 0.015 | 0.043 | 0.021 | 0.02 | 0.019 | 0.033 | 0.002 | 0.007 | 0.003 | 0.001 | 0 | 0.0001 | 0 | 0.0002 | 0 | 340 | 449 | 25
30770 | B | 1272 | 1080 | 846 | 585 | 0.079 | 0.92 | 0.194 | 0.017 | 0.015 | 0.043 | 0.021 | 0.02 | 0.019 | 0.033 | 0.002 | 0.007 | 0.003 | 0.001 | 0 | 0.0001 | 0 | 0.0002 | 0 | 339 | 449 | 29
24970 | 1.00E+170 | 1268 | 1050 | 865 | 534 | 0.163 | 1.107 | 0.011 | 0.021 | 0.01 | 0.026 | 0.04 | 0.037 | 0.01 | 0.021 | 0.001 | 0.004 | 0.002 | 0.001 | 0 | 0.0001 | 0 | 0.0001 | 0 | 345 | 496 | 33
24870 | 1.00E+170 | 1274 | 1050 | 864 | 530 | 0.16 | 1.132 | 0.011 | 0.017 | 0.009 | 0.026 | 0.035 | 0.033 | 0.01 | 0.023 | 0.001 | 0.006 | 0.003 | 0.001 | 0 | 0.0001 | 0 | 0.0001 | 0 | 359 | 503 | 35
22757 | A | 1254 | 1040 | 0 | 0 | 0.082 | 0.904 | 0.187 | 0.019 | 0.016 | 0.042 | 0.002 | 0.002 | 0.016 | 0.04 | 0.002 | 0.001 | 0.001 | 0.001 | 0 | 0.0001 | 0 | 0.0001 | 0 | 340 | 446 | 33
27110 | A | 1267 | 1060 | 839 | 589 | 0.082 | 0.904 | 0.187 | 0.019 | 0.016 | 0.042 | 0.002 | 0.002 | 0.016 | 0.04 | 0.002 | 0.001 | 0.001 | 0.001 | 0 | 0.0001 | 0 | 0.0001 | 0 | 335 | 450 | 43
22720 | A | 1261 | 1060 | 835 | 589 | 0.082 | 0.904 | 0.187 | 0.019 | 0.016 | 0.042 | 0.002 | 0.002 | 0.016 | 0.04 | 0.002 | 0.001 | 0.001 | 0.001 | 0 | 0.0001 | 0 | 0.0001 | 0 | 338 | 449 | 32
22864 | A | 1270 | 1060 | 0 | 0 | 0.082 | 0.904 | 0.187 | 0.019 | 0.016 | 0.042 | 0.002 | 0.002 | 0.016 | 0.04 | 0.002 | 0.001 | 0.001 | 0.001 | 0 | 0.0001 | 0 | 0.0001 | 0 | 313 | 440 | 37
22820 | A | 1276 | 1060 | 840 | 587 | 0.082 | 0.904 | 0.187 | 0.019 | 0.016 | 0.042 | 0.002 | 0.002 | 0.016 | 0.04 | 0.002 | 0.001 | 0.001 | 0.001 | 0 | 0.0001 | 0 | 0.0001 | 0 | 329 | 444 | 32
22870 | B | 1272 | 1080 | 843 | 586 | 0.082 | 0.904 | 0.187 | 0.019 | 0.016 | 0.042 | 0.002 | 0.002 | 0.016 | 0.04 | 0.002 | 0.001 | 0.001 | 0.001 | 0 | 0.0001 | 0 | 0.0001 | 0 | 357 | 446 | 40
27210 | HCP | 1277 | 1090 | 915 | 601 | 0.0054 | 0.252 | 0.005 | 0.013 | 0.0098 | 0.019 | 0.001 | 0.001 | 0.008 | 0.017 | 0.001 | 0.004 | 0.001 | 0.001 | 0.0035 | 0.0001 | 0 | 0.0001 | 0 | 199 | 310 | 44
27240 | HCP | 1271 | 1090 | 914 | 603 | 0.0054 | 0.252 | 0.005 | 0.013 | 0.0098 | 0.019 | 0.001 | 0.001 | 0.008 | 0.017 | 0.001 | 0.004 | 0.001 | 0.001 | 0.0035 | 0.0001 | 0 | 0.0001 | 0 | 224 | 313 | 45
27220 | HCP | 1283 | 1090 | 911 | 602 | 0.0054 | 0.252 | 0.005 | 0.013 | 0.0098 | 0.019 | 0.001 | 0.001 | 0.008 | 0.017 | 0.001 | 0.004 | 0.001 | 0.001 | 0.0035 | 0.0001 | 0 | 0.0001 | 0 | 191 | 308 | 45
23890 | HCP | 1271 | 1090 | 913 | 602 | 0.0045 | 0.237 | 0.004 | 0.012 | 0.009 | 0.023 | 0.001 | 0.001 | 0.007 | 0.016 | 0.001 | 0.004 | 0.001 | 0.001 | 0.0044 | 0.0001 | 0 | 0.0001 | 0 | 228 | 311 | 46
23700 | HCP | 1277 | 1090 | 908 | 604 | 0.0054 | 0.252 | 0.005 | 0.013 | 0.0098 | 0.019 | 0.001 | 0.001 | 0.008 | 0.017 | 0.001 | 0.004 | 0.001 | 0.001 | 0.0035 | 0.0001 | 0 | 0.0001 | 0 | 231 | 310 | 46
23720 | HCP | 1283 | 1090 | 912 | 603 | 0.0054 | 0.252 | 0.005 | 0.013 | 0.0098 | 0.019 | 0.001 | 0.001 | 0.008 | 0.017 | 0.001 | 0.004 | 0.001 | 0.001 | 0.0035 | 0.0001 | 0 | 0.0001 | 0 | 221 | 313 | 46
23810 | HCP | 1271 | 1090 | 910 | 603 | 0.0054 | 0.252 | 0.005 | 0.013 | 0.0098 | 0.019 | 0.001 | 0.001 | 0.008 | 0.017 | 0.001 | 0.004 | 0.001 | 0.001 | 0.0035 | 0.0001 | 0 | 0.0001 | 0 | 233 | 316 | 45
23780 | HCP | 1277 | 1090 | 909 | 603 | 0.0046 | 0.236 | 0.004 | 0.01 | 0.0076 | 0.03 | 0.001 | 0.001 | 0.011 | 0.016 | 0.001 | 0.005 | 0.001 | 0.001 | 0.0043 | 0.0001 | 0 | 0.0001 | 0 | 226 | 311 | 43
23800 | HCP | 1283 | 1090 | 914 | 603 | 0.0046 | 0.236 | 0.004 | 0.01 | 0.0076 | 0.03 | 0.001 | 0.001 | 0.011 | 0.016 | 0.001 | 0.005 | 0.001 | 0.001 | 0.0043 | 0.0001 | 0 | 0.0001 | 0 | 214 | 309 | 44
23890 | HCP | 1271 | 1090 | 909 | 603 | 0.0046 | 0.236 | 0.004 | 0.01 | 0.0076 | 0.03 | 0.001 | 0.001 | 0.011 | 0.016 | 0.001 | 0.005 | 0.001 | 0.001 | 0.0043 | 0.0001 | 0 | 0.0001 | 0 | 231 | 313 | 44
23920 | HCP | 1277 | 1090 | 910 | 603 | 0.0046 | 0.236 | 0.004 | 0.01 | 0.0076 | 0.03 | 0.001 | 0.001 | 0.011 | 0.016 | 0.001 | 0.005 | 0.001 | 0.001 | 0.0043 | 0.0001 | 0 | 0.0001 | 0 | 224 | 309 | 44
23890 | HCP | 1283 | 1090 | 0 | 0 | 0.0046 | 0.236 | 0.004 | 0.01 | 0.0076 | 0.03 | 0.001 | 0.001 | 0.011 | 0.016 | 0.001 | 0.005 | 0.001 | 0.001 | 0.0043 | 0.0001 | 0 | 0.0001 | 0 | 206 | 308 | 44
23800 | HCP | 1271 | 1090 | 918 | 601 | 0.0044 | 0.239 | 0.005 | 0.011 | 0.0075 | 0.033 | 0.001 | 0.001 | 0.014 | 0.021 | 0.001 | 0.005 | 0.001 | 0.001 | 0.0037 | 0.0001 | 0 | 0.0001 | 0 | 209 | 310 | 45
23760 | HCP | 1277 | 1090 | 911 | 603 | 0.0044 | 0.239 | 0.005 | 0.011 | 0.0075 | 0.033 | 0.001 | 0.001 | 0.014 | 0.021 | 0.001 | 0.005 | 0.001 | 0.001 | 0.0037 | 0.0001 | 0 | 0.0001 | 0 | 234 | 316 | 45
23750 | HCP | 1283 | 1090 | 916 | 602 | 0.0044 | 0.239 | 0.005 | 0.011 | 0.0075 | 0.033 | 0.001 | 0.001 | 0.014 | 0.021 | 0.001 | 0.005 | 0.001 | 0.001 | 0.0037 | 0.0001 | 0 | 0.0001 | 0 | 257 | 317 | 44
23810 | HCP | 1271 | 1090 | 908 | 601 | 0.0044 | 0.239 | 0.005 | 0.011 | 0.0075 | 0.033 | 0.001 | 0.001 | 0.014 | 0.021 | 0.001 | 0.005 | 0.001 | 0.001 | 0.0037 | 0.0001 | 0 | 0.0001 | 0 | 259 | 319 | 42
27390 | HCP | 1277 | 1090 | 906 | 603 | 0.005 | 0.257 | 0.004 | 0.01 | 0.0071 | 0.029 | 0.001 | 0.001 | 0.012 | 0.022 | 0.001 | 0.005 | 0.001 | 0.001 | 0.0042 | 0.0001 | 0 | 0.0001 | 0 | 227 | 314 | 43
27300 | HCP | 1283 | 1090 | 913 | 602 | 0.005 | 0.257 | 0.004 | 0.01 | 0.0071 | 0.029 | 0.001 | 0.001 | 0.012 | 0.022 | 0.001 | 0.005 | 0.001 | 0.001 | 0.0042 | 0.0001 | 0 | 0.0001 | 0 | 238 | 313 | 45
27310 | HCP | 1277 | 1090 | 914 | 601 | 0.005 | 0.257 | 0.004 | 0.01 | 0.0071 | 0.029 | 0.001 | 0.001 | 0.012 | 0.022 | 0.001 | 0.005 | 0.001 | 0.001 | 0.0042 | 0.0001 | 0 | 0.0001 | 0 | 223 | 315 | 42
27270 | HCP | 1271 | 1090 | 914 | 601 | 0.005 | 0.257 | 0.004 | 0.01 | 0.0071 | 0.029 | 0.001 | 0.001 | 0.012 | 0.022 | 0.001 | 0.005 | 0.001 | 0.001 | 0.0042 | 0.0001 | 0 | 0.0001 | 0 | 236 | 313 | 44
27240 | HCP | 1271 | 1090 | 917 | 602 | 0.005 | 0.257 | 0.004 | 0.01 | 0.0071 | 0.029 | 0.001 | 0.001 | 0.012 | 0.022 | 0.001 | 0.005 | 0.001 | 0.001 | 0.0042 | 0.0001 | 0 | 0.0001 | 0 | 202 | 314 | 40
23930 | HCP | 1277 | 1090 | 914 | 600 | 0.0045 | 0.237 | 0.004 | 0.012 | 0.009 | 0.023 | 0.001 | 0.001 | 0.007 | 0.016 | 0.001 | 0.004 | 0.001 | 0.001 | 0.0044 | 0.0001 | 0 | 0.0001 | 0 | 237 | 311 | 41
23900 | HCP | 1271 | 1090 | 0 | 0 | 0.0045 | 0.237 | 0.004 | 0.012 | 0.009 | 0.023 | 0.001 | 0.001 | 0.007 | 0.016 | 0.001 | 0.004 | 0.001 | 0.001 | 0.0044 | 0.0001 | 0 | 0.0001 | 0 | 222 | 315 | 44
23900 | HCP | 1277 | 1090 | 914 | 601 | 0.0045 | 0.237 | 0.004 | 0.012 | 0.009 | 0.023 | 0.001 | 0.001 | 0.007 | 0.016 | 0.001 | 0.004 | 0.001 | 0.001 | 0.0044 | 0.0001 | 0 | 0.0001 | 0 | 226 | 318 | 44
23870 | HCP | 1283 | 1090 | 916 | 601 | 0.0045 | 0.237 | 0.004 | 0.012 | 0.009 | 0.023 | 0.001 | 0.001 | 0.007 | 0.016 | 0.001 | 0.004 | 0.001 | 0.001 | 0.0044 | 0.0001 | 0 | 0.0001 | 0 | 221 | 315 | 43
23910 | HCP | 1271 | 1090 | 914 | 600 | 0.0045 | 0.237 | 0.004 | 0.012 | 0.009 | 0.023 | 0.001 | 0.001 | 0.007 | 0.016 | 0.001 | 0.004 | 0.001 | 0.001 | 0.0044 | 0.0001 | 0 | 0.0001 | 0 | 225 | 316 | 44
23850 | HCP | 1271 | 1090 | 916 | 600 | 0.0045 | 0.237 | 0.004 | 0.012 | 0.009 | 0.023 | 0.001 | 0.001 | 0.007 | 0.016 | 0.001 | 0.004 | 0.001 | 0.001 | 0.0044 | 0.0001 | 0 | 0.0001 | 0 | 233 | 318 | 43
28170 | Q235B | 1246 | 1040 | 879 | 632 | 0.157 | 0.438 | 0.197 | 0.015 | 0.015 | 0.035 | 0.001 | 0.001 | 0.018 | 0.029 | 0.001 | 0.005 | 0.002 | 0.001 | 0.0036 | 0.0001 | 0 | 0.0002 | 0 | 292 | 429 | 35
28260 | Q235B | 1256 | 1060 | 884 | 634 | 0.157 | 0.438 | 0.197 | 0.015 | 0.015 | 0.035 | 0.001 | 0.001 | 0.018 | 0.029 | 0.001 | 0.005 | 0.002 | 0.001 | 0.0036 | 0.0001 | 0 | 0.0002 | 0 | 283 | 435 | 38
23020 | Q345B | 1271 | 1060 | 853 | 576 | 0.153 | 1.432 | 0.273 | 0.019 | 0.012 | 0.037 | 0.002 | 0.002 | 0.018 | 0.025 | 0.002 | 0.005 | 0.004 | 0.001 | 0.0038 | 0.0001 | 0 | 0.0002 | 0 | 383 | 527 | 28
27760 | Q235B | 1257 | 1060 | 881 | 635 | 0.163 | 0.441 | 0.169 | 0.019 | 0.019 | 0.037 | 0.001 | 0.001 | 0.02 | 0.03 | 0.001 | 0.006 | 0.002 | 0.001 | 0.003 | 0.0001 | 0 | 0.0002 | 0 | 307 | 448 | 38
27730 | Q235B | 1246 | 1040 | 875 | 633 | 0.169 | 0.461 | 0.154 | 0.017 | 0.015 | 0.038 | 0.001 | 0.001 | 0.02 | 0.031 | 0.001 | 0.006 | 0.002 | 0.001 | 0.0032 | 0.0002 | 0 | 0.0002 | 0 | 307 | 452 | 34
27770 | Q235B | 1248 | 1040 | 857 | 654 | 0.169 | 0.461 | 0.154 | 0.017 | 0.015 | 0.038 | 0.001 | 0.001 | 0.02 | 0.031 | 0.001 | 0.006 | 0.002 | 0.001 | 0.0032 | 0.0002 | 0 | 0.0002 | 0 | 306 | 445 | 30
27550 | Q235B | 1256 | 1050 | 860 | 654 | 0.169 | 0.461 | 0.154 | 0.017 | 0.015 | 0.038 | 0.001 | 0.001 | 0.02 | 0.031 | 0.001 | 0.006 | 0.002 | 0.001 | 0.0032 | 0.0002 | 0 | 0.0002 | 0 | 305 | 442 | 35
27650 | Q235B | 1246 | 1050 | 853 | 652 | 0.169 | 0.461 | 0.154 | 0.017 | 0.015 | 0.038 | 0.001 | 0.001 | 0.02 | 0.031 | 0.001 | 0.006 | 0.002 | 0.001 | 0.0032 | 0.0002 | 0 | 0.0002 | 0 | 276 | 444 | 29
27680 | Q235B | 1252 | 1050 | 850 | 654 | 0.169 | 0.461 | 0.154 | 0.017 | 0.015 | 0.038 | 0.001 | 0.001 | 0.02 | 0.031 | 0.001 | 0.006 | 0.002 | 0.001 | 0.0032 | 0.0002 | 0 | 0.0002 | 0 | 302 | 458 | 30
29070 | Q345C | 1214 | 1020 | 838 | 648 | 0.121 | 1.272 | 0.304 | 0.014 | 0.009 | 0.049 | 0.028 | 0.026 | 0.051 | 0.036 | 0.005 | 0.002 | 0.015 | 0.014 | 0.0042 | 0.0018 | 0 | 0.0001 | 0 | 395 | 530 | 22
28970 | Q345C | 1207 | 1020 | 841 | 644 | 0.121 | 1.272 | 0.304 | 0.014 | 0.009 | 0.049 | 0.028 | 0.026 | 0.051 | 0.036 | 0.005 | 0.002 | 0.015 | 0.014 | 0.0042 | 0.0018 | 0 | 0.0001 | 0 | 367 | 501 | 24
29280 | Q345C | 1213 | 1020 | 844 | 660 | 0.121 | 1.272 | 0.304 | 0.014 | 0.009 | 0.049 | 0.028 | 0.026 | 0.051 | 0.036 | 0.005 | 0.002 | 0.015 | 0.014 | 0.0042 | 0.0018 | 0 | 0.0001 | 0 | 367 | 501 | 24
29020 | Q345C | 1219 | 1020 | 838 | 661 | 0.121 | 1.272 | 0.304 | 0.014 | 0.009 | 0.049 | 0.028 | 0.026 | 0.051 | 0.036 | 0.005 | 0.002 | 0.015 | 0.014 | 0.0042 | 0.0018 | 0 | 0.0001 | 0 | 364 | 481 | 24
28970 | Q345C | 1213 | 1020 | 848 | 652 | 0.121 | 1.272 | 0.304 | 0.014 | 0.009 | 0.049 | 0.028 | 0.026 | 0.051 | 0.036 | 0.005 | 0.002 | 0.015 | 0.014 | 0.0042 | 0.0018 | 0 | 0.0001 | 0 | 395 | 523 | 26
29130 | Q345C | 1207 | 1020 | 855 | 647 | 0.136 | 1.307 | 0.271 | 0.017 | 0.012 | 0.046 | 0.037 | 0.033 | 0.047 | 0.043 | 0.003 | 0.003 | 0.015 | 0.014 | 0.0029 | 0.0016 | 0 | 0.0001 | 0 | 0 | 0 | 0
28940 | Q345C | 1213 | 1020 | 858 | 652 | 0.136 | 1.307 | 0.271 | 0.017 | 0.012 | 0.046 | 0.037 | 0.033 | 0.047 | 0.043 | 0.003 | 0.003 | 0.015 | 0.014 | 0.0029 | 0.0016 | 0 | 0.0001 | 0 | 407 | 545 | 24
28980 | Q345C | 1207 | 1020 | 855 | 653 | 0.136 | 1.307 | 0.271 | 0.017 | 0.012 | 0.046 | 0.037 | 0.033 | 0.047 | 0.043 | 0.003 | 0.003 | 0.015 | 0.014 | 0.0029 | 0.0016 | 0 | 0.0001 | 0 | 388 | 535 | 28
28990 | Q345C | 1219 | 1020 | 850 | 656 | 0.136 | 1.307 | 0.271 | 0.017 | 0.012 | 0.046 | 0.037 | 0.033 | 0.047 | 0.043 | 0.003 | 0.003 | 0.015 | 0.014 | 0.0029 | 0.0016 | 0 | 0.0001 | 0 | 389 | 527 | 24
28930 | Q345C | 1207 | 1020 | 851 | 657 | 0.136 | 1.307 | 0.271 | 0.017 | 0.012 | 0.046 | 0.037 | 0.033 | 0.047 | 0.043 | 0.003 | 0.003 | 0.015 | 0.014 | 0.0029 | 0.0016 | 0 | 0.0001 | 0 | 375 | 513 | 27
28990 | Q345C | 1213 | 1020 | 850 | 652 | 0.136 | 1.307 | 0.271 | 0.017 | 0.012 | 0.046 | 0.037 | 0.033 | 0.047 | 0.043 | 0.003 | 0.003 | 0.015 | 0.014 | 0.0029 | 0.0016 | 0 | 0.0001 | 0 | 372 | 520 | 24
28730 | Q345C | 1207 | 1020 | 0 | 0 | 0.137 | 1.307 | 0.269 | 0.013 | 0.007 | 0.049 | 0.032 | 0.031 | 0.072 | 0.049 | 0.003 | 0.01 | 0.019 | 0.016 | 0.0026 | 0.0011 | 0 | 0.0004 | 0 | 396 | 525 | 22
28900 | Q345C | 1213 | 1020 | 839 | 659 | 0.137 | 1.307 | 0.269 | 0.013 | 0.007 | 0.049 | 0.032 | 0.031 | 0.072 | 0.049 | 0.003 | 0.01 | 0.019 | 0.016 | 0.0026 | 0.0011 | 0 | 0.0004 | 0 | 370 | 512 | 26
28870 | Q345C | 1207 | 1020 | 841 | 650 | 0.137 | 1.307 | 0.269 | 0.013 | 0.007 | 0.049 | 0.032 | 0.031 | 0.072 | 0.049 | 0.003 | 0.01 | 0.019 | 0.016 | 0.0026 | 0.0011 | 0 | 0.0004 | 0 | 384 | 527 | 24
28320 | Q345C | 1207 | 1020 | 848 | 653 | 0.137 | 1.307 | 0.269 | 0.013 | 0.007 | 0.049 | 0.032 | 0.031 | 0.072 | 0.049 | 0.003 | 0.01 | 0.019 | 0.016 | 0.0026 | 0.0011 | 0 | 0.0004 | 0 | 359 | 516 | 24
28320 | Q345C | 1207 | 1020 | 848 | 653 | 0.137 | 1.307 | 0.269 | 0.013 | 0.007 | 0.049 | 0.032 | 0.031 | 0.072 | 0.049 | 0.003 | 0.01 | 0.019 | 0.016 | 0.0026 | 0.0011 | 0 | 0.0004 | 0 | 361 | 507 | 20
28320 | Q345C | 1207 | 1020 | 848 | 653 | 0.137 | 1.307 | 0.269 | 0.013 | 0.007 | 0.049 | 0.032 | 0.031 | 0.072 | 0.049 | 0.003 | 0.01 | 0.019 | 0.016 | 0.0026 | 0.0011 | 0 | 0.0004 | 0 | 390 | 533 | 27
28850 | Q345C | 1219 | 1020 | 838 | 661 | 0.134 | 1.332 | 0.283 | 0.016 | 0.014 | 0.042 | 0.033 | 0.031 | 0.04 | 0.044 | 0.002 | 0.008 | 0.019 | 0.016 | 0.003 | 0.0008 | 0 | 0.0003 | 0 | 398 | 533 | 27
28890 | Q345C | 1207 | 1020 | 839 | 659 | 0.134 | 1.332 | 0.283 | 0.016 | 0.014 | 0.042 | 0.033 | 0.031 | 0.04 | 0.044 | 0.002 | 0.008 | 0.019 | 0.016 | 0.003 | 0.0008 | 0 | 0.0003 | 0 | 409 | 534 | 25
28910 | Q345C | 1219 | 1020 | 838 | 662 | 0.134 | 1.332 | 0.283 | 0.016 | 0.014 | 0.042 | 0.033 | 0.031 | 0.04 | 0.044 | 0.002 | 0.008 | 0.019 | 0.016 | 0.003 | 0.0008 | 0 | 0.0003 | 0 | 380 | 514 | 26
28910 | Q345C | 1213 | 1020 | 845 | 648 | 0.134 | 1.332 | 0.283 | 0.016 | 0.014 | 0.042 | 0.033 | 0.031 | 0.04 | 0.044 | 0.002 | 0.008 | 0.019 | 0.016 | 0.003 | 0.0008 | 0 | 0.0003 | 0 | 416 | 539 | 22
29110 | Q345C | 1219 | 1020 | 842 | 656 | 0.134 | 1.332 | 0.283 | 0.016 | 0.014 | 0.042 | 0.033 | 0.031 | 0.04 | 0.044 | 0.002 | 0.008 | 0.019 | 0.016 | 0.003 | 0.0008 | 0 | 0.0003 | 0 | 0 | 0 | 0
28900 | Q345C | 1207 | 1020 | 847 | 654 | 0.134 | 1.332 | 0.283 | 0.016 | 0.014 | 0.042 | 0.033 | 0.031 | 0.04 | 0.044 | 0.002 | 0.008 | 0.019 | 0.016 | 0.003 | 0.0008 | 0 | 0.0003 | 0 | 377 | 518 | 26
28800 | Q345C | 1219 | 1020 | 846 | 658 | 0.137 | 1.281 | 0.274 | 0.023 | 0.007 | 0.042 | 0.026 | 0.025 | 0.038 | 0.046 | 0.003 | 0.008 | 0.019 | 0.015 | 0.0025 | 0.001 | 0 | 0.0003 | 0 | 368 | 497 | 27
28880 | Q345C | 1207 | 1020 | 854 | 654 | 0.137 | 1.281 | 0.274 | 0.023 | 0.007 | 0.042 | 0.026 | 0.025 | 0.038 | 0.046 | 0.003 | 0.008 | 0.019 | 0.015 | 0.0025 | 0.001 | 0 | 0.0003 | 0 | 367 | 501 | 27
28890 | Q345C | 1213 | 1020 | 860 | 655 | 0.137 | 1.281 | 0.274 | 0.023 | 0.007 | 0.042 | 0.026 | 0.025 | 0.038 | 0.046 | 0.003 | 0.008 | 0.019 | 0.015 | 0.0025 | 0.001 | 0 | 0.0003 | 0 | 370 | 503 | 31
28800 | Q345C | 1219 | 1020 | 849 | 659 | 0.137 | 1.281 | 0.274 | 0.023 | 0.007 | 0.042 | 0.026 | 0.025 | 0.038 | 0.046 | 0.003 | 0.008 | 0.019 | 0.015 | 0.0025 | 0.001 | 0 | 0.0003 | 0 | 373 | 505 | 31
28800 | Q345C | 1207 | 1020 | 857 | 658 | 0.137 | 1.281 | 0.274 | 0.023 | 0.007 | 0.042 | 0.026 | 0.025 | 0.038 | 0.046 | 0.003 | 0.008 | 0.019 | 0.015 | 0.0025 | 0.001 | 0 | 0.0003 | 0 | 379 | 517 | 28
28830 | Q345C | 1213 | 1020 | 850 | 658 | 0.138 | 1.285 | 0.286 | 0.017 | 0.004 | 0.045 | 0.02 | 0.018 | 0.048 | 0.044 | 0.004 | 0.002 | 0.017 | 0.017 | 0.0038 | 0.0007 | 0 | 0.0001 | 0 | 369 | 517 | 25
28920 | Q345C | 1219 | 1020 | 840 | 661 | 0.138 | 1.285 | 0.286 | 0.017 | 0.004 | 0.045 | 0.02 | 0.018 | 0.048 | 0.044 | 0.004 | 0.002 | 0.017 | 0.017 | 0.0038 | 0.0007 | 0 | 0.0001 | 0 | 407 | 518 | 25
28880 | Q345C | 1207 | 1020 | 837 | 660 | 0.138 | 1.285 | 0.286 | 0.017 | 0.004 | 0.045 | 0.02 | 0.018 | 0.048 | 0.044 | 0.004 | 0.002 | 0.017 | 0.017 | 0.0038 | 0.0007 | 0 | 0.0001 | 0 | 403 | 529 | 25
28760 | Q345C | 1219 | 1020 | 836 | 662 | 0.138 | 1.285 | 0.286 | 0.017 | 0.004 | 0.045 | 0.02 | 0.018 | 0.048 | 0.044 | 0.004 | 0.002 | 0.017 | 0.017 | 0.0038 | 0.0007 | 0 | 0.0001 | 0 | 390 | 531 | 25
29020 | Q345C | 1213 | 1020 | 843 | 656 | 0.126 | 1.29 | 0.279 | 0.014 | 0.011 | 0.043 | 0.033 | 0.032 | 0.032 | 0.034 | 0.003 | 0.001 | 0.018 | 0.017 | 0.0038 | 0.0011 | 0 | 0.0001 | 0 | 408 | 520 | 26
28920 | Q345C | 1219 | 1020 | 836 | 659 | 0.126 | 1.29 | 0.279 | 0.014 | 0.011 | 0.043 | 0.033 | 0.032 | 0.032 | 0.034 | 0.003 | 0.001 | 0.018 | 0.017 | 0.0038 | 0.0011 | 0 | 0.0001 | 0 | 379 | 506 | 26
28890 | Q345C | 1219 | 1020 | 839 | 659 | 0.126 | 1.29 | 0.279 | 0.014 | 0.011 | 0.043 | 0.033 | 0.032 | 0.032 | 0.034 | 0.003 | 0.001 | 0.018 | 0.017 | 0.0038 | 0.0011 | 0 | 0.0001 | 0 | 393 | 510 | 29
28720 | Q345C | 1213 | 1020 | 848 | 658 | 0.126 | 1.29 | 0.279 | 0.014 | 0.011 | 0.043 | 0.033 | 0.032 | 0.032 | 0.034 | 0.003 | 0.001 | 0.018 | 0.017 | 0.0038 | 0.0011 | 0 | 0.0001 | 0 | 349 | 497 | 28
28380 | Q345C | 1219 | 1020 | 837 | 660 | 0.146 | 1.269 | 0.282 | 0.021 | 0.009 | 0.035 | 0.028 | 0.026 | 0.015 | 0.026 | 0.002 | 0.006 | 0.019 | 0.013 | 0.0051 | 0.0012 | 0 | 0.0002 | 0 | 356 | 496 | 28
28380 | Q345C | 1219 | 1020 | 837 | 660 | 0.146 | 1.269 | 0.282 | 0.021 | 0.009 | 0.035 | 0.028 | 0.026 | 0.015 | 0.026 | 0.002 | 0.006 | 0.019 | 0.013 | 0.0051 | 0.0012 | 0 | 0.0002 | 0 | 357 | 477 | 28
28380 | Q345C | 1219 | 1020 | 837 | 660 | 0.146 | 1.269 | 0.282 | 0.021 | 0.009 | 0.035 | 0.028 | 0.026 | 0.015 | 0.026 | 0.002 | 0.006 | 0.019 | 0.013 | 0.0051 | 0.0012 | 0 | 0.0002 | 0 | 363 | 495 | 26
28930 | Q345C | 1219 | 1020 | 844 | 658 | 0.146 | 1.269 | 0.282 | 0.021 | 0.009 | 0.035 | 0.028 | 0.026 | 0.015 | 0.026 | 0.002 | 0.006 | 0.019 | 0.013 | 0.0051 | 0.0012 | 0 | 0.0002 | 0 | 374 | 501 | 25
28890 | Q345C | 1207 | 1020 | 835 | 660 | 0.146 | 1.269 | 0.282 | 0.021 | 0.009 | 0.035 | 0.028 | 0.026 | 0.015 | 0.026 | 0.002 | 0.006 | 0.019 | 0.013 | 0.0051 | 0.0012 | 0 | 0.0002 | 0 | 370 | 507 | 32
28930 | Q345C | 1219 | 1020 | 852 | 658 | 0.146 | 1.269 | 0.282 | 0.021 | 0.009 | 0.035 | 0.028 | 0.026 | 0.015 | 0.026 | 0.002 | 0.006 | 0.019 | 0.013 | 0.0051 | 0.0012 | 0 | 0.0002 | 0 | 382 | 509 | 31
28890 | Q345C | 1213 | 1020 | 849 | 659 | 0.127 | 1.256 | 0.259 | 0.012 | 0.002 | 0.029 | 0.026 | 0.023 | 0.012 | 0.022 | 0.003 | 0.001 | 0.016 | 0.013 | 0.0039 | 0.002 | 0 | 0.0001 | 0 | 374 | 509 | 26
28930 | Q345C | 1219 | 1020 | 852 | 657 | 0.127 | 1.256 | 0.259 | 0.012 | 0.002 | 0.029 | 0.026 | 0.023 | 0.012 | 0.022 | 0.003 | 0.001 | 0.016 | 0.013 | 0.0039 | 0.002 | 0 | 0.0001 | 0 | 364 | 498 | 28
28980 | Q345C | 1213 | 1020 | 853 | 659 | 0.127 | 1.256 | 0.259 | 0.012 | 0.002 | 0.029 | 0.026 | 0.023 | 0.012 | 0.022 | 0.003 | 0.001 | 0.016 | 0.013 | 0.0039 | 0.002 | 0 | 0.0001 | 0 | 363 | 502 | 28
28900 | Q345C | 1213 | 1020 | 0 | 0 | 0.127 | 1.256 | 0.259 | 0.012 | 0.002 | 0.029 | 0.026 | 0.023 | 0.012 | 0.022 | 0.003 | 0.001 | 0.016 | 0.013 | 0.0039 | 0.002 | 0 | 0.0001 | 0 | 367 | 506 | 26
28990 | Q345C | 1219 | 1020 | 870 | 655 | 0.127 | 1.256 | 0.259 | 0.012 | 0.002 | 0.029 | 0.026 | 0.023 | 0.012 | 0.022 | 0.003 | 0.001 | 0.016 | 0.013 | 0.0039 | 0.002 | 0 | 0.0001 | 0 | 358 | 480 | 27
22780 | Q345C | 1242 | 1050 | 817 | 659 | 0.101 | 1.404 | 0.215 | 0.011 | 0.009 | 0.036 | 0.035 | 0.034 | 0.023 | 0.032 | 0.002 | 0.001 | 0.001 | 0.024 | 0.0042 | 0.0003 | 0 | 0.0001 | 0 | 399 | 518 | 26
29740 | ASTMA572GR65 | 1260 | 1050 | 796 | 564 | 0.082 | 1.416 | 0.023 | 0.019 | 0.009 | 0.031 | 0.025 | 0.025 | 0.013 | 0.019 | 0.001 | 0.004 | 0.054 | 0.04 | 0 | 0.0001 | 0 | 0.0001 | 0 | 525 | 620 | 33
31800 | ASTMA572GR65 | 1254 | 1050 | 803 | 573 | 0.082 | 1.417 | 0.016 | 0.019 | 0.011 | 0.029 | 0.031 | 0.03 | 0.01 | 0.019 | 0.001 | 0.004 | 0.057 | 0.042 | 0 | 0.0001 | 0 | 0.0001 | 0 | 530 | 625 | 30
30560 | Q345B | 1250 | 1050 | 837 | 580 | 0.165 | 1.471 | 0.347 | 0.014 | 0.014 | 0.041 | 0.017 | 0.015 | 0.018 | 0.03 | 0.004 | 0.001 | 0.003 | 0.001 | 0.0047 | 0.0001 | 0 | 0.0001 | 0 | 352 | 529 | 24
32010 | ASTMA572GR65 | 1264 | 1050 | 822 | 571 | 0.09 | 1.397 | 0.017 | 0.016 | 0.01 | 0.05 | 0.041 | 0.037 | 0.019 | 0.033 | 0.002 | 0.006 | 0.05 | 0.042 | 0 | 0.0001 | 0 | 0.0002 | 0 | 560 | 651 | 25
31800 | ASTMA572GR65 | 1258 | 1050 | 827 | 563 | 0.09 | 1.397 | 0.017 | 0.016 | 0.01 | 0.05 | 0.041 | 0.037 | 0.019 | 0.033 | 0.002 | 0.006 | 0.05 | 0.042 | 0 | 0.0001 | 0 | 0.0002 | 0 | 544 | 640 | 24
28860 | Q345A | 1269 | 1060 | 856 | 615 | 0.034 | 1.477 | 0.178 | 0.007 | 0.003 | 0.25 | 0.034 | 0.028 | 0.171 | 0.284 | 0.013 | 0.165 | 0.001 | 0.038 | 0 | 0.0018 | 0 | 0.0011 | 0 | 432 | 505 | 25
34230 | Q345A | 1257 | 1060 | 865 | 601 | 0.036 | 1.505 | 0.192 | 0.007 | 0.005 | 0.246 | 0.027 | 0.025 | 0.169 | 0.28 | 0.011 | 0.18 | 0.002 | 0.043 | 0 | 0.0005 | 0 | 0.0001 | 0 | 494 | 565 | 28
25130 | Q345B | 1258 | 1050 | 835 | 598 | 0.166 | 1.474 | 0.266 | 0.017 | 0.012 | 0.051 | 0.009 | 0.007 | 0.016 | 0.039 | 0.003 | 0.001 | 0.001 | 0.002 | 0.0037 | 0.0003 | 0 | 0.0001 | 0 | 364 | 532 | 24
28240 | GR65 | 1276 | 1070 | 845 | 530 | 0.1 | 1.362 | 0.275 | 0.016 | 0.003 | 0.053 | 0.02 | 0.019 | 0.225 | 0.04 | 0.017 | 0.086 | 0.035 | 0.015 | 0 | 0.0004 | 0 | 0.0004 | 0 | 528 | 636 | 24
34840 | Q345A | 1262 | 1050 | 847 | 576 | 0.146 | 1.443 | 0.21 | 0.012 | 0.008 | 0.028 | 0.002 | 0.002 | 0.012 | 0.015 | 0.002 | 0.004 | 0.004 | 0.002 | 0.0037 | 0.0001 | 0 | 0.0002 | 0 | 380 | 524 | 26
27720 | Q345A | 1256 | 1050 | 841 | 564 | 0.159 | 1.413 | 0.258 | 0.014 | 0.004 | 0.046 | 0.036 | 0.034 | 0.015 | 0.027 | 0.003 | 0.001 | 0.002 | 0.001 | 0 | 0.0001 | 0 | 0.0001 | 0 | 353 | 519 | 24
36860 | Q235B | 1274 | 1060 | 881 | 628 | 0.143 | 0.474 | 0.184 | 0.017 | 0.01 | 0.032 | 0.031 | 0.03 | 0.014 | 0.02 | 0.001 | 0.003 | 0.002 | 0.002 | 0 | 0.0001 | 0 | 0.0002 | 0 | 260 | 409 | 31
29150 | SS400-JX | 1261 | 1050 | 840 | 589 | 0.147 | 0.484 | 0.186 | 0.011 | 0.009 | 0.032 | 0.027 | 0.026 | 0.015 | 0.017 | 0.001 | 0.005 | 0.002 | 0.001 | 0 | 0.0002 | 0 | 0.0001 | 0 | 302 | 453 | 35
28910 | SS400-JX | 1264 | 1050 | 828 | 612 | 0.146 | 0.502 | 0.198 | 0.015 | 0.006 | 0.04 | 0.034 | 0.032 | 0.019 | 0.024 | 0.002 | 0.005 | 0.001 | 0.001 | 0 | 0.0003 | 0 | 0.0001 | 0 | 308 | 451 | 32
28750 | SS400-JX | 1270 | 1050 | 836 | 585 | 0.146 | 0.502 | 0.198 | 0.015 | 0.006 | 0.04 | 0.034 | 0.032 | 0.019 | 0.024 | 0.002 | 0.005 | 0.001 | 0.001 | 0 | 0.0003 | 0 | 0.0001 | 0 | 298 | 453 | 33
35600 | Q235B | 1255 | 1050 | 859 | 652 | 0.133 | 0.406 | 0.195 | 0.014 | 0.013 | 0.042 | 0.001 | 0.001 | 0.027 | 0.024 | 0.001 | 0.004 | 0.002 | 0.001 | 0.0024 | 0.0001 | 0 | 0.0002 | 0 | 275 | 422 | 31
32300 | Q235B | 1261 | 1050 | 857 | 657 | 0.149 | 0.51 | 0.251 | 0.01 | 0.009 | 0.034 | 0.031 | 0.03 | 0.011 | 0.012 | 0.003 | 0.004 | 0.001 | 0.001 | 0.0018 | 0.0001 | 0 | 0.0001 | 0 | 263 | 412 | 30
34900 | Q235B | 1271 | 1060 | 885 | 639 | 0.147 | 0.47 | 0.193 | 0.012 | 0.011 | 0.039 | 0.012 | 0.01 | 0.017 | 0.019 | 0.002 | 0.004 | 0.001 | 0.001 | 0.0031 | 0.0001 | 0 | 0.0001 | 0 | 278 | 419 | 37
34060 | Q235B | 1278 | 1060 | 884 | 634 | 0.136 | 0.491 | 0.218 | 0.015 | 0.015 | 0.046 | 0.004 | 0.003 | 0.016 | 0.022 | 0.004 | 0.003 | 0.001 | 0.001 | 0.0027 | 0.0001 | 0 | 0.0001 | 0 | 280 | 419 | 27
35000 | Q235B | 1265 | 1060 | 878 | 639 | 0.161 | 0.413 | 0.183 | 0.021 | 0.017 | 0.027 | 0.001 | 0.001 | 0.013 | 0.022 | 0.001 | 0.004 | 0.002 | 0.001 | 0.0027 | 0.0001 | 0 | 0.0001 | 0 | 261 | 417 | 37
30090 | Q235B | 1271 | 1060 | 882 | 635 | 0.168 | 0.508 | 0.16 | 0.016 | 0.017 | 0.039 | 0.003 | 0.003 | 0.013 | 0.021 | 0.002 | 0.003 | 0.001 | 0.001 | 0 | 0.0004 | 0 | 0.0001 | 0 | 283 | 436 | 30
35940 | Q235B | 1278 | 1060 | 878 | 635 | 0.136 | 0.491 | 0.218 | 0.015 | 0.015 | 0.046 | 0.004 | 0.003 | 0.016 | 0.022 | 0.004 | 0.003 | 0.001 | 0.001 | 0.0027 | 0.0001 | 0 | 0.0001 | 0 | 285 | 423 | 29
32430 | Q235B | 1265 | 1060 | 883 | 637 | 0.136 | 0.462 | 0.183 | 0.019 | 0.013 | 0.026 | 0.001 | 0.001 | 0.016 | 0.019 | 0.001 | 0.004 | 0.001 | 0.001 | 0.0026 | 0.0001 | 0 | 0.0001 | 0 | 273 | 418 | 37
26500 | Q345B | 1265 | 1060 | 862 | 580 | 0.081 | 1.305 | 0.204 | 0.015 | 0.002 | 0.043 | 0.029 | 0.028 | 0.016 | 0.04 | 0.013 | 0.001 | 0.001 | 0.024 | 0.0031 | 0.0013 | 0 | 0.0001 | 0 | 426 | 538 | 27
31250 | Q345B | 1260 | 1060 | 851 | 580 | 0.082 | 1.27 | 0.199 | 0.01 | 0.001 | 0.041 | 0.036 | 0.033 | 0.016 | 0.027 | 0.01 | 0.001 | 0.001 | 0.027 | 0.005 | 0.0015 | 0 | 0.0001 | 0 | 447 | 531 | 29
27100 | WL510 | 1272 | 1060 | 860 | 603 | 0.098 | 1.413 | 0.134 | 0.013 | 0.004 | 0.043 | 0.035 | 0.033 | 0.021 | 0.025 | 0.024 | 0.004 | 0.003 | 0.022 | 0 | 0.0007 | 0 | 0.0002 | 0 | 484 | 583 | 24
28860 | WL590 | 1264 | 1060 | 855 | 575 | 0.092 | 1.415 | 0.193 | 0.017 | 0.003 | 0.048 | 0.039 | 0.037 | 0.016 | 0.033 | 0.027 | 0.001 | 0.001 | 0.035 | 0 | 0.0014 | 0 | 0.0001 | 0 | 500 | 602 | 24
28540 | WL590 | 1264 | 1060 | 850 | 573 | 0.096 | 1.444 | 0.19 | 0.014 | 0.002 | 0.046 | 0.036 | 0.035 | 0.019 | 0.051 | 0.027 | 0.002 | 0.001 | 0.036 | 0 | 0.0004 | 0 | 0.0001 | 0 | 546 | 640 | 25
28570 | WL590 | 1269 | 1060 | 848 | 575 | 0.098 | 1.488 | 0.218 | 0.013 | 0.001 | 0.048 | 0.041 | 0.039 | 0.02 | 0.035 | 0.025 | 0.006 | 0.004 | 0.036 | 0 | 0.0011 | 0 | 0.0003 | 0 | 508 | 604 | 25
28250 | Q450NQR1 | 1258 | 1060 | 866 | 573 | 0.068 | 1.065 | 0.21 | 0.017 | 0.004 | 0.284 | 0.029 | 0.028 | 0.174 | 0.717 | 0.002 | 0.007 | 0.004 | 0.03 | 0 | 0.0005 | 0 | 0.0004 | 0 | 512 | 613 | 22
21290 | DH36 | 1265 | 1060 | 852 | 609 | 0.1043 | 1.511 | 0.181 | 0.019 | 0.006 | 0.053 | 0.0404 | 0.04 | 0.135 | 0.04 | 0.012 | 0.004 | 0.001 | 0.02 | 0.0028 | 0.0001 | 0 | 0.0003 | 0 | 424 | 532 | 29
28150 | Q235B | 1246 | 1050 | 863 | 660 | 0.157 | 0.438 | 0.197 | 0.015 | 0.015 | 0.035 | 0.001 | 0.001 | 0.018 | 0.029 | 0.001 | 0.005 | 0.002 | 0.001 | 0.0036 | 0.0001 | 0 | 0.0002 | 0 | 283 | 419 | 30
20460 | Q235B | 1243 | 1050 | 852 | 654 | 0.149 | 0.515 | 0.205 | 0.018 | 0.015 | 0.034 | 0.004 | 0.003 | 0.013 | 0.024 | 0.003 | 0.003 | 0.002 | 0.001 | 0.0032 | 0.0002 | 0 | 0.0001 | 0 | 278 | 430 | 33
27620 | Q235B | 1247 | 1050 | 864 | 655 | 0.169 | 0.461 | 0.154 | 0.017 | 0.015 | 0.038 | 0.001 | 0.001 | 0.02 | 0.031 | 0.001 | 0.006 | 0.002 | 0.001 | 0.0032 | 0.0002 | 0 | 0.0002 | 0 | 267 | 436 | 25
28880 | Q345C | 1226 | 1020 | 847 | 663 | 0.137 | 1.285 | 0.298 | 0.014 | 0.01 | 0.032 | 0.027 | 0.025 | 0.012 | 0.024 | 0.003 | 0.001 | 0.017 | 0.013 | 0.0044 | 0.0017 | 0 | 0.0001 | 0 | 382 | 510 | 27
28870 | Q345C | 1214 | 1020 | 854 | 662 | 0.137 | 1.285 | 0.298 | 0.014 | 0.01 | 0.032 | 0.027 | 0.025 | 0.012 | 0.024 | 0.003 | 0.001 | 0.017 | 0.013 | 0.0044 | 0.0017 | 0 | 0.0001 | 0 | 362 | 500 | 25
28780 | Q345C | 1213 | 1020 | 870 | 658 | 0.137 | 1.285 | 0.298 | 0.014 | 0.01 | 0.032 | 0.027 | 0.025 | 0.012 | 0.024 | 0.003 | 0.001 | 0.017 | 0.013 | 0.0044 | 0.0017 | 0 | 0.0001 | 0 | 368 | 523 | 26
28860 | Q345C | 1207 | 1020 | 857 | 658 | 0.137 | 1.285 | 0.298 | 0.014 | 0.01 | 0.032 | 0.027 | 0.025 | 0.012 | 0.024 | 0.003 | 0.001 | 0.017 | 0.013 | 0.0044 | 0.0017 | 0 | 0.0001 | 0 | 383 | 522 | 22
28860 | Q345C | 1219 | 1020 | 847 | 658 | 0.137 | 1.285 | 0.298 | 0.014 | 0.01 | 0.032 | 0.027 | 0.025 | 0.012 | 0.024 | 0.003 | 0.001 | 0.017 | 0.013 | 0.0044 | 0.0017 | 0 | 0.0001 | 0 | 373 | 508 | 24
28870 | Q345C | 1213 | 1020 | 852 | 657 | 0.137 | 1.285 | 0.298 | 0.014 | 0.01 | 0.032 | 0.027 | 0.025 | 0.012 | 0.024 | 0.003 | 0.001 | 0.017 | 0.013 | 0.0044 | 0.0017 | 0 | 0.0001 | 0 | 377 | 520 | 27
28890 | Q345C | 1207 | 1020 | 844 | 659 | 0.138 | 1.305 | 0.275 | 0.019 | 0.008 | 0.021 | 0.036 | 0.032 | 0.011 | 0.024 | 0.003 | 0.001 | 0.017 | 0.013 | 0.0043 | 0.0015 | 0 | 0.0001 | 0 | 370 | 511 | 21
28880 | Q345C | 1207 | 1020 | 842 | 662 | 0.138 | 1.305 | 0.275 | 0.019 | 0.008 | 0.021 | 0.036 | 0.032 | 0.011 | 0.024 | 0.003 | 0.001 | 0.017 | 0.013 | 0.0043 | 0.0015 | 0 | 0.0001 | 0 | 356 | 507 | 23
28870 | Q345C | 1213 | 1020 | 845 | 656 | 0.138 | 1.305 | 0.275 | 0.019 | 0.008 | 0.021 | 0.036 | 0.032 | 0.011 | 0.024 | 0.003 | 0.001 | 0.017 | 0.013 | 0.0043 | 0.0015 | 0 | 0.0001 | 0 | 382 | 519 | 25
28880 | Q345C | 1207 | 1020 | 848 | 658 | 0.138 | 1.305 | 0.275 | 0.019 | 0.008 | 0.021 | 0.036 | 0.032 | 0.011 | 0.024 | 0.003 | 0.001 | 0.017 | 0.013 | 0.0043 | 0.0015 | 0 | 0.0001 | 0 | 368 | 512 | 26
28920 | Q345C | 1219 | 1020 | 842 | 663 | 0.129 | 1.277 | 0.273 | 0.017 | 0.01 | 0.026 | 0.027 | 0.025 | 0.013 | 0.026 | 0.003 | 0.001 | 0.017 | 0.013 | 0.0032 | 0.0007 | 0 | 0.0001 | 0 | 368 | 500 | 28
28870 | Q345C | 1207 | 1020 | 848 | 656 | 0.129 | 1.277 | 0.273 | 0.017 | 0.01 | 0.026 | 0.027 | 0.025 | 0.013 | 0.026 | 0.003 | 0.001 | 0.017 | 0.013 | 0.0032 | 0.0007 | 0 | 0.0001 | 0 | 392 | 524 | 26
28890 | Q345C | 1219 | 1020 | 845 | 663 | 0.129 | 1.277 | 0.273 | 0.017 | 0.01 | 0.026 | 0.027 | 0.025 | 0.013 | 0.026 | 0.003 | 0.001 | 0.017 | 0.013 | 0.0032 | 0.0007 | 0 | 0.0001 | 0 | 372 | 500 | 28
28880 | Q345C | 1213 | 1020 | 854 | 655 | 0.129 | 1.277 | 0.273 | 0.017 | 0.01 | 0.026 | 0.027 | 0.025 | 0.013 | 0.026 | 0.003 | 0.001 | 0.017 | 0.013 | 0.0032 | 0.0007 | 0 | 0.0001 | 0 | 374 | 507 | 25
28910 | Q345C | 1213 | 1020 | 849 | 656 | 0.129 | 1.277 | 0.273 | 0.017 | 0.01 | 0.026 | 0.027 | 0.025 | 0.013 | 0.026 | 0.003 | 0.001 | 0.017 | 0.013 | 0.0032 | 0.0007 | 0 | 0.0001 | 0 | 390 | 516 | 26
28740 | Q345C | 1207 | 1020 | 849 | 657 | 0.135 | 1.292 | 0.276 | 0.02 | 0.01 | 0.036 | 0.029 | 0.027 | 0.014 | 0.024 | 0.003 | 0.001 | 0.017 | 0.013 | 0.0035 | 0.0018 | 0 | 0.0001 | 0 | 385 | 518 | 30
28890 | Q345C | 1213 | 1020 | 849 | 656 | 0.135 | 1.292 | 0.276 | 0.02 | 0.01 | 0.036 | 0.029 | 0.027 | 0.014 | 0.024 | 0.003 | 0.001 | 0.017 | 0.013 | 0.0035 | 0.0018 | 0 | 0.0001 | 0 | 383 | 511 | 25
28720 | Q345C | 1213 | 1020 | 853 | 657 | 0.135 | 1.292 | 0.276 | 0.02 | 0.01 | 0.036 | 0.029 | 0.027 | 0.014 | 0.024 | 0.003 | 0.001 | 0.017 | 0.013 | 0.0035 | 0.0018 | 0 | 0.0001 | 0 | 393 | 524 | 29
28850 | Q345C | 1219 | 1020 | 842 | 661 | 0.135 | 1.292 | 0.276 | 0.02 | 0.01 | 0.036 | 0.029 | 0.027 | 0.014 | 0.024 | 0.003 | 0.001 | 0.017 | 0.013 | 0.0035 | 0.0018 | 0 | 0.0001 | 0 | 348 | 506 | 26
28820 | Q345C | 1219 | 1020 | 837 | 663 | 0.135 | 1.292 | 0.276 | 0.02 | 0.01 | 0.036 | 0.029 | 0.027 | 0.014 | 0.024 | 0.003 | 0.001 | 0.017 | 0.013 | 0.0035 | 0.0018 | 0 | 0.0001 | 0 | 385 | 510 | 32
28750 | Q345C | 1207 | 1020 | 852 | 657 | 0.137 | 1.31 | 0.257 | 0.016 | 0.013 | 0.048 | 0.026 | 0.025 | 0.021 | 0.03 | 0.002 | 0.006 | 0.019 | 0.013 | 0.0047 | 0.0003 | 0 | 0.0003 | 0 | 385 | 517 | 25
28910 | Q345C | 1213 | 1020 | 855 | 657 | 0.137 | 1.31 | 0.257 | 0.016 | 0.013 | 0.048 | 0.026 | 0.025 | 0.021 | 0.03 | 0.002 | 0.006 | 0.019 | 0.013 | 0.0047 | 0.0003 | 0 | 0.0003 | 0 | 403 | 537 | 22
28840 | Q345C | 1219 | 1020 | 839 | 661 | 0.137 | 1.31 | 0.257 | 0.016 | 0.013 | 0.048 | 0.026 | 0.025 | 0.021 | 0.03 | 0.002 | 0.006 | 0.019 | 0.013 | 0.0047 | 0.0003 | 0 | 0.0003 | 0 | 391 | 517 | 50
28830 | Q345C | 1213 | 1020 | 855 | 653 | 0.137 | 1.31 | 0.257 | 0.016 | 0.013 | 0.048 | 0.026 | 0.025 | 0.021 | 0.03 | 0.002 | 0.006 | 0.019 | 0.013 | 0.0047 | 0.0003 | 0 | 0.0003 | 0 | 379 | 525 | 24
28370 | Q235B | 1257 | 1060 | 877 | 635 | 0.149 | 0.453 | 0.186 | 0.016 | 0.01 | 0.031 | 0.001 | 0.001 | 0.033 | 0.03 | 0.001 | 0.007 | 0.002 | 0.001 | 0.0027 | 0.0001 | 0 | 0.0002 | 0 | 306 | 447 | 34
28270 | Q235B | 1258 | 1040 | 873 | 634 | 0.149 | 0.453 | 0.186 | 0.016 | 0.01 | 0.031 | 0.001 | 0.001 | 0.033 | 0.03 | 0.001 | 0.007 | 0.002 | 0.001 | 0.0027 | 0.0001 | 0 | 0.0002 | 0 | 295 | 441 | 32
28360 | Q235B | 1246 | 1040 | 881 | 637 | 0.149 | 0.453 | 0.186 | 0.016 | 0.01 | 0.031 | 0.001 | 0.001 | 0.033 | 0.03 | 0.001 | 0.007 | 0.002 | 0.001 | 0.0027 | 0.0001 | 0 | 0.0002 | 0 | 270 | 435 | 32
26940 | Q235B | 1248 | 1040 | 846 | 646 | 0.149 | 0.453 | 0.186 | 0.016 | 0.01 | 0.031 | 0.001 | 0.001 | 0.033 | 0.03 | 0.001 | 0.007 | 0.002 | 0.001 | 0.0027 | 0.0001 | 0 | 0.0002 | 0 | 291 | 425 | 32
27650 | Q235B | 1254 | 1040 | 855 | 656 | 0.169 | 0.461 | 0.154 | 0.017 | 0.015 | 0.038 | 0.001 | 0.001 | 0.02 | 0.031 | 0.001 | 0.006 | 0.002 | 0.001 | 0.0032 | 0.0002 | 0 | 0.0002 | 0 | 294 | 426 | 29
28230 | Q235B | 1252 | 1050 | 854 | 660 | 0.149 | 0.453 | 0.186 | 0.016 | 0.01 | 0.031 | 0.001 | 0.001 | 0.033 | 0.03 | 0.001 | 0.007 | 0.002 | 0.001 | 0.0027 | 0.0001 | 0 | 0.0002 | 0 | 276 | 417 | 33
31370 | Q345A | 1256 | 1060 | 857 | 577 | 0.131 | 1.409 | 0.222 | 0.011 | 0.002 | 0.041 | 0.031 | 0.03 | 0.016 | 0.028 | 0.013 | 0.005 | 0.003 | 0.02 | 0.0044 | 0.0004 | 0 | 0.0001 | 0 | 459 | 576 | 26
28780 | Q345B | 1263 | 1050 | 832 | 587 | 0.153 | 1.47 | 0.282 | 0.013 | 0.013 | 0.037 | 0.011 | 0.01 | 0.012 | 0.025 | 0.003 | 0.001 | 0.001 | 0.002 | 0.0038 | 0.0001 | 0 | 0.0001 | 0 | 345 | 505 | 25
27350 | Q235B | 1250 | 1050 | 860 | 657 | 0.139 | 0.522 | 0.171 | 0.019 | 0.008 | 0.028 | 0.004 | 0.003 | 0.013 | 0.018 | 0.001 | 0.001 | 0.001 | 0.001 | 0.0037 | 0.0003 | 0 | 0.0001 | 0 | 274 | 396 | 34
31410 | Q345C | 1257 | 1050 | 850 | 649 | 0.086 | 1.432 | 0.218 | 0.016 | 0.011 | 0.037 | 0.044 | 0.044 | 0.015 | 0.028 | 0.002 | 0.006 | 0.003 | 0.024 | 0.0046 | 0.0001 | 0 | 0.0001 | 0 | 396 | 493 | 30
29510 | GR50Cu | 1261 | 1070 | 839 | 639 | 0.089 | 1.344 | 0.249 | 0.015 | 0.008 | 0.221 | 0.025 | 0.023 | 0.01 | 0.015 | 0.015 | 0.001 | 0.051 | 0.002 | 0 | 0.0002 | 0 | 0.0001 | 0 | 356 | 456 | 34
36160 | L450MB | 1245 | 1020 | 799 | 491 | 0.065 | 1.493 | 0.226 | 0.011 | 0.0016 | 0.044 | 0.033 | 0.033 | 0.02 | 0.233 | 0.012 | 0.006 | 0.002 | 0.045 | 0.0033 | 0.0009 | 0 | 0.0003 | 0 | 513 | 605 | 21
34140 | SS400-JX | 1253 | 1050 | 827 | 603 | 0.143 | 0.472 | 0.179 | 0.017 | 0.007 | 0.035 | 0.037 | 0.036 | 0.019 | 0.031 | 0.001 | 0.005 | 0.001 | 0.001 | 0 | 0.0001 | 0 | 0.0001 | 0 | 283 | 436 | 24
37100 | L450MB | 1238 | 1010 | 807 | 460 | 0.048 | 1.529 | 0.244 | 0.013 | 0.002 | 0.056 | 0.028 | 0.026 | 0.024 | 0.179 | 0.016 | 0.123 | 0.003 | 0.046 | 0.0031 | 0.001 | 0 | 0.0003 | 0 | 538 | 613 | 22
36960 | L450MB | 1249 | 1020 | 801 | 492 | 0.065 | 1.526 | 0.239 | 0.01 | 0.001 | 0.057 | 0.038 | 0.037 | 0.024 | 0.245 | 0.015 | 0.008 | 0.002 | 0.043 | 0.004 | 0.0009 | 0 | 0.0001 | 0 | 484 | 580 | 23
37030 | L450MB | 1243 | 1020 | 806 | 497 | 0.066 | 1.476 | 0.249 | 0.008 | 0.0016 | 0.06 | 0.026 | 0.025 | 0.023 | 0.245 | 0.015 | 0.002 | 0.001 | 0.043 | 0.0038 | 0.0014 | 0 | 0.0003 | 0 | 502 | 596 | 22
35930 | Q345A | 1258 | 1050 | 828 | 627 | 0.074 | 1.369 | 0.194 | 0.017 | 0.003 | 0.032 | 0.011 | 0.009 | 0.011 | 0.026 | 0.005 | 0.097 | 0.001 | 0.053 | 0.0037 | 0.0011 | 0 | 0.0001 | 0 | 481 | 568 | 31
36940 | L450MB | 1259 | 1020 | 803 | 498 | 0.065 | 1.526 | 0.239 | 0.01 | 0.001 | 0.057 | 0.038 | 0.037 | 0.024 | 0.245 | 0.015 | 0.008 | 0.002 | 0.043 | 0.004 | 0.0009 | 0 | 0.0001 | 0 | 521 | 614 | 23
30360 | Q345A | 1254 | 1050 | 841 | 615 | 0.069 | 1.522 | 0.236 | 0.01 | 0.0008 | 0.024 | 0.032 | 0.031 | 0.012 | 0.248 | 0.014 | 0.004 | 0.002 | 0.044 | 0.0037 | 0.0008 | 0 | 0.0002 | 0 | 466 | 539 | 25
30310 | Q345A | 1260 | 1050 | 841 | 622 | 0.067 | 1.501 | 0.25 | 0.012 | 0.0016 | 0.063 | 0.029 | 0.029 | 0.031 | 0.235 | 0.014 | 0.004 | 0.002 | 0.046 | 0.0044 | 0.0018 | 0 | 0.0002 | 0 | 441 | 528 | 27
32280 | Q345A | 1247 | 1050 | 839 | 621 | 0.069 | 1.521 | 0.201 | 0.009 | 0.001 | 0.046 | 0.034 | 0.033 | 0.021 | 0.181 | 0.015 | 0.005 | 0.036 | 0.05 | 0.005 | 0.0012 | 0 | 0.0003 | 0 | 499 | 590 | 25
32560 | Q345A | 1254 | 1050 | 836 | 631 | 0.067 | 1.519 | 0.203 | 0.01 | 0.0011 | 0.049 | 0.036 | 0.034 | 0.018 | 0.171 | 0.018 | 0.001 | 0.04 | 0.053 | 0.0052 | 0.0014 | 0 | 0.0001 | 0 | 502 | 586 | 21
22850 | HG70D | 1282 | 1100 | 812 | 552 | 0.053 | 1.825 | 0.239 | 0.01 | 0.001 | 0.229 | 0.031 | 0.028 | 0.155 | 0.318 | 0.016 | 0.277 | 0.038 | 0.076 | 0.0057 | 0.001 | 0 | 0.0001 | 0 | 692 | 844 | 22
23110 | HG70D | 1270 | 1100 | 821 | 545 | 0.053 | 1.825 | 0.239 | 0.01 | 0.001 | 0.229 | 0.031 | 0.028 | 0.155 | 0.318 | 0.016 | 0.277 | 0.038 | 0.076 | 0.0057 | 0.001 | 0 | 0.0001 | 0 | 649 | 844 | 23
25950 | HG70D | 1276 | 1100 | 814 | 535 | 0.043 | 1.828 | 0.237 | 0.016 | 0.0009 | 0.21 | 0.038 | 0.038 | 0.166 | 0.323 | 0.015 | 0.239 | 0.036 | 0.076 | 0.0042 | 0.0008 | 0 | 0.0001 | 0 | 606 | 775 | 26
25780 | HG70D | 1282 | 1100 | 818 | 533 | 0.043 | 1.828 | 0.237 | 0.016 | 0.0009 | 0.21 | 0.038 | 0.038 | 0.166 | 0.323 | 0.015 | 0.239 | 0.036 | 0.076 | 0.0042 | 0.0008 | 0 | 0.0001 | 0 | 606 | 767 | 22
22900 | HG70D | 1270 | 1100 | 821 | 527 | 0.051 | 1.804 | 0.247 | 0.008 | 0.0006 | 0.237 | 0.031 | 0.031 | 0.15 | 0.337 | 0.014 | 0.281 | 0.035 | 0.08 | 0.0045 | 0.001 | 0 | 0.0001 | 0 | 671 | 831 | 25
22880 | HG70D | 1276 | 1100 | 813 | 541 | 0.045 | 1.806 | 0.243 | 0.009 | 0.0008 | 0.225 | 0.032 | 0.032 | 0.146 | 0.346 | 0.015 | 0.267 | 0.037 | 0.078 | 0.0039 | 0.0012 | 0 | 0.0001 | 0 | 632 | 801 | 24
22648 | HG70D | 1282 | 1100 | 0 | 0 | 0.045 | 1.806 | 0.243 | 0.009 | 0.0008 | 0.225 | 0.032 | 0.032 | 0.146 | 0.346 | 0.015 | 0.267 | 0.037 | 0.078 | 0.0039 | 0.0012 | 0 | 0.0001 | 0 | 583 | 764 | 24
22648 | HG70D | 1282 | 1100 | 0 | 0 | 0.045 | 1.806 | 0.243 | 0.009 | 0.0008 | 0.225 | 0.032 | 0.032 | 0.146 | 0.346 | 0.015 | 0.267 | 0.037 | 0.078 | 0.0039 | 0.0012 | 0 | 0.0001 | 0 | 574 | 755 | 24
22648 | HG70D | 1282 | 1100 | 0 | 0 | 0.045 | 1.806 | 0.243 | 0.009 | 0.0008 | 0.225 | 0.032 | 0.032 | 0.146 | 0.346 | 0.015 | 0.267 | 0.037 | 0.078 | 0.0039 | 0.0012 | 0 | 0.0001 | 0 | 586 | 786 | 24
23000 | HG70D | 1270 | 1100 | 820 | 533 | 0.051 | 1.804 | 0.247 | 0.008 | 0.0006 | 0.237 | 0.031 | 0.031 | 0.15 | 0.337 | 0.014 | 0.281 | 0.035 | 0.08 | 0.0045 | 0.001 | 0 | 0.0001 | 0 | 623 | 797 | 27
22920 | HG70D | 1276 | 1100 | 814 | 530 | 0.048 | 1.809 | 0.239 | 0.015 | 0.0011 | 0.21 | 0.039 | 0.038 | 0.159 | 0.325 | 0.014 | 0.212 | 0.034 | 0.076 | 0.0057 | 0.0013 | 0 | 0.0001 | 0 | 629 | 816 | 24
27559 | SS400 | 1260 | 1040 | 0 | 0 | 0.154 | 0.444 | 0.202 | 0.017 | 0.015 | 0.035 | 0.053 | 0.05 | 0.03 | 0.032 | 0.001 | 0.004 | 0.002 | 0.001 | 0.0038 | 0.0001 | 0 | 0.0002 | 0 | 309 | 449 | 26
29310 | Q345B | 1262 | 1060 | 853 | 584 | 0.175 | 1.492 | 0.267 | 0.016 | 0.016 | 0.05 | 0.006 | 0.005 | 0.021 | 0.026 | 0.002 | 0.004 | 0.004 | 0.002 | 0.0037 | 0.0001 | 0 | 0.0002 | 0 | 369 | 537 | 29
29300 | Q345B | 1270 | 1060 | 855 | 585 | 0.175 | 1.492 | 0.267 | 0.016 | 0.016 | 0.05 | 0.006 | 0.005 | 0.021 | 0.026 | 0.002 | 0.004 | 0.004 | 0.002 | 0.0037 | 0.0001 | 0 | 0.0002 | 0 | 395 | 549 | 29
24450 | SAE1022 | 1258 | 1050 | 885 | 541 | 0.197 | 0.796 | 0.014 | 0.014 | 0.006 | 0.02 | 0.031 | 0.029 | 0.008 | 0.01 | 0.002 | 0.001 | 0.001 | 0.001 | 0.0034 | 0.0001 | 0 | 0.0001 | 0 | 358 | 531 | 25
24160 | SAE1022 | 1271 | 1050 | 884 | 543 | 0.189 | 0.755 | 0.015 | 0.012 | 0.008 | 0.027 | 0.041 | 0.04 | 0.009 | 0.013 | 0.001 | 0.004 | 0.002 | 0.001 | 0.0025 | 0.0001 | 0 | 0.0002 | 0 | 366 | 504 | 33
24250 | SAE1022 | 1265 | 1050 | 884 | 544 | 0.192 | 0.741 | 0.016 | 0.017 | 0.008 | 0.022 | 0.041 | 0.038 | 0.008 | 0.014 | 0.001 | 0.003 | 0.002 | 0.001 | 0.0026 | 0.0001 | 0 | 0.0002 | 0 | 373 | 522 | 22
22440 | SAE1022 | 1259 | 1050 | 884 | 544 | 0.197 | 0.796 | 0.014 | 0.014 | 0.006 | 0.02 | 0.031 | 0.029 | 0.008 | 0.01 | 0.002 | 0.001 | 0.001 | 0.001 | 0.0034 | 0.0001 | 0 | 0.0001 | 0 | 377 | 532 | 23
24390 | SAE1022 | 1271 | 1050 | 882 | 546 | 0.205 | 0.753 | 0.018 | 0.016 | 0.008 | 0.025 | 0.036 | 0.036 | 0.004 | 0.015 | 0.001 | 0.004 | 0.002 | 0.001 | 0.002 | 0.0001 | 0 | 0.0003 | 0 | 375 | 522 | 24
28390 | Q235B | 1269 | 1060 | 886 | 636 | 0.154 | 0.518 | 0.193 | 0.014 | 0.015 | 0.024 | 0.003 | 0.002 | 0.033 | 0.029 | 0.002 | 0.001 | 0.001 | 0.001 | 0.0032 | 0.0001 | 0 | 0.0001 | 0 | 306 | 452 | 32
28270 | Q235B | 1246 | 1040 | 886 | 633 | 0.144 | 0.458 | 0.192 | 0.017 | 0.014 | 0.036 | 0.001 | 0.001 | 0.019 | 0.026 | 0.001 | 0.006 | 0.002 | 0.001 | 0.0022 | 0.0001 | 0 | 0.0001 | 0 | 267 | 432 | 36
28420 | Q235B | 1257 | 1060 | 886 | 634 | 0.149 | 0.453 | 0.186 | 0.016 | 0.01 | 0.031 | 0.001 | 0.001 | 0.033 | 0.03 | 0.001 | 0.007 | 0.002 | 0.001 | 0.0027 | 0.0001 | 0 | 0.0002 | 0 | 290 | 439 | 34
27510 | Q235B | 1272 | 1060 | 883 | 635 | 0.15 | 0.498 | 0.216 | 0.014 | 0.02 | 0.035 | 0.003 | 0.002 | 0.014 | 0.038 | 0.002 | 0.003 | 0.001 | 0.001 | 0.0025 | 0.0001 | 0 | 0.0001 | 0 | 323 | 450 | 29
27400 | Q235B | 1256 | 1040 | 877 | 636 | 0.15 | 0.498 | 0.216 | 0.014 | 0.02 | 0.035 | 0.003 | 0.002 | 0.014 | 0.038 | 0.002 | 0.003 | 0.001 | 0.001 | 0.0025 | 0.0001 | 0 | 0.0001 | 0 | 360 | 470 | 22
27400 | Q235B | 1256 | 1040 | 877 | 636 | 0.15 | 0.498 | 0.216 | 0.014 | 0.02 | 0.035 | 0.003 | 0.002 | 0.014 | 0.038 | 0.002 | 0.003 | 0.001 | 0.001 | 0.0025 | 0.0001 | 0 | 0.0001 | 0 | 293 | 441 | 27
27400 | Q235B | 1256 | 1040 | 877 | 636 | 0.15 | 0.498 | 0.216 | 0.014 | 0.02 | 0.035 | 0.003 | 0.002 | 0.014 | 0.038 | 0.002 | 0.003 | 0.001 | 0.001 | 0.0025 | 0.0001 | 0 | 0.0001 | 0 | 302 | 446 | 30
27390 | Q235B | 1262 | 1040 | 879 | 636 | 0.147 | 0.51 | 0.21 | 0.021 | 0.015 | 0.043 | 0.003 | 0.002 | 0.02 | 0.034 | 0.002 | 0.001 | 0.001 | 0.001 | 0.0024 | 0.0001 | 0 | 0.0001 | 0 | 307 | 456 | 33
27480 | Q235B | 1245 | 1040 | 853 | 655 | 0.147 | 0.51 | 0.21 | 0.021 | 0.015 | 0.043 | 0.003 | 0.002 | 0.02 | 0.034 | 0.002 | 0.001 | 0.001 | 0.001 | 0.0024 | 0.0001 | 0 | 0.0001 | 0 | 277 | 438 | 34
27150 | Q235B | 1261 | 1050 | 860 | 646 | 0.147 | 0.51 | 0.21 | 0.021 | 0.015 | 0.043 | 0.003 | 0.002 | 0.02 | 0.034 | 0.002 | 0.001 | 0.001 | 0.001 | 0.0024 | 0.0001 | 0 | 0.0001 | 0 | 292 | 457 | 28
28900 | Q345C | 1219 | 1020 | 827 | 665 | 0.138 | 1.285 | 0.286 | 0.017 | 0.004 | 0.045 | 0.02 | 0.018 | 0.048 | 0.044 | 0.004 | 0.002 | 0.017 | 0.017 | 0.0038 | 0.0007 | 0 | 0.0001 | 0 | 365 | 489 | 27
28890 | Q345C | 1213 | 1020 | 848 | 654 | 0.137 | 1.307 | 0.269 | 0.013 | 0.007 | 0.049 | 0.032 | 0.031 | 0.072 | 0.049 | 0.003 | 0.01 | 0.019 | 0.016 | 0.0026 | 0.0011 | 0 | 0.0004 | 0 | 354 | 514 | 24
27530 | Q235B | 1266 | 1060 | 884 | 633 | 0.147 | 0.51 | 0.21 | 0.021 | 0.015 | 0.043 | 0.003 | 0.002 | 0.02 | 0.034 | 0.002 | 0.001 | 0.001 | 0.001 | 0.0024 | 0.0001 | 0 | 0.0001 | 0 | 307 | 451 | 32
28250 | Q235B | 1258 | 1040 | 884 | 637 | 0.144 | 0.458 | 0.192 | 0.017 | 0.014 | 0.036 | 0.001 | 0.001 | 0.019 | 0.026 | 0.001 | 0.006 | 0.002 | 0.001 | 0.0022 | 0.0001 | 0 | 0.0001 | 0 | 312 | 443 | 33
27550 | Q235B | 1250 | 1040 | 886 | 636 | 0.147 | 0.51 | 0.21 | 0.021 | 0.015 | 0.043 | 0.003 | 0.002 | 0.02 | 0.034 | 0.002 | 0.001 | 0.001 | 0.001 | 0.0024 | 0.0001 | 0 | 0.0001 | 0 | 288 | 444 | 31
27450 | Q235B | 1252 | 1040 | 861 | 656 | 0.147 | 0.51 | 0.21 | 0.021 | 0.015 | 0.043 | 0.003 | 0.002 | 0.02 | 0.034 | 0.002 | 0.001 | 0.001 | 0.001 | 0.0024 | 0.0001 | 0 | 0.0001 | 0 | 271 | 430 | 33
27440 | Q235B | 1245 | 1040 | 867 | 659 | 0.15 | 0.498 | 0.216 | 0.014 | 0.02 | 0.035 | 0.003 | 0.002 | 0.014 | 0.038 | 0.002 | 0.003 | 0.001 | 0.001 | 0.0025 | 0.0001 | 0 | 0.0001 | 0 | 261 | 421 | 32
27460 | Q235B | 1255 | 1050 | 866 | 658 | 0.15 | 0.498 | 0.216 | 0.014 | 0.02 | 0.035 | 0.003 | 0.002 | 0.014 | 0.038 | 0.002 | 0.003 | 0.001 | 0.001 | 0.0025 | 0.0001 | 0 | 0.0001 | 0 | 274 | 427 | 33
28720 | L485M | 1238 | 1010 | 812 | 461 | 0.07 | 1.59 | 0.231 | 0.009 | 0.0009 | 0.034 | 0.028 | 0.027 | 0.012 | 0.348 | 0.014 | 0.135 | 0.05 | 0.058 | 0.0054 | 0.0021 | 0 | 0.0002 | 0 | 548 | 675 | 35
28620 | L485M | 1249 | 1020 | 839 | 512 | 0.071 | 1.571 | 0.24 | 0.009 | 0.0013 | 0.039 | 0.038 | 0.037 | 0.018 | 0.323 | 0.014 | 0.006 | 0.048 | 0.057 | 0.0043 | 0.0013 | 0 | 0.0001 | 0 | 531 | 609 | 38
28620 | L485M | 1249 | 1020 | 839 | 512 | 0.071 | 1.571 | 0.24 | 0.009 | 0.0013 | 0.039 | 0.038 | 0.037 | 0.018 | 0.323 | 0.014 | 0.006 | 0.048 | 0.057 | 0.0043 | 0.0013 | 0 | 0.0001 | 0 | 533 | 607 | 40
28620 | L485M | 1249 | 1020 | 839 | 512 | 0.071 | 1.571 | 0.24 | 0.009 | 0.0013 | 0.039 | 0.038 | 0.037 | 0.018 | 0.323 | 0.014 | 0.006 | 0.048 | 0.057 | 0.0043 | 0.0013 | 0 | 0.0001 | 0 | 514 | 609 | 36
28900 | L485M | 1249 | 1020 | 824 | 502 | 0.073 | 1.577 | 0.232 | 0.009 | 0.0008 | 0.046 | 0.034 | 0.034 | 0.018 | 0.333 | 0.015 | 0.002 | 0.045 | 0.058 | 0.0032 | 0.0008 | 0 | 0.0001 | 0 | 529 | 628 | 36
28600 | L485M | 1243 | 1020 | 822 | 507 | 0.076 | 1.594 | 0.237 | 0.014 | 0.0009 | 0.039 | 0.033 | 0.033 | 0.015 | 0.329 | 0.015 | 0.002 | 0.046 | 0.059 | 0.0036 | 0.0013 | 0 | 0.0001 | 0 | 519 | 625 | 36
28600 | L485M | 1243 | 1020 | 822 | 507 | 0.076 | 1.594 | 0.237 | 0.014 | 0.0009 | 0.039 | 0.033 | 0.033 | 0.015 | 0.329 | 0.015 | 0.002 | 0.046 | 0.059 | 0.0036 | 0.0013 | 0 | 0.0001 | 0 | 521 | 609 | 40
28600 | L485M | 1243 | 1020 | 822 | 507 | 0.076 | 1.594 | 0.237 | 0.014 | 0.0009 | 0.039 | 0.033 | 0.033 | 0.015 | 0.329 | 0.015 | 0.002 | 0.046 | 0.059 | 0.0036 | 0.0013 | 0 | 0.0001 | 0 | 531 | 610 | 40
28740 | L485M | 1255 | 1020 | 823 | 489 | 0.075 | 1.586 | 0.242 | 0.01 | 0.0008 | 0.046 | 0.031 | 0.031 | 0.018 | 0.327 | 0.015 | 0.002 | 0.045 | 0.055 | 0.0029 | 0.0014 | 0 | 0.0001 | 0 | 528 | 599 | 39
28740 | L485M | 1255 | 1020 | 823 | 489 | 0.075 | 1.586 | 0.242 | 0.01 | 0.0008 | 0.046 | 0.031 | 0.031 | 0.018 | 0.327 | 0.015 | 0.002 | 0.045 | 0.055 | 0.0029 | 0.0014 | 0 | 0.0001 | 0 | 512 | 597 | 40
28740 | L485M | 1255 | 1020 | 823 | 489 | 0.075 | 1.586 | 0.242 | 0.01 | 0.0008 | 0.046 | 0.031 | 0.031 | 0.018 | 0.327 | 0.015 | 0.002 | 0.045 | 0.055 | 0.0029 | 0.0014 | 0 | 0.0001 | 0 | 525 | 597 | 39
28970 | L485M | 1243 | 1020 | 809 | 494 | 0.08 | 1.617 | 0.229 | 0.008 | 0.0009 | 0.042 | 0.033 | 0.033 | 0.016 | 0.329 | 0.015 | 0.002 | 0.045 | 0.058 | 0.0059 | 0.0009 | 0 | 0.0001 | 0 | 534 | 635 | 35
27570 | Q235B | 1262 | 1040 | 881 | 635 | 0.15 | 0.498 | 0.216 | 0.014 | 0.02 | 0.035 | 0.003 | 0.002 | 0.014 | 0.038 | 0.002 | 0.003 | 0.001 | 0.001 | 0.0025 | 0.0001 | 0 | 0.0001 | 0 | 298 | 449 | 34
28970 | L485M | 1249 | 1020 | 820 | 488 | 0.082 | 1.617 | 0.249 | 0.011 | 0.0009 | 0.036 | 0.037 | 0.037 | 0.015 | 0.335 | 0.015 | 0.001 | 0.045 | 0.058 | 0.0037 | 0.0017 | 0 | 0.0001 | 0 | 535 | 629 | 36
28930 | L485M | 1243 | 1020 | 822 | 491 | 0.082 | 1.573 | 0.234 | 0.011 | 0.0009 | 0.039 | 0.034 | 0.034 | 0.015 | 0.344 | 0.017 | 0.001 | 0.047 | 0.059 | 0.0033 | 0.0009 | 0 | 0.0001 | 0 | 523 | 638 | 38
28870 | L485M | 1255 | 1020 | 824 | 491 | 0.078 | 1.621 | 0.24 | 0.009 | 0.0007 | 0.033 | 0.034 | 0.034 | 0.014 | 0.331 | 0.016 | 0.001 | 0.045 | 0.059 | 0.003 | 0.0009 | 0 | 0.0001 | 0 | 532 | 606 | 41
28870 | L485M | 1255 | 1020 | 824 | 491 | 0.078 | 1.621 | 0.24 | 0.009 | 0.0007 | 0.033 | 0.034 | 0.034 | 0.014 | 0.331 | 0.016 | 0.001 | 0.045 | 0.059 | 0.003 | 0.0009 | 0 | 0.0001 | 0 | 508 | 601 | 40
28870 | L485M | 1255 | 1020 | 824 | 491 | 0.078 | 1.621 | 0.24 | 0.009 | 0.0007 | 0.033 | 0.034 | 0.034 | 0.014 | 0.331 | 0.016 | 0.001 | 0.045 | 0.059 | 0.003 | 0.0009 | 0 | 0.0001 | 0 | 522 | 597 | 41
28300 | Q235B | 1246 | 1040 | 886 | 632 | 0.144 | 0.458 | 0.192 | 0.017 | 0.014 | 0.036 | 0.001 | 0.001 | 0.019 | 0.026 | 0.001 | 0.006 | 0.002 | 0.001 | 0.0022 | 0.0001 | 0 | 0.0001 | 0 | 292 | 436 | 31
29520 | Q450NQR1 | 1263 | 1060 | 845 | 545 | 0.067 | 1.034 | 0.206 | 0.019 | 0.001 | 0.288 | 0.012 | 0.011 | 0.171 | 0.708 | 0.003 | 0.008 | 0.005 | 0.029 | 0 | 0.0007 | 0 | 0.0004 | 0 | 516 | 616 | 25
24640 | Q450NQR1 | 1256 | 1060 | 846 | 545 | 0.074 | 1.162 | 0.227 | 0.01 | 0.001 | 0.265 | 0.01 | 0.009 | 0.179 | 0.384 | 0.003 | 0.002 | 0.003 | 0.028 | 0 | 0.0005 | 0 | 0.0001 | 0 | 506 | 590 | 25
26730 | Q450NQR1 | 1258 | 1060 | 845 | 544 | 0.072 | 1.081 | 0.152 | 0.01 | 0.001 | 0.261 | 0.007 | 0.006 | 0.19 | 0.373 | 0.002 | 0.006 | 0.003 | 0.027 | 0 | 0.0002 | 0 | 0.0004 | 0 | 498 | 577 | 26
19410 | SPHT2 | 1262 | 1050 | 846 | 591 | 0.075 | 0.465 | 0.009 | 0.013 | 0.014 | 0.031 | 0.041 | 0.038 | 0.019 | 0.026 | 0.001 | 0.005 | 0.001 | 0.001 | 0.0015 | 0.0001 | 0 | 0.0016 | 0 | 264 | 379 | 33
19580 | SPHT2 | 1256 | 1060 | 846 | 592 | 0.075 | 0.465 | 0.009 | 0.013 | 0.014 | 0.031 | 0.041 | 0.038 | 0.019 | 0.026 | 0.001 | 0.005 | 0.001 | 0.001 | 0.0015 | 0.0001 | 0 | 0.0016 | 0 | 248 | 378 | 46
21070 | WL510 | 1263 | 1060 | 862 | 599 | 0.0981 | 1.382 | 0.199 | 0.022 | 0.0048 | 0.02 | 0.0369 | 0.0365 | 0.005 | 0.03 | 0.013 | 0.002 | 0.001 | 0.02 | 0.0033 | 0.0001 | 0 | 0.0003 | 0 | 452 | 547 | 28
21060 | WL510 | 1251 | 1060 | 861 | 600 | 0.1 | 1.351 | 0.186 | 0.015 | 0.0059 | 0.021 | 0.0374 | 0.0367 | 0.005 | 0.029 | 0.0144 | 0.002 | 0.001 | 0.02 | 0.0026 | 0.0001 | 0 | 0.0003 | 0 | 458 | 557 | 27
21160 | WL510 | 1257 | 1060 | 862 | 603 | 0.1 | 1.351 | 0.186 | 0.015 | 0.0059 | 0.021 | 0.0374 | 0.0367 | 0.005 | 0.029 | 0.0144 | 0.002 | 0.001 | 0.02 | 0.0026 | 0.0001 | 0 | 0.0003 | 0 | 434 | 526 | 29
24270 | Q450NQR1 | 1246 | 1060 | 835 | 555 | 0.062 | 1.132 | 0.226 | 0.012 | 0.001 | 0.25 | 0.009 | 0.009 | 0.184 | 0.373 | 0.002 | 0.006 | 0.003 | 0.026 | 0 | 0.0005 | 0 | 0.0003 | 0 | 493 | 582 | 26
20878 | WL510 | 1257 | 1060 | 0 | 0 | 0.1 | 1.351 | 0.186 | 0.015 | 0.0059 | 0.021 | 0.0374 | 0.0367 | 0.005 | 0.029 | 0.0144 | 0.002 | 0.001 | 0.02 | 0.0026 | 0.0001 | 0 | 0.0003 | 0 | 453 | 543 | 32
21000 | WL510 | 1263 | 1060 | 863 | 603 | 0.0981 | 1.382 | 0.199 | 0.022 | 0.0048 | 0.02 | 0.0369 | 0.0365 | 0.005 | 0.03 | 0.013 | 0.002 | 0.001 | 0.02 | 0.0033 | 0.0001 | 0 | 0.0003 | 0 | 434 | 530 | 27
22120 | WL510 | 1252 | 1060 | 864 | 603 | 0.0964 | 1.398 | 0.19 | 0.018 | 0.0064 | 0.019 | 0.0354 | 0.035 | 0.005 | 0.033 | 0.0127 | 0.002 | 0.001 | 0.019 | 0.0037 | 0.0001 | 0 | 0.0002 | 0 | 486 | 583 | 25
22220 | WL510 | 1258 | 1060 | 866 | 601 | 0.0964 | 1.398 | 0.19 | 0.018 | 0.0064 | 0.019 | 0.0354 | 0.035 | 0.005 | 0.033 | 0.0127 | 0.002 | 0.001 | 0.019 | 0.0037 | 0.0001 | 0 | 0.0002 | 0 | 489 | 567 | 28
19640 | DH36 | 1249 | 1070 | 876 | 627 | 0.1212 | 1.397 | 0.21 | 0.015 | 0.0047 | 0.042 | 0.0353 | 0.0327 | 0.183 | 0.024 | 0.0139 | 0.009 | 0.002 | 0.025 | 0 | 0.0001 | 0 | 0.0002 | 0 | 406 | 500 | 32
20990 | WL510 | 1257 | 1060 | 864 | 603 | 0.0981 | 1.382 | 0.199 | 0.022 | 0.0048 | 0.02 | 0.0369 | 0.0365 | 0.005 | 0.03 | 0.013 | 0.002 | 0.001 | 0.02 | 0.0033 | 0.0001 | 0 | 0.0003 | 0 | 477 | 563 | 28
20880 | WL510 | 1263 | 1060 | 865 | 603 | 0.102 | 1.4 | 0.199 | 0.017 | 0.0052 | 0.029 | 0.0362 | 0.0349 | 0.009 | 0.037 | 0.0132 | 0.003 | 0.001 | 0.02 | 0.0032 | 0.0001 | 0 | 0.0002 | 0 | 463 | 546 | 28
20960 | WL510 | 1251 | 1060 | 859 | 604 | 0.102 | 1.4 | 0.199 | 0.017 | 0.0052 | 0.029 | 0.0362 | 0.0349 | 0.009 | 0.037 | 0.0132 | 0.003 | 0.001 | 0.02 | 0.0032 | 0.0001 | 0 | 0.0002 | 0 | 473 | 560 | 32
21030 | WL510 | 1257 | 1060 | 0 | 0 | 0.0964 | 1.398 | 0.19 | 0.018 | 0.0064 | 0.019 | 0.0354 | 0.035 | 0.005 | 0.033 | 0.0127 | 0.002 | 0.001 | 0.019 | 0.0037 | 0.0001 | 0 | 0.0002 | 0 | 494 | 565 | 28
20900 | WL510 | 1263 | 1060 | 858 | 604 | 0.102 | 1.4 | 0.199 | 0.017 | 0.0052 | 0.029 | 0.0362 | 0.0349 | 0.009 | 0.037 | 0.0132 | 0.003 | 0.001 | 0.02 | 0.0032 | 0.0001 | 0 | 0.0002 | 0 | 477 | 559 | 28
20940 | WL510 | 1251 | 1060 | 859 | 602 | 0.0981 | 1.382 | 0.199 | 0.022 | 0.0048 | 0.02 | 0.0369 | 0.0365 | 0.005 | 0.03 | 0.013 | 0.002 | 0.001 | 0.02 | 0.0033 | 0.0001 | 0 | 0.0003 | 0 | 472 | 562 | 27
20790 | Q345C | 1255 | 1050 | 844 | 624 | 0.0854 | 1.407 | 0.188 | 0.013 | 0.0089 | 0.031 | 0.0343 | 0.034 | 0.008 | 0.027 | 0.0012 | 0.002 | 0.001 | 0.021 | 0.0018 | 0.0001 | 0 | 0.0003 | 0 | 468 | 543 | 24
20840 | Q345C | 1249 | 1050 | 844 | 620 | 0.0854 | 1.407 | 0.188 | 0.013 | 0.0089 | 0.031 | 0.0343 | 0.034 | 0.008 | 0.027 | 0.0012 | 0.002 | 0.001 | 0.021 | 0.0018 | 0.0001 | 0 | 0.0003 | 0 | 471 | 554 | 24
20820 | Q345C | 1255 | 1050 | 0 | 0 | 0.0945 | 1.367 | 0.183 | 0.014 | 0.0093 | 0.023 | 0.0369 | 0.0356 | 0.009 | 0.029 | 0.001 | 0.005 | 0.001 | 0.023 | 0.0024 | 0.0001 | 0 | 0.0003 | 0 | 461 | 548 | 26
20710 | Q345C | 1249 | 1050 | 848 | 621 | 0.0945 | 1.367 | 0.183 | 0.014 | 0.0093 | 0.023 | 0.0369 | 0.0356 | 0.009 | 0.029 | 0.001 | 0.005 | 0.001 | 0.023 | 0.0024 | 0.0001 | 0 | 0.0003 | 0 | 453 | 543 | 33
20250 | Q345C | 1255 | 1050 | 846 | 625 | 0.0991 | 1.388 | 0.203 | 0.013 | 0.0112 | 0.023 | 0.0413 | 0.0402 | 0.008 | 0.024 | 0.0014 | 0.002 | 0.001 | 0.023 | 0.002 | 0.0001 | 0 | 0.0003 | 0 | 481 | 570 | 28
20790 | Q345C | 1249 | 1050 | 842 | 623 | 0.0926 | 1.379 | 0.156 | 0.018 | 0.0076 | 0.054 | 0.0426 | 0.0422 | 0.012 | 0.037 | 0.0015 | 0.004 | 0.001 | 0.024 | 0.0033 | 0.0001 | 0 | 0.0003 | 0 | 471 | 562 | 30
21010 | Q345C | 1261 | 1050 | 842 | 624 | 0.0926 | 1.379 | 0.156 | 0.018 | 0.0076 | 0.054 | 0.0426 | 0.0422 | 0.012 | 0.037 | 0.0015 | 0.004 | 0.001 | 0.024 | 0.0033 | 0.0001 | 0 | 0.0003 | 0 | 450 | 529 | 23
28390 | Q235B | 1256 | 1060 | 880 | 633 | 0.144 | 0.458 | 0.192 | 0.017 | 0.014 | 0.036 | 0.001 | 0.001 | 0.019 | 0.026 | 0.001 | 0.006 | 0.002 | 0.001 | 0.0022 | 0.0001 | 0 | 0.0001 | 0 | 298 | 434 | 31
28380 | Q235B | 1252 | 1040 | 871 | 633 | 0.144 | 0.458 | 0.192 | 0.017 | 0.014 | 0.036 | 0.001 | 0.001 | 0.019 | 0.026 | 0.001 | 0.006 | 0.002 | 0.001 | 0.0022 | 0.0001 | 0 | 0.0001 | 0 | 294 | 439 | 37
27390 | Q235B | 1245 | 1040 | 850 | 654 | 0.16 | 0.501 | 0.235 | 0.016 | 0.014 | 0.044 | 0.002 | 0.001 | 0.042 | 0.033 | 0.002 | 0.001 | 0.001 | 0.001 | 0.0025 | 0.0001 | 0 | 0.0001 | 0 | 275 | 431 | 27
27430 | Q235B | 1261 | 1050 | 858 | 648 | 0.135 | 0.474 | 0.199 | 0.015 | 0.014 | 0.037 | 0.004 | 0.003 | 0.025 | 0.029 | 0.002 | 0.001 | 0.001 | 0.001 | 0.0024 | 0.0001 | 0 | 0.0001 | 0 | 284 | 437 | 31
31880 | Q235B | 1251 | 1050 | 860 | 642 | 0.147 | 0.448 | 0.181 | 0.016 | 0.009 | 0.038 | 0.001 | 0.001 | 0.019 | 0.018 | 0.001 | 0.004 | 0.001 | 0.001 | 0.0028 | 0.0001 | 0 | 0.0002 | 0 | 267 | 407 | 26
34980 | Q235B | 1253 | 1050 | 846 | 652 | 0.148 | 0.494 | 0.165 | 0.021 | 0.007 | 0.026 | 0.002 | 0.002 | 0.021 | 0.017 | 0.001 | 0.004 | 0.001 | 0.001 | 0.0048 | 0.0001 | 0 | 0.0002 | 0 | 295 | 410 | 30
26310 | SS400-JX | 1256 | 1050 | 822 | 584 | 0.145 | 0.489 | 0.198 | 0.011 | 0.003 | 0.032 | 0.023 | 0.021 | 0.019 | 0.022 | 0.001 | 0.006 | 0.001 | 0.001 | 0 | 0.0002 | 0 | 0.0001 | 0 | 301 | 450 | 26
26380 | SS400-JX | 1244 | 1050 | 824 | 0 | 0.145 | 0.489 | 0.198 | 0.011 | 0.003 | 0.032 | 0.023 | 0.021 | 0.019 | 0.022 | 0.001 | 0.006 | 0.001 | 0.001 | 0 | 0.0002 | 0 | 0.0001 | 0 | 296 | 451 | 28
23160 | SS400-JX | 1249 | 1050 | 828 | 0 | 0.139 | 0.461 | 0.193 | 0.016 | 0.007 | 0.034 | 0.033 | 0.032 | 0.016 | 0.026 | 0.002 | 0.005 | 0.002 | 0.001 | 0.0054 | 0.0002 | 0 | 0.0002 | 0 | 292 | 437 | 21
32360 | SS400-JX | 1243 | 1050 | 0 | 0 | 0.139 | 0.461 | 0.193 | 0.016 | 0.007 | 0.034 | 0.033 | 0.032 | 0.016 | 0.026 | 0.002 | 0.005 | 0.002 | 0.001 | 0.0054 | 0.0002 | 0 | 0.0002 | 0 | 285 | 438 | 35
29550 | SS400-JX | 1249 | 1050 | 0 | 0 | 0.143 | 0.468 | 0.181 | 0.018 | 0.003 | 0.035 | 0.03 | 0.028 | 0.013 | 0.027 | 0.002 | 0.004 | 0.002 | 0.001 | 0.0041 | 0.0001 | 0 | 0.0002 | 0 | 289 | 440 | 35
29660 | SS400-JX | 1255 | 1050 | 0 | 0 | 0.143 | 0.468 | 0.181 | 0.018 | 0.003 | 0.035 | 0.03 | 0.028 | 0.013 | 0.027 | 0.002 | 0.004 | 0.002 | 0.001 | 0.0041 | 0.0001 | 0 | 0.0002 | 0 | 282 | 433 | 35
35330 | SS400-JX | 1245 | 1050 | 0 | 0 | 0.143 | 0.453 | 0.193 | 0.014 | 0.005 | 0.042 | 0.031 | 0.029 | 0.018 | 0.03 | 0.002 | 0.003 | 0.001 | 0.001 | 0 | 0.0001 | 0 | 0.0001 | 0 | 275 | 435 | 34
27180 | SS400-JX | 1256 | 1050 | 837 | 0 | 0.139 | 0.461 | 0.193 | 0.016 | 0.007 | 0.034 | 0.033 | 0.032 | 0.016 | 0.026 | 0.002 | 0.005 | 0.002 | 0.001 | 0.0054 | 0.0002 | 0 | 0.0002 | 0 | 296 | 435 | 27
27230 | SS400-JX | 1262 | 1050 | 837 | 605 | 0.139 | 0.461 | 0.193 | 0.016 | 0.007 | 0.034 | 0.033 | 0.032 | 0.016 | 0.026 | 0.002 | 0.005 | 0.002 | 0.001 | 0.0054 | 0.0002 | 0 | 0.0002 | 0 | 290 | 432 | 33
29450 | SS400 | 1244 | 1040 | 842 | 584 | 0.146 | 0.434 | 0.195 | 0.016 | 0.004 | 0.048 | 0.022 | 0.021 | 0.049 | 0.039 | 0.001 | 0.008 | 0.001 | 0.001 | 0 | 0.0002 | 0 | 0.0001 | 0 | 292 | 430 | 29
29300 | SS400 | 1250 | 1040 | 834 | 606 | 0.146 | 0.434 | 0.195 | 0.016 | 0.004 | 0.048 | 0.022 | 0.021 | 0.049 | 0.039 | 0.001 | 0.008 | 0.001 | 0.001 | 0 | 0.0002 | 0 | 0.0001 | 0 | 326 | 450 | 27
29430 | SS400 | 1252 | 1040 | 843 | 611 | 0.145 | 0.53 | 0.192 | 0.018 | 0.007 | 0.046 | 0.026 | 0.025 | 0.017 | 0.034 | 0.003 | 0.003 | 0.001 | 0.001 | 0 | 0.0003 | 0 | 0.0001 | 0 | 299 | 447 | 32
29350 | SS400 | 1258 | 1040 | 843 | 610 | 0.145 | 0.53 | 0.192 | 0.018 | 0.007 | 0.046 | 0.026 | 0.025 | 0.017 | 0.034 | 0.003 | 0.003 | 0.001 | 0.001 | 0 | 0.0003 | 0 | 0.0001 | 0 | 292 | 434 | 47
29470 | SS400 | 1258 | 1040 | 843 | 613 | 0.139 | 0.461 | 0.193 | 0.016 | 0.007 | 0.034 | 0.033 | 0.032 | 0.016 | 0.026 | 0.002 | 0.005 | 0.002 | 0.001 | 0.0054 | 0.0002 | 0 | 0.0002 | 0 | 291 | 433 | 30
27110 | SS400 | 1258 | 1040 | 838 | 609 | 0.139 | 0.461 | 0.193 | 0.016 | 0.007 | 0.034 | 0.033 | 0.032 | 0.016 | 0.026 | 0.002 | 0.005 | 0.002 | 0.001 | 0.0054 | 0.0002 | 0 | 0.0002 | 0 | 298 | 438 | 31
29510 | SS400 | 1246 | 1040 | 841 | 608 | 0.146 | 0.434 | 0.195 | 0.016 | 0.004 | 0.048 | 0.022 | 0.021 | 0.049 | 0.039 | 0.001 | 0.008 | 0.001 | 0.001 | 0 | 0.0002 | 0 | 0.0001 | 0 | 315 | 453 | 28
27460 | Q235B | 1256 | 1040 | 885 | 630 | 0.16 | 0.501 | 0.235 | 0.016 | 0.014 | 0.044 | 0.002 | 0.001 | 0.042 | 0.033 | 0.002 | 0.001 | 0.001 | 0.001 | 0.0025 | 0.0001 | 0 | 0.0001 | 0 | 290 | 443 | 28
29460 | SS400-JX | 1252 | 1040 | 866 | 621 | 0.146 | 0.434 | 0.195 | 0.016 | 0.004 | 0.048 | 0.022 | 0.021 | 0.049 | 0.039 | 0.001 | 0.008 | 0.001 | 0.001 | 0 | 0.0002 | 0 | 0.0001 | 0 | 274 | 423 | 28
29430 | SS400-JX | 1264 | 1040 | 0 | 0 | 0.146 | 0.434 | 0.195 | 0.016 | 0.004 | 0.048 | 0.022 | 0.021 | 0.049 | 0.039 | 0.001 | 0.008 | 0.001 | 0.001 | 0 | 0.0002 | 0 | 0.0001 | 0 | 277 | 425 | 30
29490 | SS400-JX | 1258 | 1040 | 0 | 0 | 0.143 | 0.468 | 0.181 | 0.018 | 0.003 | 0.035 | 0.03 | 0.028 | 0.013 | 0.027 | 0.002 | 0.004 | 0.002 | 0.001 | 0.0041 | 0.0001 | 0 | 0.0002 | 0 | 282 | 430 | 29
29590 | SS400-JX | 1258 | 1040 | 861 | 626 | 0.143 | 0.468 | 0.181 | 0.018 | 0.003 | 0.035 | 0.03 | 0.028 | 0.013 | 0.027 | 0.002 | 0.004 | 0.002 | 0.001 | 0.0041 | 0.0001 | 0 | 0.0002 | 0 | 294 | 440 | 26
28410 | Q235B | 1268 | 1060 | 884 | 633 | 0.144 | 0.458 | 0.192 | 0.017 | 0.014 | 0.036 | 0.001 | 0.001 | 0.019 | 0.026 | 0.001 | 0.006 | 0.002 | 0.001 | 0.0022 | 0.0001 | 0 | 0.0001 | 0 | 282 | 427 | 31
28320 | Q235B | 1257 | 1060 | 882 | 631 | 0.154 | 0.518 | 0.193 | 0.014 | 0.015 | 0.024 | 0.003 | 0.002 | 0.033 | 0.029 | 0.002 | 0.001 | 0.001 | 0.001 | 0.0032 | 0.0001 | 0 | 0.0001 | 0 | 282 | 436 | 34
31140 | B | 1280 | 1070 | 871 | 627 | 0.082 | 0.904 | 0.187 | 0.019 | 0.016 | 0.042 | 0.002 | 0.002 | 0.016 | 0.04 | 0.002 | 0.001 | 0.001 | 0.001 | 0 | 0.0001 | 0 | 0.0001 | 0 | 290 | 406 | 29
31140 | B | 1280 | 1070 | 871 | 627 | 0.082 | 0.904 | 0.187 | 0.019 | 0.016 | 0.042 | 0.002 | 0.002 | 0.016 | 0.04 | 0.002 | 0.001 | 0.001 | 0.001 | 0 | 0.0001 | 0 | 0.0001 | 0 | 318 | 426 | 32
31140 | B | 1280 | 1070 | 871 | 627 | 0.082 | 0.904 | 0.187 | 0.019 | 0.016 | 0.042 | 0.002 | 0.002 | 0.016 | 0.04 | 0.002 | 0.001 | 0.001 | 0.001 | 0 | 0.0001 | 0 | 0.0001 | 0 | 322 | 423 | 34
31350 | B | 1268 | 1070 | 868 | 632 | 0.082 | 0.904 | 0.187 | 0.019 | 0.016 | 0.042 | 0.002 | 0.002 | 0.016 | 0.04 | 0.002 | 0.001 | 0.001 | 0.001 | 0 | 0.0001 | 0 | 0.0001 | 0 | 292 | 409 | 27
31350 | B | 1268 | 1070 | 868 | 632 | 0.082 | 0.904 | 0.187 | 0.019 | 0.016 | 0.042 | 0.002 | 0.002 | 0.016 | 0.04 | 0.002 | 0.001 | 0.001 | 0.001 | 0 | 0.0001 | 0 | 0.0001 | 0 | 303 | 420 | 37
31350 | B | 1268 | 1070 | 868 | 632 | 0.082 | 0.904 | 0.187 | 0.019 | 0.016 | 0.042 | 0.002 | 0.002 | 0.016 | 0.04 | 0.002 | 0.001 | 0.001 | 0.001 | 0 | 0.0001 | 0 | 0.0001 | 0 | 307 | 415 | 38
33180 | Q235B | 1277 | 1060 | 876 | 634 | 0.133 | 0.503 | 0.199 | 0.013 | 0.002 | 0.037 | 0.037 | 0.036 | 0.021 | 0.049 | 0.002 | 0.005 | 0.001 | 0.001 | 0 | 0.0002 | 0 | 0.0001 | 0 | 284 | 426 | 27
36690 | Q235B | 1265 | 1060 | 879 | 631 | 0.146 | 0.466 | 0.189 | 0.011 | 0.012 | 0.032 | 0.001 | 0.001 | 0.014 | 0.016 | 0.001 | 0.003 | 0.002 | 0.001 | 0.005 | 0.0001 | 0 | 0.0002 | 0 | 283 | 417 | 34
34620 | Q235B | 1272 | 1060 | 877 | 633 | 0.143 | 0.5 | 0.185 | 0.011 | 0.012 | 0.043 | 0.002 | 0.002 | 0.014 | 0.021 | 0.002 | 0.004 | 0.001 | 0.001 | 0.0056 | 0.0001 | 0 | 0.0001 | 0 | 283 | 428 | 30
34910 | Q235B | 1270 | 1060 | 881 | 632 | 0.156 | 0.482 | 0.157 | 0.012 | 0.006 | 0.04 | 0.037 | 0.036 | 0.021 | 0.022 | 0.001 | 0.005 | 0.002 | 0.001 | 0 | 0.0005 | 0 | 0.0001 | 0 | 288 | 431 | 29
34750 | Q345A | 1273 | 1060 | 846 | 582 | 0.146 | 1.443 | 0.21 | 0.012 | 0.008 | 0.028 | 0.002 | 0.002 | 0.012 | 0.015 | 0.002 | 0.004 | 0.004 | 0.002 | 0.0037 | 0.0001 | 0 | 0.0002 | 0 | 357 | 495 | 28
29300 | Q235B | 1277 | 1060 | 879 | 628 | 0.147 | 0.448 | 0.181 | 0.016 | 0.009 | 0.038 | 0.001 | 0.001 | 0.019 | 0.018 | 0.001 | 0.004 | 0.001 | 0.001 | 0.0028 | 0.0001 | 0 | 0.0002 | 0 | 270 | 406 | 38
28230 | Q235B | 1265 | 1060 | 878 | 632 | 0.137 | 0.477 | 0.191 | 0.017 | 0.011 | 0.018 | 0.003 | 0.003 | 0.01 | 0.012 | 0.001 | 0.004 | 0.001 | 0.001 | 0.0037 | 0.0001 | 0 | 0.0001 | 0 | 297 | 436 | 28
25790 | SS400-JX | 1266 | 1060 | 864 | 622 | 0.143 | 0.472 | 0.179 | 0.017 | 0.007 | 0.035 | 0.037 | 0.036 | 0.019 | 0.031 | 0.001 | 0.005 | 0.001 | 0.001 | 0 | 0.0001 | 0 | 0.0001 | 0 | 276 | 444 | 33
26060 | SS400-JX | 1272 | 1060 | 865 | 621 | 0.143 | 0.472 | 0.179 | 0.017 | 0.007 | 0.035 | 0.037 | 0.036 | 0.019 | 0.031 | 0.001 | 0.005 | 0.001 | 0.001 | 0 | 0.0001 | 0 | 0.0001 | 0 | 298 | 447 | 34
28260 | Q235B | 1271 | 1060 | 883 | 633 | 0.152 | 0.455 | 0.191 | 0.013 | 0.015 | 0.039 | 0.001 | 0.001 | 0.02 | 0.029 | 0.001 | 0.007 | 0.002 | 0.001 | 0.0029 | 0.0001 | 0 | 0.0002 | 0 | 316 | 449 | 33
27330 | Q235B | 1263 | 1060 | 886 | 635 | 0.145 | 0.519 | 0.187 | 0.018 | 0.014 | 0.044 | 0.002 | 0.001 | 0.057 | 0.047 | 0.002 | 0.003 | 0.001 | 0.001 | 0.002 | 0.0001 | 0 | 0.0001 | 0 | 302 | 447 | 39
21930 | Q235B | 1260 | 1060 | 894 | 635 | 0.154 | 0.518 | 0.193 | 0.014 | 0.015 | 0.024 | 0.003 | 0.002 | 0.033 | 0.029 | 0.002 | 0.001 | 0.001 | 0.001 | 0.0032 | 0.0001 | 0 | 0.0001 | 0 | 273 | 430 | 38
21529 | Q235B | 1280 | 1080 | 0 | 0 | 0.154 | 0.518 | 0.193 | 0.014 | 0.015 | 0.024 | 0.003 | 0.002 | 0.033 | 0.029 | 0.002 | 0.001 | 0.001 | 0.001 | 0.0032 | 0.0001 | 0 | 0.0001 | 0 | 263 | 430 | 33
27530 | Q235B | 1279 | 1080 | 896 | 633 | 0.145 | 0.519 | 0.187 | 0.018 | 0.014 | 0.044 | 0.002 | 0.001 | 0.057 | 0.047 | 0.002 | 0.003 | 0.001 | 0.001 | 0.002 | 0.0001 | 0 | 0.0001 | 0 | 280 | 448 | 33
27640 | Q235B | 1285 | 1080 | 894 | 633 | 0.135 | 0.474 | 0.199 | 0.015 | 0.014 | 0.037 | 0.004 | 0.003 | 0.025 | 0.029 | 0.002 | 0.001 | 0.001 | 0.001 | 0.0024 | 0.0001 | 0 | 0.0001 | 0 | 274 | 422 | 35
27530 | Q235B | 1280 | 1080 | 895 | 631 | 0.135 | 0.474 | 0.199 | 0.015 | 0.014 | 0.037 | 0.004 | 0.003 | 0.025 | 0.029 | 0.002 | 0.001 | 0.001 | 0.001 | 0.0024 | 0.0001 | 0 | 0.0001 | 0 | 313 | 449 | 33
27360 | Q235B | 1270 | 1060 | 896 | 634 | 0.16 | 0.501 | 0.235 | 0.016 | 0.014 | 0.044 | 0.002 | 0.001 | 0.042 | 0.033 | 0.002 | 0.001 | 0.001 | 0.001 | 0.0025 | 0.0001 | 0 | 0.0001 | 0 | 298 | 461 | 33
28370 | Q235B | 1263 | 1060 | 876 | 634 | 0.152 | 0.455 | 0.191 | 0.013 | 0.015 | 0.039 | 0.001 | 0.001 | 0.02 | 0.029 | 0.001 | 0.007 | 0.002 | 0.001 | 0.0029 | 0.0001 | 0 | 0.0002 | 0 | 292 | 438 | 32
27530 | Q235B | 1266 | 1060 | 877 | 634 | 0.16 | 0.501 | 0.235 | 0.016 | 0.014 | 0.044 | 0.002 | 0.001 | 0.042 | 0.033 | 0.002 | 0.001 | 0.001 | 0.001 | 0.0025 | 0.0001 | 0 | 0.0001 | 0 | 307 | 450 | 32
29430 | Q345C | 1221 | 1020 | 823 | 657 | 0.14 | 1.282 | 0.249 | 0.018 | 0.007 | 0.024 | 0.027 | 0.026 | 0.009 | 0.018 | 0.002 | 0.005 | 0.018 | 0.014 | 0.0044 | 0.0005 | 0 | 0.0002 | 0 | 407 | 538 | 25
29350 | Q345C | 1220 | 1020 | 833 | 673 | 0.14 | 1.282 | 0.249 | 0.018 | 0.007 | 0.024 | 0.027 | 0.026 | 0.009 | 0.018 | 0.002 | 0.005 | 0.018 | 0.014 | 0.0044 | 0.0005 | 0 | 0.0002 | 0 | 386 | 519 | 26
29310 | Q345C | 1208 | 1020 | 829 | 662 | 0.14 | 1.282 | 0.249 | 0.018 | 0.007 | 0.024 | 0.027 | 0.026 | 0.009 | 0.018 | 0.002 | 0.005 | 0.018 | 0.014 | 0.0044 | 0.0005 | 0 | 0.0002 | 0 | 398 | 520 | 26
29370 | Q345C | 1214 | 1020 | 830 | 662 | 0.14 | 1.282 | 0.249 | 0.018 | 0.007 | 0.024 | 0.027 | 0.026 | 0.009 | 0.018 | 0.002 | 0.005 | 0.018 | 0.014 | 0.0044 | 0.0005 | 0 | 0.0002 | 0 | 394 | 514 | 25
29280 | Q345C | 1220 | 1020 | 827 | 663 | 0.137 | 1.243 | 0.243 | 0.022 | 0.009 | 0.035 | 0.023 | 0.022 | 0.031 | 0.035 | 0.003 | 0.002 | 0.016 | 0.015 | 0.0045 | 0.0001 | 0 | 0.0001 | 0 | 388 | 520 | 24
29150 | Q345C | 1208 | 1020 | 0 | 0 | 0.137 | 1.243 | 0.243 | 0.022 | 0.009 | 0.035 | 0.023 | 0.022 | 0.031 | 0.035 | 0.003 | 0.002 | 0.016 | 0.015 | 0.0045 | 0.0001 | 0 | 0.0001 | 0 | 387 | 523 | 24
29350 | Q345C | 1214 | 1020 | 831 | 665 | 0.137 | 1.243 | 0.243 | 0.022 | 0.009 | 0.035 | 0.023 | 0.022 | 0.031 | 0.035 | 0.003 | 0.002 | 0.016 | 0.015 | 0.0045 | 0.0001 | 0 | 0.0001 | 0 | 399 | 532 | 22
29320 | Q345C | 1220 | 1020 | 830 | 661 | 0.137 | 1.243 | 0.243 | 0.022 | 0.009 | 0.035 | 0.023 | 0.022 | 0.031 | 0.035 | 0.003 | 0.002 | 0.016 | 0.015 | 0.0045 | 0.0001 | 0 | 0.0001 | 0 | 389 | 518 | 23
29620 | Q345C | 1208 | 1020 | 824 | 660 | 0.137 | 1.243 | 0.243 | 0.022 | 0.009 | 0.035 | 0.023 | 0.022 | 0.031 | 0.035 | 0.003 | 0.002 | 0.016 | 0.015 | 0.0045 | 0.0001 | 0 | 0.0001 | 0 | 0 | 0 | 0
29300 | Q345C | 1208 | 1020 | 821 | 658 | 0.149 | 1.308 | 0.289 | 0.021 | 0.009 | 0.034 | 0.028 | 0.028 | 0.016 | 0.023 | 0.002 | 0.005 | 0.019 | 0.014 | 0.0037 | 0.0004 | 0 | 0.0002 | 0 | 405 | 541 | 24
29110 | Q345C | 1208 | 1020 | 822 | 655 | 0.149 | 1.308 | 0.289 | 0.021 | 0.009 | 0.034 | 0.028 | 0.028 | 0.016 | 0.023 | 0.002 | 0.005 | 0.019 | 0.014 | 0.0037 | 0.0004 | 0 | 0.0002 | 0 | 402 | 540 | 24
29310 | Q345C | 1214 | 1020 | 828 | 655 | 0.149 | 1.308 | 0.289 | 0.021 | 0.009 | 0.034 | 0.028 | 0.028 | 0.016 | 0.023 | 0.002 | 0.005 | 0.019 | 0.014 | 0.0037 | 0.0004 | 0 | 0.0002 | 0 | 425 | 552 | 25
29330 | Q345C | 1220 | 1020 | 839 | 660 | 0.149 | 1.308 | 0.289 | 0.021 | 0.009 | 0.034 | 0.028 | 0.028 | 0.016 | 0.023 | 0.002 | 0.005 | 0.019 | 0.014 | 0.0037 | 0.0004 | 0 | 0.0002 | 0 | 421 | 551 | 24
29340 | Q345C | 1214 | 1020 | 828 | 655 | 0.13 | 1.283 | 0.287 | 0.013 | 0.005 | 0.027 | 0.036 | 0.035 | 0.012 | 0.02 | 0.003 | 0.001 | 0.016 | 0.012 | 0.0048 | 0.0011 | 0 | 0.0001 | 0 | 379 | 508 | 25
29330 | Q345C | 1220 | 1020 | 826 | 664 | 0.13 | 1.283 | 0.287 | 0.013 | 0.005 | 0.027 | 0.036 | 0.035 | 0.012 | 0.02 | 0.003 | 0.001 | 0.016 | 0.012 | 0.0048 | 0.0011 | 0 | 0.0001 | 0 | 376 | 499 | 24
29300 | Q345C | 1208 | 1020 | 828 | 650 | 0.13 | 1.283 | 0.287 | 0.013 | 0.005 | 0.027 | 0.036 | 0.035 | 0.012 | 0.02 | 0.003 | 0.001 | 0.016 | 0.012 | 0.0048 | 0.0011 | 0 | 0.0001 | 0 | 390 | 520 | 25
29350 | Q345C | 1214 | 1020 | 831 | 657 | 0.13 | 1.283 | 0.287 | 0.013 | 0.005 | 0.027 | 0.036 | 0.035 | 0.012 | 0.02 | 0.003 | 0.001 | 0.016 | 0.012 | 0.0048 | 0.0011 | 0 | 0.0001 | 0 | 404 | 531 | 22
29300 | Q345C | 1220 | 1020 | 831 | 662 | 0.13 | 1.283 | 0.287 | 0.013 | 0.005 | 0.027 | 0.036 | 0.035 | 0.012 | 0.02 | 0.003 | 0.001 | 0.016 | 0.012 | 0.0048 | 0.0011 | 0 | 0.0001 | 0 | 391 | 521 | 24
29350 | Q345C | 1220 | 1020 | 829 | 662 | 0.125 | 1.272 | 0.249 | 0.015 | 0.004 | 0.032 | 0.033 | 0.032 | 0.013 | 0.021 | 0.004 | 0.001 | 0.017 | 0.013 | 0.0038 | 0.0006 | 0 | 0.0001 | 0 | 404 | 528 | 28
29340 | Q345C | 1208 | 1020 | 826 | 659 | 0.125 | 1.272 | 0.249 | 0.015 | 0.004 | 0.032 | 0.033 | 0.032 | 0.013 | 0.021 | 0.004 | 0.001 | 0.017 | 0.013 | 0.0038 | 0.0006 | 0 | 0.0001 | 0 | 393 | 516 | 26
29320 | Q345C | 1214 | 1020 | 828 | 666 | 0.125 | 1.272 | 0.249 | 0.015 | 0.004 | 0.032 | 0.033 | 0.032 | 0.013 | 0.021 | 0.004 | 0.001 | 0.017 | 0.013 | 0.0038 | 0.0006 | 0 | 0.0001 | 0 | 395 | 524 | 25
29360 | Q345C | 1220 | 1020 | 823 | 668 | 0.125 | 1.272 | 0.249 | 0.015 | 0.004 | 0.032 | 0.033 | 0.032 | 0.013 | 0.021 | 0.004 | 0.001 | 0.017 | 0.013 | 0.0038 | 0.0006 | 0 | 0.0001 | 0 | 391 | 513 | 25
29300 | Q345C | 1208 | 1020 | 834 | 658 | 0.125 | 1.272 | 0.249 | 0.015 | 0.004 | 0.032 | 0.033 | 0.032 | 0.013 | 0.021 | 0.004 | 0.001 | 0.017 | 0.013 | 0.0038 | 0.0006 | 0 | 0.0001 | 0 | 386 | 516 | 25
29400 | Q345C | 1220 | 1020 | 826 | 661 | 0.143 | 1.284 | 0.25 | 0.016 | 0.006 | 0.032 | 0.029 | 0.028 | 0.013 | 0.021 | 0.003 | 0.005 | 0.019 | 0.013 | 0.0038 | 0.0014 | 0 | 0.0003 | 0 | 373 | 514 | 26
29260 | Q345C | 1208 | 1020 | 821 | 658 | 0.143 | 1.284 | 0.25 | 0.016 | 0.006 | 0.032 | 0.029 | 0.028 | 0.013 | 0.021 | 0.003 | 0.005 | 0.019 | 0.013 | 0.0038 | 0.0014 | 0 | 0.0003 | 0 | 406 | 541 | 22
29370 | Q345C | 1220 | 1020 | 829 | 662 | 0.143 | 1.284 | 0.25 | 0.016 | 0.006 | 0.032 | 0.029 | 0.028 | 0.013 | 0.021 | 0.003 | 0.005 | 0.019 | 0.013 | 0.0038 | 0.0014 | 0 | 0.0003 | 0 | 389 | 531 | 25
29510 | Q345C | 1214 | 1020 | 832 | 656 | 0.143 | 1.284 | 0.25 | 0.016 | 0.006 | 0.032 | 0.029 | 0.028 | 0.013 | 0.021 | 0.003 | 0.005 | 0.019 | 0.013 | 0.0038 | 0.0014 | 0 | 0.0003 | 0 | 399 | 548 | 24
29740 | Q345C | 1220 | 1020 | 824 | 660 | 0.143 | 1.284 | 0.25 | 0.016 | 0.006 | 0.032 | 0.029 | 0.028 | 0.013 | 0.021 | 0.003 | 0.005 | 0.019 | 0.013 | 0.0038 | 0.0014 | 0 | 0.0003 | 0 | 390 | 520 | 24
29270 | Q345C | 1214 | 1020 | 819 | 662 | 0.147 | 1.3 | 0.274 | 0.017 | 0.008 | 0.031 | 0.031 | 0.029 | 0.014 | 0.024 | 0.002 | 0.005 | 0.018 | 0.014 | 0.0042 | 0.0005 | 0 | 0.0002 | 0 | 401 | 549 | 24
29660 | Q345C | 1220 | 1020 | 831 | 662 | 0.147 | 1.3 | 0.274 | 0.017 | 0.008 | 0.031 | 0.031 | 0.029 | 0.014 | 0.024 | 0.002 | 0.005 | 0.018 | 0.014 | 0.0042 | 0.0005 | 0 | 0.0002 | 0 | 0 | 0 | 0
29270 | Q345C | 1208 | 1020 | 831 | 662 | 0.147 | 1.3 | 0.274 | 0.017 | 0.008 | 0.031 | 0.031 | 0.029 | 0.014 | 0.024 | 0.002 | 0.005 | 0.018 | 0.014 | 0.0042 | 0.0005 | 0 | 0.0002 | 0 | 391 | 534 | 25
29070 | Q345C | 1220 | 1020 | 828 | 660 | 0.147 | 1.3 | 0.274 | 0.017 | 0.008 | 0.031 | 0.031 | 0.029 | 0.014 | 0.024 | 0.002 | 0.005 | 0.018 | 0.014 | 0.0042 | 0.0005 | 0 | 0.0002 | 0 | 400 | 537 | 27
29980 | Q345C | 1260 | 1050 | 856 | 644 | 0.097 | 1.428 | 0.197 | 0.015 | 0.005 | 0.04 | 0.041 | 0.04 | 0.022 | 0.033 | 0.015 | 0.004 | 0.002 | 0.025 | 0.0045 | 0.0015 | 0 | 0.0003 | 0 | 399 | 503 | 30
28680 | L485M | 1240 | 1010 | 809 | 471 | 0.07 | 1.624 | 0.235 | 0.008 | 0.0008 | 0.039 | 0.032 | 0.032 | 0.015 | 0.327 | 0.016 | 0.13 | 0.051 | 0.061 | 0.0032 | 0.0008 | 0 | 0.0001 | 0 | 533 | 672 | 36
28410 | L485M | 1252 | 1010 | 808 | 453 | 0.065 | 1.61 | 0.248 | 0.015 | 0.0007 | 0.041 | 0.032 | 0.032 | 0.015 | 0.333 | 0.016 | 0.129 | 0.047 | 0.058 | 0.0031 | 0.0012 | 0 | 0.0001 | 0 | 554 | 630 | 40
28410 | L485M | 1252 | 1010 | 808 | 453 | 0.065 | 1.61 | 0.248 | 0.015 | 0.0007 | 0.041 | 0.032 | 0.032 | 0.015 | 0.333 | 0.016 | 0.129 | 0.047 | 0.058 | 0.0031 | 0.0012 | 0 | 0.0001 | 0 | 504 | 615 | 39
28410 | L485M | 1252 | 1010 | 808 | 453 | 0.065 | 1.61 | 0.248 | 0.015 | 0.0007 | 0.041 | 0.032 | 0.032 | 0.015 | 0.333 | 0.016 | 0.129 | 0.047 | 0.058 | 0.0031 | 0.0012 | 0 | 0.0001 | 0 | 562 | 635 | 42
28770 | L485M | 1240 | 1010 | 804 | 473 | 0.066 | 1.594 | 0.252 | 0.013 | 0.0008 | 0.038 | 0.033 | 0.032 | 0.015 | 0.331 | 0.015 | 0.129 | 0.046 | 0.057 | 0.0031 | 0.0016 | 0 | 0.0001 | 0 | 551 | 662 | 36
28540 | L485M | 1240 | 1010 | 803 | 470 | 0.066 | 1.596 | 0.241 | 0.011 | 0.0007 | 0.027 | 0.035 | 0.035 | 0.013 | 0.32 | 0.015 | 0.134 | 0.046 | 0.058 | 0.0042 | 0.0019 | 0 | 0.0001 | 0 | 509 | 629 | 39
28540 | L485M | 1240 | 1010 | 803 | 470 | 0.066 | 1.596 | 0.241 | 0.011 | 0.0007 | 0.027 | 0.035 | 0.035 | 0.013 | 0.32 | 0.015 | 0.134 | 0.046 | 0.058 | 0.0042 | 0.0019 | 0 | 0.0001 | 0 | 575 | 652 | 36
28540 | L485M | 1240 | 1010 | 803 | 470 | 0.066 | 1.596 | 0.241 | 0.011 | 0.0007 | 0.027 | 0.035 | 0.035 | 0.013 | 0.32 | 0.015 | 0.134 | 0.046 | 0.058 | 0.0042 | 0.0019 | 0 | 0.0001 | 0 | 562 | 649 | 38
28480 | L485M | 1246 | 1010 | 803 | 472 | 0.064 | 1.603 | 0.254 | 0.013 | 0.0006 | 0.036 | 0.037 | 0.037 | 0.015 | 0.324 | 0.015 | 0.134 | 0.046 | 0.056 | 0.0037 | 0.0021 | 0 | 0.0001 | 0 | 509 | 627 | 38
28480 | L485M | 1246 | 1010 | 803 | 472 | 0.064 | 1.603 | 0.254 | 0.013 | 0.0006 | 0.036 | 0.037 | 0.037 | 0.015 | 0.324 | 0.015 | 0.134 | 0.046 | 0.056 | 0.0037 | 0.0021 | 0 | 0.0001 | 0 | 577 | 645 | 39
28480 | L485M | 1246 | 1010 | 803 | 472 | 0.064 | 1.603 | 0.254 | 0.013 | 0.0006 | 0.036 | 0.037 | 0.037 | 0.015 | 0.324 | 0.015 | 0.134 | 0.046 | 0.056 | 0.0037 | 0.0021 | 0 | 0.0001 | 0 | 570 | 645 | 40
28990 | L485M | 1246 | 1010 | 804 | 472 | 0.069 | 1.602 | 0.251 | 0.011 | 0.0008 | 0.037 | 0.036 | 0.035 | 0.014 | 0.324 | 0.015 | 0.135 | 0.046 | 0.056 | 0.0041 | 0.0018 | 0 | 0.0001 | 0 | 521 | 631 | 40
29040 | L485M | 1243 | 1020 | 816 | 506 | 0.079 | 1.665 | 0.259 | 0.009 | 0.001 | 0.045 | 0.028 | 0.026 | 0.017 | 0.334 | 0.015 | 0.001 | 0.047 | 0.057 | 0.004 | 0.0015 | 0 | 0.0001 | 0 | 534 | 629 | 38
29310 | X80M | 1235 | 1010 | 0 | 0 | 0.055 | 1.825 | 0.245 | 0.007 | 0.001 | 0.207 | 0.031 | 0.031 | 0.141 | 0.344 | 0.014 | 0.209 | 0.027 | 0.075 | 0.0046 | 0.0019 | 0 | 0.0001 | 0 | 600 | 662 | 40
29220 | X80M | 1241 | 1010 | 817 | 387 | 0.051 | 1.782 | 0.243 | 0.01 | 0.0007 | 0.215 | 0.025 | 0.024 | 0.14 | 0.33 | 0.016 | 0.224 | 0.029 | 0.073 | 0.0042 | 0.0015 | 0 | 0.0001 | 0 | 601 | 664 | 35
29690 | X80M | 1235 | 1010 | 818 | 390 | 0.053 | 1.806 | 0.244 | 0.015 | 0.001 | 0.221 | 0.031 | 0.03 | 0.149 | 0.342 | 0.015 | 0.223 | 0.029 | 0.074 | 0.0036 | 0.0016 | 0 | 0.0001 | 0 | 630 | 742 | 38
29700 | X80M | 1241 | 1010 | 827 | 394 | 0.053 | 1.806 | 0.244 | 0.015 | 0.001 | 0.221 | 0.031 | 0.03 | 0.149 | 0.342 | 0.015 | 0.223 | 0.029 | 0.074 | 0.0036 | 0.0016 | 0 | 0.0001 | 0 | 0 | 0 | 0
29710 | X80M | 1235 | 1010 | 824 | 382 | 0.05 | 1.826 | 0.251 | 0.008 | 0.001 | 0.216 | 0.026 | 0.026 | 0.143 | 0.339 | 0.013 | 0.22 | 0.029 | 0.073 | 0.0042 | 0.0017 | 0 | 0.0001 | 0 | 616 | 683 | 38
29190 | X80M | 1241 | 1010 | 801 | 336 | 0.047 | 1.814 | 0.245 | 0.006 | 0.001 | 0.22 | 0.028 | 0.028 | 0.146 | 0.346 | 0.013 | 0.221 | 0.029 | 0.073 | 0.004 | 0.0011 | 0 | 0.0001 | 0 | 633 | 705 | 39
29710 | X80M | 1241 | 1010 | 803 | 324 | 0.049 | 1.821 | 0.254 | 0.006 | 0.0008 | 0.217 | 0.03 | 0.03 | 0.153 | 0.328 | 0.013 | 0.229 | 0.029 | 0.071 | 0.0036 | 0.0012 | 0 | 0.0001 | 0 | 590 | 651 | 41
29730 | X80M | 1241 | 1010 | 814 | 371 | 0.055 | 1.836 | 0.25 | 0.006 | 0.001 | 0.213 | 0.026 | 0.023 | 0.133 | 0.339 | 0.012 | 0.211 | 0.029 | 0.07 | 0.0053 | 0.0021 | 0 | 0.0001 | 0 | 617 | 690 | 36
27420 | Q235B | 1260 | 1060 | 880 | 637 | 0.15 | 0.457 | 0.229 | 0.015 | 0.011 | 0.021 | 0.001 | 0.001 | 0.033 | 0.024 | 0.001 | 0.005 | 0.002 | 0.001 | 0.0024 | 0.0001 | 0 | 0.0001 | 0 | 287 | 437 | 32
27400 | Q235B | 1262 | 1040 | 877 | 636 | 0.15 | 0.457 | 0.229 | 0.015 | 0.011 | 0.021 | 0.001 | 0.001 | 0.033 | 0.024 | 0.001 | 0.005 | 0.002 | 0.001 | 0.0024 | 0.0001 | 0 | 0.0001 | 0 | 292 | 441 | 27
27360 | Q235B | 1251 | 1040 | 846 | 663 | 0.15 | 0.457 | 0.229 | 0.015 | 0.011 | 0.021 | 0.001 | 0.001 | 0.033 | 0.024 | 0.001 | 0.005 | 0.002 | 0.001 | 0.0024 | 0.0001 | 0 | 0.0001 | 0 | 272 | 421 | 33
27380 | Q235B | 1249 | 1050 | 860 | 655 | 0.15 | 0.457 | 0.229 | 0.015 | 0.011 | 0.021 | 0.001 | 0.001 | 0.033 | 0.024 | 0.001 | 0.005 | 0.002 | 0.001 | 0.0024 | 0.0001 | 0 | 0.0001 | 0 | 260 | 409 | 33
27290 | Q235B | 1255 | 1050 | 847 | 658 | 0.15 | 0.457 | 0.229 | 0.015 | 0.011 | 0.021 | 0.001 | 0.001 | 0.033 | 0.024 | 0.001 | 0.005 | 0.002 | 0.001 | 0.0024 | 0.0001 | 0 | 0.0001 | 0 | 283 | 417 | 32
27500 | Q235B | 1256 | 1040 | 875 | 503 | 0.147 | 0.454 | 0.206 | 0.018 | 0.016 | 0.029 | 0.001 | 0.001 | 0.02 | 0.029 | 0.001 | 0.005 | 0.002 | 0.001 | 0.0028 | 0.0001 | 0 | 0.0001 | 0 | 325 | 481 | 25
27200 | Q235B | 1262 | 1040 | 878 | 505 | 0.147 | 0.454 | 0.206 | 0.018 | 0.016 | 0.029 | 0.001 | 0.001 | 0.02 | 0.029 | 0.001 | 0.005 | 0.002 | 0.001 | 0.0028 | 0.0001 | 0 | 0.0001 | 0 | 336 | 478 | 30
27510 | Q235B | 1245 | 1040 | 842 | 503 | 0.147 | 0.454 | 0.206 | 0.018 | 0.016 | 0.029 | 0.001 | 0.001 | 0.02 | 0.029 | 0.001 | 0.005 | 0.002 | 0.001 | 0.0028 | 0.0001 | 0 | 0.0001 | 0 | 327 | 463 | 30
27290 | Q235B | 1251 | 1040 | 851 | 553 | 0.147 | 0.454 | 0.206 | 0.018 | 0.016 | 0.029 | 0.001 | 0.001 | 0.02 | 0.029 | 0.001 | 0.005 | 0.002 | 0.001 | 0.0028 | 0.0001 | 0 | 0.0001 | 0 | 303 | 449 | 29
27420 | Q235B | 1247 | 1050 | 844 | 657 | 0.147 | 0.454 | 0.206 | 0.018 | 0.016 | 0.029 | 0.001 | 0.001 | 0.02 | 0.029 | 0.001 | 0.005 | 0.002 | 0.001 | 0.0028 | 0.0001 | 0 | 0.0001 | 0 | 304 | 417 | 32
27460 | Q235B | 1250 | 1050 | 830 | 667 | 0.147 | 0.454 | 0.206 | 0.018 | 0.016 | 0.029 | 0.001 | 0.001 | 0.02 | 0.029 | 0.001 | 0.005 | 0.002 | 0.001 | 0.0028 | 0.0001 | 0 | 0.0001 | 0 | 281 | 425 | 35
27280 | Q235B | 1256 | 1050 | 851 | 654 | 0.147 | 0.454 | 0.206 | 0.018 | 0.016 | 0.029 | 0.001 | 0.001 | 0.02 | 0.029 | 0.001 | 0.005 | 0.002 | 0.001 | 0.0028 | 0.0001 | 0 | 0.0001 | 0 | 271 | 413 | 33
28095 | Q235B | 1249 | 1040 | 0 | 0 | 0.145 | 0.46 | 0.189 | 0.018 | 0.018 | 0.034 | 0.001 | 0.001 | 0.025 | 0.034 | 0.001 | 0.006 | 0.002 | 0.001 | 0.0041 | 0.0001 | 0 | 0.0001 | 0 | 315 | 431 | 31
28740 | L485M | 1246 | 1010 | 805 | 474 | 0.064 | 1.603 | 0.254 | 0.013 | 0.0006 | 0.036 | 0.037 | 0.037 | 0.015 | 0.324 | 0.015 | 0.134 | 0.046 | 0.056 | 0.0037 | 0.0021 | 0 | 0.0001 | 0 | 527 | 661 | 36
28670 | L485M | 1246 | 1010 | 808 | 469 | 0.069 | 1.602 | 0.251 | 0.011 | 0.0008 | 0.037 | 0.036 | 0.035 | 0.014 | 0.324 | 0.015 | 0.135 | 0.046 | 0.056 | 0.0041 | 0.0018 | 0 | 0.0001 | 0 | 568 | 651 | 40
28670 | L485M | 1246 | 1010 | 808 | 469 | 0.069 | 1.602 | 0.251 | 0.011 | 0.0008 | 0.037 | 0.036 | 0.035 | 0.014 | 0.324 | 0.015 | 0.135 | 0.046 | 0.056 | 0.0041 | 0.0018 | 0 | 0.0001 | 0 | 508 | 635 | 39
28670 | L485M | 1246 | 1010 | 808 | 469 | 0.069 | 1.602 | 0.251 | 0.011 | 0.0008 | 0.037 | 0.036 | 0.035 | 0.014 | 0.324 | 0.015 | 0.135 | 0.046 | 0.056 | 0.0041 | 0.0018 | 0 | 0.0001 | 0 | 586 | 652 | 37
28070 | Q235B | 1266 | 1060 | 878 | 635 | 0.145 | 0.46 | 0.189 | 0.018 | 0.018 | 0.034 | 0.001 | 0.001 | 0.025 | 0.034 | 0.001 | 0.006 | 0.002 | 0.001 | 0.0041 | 0.0001 | 0 | 0.0001 | 0 | 305 | 444 | 31
27990 | Q235B | 1272 | 1060 | 879 | 636 | 0.145 | 0.46 | 0.189 | 0.018 | 0.018 | 0.034 | 0.001 | 0.001 | 0.025 | 0.034 | 0.001 | 0.006 | 0.002 | 0.001 | 0.0041 | 0.0001 | 0 | 0.0001 | 0 | 337 | 458 | 27
28020 | Q235B | 1250 | 1040 | 874 | 636 | 0.145 | 0.46 | 0.189 | 0.018 | 0.018 | 0.034 | 0.001 | 0.001 | 0.025 | 0.034 | 0.001 | 0.006 | 0.002 | 0.001 | 0.0041 | 0.0001 | 0 | 0.0001 | 0 | 291 | 441 | 35
27430 | Q235B | 1245 | 1040 | 855 | 659 | 0.145 | 0.46 | 0.189 | 0.018 | 0.018 | 0.034 | 0.001 | 0.001 | 0.025 | 0.034 | 0.001 | 0.006 | 0.002 | 0.001 | 0.0041 | 0.0001 | 0 | 0.0001 | 0 | 300 | 438 | 31
27420 | Q235B | 1253 | 1050 | 853 | 656 | 0.145 | 0.46 | 0.189 | 0.018 | 0.018 | 0.034 | 0.001 | 0.001 | 0.025 | 0.034 | 0.001 | 0.006 | 0.002 | 0.001 | 0.0041 | 0.0001 | 0 | 0.0001 | 0 | 312 | 423 | 29
28130 | Q345B | 1253 | 1040 | 0 | 0 | 0.169 | 1.469 | 0.254 | 0.017 | 0.005 | 0.035 | 0.005 | 0.004 | 0.016 | 0.029 | 0.003 | 0.001 | 0.001 | 0.001 | 0.0028 | 0.0008 | 0 | 0.0001 | 0 | 339 | 512 | 25
28130 | Q345B | 1253 | 1040 | 0 | 0 | 0.169 | 1.469 | 0.254 | 0.017 | 0.005 | 0.035 | 0.005 | 0.004 | 0.016 | 0.029 | 0.003 | 0.001 | 0.001 | 0.001 | 0.0028 | 0.0008 | 0 | 0.0001 | 0 | 389 | 550 | 25
28130 | Q345B | 1253 | 1040 | 0 | 0 | 0.169 | 1.469 | 0.254 | 0.017 | 0.005 | 0.035 | 0.005 | 0.004 | 0.016 | 0.029 | 0.003 | 0.001 | 0.001 | 0.001 | 0.0028 | 0.0008 | 0 | 0.0001 | 0 | 400 | 561 | 27
28040 | Q235B | 1244 | 1050 | 849 | 664 | 0.157 | 0.461 | 0.196 | 0.017 | 0.018 | 0.024 | 0.001 | 0.001 | 0.014 | 0.019 | 0.001 | 0.005 | 0.002 | 0.001 | 0.0025 | 0.0001 | 0 | 0.0001 | 0 | 259 | 416 | 28
27310 | Q235B | 1250 | 1050 | 857 | 659 | 0.145 | 0.46 | 0.189 | 0.018 | 0.018 | 0.034 | 0.001 | 0.001 | 0.025 | 0.034 | 0.001 | 0.006 | 0.002 | 0.001 | 0.0041 | 0.0001 | 0 | 0.0001 | 0 | 308 | 426 | 31
28000 | Q235B | 1250 | 1040 | 0 | 0 | 0.157 | 0.461 | 0.196 | 0.017 | 0.018 | 0.024 | 0.001 | 0.001 | 0.014 | 0.019 | 0.001 | 0.005 | 0.002 | 0.001 | 0.0025 | 0.0001 | 0 | 0.0001 | 0 | 292 | 443 | 38
28350 | Q345B | 1259 | 1040 | 847 | 588 | 0.169 | 1.469 | 0.254 | 0.017 | 0.005 | 0.035 | 0.005 | 0.004 | 0.016 | 0.029 | 0.003 | 0.001 | 0.001 | 0.001 | 0.0028 | 0.0008 | 0 | 0.0001 | 0 | 384 | 534 | 25
28180 | Q345B | 1253 | 1040 | 850 | 585 | 0.169 | 1.469 | 0.254 | 0.017 | 0.005 | 0.035 | 0.005 | 0.004 | 0.016 | 0.029 | 0.003 | 0.001 | 0.001 | 0.001 | 0.0028 | 0.0008 | 0 | 0.0001 | 0 | 381 | 538 | 22
28160 | Q345B | 1247 | 1040 | 852 | 585 | 0.169 | 1.469 | 0.254 | 0.017 | 0.005 | 0.035 | 0.005 | 0.004 | 0.016 | 0.029 | 0.003 | 0.001 | 0.001 | 0.001 | 0.0028 | 0.0008 | 0 | 0.0001 | 0 | 380 | 531 | 24
28330 | Q345B | 1259 | 1040 | 843 | 586 | 0.158 | 1.461 | 0.273 | 0.012 | 0.012 | 0.036 | 0.005 | 0.004 | 0.033 | 0.03 | 0.002 | 0.001 | 0.001 | 0.001 | 0.0027 | 0.0001 | 0 | 0.0001 | 0 | 382 | 525 | 24
28230 | Q345B | 1253 | 1040 | 848 | 584 | 0.158 | 1.461 | 0.273 | 0.012 | 0.012 | 0.036 | 0.005 | 0.004 | 0.033 | 0.03 | 0.002 | 0.001 | 0.001 | 0.001 | 0.0027 | 0.0001 | 0 | 0.0001 | 0 | 380 | 529 | 24
28170 | Q345B | 1247 | 1040 | 853 | 584 | 0.158 | 1.461 | 0.273 | 0.012 | 0.012 | 0.036 | 0.005 | 0.004 | 0.033 | 0.03 | 0.002 | 0.001 | 0.001 | 0.001 | 0.0027 | 0.0001 | 0 | 0.0001 | 0 | 382 | 531 | 24
21830 | Q345B-LW | 1252 | 1040 | 845 | 625 | 0.155 | 1.498 | 0.238 | 0.015 | 0.008 | 0.036 | 0.025 | 0.025 | 0.039 | 0.035 | 0.003 | 0.001 | 0.001 | 0.001 | 0.0031 | 0.0001 | 0 | 0.0001 | 0 | 374 | 525 | 30
29410 | Q345B-LW | 1252 | 1040 | 854 | 622 | 0.155 | 1.498 | 0.238 | 0.015 | 0.008 | 0.036 | 0.025 | 0.025 | 0.039 | 0.035 | 0.003 | 0.001 | 0.001 | 0.001 | 0.0031 | 0.0001 | 0 | 0.0001 | 0 | 372 | 527 | 29
28040 | Q345B | 1253 | 1040 | 840 | 575 | 0.169 | 1.469 | 0.254 | 0.017 | 0.005 | 0.035 | 0.005 | 0.004 | 0.016 | 0.029 | 0.003 | 0.001 | 0.001 | 0.001 | 0.0028 | 0.0008 | 0 | 0.0001 | 0 | 396 | 546 | 24
29380 | Q345B-LW | 1247 | 1040 | 842 | 605 | 0.155 | 1.498 | 0.238 | 0.015 | 0.008 | 0.036 | 0.025 | 0.025 | 0.039 | 0.035 | 0.003 | 0.001 | 0.001 | 0.001 | 0.0031 | 0.0001 | 0 | 0.0001 | 0 | 392 | 535 | 27
28310 | Q235B | 1258 | 1040 | 874 | 637 | 0.152 | 0.455 | 0.191 | 0.013 | 0.015 | 0.039 | 0.001 | 0.001 | 0.02 | 0.029 | 0.001 | 0.007 | 0.002 | 0.001 | 0.0029 | 0.0001 | 0 | 0.0002 | 0 | 295 | 444 | 35
28040 | Q235B | 1250 | 1040 | 878 | 637 | 0.157 | 0.461 | 0.196 | 0.017 | 0.018 | 0.024 | 0.001 | 0.001 | 0.014 | 0.019 | 0.001 | 0.005 | 0.002 | 0.001 | 0.0025 | 0.0001 | 0 | 0.0001 | 0 | 287 | 439 | 27
27360 | Q235B | 1266 | 1060 | 873 | 635 | 0.147 | 0.454 | 0.206 | 0.018 | 0.016 | 0.029 | 0.001 | 0.001 | 0.02 | 0.029 | 0.001 | 0.005 | 0.002 | 0.001 | 0.0028 | 0.0001 | 0 | 0.0001 | 0 | 311 | 444 | 30
28150 | Q235B | 1260 | 1060 | 880 | 637 | 0.157 | 0.461 | 0.196 | 0.017 | 0.018 | 0.024 | 0.001 | 0.001 | 0.014 | 0.019 | 0.001 | 0.005 | 0.002 | 0.001 | 0.0025 | 0.0001 | 0 | 0.0001 | 0 | 300 | 442 | 30
28110 | Q235B | 1266 | 1060 | 879 | 636 | 0.144 | 0.496 | 0.205 | 0.019 | 0.015 | 0.039 | 0.001 | 0.001 | 0.035 | 0.033 | 0.001 | 0.006 | 0.002 | 0.001 | 0.0031 | 0.0001 | 0 | 0.0001 | 0 | 321 | 459 | 29
28090 | Q235B | 1250 | 1040 | 879 | 615 | 0.144 | 0.496 | 0.205 | 0.019 | 0.015 | 0.039 | 0.001 | 0.001 | 0.035 | 0.033 | 0.001 | 0.006 | 0.002 | 0.001 | 0.0031 | 0.0001 | 0 | 0.0001 | 0 | 288 | 440 | 30
28000 | Q235B | 1257 | 1040 | 0 | 0 | 0.144 | 0.496 | 0.205 | 0.019 | 0.015 | 0.039 | 0.001 | 0.001 | 0.035 | 0.033 | 0.001 | 0.006 | 0.002 | 0.001 | 0.0031 | 0.0001 | 0 | 0.0001 | 0 | 305 | 446 | 30
31550 | B | 1261 | 1060 | 841 | 615 | 0.145 | 0.724 | 0.195 | 0.015 | 0.014 | 0.042 | 0.002 | 0.001 | 0.016 | 0.024 | 0.002 | 0.003 | 0.001 | 0.001 | 0 | 0.0001 | 0 | 0.0001 | 0 | 296 | 440 | 29
28160 | B | 1267 | 1060 | 844 | 614 | 0.145 | 0.724 | 0.195 | 0.015 | 0.014 | 0.042 | 0.002 | 0.001 | 0.016 | 0.024 | 0.002 | 0.003 | 0.001 | 0.001 | 0 | 0.0001 | 0 | 0.0001 | 0 | 301 | 447 | 25
34280 | Q295B | 1270 | 1060 | 831 | 580 | 0.148 | 1.093 | 0.221 | 0.022 | 0.012 | 0.041 | 0.049 | 0.047 | 0.017 | 0.036 | 0.004 | 0.002 | 0.002 | 0.001 | 0 | 0.0002 | 0 | 0.0001 | 0 | 347 | 498 | 31
35710 | L450MB | 1247 | 1020 | 818 | 0 | 0.065 | 1.48 | 0.245 | 0.008 | 0.001 | 0.055 | 0.037 | 0.036 | 0.021 | 0.242 | 0.016 | 0.002 | 0.001 | 0.042 | 0.0057 | 0.0012 | 0 | 0.0003 | 0 | 476 | 566 | 26
35030 | L450MB | 1251 | 1020 | 810 | 471 | 0.065 | 1.48 | 0.245 | 0.008 | 0.001 | 0.055 | 0.037 | 0.036 | 0.021 | 0.242 | 0.016 | 0.002 | 0.001 | 0.042 | 0.0057 | 0.0012 | 0 | 0.0003 | 0 | 545 | 614 | 23
28230 | L450MB | 1251 | 1020 | 808 | 497 | 0.069 | 1.509 | 0.22 | 0.011 | 0.0012 | 0.039 | 0.031 | 0.026 | 0.015 | 0.226 | 0.014 | 0.001 | 0.002 | 0.043 | 0.0028 | 0.002 | 0 | 0.0001 | 0 | 529 | 613 | 21
28060 | L450MB | 1257 | 1020 | 809 | 485 | 0.067 | 1.483 | 0.229 | 0.009 | 0.0012 | 0.035 | 0.023 | 0.022 | 0.017 | 0.234 | 0.011 | 0.001 | 0.002 | 0.044 | 0.003 | 0.001 | 0 | 0.0001 | 0 | 522 | 617 | 20
28140 | L450MB | 1245 | 1020 | 815 | 474 | 0.063 | 1.503 | 0.233 | 0.007 | 0.0015 | 0.043 | 0.026 | 0.025 | 0.017 | 0.261 | 0.012 | 0.001 | 0.002 | 0.044 | 0.0047 | 0.0011 | 0 | 0.0001 | 0 | 538 | 620 | 20
28300 | L450MB | 1257 | 1020 | 810 | 490 | 0.06 | 1.514 | 0.237 | 0.008 | 0.0013 | 0.048 | 0.026 | 0.025 | 0.018 | 0.26 | 0.012 | 0.001 | 0.002 | 0.042 | 0.0039 | 0.0013 | 0 | 0.0001 | 0 | 514 | 585 | 23
28280 | L450MB | 1257 | 1020 | 812 | 489 | 0.068 | 1.513 | 0.244 | 0.009 | 0.0014 | 0.042 | 0.026 | 0.024 | 0.016 | 0.237 | 0.013 | 0.001 | 0.002 | 0.042 | 0.0043 | 0.0017 | 0 | 0.0001 | 0 | 528 | 609 | 21
31470 | B | 1274 | 1060 | 822 | 614 | 0.145 | 0.724 | 0.195 | 0.015 | 0.014 | 0.042 | 0.002 | 0.001 | 0.016 | 0.024 | 0.002 | 0.003 | 0.001 | 0.001 | 0 | 0.0001 | 0 | 0.0001 | 0 | 324 | 456 | 29
31420 | B | 1262 | 1060 | 832 | 609 | 0.145 | 0.724 | 0.195 | 0.015 | 0.014 | 0.042 | 0.002 | 0.001 | 0.016 | 0.024 | 0.002 | 0.003 | 0.001 | 0.001 | 0 | 0.0001 | 0 | 0.0001 | 0 | 330 | 446 | 28
34950 | L450MB | 1245 | 1020 | 816 | 499 | 0.07 | 1.513 | 0.254 | 0.008 | 0.0015 | 0.044 | 0.033 | 0.029 | 0.017 | 0.245 | 0.015 | 0.001 | 0.002 | 0.042 | 0.004 | 0.002 | 0 | 0.0001 | 0 | 489 | 598 | 21
34850 | L450MB | 1239 | 1020 | 815 | 496 | 0.07 | 1.513 | 0.254 | 0.008 | 0.0015 | 0.044 | 0.033 | 0.029 | 0.017 | 0.245 | 0.015 | 0.001 | 0.002 | 0.042 | 0.004 | 0.002 | 0 | 0.0001 | 0 | 471 | 584 | 24
34880 | L450MB | 1251 | 1020 | 811 | 500 | 0.07 | 1.513 | 0.254 | 0.008 | 0.0015 | 0.044 | 0.033 | 0.029 | 0.017 | 0.245 | 0.015 | 0.001 | 0.002 | 0.042 | 0.004 | 0.002 | 0 | 0.0001 | 0 | 473 | 583 | 24
31370 | L450MB | 1243 | 1010 | 807 | 460 | 0.06 | 1.526 | 0.254 | 0.008 | 0.001 | 0.04 | 0.038 | 0.038 | 0.016 | 0.191 | 0.016 | 0.12 | 0.002 | 0.043 | 0.0049 | 0.002 | 0 | 0.0001 | 0 | 493 | 589 | 25
31470 | L450MB | 1249 | 1010 | 812 | 450 | 0.06 | 1.526 | 0.254 | 0.008 | 0.001 | 0.04 | 0.038 | 0.038 | 0.016 | 0.191 | 0.016 | 0.12 | 0.002 | 0.043 | 0.0049 | 0.002 | 0 | 0.0001 | 0 | 525 | 619 | 20
33670 | L450MB | 1234 | 1010 | 818 | 463 | 0.06 | 1.526 | 0.254 | 0.008 | 0.001 | 0.04 | 0.038 | 0.038 | 0.016 | 0.191 | 0.016 | 0.12 | 0.002 | 0.043 | 0.0049 | 0.002 | 0 | 0.0001 | 0 | 512 | 619 | 22
28110 | Q235B | 1250 | 1040 | 878 | 638 | 0.157 | 0.461 | 0.196 | 0.017 | 0.018 | 0.024 | 0.001 | 0.001 | 0.014 | 0.019 | 0.001 | 0.005 | 0.002 | 0.001 | 0.0025 | 0.0001 | 0 | 0.0001 | 0 | 270 | 434 | 32
28070 | Q235B | 1262 | 1040 | 0 | 0 | 0.144 | 0.496 | 0.205 | 0.019 | 0.015 | 0.039 | 0.001 | 0.001 | 0.035 | 0.033 | 0.001 | 0.006 | 0.002 | 0.001 | 0.0031 | 0.0001 | 0 | 0.0001 | 0 | 303 | 454 | 30
28060 | Q235B | 1245 | 1040 | 852 | 657 | 0.144 | 0.496 | 0.205 | 0.019 | 0.015 | 0.039 | 0.001 | 0.001 | 0.035 | 0.033 | 0.001 | 0.006 | 0.002 | 0.001 | 0.0031 | 0.0001 | 0 | 0.0001 | 0 | 269 | 431 | 33
28020 | Q235B | 1260 | 1050 | 852 | 651 | 0.144 | 0.496 | 0.205 | 0.019 | 0.015 | 0.039 | 0.001 | 0.001 | 0.035 | 0.033 | 0.001 | 0.006 | 0.002 | 0.001 | 0.0031 | 0.0001 | 0 | 0.0001 | 0 | 274 | 432 | 30
28070 | Q235B | 1244 | 1050 | 846 | 649 | 0.157 | 0.461 | 0.196 | 0.017 | 0.018 | 0.024 | 0.001 | 0.001 | 0.014 | 0.019 | 0.001 | 0.005 | 0.002 | 0.001 | 0.0025 | 0.0001 | 0 | 0.0001 | 0 | 273 | 427 | 30
29110 | Q345C | 1226 | 1020 | 806 | 668 | 0.127 | 1.256 | 0.259 | 0.012 | 0.002 | 0.029 | 0.026 | 0.023 | 0.012 | 0.022 | 0.003 | 0.001 | 0.016 | 0.013 | 0.0039 | 0.002 | 0 | 0.0001 | 0 | 397 | 509 | 23
29180 | Q345C | 1213 | 1020 | 797 | 672 | 0.126 | 1.29 | 0.279 | 0.014 | 0.011 | 0.043 | 0.033 | 0.032 | 0.032 | 0.034 | 0.003 | 0.001 | 0.018 | 0.017 | 0.0038 | 0.0011 | 0 | 0.0001 | 0 | 412 | 546 | 21
29210 | Q345C | 1220 | 1020 | 816 | 661 | 0.138 | 1.281 | 0.272 | 0.017 | 0.007 | 0.039 | 0.035 | 0.033 | 0.015 | 0.032 | 0.003 | 0.001 | 0.016 | 0.014 | 0.0032 | 0.0026 | 0 | 0.0001 | 0 | 390 | 520 | 24
29200 | Q345C | 1220 | 1020 | 823 | 648 | 0.138 | 1.281 | 0.272 | 0.017 | 0.007 | 0.039 | 0.035 | 0.033 | 0.015 | 0.032 | 0.003 | 0.001 | 0.016 | 0.014 | 0.0032 | 0.0026 | 0 | 0.0001 | 0 | 402 | 525 | 25
29210 | Q345C | 1214 | 1020 | 837 | 653 | 0.138 | 1.281 | 0.272 | 0.017 | 0.007 | 0.039 | 0.035 | 0.033 | 0.015 | 0.032 | 0.003 | 0.001 | 0.016 | 0.014 | 0.0032 | 0.0026 | 0 | 0.0001 | 0 | 409 | 539 | 23
29160 | Q345C | 1220 | 1020 | 828 | 656 | 0.138 | 1.281 | 0.272 | 0.017 | 0.007 | 0.039 | 0.035 | 0.033 | 0.015 | 0.032 | 0.003 | 0.001 | 0.016 | 0.014 | 0.0032 | 0.0026 | 0 | 0.0001 | 0 | 408 | 534 | 23
29140 | Q345C | 1220 | 1020 | 824 | 662 | 0.123 | 1.275 | 0.255 | 0.017 | 0.006 | 0.034 | 0.029 | 0.027 | 0.014 | 0.031 | 0.003 | 0.001 | 0.016 | 0.014 | 0.0032 | 0.001 | 0 | 0.0001 | 0 | 412 | 536 | 25
29300 | Q345C | 1208 | 1020 | 829 | 652 | 0.123 | 1.275 | 0.255 | 0.017 | 0.006 | 0.034 | 0.029 | 0.027 | 0.014 | 0.031 | 0.003 | 0.001 | 0.016 | 0.014 | 0.0032 | 0.001 | 0 | 0.0001 | 0 | 397 | 526 | 24
29190 | Q345C | 1214 | 1020 | 821 | 653 | 0.123 | 1.275 | 0.255 | 0.017 | 0.006 | 0.034 | 0.029 | 0.027 | 0.014 | 0.031 | 0.003 | 0.001 | 0.016 | 0.014 | 0.0032 | 0.001 | 0 | 0.0001 | 0 | 374 | 524 | 24
29300 | Q345C | 1214 | 1020 | 827 | 655 | 0.123 | 1.275 | 0.255 | 0.017 | 0.006 | 0.034 | 0.029 | 0.027 | 0.014 | 0.031 | 0.003 | 0.001 | 0.016 | 0.014 | 0.0032 | 0.001 | 0 | 0.0001 | 0 | 394 | 519 | 25
29290 | Q345C | 1214 | 1020 | 831 | 660 | 0.123 | 1.289 | 0.284 | 0.02 | 0.005 | 0.046 | 0.032 | 0.03 | 0.016 | 0.035 | 0.003 | 0.001 | 0.017 | 0.015 | 0.0035 | 0.0014 | 0 | 0.0001 | 0 | 399 | 533 | 23
29310 | Q345C | 1208 | 1020 | 826 | 658 | 0.123 | 1.289 | 0.284 | 0.02 | 0.005 | 0.046 | 0.032 | 0.03 | 0.016 | 0.035 | 0.003 | 0.001 | 0.017 | 0.015 | 0.0035 | 0.0014 | 0 | 0.0001 | 0 | 397 | 523 | 25
29190 | Q345C | 1214 | 1020 | 825 | 658 | 0.123 | 1.289 | 0.284 | 0.02 | 0.005 | 0.046 | 0.032 | 0.03 | 0.016 | 0.035 | 0.003 | 0.001 | 0.017 | 0.015 | 0.0035 | 0.0014 | 0 | 0.0001 | 0 | 399 | 527 | 21
29240 | Q345C | 1220 | 1020 | 829 | 657 | 0.123 | 1.289 | 0.284 | 0.02 | 0.005 | 0.046 | 0.032 | 0.03 | 0.016 | 0.035 | 0.003 | 0.001 | 0.017 | 0.015 | 0.0035 | 0.0014 | 0 | 0.0001 | 0 | 402 | 535 | 23
29320 | Q345C | 1214 | 1020 | 827 | 656 | 0.123 | 1.289 | 0.284 | 0.02 | 0.005 | 0.046 | 0.032 | 0.03 | 0.016 | 0.035 | 0.003 | 0.001 | 0.017 | 0.015 | 0.0035 | 0.0014 | 0 | 0.0001 | 0 | 397 | 530 | 24
29180 | Q345C | 1214 | 1020 | 825 | 653 | 0.133 | 1.3 | 0.257 | 0.015 | 0.005 | 0.029 | 0.03 | 0.029 | 0.013 | 0.019 | 0.002 | 0.005 | 0.018 | 0.015 | 0.0035 | 0.0016 | 0 | 0.0001 | 0 | 392 | 523 | 23
29230 | Q345C | 1220 | 1020 | 828 | 654 | 0.133 | 1.3 | 0.257 | 0.015 | 0.005 | 0.029 | 0.03 | 0.029 | 0.013 | 0.019 | 0.002 | 0.005 | 0.018 | 0.015 | 0.0035 | 0.0016 | 0 | 0.0001 | 0 | 388 | 518 | 23
29220 | Q345C | 1214 | 1020 | 825 | 655 | 0.133 | 1.3 | 0.257 | 0.015 | 0.005 | 0.029 | 0.03 | 0.029 | 0.013 | 0.019 | 0.002 | 0.005 | 0.018 | 0.015 | 0.0035 | 0.0016 | 0 | 0.0001 | 0 | 374 | 520 | 24
29140 | Q345C | 1220 | 1020 | 826 | 656 | 0.133 | 1.3 | 0.257 | 0.015 | 0.005 | 0.029 | 0.03 | 0.029 | 0.013 | 0.019 | 0.002 | 0.005 | 0.018 | 0.015 | 0.0035 | 0.0016 | 0 | 0.0001 | 0 | 399 | 533 | 26
29230 | Q345C | 1220 | 1020 | 829 | 657 | 0.133 | 1.3 | 0.257 | 0.015 | 0.005 | 0.029 | 0.03 | 0.029 | 0.013 | 0.019 | 0.002 | 0.005 | 0.018 | 0.015 | 0.0035 | 0.0016 | 0 | 0.0001 | 0 | 379 | 510 | 21
29380 | Q345C | 1208 | 1020 | 824 | 656 | 0.138 | 1.278 | 0.25 | 0.016 | 0.009 | 0.037 | 0.028 | 0.027 | 0.014 | 0.027 | 0.002 | 0.005 | 0.018 | 0.014 | 0.004 | 0.0014 | 0 | 0.0001 | 0 | 399 | 544 | 23
29270 | Q345C | 1220 | 1020 | 828 | 652 | 0.138 | 1.278 | 0.25 | 0.016 | 0.009 | 0.037 | 0.028 | 0.027 | 0.014 | 0.027 | 0.002 | 0.005 | 0.018 | 0.014 | 0.004 | 0.0014 | 0 | 0.0001 | 0 | 401 | 537 | 23
29170 | Q345C | 1208 | 1020 | 819 | 660 | 0.138 | 1.278 | 0.25 | 0.016 | 0.009 | 0.037 | 0.028 | 0.027 | 0.014 | 0.027 | 0.002 | 0.005 | 0.018 | 0.014 | 0.004 | 0.0014 | 0 | 0.0001 | 0 | 405 | 533 | 23
29200 | Q345C | 1214 | 1020 | 830 | 656 | 0.138 | 1.278 | 0.25 | 0.016 | 0.009 | 0.037 | 0.028 | 0.027 | 0.014 | 0.027 | 0.002 | 0.005 | 0.018 | 0.014 | 0.004 | 0.0014 | 0 | 0.0001 | 0 | 399 | 528 | 23
29290 | Q345C | 1220 | 1020 | 846 | 650 | 0.138 | 1.278 | 0.25 | 0.016 | 0.009 | 0.037 | 0.028 | 0.027 | 0.014 | 0.027 | 0.002 | 0.005 | 0.018 | 0.014 | 0.004 | 0.0014 | 0 | 0.0001 | 0 | 389 | 522 | 23
29160 | Q345C | 1208 | 1020 | 824 | 654 | 0.159 | 1.284 | 0.236 | 0.017 | 0.001 | 0.044 | 0.029 | 0.028 | 0.019 | 0.028 | 0.002 | 0.005 | 0.018 | 0.014 | 0.0042 | 0.0012 | 0 | 0.0001 | 0 | 386 | 521 | 24
29380 | Q345C | 1214 | 1020 | 823 | 654 | 0.159 | 1.284 | 0.236 | 0.017 | 0.001 | 0.044 | 0.029 | 0.028 | 0.019 | 0.028 | 0.002 | 0.005 | 0.018 | 0.014 | 0.0042 | 0.0012 | 0 | 0.0001 | 0 | 394 | 530 | 27
29330 | Q345C | 1208 | 1020 | 829 | 652 | 0.159 | 1.284 | 0.236 | 0.017 | 0.001 | 0.044 | 0.029 | 0.028 | 0.019 | 0.028 | 0.002 | 0.005 | 0.018 | 0.014 | 0.0042 | 0.0012 | 0 | 0.0001 | 0 | 386 | 538 | 26
29320 | Q345C | 1220 | 1020 | 827 | 653 | 0.159 | 1.284 | 0.236 | 0.017 | 0.001 | 0.044 | 0.029 | 0.028 | 0.019 | 0.028 | 0.002 | 0.005 | 0.018 | 0.014 | 0.0042 | 0.0012 | 0 | 0.0001 | 0 | 399 | 533 | 22
29240 | Q345C | 1208 | 1020 | 841 | 654 | 0.159 | 1.284 | 0.236 | 0.017 | 0.001 | 0.044 | 0.029 | 0.028 | 0.019 | 0.028 | 0.002 | 0.005 | 0.018 | 0.014 | 0.0042 | 0.0012 | 0 | 0.0001 | 0 | 386 | 526 | 24
28820 | Q345C | 1214 | 1020 | 823 | 658 | 0.143 | 1.23 | 0.273 | 0.017 | 0.001 | 0.035 | 0.032 | 0.03 | 0.023 | 0.022 | 0.003 | 0.005 | 0.018 | 0.012 | 0.0045 | 0.0017 | 0 | 0.0001 | 0 | 402 | 534 | 24
29130 | Q345C | 1208 | 1020 | 840 | 647 | 0.143 | 1.23 | 0.273 | 0.017 | 0.001 | 0.035 | 0.032 | 0.03 | 0.023 | 0.022 | 0.003 | 0.005 | 0.018 | 0.012 | 0.0045 | 0.0017 | 0 | 0.0001 | 0 | 386 | 522 | 26
28900 | Q345C | 1214 | 1020 | 827 | 659 | 0.143 | 1.23 | 0.273 | 0.017 | 0.001 | 0.035 | 0.032 | 0.03 | 0.023 | 0.022 | 0.003 | 0.005 | 0.018 | 0.012 | 0.0045 | 0.0017 | 0 | 0.0001 | 0 | 374 | 517 | 29
29260 | Q345C | 1220 | 1020 | 830 | 655 | 0.143 | 1.23 | 0.273 | 0.017 | 0.001 | 0.035 | 0.032 | 0.03 | 0.023 | 0.022 | 0.003 | 0.005 | 0.018 | 0.012 | 0.0045 | 0.0017 | 0 | 0.0001 | 0 | 378 | 516 | 24
29350 | Q345C | 1208 | 1020 | 838 | 655 | 0.143 | 1.23 | 0.273 | 0.017 | 0.001 | 0.035 | 0.032 | 0.03 | 0.023 | 0.022 | 0.003 | 0.005 | 0.018 | 0.012 | 0.0045 | 0.0017 | 0 | 0.0001 | 0 | 384 | 523 | 27
28040 | Q235B | 1260 | 1060 | 875 | 636 | 0.157 | 0.461 | 0.196 | 0.017 | 0.018 | 0.024 | 0.001 | 0.001 | 0.014 | 0.019 | 0.001 | 0.005 | 0.002 | 0.001 | 0.0025 | 0.0001 | 0 | 0.0001 | 0 | 313 | 459 | 27
28060 | Q235B | 1260 | 1060 | 876 | 635 | 0.156 | 0.46 | 0.205 | 0.015 | 0.015 | 0.034 | 0.001 | 0.001 | 0.015 | 0.022 | 0.001 | 0.004 | 0.002 | 0.001 | 0.0022 | 0.0001 | 0 | 0.0001 | 0 | 304 | 453 | 29
30750 | B | 1278 | 1080 | 862 | 587 | 0.081 | 0.88 | 0.184 | 0.022 | 0.017 | 0.042 | 0.002 | 0.001 | 0.02 | 0.037 | 0.001 | 0.007 | 0.003 | 0.001 | 0 | 0.0001 | 0 | 0.0002 | 0 | 343 | 447 | 32
26360 | B | 1284 | 1080 | 862 | 584 | 0.081 | 0.88 | 0.184 | 0.022 | 0.017 | 0.042 | 0.002 | 0.001 | 0.02 | 0.037 | 0.001 | 0.007 | 0.003 | 0.001 | 0 | 0.0001 | 0 | 0.0002 | 0 | 346 | 448 | 33
29598 | B | 1271 | 1080 | 0 | 0 | 0.084 | 0.889 | 0.209 | 0.018 | 0.015 | 0.05 | 0.001 | 0.001 | 0.023 | 0.059 | 0.001 | 0.009 | 0.003 | 0.001 | 0 | 0.0001 | 0 | 0.0002 | 0 | 311 | 434 | 30
29570 | B | 1277 | 1080 | 851 | 586 | 0.084 | 0.889 | 0.209 | 0.018 | 0.015 | 0.05 | 0.001 | 0.001 | 0.023 | 0.059 | 0.001 | 0.009 | 0.003 | 0.001 | 0 | 0.0001 | 0 | 0.0002 | 0 | 321 | 440 | 28
29510 | B | 1283 | 1080 | 844 | 585 | 0.084 | 0.889 | 0.209 | 0.018 | 0.015 | 0.05 | 0.001 | 0.001 | 0.023 | 0.059 | 0.001 | 0.009 | 0.003 | 0.001 | 0 | 0.0001 | 0 | 0.0002 | 0 | 327 | 440 | 31
29550 | B | 1271 | 1080 | 844 | 586 | 0.084 | 0.889 | 0.209 | 0.018 | 0.015 | 0.05 | 0.001 | 0.001 | 0.023 | 0.059 | 0.001 | 0.009 | 0.003 | 0.001 | 0 | 0.0001 | 0 | 0.0002 | 0 | 331 | 444 | 28
27980 | Q235B | 1272 | 1060 | 877 | 635 | 0.156 | 0.46 | 0.205 | 0.015 | 0.015 | 0.034 | 0.001 | 0.001 | 0.015 | 0.022 | 0.001 | 0.004 | 0.002 | 0.001 | 0.0022 | 0.0001 | 0 | 0.0001 | 0 | 312 | 453 | 26
27750 | Q235B | 1256 | 1040 | 874 | 634 | 0.142 | 0.442 | 0.211 | 0.02 | 0.015 | 0.03 | 0.009 | 0.008 | 0.031 | 0.028 | 0.001 | 0.006 | 0.002 | 0.001 | 0.0024 | 0.0001 | 0 | 0.0001 | 0 | 337 | 462 | 27
27760 | Q235B | 1242 | 1040 | 852 | 656 | 0.152 | 0.415 | 0.188 | 0.018 | 0.019 | 0.039 | 0.001 | 0.001 | 0.016 | 0.024 | 0.001 | 0.005 | 0.002 | 0.001 | 0.0027 | 0.0001 | 0 | 0.0001 | 0 | 311 | 443 | 30
26750 | 35 | 1269 | 1080 | 845 | 627 | 0.3228 | 0.628 | 0.206 | 0.014 | 0.0113 | 0.022 | 0.0142 | 0.0112 | 0.006 | 0.019 | 0.0009 | 0.002 | 0.001 | 0.001 | 0.0032 | 0.0002 | 0 | 0.0002 | 0 | 345 | 549 | 21
26890 | 35 | 1267 | 1080 | 845 | 636 | 0.3382 | 0.607 | 0.205 | 0.015 | 0.0157 | 0.025 | 0.02 | 0.0176 | 0.008 | 0.022 | 0.0012 | 0.002 | 0.001 | 0.001 | 0.0048 | 0.0001 | 0 | 0.0002 | 0 | 336 | 534 | 27
26840 | 35 | 1261 | 1080 | 843 | 654 | 0.3228 | 0.628 | 0.206 | 0.014 | 0.0113 | 0.022 | 0.0142 | 0.0112 | 0.006 | 0.019 | 0.0009 | 0.002 | 0.001 | 0.001 | 0.0032 | 0.0002 | 0 | 0.0002 | 0 | 341 | 577 | 23
27430 | Q345B-LW | 1261 | 1040 | 832 | 622 | 0.155 | 1.498 | 0.238 | 0.015 | 0.008 | 0.036 | 0.025 | 0.025 | 0.039 | 0.035 | 0.003 | 0.001 | 0.001 | 0.001 | 0.0031 | 0.0001 | 0 | 0.0001 | 0 | 405 | 541 | 30
23320 | Q345B | 1246 | 1040 | 833 | 572 | 0.153 | 1.47 | 0.282 | 0.013 | 0.013 | 0.037 | 0.011 | 0.01 | 0.012 | 0.025 | 0.003 | 0.001 | 0.001 | 0.002 | 0.0038 | 0.0001 | 0 | 0.0001 | 0 | 351 | 513 | 25
26370 | S355J0+AR | 1262 | 1080 | 891 | 606 | 0.105 | 1.416 | 0.011 | 0.01 | 0.007 | 0.034 | 0.038 | 0.037 | 0.014 | 0.027 | 0.001 | 0.005 | 0.003 | 0.024 | 0.0031 | 0.0001 | 0 | 0.001 | 0 | 391 | 519 | 23
26440 | S355J0+AR | 1268 | 1080 | 895 | 630 | 0.105 | 1.416 | 0.011 | 0.01 | 0.007 | 0.034 | 0.038 | 0.037 | 0.014 | 0.027 | 0.001 | 0.005 | 0.003 | 0.024 | 0.0031 | 0.0001 | 0 | 0.001 | 0 | 381 | 504 | 24
26200 | S355J0+AR | 1256 | 1080 | 894 | 631 | 0.105 | 1.416 | 0.011 | 0.01 | 0.007 | 0.034 | 0.038 | 0.037 | 0.014 | 0.027 | 0.001 | 0.005 | 0.003 | 0.024 | 0.0031 | 0.0001 | 0 | 0.001 | 0 | 387 | 544 | 22
26200 | S355J0+AR | 1256 | 1080 | 894 | 631 | 0.105 | 1.416 | 0.011 | 0.01 | 0.007 | 0.034 | 0.038 | 0.037 | 0.014 | 0.027 | 0.001 | 0.005 | 0.003 | 0.024 | 0.0031 | 0.0001 | 0 | 0.001 | 0 | 386 | 507 | 24
26200 | S355J0+AR | 1256 | 1080 | 894 | 631 | 0.105 | 1.416 | 0.011 | 0.01 | 0.007 | 0.034 | 0.038 | 0.037 | 0.014 | 0.027 | 0.001 | 0.005 | 0.003 | 0.024 | 0.0031 | 0.0001 | 0 | 0.001 | 0 | 382 | 510 | 26
26430 | S355J0+AR | 1262 | 1080 | 891 | 630 | 0.105 | 1.416 | 0.011 | 0.01 | 0.007 | 0.034 | 0.038 | 0.037 | 0.014 | 0.027 | 0.001 | 0.005 | 0.003 | 0.024 | 0.0031 | 0.0001 | 0 | 0.001 | 0 | 392 | 518 | 26
26420 | S355J0+AR | 1268 | 1080 | 893 | 625 | 0.101 | 1.442 | 0.012 | 0.012 | 0.009 | 0.034 | 0.03 | 0.028 | 0.016 | 0.036 | 0.002 | 0.001 | 0.001 | 0.022 | 0.0025 | 0.0001 | 0 | 0.0011 | 0 | 393 | 519 | 26
26470 | S355J0+AR | 1256 | 1080 | 891 | 629 | 0.101 | 1.442 | 0.012 | 0.012 | 0.009 | 0.034 | 0.03 | 0.028 | 0.016 | 0.036 | 0.002 | 0.001 | 0.001 | 0.022 | 0.0025 | 0.0001 | 0 | 0.0011 | 0 | 387 | 512 | 26
26400 | S355J0+AR | 1262 | 1080 | 884 | 602 | 0.101 | 1.442 | 0.012 | 0.012 | 0.009 | 0.034 | 0.03 | 0.028 | 0.016 | 0.036 | 0.002 | 0.001 | 0.001 | 0.022 | 0.0025 | 0.0001 | 0 | 0.0011 | 0 | 424 | 554 | 23
26380 | S355J0+AR | 1268 | 1080 | 888 | 626 | 0.101 | 1.442 | 0.012 | 0.012 | 0.009 | 0.034 | 0.03 | 0.028 | 0.016 | 0.036 | 0.002 | 0.001 | 0.001 | 0.022 | 0.0025 | 0.0001 | 0 | 0.0011 | 0 | 404 | 530 | 25
26490 | S355J0+AR | 1256 | 1080 | 891 | 626 | 0.101 | 1.442 | 0.012 | 0.012 | 0.009 | 0.034 | 0.03 | 0.028 | 0.016 | 0.036 | 0.002 | 0.001 | 0.001 | 0.022 | 0.0025 | 0.0001 | 0 | 0.0011 | 0 | 392 | 525 | 23
25900 | S355J0+AR | 1262 | 1080 | 886 | 626 | 0.101 | 1.442 | 0.012 | 0.012 | 0.009 | 0.034 | 0.03 | 0.028 | 0.016 | 0.036 | 0.002 | 0.001 | 0.001 | 0.022 | 0.0025 | 0.0001 | 0 | 0.0011 | 0 | 392 | 521 | 22
25900 | S355J0+AR | 1262 | 1080 | 886 | 626 | 0.101 | 1.442 | 0.012 | 0.012 | 0.009 | 0.034 | 0.03 | 0.028 | 0.016 | 0.036 | 0.002 | 0.001 | 0.001 | 0.022 | 0.0025 | 0.0001 | 0 | 0.0011 | 0 | 386 | 510 | 25
25900 | S355J0+AR | 1262 | 1080 | 886 | 626 | 0.101 | 1.442 | 0.012 | 0.012 | 0.009 | 0.034 | 0.03 | 0.028 | 0.016 | 0.036 | 0.002 | 0.001 | 0.001 | 0.022 | 0.0025 | 0.0001 | 0 | 0.0011 | 0 | 395 | 521 | 25
26460 | S355J0+AR | 1268 | 1080 | 889 | 627 | 0.101 | 1.442 | 0.012 | 0.012 | 0.009 | 0.034 | 0.03 | 0.028 | 0.016 | 0.036 | 0.002 | 0.001 | 0.001 | 0.022 | 0.0025 | 0.0001 | 0 | 0.0011 | 0 | 386 | 507 | 26
26490 | S355J0+AR | 1256 | 1080 | 885 | 631 | 0.101 | 1.442 | 0.012 | 0.012 | 0.009 | 0.034 | 0.03 | 0.028 | 0.016 | 0.036 | 0.002 | 0.001 | 0.001 | 0.022 | 0.0025 | 0.0001 | 0 | 0.0011 | 0 | 381 | 508 | 24
28460 | B | 1249 | 1040 | 832 | 611 | 0.149 | 0.746 | 0.198 | 0.02 | 0.017 | 0.061 | 0.008 | 0.007 | 0.022 | 0.032 | 0.001 | 0.006 | 0.003 | 0.001 | 0 | 0.0001 | 0 | 0.0002 | 0 | 307 | 441 | 28
22740 | 45 | 1243 | 1060 | 875 | 663 | 0.445 | 0.603 | 0.246 | 0.016 | 0.014 | 0.029 | 0.014 | 0.012 | 0.012 | 0.022 | 0.002 | 0.001 | 0.001 | 0.001 | 0 | 0.0001 | 0 | 0.0001 | 0 | 319 | 591 | 25
28020 | Q235B | 1251 | 1040 | 858 | 658 | 0.146 | 0.437 | 0.225 | 0.015 | 0.011 | 0.025 | 0.001 | 0.001 | 0.011 | 0.018 | 0.001 | 0.004 | 0.002 | 0.001 | 0.0025 | 0.0001 | 0 | 0.0001 | 0 | 284 | 421 | 34
27820 | Q235B | 1250 | 1040 | 873 | 636 | 0.142 | 0.442 | 0.211 | 0.02 | 0.015 | 0.03 | 0.009 | 0.008 | 0.031 | 0.028 | 0.001 | 0.006 | 0.002 | 0.001 | 0.0024 | 0.0001 | 0 | 0.0001 | 0 | 293 | 446 | 31
27610 | Q235B | 1256 | 1040 | 872 | 636 | 0.142 | 0.442 | 0.211 | 0.02 | 0.015 | 0.03 | 0.009 | 0.008 | 0.031 | 0.028 | 0.001 | 0.006 | 0.002 | 0.001 | 0.0024 | 0.0001 | 0 | 0.0001 | 0 | 309 | 445 | 29
28160 | Q235B | 1266 | 1060 | 881 | 636 | 0.156 | 0.46 | 0.205 | 0.015 | 0.015 | 0.034 | 0.001 | 0.001 | 0.015 | 0.022 | 0.001 | 0.004 | 0.002 | 0.001 | 0.0022 | 0.0001 | 0 | 0.0001 | 0 | 306 | 460 | 28
29000 | Q235B | 1236 | 1040 | 845 | 651 | 0.159 | 0.457 | 0.195 | 0.011 | 0.015 | 0.039 | 0.004 | 0.002 | 0.015 | 0.018 | 0.002 | 0.003 | 0.001 | 0.001 | 0.0038 | 0.0001 | 0 | 0.0001 | 0 | 281 | 428 | 28
28970 | Q235B | 1224 | 1040 | 844 | 624 | 0.159 | 0.457 | 0.195 | 0.011 | 0.015 | 0.039 | 0.004 | 0.002 | 0.015 | 0.018 | 0.002 | 0.003 | 0.001 | 0.001 | 0.0038 | 0.0001 | 0 | 0.0001 | 0 | 288 | 437 | 27
29050 | Q235B | 1230 | 1040 | 842 | 639 | 0.159 | 0.457 | 0.195 | 0.011 | 0.015 | 0.039 | 0.004 | 0.002 | 0.015 | 0.018 | 0.002 | 0.003 | 0.001 | 0.001 | 0.0038 | 0.0001 | 0 | 0.0001 | 0 | 280 | 428 | 29
28970 | Q235B | 1236 | 1040 | 850 | 641 | 0.159 | 0.457 | 0.195 | 0.011 | 0.015 | 0.039 | 0.004 | 0.002 | 0.015 | 0.018 | 0.002 | 0.003 | 0.001 | 0.001 | 0.0038 | 0.0001 | 0 | 0.0001 | 0 | 273 | 414 | 32
29150 | Q235B | 1236 | 1040 | 0 | 0 | 0.159 | 0.457 | 0.195 | 0.011 | 0.015 | 0.039 | 0.004 | 0.002 | 0.015 | 0.018 | 0.002 | 0.003 | 0.001 | 0.001 | 0.0038 | 0.0001 | 0 | 0.0001 | 0 | 289 | 425 | 27
28990 | Q235B | 1224 | 1040 | 837 | 638 | 0.159 | 0.457 | 0.195 | 0.011 | 0.015 | 0.039 | 0.004 | 0.002 | 0.015 | 0.018 | 0.002 | 0.003 | 0.001 | 0.001 | 0.0038 | 0.0001 | 0 | 0.0001 | 0 | 281 | 426 | 27
29000 | Q235B | 1236 | 1040 | 850 | 661 | 0.142 | 0.445 | 0.188 | 0.019 | 0.016 | 0.034 | 0.002 | 0.002 | 0.035 | 0.031 | 0.001 | 0.006 | 0.002 | 0.002 | 0.0036 | 0.0001 | 0 | 0.0001 | 0 | 273 | 413 | 32
29040 | Q235B | 1224 | 1040 | 848 | 658 | 0.142 | 0.445 | 0.188 | 0.019 | 0.016 | 0.034 | 0.002 | 0.002 | 0.035 | 0.031 | 0.001 | 0.006 | 0.002 | 0.002 | 0.0036 | 0.0001 | 0 | 0.0001 | 0 | 277 | 422 | 33
28960 | Q235B | 1230 | 1040 | 848 | 637 | 0.145 | 0.448 | 0.198 | 0.017 | 0.015 | 0.043 | 0.004 | 0.003 | 0.038 | 0.037 | 0.001 | 0.001 | 0.001 | 0.001 | 0.0035 | 0.0001 | 0 | 0.0001 | 0 | 278 | 424 | 32
29040 | Q235B | 1236 | 1040 | 858 | 632 | 0.145 | 0.448 | 0.198 | 0.017 | 0.015 | 0.043 | 0.004 | 0.003 | 0.038 | 0.037 | 0.001 | 0.001 | 0.001 | 0.001 | 0.0035 | 0.0001 | 0 | 0.0001 | 0 | 298 | 439 | 27
28920 | Q235B | 1224 | 1040 | 850 | 634 | 0.145 | 0.448 | 0.198 | 0.017 | 0.015 | 0.043 | 0.004 | 0.003 | 0.038 | 0.037 | 0.001 | 0.001 | 0.001 | 0.001 | 0.0035 | 0.0001 | 0 | 0.0001 | 0 | 295 | 430 | 28
29050 | Q235B | 1230 | 1040 | 852 | 636 | 0.145 | 0.448 | 0.198 | 0.017 | 0.015 | 0.043 | 0.004 | 0.003 | 0.038 | 0.037 | 0.001 | 0.001 | 0.001 | 0.001 | 0.0035 | 0.0001 | 0 | 0.0001 | 0 | 288 | 421 | 26
28970 | Q235B | 1236 | 1040 | 849 | 639 | 0.145 | 0.448 | 0.198 | 0.017 | 0.015 | 0.043 | 0.004 | 0.003 | 0.038 | 0.037 | 0.001 | 0.001 | 0.001 | 0.001 | 0.0035 | 0.0001 | 0 | 0.0001 | 0 | 290 | 431 | 29
29090 | Q235B | 1224 | 1040 | 853 | 634 | 0.145 | 0.448 | 0.198 | 0.017 | 0.015 | 0.043 | 0.004 | 0.003 | 0.038 | 0.037 | 0.001 | 0.001 | 0.001 | 0.001 | 0.0035 | 0.0001 | 0 | 0.0001 | 0 | 281 | 434 | 26
28990 | Q235B | 1230 | 1040 | 853 | 636 | 0.145 | 0.448 | 0.198 | 0.017 | 0.015 | 0.043 | 0.004 | 0.003 | 0.038 | 0.037 | 0.001 | 0.001 | 0.001 | 0.001 | 0.0035 | 0.0001 | 0 | 0.0001 | 0 | 298 | 439 | 26
29060 | Q235B | 1236 | 1040 | 853 | 635 | 0.145 | 0.448 | 0.198 | 0.017 | 0.015 | 0.043 | 0.004 | 0.003 | 0.038 | 0.037 | 0.001 | 0.001 | 0.001 | 0.001 | 0.0035 | 0.0001 | 0 | 0.0001 | 0 | 301 | 439 | 25
28990 | Q235B | 1224 | 1040 | 845 | 640 | 0.145 | 0.448 | 0.198 | 0.017 | 0.015 | 0.043 | 0.004 | 0.003 | 0.038 | 0.037 | 0.001 | 0.001 | 0.001 | 0.001 | 0.0035 | 0.0001 | 0 | 0.0001 | 0 | 294 | 437 | 25
27170 | Q235B | 1272 | 1060 | 874 | 636 | 0.139 | 0.461 | 0.193 | 0.016 | 0.007 | 0.034 | 0.033 | 0.032 | 0.016 | 0.026 | 0.002 | 0.005 | 0.002 | 0.001 | 0.0054 | 0.0002 | 0 | 0.0002 | 0 | 338 | 454 | 28
28120 | Q235B | 1260 | 1060 | 879 | 635 | 0.155 | 0.446 | 0.222 | 0.017 | 0.008 | 0.024 | 0.001 | 0.001 | 0.011 | 0.016 | 0.001 | 0.004 | 0.002 | 0.001 | 0.0025 | 0.0001 | 0 | 0.0001 | 0 | 279 | 435 | 31
27860 | Q235B | 1256 | 1040 | 877 | 637 | 0.142 | 0.442 | 0.211 | 0.02 | 0.015 | 0.03 | 0.009 | 0.008 | 0.031 | 0.028 | 0.001 | 0.006 | 0.002 | 0.001 | 0.0024 | 0.0001 | 0 | 0.0001 | 0 | 331 | 453 | 26
28120 | Q235B | 1245 | 1040 | 856 | 657 | 0.146 | 0.437 | 0.225 | 0.015 | 0.011 | 0.025 | 0.001 | 0.001 | 0.011 | 0.018 | 0.001 | 0.004 | 0.002 | 0.001 | 0.0025 | 0.0001 | 0 | 0.0001 | 0 | 275 | 429 | 35
31400 | B | 1274 | 1060 | 840 | 614 | 0.145 | 0.724 | 0.195 | 0.015 | 0.014 | 0.042 | 0.002 | 0.001 | 0.016 | 0.024 | 0.002 | 0.003 | 0.001 | 0.001 | 0 | 0.0001 | 0 | 0.0001 | 0 | 322 | 435 | 29
31300 | B | 1262 | 1060 | 843 | 614 | 0.149 | 0.731 | 0.178 | 0.014 | 0.015 | 0.031 | 0.002 | 0.002 | 0.015 | 0.023 | 0.002 | 0.003 | 0.001 | 0.001 | 0 | 0.0002 | 0 | 0.0001 | 0 | 305 | 451 | 25
31280 | B | 1268 | 1060 | 841 | 613 | 0.149 | 0.731 | 0.178 | 0.014 | 0.015 | 0.031 | 0.002 | 0.002 | 0.015 | 0.023 | 0.002 | 0.003 | 0.001 | 0.001 | 0 | 0.0002 | 0 | 0.0001 | 0 | 306 | 449 | 26
35520 | SS400 | 1264 | 1060 | 829 | 575 | 0.151 | 0.385 | 0.194 | 0.015 | 0.011 | 0.034 | 0.04 | 0.038 | 0.028 | 0.023 | 0.001 | 0.006 | 0.002 | 0.001 | 0.0037 | 0.0001 | 0 | 0.0002 | 0 | 283 | 429 | 33
32330 | Q235B | 1267 | 1050 | 862 | 659 | 0.149 | 0.51 | 0.251 | 0.01 | 0.009 | 0.034 | 0.031 | 0.03 | 0.011 | 0.012 | 0.003 | 0.004 | 0.001 | 0.001 | 0.0018 | 0.0001 | 0 | 0.0001 | 0 | 263 | 421 | 32
34640 | Q235B | 1264 | 1060 | 880 | 635 | 0.141 | 0.477 | 0.208 | 0.016 | 0.008 | 0.027 | 0.002 | 0.002 | 0.015 | 0.024 | 0.001 | 0.005 | 0.002 | 0.001 | 0.004 | 0.0004 | 0 | 0.0003 | 0 | 273 | 413 | 28
29420 | Q345C | 1214 | 1020 | 818 | 656 | 0.143 | 1.284 | 0.25 | 0.016 | 0.006 | 0.032 | 0.029 | 0.028 | 0.013 | 0.021 | 0.003 | 0.005 | 0.019 | 0.013 | 0.0038 | 0.0014 | 0 | 0.0003 | 0 | 380 | 537 | 23
29270 | Q345C | 1214 | 1020 | 834 | 655 | 0.123 | 1.275 | 0.255 | 0.017 | 0.006 | 0.034 | 0.029 | 0.027 | 0.014 | 0.031 | 0.003 | 0.001 | 0.016 | 0.014 | 0.0032 | 0.001 | 0 | 0.0001 | 0 | 390 | 523 | 24
29400 | Q345C | 1220 | 1020 | 826 | 659 | 0.137 | 1.243 | 0.243 | 0.022 | 0.009 | 0.035 | 0.023 | 0.022 | 0.031 | 0.035 | 0.003 | 0.002 | 0.016 | 0.015 | 0.0045 | 0.0001 | 0 | 0.0001 | 0 | 395 | 532 | 21
20930 | WL510H | 1243 | 1060 | 827 | 585 | 0.0909 | 1.406 | 0.109 | 0.012 | 0.0049 | 0.038 | 0.0316 | 0.0296 | 0.011 | 0.038 | 0.0187 | 0.004 | 0.001 | 0.018 | 0.0037 | 0.0001 | 0 | 0.0002 | 0 | 441 | 536 | 21
20930 | WL510H | 1243 | 1060 | 827 | 585 | 0.0909 | 1.406 | 0.109 | 0.012 | 0.0049 | 0.038 | 0.0316 | 0.0296 | 0.011 | 0.038 | 0.0187 | 0.004 | 0.001 | 0.018 | 0.0037 | 0.0001 | 0 | 0.0002 | 0 | 455 | 554 | 21
20930 | WL510H | 1243 | 1060 | 827 | 585 | 0.0909 | 1.406 | 0.109 | 0.012 | 0.0049 | 0.038 | 0.0316 | 0.0296 | 0.011 | 0.038 | 0.0187 | 0.004 | 0.001 | 0.018 | 0.0037 | 0.0001 | 0 | 0.0002 | 0 | 386 | 501 | 24
20890 | WL510H | 1249 | 1060 | 854 | 572 | 0.0909 | 1.406 | 0.109 | 0.012 | 0.0049 | 0.038 | 0.0316 | 0.0296 | 0.011 | 0.038 | 0.0187 | 0.004 | 0.001 | 0.018 | 0.0037 | 0.0001 | 0 | 0.0002 | 0 | 425 | 525 | 23
29120 | Q235B | 1230 | 1040 | 850 | 636 | 0.142 | 0.445 | 0.188 | 0.019 | 0.016 | 0.034 | 0.002 | 0.002 | 0.035 | 0.031 | 0.001 | 0.006 | 0.002 | 0.002 | 0.0036 | 0.0001 | 0 | 0.0001 | 0 | 293 | 437 | 25
29020 | Q235B | 1236 | 1040 | 854 | 637 | 0.142 | 0.445 | 0.188 | 0.019 | 0.016 | 0.034 | 0.002 | 0.002 | 0.035 | 0.031 | 0.001 | 0.006 | 0.002 | 0.002 | 0.0036 | 0.0001 | 0 | 0.0001 | 0 | 303 | 443 | 27
29090 | Q235B | 1224 | 1040 | 850 | 638 | 0.142 | 0.445 | 0.188 | 0.019 | 0.016 | 0.034 | 0.002 | 0.002 | 0.035 | 0.031 | 0.001 | 0.006 | 0.002 | 0.002 | 0.0036 | 0.0001 | 0 | 0.0001 | 0 | 300 | 439 | 26
28240 | Q235B | 1230 | 1040 | 850 | 639 | 0.142 | 0.445 | 0.188 | 0.019 | 0.016 | 0.034 | 0.002 | 0.002 | 0.035 | 0.031 | 0.001 | 0.006 | 0.002 | 0.002 | 0.0036 | 0.0001 | 0 | 0.0001 | 0 | 305 | 446 | 24
28240 | Q235B | 1230 | 1040 | 850 | 639 | 0.142 | 0.445 | 0.188 | 0.019 | 0.016 | 0.034 | 0.002 | 0.002 | 0.035 | 0.031 | 0.001 | 0.006 | 0.002 | 0.002 | 0.0036 | 0.0001 | 0 | 0.0001 | 0 | 301 | 456 | 25
28240 | Q235B | 1230 | 1040 | 850 | 639 | 0.142 | 0.445 | 0.188 | 0.019 | 0.016 | 0.034 | 0.002 | 0.002 | 0.035 | 0.031 | 0.001 | 0.006 | 0.002 | 0.002 | 0.0036 | 0.0001 | 0 | 0.0001 | 0 | 301 | 450 | 25
29090 | Q235B | 1236 | 1040 | 857 | 630 | 0.142 | 0.445 | 0.188 | 0.019 | 0.016 | 0.034 | 0.002 | 0.002 | 0.035 | 0.031 | 0.001 | 0.006 | 0.002 | 0.002 | 0.0036 | 0.0001 | 0 | 0.0001 | 0 | 301 | 444 | 25
28930 | Q235B | 1224 | 1040 | 846 | 640 | 0.142 | 0.445 | 0.188 | 0.019 | 0.016 | 0.034 | 0.002 | 0.002 | 0.035 | 0.031 | 0.001 | 0.006 | 0.002 | 0.002 | 0.0036 | 0.0001 | 0 | 0.0001 | 0 | 300 | 452 | 29
27730 | Q235B | 1230 | 1040 | 844 | 634 | 0.153 | 0.485 | 0.193 | 0.017 | 0.003 | 0.032 | 0.033 | 0.031 | 0.013 | 0.024 | 0.002 | 0.005 | 0.002 | 0.003 | 0.0057 | 0.0005 | 0 | 0.0001 | 0 | 289 | 445 | 24
27730 | Q235B | 1230 | 1040 | 844 | 634 | 0.153 | 0.485 | 0.193 | 0.017 | 0.003 | 0.032 | 0.033 | 0.031 | 0.013 | 0.024 | 0.002 | 0.005 | 0.002 | 0.003 | 0.0057 | 0.0005 | 0 | 0.0001 | 0 | 290 | 456 | 25
27730 | Q235B | 1230 | 1040 | 844 | 634 | 0.153 | 0.485 | 0.193 | 0.017 | 0.003 | 0.032 | 0.033 | 0.031 | 0.013 | 0.024 | 0.002 | 0.005 | 0.002 | 0.003 | 0.0057 | 0.0005 | 0 | 0.0001 | 0 | 293 | 455 | 25
29070 | Q235B | 1236 | 1040 | 857 | 616 | 0.153 | 0.485 | 0.193 | 0.017 | 0.003 | 0.032 | 0.033 | 0.031 | 0.013 | 0.024 | 0.002 | 0.005 | 0.002 | 0.003 | 0.0057 | 0.0005 | 0 | 0.0001 | 0 | 311 | 449 | 26
28980 | Q235B | 1224 | 1040 | 838 | 622 | 0.146 | 0.46 | 0.188 | 0.011 | 0.018 | 0.032 | 0.001 | 0.001 | 0.053 | 0.032 | 0.001 | 0.007 | 0.002 | 0.003 | 0.0038 | 0.0001 | 0 | 0.0001 | 0 | 298 | 443 | 26
29140 | Q235B | 1230 | 1040 | 843 | 627 | 0.146 | 0.46 | 0.188 | 0.011 | 0.018 | 0.032 | 0.001 | 0.001 | 0.053 | 0.032 | 0.001 | 0.007 | 0.002 | 0.003 | 0.0038 | 0.0001 | 0 | 0.0001 | 0 | 299 | 431 | 27
29040 | Q235B | 1224 | 1040 | 836 | 639 | 0.142 | 0.43 | 0.187 | 0.016 | 0.014 | 0.033 | 0.001 | 0.001 | 0.038 | 0.038 | 0.001 | 0.007 | 0.002 | 0.002 | 0.0037 | 0.0001 | 0 | 0.0001 | 0 | 301 | 439 | 30
28230 | Q235B | 1230 | 1040 | 838 | 636 | 0.142 | 0.43 | 0.187 | 0.016 | 0.014 | 0.033 | 0.001 | 0.001 | 0.038 | 0.038 | 0.001 | 0.007 | 0.002 | 0.002 | 0.0037 | 0.0001 | 0 | 0.0001 | 0 | 304 | 451 | 24
28230 | Q235B | 1230 | 1040 | 838 | 636 | 0.142 | 0.43 | 0.187 | 0.016 | 0.014 | 0.033 | 0.001 | 0.001 | 0.038 | 0.038 | 0.001 | 0.007 | 0.002 | 0.002 | 0.0037 | 0.0001 | 0 | 0.0001 | 0 | 307 | 451 | 30
28230 | Q235B | 1230 | 1040 | 838 | 636 | 0.142 | 0.43 | 0.187 | 0.016 | 0.014 | 0.033 | 0.001 | 0.001 | 0.038 | 0.038 | 0.001 | 0.007 | 0.002 | 0.002 | 0.0037 | 0.0001 | 0 | 0.0001 | 0 | 307 | 451 | 29
29020 | Q235B | 1236 | 1040 | 855 | 633 | 0.142 | 0.43 | 0.187 | 0.016 | 0.014 | 0.033 | 0.001 | 0.001 | 0.038 | 0.038 | 0.001 | 0.007 | 0.002 | 0.002 | 0.0037 | 0.0001 | 0 | 0.0001 | 0 | 284 | 428 | 28
29120 | Q235B | 1224 | 1040 | 837 | 638 | 0.142 | 0.43 | 0.187 | 0.016 | 0.014 | 0.033 | 0.001 | 0.001 | 0.038 | 0.038 | 0.001 | 0.007 | 0.002 | 0.002 | 0.0037 | 0.0001 | 0 | 0.0001 | 0 | 298 | 437 | 30
29080 | Q235B | 1230 | 1040 | 835 | 639 | 0.142 | 0.43 | 0.187 | 0.016 | 0.014 | 0.033 | 0.001 | 0.001 | 0.038 | 0.038 | 0.001 | 0.007 | 0.002 | 0.002 | 0.0037 | 0.0001 | 0 | 0.0001 | 0 | 283 | 422 | 31
29180 | Q235B | 1236 | 1040 | 850 | 636 | 0.142 | 0.43 | 0.187 | 0.016 | 0.014 | 0.033 | 0.001 | 0.001 | 0.038 | 0.038 | 0.001 | 0.007 | 0.002 | 0.002 | 0.0037 | 0.0001 | 0 | 0.0001 | 0 | 287 | 431 | 27
29020 | Q235B | 1224 | 1040 | 846 | 638 | 0.142 | 0.43 | 0.187 | 0.016 | 0.014 | 0.033 | 0.001 | 0.001 | 0.038 | 0.038 | 0.001 | 0.007 | 0.002 | 0.002 | 0.0037 | 0.0001 | 0 | 0.0001 | 0 | 290 | 423 | 31
29180 | Q235B | 1230 | 1040 | 838 | 637 | 0.142 | 0.43 | 0.187 | 0.016 | 0.014 | 0.033 | 0.001 | 0.001 | 0.038 | 0.038 | 0.001 | 0.007 | 0.002 | 0.002 | 0.0037 | 0.0001 | 0 | 0.0001 | 0 | 297 | 431 | 28
29160 | Q235B | 1224 | 1040 | 845 | 643 | 0.142 | 0.43 | 0.187 | 0.016 | 0.014 | 0.033 | 0.001 | 0.001 | 0.038 | 0.038 | 0.001 | 0.007 | 0.002 | 0.002 | 0.0037 | 0.0001 | 0 | 0.0001 | 0 | 293 | 429 | 27
29210 | Q235B | 1230 | 1040 | 850 | 638 | 0.142 | 0.445 | 0.188 | 0.019 | 0.016 | 0.034 | 0.002 | 0.002 | 0.035 | 0.031 | 0.001 | 0.006 | 0.002 | 0.002 | 0.0036 | 0.0001 | 0 | 0.0001 | 0 | 299 | 432 | 26
29060 | Q235B | 1236 | 1040 | 853 | 634 | 0.142 | 0.445 | 0.188 | 0.019 | 0.016 | 0.034 | 0.002 | 0.002 | 0.035 | 0.031 | 0.001 | 0.006 | 0.002 | 0.002 | 0.0036 | 0.0001 | 0 | 0.0001 | 0 | 296 | 441 | 25
29030 | Q235B | 1224 | 1040 | 844 | 638 | 0.138 | 0.496 | 0.2 | 0.01 | 0.006 | 0.038 | 0.046 | 0.042 | 0.017 | 0.028 | 0.002 | 0.001 | 0.001 | 0.001 | 0.0054 | 0.0004 | 0 | 0.0001 | 0 | 264 | 399 | 30
29670 | S355J0+AR | 1271 | 1080 | 897 | 624 | 0.105 | 1.386 | 0.022 | 0.017 | 0.009 | 0.03 | 0.041 | 0.039 | 0.013 | 0.031 | 0.002 | 0.001 | 0.001 | 0.021 | 0.0049 | 0.0001 | 0 | 0.001 | 0 | 371 | 498 | 25
29020 | S355J0+AR | 1277 | 1080 | 894 | 628 | 0.105 | 1.386 | 0.022 | 0.017 | 0.009 | 0.03 | 0.041 | 0.039 | 0.013 | 0.031 | 0.002 | 0.001 | 0.001 | 0.021 | 0.0049 | 0.0001 | 0 | 0.001 | 0 | 383 | 507 | 24
29370 | S355J0+AR | 1265 | 1080 | 898 | 632 | 0.105 | 1.386 | 0.022 | 0.017 | 0.009 | 0.03 | 0.041 | 0.039 | 0.013 | 0.031 | 0.002 | 0.001 | 0.001 | 0.021 | 0.0049 | 0.0001 | 0 | 0.001 | 0 | 374 | 494 | 23
28910 | S355J0+AR | 1271 | 1080 | 896 | 618 | 0.105 | 1.386 | 0.022 | 0.017 | 0.009 | 0.03 | 0.041 | 0.039 | 0.013 | 0.031 | 0.002 | 0.001 | 0.001 | 0.021 | 0.0049 | 0.0001 | 0 | 0.001 | 0 | 383 | 507 | 25
23630 | HCP | 1271 | 1090 | 0 | 0 | 0.003 | 0.229 | 0.003 | 0.006 | 0.009 | 0.022 | 0.001 | 0.001 | 0.008 | 0.013 | 0.001 | 0.004 | 0.002 | 0.003 | 0.0052 | 0.0001 | 0 | 0.0001 | 0 | 225 | 310 | 48
23780 | HCP | 1283 | 1090 | 913 | 602 | 0.0039 | 0.239 | 0.007 | 0.009 | 0.01 | 0.028 | 0.001 | 0.001 | 0.011 | 0.02 | 0.001 | 0.004 | 0.002 | 0.003 | 0.0059 | 0.0001 | 0 | 0.0001 | 0 | 257 | 321 | 34
23720 | HCP | 1277 | 1090 | 911 | 601 | 0.0039 | 0.239 | 0.007 | 0.009 | 0.01 | 0.028 | 0.001 | 0.001 | 0.011 | 0.02 | 0.001 | 0.004 | 0.002 | 0.003 | 0.0059 | 0.0001 | 0 | 0.0001 | 0 | 206 | 317 | 48
23660 | HCP | 1283 | 1090 | 914 | 602 | 0.0039 | 0.239 | 0.007 | 0.009 | 0.01 | 0.028 | 0.001 | 0.001 | 0.011 | 0.02 | 0.001 | 0.004 | 0.002 | 0.003 | 0.0059 | 0.0001 | 0 | 0.0001 | 0 | 233 | 325 | 47
23770 | HCP | 1283 | 1090 | 913 | 602 | 0.0044 | 0.242 | 0.004 | 0.009 | 0.007 | 0.027 | 0.001 | 0.001 | 0.009 | 0.016 | 0.001 | 0.004 | 0.002 | 0.003 | 0.0062 | 0.0001 | 0 | 0.0001 | 0 | 233 | 326 | 41
23590 | HCP | 1271 | 1090 | 914 | 600 | 0.0044 | 0.242 | 0.004 | 0.009 | 0.007 | 0.027 | 0.001 | 0.001 | 0.009 | 0.016 | 0.001 | 0.004 | 0.002 | 0.003 | 0.0062 | 0.0001 | 0 | 0.0001 | 0 | 213 | 315 | 39
23750 | HCP | 1277 | 1090 | 914 | 601 | 0.0044 | 0.242 | 0.004 | 0.009 | 0.007 | 0.027 | 0.001 | 0.001 | 0.009 | 0.016 | 0.001 | 0.004 | 0.002 | 0.003 | 0.0062 | 0.0001 | 0 | 0.0001 | 0 | 230 | 322 | 45
23800 | HCP | 1271 | 1090 | 913 | 601 | 0.0044 | 0.242 | 0.004 | 0.009 | 0.007 | 0.027 | 0.001 | 0.001 | 0.009 | 0.016 | 0.001 | 0.004 | 0.002 | 0.003 | 0.0062 | 0.0001 | 0 | 0.0001 | 0 | 216 | 319 | 41
23720 | HCP | 1277 | 1090 | 914 | 600 | 0.0044 | 0.242 | 0.004 | 0.009 | 0.007 | 0.027 | 0.001 | 0.001 | 0.009 | 0.016 | 0.001 | 0.004 | 0.002 | 0.003 | 0.0062 | 0.0001 | 0 | 0.0001 | 0 | 235 | 319 | 48
22830 | HCP | 1283 | 1090 | 915 | 600 | 0.0044 | 0.242 | 0.004 | 0.009 | 0.007 | 0.027 | 0.001 | 0.001 | 0.009 | 0.016 | 0.001 | 0.004 | 0.002 | 0.003 | 0.0062 | 0.0001 | 0 | 0.0001 | 0 | 257 | 327 | 48
28050 | Q235B | 1272 | 1060 | 882 | 633 | 0.155 | 0.446 | 0.222 | 0.017 | 0.008 | 0.024 | 0.001 | 0.001 | 0.011 | 0.016 | 0.001 | 0.004 | 0.002 | 0.001 | 0.0025 | 0.0001 | 0 | 0.0001 | 0 | 318 | 449 | 26
27670 | Q235B | 1262 | 1040 | 882 | 634 | 0.142 | 0.442 | 0.211 | 0.02 | 0.015 | 0.03 | 0.009 | 0.008 | 0.031 | 0.028 | 0.001 | 0.006 | 0.002 | 0.001 | 0.0024 | 0.0001 | 0 | 0.0001 | 0 | 308 | 446 | 26
29520 | SS400 | 1246 | 1040 | 846 | 613 | 0.146 | 0.434 | 0.195 | 0.016 | 0.004 | 0.048 | 0.022 | 0.021 | 0.049 | 0.039 | 0.001 | 0.008 | 0.001 | 0.001 | 0 | 0.0002 | 0 | 0.0001 | 0 | 295 | 438 | 31
29410 | SS400 | 1252 | 1040 | 839 | 610 | 0.146 | 0.434 | 0.195 | 0.016 | 0.004 | 0.048 | 0.022 | 0.021 | 0.049 | 0.039 | 0.001 | 0.008 | 0.001 | 0.001 | 0 | 0.0002 | 0 | 0.0001 | 0 | 280 | 428 | 45
29380 | SS400-JX | 1268 | 1060 | 863 | 625 | 0.153 | 0.485 | 0.193 | 0.017 | 0.003 | 0.032 | 0.033 | 0.031 | 0.013 | 0.024 | 0.002 | 0.005 | 0.002 | 0.003 | 0.0057 | 0.0005 | 0 | 0.0001 | 0 | 291 | 447 | 30
29390 | SS400-JX | 1250 | 1050 | 840 | 590 | 0.153 | 0.485 | 0.193 | 0.017 | 0.003 | 0.032 | 0.033 | 0.031 | 0.013 | 0.024 | 0.002 | 0.005 | 0.002 | 0.003 | 0.0057 | 0.0005 | 0 | 0.0001 | 0 | 304 | 452 | 31
28920 | L485M | 1255 | 1020 | 821 | 504 | 0.07 | 1.624 | 0.235 | 0.008 | 0.0008 | 0.039 | 0.032 | 0.032 | 0.015 | 0.327 | 0.016 | 0.13 | 0.051 | 0.061 | 0.0032 | 0.0008 | 0 | 0.0001 | 0 | 539 | 640 | 36
28960 | L485M | 1243 | 1020 | 824 | 499 | 0.079 | 1.665 | 0.259 | 0.009 | 0.001 | 0.045 | 0.028 | 0.026 | 0.017 | 0.334 | 0.015 | 0.001 | 0.047 | 0.057 | 0.004 | 0.0015 | 0 | 0.0001 | 0 | 543 | 630 | 39
23000 | HG70D | 1250 | 1030 | 824 | 507 | 0.038 | 1.815 | 0.246 | 0.008 | 0.0009 | 0.226 | 0.033 | 0.031 | 0.13 | 0.343 | 0.016 | 0.27 | 0.04 | 0.078 | 0.004 | 0.001 | 0 | 0.0001 | 0 | 661 | 807 | 25
22540 | HG70D | 1244 | 1030 | 825 | 537 | 0.038 | 1.815 | 0.246 | 0.008 | 0.0009 | 0.226 | 0.033 | 0.031 | 0.13 | 0.343 | 0.016 | 0.27 | 0.04 | 0.078 | 0.004 | 0.001 | 0 | 0.0001 | 0 | 628 | 800 | 25
22540 | HG70D | 1244 | 1030 | 825 | 537 | 0.038 | 1.815 | 0.246 | 0.008 | 0.0009 | 0.226 | 0.033 | 0.031 | 0.13 | 0.343 | 0.016 | 0.27 | 0.04 | 0.078 | 0.004 | 0.001 | 0 | 0.0001 | 0 | 0 | 0 | 0
23140 | HG70D | 1250 | 1030 | 824 | 510 | 0.043 | 1.832 | 0.267 | 0.015 | 0.001 | 0.245 | 0.032 | 0.031 | 0.145 | 0.339 | 0.014 | 0.26 | 0.035 | 0.079 | 0.0038 | 0.0016 | 0 | 0.0001 | 0 | 638 | 783 | 26
23710 | HG70D | 1244 | 1030 | 829 | 446 | 0.051 | 1.804 | 0.247 | 0.008 | 0.0006 | 0.237 | 0.031 | 0.031 | 0.15 | 0.337 | 0.014 | 0.281 | 0.035 | 0.08 | 0.0045 | 0.001 | 0 | 0.0001 | 0 | 631 | 790 | 26
22940 | HG70D | 1250 | 1030 | 828 | 509 | 0.053 | 1.813 | 0.241 | 0.008 | 0.001 | 0.253 | 0.044 | 0.042 | 0.148 | 0.351 | 0.015 | 0.275 | 0.039 | 0.076 | 0.0044 | 0.0009 | 0 | 0.0001 | 0 | 640 | 808 | 22
22980 | HG70D | 1244 | 1030 | 832 | 492 | 0.053 | 1.813 | 0.241 | 0.008 | 0.001 | 0.253 | 0.044 | 0.042 | 0.148 | 0.351 | 0.015 | 0.275 | 0.039 | 0.076 | 0.0044 | 0.0009 | 0 | 0.0001 | 0 | 640 | 825 | 24
22960 | HG70D | 1250 | 1030 | 825 | 507 | 0.043 | 1.832 | 0.267 | 0.015 | 0.001 | 0.245 | 0.032 | 0.031 | 0.145 | 0.339 | 0.014 | 0.26 | 0.035 | 0.079 | 0.0038 | 0.0016 | 0 | 0.0001 | 0 | 629 | 798 | 23
23070 | HG70D | 1244 | 1030 | 827 | 484 | 0.045 | 1.807 | 0.244 | 0.018 | 0.0008 | 0.222 | 0.035 | 0.034 | 0.15 | 0.346 | 0.015 | 0.291 | 0.038 | 0.079 | 0.005 | 0.0009 | 0 | 0.0001 | 0 | 677 | 834 | 25
27760 | HG70D | 1250 | 1030 | 817 | 507 | 0.038 | 1.815 | 0.246 | 0.008 | 0.0009 | 0.226 | 0.033 | 0.031 | 0.13 | 0.343 | 0.016 | 0.27 | 0.04 | 0.078 | 0.004 | 0.001 | 0 | 0.0001 | 0 | 610 | 773 | 26
31970 | Q345B | 1247 | 1050 | 868 | 647 | 0.082 | 1.522 | 0.231 | 0.016 | 0.0011 | 0.038 | 0.031 | 0.03 | 0.015 | 0.022 | 0.015 | 0.002 | 0.049 | 0.049 | 0.0042 | 0.0002 | 0 | 0.0001 | 0 | 503 | 600 | 22
33810 | L450MB | 1243 | 1010 | 806 | 334 | 0.06 | 1.526 | 0.254 | 0.008 | 0.001 | 0.04 | 0.038 | 0.038 | 0.016 | 0.191 | 0.016 | 0.12 | 0.002 | 0.043 | 0.0049 | 0.002 | 0 | 0.0001 | 0 | 542 | 649 | 18
29830 | X80M | 1229 | 1010 | 829 | 265 | 0.049 | 1.84 | 0.264 | 0.011 | 0.0007 | 0.209 | 0.034 | 0.034 | 0.169 | 0.328 | 0.014 | 0.217 | 0.026 | 0.075 | 0.0033 | 0.0019 | 0 | 0.0001 | 0 | 611 | 778 | 36
29840 | X80M | 1241 | 1010 | 814 | 405 | 0.049 | 1.84 | 0.264 | 0.011 | 0.0007 | 0.209 | 0.034 | 0.034 | 0.169 | 0.328 | 0.014 | 0.217 | 0.026 | 0.075 | 0.0033 | 0.0019 | 0 | 0.0001 | 0 | 0 | 0 | 0
29610 | X80M | 1229 | 1010 | 796 | 454 | 0.053 | 1.829 | 0.261 | 0.009 | 0.0008 | 0.211 | 0.034 | 0.033 | 0.164 | 0.328 | 0.015 | 0.224 | 0.028 | 0.073 | 0.0047 | 0.0011 | 0 | 0.0001 | 0 | 628 | 713 | 38
29800 | X80M | 1241 | 1010 | 796 | 420 | 0.051 | 1.804 | 0.227 | 0.007 | 0.001 | 0.204 | 0.034 | 0.033 | 0.143 | 0.319 | 0.015 | 0.224 | 0.026 | 0.07 | 0.0036 | 0.0013 | 0 | 0.0001 | 0 | 0 | 0 | 0
29790 | X80M | 1229 | 1010 | 806 | 408 | 0.051 | 1.804 | 0.227 | 0.007 | 0.001 | 0.204 | 0.034 | 0.033 | 0.143 | 0.319 | 0.015 | 0.224 | 0.026 | 0.07 | 0.0036 | 0.0013 | 0 | 0.0001 | 0 | 633 | 741 | 38
29750 | X80M | 1229 | 1010 | 815 | 332 | 0.043 | 1.806 | 0.237 | 0.013 | 0.0009 | 0.192 | 0.032 | 0.032 | 0.144 | 0.324 | 0.015 | 0.221 | 0.028 | 0.072 | 0.0045 | 0.0009 | 0 | 0.0002 | 0 | 682 | 799 | 38
29850 | X80M | 1235 | 1010 | 804 | 361 | 0.053 | 1.825 | 0.241 | 0.01 | 0.001 | 0.198 | 0.025 | 0.025 | 0.134 | 0.336 | 0.012 | 0.218 | 0.026 | 0.072 | 0.0029 | 0.0016 | 0 | 0.0002 | 0 | 647 | 798 | 36
29770 | X80M | 1229 | 1010 | 809 | 348 | 0.053 | 1.825 | 0.241 | 0.01 | 0.001 | 0.198 | 0.025 | 0.025 | 0.134 | 0.336 | 0.012 | 0.218 | 0.026 | 0.072 | 0.0029 | 0.0016 | 0 | 0.0002 | 0 | 0 | 0 | 0
29330 | X80M | 1229 | 1010 | 799 | 404 | 0.05 | 1.844 | 0.244 | 0.009 | 0.0009 | 0.199 | 0.029 | 0.029 | 0.146 | 0.331 | 0.012 | 0.218 | 0.028 | 0.074 | 0.0056 | 0.0009 | 0 | 0.0001 | 0 | 631 | 755 | 39
29830 | X80M | 1235 | 1010 | 799 | 407 | 0.05 | 1.807 | 0.228 | 0.009 | 0.001 | 0.197 | 0.025 | 0.025 | 0.141 | 0.33 | 0.012 | 0.218 | 0.025 | 0.075 | 0.0032 | 0.0013 | 0 | 0.0001 | 0 | 621 | 726 | 39
25720 | Q345B-LW | 1241 | 1040 | 822 | 608 | 0.155 | 1.498 | 0.238 | 0.015 | 0.008 | 0.036 | 0.025 | 0.025 | 0.039 | 0.035 | 0.003 | 0.001 | 0.001 | 0.001 | 0.0031 | 0.0001 | 0 | 0.0001 | 0 | 380 | 540 | 28
29290 | SS400 | 1252 | 1040 | 0 | 0 | 0.138 | 0.496 | 0.2 | 0.01 | 0.006 | 0.038 | 0.046 | 0.042 | 0.017 | 0.028 | 0.002 | 0.001 | 0.001 | 0.001 | 0.0054 | 0.0004 | 0 | 0.0001 | 0 | 287 | 433 | 34
29270 | SS400 | 1258 | 1040 | 847 | 611 | 0.138 | 0.496 | 0.2 | 0.01 | 0.006 | 0.038 | 0.046 | 0.042 | 0.017 | 0.028 | 0.002 | 0.001 | 0.001 | 0.001 | 0.0054 | 0.0004 | 0 | 0.0001 | 0 | 272 | 421 | 34
19890 | SPHT2 | 1260 | 1060 | 833 | 594 | 0.075 | 0.465 | 0.009 | 0.013 | 0.014 | 0.031 | 0.041 | 0.038 | 0.019 | 0.026 | 0.001 | 0.005 | 0.001 | 0.001 | 0.0015 | 0.0001 | 0 | 0.0016 | 0 | 250 | 371 | 46
28110 | Q235B | 1260 | 1060 | 0 | 0 | 0.155 | 0.446 | 0.222 | 0.017 | 0.008 | 0.024 | 0.001 | 0.001 | 0.011 | 0.016 | 0.001 | 0.004 | 0.002 | 0.001 | 0.0025 | 0.0001 | 0 | 0.0001 | 0 | 302 | 445 | 31
28110 | Q235B | 1266 | 1060 | 0 | 0 | 0.155 | 0.446 | 0.222 | 0.017 | 0.008 | 0.024 | 0.001 | 0.001 | 0.011 | 0.016 | 0.001 | 0.004 | 0.002 | 0.001 | 0.0025 | 0.0001 | 0 | 0.0001 | 0 | 303 | 449 | 28
27840 | Q235B | 1262 | 1040 | 0 | 0 | 0.146 | 0.46 | 0.188 | 0.011 | 0.018 | 0.032 | 0.001 | 0.001 | 0.053 | 0.032 | 0.001 | 0.007 | 0.002 | 0.003 | 0.0038 | 0.0001 | 0 | 0.0001 | 0 | 305 | 443 | 25
27710 | Q235B | 1250 | 1040 | 0 | 0 | 0.146 | 0.46 | 0.188 | 0.011 | 0.018 | 0.032 | 0.001 | 0.001 | 0.053 | 0.032 | 0.001 | 0.007 | 0.002 | 0.003 | 0.0038 | 0.0001 | 0 | 0.0001 | 0 | 298 | 444 | 32
29380 | SS400 | 1252 | 1040 | 0 | 0 | 0.138 | 0.496 | 0.2 | 0.01 | 0.006 | 0.038 | 0.046 | 0.042 | 0.017 | 0.028 | 0.002 | 0.001 | 0.001 | 0.001 | 0.0054 | 0.0004 | 0 | 0.0001 | 0 | 285 | 428 | 33
29380 | SS400 | 1258 | 1040 | 0 | 0 | 0.153 | 0.485 | 0.193 | 0.017 | 0.003 | 0.032 | 0.033 | 0.031 | 0.013 | 0.024 | 0.002 | 0.005 | 0.002 | 0.003 | 0.0057 | 0.0005 | 0 | 0.0001 | 0 | 284 | 436 | 49
29240 | SS400 | 1244 | 1040 | 0 | 0 | 0.138 | 0.496 | 0.2 | 0.01 | 0.006 | 0.038 | 0.046 | 0.042 | 0.017 | 0.028 | 0.002 | 0.001 | 0.001 | 0.001 | 0.0054 | 0.0004 | 0 | 0.0001 | 0 | 290 | 432 | 34
29380 | SS400 | 1250 | 1040 | 0 | 0 | 0.138 | 0.496 | 0.2 | 0.01 | 0.006 | 0.038 | 0.046 | 0.042 | 0.017 | 0.028 | 0.002 | 0.001 | 0.001 | 0.001 | 0.0054 | 0.0004 | 0 | 0.0001 | 0 | 275 | 422 | 29
21250 | 1.00E+170 | 1244 | 1020 | 0 | 0 | 0.15 | 1.024 | 0.009 | 0.02 | 0.0056 | 0.036 | 0.0454 | 0.0445 | 0.011 | 0.023 | 0.0005 | 0.003 | 0.001 | 0.001 | 0.0017 | 0.0001 | 0 | 0.0002 | 0 | 367 | 505 | 33
23770 | 1.00E+170 | 1221 | 1010 | 805 | 614 | 0.1607 | 1.042 | 0.017 | 0.022 | 0.0043 | 0.042 | 0.0446 | 0.041 | 0.019 | 0.031 | 0.0006 | 0.008 | 0.001 | 0.001 | 0.0014 | 0.0001 | 0 | 0.0002 | 0 | 307 | 462 | 27
23740 | 1.00E+170 | 1227 | 1010 | 816 | 606 | 0.15 | 1.024 | 0.009 | 0.02 | 0.0056 | 0.036 | 0.0454 | 0.0445 | 0.011 | 0.023 | 0.0005 | 0.003 | 0.001 | 0.001 | 0.0017 | 0.0001 | 0 | 0.0002 | 0 | 299 | 459 | 28
23630 | 1.00E+170 | 1215 | 1010 | 818 | 611 | 0.1607 | 1.042 | 0.017 | 0.022 | 0.0043 | 0.042 | 0.0446 | 0.041 | 0.019 | 0.031 | 0.0006 | 0.008 | 0.001 | 0.001 | 0.0014 | 0.0001 | 0 | 0.0002 | 0 | 307 | 462 | 27
29090 | Q345C | 1214 | 1020 | 846 | 651 | 0.132 | 1.333 | 0.262 | 0.013 | 0.006 | 0.03 | 0.034 | 0.033 | 0.014 | 0.027 | 0.002 | 0.006 | 0.018 | 0.012 | 0.0027 | 0.0016 | 0 | 0.0001 | 0 | 434 | 553 | 21
29000 | Q345C | 1219 | 1020 | 849 | 651 | 0.132 | 1.333 | 0.262 | 0.013 | 0.006 | 0.03 | 0.034 | 0.033 | 0.014 | 0.027 | 0.002 | 0.006 | 0.018 | 0.012 | 0.0027 | 0.0016 | 0 | 0.0001 | 0 | 433 | 556 | 22
29040 | Q345C | 1213 | 1020 | 848 | 654 | 0.132 | 1.333 | 0.262 | 0.013 | 0.006 | 0.03 | 0.034 | 0.033 | 0.014 | 0.027 | 0.002 | 0.006 | 0.018 | 0.012 | 0.0027 | 0.0016 | 0 | 0.0001 | 0 | 417 | 546 | 21
29000 | Q345C | 1207 | 1020 | 843 | 654 | 0.132 | 1.333 | 0.262 | 0.013 | 0.006 | 0.03 | 0.034 | 0.033 | 0.014 | 0.027 | 0.002 | 0.006 | 0.018 | 0.012 | 0.0027 | 0.0016 | 0 | 0.0001 | 0 | 408 | 533 | 23
29040 | Q345C | 1213 | 1020 | 844 | 657 | 0.132 | 1.333 | 0.262 | 0.013 | 0.006 | 0.03 | 0.034 | 0.033 | 0.014 | 0.027 | 0.002 | 0.006 | 0.018 | 0.012 | 0.0027 | 0.0016 | 0 | 0.0001 | 0 | 419 | 549 | 22
29010 | Q345C | 1219 | 1020 | 0 | 0 | 0.133 | 1.29 | 0.279 | 0.013 | 0.006 | 0.027 | 0.029 | 0.028 | 0.011 | 0.021 | 0.003 | 0.005 | 0.019 | 0.012 | 0.0028 | 0.0009 | 0 | 0.0001 | 0 | 416 | 535 | 22
29070 | Q345C | 1207 | 1020 | 0 | 0 | 0.133 | 1.29 | 0.279 | 0.013 | 0.006 | 0.027 | 0.029 | 0.028 | 0.011 | 0.021 | 0.003 | 0.005 | 0.019 | 0.012 | 0.0028 | 0.0009 | 0 | 0.0001 | 0 | 385 | 512 | 22
29060 | Q345C | 1213 | 1020 | 0 | 0 | 0.133 | 1.29 | 0.279 | 0.013 | 0.006 | 0.027 | 0.029 | 0.028 | 0.011 | 0.021 | 0.003 | 0.005 | 0.019 | 0.012 | 0.0028 | 0.0009 | 0 | 0.0001 | 0 | 396 | 529 | 24
29010 | Q345C | 1219 | 1020 | 835 | 657 | 0.133 | 1.29 | 0.279 | 0.013 | 0.006 | 0.027 | 0.029 | 0.028 | 0.011 | 0.021 | 0.003 | 0.005 | 0.019 | 0.012 | 0.0028 | 0.0009 | 0 | 0.0001 | 0 | 413 | 546 | 21
29040 | Q345C | 1207 | 1020 | 852 | 649 | 0.129 | 1.273 | 0.26 | 0.011 | 0.008 | 0.028 | 0.031 | 0.029 | 0.014 | 0.027 | 0.002 | 0.001 | 0.016 | 0.013 | 0.0038 | 0.0012 | 0 | 0.0001 | 0 | 393 | 529 | 25
28960 | Q345C | 1213 | 1020 | 838 | 657 | 0.129 | 1.273 | 0.26 | 0.011 | 0.008 | 0.028 | 0.031 | 0.029 | 0.014 | 0.027 | 0.002 | 0.001 | 0.016 | 0.013 | 0.0038 | 0.0012 | 0 | 0.0001 | 0 | 407 | 534 | 23
28460 | Q345C | 1219 | 1020 | 852 | 651 | 0.129 | 1.273 | 0.26 | 0.011 | 0.008 | 0.028 | 0.031 | 0.029 | 0.014 | 0.027 | 0.002 | 0.001 | 0.016 | 0.013 | 0.0038 | 0.0012 | 0 | 0.0001 | 0 | 436 | 549 | 18
28460 | Q345C | 1219 | 1020 | 852 | 651 | 0.129 | 1.273 | 0.26 | 0.011 | 0.008 | 0.028 | 0.031 | 0.029 | 0.014 | 0.027 | 0.002 | 0.001 | 0.016 | 0.013 | 0.0038 | 0.0012 | 0 | 0.0001 | 0 | 380 | 512 | 25
28460 | Q345C | 1219 | 1020 | 852 | 651 | 0.129 | 1.273 | 0.26 | 0.011 | 0.008 | 0.028 | 0.031 | 0.029 | 0.014 | 0.027 | 0.002 | 0.001 | 0.016 | 0.013 | 0.0038 | 0.0012 | 0 | 0.0001 | 0 | 378 | 515 | 25
29000 | Q345C | 1213 | 1020 | 836 | 659 | 0.129 | 1.273 | 0.26 | 0.011 | 0.008 | 0.028 | 0.031 | 0.029 | 0.014 | 0.027 | 0.002 | 0.001 | 0.016 | 0.013 | 0.0038 | 0.0012 | 0 | 0.0001 | 0 | 410 | 527 | 23
28960 | Q345C | 1207 | 1020 | 836 | 659 | 0.129 | 1.273 | 0.26 | 0.011 | 0.008 | 0.028 | 0.031 | 0.029 | 0.014 | 0.027 | 0.002 | 0.001 | 0.016 | 0.013 | 0.0038 | 0.0012 | 0 | 0.0001 | 0 | 399 | 527 | 23
29050 | Q345C | 1213 | 1020 | 834 | 661 | 0.135 | 1.298 | 0.241 | 0.012 | 0.003 | 0.025 | 0.024 | 0.023 | 0.012 | 0.016 | 0.002 | 0.005 | 0.018 | 0.012 | 0.004 | 0.0008 | 0 | 0.0001 | 0 | 414 | 539 | 23
29010 | Q345C | 1219 | 1020 | 857 | 663 | 0.135 | 1.298 | 0.241 | 0.012 | 0.003 | 0.025 | 0.024 | 0.023 | 0.012 | 0.016 | 0.002 | 0.005 | 0.018 | 0.012 | 0.004 | 0.0008 | 0 | 0.0001 | 0 | 389 | 517 | 23
29020 | Q345C | 1219 | 1020 | 839 | 659 | 0.135 | 1.298 | 0.241 | 0.012 | 0.003 | 0.025 | 0.024 | 0.023 | 0.012 | 0.016 | 0.002 | 0.005 | 0.018 | 0.012 | 0.004 | 0.0008 | 0 | 0.0001 | 0 | 390 | 517 | 23
29060 | Q345C | 1207 | 1020 | 853 | 660 | 0.135 | 1.298 | 0.241 | 0.012 | 0.003 | 0.025 | 0.024 | 0.023 | 0.012 | 0.016 | 0.002 | 0.005 | 0.018 | 0.012 | 0.004 | 0.0008 | 0 | 0.0001 | 0 | 407 | 534 | 22
29030 | Q345C | 1219 | 1020 | 843 | 707 | 0.135 | 1.298 | 0.241 | 0.012 | 0.003 | 0.025 | 0.024 | 0.023 | 0.012 | 0.016 | 0.002 | 0.005 | 0.018 | 0.012 | 0.004 | 0.0008 | 0 | 0.0001 | 0 | 362 | 499 | 28
28360 | Q345C | 1207 | 1020 | 837 | 659 | 0.133 | 1.264 | 0.254 | 0.015 | 0.009 | 0.027 | 0.037 | 0.035 | 0.013 | 0.02 | 0.002 | 0.005 | 0.018 | 0.015 | 0.0036 | 0.0009 | 0 | 0.0001 | 0 | 407 | 533 | 20
28360 | Q345C | 1207 | 1020 | 837 | 659 | 0.133 | 1.264 | 0.254 | 0.015 | 0.009 | 0.027 | 0.037 | 0.035 | 0.013 | 0.02 | 0.002 | 0.005 | 0.018 | 0.015 | 0.0036 | 0.0009 | 0 | 0.0001 | 0 | 369 | 504 | 29
28360 | Q345C | 1207 | 1020 | 837 | 659 | 0.133 | 1.264 | 0.254 | 0.015 | 0.009 | 0.027 | 0.037 | 0.035 | 0.013 | 0.02 | 0.002 | 0.005 | 0.018 | 0.015 | 0.0036 | 0.0009 | 0 | 0.0001 | 0 | 363 | 493 | 26
28210 | Q345C | 1219 | 1020 | 834 | 660 | 0.133 | 1.264 | 0.254 | 0.015 | 0.009 | 0.027 | 0.037 | 0.035 | 0.013 | 0.02 | 0.002 | 0.005 | 0.018 | 0.015 | 0.0036 | 0.0009 | 0 | 0.0001 | 0 | 391 | 522 | 20
28210 | Q345C | 1219 | 1020 | 834 | 660 | 0.133 | 1.264 | 0.254 | 0.015 | 0.009 | 0.027 | 0.037 | 0.035 | 0.013 | 0.02 | 0.002 | 0.005 | 0.018 | 0.015 | 0.0036 | 0.0009 | 0 | 0.0001 | 0 | 371 | 507 | 24
28210 | Q345C | 1219 | 1020 | 834 | 660 | 0.133 | 1.264 | 0.254 | 0.015 | 0.009 | 0.027 | 0.037 | 0.035 | 0.013 | 0.02 | 0.002 | 0.005 | 0.018 | 0.015 | 0.0036 | 0.0009 | 0 | 0.0001 | 0 | 374 | 505 | 22
28830 | Q345C | 1207 | 1020 | 850 | 654 | 0.133 | 1.264 | 0.254 | 0.015 | 0.009 | 0.027 | 0.037 | 0.035 | 0.013 | 0.02 | 0.002 | 0.005 | 0.018 | 0.015 | 0.0036 | 0.0009 | 0 | 0.0001 | 0 | 423 | 552 | 22
28310 | Q345C | 1220 | 1020 | 835 | 640 | 0.133 | 1.264 | 0.254 | 0.015 | 0.009 | 0.027 | 0.037 | 0.035 | 0.013 | 0.02 | 0.002 | 0.005 | 0.018 | 0.015 | 0.0036 | 0.0009 | 0 | 0.0001 | 0 | 419 | 541 | 20
28310 | Q345C | 1220 | 1020 | 835 | 640 | 0.133 | 1.264 | 0.254 | 0.015 | 0.009 | 0.027 | 0.037 | 0.035 | 0.013 | 0.02 | 0.002 | 0.005 | 0.018 | 0.015 | 0.0036 | 0.0009 | 0 | 0.0001 | 0 | 394 | 518 | 21
28310 | Q345C | 1220 | 1020 | 835 | 640 | 0.133 | 1.264 | 0.254 | 0.015 | 0.009 | 0.027 | 0.037 | 0.035 | 0.013 | 0.02 | 0.002 | 0.005 | 0.018 | 0.015 | 0.0036 | 0.0009 | 0 | 0.0001 | 0 | 391 | 524 | 21
28670 | Q345C | 1255 | 1050 | 862 | 636 | 0.135 | 1.289 | 0.25 | 0.017 | 0.011 | 0.03 | 0.031 | 0.029 | 0.011 | 0.017 | 0.002 | 0.003 | 0.021 | 0.015 | 0.0044 | 0.0008 | 0 | 0.0002 | 0 | 435 | 545 | 26
21420 | Q345C | 1244 | 1050 | 866 | 653 | 0.137 | 1.31 | 0.257 | 0.016 | 0.013 | 0.048 | 0.026 | 0.025 | 0.021 | 0.03 | 0.002 | 0.006 | 0.019 | 0.013 | 0.0047 | 0.0003 | 0 | 0.0003 | 0 | 383 | 501 | 24
29230 | SS400 | 1250 | 1040 | 841 | 610 | 0.138 | 0.496 | 0.2 | 0.01 | 0.006 | 0.038 | 0.046 | 0.042 | 0.017 | 0.028 | 0.002 | 0.001 | 0.001 | 0.001 | 0.0054 | 0.0004 | 0 | 0.0001 | 0 | 282 | 432 | 34
29370 | SS400 | 1256 | 1040 | 844 | 592 | 0.138 | 0.496 | 0.2 | 0.01 | 0.006 | 0.038 | 0.046 | 0.042 | 0.017 | 0.028 | 0.002 | 0.001 | 0.001 | 0.001 | 0.0054 | 0.0004 | 0 | 0.0001 | 0 | 297 | 439 | 33
25120 | GL-A36 | 1259 | 1070 | 874 | 618 | 0.1043 | 1.511 | 0.181 | 0.019 | 0.006 | 0.053 | 0.0404 | 0.04 | 0.135 | 0.04 | 0.012 | 0.004 | 0.001 | 0.02 | 0.0028 | 0.0001 | 0 | 0.0003 | 0 | 426 | 531 | 29
20610 | 20 | 1263 | 1060 | 894 | 684 | 0.1981 | 0.427 | 0.213 | 0.014 | 0.0118 | 0.034 | 0.0018 | 0.0016 | 0.012 | 0.024 | 0.0005 | 0.003 | 0.001 | 0.001 | 0.0059 | 0.0001 | 0 | 0.0002 | 0 | 309 | 462 | 31
23970 | 1.00E+170 | 1221 | 1010 | 810 | 613 | 0.1607 | 1.042 | 0.017 | 0.022 | 0.0043 | 0.042 | 0.0446 | 0.041 | 0.019 | 0.031 | 0.0006 | 0.008 | 0.001 | 0.001 | 0.0014 | 0.0001 | 0 | 0.0002 | 0 | 307 | 464 | 26
27890 | Q235B | 1256 | 1040 | 886 | 632 | 0.146 | 0.46 | 0.188 | 0.011 | 0.018 | 0.032 | 0.001 | 0.001 | 0.053 | 0.032 | 0.001 | 0.007 | 0.002 | 0.003 | 0.0038 | 0.0001 | 0 | 0.0001 | 0 | 284 | 436 | 32
28160 | Q235B | 1266 | 1060 | 886 | 632 | 0.155 | 0.446 | 0.222 | 0.017 | 0.008 | 0.024 | 0.001 | 0.001 | 0.011 | 0.016 | 0.001 | 0.004 | 0.002 | 0.001 | 0.0025 | 0.0001 | 0 | 0.0001 | 0 | 305 | 450 | 26
28010 | Q235B | 1274 | 1060 | 889 | 602 | 0.15 | 0.457 | 0.229 | 0.015 | 0.011 | 0.021 | 0.001 | 0.001 | 0.033 | 0.024 | 0.001 | 0.005 | 0.002 | 0.001 | 0.0024 | 0.0001 | 0 | 0.0001 | 0 | 309 | 445 | 30
27320 | Q235B | 1262 | 1060 | 884 | 633 | 0.15 | 0.457 | 0.229 | 0.015 | 0.011 | 0.021 | 0.001 | 0.001 | 0.033 | 0.024 | 0.001 | 0.005 | 0.002 | 0.001 | 0.0024 | 0.0001 | 0 | 0.0001 | 0 | 290 | 438 | 31
23760 | HCP | 1283 | 1090 | 915 | 600 | 0.0044 | 0.239 | 0.005 | 0.011 | 0.0075 | 0.033 | 0.001 | 0.001 | 0.014 | 0.021 | 0.001 | 0.005 | 0.001 | 0.001 | 0.0037 | 0.0001 | 0 | 0.0001 | 0 | 231 | 310 | 47
27980 | Q235B | 1250 | 1040 | 0 | 0 | 0.155 | 0.446 | 0.222 | 0.017 | 0.008 | 0.024 | 0.001 | 0.001 | 0.011 | 0.016 | 0.001 | 0.004 | 0.002 | 0.001 | 0.0025 | 0.0001 | 0 | 0.0001 | 0 | 282 | 449 | 30
28100 | Q235B | 1266 | 1060 | 878 | 634 | 0.155 | 0.446 | 0.222 | 0.017 | 0.008 | 0.024 | 0.001 | 0.001 | 0.011 | 0.016 | 0.001 | 0.004 | 0.002 | 0.001 | 0.0025 | 0.0001 | 0 | 0.0001 | 0 | 306 | 446 | 29
28120 | Q235B | 1272 | 1060 | 883 | 635 | 0.146 | 0.437 | 0.225 | 0.015 | 0.011 | 0.025 | 0.001 | 0.001 | 0.011 | 0.018 | 0.001 | 0.004 | 0.002 | 0.001 | 0.0025 | 0.0001 | 0 | 0.0001 | 0 | 314 | 451 | 34
31510 | Q235B | 1265 | 1060 | 884 | 630 | 0.147 | 0.571 | 0.016 | 0.016 | 0.009 | 0.025 | 0.036 | 0.035 | 0.011 | 0.016 | 0.001 | 0.005 | 0.002 | 0.001 | 0 | 0.0001 | 0 | 0.0001 | 0 | 260 | 404 | 39
26790 | Q345B | 1271 | 1060 | 854 | 584 | 0.158 | 1.461 | 0.273 | 0.012 | 0.012 | 0.036 | 0.005 | 0.004 | 0.033 | 0.03 | 0.002 | 0.001 | 0.001 | 0.001 | 0.0027 | 0.0001 | 0 | 0.0001 | 0 | 376 | 542 | 26
27390 | Q235B | 1262 | 1040 | 0 | 0 | 0.15 | 0.498 | 0.216 | 0.014 | 0.02 | 0.035 | 0.003 | 0.002 | 0.014 | 0.038 | 0.002 | 0.003 | 0.001 | 0.001 | 0.0025 | 0.0001 | 0 | 0.0001 | 0 | 289 | 442 | 34
28010 | Q235B | 1257 | 1040 | 862 | 654 | 0.146 | 0.437 | 0.225 | 0.015 | 0.011 | 0.025 | 0.001 | 0.001 | 0.011 | 0.018 | 0.001 | 0.004 | 0.002 | 0.001 | 0.0025 | 0.0001 | 0 | 0.0001 | 0 | 297 | 434 | 27
30100 | Q235B | 1250 | 1040 | 858 | 655 | 0.156 | 0.449 | 0.197 | 0.011 | 0.014 | 0.033 | 0.001 | 0.001 | 0.022 | 0.021 | 0.001 | 0.005 | 0.002 | 0.002 | 0.0044 | 0.0001 | 0 | 0.0001 | 0 | 265 | 414 | 31
29470 | Q235B | 1256 | 1050 | 854 | 657 | 0.156 | 0.449 | 0.197 | 0.011 | 0.014 | 0.033 | 0.001 | 0.001 | 0.022 | 0.021 | 0.001 | 0.005 | 0.002 | 0.002 | 0.0044 | 0.0001 | 0 | 0.0001 | 0 | 287 | 443 | 31
29510 | Q235B | 1250 | 1050 | 849 | 657 | 0.156 | 0.449 | 0.197 | 0.011 | 0.014 | 0.033 | 0.001 | 0.001 | 0.022 | 0.021 | 0.001 | 0.005 | 0.002 | 0.002 | 0.0044 | 0.0001 | 0 | 0.0001 | 0 | 305 | 439 | 26
28030 | Q235B | 1257 | 1040 | 858 | 657 | 0.146 | 0.437 | 0.225 | 0.015 | 0.011 | 0.025 | 0.001 | 0.001 | 0.011 | 0.018 | 0.001 | 0.004 | 0.002 | 0.001 | 0.0025 | 0.0001 | 0 | 0.0001 | 0 | 294 | 430 | 30
27830 | Q235B | 1256 | 1040 | 878 | 634 | 0.156 | 0.449 | 0.197 | 0.011 | 0.014 | 0.033 | 0.001 | 0.001 | 0.022 | 0.021 | 0.001 | 0.005 | 0.002 | 0.002 | 0.0044 | 0.0001 | 0 | 0.0001 | 0 | 310 | 457 | 29
21610 | SPA-H | 1256 | 1050 | 863 | 558 | 0.077 | 0.526 | 0.367 | 0.087 | 0.007 | 0.278 | 0.045 | 0.044 | 0.073 | 0.351 | 0.003 | 0.001 | 0.002 | 0.001 | 0 | 0.0005 | 0 | 0.0001 | 0 | 380 | 504 | 40
24820 | SPA-H | 1257 | 1050 | 878 | 603 | 0.089 | 0.51 | 0.415 | 0.097 | 0.005 | 0.265 | 0.041 | 0.039 | 0.085 | 0.346 | 0.004 | 0.001 | 0.002 | 0.001 | 0 | 0.0007 | 0 | 0.0001 | 0 | 410 | 533 | 36
27500 | SPA-H | 1263 | 1050 | 880 | 603 | 0.081 | 0.476 | 0.385 | 0.081 | 0.006 | 0.251 | 0.043 | 0.042 | 0.087 | 0.361 | 0.003 | 0.005 | 0.004 | 0.001 | 0 | 0.0004 | 0 | 0.0001 | 0 | 405 | 526 | 34
27610 | SPA-H | 1269 | 1050 | 879 | 604 | 0.089 | 0.51 | 0.415 | 0.097 | 0.005 | 0.265 | 0.041 | 0.039 | 0.085 | 0.346 | 0.004 | 0.001 | 0.002 | 0.001 | 0 | 0.0007 | 0 | 0.0001 | 0 | 407 | 529 | 37
27590 | SPA-H | 1257 | 1050 | 880 | 604 | 0.089 | 0.51 | 0.415 | 0.097 | 0.005 | 0.265 | 0.041 | 0.039 | 0.085 | 0.346 | 0.004 | 0.001 | 0.002 | 0.001 | 0 | 0.0007 | 0 | 0.0001 | 0 | 399 | 524 | 39
27630 | SPA-H | 1263 | 1050 | 879 | 604 | 0.077 | 0.526 | 0.367 | 0.087 | 0.007 | 0.278 | 0.045 | 0.044 | 0.073 | 0.351 | 0.003 | 0.001 | 0.002 | 0.001 | 0 | 0.0005 | 0 | 0.0001 | 0 | 401 | 521 | 34
24910 | SPA-H | 1269 | 1050 | 877 | 604 | 0.089 | 0.51 | 0.415 | 0.097 | 0.005 | 0.265 | 0.041 | 0.039 | 0.085 | 0.346 | 0.004 | 0.001 | 0.002 | 0.001 | 0 | 0.0007 | 0 | 0.0001 | 0 | 399 | 524 | 35
24940 | SPA-H | 1257 | 1050 | 877 | 605 | 0.086 | 0.448 | 0.359 | 0.088 | 0.008 | 0.265 | 0.039 | 0.037 | 0.09 | 0.341 | 0.003 | 0.005 | 0.004 | 0.001 | 0 | 0.0003 | 0 | 0.0002 | 0 | 397 | 517 | 39
24760 | SPA-H | 1269 | 1050 | 878 | 604 | 0.086 | 0.448 | 0.359 | 0.088 | 0.008 | 0.265 | 0.039 | 0.037 | 0.09 | 0.341 | 0.003 | 0.005 | 0.004 | 0.001 | 0 | 0.0003 | 0 | 0.0002 | 0 | 391 | 514 | 36
24890 | SPA-H | 1257 | 1050 | 877 | 605 | 0.086 | 0.477 | 0.369 | 0.085 | 0.008 | 0.267 | 0.04 | 0.038 | 0.078 | 0.346 | 0.003 | 0.005 | 0.005 | 0.001 | 0 | 0.0007 | 0 | 0.0002 | 0 | 408 | 532 | 38
24910 | SPA-H | 1269 | 1050 | 879 | 605 | 0.086 | 0.448 | 0.359 | 0.088 | 0.008 | 0.265 | 0.039 | 0.037 | 0.09 | 0.341 | 0.003 | 0.005 | 0.004 | 0.001 | 0 | 0.0003 | 0 | 0.0002 | 0 | 401 | 527 | 33
24790 | SPA-H | 1269 | 1050 | 877 | 605 | 0.086 | 0.448 | 0.359 | 0.088 | 0.008 | 0.265 | 0.039 | 0.037 | 0.09 | 0.341 | 0.003 | 0.005 | 0.004 | 0.001 | 0 | 0.0003 | 0 | 0.0002 | 0 | 394 | 520 | 37
24920 | SPA-H | 1269 | 1050 | 878 | 605 | 0.086 | 0.477 | 0.369 | 0.085 | 0.008 | 0.267 | 0.04 | 0.038 | 0.078 | 0.346 | 0.003 | 0.005 | 0.005 | 0.001 | 0 | 0.0007 | 0 | 0.0002 | 0 | 405 | 531 | 40
24720 | SPA-H | 1269 | 1050 | 877 | 604 | 0.086 | 0.477 | 0.369 | 0.085 | 0.008 | 0.267 | 0.04 | 0.038 | 0.078 | 0.346 | 0.003 | 0.005 | 0.005 | 0.001 | 0 | 0.0007 | 0 | 0.0002 | 0 | 391 | 521 | 37
24790 | SPA-H | 1257 | 1050 | 0 | 0 | 0.084 | 0.477 | 0.366 | 0.088 | 0.004 | 0.272 | 0.038 | 0.038 | 0.095 | 0.331 | 0.003 | 0.005 | 0.004 | 0.001 | 0 | 0.0004 | 0 | 0.0001 | 0 | 403 | 531 | 39
24840 | SPA-H | 1269 | 1050 | 877 | 605 | 0.084 | 0.477 | 0.366 | 0.088 | 0.004 | 0.272 | 0.038 | 0.038 | 0.095 | 0.331 | 0.003 | 0.005 | 0.004 | 0.001 | 0 | 0.0004 | 0 | 0.0001 | 0 | 408 | 523 | 37
24790 | SPA-H | 1257 | 1050 | 875 | 605 | 0.084 | 0.477 | 0.366 | 0.088 | 0.004 | 0.272 | 0.038 | 0.038 | 0.095 | 0.331 | 0.003 | 0.005 | 0.004 | 0.001 | 0 | 0.0004 | 0 | 0.0001 | 0 | 395 | 520 | 38
24790 | SPA-H | 1257 | 1050 | 875 | 605 | 0.089 | 0.489 | 0.373 | 0.093 | 0.007 | 0.266 | 0.029 | 0.028 | 0.09 | 0.344 | 0.003 | 0.005 | 0.004 | 0.001 | 0 | 0.0003 | 0 | 0.0001 | 0 | 404 | 530 | 35
24890 | SPA-H | 1257 | 1050 | 875 | 604 | 0.089 | 0.489 | 0.373 | 0.093 | 0.007 | 0.266 | 0.029 | 0.028 | 0.09 | 0.344 | 0.003 | 0.005 | 0.004 | 0.001 | 0 | 0.0003 | 0 | 0.0001 | 0 | 403 | 530 | 35
29300 | Q345C | 1215 | 1020 | 832 | 644 | 0.14 | 1.282 | 0.249 | 0.018 | 0.007 | 0.024 | 0.027 | 0.026 | 0.009 | 0.018 | 0.002 | 0.005 | 0.018 | 0.014 | 0.0044 | 0.0005 | 0 | 0.0002 | 0 | 388 | 535 | 24
28610 | Q345C | 1207 | 1020 | 836 | 657 | 0.133 | 1.264 | 0.254 | 0.015 | 0.009 | 0.027 | 0.037 | 0.035 | 0.013 | 0.02 | 0.002 | 0.005 | 0.018 | 0.015 | 0.0036 | 0.0009 | 0 | 0.0001 | 0 | 377 | 514 | 24
28880 | Q345C | 1213 | 1020 | 832 | 659 | 0.133 | 1.319 | 0.262 | 0.016 | 0.006 | 0.03 | 0.033 | 0.032 | 0.011 | 0.018 | 0.003 | 0.005 | 0.018 | 0.015 | 0.0055 | 0.001 | 0 | 0.0001 | 0 | 387 | 525 | 27
29090 | Q345C | 1219 | 1020 | 845 | 656 | 0.133 | 1.319 | 0.262 | 0.016 | 0.006 | 0.03 | 0.033 | 0.032 | 0.011 | 0.018 | 0.003 | 0.005 | 0.018 | 0.015 | 0.0055 | 0.001 | 0 | 0.0001 | 0 | 376 | 515 | 23
28980 | Q345C | 1207 | 1020 | 863 | 652 | 0.133 | 1.319 | 0.262 | 0.016 | 0.006 | 0.03 | 0.033 | 0.032 | 0.011 | 0.018 | 0.003 | 0.005 | 0.018 | 0.015 | 0.0055 | 0.001 | 0 | 0.0001 | 0 | 362 | 509 | 29
29000 | Q345C | 1219 | 1020 | 851 | 655 | 0.133 | 1.319 | 0.262 | 0.016 | 0.006 | 0.03 | 0.033 | 0.032 | 0.011 | 0.018 | 0.003 | 0.005 | 0.018 | 0.015 | 0.0055 | 0.001 | 0 | 0.0001 | 0 | 391 | 511 | 22
29090 | Q345C | 1219 | 1020 | 851 | 658 | 0.134 | 1.299 | 0.257 | 0.016 | 0.007 | 0.023 | 0.023 | 0.021 | 0.01 | 0.017 | 0.002 | 0.004 | 0.018 | 0.015 | 0.006 | 0.0011 | 0 | 0.0001 | 0 | 369 | 498 | 24
29090 | Q345C | 1219 | 1020 | 855 | 652 | 0.134 | 1.299 | 0.257 | 0.016 | 0.007 | 0.023 | 0.023 | 0.021 | 0.01 | 0.017 | 0.002 | 0.004 | 0.018 | 0.015 | 0.006 | 0.0011 | 0 | 0.0001 | 0 | 401 | 529 | 23
28960 | Q345C | 1207 | 1020 | 865 | 649 | 0.134 | 1.299 | 0.257 | 0.016 | 0.007 | 0.023 | 0.023 | 0.021 | 0.01 | 0.017 | 0.002 | 0.004 | 0.018 | 0.015 | 0.006 | 0.0011 | 0 | 0.0001 | 0 | 414 | 539 | 23
29050 | Q345C | 1207 | 1020 | 870 | 648 | 0.134 | 1.333 | 0.26 | 0.019 | 0.011 | 0.052 | 0.034 | 0.03 | 0.018 | 0.034 | 0.003 | 0.001 | 0.018 | 0.016 | 0.0036 | 0.0013 | 0 | 0.0001 | 0 | 395 | 532 | 22
28900 | Q345C | 1213 | 1020 | 870 | 649 | 0.134 | 1.333 | 0.26 | 0.019 | 0.011 | 0.052 | 0.034 | 0.03 | 0.018 | 0.034 | 0.003 | 0.001 | 0.018 | 0.016 | 0.0036 | 0.0013 | 0 | 0.0001 | 0 | 394 | 529 | 22
28910 | Q345C | 1207 | 1020 | 873 | 650 | 0.134 | 1.333 | 0.26 | 0.019 | 0.011 | 0.052 | 0.034 | 0.03 | 0.018 | 0.034 | 0.003 | 0.001 | 0.018 | 0.016 | 0.0036 | 0.0013 | 0 | 0.0001 | 0 | 406 | 539 | 21
28900 | Q345C | 1207 | 1020 | 879 | 651 | 0.134 | 1.333 | 0.26 | 0.019 | 0.011 | 0.052 | 0.034 | 0.03 | 0.018 | 0.034 | 0.003 | 0.001 | 0.018 | 0.016 | 0.0036 | 0.0013 | 0 | 0.0001 | 0 | 419 | 543 | 23
28930 | Q345C | 1213 | 1020 | 866 | 653 | 0.137 | 1.319 | 0.242 | 0.018 | 0.007 | 0.037 | 0.032 | 0.028 | 0.014 | 0.026 | 0.004 | 0.001 | 0.016 | 0.016 | 0.0049 | 0.0011 | 0 | 0.0001 | 0 | 394 | 530 | 26
28930 | Q345C | 1219 | 1020 | 866 | 658 | 0.137 | 1.319 | 0.242 | 0.018 | 0.007 | 0.037 | 0.032 | 0.028 | 0.014 | 0.026 | 0.004 | 0.001 | 0.016 | 0.016 | 0.0049 | 0.0011 | 0 | 0.0001 | 0 | 392 | 530 | 25
28910 | Q345C | 1207 | 1020 | 874 | 655 | 0.137 | 1.319 | 0.242 | 0.018 | 0.007 | 0.037 | 0.032 | 0.028 | 0.014 | 0.026 | 0.004 | 0.001 | 0.016 | 0.016 | 0.0049 | 0.0011 | 0 | 0.0001 | 0 | 382 | 514 | 24
29050 | Q345C | 1219 | 1020 | 857 | 661 | 0.128 | 1.272 | 0.287 | 0.013 | 0.003 | 0.044 | 0.037 | 0.037 | 0.026 | 0.039 | 0.004 | 0.001 | 0.016 | 0.013 | 0.0075 | 0.0009 | 0 | 0.0001 | 0 | 414 | 539 | 24
28830 | Q345C | 1207 | 1020 | 0 | 0 | 0.128 | 1.272 | 0.287 | 0.013 | 0.003 | 0.044 | 0.037 | 0.037 | 0.026 | 0.039 | 0.004 | 0.001 | 0.016 | 0.013 | 0.0075 | 0.0009 | 0 | 0.0001 | 0 | 394 | 525 | 29
28850 | Q345C | 1219 | 1020 | 850 | 660 | 0.128 | 1.272 | 0.287 | 0.013 | 0.003 | 0.044 | 0.037 | 0.037 | 0.026 | 0.039 | 0.004 | 0.001 | 0.016 | 0.013 | 0.0075 | 0.0009 | 0 | 0.0001 | 0 | 387 | 510 | 26
29020 | Q345C | 1207 | 1020 | 855 | 662 | 0.128 | 1.272 | 0.287 | 0.013 | 0.003 | 0.044 | 0.037 | 0.037 | 0.026 | 0.039 | 0.004 | 0.001 | 0.016 | 0.013 | 0.0075 | 0.0009 | 0 | 0.0001 | 0 | 397 | 536 | 27
29000 | Q345C | 1219 | 1020 | 846 | 662 | 0.128 | 1.272 | 0.287 | 0.013 | 0.003 | 0.044 | 0.037 | 0.037 | 0.026 | 0.039 | 0.004 | 0.001 | 0.016 | 0.013 | 0.0075 | 0.0009 | 0 | 0.0001 | 0 | 408 | 530 | 28
29040 | Q345C | 1207 | 1020 | 851 | 659 | 0.128 | 1.272 | 0.287 | 0.013 | 0.003 | 0.044 | 0.037 | 0.037 | 0.026 | 0.039 | 0.004 | 0.001 | 0.016 | 0.013 | 0.0075 | 0.0009 | 0 | 0.0001 | 0 | 402 | 544 | 26
28990 | Q345C | 1214 | 1020 | 838 | 659 | 0.133 | 1.29 | 0.279 | 0.013 | 0.006 | 0.027 | 0.029 | 0.028 | 0.011 | 0.021 | 0.003 | 0.005 | 0.019 | 0.012 | 0.0028 | 0.0009 | 0 | 0.0001 | 0 | 403 | 536 | 24
24810 | SPA-H | 1263 | 1050 | 876 | 605 | 0.098 | 0.493 | 0.398 | 0.097 | 0.008 | 0.271 | 0.036 | 0.034 | 0.071 | 0.346 | 0.004 | 0.001 | 0.001 | 0.001 | 0 | 0.0002 | 0 | 0.0001 | 0 | 413 | 532 | 35
24510 | SPA-H | 1269 | 1050 | 0 | 0 | 0.098 | 0.493 | 0.398 | 0.097 | 0.008 | 0.271 | 0.036 | 0.034 | 0.071 | 0.346 | 0.004 | 0.001 | 0.001 | 0.001 | 0 | 0.0002 | 0 | 0.0001 | 0 | 408 | 527 | 38
24840 | SPA-H | 1257 | 1050 | 876 | 604 | 0.098 | 0.493 | 0.398 | 0.097 | 0.008 | 0.271 | 0.036 | 0.034 | 0.071 | 0.346 | 0.004 | 0.001 | 0.001 | 0.001 | 0 | 0.0002 | 0 | 0.0001 | 0 | 393 | 522 | 38
24810 | SPA-H | 1263 | 1050 | 875 | 604 | 0.098 | 0.493 | 0.398 | 0.097 | 0.008 | 0.271 | 0.036 | 0.034 | 0.071 | 0.346 | 0.004 | 0.001 | 0.001 | 0.001 | 0 | 0.0002 | 0 | 0.0001 | 0 | 404 | 525 | 35
24880 | SPA-H | 1257 | 1050 | 876 | 605 | 0.084 | 0.481 | 0.361 | 0.086 | 0.007 | 0.257 | 0.038 | 0.033 | 0.089 | 0.339 | 0.003 | 0.006 | 0.004 | 0.001 | 0 | 0.0003 | 0 | 0.0001 | 0 | 392 | 520 | 34
24850 | SPA-H | 1257 | 1050 | 874 | 605 | 0.084 | 0.481 | 0.361 | 0.086 | 0.007 | 0.257 | 0.038 | 0.033 | 0.089 | 0.339 | 0.003 | 0.006 | 0.004 | 0.001 | 0 | 0.0003 | 0 | 0.0001 | 0 | 405 | 527 | 33
24710 | SPA-H | 1269 | 1050 | 875 | 605 | 0.084 | 0.481 | 0.361 | 0.086 | 0.007 | 0.257 | 0.038 | 0.033 | 0.089 | 0.339 | 0.003 | 0.006 | 0.004 | 0.001 | 0 | 0.0003 | 0 | 0.0001 | 0 | 408 | 529 | 33
21600 | SPA-H | 1257 | 1050 | 0 | 0 | 0.081 | 0.476 | 0.385 | 0.081 | 0.006 | 0.251 | 0.043 | 0.042 | 0.087 | 0.361 | 0.003 | 0.005 | 0.004 | 0.001 | 0 | 0.0004 | 0 | 0.0001 | 0 | 393 | 510 | 35
21670 | SPA-H | 1263 | 1050 | 876 | 604 | 0.081 | 0.476 | 0.385 | 0.081 | 0.006 | 0.251 | 0.043 | 0.042 | 0.087 | 0.361 | 0.003 | 0.005 | 0.004 | 0.001 | 0 | 0.0004 | 0 | 0.0001 | 0 | 400 | 518 | 36
21570 | SPA-H | 1263 | 1050 | 876 | 603 | 0.081 | 0.476 | 0.385 | 0.081 | 0.006 | 0.251 | 0.043 | 0.042 | 0.087 | 0.361 | 0.003 | 0.005 | 0.004 | 0.001 | 0 | 0.0004 | 0 | 0.0001 | 0 | 395 | 518 | 34
21610 | SPA-H | 1263 | 1050 | 876 | 604 | 0.077 | 0.526 | 0.367 | 0.087 | 0.007 | 0.278 | 0.045 | 0.044 | 0.073 | 0.351 | 0.003 | 0.001 | 0.002 | 0.001 | 0 | 0.0005 | 0 | 0.0001 | 0 | 384 | 506 | 35
24950 | SPA-H | 1257 | 1050 | 876 | 604 | 0.086 | 0.477 | 0.369 | 0.085 | 0.008 | 0.267 | 0.04 | 0.038 | 0.078 | 0.346 | 0.003 | 0.005 | 0.005 | 0.001 | 0 | 0.0007 | 0 | 0.0002 | 0 | 378 | 509 | 39
24690 | SPA-H | 1263 | 1050 | 876 | 604 | 0.084 | 0.481 | 0.361 | 0.086 | 0.007 | 0.257 | 0.038 | 0.033 | 0.089 | 0.339 | 0.003 | 0.006 | 0.004 | 0.001 | 0 | 0.0003 | 0 | 0.0001 | 0 | 406 | 528 | 39
27070 | SPA-H | 1269 | 1050 | 876 | 606 | 0.084 | 0.481 | 0.361 | 0.086 | 0.007 | 0.257 | 0.038 | 0.033 | 0.089 | 0.339 | 0.003 | 0.006 | 0.004 | 0.001 | 0 | 0.0003 | 0 | 0.0001 | 0 | 388 | 522 | 38
22950 | Q235B | 1268 | 1060 | 879 | 631 | 0.154 | 0.518 | 0.193 | 0.014 | 0.015 | 0.024 | 0.003 | 0.002 | 0.033 | 0.029 | 0.002 | 0.001 | 0.001 | 0.001 | 0.0032 | 0.0001 | 0 | 0.0001 | 0 | 305 | 437 | 31
23300 | Q235B | 1256 | 1060 | 884 | 631 | 0.156 | 0.499 | 0.22 | 0.015 | 0.012 | 0.038 | 0.003 | 0.002 | 0.016 | 0.028 | 0.002 | 0.003 | 0.001 | 0.001 | 0.0021 | 0.0001 | 0 | 0.0001 | 0 | 299 | 435 | 33
29360 | Q235B | 1265 | 1060 | 876 | 632 | 0.146 | 0.46 | 0.188 | 0.011 | 0.018 | 0.032 | 0.001 | 0.001 | 0.053 | 0.032 | 0.001 | 0.007 | 0.002 | 0.003 | 0.0038 | 0.0001 | 0 | 0.0001 | 0 | 300 | 433 | 30
28210 | Q235B | 1262 | 1040 | 877 | 634 | 0.142 | 0.442 | 0.211 | 0.02 | 0.015 | 0.03 | 0.009 | 0.008 | 0.031 | 0.028 | 0.001 | 0.006 | 0.002 | 0.001 | 0.0024 | 0.0001 | 0 | 0.0001 | 0 | 317 | 450 | 32
27820 | Q235B | 1256 | 1040 | 875 | 636 | 0.156 | 0.449 | 0.197 | 0.011 | 0.014 | 0.033 | 0.001 | 0.001 | 0.022 | 0.021 | 0.001 | 0.005 | 0.002 | 0.002 | 0.0044 | 0.0001 | 0 | 0.0001 | 0 | 311 | 454 | 28
29570 | Q235B | 1275 | 1060 | 875 | 637 | 0.157 | 0.44 | 0.19 | 0.013 | 0.008 | 0.032 | 0.001 | 0.001 | 0.019 | 0.018 | 0.001 | 0.006 | 0.002 | 0.001 | 0.0042 | 0.0001 | 0 | 0.0001 | 0 | 291 | 440 | 30
28300 | Q235B | 1268 | 1060 | 851 | 620 | 0.167 | 0.459 | 0.222 | 0.012 | 0.015 | 0.035 | 0.033 | 0.032 | 0.02 | 0.02 | 0.002 | 0.004 | 0.002 | 0.001 | 0.0037 | 0.0001 | 0 | 0.0017 | 0 | 300 | 455 | 35
34860 | Q235B | 1277 | 1060 | 874 | 635 | 0.147 | 0.47 | 0.193 | 0.012 | 0.011 | 0.039 | 0.012 | 0.01 | 0.017 | 0.019 | 0.002 | 0.004 | 0.001 | 0.001 | 0.0031 | 0.0001 | 0 | 0.0001 | 0 | 269 | 409 | 32
29280 | Q345R | 1281 | 1080 | 849 | 549 | 0.133 | 1.313 | 0.241 | 0.016 | 0.002 | 0.034 | 0.03 | 0.03 | 0.016 | 0.026 | 0.002 | 0.005 | 0.004 | 0.021 | 0 | 0.0001 | 0 | 0.0004 | 0 | 435 | 567 | 22
26630 | Q345R | 1269 | 1080 | 850 | 572 | 0.133 | 1.313 | 0.241 | 0.016 | 0.002 | 0.034 | 0.03 | 0.03 | 0.016 | 0.026 | 0.002 | 0.005 | 0.004 | 0.021 | 0 | 0.0001 | 0 | 0.0004 | 0 | 416 | 542 | 23
35150 | Q345R | 1277 | 1080 | 849 | 548 | 0.137 | 1.347 | 0.29 | 0.012 | 0.004 | 0.02 | 0.03 | 0.03 | 0.013 | 0.025 | 0.002 | 0.001 | 0.002 | 0.02 | 0 | 0.0001 | 0 | 0.0001 | 0 | 450 | 576 | 22
35150 | Q345R | 1277 | 1080 | 849 | 548 | 0.137 | 1.347 | 0.29 | 0.012 | 0.004 | 0.02 | 0.03 | 0.03 | 0.013 | 0.025 | 0.002 | 0.001 | 0.002 | 0.02 | 0 | 0.0001 | 0 | 0.0001 | 0 | 463 | 583 | 24
34660 | Q345R | 1283 | 1080 | 848 | 571 | 0.137 | 1.347 | 0.29 | 0.012 | 0.004 | 0.02 | 0.03 | 0.03 | 0.013 | 0.025 | 0.002 | 0.001 | 0.002 | 0.02 | 0 | 0.0001 | 0 | 0.0001 | 0 | 0 | 0 | 0
34660 | Q345R | 1283 | 1080 | 848 | 571 | 0.137 | 1.347 | 0.29 | 0.012 | 0.004 | 0.02 | 0.03 | 0.03 | 0.013 | 0.025 | 0.002 | 0.001 | 0.002 | 0.02 | 0 | 0.0001 | 0 | 0.0001 | 0 | 425 | 557 | 24
34660 | Q345R | 1283 | 1080 | 848 | 571 | 0.137 | 1.347 | 0.29 | 0.012 | 0.004 | 0.02 | 0.03 | 0.03 | 0.013 | 0.025 | 0.002 | 0.001 | 0.002 | 0.02 | 0 | 0.0001 | 0 | 0.0001 | 0 | 435 | 564 | 24
36640 | Q345B | 1256 | 1050 | 844 | 569 | 0.17 | 1.411 | 0.318 | 0.019 | 0.009 | 0.037 | 0.013 | 0.012 | 0.014 | 0.03 | 0.016 | 0.001 | 0.002 | 0.001 | 0.0051 | 0.0003 | 0 | 0.0001 | 0 | 354 | 541 | 26
34650 | Q345B | 1262 | 1050 | 839 | 565 | 0.159 | 1.355 | 0.287 | 0.017 | 0.014 | 0.041 | 0.015 | 0.013 | 0.015 | 0.026 | 0.017 | 0.001 | 0.001 | 0.001 | 0.0035 | 0.0001 | 0 | 0.0001 | 0 | 396 | 550 | 26
27980 | HG70C | 1275 | 1100 | 882 | 583 | 0.065 | 1.819 | 0.119 | 0.017 | 0.003 | 0.046 | 0.036 | 0.034 | 0.015 | 0.03 | 0.13 | 0.126 | 0.002 | 0.048 | 0.0058 | 0.002 | 0 | 0.0001 | 0 | 847 | 907 | 28
28220 | HG70C | 1269 | 1100 | 880 | 584 | 0.065 | 1.819 | 0.119 | 0.017 | 0.003 | 0.046 | 0.036 | 0.034 | 0.015 | 0.03 | 0.13 | 0.126 | 0.002 | 0.048 | 0.0058 | 0.002 | 0 | 0.0001 | 0 | 831 | 896 | 28
32910 | HG70D | 1271 | 1100 | 886 | 582 | 0.077 | 1.832 | 0.079 | 0.011 | 0.002 | 0.03 | 0.053 | 0.052 | 0.009 | 0.019 | 0.135 | 0.005 | 0.003 | 0.052 | 0.005 | 0.0007 | 0 | 0.0003 | 0 | 722 | 801 | 18
33220 | HG70E | 1277 | 1100 | 883 | 583 | 0.077 | 1.832 | 0.079 | 0.011 | 0.002 | 0.03 | 0.053 | 0.052 | 0.009 | 0.019 | 0.135 | 0.005 | 0.003 | 0.052 | 0.005 | 0.0007 | 0 | 0.0003 | 0 | 734 | 793 | 18
32960 | HG70E | 1283 | 1100 | 876 | 550 | 0.069 | 1.784 | 0.117 | 0.012 | 0.001 | 0.043 | 0.062 | 0.062 | 0.015 | 0.021 | 0.127 | 0.005 | 0.004 | 0.051 | 0.0035 | 0.0006 | 0 | 0.0003 | 0 | 731 | 798 | 21
29970 | HG70D | 1274 | 1100 | 886 | 572 | 0.074 | 1.819 | 0.077 | 0.013 | 0.007 | 0.056 | 0.042 | 0.042 | 0.019 | 0.029 | 0.127 | 0.005 | 0.004 | 0.047 | 0.0055 | 0.0005 | 0 | 0.0001 | 0 | 727 | 797 | 20
30060 | HG70D | 1280 | 1100 | 882 | 571 | 0.082 | 1.82 | 0.048 | 0.011 | 0.003 | 0.04 | 0.042 | 0.042 | 0.015 | 0.023 | 0.128 | 0.001 | 0.002 | 0.05 | 0.0051 | 0.0006 | 0 | 0.0001 | 0 | 758 | 850 | 26
30060 | HG70D | 1280 | 1100 | 882 | 571 | 0.082 | 1.82 | 0.048 | 0.011 | 0.003 | 0.04 | 0.042 | 0.042 | 0.015 | 0.023 | 0.128 | 0.001 | 0.002 | 0.05 | 0.0051 | 0.0006 | 0 | 0.0001 | 0 | 698 | 782 | 17
24260 | Q345B | 1246 | 1040 | 849 | 587 | 0.163 | 1.435 | 0.246 | 0.02 | 0.014 | 0.03 | 0.01 | 0.009 | 0.012 | 0.022 | 0.002 | 0.001 | 0.001 | 0.004 | 0.004 | 0.0002 | 0 | 0.0001 | 0 | 374 | 532 | 24
28930 | HG60C | 1277 | 1090 | 866 | 633 | 0.073 | 1.161 | 0.11 | 0.018 | 0.006 | 0.046 | 0.04 | 0.027 | 0.01 | 0.033 | 0.12 | 0.001 | 0.002 | 0.022 | 0 | 0.0011 | 0 | 0.0001 | 0 | 556 | 615 | 19
24480 | Q450NQR1 | 1256 | 1060 | 840 | 578 | 0.074 | 1.162 | 0.227 | 0.01 | 0.001 | 0.265 | 0.01 | 0.009 | 0.179 | 0.384 | 0.003 | 0.002 | 0.003 | 0.028 | 0 | 0.0005 | 0 | 0.0001 | 0 | 475 | 565 | 25
26690 | Q345B | 1265 | 1060 | 852 | 583 | 0.158 | 1.461 | 0.273 | 0.012 | 0.012 | 0.036 | 0.005 | 0.004 | 0.033 | 0.03 | 0.002 | 0.001 | 0.001 | 0.001 | 0.0027 | 0.0001 | 0 | 0.0001 | 0 | 413 | 556 | 24
26680 | A414Gr.G | 1291 | 1110 | 872 | 542 | 0.1463 | 1.194 | 0.208 | 0.019 | 0.0072 | 0.02 | 0.0482 | 0.0463 | 0.006 | 0.032 | 0.001 | 0.003 | 0.001 | 0.001 | 0.0038 | 0.0001 | 0 | 0.0003 | 0 | 378 | 526 | 26
26680 | A414Gr.G | 1291 | 1110 | 872 | 542 | 0.1463 | 1.194 | 0.208 | 0.019 | 0.0072 | 0.02 | 0.0482 | 0.0463 | 0.006 | 0.032 | 0.001 | 0.003 | 0.001 | 0.001 | 0.0038 | 0.0001 | 0 | 0.0003 | 0 | 426 | 545 | 31
26680 | A414Gr.G | 1291 | 1110 | 872 | 542 | 0.1463 | 1.194 | 0.208 | 0.019 | 0.0072 | 0.02 | 0.0482 | 0.0463 | 0.006 | 0.032 | 0.001 | 0.003 | 0.001 | 0.001 | 0.0038 | 0.0001 | 0 | 0.0003 | 0 | 381 | 541 | 30
26710 | A414Gr.G | 1279 | 1110 | 874 | 545 | 0.1463 | 1.194 | 0.208 | 0.019 | 0.0072 | 0.02 | 0.0482 | 0.0463 | 0.006 | 0.032 | 0.001 | 0.003 | 0.001 | 0.001 | 0.0038 | 0.0001 | 0 | 0.0003 | 0 | 349 | 519 | 29
26710 | A414Gr.G | 1279 | 1110 | 874 | 545 | 0.1463 | 1.194 | 0.208 | 0.019 | 0.0072 | 0.02 | 0.0482 | 0.0463 | 0.006 | 0.032 | 0.001 | 0.003 | 0.001 | 0.001 | 0.0038 | 0.0001 | 0 | 0.0003 | 0 | 349 | 518 | 29
26710 | A414Gr.G | 1279 | 1110 | 874 | 545 | 0.1463 | 1.194 | 0.208 | 0.019 | 0.0072 | 0.02 | 0.0482 | 0.0463 | 0.006 | 0.032 | 0.001 | 0.003 | 0.001 | 0.001 | 0.0038 | 0.0001 | 0 | 0.0003 | 0 | 409 | 543 | 23
26420 | SAE1022 | 1263 | 1050 | 885 | 544 | 0.1846 | 0.715 | 0.009 | 0.018 | 0.0143 | 0.031 | 0.0407 | 0.0375 | 0.008 | 0.018 | 0.0009 | 0.002 | 0.001 | 0.001 | 0.0022 | 0.0001 | 0 | 0.0001 | 0 | 369 | 504 | 32
26750 | Q345B | 1272 | 1060 | 855 | 580 | 0.158 | 1.461 | 0.273 | 0.012 | 0.012 | 0.036 | 0.005 | 0.004 | 0.033 | 0.03 | 0.002 | 0.001 | 0.001 | 0.001 | 0.0027 | 0.0001 | 0 | 0.0001 | 0 | 428 | 554 | 24
25280 | Q345R | 1271 | 1080 | 856 | 551 | 0.161 | 1.426 | 0.238 | 0.016 | 0.006 | 0.042 | 0.039 | 0.039 | 0.02 | 0.025 | 0.003 | 0.005 | 0.003 | 0.003 | 0 | 0.0001 | 0 | 0.0004 | 0 | 364 | 544 | 28
26780 | Q345B | 1276 | 1080 | 894 | 602 | 0.141 | 1.348 | 0.258 | 0.021 | 0.013 | 0.026 | 0.012 | 0.01 | 0.01 | 0.017 | 0.003 | 0.001 | 0.001 | 0.002 | 0.0048 | 0.0002 | 0 | 0.0001 | 0 | 343 | 507 | 29
26780 | Q345B | 1276 | 1080 | 894 | 602 | 0.141 | 1.348 | 0.258 | 0.021 | 0.013 | 0.026 | 0.012 | 0.01 | 0.01 | 0.017 | 0.003 | 0.001 | 0.001 | 0.002 | 0.0048 | 0.0002 | 0 | 0.0001 | 0 | 349 | 497 | 26
26780 | Q345B | 1276 | 1080 | 894 | 602 | 0.141 | 1.348 | 0.258 | 0.021 | 0.013 | 0.026 | 0.012 | 0.01 | 0.01 | 0.017 | 0.003 | 0.001 | 0.001 | 0.002 | 0.0048 | 0.0002 | 0 | 0.0001 | 0 | 357 | 500 | 26
25530 | WDER600 | 1289 | 1100 | 906 | 600 | 0.0773 | 1.016 | 0.031 | 0.014 | 0.003 | 0.024 | 0.0612 | 0.0606 | 0.009 | 0.028 | 0.0935 | 0.003 | 0.001 | 0.001 | 0.0034 | 0.0001 | 0 | 0.0002 | 0 | 657 | 744 | 23
26710 | WDER600 | 1289 | 1100 | 898 | 602 | 0.0773 | 1.016 | 0.031 | 0.014 | 0.003 | 0.024 | 0.0612 | 0.0606 | 0.009 | 0.028 | 0.0935 | 0.003 | 0.001 | 0.001 | 0.0034 | 0.0001 | 0 | 0.0002 | 0 | 613 | 700 | 26
25610 | WDER600 | 1289 | 1100 | 898 | 602 | 0.0789 | 1.028 | 0.034 | 0.015 | 0.0037 | 0.028 | 0.0618 | 0.0612 | 0.01 | 0.029 | 0.0972 | 0.003 | 0.001 | 0.001 | 0.0026 | 0.0001 | 0 | 0.0002 | 0 | 607 | 703 | 21
25630 | WDER600 | 1283 | 1100 | 897 | 602 | 0.0798 | 0.982 | 0.024 | 0.014 | 0.0052 | 0.022 | 0.0612 | 0.0604 | 0.007 | 0.022 | 0.0965 | 0.002 | 0.001 | 0.001 | 0.0027 | 0.0001 | 0 | 0.0002 | 0 | 566 | 656 | 22
25630 | WDER600 | 1283 | 1100 | 897 | 602 | 0.0798 | 0.982 | 0.024 | 0.014 | 0.0052 | 0.022 | 0.0612 | 0.0604 | 0.007 | 0.022 | 0.0965 | 0.002 | 0.001 | 0.001 | 0.0027 | 0.0001 | 0 | 0.0002 | 0 | 599 | 688 | 17
25630 | WDER600 | 1283 | 1100 | 897 | 602 | 0.0798 | 0.982 | 0.024 | 0.014 | 0.0052 | 0.022 | 0.0612 | 0.0604 | 0.007 | 0.022 | 0.0965 | 0.002 | 0.001 | 0.001 | 0.0027 | 0.0001 | 0 | 0.0002 | 0 | 572 | 659 | 21
25620 | WDER600 | 1289 | 1100 | 898 | 603 | 0.0789 | 1.028 | 0.034 | 0.015 | 0.0037 | 0.028 | 0.0618 | 0.0612 | 0.01 | 0.029 | 0.0972 | 0.003 | 0.001 | 0.001 | 0.0026 | 0.0001 | 0 | 0.0002 | 0 | 613 | 703 | 21
25570 | WDER600 | 1277 | 1100 | 896 | 603 | 0.0766 | 0.994 | 0.027 | 0.014 | 0.0049 | 0.035 | 0.0597 | 0.0564 | 0.009 | 0.03 | 0.1012 | 0.003 | 0.004 | 0.0033 | 0.003 | 0.0002 | 0 | 0.0001 | 0 | 594 | 682 | 22
25570 | WDER600 | 1277 | 1100 | 896 | 603 | 0.0766 | 0.994 | 0.027 | 0.014 | 0.0049 | 0.035 | 0.0597 | 0.0564 | 0.009 | 0.03 | 0.1012 | 0.003 | 0.004 | 0.0033 | 0.003 | 0.0002 | 0 | 0.0001 | 0 | 582 | 677 | 22
25570 | WDER600 | 1277 | 1100 | 896 | 603 | 0.0766 | 0.994 | 0.027 | 0.014 | 0.0049 | 0.035 | 0.0597 | 0.0564 | 0.009 | 0.03 | 0.1012 | 0.003 | 0.004 | 0.0033 | 0.003 | 0.0002 | 0 | 0.0001 | 0 | 591 | 688 | 20
25530 | WDER600 | 1283 | 1100 | 897 | 604 | 0.0777 | 0.972 | 0.03 | 0.015 | 0.0075 | 0.034 | 0.0582 | 0.0557 | 0.009 | 0.029 | 0.0936 | 0.003 | 0.003 | 0.0032 | 0.0045 | 0.0002 | 0 | 0.0001 | 0 | 556 | 654 | 17
25530 | WDER600 | 1283 | 1100 | 897 | 604 | 0.0777 | 0.972 | 0.03 | 0.015 | 0.0075 | 0.034 | 0.0582 | 0.0557 | 0.009 | 0.029 | 0.0936 | 0.003 | 0.003 | 0.0032 | 0.0045 | 0.0002 | 0 | 0.0001 | 0 | 566 | 659 | 22
25530 | WDER600 | 1283 | 1100 | 897 | 604 | 0.0777 | 0.972 | 0.03 | 0.015 | 0.0075 | 0.034 | 0.0582 | 0.0557 | 0.009 | 0.029 | 0.0936 | 0.003 | 0.003 | 0.0032 | 0.0045 | 0.0002 | 0 | 0.0001 | 0 | 560 | 650 | 24
25650 | WDER600 | 1289 | 1100 | 898 | 604 | 0.0777 | 0.972 | 0.03 | 0.015 | 0.0075 | 0.034 | 0.0582 | 0.0557 | 0.009 | 0.029 | 0.0936 | 0.003 | 0.003 | 0.0032 | 0.0045 | 0.0002 | 0 | 0.0001 | 0 | 554 | 657 | 20
25650 | WDER600 | 1289 | 1100 | 898 | 604 | 0.0777 | 0.972 | 0.03 | 0.015 | 0.0075 | 0.034 | 0.0582 | 0.0557 | 0.009 | 0.029 | 0.0936 | 0.003 | 0.003 | 0.0032 | 0.0045 | 0.0002 | 0 | 0.0001 | 0 | 553 | 661 | 24
25650 | WDER600 | 1289 | 1100 | 898 | 604 | 0.0777 | 0.972 | 0.03 | 0.015 | 0.0075 | 0.034 | 0.0582 | 0.0557 | 0.009 | 0.029 | 0.0936 | 0.003 | 0.003 | 0.0032 | 0.0045 | 0.0002 | 0 | 0.0001 | 0 | 571 | 662 | 24
25580 | WDER600 | 1277 | 1100 | 896 | 602 | 0.0777 | 0.972 | 0.03 | 0.015 | 0.0075 | 0.034 | 0.0582 | 0.0557 | 0.009 | 0.029 | 0.0936 | 0.003 | 0.003 | 0.0032 | 0.0045 | 0.0002 | 0 | 0.0001 | 0 | 552 | 640 | 17
25580 | WDER600 | 1277 | 1100 | 896 | 602 | 0.0777 | 0.972 | 0.03 | 0.015 | 0.0075 | 0.034 | 0.0582 | 0.0557 | 0.009 | 0.029 | 0.0936 | 0.003 | 0.003 | 0.0032 | 0.0045 | 0.0002 | 0 | 0.0001 | 0 | 554 | 640 | 17
25580 | WDER600 | 1277 | 1100 | 896 | 602 | 0.0777 | 0.972 | 0.03 | 0.015 | 0.0075 | 0.034 | 0.0582 | 0.0557 | 0.009 | 0.029 | 0.0936 | 0.003 | 0.003 | 0.0032 | 0.0045 | 0.0002 | 0 | 0.0001 | 0 | 600 | 696 | 20
25580 | WDER600 | 1283 | 1100 | 895 | 604 | 0.0793 | 1.019 | 0.029 | 0.014 | 0.0046 | 0.021 | 0.0643 | 0.0624 | 0.006 | 0.023 | 0.0998 | 0.002 | 0.003 | 0.0035 | 0.0032 | 0.0002 | 0 | 0.0001 | 0 | 550 | 637 | 20
25580 | WDER600 | 1283 | 1100 | 895 | 604 | 0.0793 | 1.019 | 0.029 | 0.014 | 0.0046 | 0.021 | 0.0643 | 0.0624 | 0.006 | 0.023 | 0.0998 | 0.002 | 0.003 | 0.0035 | 0.0032 | 0.0002 | 0 | 0.0001 | 0 | 548 | 630 | 22
25580 | WDER600 | 1283 | 1100 | 895 | 604 | 0.0793 | 1.019 | 0.029 | 0.014 | 0.0046 | 0.021 | 0.0643 | 0.0624 | 0.006 | 0.023 | 0.0998 | 0.002 | 0.003 | 0.0035 | 0.0032 | 0.0002 | 0 | 0.0001 | 0 | 571 | 655 | 16
25550 | WDER600 | 1289 | 1100 | 897 | 602 | 0.0793 | 1.019 | 0.029 | 0.014 | 0.0046 | 0.021 | 0.0643 | 0.0624 | 0.006 | 0.023 | 0.0998 | 0.002 | 0.003 | 0.0035 | 0.0032 | 0.0002 | 0 | 0.0001 | 0 | 573 | 658 | 23
25550 | WDER600 | 1289 | 1100 | 897 | 602 | 0.0793 | 1.019 | 0.029 | 0.014 | 0.0046 | 0.021 | 0.0643 | 0.0624 | 0.006 | 0.023 | 0.0998 | 0.002 | 0.003 | 0.0035 | 0.0032 | 0.0002 | 0 | 0.0001 | 0 | 602 | 692 | 14
25550 | WDER600 | 1289 | 1100 | 897 | 602 | 0.0793 | 1.019 | 0.029 | 0.014 | 0.0046 | 0.021 | 0.0643 | 0.0624 | 0.006 | 0.023 | 0.0998 | 0.002 | 0.003 | 0.0035 | 0.0032 | 0.0002 | 0 | 0.0001 | 0 | 581 | 675 | 16
25570 | WDER600 | 1277 | 1100 | 896 | 604 | 0.0793 | 1.019 | 0.029 | 0.014 | 0.0046 | 0.021 | 0.0643 | 0.0624 | 0.006 | 0.023 | 0.0998 | 0.002 | 0.003 | 0.0035 | 0.0032 | 0.0002 | 0 | 0.0001 | 0 | 580 | 669 | 23
25570 | WDER600 | 1277 | 1100 | 896 | 604 | 0.0793 | 1.019 | 0.029 | 0.014 | 0.0046 | 0.021 | 0.0643 | 0.0624 | 0.006 | 0.023 | 0.0998 | 0.002 | 0.003 | 0.0035 | 0.0032 | 0.0002 | 0 | 0.0001 | 0 | 590 | 683 | 20
25570 | WDER600 | 1277 | 1100 | 896 | 604 | 0.0793 | 1.019 | 0.029 | 0.014 | 0.0046 | 0.021 | 0.0643 | 0.0624 | 0.006 | 0.023 | 0.0998 | 0.002 | 0.003 | 0.0035 | 0.0032 | 0.0002 | 0 | 0.0001 | 0 | 555 | 647 | 17
25610 | WDER600 | 1283 | 1100 | 893 | 602 | 0.0803 | 1.002 | 0.03 | 0.013 | 0.0039 | 0.018 | 0.0575 | 0.0569 | 0.005 | 0.023 | 0.0955 | 0.002 | 0.001 | 0.001 | 0.0031 | 0.0001 | 0 | 0.0002 | 0 | 568 | 661 | 19
25610 | WDER600 | 1283 | 1100 | 893 | 602 | 0.0803 | 1.002 | 0.03 | 0.013 | 0.0039 | 0.018 | 0.0575 | 0.0569 | 0.005 | 0.023 | 0.0955 | 0.002 | 0.001 | 0.001 | 0.0031 | 0.0001 | 0 | 0.0002 | 0 | 594 | 680 | 23
25610 | WDER600 | 1283 | 1100 | 893 | 602 | 0.0803 | 1.002 | 0.03 | 0.013 | 0.0039 | 0.018 | 0.0575 | 0.0569 | 0.005 | 0.023 | 0.0955 | 0.002 | 0.001 | 0.001 | 0.0031 | 0.0001 | 0 | 0.0002 | 0 | 594 | 682 | 17
25570 | WDER600 | 1277 | 1100 | 895 | 582 | 0.0803 | 1.002 | 0.03 | 0.013 | 0.0039 | 0.018 | 0.0575 | 0.0569 | 0.005 | 0.023 | 0.0955 | 0.002 | 0.001 | 0.001 | 0.0031 | 0.0001 | 0 | 0.0002 | 0 | 640 | 736 | 18
20990 | Q345B-LW | 1269 | 1060 | 847 | 624 | 0.1429 | 1.417 | 0.242 | 0.02 | 0.015 | 0.023 | 0.0099 | 0.008 | 0.007 | 0.022 | 0.0012 | 0.005 | 0.003 | 0.0026 | 0.0029 | 0.0002 | 0 | 0.0002 | 0 | 429 | 550 | 33
20940 | Q345B-LW | 1257 | 1060 | 839 | 624 | 0.1429 | 1.417 | 0.242 | 0.02 | 0.015 | 0.023 | 0.0099 | 0.008 | 0.007 | 0.022 | 0.0012 | 0.005 | 0.003 | 0.0026 | 0.0029 | 0.0002 | 0 | 0.0002 | 0 | 394 | 527 | 33
22660 | HG70D | 1277 | 1100 | 900 | 593 | 0.072 | 1.82 | 0.086 | 0.009 | 0.001 | 0.029 | 0.044 | 0.042 | 0.011 | 0.015 | 0.133 | 0.005 | 0.004 | 0.05 | 0.0045 | 0.0023 | 0 | 0.0003 | 0 | 672 | 764 | 19
23340 | HG70D | 1281 | 1100 | 901 | 593 | 0.071 | 1.822 | 0.128 | 0.008 | 0.001 | 0.035 | 0.047 | 0.046 | 0.016 | 0.019 | 0.14 | 0.005 | 0.004 | 0.054 | 0.0031 | 0.0009 | 0 | 0.0003 | 0 | 587 | 761 | 20
23340 | HG70D | 1281 | 1100 | 901 | 593 | 0.071 | 1.822 | 0.128 | 0.008 | 0.001 | 0.035 | 0.047 | 0.046 | 0.016 | 0.019 | 0.14 | 0.005 | 0.004 | 0.054 | 0.0031 | 0.0009 | 0 | 0.0003 | 0 | 727 | 805 | 18
23340 | HG70D | 1281 | 1100 | 901 | 593 | 0.071 | 1.822 | 0.128 | 0.008 | 0.001 | 0.035 | 0.047 | 0.046 | 0.016 | 0.019 | 0.14 | 0.005 | 0.004 | 0.054 | 0.0031 | 0.0009 | 0 | 0.0003 | 0 | 729 | 811 | 19
23340 | HG70D | 1281 | 1100 | 902 | 591 | 0.071 | 1.822 | 0.128 | 0.008 | 0.001 | 0.035 | 0.047 | 0.046 | 0.016 | 0.019 | 0.14 | 0.005 | 0.004 | 0.054 | 0.0031 | 0.0009 | 0 | 0.0003 | 0 | 688 | 770 | 21
23542 | HG70D | 1275 | 1100 | 0 | 0 | 0.07 | 1.821 | 0.13 | 0.01 | 0.001 | 0.03 | 0.045 | 0.042 | 0.01 | 0.02 | 0.13 | 0.005 | 0.004 | 0.053 | 0.0033 | 0.0012 | 0 | 0.0003 | 0 | 729 | 822 | 17
21770 | 1E1247 | 1274 | 1100 | 884 | 622 | 0.1122 | 1.59 | 0.361 | 0.011 | 0.0037 | 0.032 | 0.0462 | 0.0457 | 0.006 | 0.027 | 0.0876 | 0.003 | 0.001 | 0.043 | 0.0038 | 0.0018 | 0 | 0.0003 | 0 | 534 | 646 | 28
21770 | 1E1247 | 1274 | 1100 | 884 | 622 | 0.1122 | 1.59 | 0.361 | 0.011 | 0.0037 | 0.032 | 0.0462 | 0.0457 | 0.006 | 0.027 | 0.0876 | 0.003 | 0.001 | 0.043 | 0.0038 | 0.0018 | 0 | 0.0003 | 0 | 566 | 660 | 32
21770 | 1E1247 | 1274 | 1100 | 884 | 622 | 0.1122 | 1.59 | 0.361 | 0.011 | 0.0037 | 0.032 | 0.0462 | 0.0457 | 0.006 | 0.027 | 0.0876 | 0.003 | 0.001 | 0.043 | 0.0038 | 0.0018 | 0 | 0.0003 | 0 | 569 | 656 | 28
21750 | 1E1247 | 1262 | 1100 | 884 | 621 | 0.1119 | 1.635 | 0.358 | 0.011 | 0.0034 | 0.025 | 0.0413 | 0.0409 | 0.006 | 0.027 | 0.0894 | 0.002 | 0.001 | 0.044 | 0.0035 | 0.0017 | 0 | 0.0002 | 0 | 546 | 640 | 30
21750 | 1E1247 | 1262 | 1100 | 884 | 621 | 0.1119 | 1.635 | 0.358 | 0.011 | 0.0034 | 0.025 | 0.0413 | 0.0409 | 0.006 | 0.027 | 0.0894 | 0.002 | 0.001 | 0.044 | 0.0035 | 0.0017 | 0 | 0.0002 | 0 | 544 | 646 | 33
21750 | 1E1247 | 1262 | 1100 | 884 | 621 | 0.1119 | 1.635 | 0.358 | 0.011 | 0.0034 | 0.025 | 0.0413 | 0.0409 | 0.006 | 0.027 | 0.0894 | 0.002 | 0.001 | 0.044 | 0.0035 | 0.0017 | 0 | 0.0002 | 0 | 513 | 618 | 26
21880 | 1E1247 | 1268 | 1100 | 877 | 623 | 0.1122 | 1.59 | 0.361 | 0.011 | 0.0037 | 0.032 | 0.0462 | 0.0457 | 0.006 | 0.027 | 0.0876 | 0.003 | 0.001 | 0.043 | 0.0038 | 0.0018 | 0 | 0.0003 | 0 | 520 | 615 | 27
21880 | 1E1247 | 1268 | 1100 | 877 | 623 | 0.1122 | 1.59 | 0.361 | 0.011 | 0.0037 | 0.032 | 0.0462 | 0.0457 | 0.006 | 0.027 | 0.0876 | 0.003 | 0.001 | 0.043 | 0.0038 | 0.0018 | 0 | 0.0003 | 0 | 549 | 645 | 30
21880 | 1E1247 | 1268 | 1100 | 877 | 623 | 0.1122 | 1.59 | 0.361 | 0.011 | 0.0037 | 0.032 | 0.0462 | 0.0457 | 0.006 | 0.027 | 0.0876 | 0.003 | 0.001 | 0.043 | 0.0038 | 0.0018 | 0 | 0.0003 | 0 | 549 | 648 | 30
21740 | 1E1247 | 1274 | 1100 | 885 | 623 | 0.1119 | 1.635 | 0.358 | 0.011 | 0.0034 | 0.025 | 0.0413 | 0.0409 | 0.006 | 0.027 | 0.0894 | 0.002 | 0.001 | 0.044 | 0.0035 | 0.0017 | 0 | 0.0002 | 0 | 536 | 646 | 31
21740 | 1E1247 | 1274 | 1100 | 885 | 623 | 0.1119 | 1.635 | 0.358 | 0.011 | 0.0034 | 0.025 | 0.0413 | 0.0409 | 0.006 | 0.027 | 0.0894 | 0.002 | 0.001 | 0.044 | 0.0035 | 0.0017 | 0 | 0.0002 | 0 | 566 | 669 | 34
21740 | 1E1247 | 1274 | 1100 | 885 | 623 | 0.1119 | 1.635 | 0.358 | 0.011 | 0.0034 | 0.025 | 0.0413 | 0.0409 | 0.006 | 0.027 | 0.0894 | 0.002 | 0.001 | 0.044 | 0.0035 | 0.0017 | 0 | 0.0002 | 0 | 573 | 669 | 27
21830 | 1E1247 | 1262 | 1100 | 878 | 624 | 0.1119 | 1.635 | 0.358 | 0.011 | 0.0034 | 0.025 | 0.0413 | 0.0409 | 0.006 | 0.027 | 0.0894 | 0.002 | 0.001 | 0.044 | 0.0035 | 0.0017 | 0 | 0.0002 | 0 | 516 | 614 | 28
21830 | 1E1247 | 1262 | 1100 | 878 | 624 | 0.1119 | 1.635 | 0.358 | 0.011 | 0.0034 | 0.025 | 0.0413 | 0.0409 | 0.006 | 0.027 | 0.0894 | 0.002 | 0.001 | 0.044 | 0.0035 | 0.0017 | 0 | 0.0002 | 0 | 536 | 638 | 30
21830 | 1E1247 | 1262 | 1100 | 878 | 624 | 0.1119 | 1.635 | 0.358 | 0.011 | 0.0034 | 0.025 | 0.0413 | 0.0409 | 0.006 | 0.027 | 0.0894 | 0.002 | 0.001 | 0.044 | 0.0035 | 0.0017 | 0 | 0.0002 | 0 | 544 | 647 | 32
16440 | RCL540 | 1254 | 1060 | 844 | 564 | 0.0717 | 1.217 | 0.175 | 0.015 | 0.0071 | 0.036 | 0.0444 | 0.0431 | 0.009 | 0.05 | 0.0019 | 0.004 | 0.001 | 0.041 | 0 | 0.0002 | 0 | 0.0002 | 0 | 527 | 598 | 24
17170 | Q235B | 1261 | 1060 | 882 | 630 | 0.1588 | 0.378 | 0.189 | 0.016 | 0.0076 | 0.043 | 0.0282 | 0.027 | 0.014 | 0.024 | 0.0006 | 0.003 | 0.001 | 0.001 | 0.002 | 0.0001 | 0 | 0.0002 | 0 | 286 | 438 | 30
20250 | Q235B | 1252 | 1060 | 878 | 629 | 0.1588 | 0.378 | 0.189 | 0.016 | 0.0076 | 0.043 | 0.0282 | 0.027 | 0.014 | 0.024 | 0.0006 | 0.003 | 0.001 | 0.001 | 0.002 | 0.0001 | 0 | 0.0002 | 0 | 320 | 453 | 33
29140 | Q345C | 1226 | 1020 | 839 | 660 | 0.133 | 1.319 | 0.262 | 0.016 | 0.006 | 0.03 | 0.033 | 0.032 | 0.011 | 0.018 | 0.003 | 0.005 | 0.018 | 0.015 | 0.0055 | 0.001 | 0 | 0.0001 | 0 | 424 | 586 | 21
29000 | Q345C | 1226 | 1020 | 830 | 660 | 0.147 | 1.317 | 0.265 | 0.018 | 0.001 | 0.041 | 0.032 | 0.032 | 0.016 | 0.027 | 0.003 | 0.001 | 0.016 | 0.015 | 0.0068 | 0.0005 | 0 | 0.0001 | 0 | 419 | 559 | 27
29180 | Q345C | 1214 | 1020 | 0 | 0 | 0.147 | 1.317 | 0.265 | 0.018 | 0.001 | 0.041 | 0.032 | 0.032 | 0.016 | 0.027 | 0.003 | 0.001 | 0.016 | 0.015 | 0.0068 | 0.0005 | 0 | 0.0001 | 0 | 413 | 557 | 23
28970 | Q345C | 1220 | 1020 | 832 | 659 | 0.147 | 1.317 | 0.265 | 0.018 | 0.001 | 0.041 | 0.032 | 0.032 | 0.016 | 0.027 | 0.003 | 0.001 | 0.016 | 0.015 | 0.0068 | 0.0005 | 0 | 0.0001 | 0 | 417 | 557 | 24
29170 | Q345C | 1226 | 1020 | 0 | 0 | 0.147 | 1.317 | 0.265 | 0.018 | 0.001 | 0.041 | 0.032 | 0.032 | 0.016 | 0.027 | 0.003 | 0.001 | 0.016 | 0.015 | 0.0068 | 0.0005 | 0 | 0.0001 | 0 | 433 | 558 | 25
29050 | Q345C | 1214 | 1020 | 833 | 656 | 0.147 | 1.317 | 0.265 | 0.018 | 0.001 | 0.041 | 0.032 | 0.032 | 0.016 | 0.027 | 0.003 | 0.001 | 0.016 | 0.015 | 0.0068 | 0.0005 | 0 | 0.0001 | 0 | 402 | 532 | 31
29120 | Q345C | 1220 | 1020 | 843 | 664 | 0.126 | 1.281 | 0.269 | 0.012 | 0.006 | 0.044 | 0.041 | 0.039 | 0.017 | 0.029 | 0.004 | 0.001 | 0.016 | 0.013 | 0.0049 | 0.0016 | 0 | 0.0001 | 0 | 406 | 530 | 24
28990 | Q345C | 1226 | 1020 | 841 | 660 | 0.126 | 1.281 | 0.269 | 0.012 | 0.006 | 0.044 | 0.041 | 0.039 | 0.017 | 0.029 | 0.004 | 0.001 | 0.016 | 0.013 | 0.0049 | 0.0016 | 0 | 0.0001 | 0 | 397 | 522 | 27
28900 | Q345C | 1214 | 1020 | 845 | 656 | 0.126 | 1.281 | 0.269 | 0.012 | 0.006 | 0.044 | 0.041 | 0.039 | 0.017 | 0.029 | 0.004 | 0.001 | 0.016 | 0.013 | 0.0049 | 0.0016 | 0 | 0.0001 | 0 | 405 | 538 | 24
29090 | Q345C | 1213 | 1020 | 837 | 668 | 0.126 | 1.281 | 0.269 | 0.012 | 0.006 | 0.044 | 0.041 | 0.039 | 0.017 | 0.029 | 0.004 | 0.001 | 0.016 | 0.013 | 0.0049 | 0.0016 | 0 | 0.0001 | 0 | 394 | 526 | 26
28950 | Q345C | 1207 | 1020 | 834 | 661 | 0.126 | 1.281 | 0.269 | 0.012 | 0.006 | 0.044 | 0.041 | 0.039 | 0.017 | 0.029 | 0.004 | 0.001 | 0.016 | 0.013 | 0.0049 | 0.0016 | 0 | 0.0001 | 0 | 385 | 512 | 23
28840 | Q345C | 1219 | 1020 | 841 | 659 | 0.133 | 1.247 | 0.265 | 0.02 | 0.008 | 0.038 | 0.022 | 0.021 | 0.04 | 0.039 | 0.003 | 0.007 | 0.019 | 0.012 | 0.0038 | 0.0011 | 0 | 0.0002 | 0 | 404 | 544 | 24
28880 | Q345C | 1213 | 1020 | 840 | 662 | 0.133 | 1.247 | 0.265 | 0.02 | 0.008 | 0.038 | 0.022 | 0.021 | 0.04 | 0.039 | 0.003 | 0.007 | 0.019 | 0.012 | 0.0038 | 0.0011 | 0 | 0.0002 | 0 | 415 | 538 | 24
28900 | Q345C | 1207 | 1020 | 833 | 662 | 0.133 | 1.247 | 0.265 | 0.02 | 0.008 | 0.038 | 0.022 | 0.021 | 0.04 | 0.039 | 0.003 | 0.007 | 0.019 | 0.012 | 0.0038 | 0.0011 | 0 | 0.0002 | 0 | 399 | 547 | 22
28880 | Q345C | 1207 | 1020 | 843 | 653 | 0.133 | 1.247 | 0.265 | 0.02 | 0.008 | 0.038 | 0.022 | 0.021 | 0.04 | 0.039 | 0.003 | 0.007 | 0.019 | 0.012 | 0.0038 | 0.0011 | 0 | 0.0002 | 0 | 415 | 543 | 21
28920 | Q345C | 1213 | 1020 | 834 | 659 | 0.133 | 1.247 | 0.265 | 0.02 | 0.008 | 0.038 | 0.022 | 0.021 | 0.04 | 0.039 | 0.003 | 0.007 | 0.019 | 0.012 | 0.0038 | 0.0011 | 0 | 0.0002 | 0 | 416 | 537 | 21
29140 | Q345C | 1219 | 1020 | 841 | 650 | 0.133 | 1.26 | 0.272 | 0.019 | 0.006 | 0.028 | 0.029 | 0.028 | 0.041 | 0.034 | 0.003 | 0.009 | 0.019 | 0.012 | 0.004 | 0.0014 | 0 | 0.0002 | 0 | 420 | 545 | 21
29090 | Q345C | 1207 | 1020 | 835 | 657 | 0.133 | 1.26 | 0.272 | 0.019 | 0.006 | 0.028 | 0.029 | 0.028 | 0.041 | 0.034 | 0.003 | 0.009 | 0.019 | 0.012 | 0.004 | 0.0014 | 0 | 0.0002 | 0 | 411 | 564 | 22
28930 | Q345C | 1219 | 1020 | 839 | 658 | 0.133 | 1.26 | 0.272 | 0.019 | 0.006 | 0.028 | 0.029 | 0.028 | 0.041 | 0.034 | 0.003 | 0.009 | 0.019 | 0.012 | 0.004 | 0.0014 | 0 | 0.0002 | 0 | 424 | 552 | 21
29000 | Q345C | 1207 | 1020 | 847 | 653 | 0.133 | 1.26 | 0.272 | 0.019 | 0.006 | 0.028 | 0.029 | 0.028 | 0.041 | 0.034 | 0.003 | 0.009 | 0.019 | 0.012 | 0.004 | 0.0014 | 0 | 0.0002 | 0 | 416 | 549 | 24
28240 | Q345C | 1213 | 1020 | 833 | 661 | 0.133 | 1.26 | 0.272 | 0.019 | 0.006 | 0.028 | 0.029 | 0.028 | 0.041 | 0.034 | 0.003 | 0.009 | 0.019 | 0.012 | 0.004 | 0.0014 | 0 | 0.0002 | 0 | 413 | 544 | 20
28240 | Q345C | 1213 | 1020 | 833 | 661 | 0.133 | 1.26 | 0.272 | 0.019 | 0.006 | 0.028 | 0.029 | 0.028 | 0.041 | 0.034 | 0.003 | 0.009 | 0.019 | 0.012 | 0.004 | 0.0014 | 0 | 0.0002 | 0 | 375 | 512 | 28
28240 | Q345C | 1213 | 1020 | 833 | 661 | 0.133 | 1.26 | 0.272 | 0.019 | 0.006 | 0.028 | 0.029 | 0.028 | 0.041 | 0.034 | 0.003 | 0.009 | 0.019 | 0.012 | 0.004 | 0.0014 | 0 | 0.0002 | 0 | 382 | 515 | 25
29030 | Q345C | 1219 | 1020 | 833 | 661 | 0.157 | 1.351 | 0.275 | 0.017 | 0.009 | 0.028 | 0.03 | 0.03 | 0.031 | 0.026 | 0.004 | 0.008 | 0.019 | 0.012 | 0.0038 | 0.0012 | 0 | 0.0001 | 0 | 397 | 536 | 21
26880 | Q345C | 1207 | 1020 | 852 | 651 | 0.157 | 1.351 | 0.275 | 0.017 | 0.009 | 0.028 | 0.03 | 0.03 | 0.031 | 0.026 | 0.004 | 0.008 | 0.019 | 0.012 | 0.0038 | 0.0012 | 0 | 0.0001 | 0 | 418 | 560 | 20
26880 | Q345C | 1207 | 1020 | 852 | 651 | 0.157 | 1.351 | 0.275 | 0.017 | 0.009 | 0.028 | 0.03 | 0.03 | 0.031 | 0.026 | 0.004 | 0.008 | 0.019 | 0.012 | 0.0038 | 0.0012 | 0 | 0.0001 | 0 | 373 | 509 | 24
26880 | Q345C | 1207 | 1020 | 852 | 651 | 0.157 | 1.351 | 0.275 | 0.017 | 0.009 | 0.028 | 0.03 | 0.03 | 0.031 | 0.026 | 0.004 | 0.008 | 0.019 | 0.012 | 0.0038 | 0.0012 | 0 | 0.0001 | 0 | 366 | 513 | 25
29030 | Q345C | 1213 | 1020 | 840 | 663 | 0.157 | 1.351 | 0.275 | 0.017 | 0.009 | 0.028 | 0.03 | 0.03 | 0.031 | 0.026 | 0.004 | 0.008 | 0.019 | 0.012 | 0.0038 | 0.0012 | 0 | 0.0001 | 0 | 421 | 554 | 23
29030 | Q345C | 1213 | 1020 | 835 | 662 | 0.157 | 1.351 | 0.275 | 0.017 | 0.009 | 0.028 | 0.03 | 0.03 | 0.031 | 0.026 | 0.004 | 0.008 | 0.019 | 0.012 | 0.0038 | 0.0012 | 0 | 0.0001 | 0 | 399 | 534 | 22
29220 | Q345C | 1207 | 1020 | 845 | 0 | 0.137 | 1.321 | 0.295 | 0.018 | 0.007 | 0.037 | 0.03 | 0.028 | 0.028 | 0.03 | 0.004 | 0.007 | 0.02 | 0.012 | 0.0031 | 0.0023 | 0 | 0.0002 | 0 | 398 | 542 | 24
29180 | Q345C | 1219 | 1020 | 834 | 660 | 0.137 | 1.321 | 0.295 | 0.018 | 0.007 | 0.037 | 0.03 | 0.028 | 0.028 | 0.03 | 0.004 | 0.007 | 0.02 | 0.012 | 0.0031 | 0.0023 | 0 | 0.0002 | 0 | 399 | 537 | 24
29200 | Q345C | 1213 | 1020 | 838 | 660 | 0.137 | 1.321 | 0.295 | 0.018 | 0.007 | 0.037 | 0.03 | 0.028 | 0.028 | 0.03 | 0.004 | 0.007 | 0.02 | 0.012 | 0.0031 | 0.0023 | 0 | 0.0002 | 0 | 386 | 524 | 24
29150 | Q345C | 1207 | 1020 | 834 | 652 | 0.137 | 1.321 | 0.295 | 0.018 | 0.007 | 0.037 | 0.03 | 0.028 | 0.028 | 0.03 | 0.004 | 0.007 | 0.02 | 0.012 | 0.0031 | 0.0023 | 0 | 0.0002 | 0 | 383 | 524 | 26
29210 | Q345C | 1213 | 1020 | 844 | 644 | 0.136 | 1.371 | 0.257 | 0.016 | 0.009 | 0.026 | 0.027 | 0.026 | 0.014 | 0.02 | 0.002 | 0.005 | 0.018 | 0.014 | 0.0047 | 0.0015 | 0 | 0.0001 | 0 | 403 | 538 | 26
29220 | Q345C | 1213 | 1020 | 849 | 649 | 0.136 | 1.371 | 0.257 | 0.016 | 0.009 | 0.026 | 0.027 | 0.026 | 0.014 | 0.02 | 0.002 | 0.005 | 0.018 | 0.014 | 0.0047 | 0.0015 | 0 | 0.0001 | 0 | 383 | 524 | 25
29180 | Q345C | 1219 | 1020 | 839 | 653 | 0.136 | 1.371 | 0.257 | 0.016 | 0.009 | 0.026 | 0.027 | 0.026 | 0.014 | 0.02 | 0.002 | 0.005 | 0.018 | 0.014 | 0.0047 | 0.0015 | 0 | 0.0001 | 0 | 405 | 544 | 23
29030 | Q345C | 1213 | 1020 | 840 | 653 | 0.136 | 1.371 | 0.257 | 0.016 | 0.009 | 0.026 | 0.027 | 0.026 | 0.014 | 0.02 | 0.002 | 0.005 | 0.018 | 0.014 | 0.0047 | 0.0015 | 0 | 0.0001 | 0 | 374 | 521 | 26
29030 | Q345C | 1213 | 1020 | 846 | 649 | 0.136 | 1.371 | 0.257 | 0.016 | 0.009 | 0.026 | 0.027 | 0.026 | 0.014 | 0.02 | 0.002 | 0.005 | 0.018 | 0.014 | 0.0047 | 0.0015 | 0 | 0.0001 | 0 | 399 | 541 | 24
28870 | Q345C | 1219 | 1020 | 843 | 649 | 0.123 | 1.289 | 0.265 | 0.02 | 0.01 | 0.023 | 0.028 | 0.019 | 0.006 | 0.022 | 0.002 | 0.001 | 0.015 | 0.013 | 0.0033 | 0.0022 | 0 | 0.0001 | 0 | 423 | 566 | 23
29130 | Q345C | 1207 | 1020 | 844 | 646 | 0.123 | 1.289 | 0.265 | 0.02 | 0.01 | 0.023 | 0.028 | 0.019 | 0.006 | 0.022 | 0.002 | 0.001 | 0.015 | 0.013 | 0.0033 | 0.0022 | 0 | 0.0001 | 0 | 396 | 532 | 24
28880 | Q345C | 1213 | 1020 | 843 | 648 | 0.123 | 1.289 | 0.265 | 0.02 | 0.01 | 0.023 | 0.028 | 0.019 | 0.006 | 0.022 | 0.002 | 0.001 | 0.015 | 0.013 | 0.0033 | 0.0022 | 0 | 0.0001 | 0 | 403 | 541 | 26
29140 | Q345C | 1219 | 1020 | 843 | 650 | 0.123 | 1.289 | 0.265 | 0.02 | 0.01 | 0.023 | 0.028 | 0.019 | 0.006 | 0.022 | 0.002 | 0.001 | 0.015 | 0.013 | 0.0033 | 0.0022 | 0 | 0.0001 | 0 | 373 | 520 | 26
29160 | Q345C | 1213 | 1020 | 838 | 657 | 0.137 | 1.271 | 0.284 | 0.013 | 0.009 | 0.021 | 0.031 | 0.029 | 0.012 | 0.014 | 0.002 | 0.005 | 0.018 | 0.014 | 0.0044 | 0.003 | 0 | 0.0001 | 0 | 392 | 529 | 27
29240 | Q345C | 1207 | 1020 | 841 | 654 | 0.137 | 1.271 | 0.284 | 0.013 | 0.009 | 0.021 | 0.031 | 0.029 | 0.012 | 0.014 | 0.002 | 0.005 | 0.018 | 0.014 | 0.0044 | 0.003 | 0 | 0.0001 | 0 | 391 | 530 | 25
28980 | Q345C | 1219 | 1020 | 836 | 657 | 0.137 | 1.271 | 0.284 | 0.013 | 0.009 | 0.021 | 0.031 | 0.029 | 0.012 | 0.014 | 0.002 | 0.005 | 0.018 | 0.014 | 0.0044 | 0.003 | 0 | 0.0001 | 0 | 384 | 517 | 26
28980 | Q345C | 1213 | 1020 | 840 | 657 | 0.137 | 1.271 | 0.284 | 0.013 | 0.009 | 0.021 | 0.031 | 0.029 | 0.012 | 0.014 | 0.002 | 0.005 | 0.018 | 0.014 | 0.0044 | 0.003 | 0 | 0.0001 | 0 | 402 | 538 | 24
29190 | Q345C | 1207 | 1020 | 845 | 651 | 0.137 | 1.271 | 0.284 | 0.013 | 0.009 | 0.021 | 0.031 | 0.029 | 0.012 | 0.014 | 0.002 | 0.005 | 0.018 | 0.014 | 0.0044 | 0.003 | 0 | 0.0001 | 0 | 387 | 525 | 23
28920 | Q345C | 1213 | 1020 | 845 | 651 | 0.137 | 1.271 | 0.284 | 0.013 | 0.009 | 0.021 | 0.031 | 0.029 | 0.012 | 0.014 | 0.002 | 0.005 | 0.018 | 0.014 | 0.0044 | 0.003 | 0 | 0.0001 | 0 | 385 | 521 | 24
29030 | Q345C | 1219 | 1020 | 834 | 659 | 0.133 | 1.344 | 0.292 | 0.014 | 0.004 | 0.03 | 0.04 | 0.039 | 0.018 | 0.029 | 0.003 | 0.006 | 0.019 | 0.012 | 0.0056 | 0.0009 | 0 | 0.0001 | 0 | 393 | 519 | 25
29040 | Q345C | 1213 | 1020 | 842 | 653 | 0.133 | 1.344 | 0.292 | 0.014 | 0.004 | 0.03 | 0.04 | 0.039 | 0.018 | 0.029 | 0.003 | 0.006 | 0.019 | 0.012 | 0.0056 | 0.0009 | 0 | 0.0001 | 0 | 390 | 528 | 25
29060 | Q345C | 1207 | 1020 | 837 | 648 | 0.133 | 1.344 | 0.292 | 0.014 | 0.004 | 0.03 | 0.04 | 0.039 | 0.018 | 0.029 | 0.003 | 0.006 | 0.019 | 0.012 | 0.0056 | 0.0009 | 0 | 0.0001 | 0 | 379 | 513 | 24
29100 | Q345C | 1207 | 1020 | 840 | 653 | 0.133 | 1.344 | 0.292 | 0.014 | 0.004 | 0.03 | 0.04 | 0.039 | 0.018 | 0.029 | 0.003 | 0.006 | 0.019 | 0.012 | 0.0056 | 0.0009 | 0 | 0.0001 | 0 | 384 | 522 | 25
28950 | Q345C | 1219 | 1020 | 835 | 649 | 0.133 | 1.344 | 0.292 | 0.014 | 0.004 | 0.03 | 0.04 | 0.039 | 0.018 | 0.029 | 0.003 | 0.006 | 0.019 | 0.012 | 0.0056 | 0.0009 | 0 | 0.0001 | 0 | 408 | 541 | 23
29090 | Q345C | 1207 | 1020 | 836 | 651 | 0.139 | 1.358 | 0.295 | 0.015 | 0.006 | 0.022 | 0.029 | 0.029 | 0.036 | 0.029 | 0.003 | 0.006 | 0.018 | 0.012 | 0.0044 | 0.0021 | 0 | 0.0002 | 0 | 408 | 531 | 22
29060 | Q345C | 1219 | 1020 | 832 | 657 | 0.139 | 1.358 | 0.295 | 0.015 | 0.006 | 0.022 | 0.029 | 0.029 | 0.036 | 0.029 | 0.003 | 0.006 | 0.018 | 0.012 | 0.0044 | 0.0021 | 0 | 0.0002 | 0 | 382 | 512 | 26
29170 | Q345C | 1213 | 1020 | 839 | 651 | 0.139 | 1.358 | 0.295 | 0.015 | 0.006 | 0.022 | 0.029 | 0.029 | 0.036 | 0.029 | 0.003 | 0.006 | 0.018 | 0.012 | 0.0044 | 0.0021 | 0 | 0.0002 | 0 | 402 | 544 | 26
29310 | Q345C | 1219 | 1020 | 845 | 651 | 0.139 | 1.358 | 0.295 | 0.015 | 0.006 | 0.022 | 0.029 | 0.029 | 0.036 | 0.029 | 0.003 | 0.006 | 0.018 | 0.012 | 0.0044 | 0.0021 | 0 | 0.0002 | 0 | 392 | 530 | 26
28980 | B | 1254 | 1040 | 838 | 585 | 0.084 | 0.859 | 0.169 | 0.016 | 0.012 | 0.037 | 0.003 | 0.002 | 0.033 | 0.025 | 0.001 | 0.005 | 0.003 | 0.001 | 0 | 0.0002 | 0 | 0.0001 | 0 | 324 | 436 | 31
28770 | B | 1260 | 1040 | 839 | 587 | 0.083 | 0.845 | 0.213 | 0.021 | 0.013 | 0.033 | 0.001 | 0.001 | 0.02 | 0.025 | 0.001 | 0.005 | 0.003 | 0.001 | 0.0022 | 0.0001 | 0 | 0.0001 | 0 | 328 | 444 | 31
32540 | Q235B | 1249 | 1040 | 883 | 635 | 0.156 | 0.449 | 0.197 | 0.011 | 0.014 | 0.033 | 0.001 | 0.001 | 0.022 | 0.021 | 0.001 | 0.005 | 0.002 | 0.002 | 0.0044 | 0.0001 | 0 | 0.0001 | 0 | 313 | 434 | 31
29280 | SS400 | 1250 | 1040 | 841 | 611 | 0.153 | 0.485 | 0.193 | 0.017 | 0.003 | 0.032 | 0.033 | 0.031 | 0.013 | 0.024 | 0.002 | 0.005 | 0.002 | 0.003 | 0.0057 | 0.0005 | 0 | 0.0001 | 0 | 282 | 434 | 31
29320 | SS400 | 1256 | 1040 | 841 | 614 | 0.153 | 0.485 | 0.193 | 0.017 | 0.003 | 0.032 | 0.033 | 0.031 | 0.013 | 0.024 | 0.002 | 0.005 | 0.002 | 0.003 | 0.0057 | 0.0005 | 0 | 0.0001 | 0 | 296 | 448 | 31
29180 | Q235B | 1244 | 1050 | 849 | 647 | 0.146 | 0.46 | 0.188 | 0.011 | 0.018 | 0.032 | 0.001 | 0.001 | 0.053 | 0.032 | 0.001 | 0.007 | 0.002 | 0.003 | 0.0038 | 0.0001 | 0 | 0.0001 | 0 | 283 | 428 | 33
29240 | Q235B | 1245 | 1050 | 849 | 651 | 0.146 | 0.46 | 0.188 | 0.011 | 0.018 | 0.032 | 0.001 | 0.001 | 0.053 | 0.032 | 0.001 | 0.007 | 0.002 | 0.003 | 0.0038 | 0.0001 | 0 | 0.0001 | 0 | 281 | 433 | 29
28350 | Q235B | 1271 | 1060 | 883 | 634 | 0.151 | 0.427 | 0.18 | 0.012 | 0.011 | 0.034 | 0.001 | 0.001 | 0.05 | 0.027 | 0.001 | 0.007 | 0.002 | 0.001 | 0.0042 | 0.0001 | 0 | 0.0001 | 0 | 300 | 429 | 33
27930 | Q235B | 1262 | 1060 | 886 | 633 | 0.151 | 0.427 | 0.18 | 0.012 | 0.011 | 0.034 | 0.001 | 0.001 | 0.05 | 0.027 | 0.001 | 0.007 | 0.002 | 0.001 | 0.0042 | 0.0001 | 0 | 0.0001 | 0 | 317 | 437 | 36
27450 | Q235B | 1265 | 1060 | 882 | 634 | 0.14 | 0.492 | 0.198 | 0.014 | 0.013 | 0.037 | 0.004 | 0.003 | 0.017 | 0.048 | 0.002 | 0.003 | 0.001 | 0.001 | 0.0028 | 0.0002 | 0 | 0.0001 | 0 | 326 | 455 | 29
28095 | Q235B | 1270 | 1060 | 0 | 0 | 0.151 | 0.427 | 0.18 | 0.012 | 0.011 | 0.034 | 0.001 | 0.001 | 0.05 | 0.027 | 0.001 | 0.007 | 0.002 | 0.001 | 0.0042 | 0.0001 | 0 | 0.0001 | 0 | 269 | 430 | 31
27930 | Q235B | 1285 | 1080 | 894 | 630 | 0.151 | 0.427 | 0.18 | 0.012 | 0.011 | 0.034 | 0.001 | 0.001 | 0.05 | 0.027 | 0.001 | 0.007 | 0.002 | 0.001 | 0.0042 | 0.0001 | 0 | 0.0001 | 0 | 284 | 431 | 32
28970 | SS400 | 1278 | 1060 | 883 | 641 | 0.138 | 0.496 | 0.2 | 0.01 | 0.006 | 0.038 | 0.046 | 0.042 | 0.017 | 0.028 | 0.002 | 0.001 | 0.001 | 0.001 | 0.0054 | 0.0004 | 0 | 0.0001 | 0 | 315 | 456 | 39
29030 | SS400 | 1266 | 1060 | 884 | 622 | 0.153 | 0.485 | 0.193 | 0.017 | 0.003 | 0.032 | 0.033 | 0.031 | 0.013 | 0.024 | 0.002 | 0.005 | 0.002 | 0.003 | 0.0057 | 0.0005 | 0 | 0.0001 | 0 | 313 | 459 | 36
25890 | SG255 | 1278 | 1080 | 866 | 613 | 0.147 | 0.571 | 0.016 | 0.016 | 0.009 | 0.025 | 0.036 | 0.035 | 0.011 | 0.016 | 0.001 | 0.005 | 0.002 | 0.001 | 0 | 0.0001 | 0 | 0.0001 | 0 | 270 | 426 | 41
25860 | SG255 | 1284 | 1080 | 866 | 621 | 0.147 | 0.571 | 0.016 | 0.016 | 0.009 | 0.025 | 0.036 | 0.035 | 0.011 | 0.016 | 0.001 | 0.005 | 0.002 | 0.001 | 0 | 0.0001 | 0 | 0.0001 | 0 | 266 | 435 | 41
25703 | SG255 | 1272 | 1080 | 0 | 0 | 0.147 | 0.571 | 0.016 | 0.016 | 0.009 | 0.025 | 0.036 | 0.035 | 0.011 | 0.016 | 0.001 | 0.005 | 0.002 | 0.001 | 0 | 0.0001 | 0 | 0.0001 | 0 | 281 | 429 | 39
25860 | SG255 | 1278 | 1080 | 864 | 623 | 0.147 | 0.571 | 0.016 | 0.016 | 0.009 | 0.025 | 0.036 | 0.035 | 0.011 | 0.016 | 0.001 | 0.005 | 0.002 | 0.001 | 0 | 0.0001 | 0 | 0.0001 | 0 | 275 | 430 | 43
26780 | Q345B | 1268 | 1080 | 873 | 603 | 0.141 | 1.348 | 0.258 | 0.021 | 0.013 | 0.026 | 0.012 | 0.01 | 0.01 | 0.017 | 0.003 | 0.001 | 0.001 | 0.002 | 0.0048 | 0.0002 | 0 | 0.0001 | 0 | 346 | 504 | 28
20840 | Q345B | 1266 | 1080 | 877 | 603 | 0.1398 | 1.343 | 0.251 | 0.016 | 0.0091 | 0.035 | 0.0049 | 0.0035 | 0.023 | 0.036 | 0.0012 | 0.005 | 0.001 | 0.001 | 0.0023 | 0.0001 | 0 | 0.0003 | 0 | 344 | 495 | 30
20840 | Q345B | 1266 | 1080 | 877 | 603 | 0.1398 | 1.343 | 0.251 | 0.016 | 0.0091 | 0.035 | 0.0049 | 0.0035 | 0.023 | 0.036 | 0.0012 | 0.005 | 0.001 | 0.001 | 0.0023 | 0.0001 | 0 | 0.0003 | 0 | 378 | 500 | 25
20840 | Q345B | 1266 | 1080 | 877 | 603 | 0.1398 | 1.343 | 0.251 | 0.016 | 0.0091 | 0.035 | 0.0049 | 0.0035 | 0.023 | 0.036 | 0.0012 | 0.005 | 0.001 | 0.001 | 0.0023 | 0.0001 | 0 | 0.0003 | 0 | 372 | 498 | 27
27220 | Q235B | 1272 | 1060 | 881 | 637 | 0.141 | 0.429 | 0.181 | 0.023 | 0.015 | 0.033 | 0.001 | 0.001 | 0.02 | 0.029 | 0.001 | 0.004 | 0.002 | 0.001 | 0.0028 | 0.0002 | 0 | 0.0002 | 0 | 338 | 463 | 28
27180 | Q235B | 1266 | 1060 | 882 | 638 | 0.141 | 0.429 | 0.181 | 0.023 | 0.015 | 0.033 | 0.001 | 0.001 | 0.02 | 0.029 | 0.001 | 0.004 | 0.002 | 0.001 | 0.0028 | 0.0002 | 0 | 0.0002 | 0 | 335 | 458 | 31
27200 | Q235B | 1274 | 1060 | 881 | 636 | 0.158 | 0.471 | 0.198 | 0.016 | 0.014 | 0.031 | 0.003 | 0.002 | 0.012 | 0.025 | 0.001 | 0.001 | 0.001 | 0.001 | 0.003 | 0.0001 | 0 | 0.0001 | 0 | 319 | 446 | 30
27740 | Q235B | 1264 | 1060 | 891 | 634 | 0.14 | 0.426 | 0.16 | 0.02 | 0.012 | 0.033 | 0.001 | 0.001 | 0.017 | 0.027 | 0.001 | 0.005 | 0.002 | 0.001 | 0.0036 | 0.0001 | 0 | 0.0001 | 0 | 267 | 423 | 32
27560 | Q235B | 1278 | 1080 | 892 | 634 | 0.158 | 0.471 | 0.198 | 0.016 | 0.014 | 0.031 | 0.003 | 0.002 | 0.012 | 0.025 | 0.001 | 0.001 | 0.001 | 0.001 | 0.003 | 0.0001 | 0 | 0.0001 | 0 | 315 | 446 | 29
28270 | Q235B | 1273 | 1080 | 891 | 633 | 0.153 | 0.444 | 0.168 | 0.016 | 0.016 | 0.027 | 0.002 | 0.001 | 0.017 | 0.02 | 0.001 | 0.005 | 0.003 | 0.001 | 0.0032 | 0.0001 | 0 | 0.0001 | 0 | 279 | 438 | 36
22870 | Q235B | 1279 | 1080 | 894 | 632 | 0.14 | 0.426 | 0.16 | 0.02 | 0.012 | 0.033 | 0.001 | 0.001 | 0.017 | 0.027 | 0.001 | 0.005 | 0.002 | 0.001 | 0.0036 | 0.0001 | 0 | 0.0001 | 0 | 282 | 420 | 33
27416 | Q235B | 1273 | 1080 | 0 | 0 | 0.14 | 0.426 | 0.16 | 0.02 | 0.012 | 0.033 | 0.001 | 0.001 | 0.017 | 0.027 | 0.001 | 0.005 | 0.002 | 0.001 | 0.0036 | 0.0001 | 0 | 0.0001 | 0 | 283 | 444 | 27
23160 | HCP | 1277 | 1090 | 913 | 603 | 0.0039 | 0.239 | 0.007 | 0.009 | 0.01 | 0.028 | 0.001 | 0.001 | 0.011 | 0.02 | 0.001 | 0.004 | 0.002 | 0.003 | 0.0059 | 0.0001 | 0 | 0.0001 | 0 | 231 | 318 | 45
23350 | HCP | 1283 | 1090 | 915 | 603 | 0.0046 | 0.236 | 0.004 | 0.01 | 0.0076 | 0.03 | 0.001 | 0.001 | 0.011 | 0.016 | 0.001 | 0.005 | 0.001 | 0.001 | 0.0043 | 0.0001 | 0 | 0.0001 | 0 | 183 | 301 | 46
27960 | Q235B | 1272 | 1060 | 885 | 635 | 0.153 | 0.444 | 0.168 | 0.016 | 0.016 | 0.027 | 0.002 | 0.001 | 0.017 | 0.02 | 0.001 | 0.005 | 0.003 | 0.001 | 0.0032 | 0.0001 | 0 | 0.0001 | 0 | 267 | 420 | 32
27340 | Q235B | 1262 | 1060 | 883 | 635 | 0.158 | 0.471 | 0.198 | 0.016 | 0.014 | 0.031 | 0.003 | 0.002 | 0.012 | 0.025 | 0.001 | 0.001 | 0.001 | 0.001 | 0.003 | 0.0001 | 0 | 0.0001 | 0 | 297 | 437 | 31
20200 | 20 | 1264 | 1080 | 0 | 0 | 0.1981 | 0.427 | 0.213 | 0.014 | 0.0118 | 0.034 | 0.0018 | 0.0016 | 0.012 | 0.024 | 0.0005 | 0.003 | 0.001 | 0.001 | 0.0059 | 0.0001 | 0 | 0.0002 | 0 | 307 | 470 | 30
20420 | 20 | 1270 | 1080 | 896 | 687 | 0.1981 | 0.427 | 0.213 | 0.014 | 0.0118 | 0.034 | 0.0018 | 0.0016 | 0.012 | 0.024 | 0.0005 | 0.003 | 0.001 | 0.001 | 0.0059 | 0.0001 | 0 | 0.0002 | 0 | 330 | 473 | 29
21100 | 20 | 1264 | 1080 | 895 | 689 | 0.1868 | 0.433 | 0.22 | 0.019 | 0.0061 | 0.02 | 0.0032 | 0.0026 | 0.005 | 0.02 | 0.0006 | 0.001 | 0.001 | 0.001 | 0.003 | 0.0001 | 0 | 0.0002 | 0 | 286 | 404 | 23
20548 | 20 | 1275 | 1080 | 0 | 0 | 0.1873 | 0.469 | 0.212 | 0.016 | 0.0124 | 0.034 | 0.0017 | 0.0016 | 0.012 | 0.028 | 0.0005 | 0.003 | 0.001 | 0.001 | 0.0024 | 0.0001 | 0 | 0.0002 | 0 | 297 | 417 | 23
20548 | 20 | 1263 | 1080 | 0 | 0 | 0.1873 | 0.469 | 0.212 | 0.016 | 0.0124 | 0.034 | 0.0017 | 0.0016 | 0.012 | 0.028 | 0.0005 | 0.003 | 0.001 | 0.001 | 0.0024 | 0.0001 | 0 | 0.0002 | 0 | 320 | 411 | 23
20548 | 20 | 1269 | 1080 | 0 | 0 | 0.1868 | 0.433 | 0.22 | 0.019 | 0.0061 | 0.02 | 0.0032 | 0.0026 | 0.005 | 0.02 | 0.0006 | 0.001 | 0.001 | 0.001 | 0.003 | 0.0001 | 0 | 0.0002 | 0 | 315 | 408 | 24
21320 | 20 | 1256 | 1060 | 900 | 677 | 0.1981 | 0.427 | 0.213 | 0.014 | 0.0118 | 0.034 | 0.0018 | 0.0016 | 0.012 | 0.024 | 0.0005 | 0.003 | 0.001 | 0.001 | 0.0059 | 0.0001 | 0 | 0.0002 | 0 | 316 | 469 | 29
27940 | Q235B | 1266 | 1060 | 878 | 636 | 0.141 | 0.456 | 0.174 | 0.016 | 0.015 | 0.031 | 0.001 | 0.001 | 0.016 | 0.022 | 0.001 | 0.005 | 0.002 | 0.001 | 0.0036 | 0.0001 | 0 | 0.0001 | 0 | 315 | 450 | 30
31380 | Q235B | 1255 | 1040 | 875 | 636 | 0.14 | 0.426 | 0.16 | 0.02 | 0.012 | 0.033 | 0.001 | 0.001 | 0.017 | 0.027 | 0.001 | 0.005 | 0.002 | 0.001 | 0.0036 | 0.0001 | 0 | 0.0001 | 0 | 284 | 420 | 31
27870 | Q235B | 1257 | 1040 | 859 | 655 | 0.153 | 0.444 | 0.168 | 0.016 | 0.016 | 0.027 | 0.002 | 0.001 | 0.017 | 0.02 | 0.001 | 0.005 | 0.003 | 0.001 | 0.0032 | 0.0001 | 0 | 0.0001 | 0 | 293 | 435 | 32
27930 | Q235B | 1245 | 1040 | 858 | 656 | 0.158 | 0.471 | 0.198 | 0.016 | 0.014 | 0.031 | 0.003 | 0.002 | 0.012 | 0.025 | 0.001 | 0.001 | 0.001 | 0.001 | 0.003 | 0.0001 | 0 | 0.0001 | 0 | 272 | 432 | 31
29740 | Q235B | 1255 | 1040 | 823 | 632 | 0.163 | 1.107 | 0.011 | 0.021 | 0.01 | 0.026 | 0.04 | 0.037 | 0.01 | 0.021 | 0.001 | 0.004 | 0.002 | 0.001 | 0 | 0.0001 | 0 | 0.0001 | 0 | 327 | 465 | 32
34760 | Q235B | 1261 | 1040 | 828 | 640 | 0.16 | 1.132 | 0.011 | 0.017 | 0.009 | 0.026 | 0.035 | 0.033 | 0.01 | 0.023 | 0.001 | 0.006 | 0.003 | 0.001 | 0 | 0.0001 | 0 | 0.0001 | 0 | 317 | 464 | 33
26150 | Q235B | 1251 | 1040 | 0 | 0 | 0.168 | 1.112 | 0.019 | 0.016 | 0.01 | 0.025 | 0.05 | 0.048 | 0.01 | 0.024 | 0.001 | 0.005 | 0.003 | 0.001 | 0 | 0.0001 | 0 | 0.0001 | 0 | 304 | 453 | 31
32710 | Q235B | 1249 | 1040 | 830 | 633 | 0.16 | 1.132 | 0.011 | 0.017 | 0.009 | 0.026 | 0.035 | 0.033 | 0.01 | 0.023 | 0.001 | 0.006 | 0.003 | 0.001 | 0 | 0.0001 | 0 | 0.0001 | 0 | 287 | 434 | 36
29670 | Q235B | 1259 | 1040 | 826 | 644 | 0.155 | 1.117 | 0.012 | 0.02 | 0.01 | 0.029 | 0.041 | 0.039 | 0.012 | 0.03 | 0.001 | 0.005 | 0.003 | 0.001 | 0.0032 | 0.0001 | 0 | 0.0001 | 0 | 315 | 473 | 29
33090 | Q235B | 1250 | 1040 | 827 | 645 | 0.16 | 1.132 | 0.011 | 0.017 | 0.009 | 0.026 | 0.035 | 0.033 | 0.01 | 0.023 | 0.001 | 0.006 | 0.003 | 0.001 | 0 | 0.0001 | 0 | 0.0001 | 0 | 281 | 417 | 31
29160 | S355J0+AR | 1271 | 1080 | 893 | 635 | 0.105 | 1.386 | 0.022 | 0.017 | 0.009 | 0.03 | 0.041 | 0.039 | 0.013 | 0.031 | 0.002 | 0.001 | 0.001 | 0.021 | 0.0049 | 0.0001 | 0 | 0.001 | 0 | 382 | 510 | 25
28970 | S355J0+AR | 1277 | 1080 | 896 | 635 | 0.105 | 1.386 | 0.022 | 0.017 | 0.009 | 0.03 | 0.041 | 0.039 | 0.013 | 0.031 | 0.002 | 0.001 | 0.001 | 0.021 | 0.0049 | 0.0001 | 0 | 0.001 | 0 | 373 | 508 | 25
29170 | S355J0+AR | 1265 | 1080 | 898 | 640 | 0.105 | 1.386 | 0.022 | 0.017 | 0.009 | 0.03 | 0.041 | 0.039 | 0.013 | 0.031 | 0.002 | 0.001 | 0.001 | 0.021 | 0.0049 | 0.0001 | 0 | 0.001 | 0 | 379 | 514 | 25
35750 | Q345C | 1263 | 1050 | 862 | 623 | 0.097 | 1.441 | 0.191 | 0.017 | 0.01 | 0.038 | 0.036 | 0.035 | 0.01 | 0.019 | 0.002 | 0.005 | 0.003 | 0.026 | 0.0034 | 0.0001 | 0 | 0.0001 | 0 | 415 | 533 | 24
36440 | Q345B | 1257 | 1050 | 857 | 627 | 0.074 | 1.369 | 0.194 | 0.017 | 0.003 | 0.032 | 0.011 | 0.009 | 0.011 | 0.026 | 0.005 | 0.097 | 0.001 | 0.053 | 0.0037 | 0.0011 | 0 | 0.0001 | 0 | 503 | 590 | 23
35610 | Q345C | 1264 | 1050 | 839 | 654 | 0.097 | 1.441 | 0.191 | 0.017 | 0.01 | 0.038 | 0.036 | 0.035 | 0.01 | 0.019 | 0.002 | 0.005 | 0.003 | 0.026 | 0.0034 | 0.0001 | 0 | 0.0001 | 0 | 403 | 529 | 30
33300 | Q345B | 1255 | 1050 | 837 | 619 | 0.07 | 1.513 | 0.254 | 0.008 | 0.0015 | 0.044 | 0.033 | 0.029 | 0.017 | 0.245 | 0.015 | 0.001 | 0.002 | 0.042 | 0.004 | 0.002 | 0 | 0.0001 | 0 | 516 | 600 | 23
28090 | Q345B | 1247 | 1050 | 838 | 546 | 0.084 | 1.3 | 0.208 | 0.009 | 0.001 | 0.04 | 0.034 | 0.033 | 0.022 | 0.025 | 0.011 | 0.005 | 0.002 | 0.026 | 0.0044 | 0.0017 | 0 | 0.0001 | 0 | 444 | 550 | 21
35330 | Q345B | 1261 | 1050 | 841 | 624 | 0.069 | 1.509 | 0.22 | 0.011 | 0.0012 | 0.039 | 0.031 | 0.026 | 0.015 | 0.226 | 0.014 | 0.001 | 0.002 | 0.043 | 0.0028 | 0.002 | 0 | 0.0001 | 0 | 494 | 599 | 23
36490 | ASTMA572GR65 | 1250 | 1050 | 0 | 0 | 0.081 | 1.372 | 0.021 | 0.018 | 0.012 | 0.036 | 0.028 | 0.028 | 0.015 | 0.022 | 0.002 | 0.005 | 0.048 | 0.039 | 0 | 0.0001 | 0 | 0.0001 | 0 | 476 | 599 | 35
28210 | Q345B | 1249 | 1050 | 829 | 611 | 0.067 | 1.483 | 0.229 | 0.009 | 0.0012 | 0.035 | 0.023 | 0.022 | 0.017 | 0.234 | 0.011 | 0.001 | 0.002 | 0.044 | 0.003 | 0.001 | 0 | 0.0001 | 0 | 494 | 603 | 22
28210 | Q345B | 1249 | 1050 | 829 | 611 | 0.067 | 1.483 | 0.229 | 0.009 | 0.0012 | 0.035 | 0.023 | 0.022 | 0.017 | 0.234 | 0.011 | 0.001 | 0.002 | 0.044 | 0.003 | 0.001 | 0 | 0.0001 | 0 | 497 | 614 | 23
28210 | Q345B | 1249 | 1050 | 829 | 611 | 0.067 | 1.483 | 0.229 | 0.009 | 0.0012 | 0.035 | 0.023 | 0.022 | 0.017 | 0.234 | 0.011 | 0.001 | 0.002 | 0.044 | 0.003 | 0.001 | 0 | 0.0001 | 0 | 509 | 627 | 23
28510 | Q345B | 1255 | 1050 | 823 | 606 | 0.067 | 1.483 | 0.229 | 0.009 | 0.0012 | 0.035 | 0.023 | 0.022 | 0.017 | 0.234 | 0.011 | 0.001 | 0.002 | 0.044 | 0.003 | 0.001 | 0 | 0.0001 | 0 | 495 | 592 | 22
35880 | Q345B | 1251 | 1050 | 841 | 610 | 0.067 | 1.501 | 0.25 | 0.012 | 0.0016 | 0.063 | 0.029 | 0.029 | 0.031 | 0.235 | 0.014 | 0.004 | 0.002 | 0.046 | 0.0044 | 0.0018 | 0 | 0.0002 | 0 | 477 | 586 | 25
33820 | Q345B | 1259 | 1050 | 838 | 617 | 0.068 | 1.496 | 0.24 | 0.01 | 0.0013 | 0.042 | 0.027 | 0.026 | 0.017 | 0.232 | 0.014 | 0.004 | 0.002 | 0.045 | 0.0051 | 0.0019 | 0 | 0.0002 | 0 | 465 | 555 | 28
35370 | Q345B | 1265 | 1050 | 841 | 620 | 0.065 | 1.526 | 0.239 | 0.01 | 0.001 | 0.057 | 0.038 | 0.037 | 0.024 | 0.245 | 0.015 | 0.008 | 0.002 | 0.043 | 0.004 | 0.0009 | 0 | 0.0001 | 0 | 497 | 589 | 25
31800 | GR65 | 1267 | 1070 | 831 | 565 | 0.11 | 1.375 | 0.295 | 0.017 | 0.003 | 0.05 | 0.019 | 0.018 | 0.234 | 0.033 | 0.018 | 0.089 | 0.037 | 0.018 | 0 | 0.0007 | 0 | 0.0004 | 0 | 507 | 617 | 31
35330 | Q345B | 1260 | 1050 | 842 | 620 | 0.065 | 1.526 | 0.239 | 0.01 | 0.001 | 0.057 | 0.038 | 0.037 | 0.024 | 0.245 | 0.015 | 0.008 | 0.002 | 0.043 | 0.004 | 0.0009 | 0 | 0.0001 | 0 | 499 | 589 | 26
34380 | Q345C | 1258 | 1050 | 844 | 622 | 0.086 | 1.428 | 0.196 | 0.02 | 0.008 | 0.04 | 0.044 | 0.043 | 0.011 | 0.022 | 0.002 | 0.005 | 0.003 | 0.021 | 0.0036 | 0.0001 | 0 | 0.0001 | 0 | 417 | 529 | 29
33220 | Q345B | 1268 | 1060 | 857 | 624 | 0.072 | 1.535 | 0.228 | 0.009 | 0.0012 | 0.037 | 0.027 | 0.027 | 0.013 | 0.167 | 0.014 | 0.008 | 0.002 | 0.039 | 0.004 | 0.0006 | 0 | 0.0002 | 0 | 470 | 552 | 31
32710 | Q345B | 1262 | 1060 | 860 | 625 | 0.072 | 1.535 | 0.228 | 0.009 | 0.0012 | 0.037 | 0.027 | 0.027 | 0.013 | 0.167 | 0.014 | 0.008 | 0.002 | 0.039 | 0.004 | 0.0006 | 0 | 0.0002 | 0 | 475 | 560 | 31
29780 | HJ58C | 1271 | 1060 | 863 | 578 | 0.075 | 1.507 | 0.266 | 0.012 | 0.003 | 0.048 | 0.031 | 0.029 | 0.018 | 0.03 | 0.014 | 0.001 | 0.039 | 0.042 | 0 | 0.0013 | 0 | 0.0001 | 0 | 489 | 586 | 24
33340 | Q345B | 1259 | 1060 | 864 | 593 | 0.081 | 1.305 | 0.204 | 0.015 | 0.002 | 0.043 | 0.029 | 0.028 | 0.016 | 0.04 | 0.013 | 0.001 | 0.001 | 0.024 | 0.0031 | 0.0013 | 0 | 0.0001 | 0 | 442 | 534 | 24
33200 | Q345B | 1271 | 1060 | 864 | 593 | 0.081 | 1.305 | 0.204 | 0.015 | 0.002 | 0.043 | 0.029 | 0.028 | 0.016 | 0.04 | 0.013 | 0.001 | 0.001 | 0.024 | 0.0031 | 0.0013 | 0 | 0.0001 | 0 | 439 | 537 | 27
29340 | HJ58C | 1265 | 1090 | 865 | 635 | 0.076 | 1.594 | 0.237 | 0.014 | 0.0009 | 0.039 | 0.033 | 0.033 | 0.015 | 0.329 | 0.015 | 0.002 | 0.046 | 0.059 | 0.0036 | 0.0013 | 0 | 0.0001 | 0 | 445 | 548 | 28
29340 | HJ58C | 1265 | 1090 | 865 | 635 | 0.076 | 1.594 | 0.237 | 0.014 | 0.0009 | 0.039 | 0.033 | 0.033 | 0.015 | 0.329 | 0.015 | 0.002 | 0.046 | 0.059 | 0.0036 | 0.0013 | 0 | 0.0001 | 0 | 452 | 554 | 30
29340 | HJ58C | 1265 | 1090 | 865 | 635 | 0.076 | 1.594 | 0.237 | 0.014 | 0.0009 | 0.039 | 0.033 | 0.033 | 0.015 | 0.329 | 0.015 | 0.002 | 0.046 | 0.059 | 0.0036 | 0.0013 | 0 | 0.0001 | 0 | 455 | 560 | 29
32300 | Q345A | 1262 | 1060 | 852 | 586 | 0.088 | 1.278 | 0.196 | 0.011 | 0.001 | 0.029 | 0.036 | 0.034 | 0.017 | 0.032 | 0.01 | 0.005 | 0.002 | 0.022 | 0.0037 | 0.0018 | 0 | 0.0002 | 0 | 447 | 539 | 30
24970 | 45 | 1259 | 1060 | 885 | 642 | 0.459 | 0.606 | 0.254 | 0.011 | 0.015 | 0.039 | 0.021 | 0.019 | 0.017 | 0.019 | 0.002 | 0.001 | 0.001 | 0.002 | 0 | 0.0001 | 0 | 0.0001 | 0 | 282 | 575 | 27
26520 | Q450NQR1 | 1252 | 1060 | 841 | 558 | 0.072 | 1.081 | 0.152 | 0.01 | 0.001 | 0.261 | 0.007 | 0.006 | 0.19 | 0.373 | 0.002 | 0.006 | 0.003 | 0.027 | 0 | 0.0002 | 0 | 0.0004 | 0 | 473 | 580 | 28
24520 | Q450NQR1 | 1259 | 1060 | 842 | 565 | 0.074 | 1.162 | 0.227 | 0.01 | 0.001 | 0.265 | 0.01 | 0.009 | 0.179 | 0.384 | 0.003 | 0.002 | 0.003 | 0.028 | 0 | 0.0005 | 0 | 0.0001 | 0 | 486 | 577 | 26
28050 | Q345A | 1258 | 1050 | 836 | 582 | 0.169 | 1.469 | 0.254 | 0.017 | 0.005 | 0.035 | 0.005 | 0.004 | 0.016 | 0.029 | 0.003 | 0.001 | 0.001 | 0.001 | 0.0028 | 0.0008 | 0 | 0.0001 | 0 | 364 | 549 | 27
26440 | Q345A | 1244 | 1050 | 836 | 579 | 0.105 | 1.416 | 0.011 | 0.01 | 0.007 | 0.034 | 0.038 | 0.037 | 0.014 | 0.027 | 0.001 | 0.005 | 0.003 | 0.024 | 0.0031 | 0.0001 | 0 | 0.001 | 0 | 451 | 588 | 22
28900 | Q345A | 1250 | 1050 | 840 | 582 | 0.132 | 1.333 | 0.262 | 0.013 | 0.006 | 0.03 | 0.034 | 0.033 | 0.014 | 0.027 | 0.002 | 0.006 | 0.018 | 0.012 | 0.0027 | 0.0016 | 0 | 0.0001 | 0 | 427 | 571 | 25
21510 | Q450NQR1 | 1255 | 1060 | 839 | 582 | 0.064 | 1.007 | 0.198 | 0.019 | 0.0044 | 0.298 | 0.029 | 0.0264 | 0.183 | 0.715 | 0.0013 | 0.005 | 0.001 | 0.029 | 0.0042 | 0.0007 | 0 | 0.0003 | 0 | 501 | 606 | 22
24250 | Q345B-LW | 1244 | 1040 | 836 | 610 | 0.1473 | 1.468 | 0.237 | 0.015 | 0.0094 | 0.04 | 0.043 | 0.0423 | 0.011 | 0.034 | 0.001 | 0.004 | 0.001 | 0.001 | 0.0022 | 0.0001 | 0 | 0.0003 | 0 | 388 | 539 | 25
24210 | Q345B-LW | 1250 | 1040 | 844 | 602 | 0.1453 | 1.43 | 0.208 | 0.014 | 0.01 | 0.024 | 0.0321 | 0.0317 | 0.007 | 0.025 | 0.0007 | 0.003 | 0.001 | 0.001 | 0.002 | 0.0001 | 0 | 0.0003 | 0 | 368 | 513 | 30
20750 | Q345B | 1242 | 1040 | 854 | 580 | 0.1521 | 1.448 | 0.21 | 0.025 | 0.0086 | 0.024 | 0.0052 | 0.0037 | 0.007 | 0.022 | 0.001 | 0.005 | 0.003 | 0.003 | 0.0016 | 0.0004 | 0 | 0.0001 | 0 | 365 | 519 | 29
20740 | Q345B | 1254 | 1040 | 852 | 583 | 0.1521 | 1.448 | 0.21 | 0.025 | 0.0086 | 0.024 | 0.0052 | 0.0037 | 0.007 | 0.022 | 0.001 | 0.005 | 0.003 | 0.003 | 0.0016 | 0.0004 | 0 | 0.0001 | 0 | 354 | 506 | 31
24280 | Q345B-LW | 1244 | 1040 | 854 | 623 | 0.1473 | 1.468 | 0.237 | 0.015 | 0.0094 | 0.04 | 0.043 | 0.0423 | 0.011 | 0.034 | 0.001 | 0.004 | 0.001 | 0.001 | 0.0022 | 0.0001 | 0 | 0.0003 | 0 | 345 | 500 | 34
24290 | Q345B-LW | 1250 | 1040 | 852 | 623 | 0.1453 | 1.43 | 0.208 | 0.014 | 0.01 | 0.024 | 0.0321 | 0.0317 | 0.007 | 0.025 | 0.0007 | 0.003 | 0.001 | 0.001 | 0.002 | 0.0001 | 0 | 0.0003 | 0 | 367 | 515 | 27
20970 | Q345B | 1240 | 1040 | 855 | 580 | 0.1647 | 1.438 | 0.299 | 0.019 | 0.0114 | 0.053 | 0.0063 | 0.0046 | 0.016 | 0.051 | 0.0012 | 0.004 | 0.001 | 0.001 | 0.0022 | 0.0001 | 0 | 0.0004 | 0 | 417 | 578 | 24
20640 | Q345B | 1248 | 1040 | 855 | 591 | 0.1521 | 1.448 | 0.21 | 0.025 | 0.0086 | 0.024 | 0.0052 | 0.0037 | 0.007 | 0.022 | 0.001 | 0.005 | 0.003 | 0.003 | 0.0016 | 0.0004 | 0 | 0.0001 | 0 | 365 | 533 | 32
22600 | 45 | 1255 | 1080 | 886 | 651 | 0.445 | 0.603 | 0.246 | 0.016 | 0.014 | 0.029 | 0.014 | 0.012 | 0.012 | 0.022 | 0.002 | 0.001 | 0.001 | 0.001 | 0 | 0.0001 | 0 | 0.0001 | 0 | 391 | 675 | 19
22650 | 45 | 1245 | 1050 | 887 | 668 | 0.445 | 0.603 | 0.246 | 0.016 | 0.014 | 0.029 | 0.014 | 0.012 | 0.012 | 0.022 | 0.002 | 0.001 | 0.001 | 0.001 | 0 | 0.0001 | 0 | 0.0001 | 0 | 342 | 618 | 24
21080 | Q345A | 1250 | 1050 | 842 | 579 | 0.07 | 1.503 | 0.184 | 0.009 | 0.001 | 0.052 | 0.027 | 0.024 | 0.02 | 0.174 | 0.017 | 0.001 | 0.034 | 0.05 | 0.0045 | 0.0007 | 0 | 0.0001 | 0 | 545 | 630 | 25
28350 | Q235B | 1260 | 1060 | 883 | 639 | 0.147 | 0.446 | 0.184 | 0.021 | 0.014 | 0.027 | 0.001 | 0.001 | 0.016 | 0.019 | 0.001 | 0.005 | 0.003 | 0.001 | 0.003 | 0.0001 | 0 | 0.0002 | 0 | 280 | 439 | 32
27690 | Q235B | 1261 | 1040 | 879 | 635 | 0.159 | 0.443 | 0.182 | 0.016 | 0.019 | 0.025 | 0.002 | 0.001 | 0.042 | 0.028 | 0.001 | 0.007 | 0.002 | 0.001 | 0.003 | 0.0001 | 0 | 0.0001 | 0 | 295 | 433 | 32
27370 | Q235B | 1249 | 1040 | 0 | 0 | 0.159 | 0.443 | 0.182 | 0.016 | 0.019 | 0.025 | 0.002 | 0.001 | 0.042 | 0.028 | 0.001 | 0.007 | 0.002 | 0.001 | 0.003 | 0.0001 | 0 | 0.0001 | 0 | 283 | 438 | 32
28240 | Q235B | 1251 | 1040 | 863 | 657 | 0.158 | 0.471 | 0.198 | 0.016 | 0.014 | 0.031 | 0.003 | 0.002 | 0.012 | 0.025 | 0.001 | 0.001 | 0.001 | 0.001 | 0.003 | 0.0001 | 0 | 0.0001 | 0 | 274 | 429 | 30
27900 | Q235B | 1257 | 1040 | 866 | 657 | 0.158 | 0.471 | 0.198 | 0.016 | 0.014 | 0.031 | 0.003 | 0.002 | 0.012 | 0.025 | 0.001 | 0.001 | 0.001 | 0.001 | 0.003 | 0.0001 | 0 | 0.0001 | 0 | 263 | 425 | 31
27220 | Q235B | 1253 | 1050 | 857 | 657 | 0.141 | 0.429 | 0.181 | 0.023 | 0.015 | 0.033 | 0.001 | 0.001 | 0.02 | 0.029 | 0.001 | 0.004 | 0.002 | 0.001 | 0.0028 | 0.0002 | 0 | 0.0002 | 0 | 276 | 427 | 31
28160 | Q235B | 1256 | 1050 | 850 | 650 | 0.153 | 0.444 | 0.168 | 0.016 | 0.016 | 0.027 | 0.002 | 0.001 | 0.017 | 0.02 | 0.001 | 0.005 | 0.003 | 0.001 | 0.0032 | 0.0001 | 0 | 0.0001 | 0 | 291 | 447 | 30
28460 | Q345C | 1243 | 1050 | 848 | 648 | 0.099 | 1.389 | 0.15 | 0.019 | 0.01 | 0.035 | 0.032 | 0.031 | 0.016 | 0.028 | 0.002 | 0.004 | 0.002 | 0.023 | 0.0052 | 0.0004 | 0 | 0.0003 | 0 | 392 | 492 | 26
29390 | Q345C | 1249 | 1050 | 837 | 649 | 0.091 | 1.391 | 0.199 | 0.016 | 0.001 | 0.035 | 0.033 | 0.033 | 0.021 | 0.036 | 0.016 | 0.006 | 0.003 | 0.024 | 0.0048 | 0.0019 | 0 | 0.0003 | 0 | 383 | 474 | 25
29380 | Q345C | 1215 | 1020 | 845 | 651 | 0.147 | 1.3 | 0.274 | 0.017 | 0.008 | 0.031 | 0.031 | 0.029 | 0.014 | 0.024 | 0.002 | 0.005 | 0.018 | 0.014 | 0.0042 | 0.0005 | 0 | 0.0002 | 0 | 412 | 566 | 23
28980 | Q345C | 1219 | 1020 | 847 | 645 | 0.121 | 1.272 | 0.304 | 0.014 | 0.009 | 0.049 | 0.028 | 0.026 | 0.051 | 0.036 | 0.005 | 0.002 | 0.015 | 0.014 | 0.0042 | 0.0018 | 0 | 0.0001 | 0 | 376 | 505 | 26
29130 | Q345C | 1207 | 1020 | 840 | 643 | 0.139 | 1.358 | 0.295 | 0.015 | 0.006 | 0.022 | 0.029 | 0.029 | 0.036 | 0.029 | 0.003 | 0.006 | 0.018 | 0.012 | 0.0044 | 0.0021 | 0 | 0.0002 | 0 | 414 | 526 | 23
29050 | Q345C | 1219 | 1020 | 849 | 647 | 0.134 | 1.299 | 0.257 | 0.016 | 0.007 | 0.023 | 0.023 | 0.021 | 0.01 | 0.017 | 0.002 | 0.004 | 0.018 | 0.015 | 0.006 | 0.0011 | 0 | 0.0001 | 0 | 404 | 532 | 22
28940 | Q345C | 1219 | 1020 | 847 | 643 | 0.137 | 1.319 | 0.242 | 0.018 | 0.007 | 0.037 | 0.032 | 0.028 | 0.014 | 0.026 | 0.004 | 0.001 | 0.016 | 0.016 | 0.0049 | 0.0011 | 0 | 0.0001 | 0 | 410 | 538 | 23
29340 | Q345C | 1208 | 1020 | 845 | 642 | 0.147 | 1.3 | 0.274 | 0.017 | 0.008 | 0.031 | 0.031 | 0.029 | 0.014 | 0.024 | 0.002 | 0.005 | 0.018 | 0.014 | 0.0042 | 0.0005 | 0 | 0.0002 | 0 | 400 | 544 | 24
27110 | Q345C | 1242 | 1050 | 795 | 653 | 0.139 | 1.358 | 0.295 | 0.015 | 0.006 | 0.022 | 0.029 | 0.029 | 0.036 | 0.029 | 0.003 | 0.006 | 0.018 | 0.012 | 0.0044 | 0.0021 | 0 | 0.0002 | 0 | 407 | 535 | 27
27620 | Q235B | 1259 | 1050 | 855 | 663 | 0.141 | 0.429 | 0.181 | 0.023 | 0.015 | 0.033 | 0.001 | 0.001 | 0.02 | 0.029 | 0.001 | 0.004 | 0.002 | 0.001 | 0.0028 | 0.0002 | 0 | 0.0002 | 0 | 277 | 422 | 30
27610 | Q235B | 1249 | 1040 | 877 | 637 | 0.159 | 0.443 | 0.182 | 0.016 | 0.019 | 0.025 | 0.002 | 0.001 | 0.042 | 0.028 | 0.001 | 0.007 | 0.002 | 0.001 | 0.003 | 0.0001 | 0 | 0.0001 | 0 | 276 | 444 | 27
27390 | Q235B | 1255 | 1040 | 871 | 635 | 0.159 | 0.443 | 0.182 | 0.016 | 0.019 | 0.025 | 0.002 | 0.001 | 0.042 | 0.028 | 0.001 | 0.007 | 0.002 | 0.001 | 0.003 | 0.0001 | 0 | 0.0001 | 0 | 304 | 455 | 27
27960 | Q235B | 1260 | 1060 | 873 | 638 | 0.141 | 0.456 | 0.174 | 0.016 | 0.015 | 0.031 | 0.001 | 0.001 | 0.016 | 0.022 | 0.001 | 0.005 | 0.002 | 0.001 | 0.0036 | 0.0001 | 0 | 0.0001 | 0 | 295 | 433 | 36
28260 | Q235B | 1272 | 1060 | 0 | 0 | 0.141 | 0.456 | 0.174 | 0.016 | 0.015 | 0.031 | 0.001 | 0.001 | 0.016 | 0.022 | 0.001 | 0.005 | 0.002 | 0.001 | 0.0036 | 0.0001 | 0 | 0.0001 | 0 | 299 | 436 | 31
27920 | Q235B | 1260 | 1060 | 878 | 636 | 0.141 | 0.456 | 0.174 | 0.016 | 0.015 | 0.031 | 0.001 | 0.001 | 0.016 | 0.022 | 0.001 | 0.005 | 0.002 | 0.001 | 0.0036 | 0.0001 | 0 | 0.0001 | 0 | 281 | 426 | 30
28300 | Q235B | 1266 | 1060 | 880 | 638 | 0.141 | 0.456 | 0.174 | 0.016 | 0.015 | 0.031 | 0.001 | 0.001 | 0.016 | 0.022 | 0.001 | 0.005 | 0.002 | 0.001 | 0.0036 | 0.0001 | 0 | 0.0001 | 0 | 304 | 441 | 33
27930 | Q235B | 1266 | 1060 | 875 | 638 | 0.141 | 0.456 | 0.174 | 0.016 | 0.015 | 0.031 | 0.001 | 0.001 | 0.016 | 0.022 | 0.001 | 0.005 | 0.002 | 0.001 | 0.0036 | 0.0001 | 0 | 0.0001 | 0 | 303 | 433 | 32
21280 | Q245R | 1276 | 1080 | 849 | 604 | 0.147 | 0.792 | 0.197 | 0.018 | 0.0038 | 0.033 | 0.0342 | 0.0325 | 0.011 | 0.026 | 0.0009 | 0.003 | 0.001 | 0.001 | 0.0044 | 0.0001 | 0 | 0.0002 | 0 | 331 | 475 | 34
27040 | Q245R | 1264 | 1080 | 852 | 606 | 0.1375 | 0.745 | 0.205 | 0.019 | 0.0051 | 0.039 | 0.0405 | 0.0389 | 0.011 | 0.024 | 0.0006 | 0.004 | 0.001 | 0.002 | 0 | 0.0001 | 0 | 0.0001 | 0 | 344 | 480 | 31
26840 | 09CuPCrNi-A | 1262 | 1060 | 865 | 583 | 0.086 | 0.425 | 0.359 | 0.084 | 0.0051 | 0.275 | 0.0375 | 0.0367 | 0.162 | 0.332 | 0.003 | 0.003 | 0.001 | 0.001 | 0.0047 | 0.0001 | 0 | 0.0003 | 0 | 389 | 516 | 34
25130 | 45 | 1256 | 1060 | 885 | 655 | 0.459 | 0.606 | 0.254 | 0.011 | 0.015 | 0.039 | 0.021 | 0.019 | 0.017 | 0.019 | 0.002 | 0.001 | 0.001 | 0.002 | 0 | 0.0001 | 0 | 0.0001 | 0 | 323 | 602 | 27
29290 | Q345A | 1265 | 1060 | 0 | 0 | 0.092 | 1.408 | 0.189 | 0.013 | 0.001 | 0.048 | 0.045 | 0.045 | 0.021 | 0.041 | 0.016 | 0.005 | 0.002 | 0.027 | 0 | 0.0017 | 0 | 0.0004 | 0 | 439 | 536 | 27
20960 | WL510 | 1267 | 1060 | 864 | 601 | 0.099 | 1.429 | 0.178 | 0.016 | 0.003 | 0.041 | 0.029 | 0.028 | 0.022 | 0.028 | 0.014 | 0.006 | 0.003 | 0.021 | 0 | 0.001 | 0 | 0.0002 | 0 | 434 | 522 | 32
21160 | WL510 | 1255 | 1060 | 865 | 604 | 0.099 | 1.426 | 0.189 | 0.012 | 0.003 | 0.035 | 0.042 | 0.036 | 0.019 | 0.021 | 0.014 | 0.006 | 0.003 | 0.022 | 0 | 0.0016 | 0 | 0.0002 | 0 | 421 | 509 | 30
21160 | WL510 | 1255 | 1060 | 865 | 604 | 0.099 | 1.426 | 0.189 | 0.012 | 0.003 | 0.035 | 0.042 | 0.036 | 0.019 | 0.021 | 0.014 | 0.006 | 0.003 | 0.022 | 0 | 0.0016 | 0 | 0.0002 | 0 | 427 | 513 | 29
21160 | WL510 | 1255 | 1060 | 865 | 604 | 0.099 | 1.426 | 0.189 | 0.012 | 0.003 | 0.035 | 0.042 | 0.036 | 0.019 | 0.021 | 0.014 | 0.006 | 0.003 | 0.022 | 0 | 0.0016 | 0 | 0.0002 | 0 | 415 | 506 | 27
22470 | WL510 | 1261 | 1060 | 865 | 587 | 0.099 | 1.426 | 0.189 | 0.012 | 0.003 | 0.035 | 0.042 | 0.036 | 0.019 | 0.021 | 0.014 | 0.006 | 0.003 | 0.022 | 0 | 0.0016 | 0 | 0.0002 | 0 | 434 | 531 | 29
22399 | WL510 | 1267 | 1060 | 0 | 0 | 0.099 | 1.426 | 0.189 | 0.012 | 0.003 | 0.035 | 0.042 | 0.036 | 0.019 | 0.021 | 0.014 | 0.006 | 0.003 | 0.022 | 0 | 0.0016 | 0 | 0.0002 | 0 | 427 | 524 | 30
17800 | 09CuPCrNi-A | 1253 | 1060 | 866 | 583 | 0.0881 | 0.41 | 0.437 | 0.091 | 0.0107 | 0.315 | 0.044 | 0.041 | 0.166 | 0.347 | 0.0028 | 0.004 | 0.001 | 0.001 | 0.0031 | 0.0001 | 0 | 0.0003 | 0 | 430 | 542 | 32
22470 | WL510 | 1262 | 1060 | 865 | 602 | 0.095 | 1.448 | 0.173 | 0.017 | 0.003 | 0.042 | 0.037 | 0.035 | 0.016 | 0.028 | 0.014 | 0.006 | 0.003 | 0.022 | 0 | 0.0008 | 0 | 0.0002 | 0 | 441 | 531 | 30
20800 | RCL490 | 1273 | 1080 | 845 | 597 | 0.0736 | 1.024 | 0.136 | 0.017 | 0.004 | 0.034 | 0.0361 | 0.0358 | 0.007 | 0.029 | 0.0012 | 0.003 | 0.001 | 0.035 | 0.0034 | 0.0001 | 0 | 0.0002 | 0 | 461 | 534 | 32
20920 | RCL490 | 1261 | 1080 | 853 | 601 | 0.0723 | 1.031 | 0.131 | 0.014 | 0.0032 | 0.028 | 0.0364 | 0.0348 | 0.006 | 0.018 | 0.0011 | 0.002 | 0.001 | 0.035 | 0.0039 | 0.0001 | 0 | 0.0002 | 0 | 464 | 550 | 26
20920 | RCL490 | 1267 | 1080 | 850 | 603 | 0.0723 | 1.031 | 0.131 | 0.014 | 0.0032 | 0.028 | 0.0364 | 0.0348 | 0.006 | 0.018 | 0.0011 | 0.002 | 0.001 | 0.035 | 0.0039 | 0.0001 | 0 | 0.0002 | 0 | 475 | 546 | 28
20860 | RCL490 | 1273 | 1080 | 850 | 605 | 0.0723 | 1.031 | 0.131 | 0.014 | 0.0032 | 0.028 | 0.0364 | 0.0348 | 0.006 | 0.018 | 0.0011 | 0.002 | 0.001 | 0.035 | 0.0039 | 0.0001 | 0 | 0.0002 | 0 | 478 | 542 | 31
16280 | RCL590F | 1260 | 1080 | 815 | 0 | 0.082 | 1.216 | 0.142 | 0.04 | 0.003 | 0.036 | 0.041 | 0.04 | 0.022 | 0.575 | 0.003 | 0.006 | 0.006 | 0.002 | 0 | 0.0008 | 0 | 0.0002 | 0 | 391 | 669 | 26
16250 | RCL590F | 1266 | 1080 | 816 | 0 | 0.082 | 1.216 | 0.142 | 0.04 | 0.003 | 0.036 | 0.041 | 0.04 | 0.022 | 0.575 | 0.003 | 0.006 | 0.006 | 0.002 | 0 | 0.0008 | 0 | 0.0002 | 0 | 445 | 660 | 27
29320 | SS400 | 1250 | 1040 | 826 | 617 | 0.153 | 0.485 | 0.193 | 0.017 | 0.003 | 0.032 | 0.033 | 0.031 | 0.013 | 0.024 | 0.002 | 0.005 | 0.002 | 0.003 | 0.0057 | 0.0005 | 0 | 0.0001 | 0 | 283 | 436 | 33
29240 | SS400 | 1256 | 1040 | 837 | 606 | 0.153 | 0.485 | 0.193 | 0.017 | 0.003 | 0.032 | 0.033 | 0.031 | 0.013 | 0.024 | 0.002 | 0.005 | 0.002 | 0.003 | 0.0057 | 0.0005 | 0 | 0.0001 | 0 | 285 | 434 | 30
20860 | RCL490 | 1261 | 1080 | 851 | 606 | 0.0736 | 1.024 | 0.136 | 0.017 | 0.004 | 0.034 | 0.0361 | 0.0358 | 0.007 | 0.029 | 0.0012 | 0.003 | 0.001 | 0.035 | 0.0034 | 0.0001 | 0 | 0.0002 | 0 | 516 | 561 | 27
20880 | RCL490 | 1267 | 1080 | 851 | 606 | 0.0736 | 1.024 | 0.136 | 0.017 | 0.004 | 0.034 | 0.0361 | 0.0358 | 0.007 | 0.029 | 0.0012 | 0.003 | 0.001 | 0.035 | 0.0034 | 0.0001 | 0 | 0.0002 | 0 | 484 | 564 | 29
20810 | RCL490 | 1273 | 1080 | 0 | 0 | 0.0736 | 1.024 | 0.136 | 0.017 | 0.004 | 0.034 | 0.0361 | 0.0358 | 0.007 | 0.029 | 0.0012 | 0.003 | 0.001 | 0.035 | 0.0034 | 0.0001 | 0 | 0.0002 | 0 | 510 | 576 | 29
28330 | Q235B | 1272 | 1060 | 883 | 637 | 0.147 | 0.446 | 0.184 | 0.021 | 0.014 | 0.027 | 0.001 | 0.001 | 0.016 | 0.019 | 0.001 | 0.005 | 0.003 | 0.001 | 0.003 | 0.0001 | 0 | 0.0002 | 0 | 310 | 450 | 31
27430 | Q235B | 1255 | 1040 | 869 | 636 | 0.14 | 0.426 | 0.16 | 0.02 | 0.012 | 0.033 | 0.001 | 0.001 | 0.017 | 0.027 | 0.001 | 0.005 | 0.002 | 0.001 | 0.0036 | 0.0001 | 0 | 0.0001 | 0 | 304 | 446 | 27
27710 | Q235B | 1261 | 1040 | 881 | 636 | 0.14 | 0.461 | 0.185 | 0.01 | 0.008 | 0.034 | 0.002 | 0.002 | 0.029 | 0.02 | 0.001 | 0.005 | 0.002 | 0.001 | 0.002 | 0.0001 | 0 | 0.0001 | 0 | 304 | 445 | 29
27690 | Q235B | 1246 | 1040 | 846 | 654 | 0.159 | 0.443 | 0.182 | 0.016 | 0.019 | 0.025 | 0.002 | 0.001 | 0.042 | 0.028 | 0.001 | 0.007 | 0.002 | 0.001 | 0.003 | 0.0001 | 0 | 0.0001 | 0 | 285 | 431 | 32
27340 | Q235B | 1252 | 1040 | 856 | 656 | 0.159 | 0.443 | 0.182 | 0.016 | 0.019 | 0.025 | 0.002 | 0.001 | 0.042 | 0.028 | 0.001 | 0.007 | 0.002 | 0.001 | 0.003 | 0.0001 | 0 | 0.0001 | 0 | 265 | 424 | 30
28460 | Q235B | 1267 | 1050 | 859 | 649 | 0.139 | 0.502 | 0.172 | 0.018 | 0.008 | 0.038 | 0.011 | 0.009 | 0.012 | 0.031 | 0.002 | 0.001 | 0.001 | 0.001 | 0.0052 | 0.0003 | 0 | 0.0001 | 0 | 295 | 431 | 30
28370 | Q235B | 1260 | 1050 | 848 | 654 | 0.139 | 0.502 | 0.172 | 0.018 | 0.008 | 0.038 | 0.011 | 0.009 | 0.012 | 0.031 | 0.002 | 0.001 | 0.001 | 0.001 | 0.0052 | 0.0003 | 0 | 0.0001 | 0 | 303 | 441 | 28
28070 | Q235B | 1262 | 1050 | 850 | 650 | 0.139 | 0.502 | 0.172 | 0.018 | 0.008 | 0.038 | 0.011 | 0.009 | 0.012 | 0.031 | 0.002 | 0.001 | 0.001 | 0.001 | 0.0052 | 0.0003 | 0 | 0.0001 | 0 | 295 | 430 | 28
28320 | Q235B | 1250 | 1050 | 0 | 0 | 0.139 | 0.502 | 0.172 | 0.018 | 0.008 | 0.038 | 0.011 | 0.009 | 0.012 | 0.031 | 0.002 | 0.001 | 0.001 | 0.001 | 0.0052 | 0.0003 | 0 | 0.0001 | 0 | 302 | 432 | 37
29210 | Q235B | 1258 | 1050 | 840 | 656 | 0.149 | 0.47 | 0.211 | 0.019 | 0.017 | 0.039 | 0.02 | 0.017 | 0.02 | 0.027 | 0.002 | 0.001 | 0.001 | 0.001 | 0.0035 | 0.0001 | 0 | 0.0001 | 0 | 297 | 433 | 38
28960 | Q235B | 1264 | 1050 | 854 | 656 | 0.149 | 0.47 | 0.211 | 0.019 | 0.017 | 0.039 | 0.02 | 0.017 | 0.02 | 0.027 | 0.002 | 0.001 | 0.001 | 0.001 | 0.0035 | 0.0001 | 0 | 0.0001 | 0 | 301 | 432 | 35
28900 | Q235B | 1258 | 1050 | 837 | 657 | 0.149 | 0.47 | 0.211 | 0.019 | 0.017 | 0.039 | 0.02 | 0.017 | 0.02 | 0.027 | 0.002 | 0.001 | 0.001 | 0.001 | 0.0035 | 0.0001 | 0 | 0.0001 | 0 | 284 | 430 | 32
29160 | Q235B | 1259 | 1050 | 855 | 653 | 0.149 | 0.47 | 0.211 | 0.019 | 0.017 | 0.039 | 0.02 | 0.017 | 0.02 | 0.027 | 0.002 | 0.001 | 0.001 | 0.001 | 0.0035 | 0.0001 | 0 | 0.0001 | 0 | 286 | 423 | 27
29170 | Q235B | 1253 | 1050 | 847 | 657 | 0.149 | 0.47 | 0.211 | 0.019 | 0.017 | 0.039 | 0.02 | 0.017 | 0.02 | 0.027 | 0.002 | 0.001 | 0.001 | 0.001 | 0.0035 | 0.0001 | 0 | 0.0001 | 0 | 270 | 418 | 29
28930 | Q235B | 1259 | 1050 | 848 | 657 | 0.149 | 0.47 | 0.211 | 0.019 | 0.017 | 0.039 | 0.02 | 0.017 | 0.02 | 0.027 | 0.002 | 0.001 | 0.001 | 0.001 | 0.0035 | 0.0001 | 0 | 0.0001 | 0 | 272 | 418 | 28
29010 | Q235B | 1262 | 1050 | 847 | 657 | 0.1406 | 0.462 | 0.211 | 0.016 | 0.008 | 0.027 | 0.028 | 0.027 | 0.037 | 0.021 | 0.002 | 0.006 | 0.002 | 0.001 | 0.0039 | 0.0001 | 0 | 0.0001 | 0 | 287 | 441 | 29
29190 | Q235B | 1268 | 1050 | 858 | 644 | 0.1406 | 0.462 | 0.211 | 0.016 | 0.008 | 0.027 | 0.028 | 0.027 | 0.037 | 0.021 | 0.002 | 0.006 | 0.002 | 0.001 | 0.0039 | 0.0001 | 0 | 0.0001 | 0 | 294 | 438 | 30
29030 | Q235B | 1256 | 1050 | 859 | 659 | 0.1406 | 0.462 | 0.211 | 0.016 | 0.008 | 0.027 | 0.028 | 0.027 | 0.037 | 0.021 | 0.002 | 0.006 | 0.002 | 0.001 | 0.0039 | 0.0001 | 0 | 0.0001 | 0 | 272 | 427 | 30
29000 | Q235B | 1268 | 1050 | 860 | 661 | 0.1631 | 0.473 | 0.165 | 0.014 | 0.009 | 0.026 | 0.005 | 0.004 | 0.012 | 0.01 | 0.001 | 0.004 | 0.002 | 0.0016 | 0.0061 | 0.0007 | 0 | 0.0001 | 0 | 273 | 437 | 36
29010 | Q235B | 1269 | 1050 | 858 | 658 | 0.1406 | 0.462 | 0.211 | 0.016 | 0.008 | 0.027 | 0.028 | 0.027 | 0.037 | 0.021 | 0.002 | 0.006 | 0.002 | 0.001 | 0.0039 | 0.0001 | 0 | 0.0001 | 0 | 302 | 434 | 29
29310 | Q235B | 1257 | 1050 | 861 | 659 | 0.1406 | 0.462 | 0.211 | 0.016 | 0.008 | 0.027 | 0.028 | 0.027 | 0.037 | 0.021 | 0.002 | 0.006 | 0.002 | 0.001 | 0.0039 | 0.0001 | 0 | 0.0001 | 0 | 291 | 427 | 32
28910 | Q235B | 1277 | 1060 | 878 | 633 | 0.1631 | 0.473 | 0.165 | 0.014 | 0.009 | 0.026 | 0.005 | 0.004 | 0.012 | 0.01 | 0.001 | 0.004 | 0.002 | 0.0016 | 0.0061 | 0.0007 | 0 | 0.0001 | 0 | 297 | 453 | 30
29210 | Q235B | 1274 | 1060 | 883 | 635 | 0.1631 | 0.473 | 0.165 | 0.014 | 0.009 | 0.026 | 0.005 | 0.004 | 0.012 | 0.01 | 0.001 | 0.004 | 0.002 | 0.0016 | 0.0061 | 0.0007 | 0 | 0.0001 | 0 | 282 | 429 | 28
29470 | Q235B | 1281 | 1060 | 882 | 636 | 0.1631 | 0.473 | 0.165 | 0.014 | 0.009 | 0.026 | 0.005 | 0.004 | 0.012 | 0.01 | 0.001 | 0.004 | 0.002 | 0.0016 | 0.0061 | 0.0007 | 0 | 0.0001 | 0 | 310 | 455 | 30
28550 | Q235B | 1266 | 1060 | 877 | 640 | 0.132 | 0.477 | 0.197 | 0.017 | 0.008 | 0.033 | 0.009 | 0.008 | 0.034 | 0.032 | 0.002 | 0.007 | 0.002 | 0.0011 | 0.004 | 0.0006 | 0 | 0.0001 | 0 | 302 | 443 | 31
27990 | Q235B | 1272 | 1060 | 883 | 636 | 0.147 | 0.446 | 0.184 | 0.021 | 0.014 | 0.027 | 0.001 | 0.001 | 0.016 | 0.019 | 0.001 | 0.005 | 0.003 | 0.001 | 0.003 | 0.0001 | 0 | 0.0002 | 0 | 320 | 457 | 31
27700 | Q235B | 1262 | 1060 | 884 | 634 | 0.14 | 0.461 | 0.185 | 0.01 | 0.008 | 0.034 | 0.002 | 0.002 | 0.029 | 0.02 | 0.001 | 0.005 | 0.002 | 0.001 | 0.002 | 0.0001 | 0 | 0.0001 | 0 | 301 | 438 | 32
27340 | Q235B | 1284 | 1080 | 890 | 632 | 0.141 | 0.429 | 0.181 | 0.023 | 0.015 | 0.033 | 0.001 | 0.001 | 0.02 | 0.029 | 0.001 | 0.004 | 0.002 | 0.001 | 0.0028 | 0.0002 | 0 | 0.0002 | 0 | 310 | 440 | 30
22891 | Q235B | 1268 | 1080 | 0 | 0 | 0.154 | 0.518 | 0.193 | 0.014 | 0.015 | 0.024 | 0.003 | 0.002 | 0.033 | 0.029 | 0.002 | 0.001 | 0.001 | 0.001 | 0.0032 | 0.0001 | 0 | 0.0001 | 0 | 282 | 428 | 25
28310 | Q235B | 1260 | 1060 | 880 | 637 | 0.147 | 0.446 | 0.184 | 0.021 | 0.014 | 0.027 | 0.001 | 0.001 | 0.016 | 0.019 | 0.001 | 0.005 | 0.003 | 0.001 | 0.003 | 0.0001 | 0 | 0.0002 | 0 | 276 | 432 | 31
27940 | Q235B | 1266 | 1060 | 880 | 635 | 0.147 | 0.446 | 0.184 | 0.021 | 0.014 | 0.027 | 0.001 | 0.001 | 0.016 | 0.019 | 0.001 | 0.005 | 0.003 | 0.001 | 0.003 | 0.0001 | 0 | 0.0002 | 0 | 289 | 437 | 32
26700 | Q235B | 1262 | 1060 | 882 | 636 | 0.14 | 0.461 | 0.185 | 0.01 | 0.008 | 0.034 | 0.002 | 0.002 | 0.029 | 0.02 | 0.001 | 0.005 | 0.002 | 0.001 | 0.002 | 0.0001 | 0 | 0.0001 | 0 | 289 | 432 | 33
27650 | Q235B | 1249 | 1040 | 884 | 633 | 0.159 | 0.443 | 0.182 | 0.016 | 0.019 | 0.025 | 0.002 | 0.001 | 0.042 | 0.028 | 0.001 | 0.007 | 0.002 | 0.001 | 0.003 | 0.0001 | 0 | 0.0001 | 0 | 277 | 435 | 29
27340 | Q235B | 1249 | 1040 | 880 | 634 | 0.159 | 0.443 | 0.182 | 0.016 | 0.019 | 0.025 | 0.002 | 0.001 | 0.042 | 0.028 | 0.001 | 0.007 | 0.002 | 0.001 | 0.003 | 0.0001 | 0 | 0.0001 | 0 | 285 | 438 | 31
27300 | Q235B | 1261 | 1040 | 886 | 635 | 0.14 | 0.461 | 0.185 | 0.01 | 0.008 | 0.034 | 0.002 | 0.002 | 0.029 | 0.02 | 0.001 | 0.005 | 0.002 | 0.001 | 0.002 | 0.0001 | 0 | 0.0001 | 0 | 286 | 435 | 31
26760 | Q235B | 1263 | 1060 | 877 | 639 | 0.1431 | 0.458 | 0.211 | 0.018 | 0.006 | 0.034 | 0.009 | 0.008 | 0.015 | 0.026 | 0.002 | 0.004 | 0.002 | 0.0013 | 0.0048 | 0.0001 | 0 | 0.0001 | 0 | 295 | 443 | 31
28040 | Q235B | 1275 | 1060 | 880 | 635 | 0.1431 | 0.458 | 0.211 | 0.018 | 0.006 | 0.034 | 0.009 | 0.008 | 0.015 | 0.026 | 0.002 | 0.004 | 0.002 | 0.0013 | 0.0048 | 0.0001 | 0 | 0.0001 | 0 | 291 | 441 | 30
31010 | B | 1270 | 1070 | 870 | 629 | 0.13 | 0.711 | 0.187 | 0.019 | 0.013 | 0.038 | 0.002 | 0.001 | 0.015 | 0.039 | 0.002 | 0.002 | 0.001 | 0.001 | 0 | 0.0001 | 0 | 0.0001 | 0 | 278 | 421 | 32
31020 | B | 1276 | 1070 | 869 | 633 | 0.13 | 0.711 | 0.187 | 0.019 | 0.013 | 0.038 | 0.002 | 0.001 | 0.015 | 0.039 | 0.002 | 0.002 | 0.001 | 0.001 | 0 | 0.0001 | 0 | 0.0001 | 0 | 279 | 418 | 30
31010 | B | 1282 | 1070 | 870 | 632 | 0.13 | 0.711 | 0.187 | 0.019 | 0.013 | 0.038 | 0.002 | 0.001 | 0.015 | 0.039 | 0.002 | 0.002 | 0.001 | 0.001 | 0 | 0.0001 | 0 | 0.0001 | 0 | 286 | 427 | 32
37110 | B | 1270 | 1070 | 875 | 632 | 0.136 | 0.679 | 0.171 | 0.016 | 0.011 | 0.035 | 0.002 | 0.002 | 0.017 | 0.022 | 0.001 | 0.005 | 0.002 | 0.001 | 0 | 0.0001 | 0 | 0.0002 | 0 | 276 | 414 | 28
31020 | B | 1278 | 1070 | 867 | 629 | 0.13 | 0.711 | 0.187 | 0.019 | 0.013 | 0.038 | 0.002 | 0.001 | 0.015 | 0.039 | 0.002 | 0.002 | 0.001 | 0.001 | 0 | 0.0001 | 0 | 0.0001 | 0 | 284 | 419 | 36
31010 | B | 1284 | 1070 | 866 | 635 | 0.13 | 0.711 | 0.187 | 0.019 | 0.013 | 0.038 | 0.002 | 0.001 | 0.015 | 0.039 | 0.002 | 0.002 | 0.001 | 0.001 | 0 | 0.0001 | 0 | 0.0001 | 0 | 279 | 420 | 34
31100 | B | 1272 | 1070 | 871 | 634 | 0.13 | 0.711 | 0.187 | 0.019 | 0.013 | 0.038 | 0.002 | 0.001 | 0.015 | 0.039 | 0.002 | 0.002 | 0.001 | 0.001 | 0 | 0.0001 | 0 | 0.0001 | 0 | 279 | 423 | 34
31060 | B | 1278 | 1070 | 873 | 634 | 0.15 | 0.713 | 0.18 | 0.016 | 0.013 | 0.042 | 0.002 | 0.002 | 0.014 | 0.024 | 0.002 | 0.002 | 0.001 | 0.001 | 0 | 0.0001 | 0 | 0.0001 | 0 | 276 | 417 | 35
28840 | Q345B | 1275 | 1080 | 855 | 582 | 0.144 | 1.48 | 0.285 | 0.014 | 0.012 | 0.037 | 0.011 | 0.01 | 0.014 | 0.023 | 0.002 | 0.004 | 0.004 | 0.004 | 0.0033 | 0.0001 | 0 | 0.0002 | 0 | 375 | 530 | 26
28920 | Q345B | 1283 | 1080 | 853 | 577 | 0.144 | 1.48 | 0.285 | 0.014 | 0.012 | 0.037 | 0.011 | 0.01 | 0.014 | 0.023 | 0.002 | 0.004 | 0.004 | 0.004 | 0.0033 | 0.0001 | 0 | 0.0002 | 0 | 377 | 534 | 27
16667 | RCL590F | 1260 | 1080 | 0 | 0 | 0.0701 | 1.184 | 0.159 | 0.02 | 0.0034 | 0.043 | 0.0481 | 0.0457 | 0.007 | 0.603 | 0.0009 | 0.003 | 0.004 | 0.0035 | 0 | 0.0001 | 0 | 0.0004 | 0 | 422 | 607 | 27
16780 | RCL590F | 1266 | 1080 | 811 | 2 | 0.0701 | 1.184 | 0.159 | 0.02 | 0.0034 | 0.043 | 0.0481 | 0.0457 | 0.007 | 0.603 | 0.0009 | 0.003 | 0.004 | 0.0035 | 0 | 0.0001 | 0 | 0.0004 | 0 | 444 | 612 | 26
16667 | RCL590F | 1272 | 1080 | 0 | 0 | 0.0701 | 1.184 | 0.159 | 0.02 | 0.0034 | 0.043 | 0.0481 | 0.0457 | 0.007 | 0.603 | 0.0009 | 0.003 | 0.004 | 0.0035 | 0 | 0.0001 | 0 | 0.0004 | 0 | 448 | 616 | 24
25580 | Q450NQR1 | 1243 | 1060 | 841 | 581 | 0.06 | 1.031 | 0.228 | 0.018 | 0.003 | 0.278 | 0.019 | 0.017 | 0.173 | 0.704 | 0.002 | 0.006 | 0.002 | 0.027 | 0 | 0.0012 | 0 | 0.0002 | 0 | 476 | 572 | 24
25700 | Q450NQR1 | 1255 | 1060 | 840 | 565 | 0.06 | 1.031 | 0.228 | 0.018 | 0.003 | 0.278 | 0.019 | 0.017 | 0.173 | 0.704 | 0.002 | 0.006 | 0.002 | 0.027 | 0 | 0.0012 | 0 | 0.0002 | 0 | 477 | 584 | 26
25610 | Q450NQR1 | 1243 | 1060 | 837 | 576 | 0.061 | 1.008 | 0.208 | 0.013 | 0.002 | 0.28 | 0.011 | 0.01 | 0.171 | 0.684 | 0.002 | 0.006 | 0.003 | 0.027 | 0 | 0.0013 | 0 | 0.0002 | 0 | 471 | 574 | 23
25740 | Q450NQR1 | 1249 | 1060 | 838 | 578 | 0.065 | 1.029 | 0.214 | 0.018 | 0.002 | 0.282 | 0.018 | 0.016 | 0.179 | 0.7 | 0.003 | 0.001 | 0.002 | 0.029 | 0 | 0.0008 | 0 | 0.0001 | 0 | 475 | 572 | 24
25510 | Q450NQR1 | 1248 | 1060 | 838 | 575 | 0.061 | 1.008 | 0.208 | 0.013 | 0.002 | 0.28 | 0.011 | 0.01 | 0.171 | 0.684 | 0.002 | 0.006 | 0.003 | 0.027 | 0 | 0.0013 | 0 | 0.0002 | 0 | 500 | 584 | 26
25350 | Q450NQR1 | 1254 | 1060 | 838 | 571 | 0.065 | 1.029 | 0.214 | 0.018 | 0.002 | 0.282 | 0.018 | 0.016 | 0.179 | 0.7 | 0.003 | 0.001 | 0.002 | 0.029 | 0 | 0.0008 | 0 | 0.0001 | 0 | 496 | 587 | 27
25620 | Q450NQR1 | 1260 | 1060 | 842 | 574 | 0.06 | 1.031 | 0.228 | 0.018 | 0.003 | 0.278 | 0.019 | 0.017 | 0.173 | 0.704 | 0.002 | 0.006 | 0.002 | 0.027 | 0 | 0.0012 | 0 | 0.0002 | 0 | 509 | 583 | 27
25590 | Q450NQR1 | 1248 | 1060 | 838 | 574 | 0.061 | 1.008 | 0.208 | 0.013 | 0.002 | 0.28 | 0.011 | 0.01 | 0.171 | 0.684 | 0.002 | 0.006 | 0.003 | 0.027 | 0 | 0.0013 | 0 | 0.0002 | 0 | 502 | 579 | 28
25650 | Q450NQR1 | 1260 | 1060 | 842 | 575 | 0.06 | 1.031 | 0.228 | 0.018 | 0.003 | 0.278 | 0.019 | 0.017 | 0.173 | 0.704 | 0.002 | 0.006 | 0.002 | 0.027 | 0 | 0.0012 | 0 | 0.0002 | 0 | 511 | 590 | 26
25600 | Q450NQR1 | 1254 | 1060 | 837 | 575 | 0.065 | 1.029 | 0.214 | 0.018 | 0.002 | 0.282 | 0.018 | 0.016 | 0.179 | 0.7 | 0.003 | 0.001 | 0.002 | 0.029 | 0 | 0.0008 | 0 | 0.0001 | 0 | 504 | 586 | 28
25680 | Q450NQR1 | 1254 | 1060 | 841 | 574 | 0.065 | 1.029 | 0.214 | 0.018 | 0.002 | 0.282 | 0.018 | 0.016 | 0.179 | 0.7 | 0.003 | 0.001 | 0.002 | 0.029 | 0 | 0.0008 | 0 | 0.0001 | 0 | 493 | 584 | 25
25510 | Q450NQR1 | 1260 | 1060 | 841 | 575 | 0.06 | 1.031 | 0.228 | 0.018 | 0.003 | 0.278 | 0.019 | 0.017 | 0.173 | 0.704 | 0.002 | 0.006 | 0.002 | 0.027 | 0 | 0.0012 | 0 | 0.0002 | 0 | 514 | 593 | 26
25640 | Q450NQR1 | 1248 | 1060 | 839 | 575 | 0.061 | 1.008 | 0.208 | 0.013 | 0.002 | 0.28 | 0.011 | 0.01 | 0.171 | 0.684 | 0.002 | 0.006 | 0.003 | 0.027 | 0 | 0.0013 | 0 | 0.0002 | 0 | 507 | 585 | 25
25710 | Q450NQR1 | 1254 | 1060 | 840 | 574 | 0.065 | 1.029 | 0.214 | 0.018 | 0.002 | 0.282 | 0.018 | 0.016 | 0.179 | 0.7 | 0.003 | 0.001 | 0.002 | 0.029 | 0 | 0.0008 | 0 | 0.0001 | 0 | 473 | 574 | 27
25590 | Q450NQR1 | 1260 | 1060 | 842 | 575 | 0.06 | 1.031 | 0.228 | 0.018 | 0.003 | 0.278 | 0.019 | 0.017 | 0.173 | 0.704 | 0.002 | 0.006 | 0.002 | 0.027 | 0 | 0.0012 | 0 | 0.0002 | 0 | 485 | 584 | 27
25690 | Q450NQR1 | 1248 | 1060 | 838 | 575 | 0.061 | 1.008 | 0.208 | 0.013 | 0.002 | 0.28 | 0.011 | 0.01 | 0.171 | 0.684 | 0.002 | 0.006 | 0.003 | 0.027 | 0 | 0.0013 | 0 | 0.0002 | 0 | 481 | 575 | 24
25740 | Q450NQR1 | 1254 | 1060 | 841 | 574 | 0.06 | 1.031 | 0.228 | 0.018 | 0.003 | 0.278 | 0.019 | 0.017 | 0.173 | 0.704 | 0.002 | 0.006 | 0.002 | 0.027 | 0 | 0.0012 | 0 | 0.0002 | 0 | 484 | 583 | 25
25700 | Q450NQR1 | 1263 | 1060 | 843 | 597 | 0.061 | 1.008 | 0.208 | 0.013 | 0.002 | 0.28 | 0.011 | 0.01 | 0.171 | 0.684 | 0.002 | 0.006 | 0.003 | 0.027 | 0 | 0.0013 | 0 | 0.0002 | 0 | 469 | 559 | 26
28950 | Q235B | 1254 | 1050 | 864 | 632 | 0.142 | 0.493 | 0.194 | 0.015 | 0.013 | 0.031 | 0.01 | 0.009 | 0.029 | 0.033 | 0.002 | 0.001 | 0.001 | 0.001 | 0.0027 | 0.0001 | 0 | 0.0001 | 0 | 293 | 442 | 30
28960 | Q235B | 1266 | 1050 | 863 | 636 | 0.142 | 0.493 | 0.194 | 0.015 | 0.013 | 0.031 | 0.01 | 0.009 | 0.029 | 0.033 | 0.002 | 0.001 | 0.001 | 0.001 | 0.0027 | 0.0001 | 0 | 0.0001 | 0 | 303 | 445 | 30
28950 | Q235B | 1260 | 1050 | 859 | 657 | 0.142 | 0.493 | 0.194 | 0.015 | 0.013 | 0.031 | 0.01 | 0.009 | 0.029 | 0.033 | 0.002 | 0.001 | 0.001 | 0.001 | 0.0027 | 0.0001 | 0 | 0.0001 | 0 | 309 | 446 | 27
29070 | Q235B | 1260 | 1050 | 859 | 632 | 0.142 | 0.493 | 0.194 | 0.015 | 0.013 | 0.031 | 0.01 | 0.009 | 0.029 | 0.033 | 0.002 | 0.001 | 0.001 | 0.001 | 0.0027 | 0.0001 | 0 | 0.0001 | 0 | 305 | 449 | 32
29090 | Q235B | 1254 | 1050 | 864 | 656 | 0.142 | 0.493 | 0.194 | 0.015 | 0.013 | 0.031 | 0.01 | 0.009 | 0.029 | 0.033 | 0.002 | 0.001 | 0.001 | 0.001 | 0.0027 | 0.0001 | 0 | 0.0001 | 0 | 304 | 445 | 27
29010 | Q235B | 1266 | 1050 | 864 | 634 | 0.14 | 0.516 | 0.21 | 0.014 | 0.012 | 0.037 | 0.016 | 0.015 | 0.03 | 0.033 | 0.002 | 0.001 | 0.001 | 0.001 | 0.003 | 0.0001 | 0 | 0.0001 | 0 | 323 | 457 | 29
29090 | Q235B | 1254 | 1050 | 863 | 655 | 0.14 | 0.516 | 0.21 | 0.014 | 0.012 | 0.037 | 0.016 | 0.015 | 0.03 | 0.033 | 0.002 | 0.001 | 0.001 | 0.001 | 0.003 | 0.0001 | 0 | 0.0001 | 0 | 301 | 444 | 30
28950 | Q235B | 1266 | 1050 | 863 | 636 | 0.144 | 0.49 | 0.185 | 0.016 | 0.01 | 0.029 | 0.008 | 0.007 | 0.023 | 0.032 | 0.002 | 0.004 | 0.001 | 0.001 | 0.0021 | 0.0001 | 0 | 0.0001 | 0 | 309 | 454 | 29
28530 | Q235B | 1260 | 1050 | 867 | 633 | 0.144 | 0.49 | 0.185 | 0.016 | 0.01 | 0.029 | 0.008 | 0.007 | 0.023 | 0.032 | 0.002 | 0.004 | 0.001 | 0.001 | 0.0021 | 0.0001 | 0 | 0.0001 | 0 | 306 | 440 | 28
29050 | Q235B | 1254 | 1050 | 864 | 655 | 0.144 | 0.49 | 0.185 | 0.016 | 0.01 | 0.029 | 0.008 | 0.007 | 0.023 | 0.032 | 0.002 | 0.004 | 0.001 | 0.001 | 0.0021 | 0.0001 | 0 | 0.0001 | 0 | 295 | 449 | 31
29140 | Q235B | 1260 | 1050 | 860 | 654 | 0.144 | 0.49 | 0.185 | 0.016 | 0.01 | 0.029 | 0.008 | 0.007 | 0.023 | 0.032 | 0.002 | 0.004 | 0.001 | 0.001 | 0.0021 | 0.0001 | 0 | 0.0001 | 0 | 304 | 451 | 32
27360 | Q235B | 1266 | 1050 | 863 | 663 | 0.149 | 0.501 | 0.227 | 0.025 | 0.016 | 0.038 | 0.018 | 0.015 | 0.015 | 0.034 | 0.002 | 0.004 | 0.001 | 0.001 | 0.0038 | 0.0001 | 0 | 0.0001 | 0 | 304 | 449 | 30
27390 | Q235B | 1254 | 1050 | 865 | 655 | 0.149 | 0.501 | 0.227 | 0.025 | 0.016 | 0.038 | 0.018 | 0.015 | 0.015 | 0.034 | 0.002 | 0.004 | 0.001 | 0.001 | 0.0038 | 0.0001 | 0 | 0.0001 | 0 | 273 | 416 | 30
27820 | Q235B | 1260 | 1050 | 859 | 653 | 0.149 | 0.501 | 0.227 | 0.025 | 0.016 | 0.038 | 0.018 | 0.015 | 0.015 | 0.034 | 0.002 | 0.004 | 0.001 | 0.001 | 0.0038 | 0.0001 | 0 | 0.0001 | 0 | 282 | 423 | 32
27820 | Q235B | 1266 | 1050 | 865 | 653 | 0.149 | 0.501 | 0.227 | 0.025 | 0.016 | 0.038 | 0.018 | 0.015 | 0.015 | 0.034 | 0.002 | 0.004 | 0.001 | 0.001 | 0.0038 | 0.0001 | 0 | 0.0001 | 0 | 277 | 419 | 28
27520 | Q235B | 1254 | 1050 | 867 | 654 | 0.149 | 0.501 | 0.227 | 0.025 | 0.016 | 0.038 | 0.018 | 0.015 | 0.015 | 0.034 | 0.002 | 0.004 | 0.001 | 0.001 | 0.0038 | 0.0001 | 0 | 0.0001 | 0 | 283 | 429 | 28
36540 | Q235B | 1268 | 1060 | 883 | 637 | 0.155 | 0.501 | 0.205 | 0.016 | 0.018 | 0.034 | 0.005 | 0.004 | 0.015 | 0.033 | 0.002 | 0.002 | 0.001 | 0.001 | 0.0043 | 0.0002 | 0 | 0.0001 | 0 | 285 | 440 | 29
36350 | Q235B | 1277 | 1060 | 883 | 611 | 0.155 | 0.501 | 0.205 | 0.016 | 0.018 | 0.034 | 0.005 | 0.004 | 0.015 | 0.033 | 0.002 | 0.002 | 0.001 | 0.001 | 0.0043 | 0.0002 | 0 | 0.0001 | 0 | 312 | 446 | 32
27520 | Q235B | 1265 | 1060 | 886 | 633 | 0.149 | 0.501 | 0.227 | 0.025 | 0.016 | 0.038 | 0.018 | 0.015 | 0.015 | 0.034 | 0.002 | 0.004 | 0.001 | 0.001 | 0.0038 | 0.0001 | 0 | 0.0001 | 0 | 279 | 428 | 35
27580 | Q235B | 1271 | 1060 | 884 | 632 | 0.149 | 0.501 | 0.227 | 0.025 | 0.016 | 0.038 | 0.018 | 0.015 | 0.015 | 0.034 | 0.002 | 0.004 | 0.001 | 0.001 | 0.0038 | 0.0001 | 0 | 0.0001 | 0 | 279 | 434 | 35
27640 | Q235B | 1277 | 1060 | 886 | 631 | 0.149 | 0.501 | 0.227 | 0.025 | 0.016 | 0.038 | 0.018 | 0.015 | 0.015 | 0.034 | 0.002 | 0.004 | 0.001 | 0.001 | 0.0038 | 0.0001 | 0 | 0.0001 | 0 | 290 | 438 | 37
27610 | Q235B | 1265 | 1060 | 887 | 633 | 0.14 | 0.516 | 0.21 | 0.014 | 0.012 | 0.037 | 0.016 | 0.015 | 0.03 | 0.033 | 0.002 | 0.001 | 0.001 | 0.001 | 0.003 | 0.0001 | 0 | 0.0001 | 0 | 300 | 434 | 34
27420 | Q235B | 1272 | 1060 | 885 | 604 | 0.14 | 0.516 | 0.21 | 0.014 | 0.012 | 0.037 | 0.016 | 0.015 | 0.03 | 0.033 | 0.002 | 0.001 | 0.001 | 0.001 | 0.003 | 0.0001 | 0 | 0.0001 | 0 | 331 | 459 | 30
27600 | Q235B | 1278 | 1060 | 884 | 605 | 0.14 | 0.516 | 0.21 | 0.014 | 0.012 | 0.037 | 0.016 | 0.015 | 0.03 | 0.033 | 0.002 | 0.001 | 0.001 | 0.001 | 0.003 | 0.0001 | 0 | 0.0001 | 0 | 326 | 457 | 31
27520 | Q235B | 1266 | 1060 | 887 | 605 | 0.14 | 0.516 | 0.21 | 0.014 | 0.012 | 0.037 | 0.016 | 0.015 | 0.03 | 0.033 | 0.002 | 0.001 | 0.001 | 0.001 | 0.003 | 0.0001 | 0 | 0.0001 | 0 | 302 | 443 | 30
27590 | Q235B | 1272 | 1060 | 885 | 606 | 0.14 | 0.516 | 0.21 | 0.014 | 0.012 | 0.037 | 0.016 | 0.015 | 0.03 | 0.033 | 0.002 | 0.001 | 0.001 | 0.001 | 0.003 | 0.0001 | 0 | 0.0001 | 0 | 313 | 449 | 30
27470 | Q235B | 1278 | 1060 | 887 | 634 | 0.14 | 0.516 | 0.21 | 0.014 | 0.012 | 0.037 | 0.016 | 0.015 | 0.03 | 0.033 | 0.002 | 0.001 | 0.001 | 0.001 | 0.003 | 0.0001 | 0 | 0.0001 | 0 | 357 | 471 | 35
33530 | Q235B | 1267 | 1060 | 889 | 637 | 0.155 | 0.501 | 0.205 | 0.016 | 0.018 | 0.034 | 0.005 | 0.004 | 0.015 | 0.033 | 0.002 | 0.002 | 0.001 | 0.001 | 0.0043 | 0.0002 | 0 | 0.0001 | 0 | 330 | 441 | 36
33597 | Q235B | 1273 | 1060 | 0 | 0 | 0.155 | 0.501 | 0.205 | 0.016 | 0.018 | 0.034 | 0.005 | 0.004 | 0.015 | 0.033 | 0.002 | 0.002 | 0.001 | 0.001 | 0.0043 | 0.0002 | 0 | 0.0001 | 0 | 327 | 441 | 29
27650 | Q235B | 1279 | 1060 | 886 | 608 | 0.14 | 0.516 | 0.21 | 0.014 | 0.012 | 0.037 | 0.016 | 0.015 | 0.03 | 0.033 | 0.002 | 0.001 | 0.001 | 0.001 | 0.003 | 0.0001 | 0 | 0.0001 | 0 | 316 | 446 | 33
27670 | Q235B | 1267 | 1060 | 888 | 607 | 0.144 | 0.49 | 0.185 | 0.016 | 0.01 | 0.029 | 0.008 | 0.007 | 0.023 | 0.032 | 0.002 | 0.004 | 0.001 | 0.001 | 0.0021 | 0.0001 | 0 | 0.0001 | 0 | 300 | 441 | 37
27670 | Q235B | 1273 | 1060 | 887 | 612 | 0.144 | 0.49 | 0.185 | 0.016 | 0.01 | 0.029 | 0.008 | 0.007 | 0.023 | 0.032 | 0.002 | 0.004 | 0.001 | 0.001 | 0.0021 | 0.0001 | 0 | 0.0001 | 0 | 297 | 438 | 40
27700 | Q235B | 1279 | 1060 | 884 | 611 | 0.144 | 0.49 | 0.185 | 0.016 | 0.01 | 0.029 | 0.008 | 0.007 | 0.023 | 0.032 | 0.002 | 0.004 | 0.001 | 0.001 | 0.0021 | 0.0001 | 0 | 0.0001 | 0 | 310 | 438 | 39
27570 | Q235B | 1267 | 1060 | 886 | 637 | 0.155 | 0.501 | 0.205 | 0.016 | 0.018 | 0.034 | 0.005 | 0.004 | 0.015 | 0.033 | 0.002 | 0.002 | 0.001 | 0.001 | 0.0043 | 0.0002 | 0 | 0.0001 | 0 | 297 | 437 | 34
27670 | Q235B | 1273 | 1060 | 885 | 611 | 0.155 | 0.501 | 0.205 | 0.016 | 0.018 | 0.034 | 0.005 | 0.004 | 0.015 | 0.033 | 0.002 | 0.002 | 0.001 | 0.001 | 0.0043 | 0.0002 | 0 | 0.0001 | 0 | 324 | 446 | 29
27540 | Q235B | 1279 | 1060 | 885 | 636 | 0.155 | 0.501 | 0.205 | 0.016 | 0.018 | 0.034 | 0.005 | 0.004 | 0.015 | 0.033 | 0.002 | 0.002 | 0.001 | 0.001 | 0.0043 | 0.0002 | 0 | 0.0001 | 0 | 310 | 450 | 34
27720 | Q235B | 1267 | 1060 | 887 | 634 | 0.147 | 0.458 | 0.186 | 0.011 | 0.01 | 0.036 | 0.009 | 0.008 | 0.017 | 0.033 | 0.002 | 0.001 | 0.001 | 0.001 | 0.003 | 0.0001 | 0 | 0.0001 | 0 | 296 | 432 | 33
27560 | Q235B | 1273 | 1060 | 885 | 635 | 0.147 | 0.458 | 0.186 | 0.011 | 0.01 | 0.036 | 0.009 | 0.008 | 0.017 | 0.033 | 0.002 | 0.001 | 0.001 | 0.001 | 0.003 | 0.0001 | 0 | 0.0001 | 0 | 299 | 439 | 39
27710 | Q235B | 1279 | 1060 | 886 | 636 | 0.147 | 0.458 | 0.186 | 0.011 | 0.01 | 0.036 | 0.009 | 0.008 | 0.017 | 0.033 | 0.002 | 0.001 | 0.001 | 0.001 | 0.003 | 0.0001 | 0 | 0.0001 | 0 | 298 | 435 | 41
27540 | Q235B | 1268 | 1060 | 887 | 611 | 0.147 | 0.458 | 0.186 | 0.011 | 0.01 | 0.036 | 0.009 | 0.008 | 0.017 | 0.033 | 0.002 | 0.001 | 0.001 | 0.001 | 0.003 | 0.0001 | 0 | 0.0001 | 0 | 309 | 447 | 31
27650 | Q235B | 1274 | 1060 | 884 | 635 | 0.147 | 0.458 | 0.186 | 0.011 | 0.01 | 0.036 | 0.009 | 0.008 | 0.017 | 0.033 | 0.002 | 0.001 | 0.001 | 0.001 | 0.003 | 0.0001 | 0 | 0.0001 | 0 | 300 | 433 | 38
27520 | Q235B | 1280 | 1060 | 886 | 635 | 0.147 | 0.458 | 0.186 | 0.011 | 0.01 | 0.036 | 0.009 | 0.008 | 0.017 | 0.033 | 0.002 | 0.001 | 0.001 | 0.001 | 0.003 | 0.0001 | 0 | 0.0001 | 0 | 323 | 451 | 39
28400 | Q450NQR1 | 1265 | 1080 | 868 | 565 | 0.062 | 1.076 | 0.222 | 0.017 | 0.002 | 0.266 | 0.026 | 0.024 | 0.182 | 0.371 | 0.002 | 0.003 | 0.002 | 0.022 | 0 | 0.0011 | 0 | 0.0001 | 0 | 478 | 561 | 29
28340 | Q450NQR1 | 1271 | 1080 | 868 | 562 | 0.062 | 1.076 | 0.222 | 0.017 | 0.002 | 0.266 | 0.026 | 0.024 | 0.182 | 0.371 | 0.002 | 0.003 | 0.002 | 0.022 | 0 | 0.0011 | 0 | 0.0001 | 0 | 490 | 571 | 30
25660 | Q450NQR1 | 1280 | 1080 | 875 | 564 | 0.063 | 1.08 | 0.192 | 0.017 | 0.001 | 0.243 | 0.018 | 0.017 | 0.185 | 0.34 | 0.003 | 0.006 | 0.003 | 0.024 | 0 | 0.0006 | 0 | 0.0001 | 0 | 515 | 583 | 26
25610 | Q450NQR1 | 1268 | 1080 | 875 | 564 | 0.063 | 1.08 | 0.192 | 0.017 | 0.001 | 0.243 | 0.018 | 0.017 | 0.185 | 0.34 | 0.003 | 0.006 | 0.003 | 0.024 | 0 | 0.0006 | 0 | 0.0001 | 0 | 507 | 579 | 27
25630 | Q450NQR1 | 1274 | 1080 | 876 | 565 | 0.064 | 0.998 | 0.186 | 0.008 | 0.001 | 0.274 | 0.009 | 0.008 | 0.196 | 0.341 | 0.003 | 0.002 | 0.002 | 0.022 | 0 | 0.0002 | 0 | 0.0001 | 0 | 516 | 580 | 26
25460 | Q450NQR1 | 1280 | 1080 | 875 | 563 | 0.071 | 1.016 | 0.194 | 0.016 | 0.002 | 0.273 | 0.012 | 0.011 | 0.183 | 0.365 | 0.002 | 0.001 | 0.002 | 0.022 | 0 | 0.0002 | 0 | 0.0001 | 0 | 504 | 580 | 27
25660 | Q450NQR1 | 1274 | 1080 | 875 | 563 | 0.064 | 0.998 | 0.186 | 0.008 | 0.001 | 0.274 | 0.009 | 0.008 | 0.196 | 0.341 | 0.003 | 0.002 | 0.002 | 0.022 | 0 | 0.0002 | 0 | 0.0001 | 0 | 498 | 568 | 27
25630 | Q450NQR1 | 1280 | 1080 | 874 | 564 | 0.062 | 1.076 | 0.222 | 0.017 | 0.002 | 0.266 | 0.026 | 0.024 | 0.182 | 0.371 | 0.002 | 0.003 | 0.002 | 0.022 | 0 | 0.0011 | 0 | 0.0001 | 0 | 508 | 585 | 26
25630 | Q450NQR1 | 1268 | 1080 | 875 | 562 | 0.071 | 1.016 | 0.194 | 0.016 | 0.002 | 0.273 | 0.012 | 0.011 | 0.183 | 0.365 | 0.002 | 0.001 | 0.002 | 0.022 | 0 | 0.0002 | 0 | 0.0001 | 0 | 492 | 573 | 28
25640 | Q450NQR1 | 1274 | 1080 | 875 | 564 | 0.066 | 1.1 | 0.215 | 0.012 | 0.003 | 0.254 | 0.02 | 0.019 | 0.176 | 0.386 | 0.002 | 0.006 | 0.003 | 0.023 | 0 | 0.0007 | 0 | 0.0001 | 0 | 508 | 576 | 27
25600 | Q450NQR1 | 1280 | 1080 | 876 | 563 | 0.063 | 1.08 | 0.192 | 0.017 | 0.001 | 0.243 | 0.018 | 0.017 | 0.185 | 0.34 | 0.003 | 0.006 | 0.003 | 0.024 | 0 | 0.0006 | 0 | 0.0001 | 0 | 504 | 577 | 27
25600 | Q450NQR1 | 1274 | 1080 | 875 | 563 | 0.063 | 1.122 | 0.192 | 0.019 | 0.002 | 0.233 | 0.017 | 0.016 | 0.175 | 0.38 | 0.002 | 0.006 | 0.003 | 0.022 | 0 | 0.0006 | 0 | 0.0001 | 0 | 492 | 589 | 25
25640 | Q450NQR1 | 1268 | 1080 | 876 | 563 | 0.071 | 1.016 | 0.194 | 0.016 | 0.002 | 0.273 | 0.012 | 0.011 | 0.183 | 0.365 | 0.002 | 0.001 | 0.002 | 0.022 | 0 | 0.0002 | 0 | 0.0001 | 0 | 495 | 591 | 28
25570 | Q450NQR1 | 1274 | 1080 | 875 | 562 | 0.066 | 1.1 | 0.215 | 0.012 | 0.003 | 0.254 | 0.02 | 0.019 | 0.176 | 0.386 | 0.002 | 0.006 | 0.003 | 0.023 | 0 | 0.0007 | 0 | 0.0001 | 0 | 483 | 581 | 30
25610 | Q450NQR1 | 1280 | 1080 | 875 | 564 | 0.063 | 1.122 | 0.192 | 0.019 | 0.002 | 0.233 | 0.017 | 0.016 | 0.175 | 0.38 | 0.002 | 0.006 | 0.003 | 0.022 | 0 | 0.0006 | 0 | 0.0001 | 0 | 489 | 585 | 29
25615 | Q450NQR1 | 1268 | 1080 | 0 | 0 | 0.064 | 0.998 | 0.186 | 0.008 | 0.001 | 0.274 | 0.009 | 0.008 | 0.196 | 0.341 | 0.003 | 0.002 | 0.002 | 0.022 | 0 | 0.0002 | 0 | 0.0001 | 0 | 485 | 579 | 29
25690 | Q450NQR1 | 1274 | 1080 | 876 | 564 | 0.062 | 1.076 | 0.222 | 0.017 | 0.002 | 0.266 | 0.026 | 0.024 | 0.182 | 0.371 | 0.002 | 0.003 | 0.002 | 0.022 | 0 | 0.0011 | 0 | 0.0001 | 0 | 484 | 583 | 30
25650 | Q450NQR1 | 1280 | 1080 | 875 | 564 | 0.071 | 1.016 | 0.194 | 0.016 | 0.002 | 0.273 | 0.012 | 0.011 | 0.183 | 0.365 | 0.002 | 0.001 | 0.002 | 0.022 | 0 | 0.0002 | 0 | 0.0001 | 0 | 490 | 589 | 24
25640 | Q450NQR1 | 1268 | 1080 | 875 | 563 | 0.066 | 1.1 | 0.215 | 0.012 | 0.003 | 0.254 | 0.02 | 0.019 | 0.176 | 0.386 | 0.002 | 0.006 | 0.003 | 0.023 | 0 | 0.0007 | 0 | 0.0001 | 0 | 487 | 585 | 26
25750 | Q450NQR1 | 1280 | 1080 | 875 | 565 | 0.064 | 0.998 | 0.186 | 0.008 | 0.001 | 0.274 | 0.009 | 0.008 | 0.196 | 0.341 | 0.003 | 0.002 | 0.002 | 0.022 | 0 | 0.0002 | 0 | 0.0001 | 0 | 481 | 576 | 31
25680 | Q450NQR1 | 1268 | 1080 | 877 | 563 | 0.062 | 1.076 | 0.222 | 0.017 | 0.002 | 0.266 | 0.026 | 0.024 | 0.182 | 0.371 | 0.002 | 0.003 | 0.002 | 0.022 | 0 | 0.0011 | 0 | 0.0001 | 0 | 479 | 582 | 31
25630 | Q450NQR1 | 1280 | 1080 | 875 | 563 | 0.066 | 1.1 | 0.215 | 0.012 | 0.003 | 0.254 | 0.02 | 0.019 | 0.176 | 0.386 | 0.002 | 0.006 | 0.003 | 0.023 | 0 | 0.0007 | 0 | 0.0001 | 0 | 482 | 583 | 30
25610 | Q450NQR1 | 1268 | 1080 | 876 | 563 | 0.063 | 1.122 | 0.192 | 0.019 | 0.002 | 0.233 | 0.017 | 0.016 | 0.175 | 0.38 | 0.002 | 0.006 | 0.003 | 0.022 | 0 | 0.0006 | 0 | 0.0001 | 0 | 489 | 592 | 27
25720 | Q450NQR1 | 1274 | 1080 | 875 | 563 | 0.064 | 0.998 | 0.186 | 0.008 | 0.001 | 0.274 | 0.009 | 0.008 | 0.196 | 0.341 | 0.003 | 0.002 | 0.002 | 0.022 | 0 | 0.0002 | 0 | 0.0001 | 0 | 485 | 579 | 32
25650 | Q450NQR1 | 1280 | 1080 | 875 | 564 | 0.062 | 1.076 | 0.222 | 0.017 | 0.002 | 0.266 | 0.026 | 0.024 | 0.182 | 0.371 | 0.002 | 0.003 | 0.002 | 0.022 | 0 | 0.0011 | 0 | 0.0001 | 0 | 485 | 585 | 26
25620 | Q450NQR1 | 1268 | 1080 | 876 | 563 | 0.071 | 1.016 | 0.194 | 0.016 | 0.002 | 0.273 | 0.012 | 0.011 | 0.183 | 0.365 | 0.002 | 0.001 | 0.002 | 0.022 | 0 | 0.0002 | 0 | 0.0001 | 0 | 486 | 590 | 23
29030 | Q235B | 1257 | 1050 | 858 | 656 | 0.148 | 0.472 | 0.194 | 0.016 | 0.009 | 0.05 | 0.017 | 0.015 | 0.019 | 0.031 | 0.002 | 0.003 | 0.001 | 0.001 | 0.0037 | 0.0002 | 0 | 0.0001 | 0 | 291 | 439 | 29
28870 | Q235B | 1269 | 1050 | 860 | 656 | 0.152 | 0.458 | 0.196 | 0.012 | 0.017 | 0.041 | 0.001 | 0.001 | 0.016 | 0.026 | 0.001 | 0.005 | 0.002 | 0.001 | 0.0041 | 0.0001 | 0 | 0.0001 | 0 | 293 | 435 | 28
28940 | Q235B | 1257 | 1050 | 860 | 657 | 0.152 | 0.458 | 0.196 | 0.012 | 0.017 | 0.041 | 0.001 | 0.001 | 0.016 | 0.026 | 0.001 | 0.005 | 0.002 | 0.001 | 0.0041 | 0.0001 | 0 | 0.0001 | 0 | 269 | 433 | 31
36650 | Q235B | 1262 | 1050 | 860 | 655 | 0.148 | 0.472 | 0.194 | 0.016 | 0.009 | 0.05 | 0.017 | 0.015 | 0.019 | 0.031 | 0.002 | 0.003 | 0.001 | 0.001 | 0.0037 | 0.0002 | 0 | 0.0001 | 0 | 266 | 414 | 27
36680 | Q235B | 1269 | 1050 | 858 | 659 | 0.151 | 0.485 | 0.18 | 0.016 | 0.018 | 0.045 | 0.004 | 0.002 | 0.016 | 0.028 | 0.002 | 0.001 | 0.001 | 0.001 | 0.003 | 0.0001 | 0 | 0.0001 | 0 | 289 | 428 | 32
36690 | Q235B | 1269 | 1060 | 885 | 635 | 0.159 | 0.449 | 0.221 | 0.011 | 0.013 | 0.05 | 0.003 | 0.003 | 0.017 | 0.029 | 0.002 | 0.001 | 0.001 | 0.001 | 0.0041 | 0.0003 | 0 | 0.0001 | 0 | 303 | 438 | 31
36530 | Q235B | 1275 | 1060 | 880 | 634 | 0.151 | 0.485 | 0.18 | 0.016 | 0.018 | 0.045 | 0.004 | 0.002 | 0.016 | 0.028 | 0.002 | 0.001 | 0.001 | 0.001 | 0.003 | 0.0001 | 0 | 0.0001 | 0 | 295 | 430 | 33
28960 | Q235B | 1268 | 1060 | 878 | 634 | 0.152 | 0.458 | 0.196 | 0.012 | 0.017 | 0.041 | 0.001 | 0.001 | 0.016 | 0.026 | 0.001 | 0.005 | 0.002 | 0.001 | 0.0041 | 0.0001 | 0 | 0.0001 | 0 | 305 | 444 | 33
29180 | Q235B | 1274 | 1060 | 884 | 634 | 0.159 | 0.449 | 0.221 | 0.011 | 0.013 | 0.05 | 0.003 | 0.003 | 0.017 | 0.029 | 0.002 | 0.001 | 0.001 | 0.001 | 0.0041 | 0.0003 | 0 | 0.0001 | 0 | 290 | 437 | 37
29220 | Q235B | 1268 | 1060 | 883 | 636 | 0.159 | 0.449 | 0.221 | 0.011 | 0.013 | 0.05 | 0.003 | 0.003 | 0.017 | 0.029 | 0.002 | 0.001 | 0.001 | 0.001 | 0.0041 | 0.0003 | 0 | 0.0001 | 0 | 291 | 439 | 33
28960 | Q235B | 1274 | 1060 | 877 | 635 | 0.152 | 0.458 | 0.196 | 0.012 | 0.017 | 0.041 | 0.001 | 0.001 | 0.016 | 0.026 | 0.001 | 0.005 | 0.002 | 0.001 | 0.0041 | 0.0001 | 0 | 0.0001 | 0 | 302 | 447 | 30
28940 | Q235B | 1265 | 1060 | 883 | 638 | 0.152 | 0.458 | 0.196 | 0.012 | 0.017 | 0.041 | 0.001 | 0.001 | 0.016 | 0.026 | 0.001 | 0.005 | 0.002 | 0.001 | 0.0041 | 0.0001 | 0 | 0.0001 | 0 | 284 | 438 | 31
25660 | SPHT2 | 1260 | 1050 | 848 | 592 | 0.069 | 0.432 | 0.017 | 0.011 | 0.008 | 0.035 | 0.029 | 0.027 | 0.013 | 0.025 | 0.002 | 0.001 | 0.001 | 0.001 | 0.0024 | 0.0001 | 0 | 0.0012 | 0 | 263 | 381 | 45
25540 | SPHT2 | 1266 | 1050 | 850 | 592 | 0.086 | 0.429 | 0.013 | 0.012 | 0.014 | 0.033 | 0.034 | 0.033 | 0.013 | 0.024 | 0.001 | 0.005 | 0.001 | 0.001 | 0.0018 | 0.0001 | 0 | 0.0013 | 0 | 311 | 410 | 34
25820 | SPHT2 | 1254 | 1050 | 849 | 592 | 0.078 | 0.416 | 0.013 | 0.011 | 0.014 | 0.038 | 0.037 | 0.035 | 0.015 | 0.021 | 0.001 | 0.004 | 0.001 | 0.001 | 0.0021 | 0.0001 | 0 | 0.0015 | 0 | 271 | 383 | 36
25830 | SPHT2 | 1262 | 1050 | 857 | 576 | 0.069 | 0.432 | 0.017 | 0.011 | 0.008 | 0.035 | 0.029 | 0.027 | 0.013 | 0.025 | 0.002 | 0.001 | 0.001 | 0.001 | 0.0024 | 0.0001 | 0 | 0.0012 | 0 | 260 | 371 | 44
25560 | SPHT2 | 1256 | 1050 | 858 | 592 | 0.086 | 0.429 | 0.013 | 0.012 | 0.014 | 0.033 | 0.034 | 0.033 | 0.013 | 0.024 | 0.001 | 0.005 | 0.001 | 0.001 | 0.0018 | 0.0001 | 0 | 0.0013 | 0 | 262 | 386 | 46
25860 | SPHT2 | 1268 | 1050 | 846 | 591 | 0.089 | 0.461 | 0.012 | 0.009 | 0.011 | 0.038 | 0.043 | 0.041 | 0.019 | 0.019 | 0.001 | 0.005 | 0.002 | 0.001 | 0.002 | 0.0001 | 0 | 0.0015 | 0 | 282 | 396 | 41
20370 | SPHT2 | 1257 | 1060 | 848 | 593 | 0.078 | 0.416 | 0.013 | 0.011 | 0.014 | 0.038 | 0.037 | 0.035 | 0.015 | 0.021 | 0.001 | 0.004 | 0.001 | 0.001 | 0.0021 | 0.0001 | 0 | 0.0015 | 0 | 257 | 381 | 39
29310 | Q450NQR1 | 1260 | 1060 | 841 | 562 | 0.067 | 1.057 | 0.198 | 0.012 | 0.001 | 0.274 | 0.016 | 0.015 | 0.191 | 0.712 | 0.002 | 0.008 | 0.004 | 0.029 | 0 | 0.0007 | 0 | 0.0003 | 0 | 507 | 604 | 25
29420 | Q450NQR1 | 1266 | 1060 | 834 | 578 | 0.064 | 1.041 | 0.207 | 0.008 | 0.001 | 0.301 | 0.015 | 0.014 | 0.18 | 0.718 | 0.003 | 0.001 | 0.003 | 0.03 | 0 | 0.001 | 0 | 0.0001 | 0 | 491 | 580 | 28
29350 | Q450NQR1 | 1262 | 1060 | 835 | 596 | 0.067 | 1.034 | 0.206 | 0.019 | 0.001 | 0.288 | 0.012 | 0.011 | 0.171 | 0.708 | 0.003 | 0.008 | 0.005 | 0.029 | 0 | 0.0007 | 0 | 0.0004 | 0 | 515 | 606 | 25
29310 | Q450NQR1 | 1256 | 1060 | 833 | 595 | 0.067 | 1.057 | 0.198 | 0.012 | 0.001 | 0.274 | 0.016 | 0.015 | 0.191 | 0.712 | 0.002 | 0.008 | 0.004 | 0.029 | 0 | 0.0007 | 0 | 0.0003 | 0 | 513 | 599 | 24
29380 | Q450NQR1 | 1262 | 1060 | 843 | 594 | 0.067 | 1.034 | 0.206 | 0.019 | 0.001 | 0.288 | 0.012 | 0.011 | 0.171 | 0.708 | 0.003 | 0.008 | 0.005 | 0.029 | 0 | 0.0007 | 0 | 0.0004 | 0 | 520 | 604 | 27
29290 | Q450NQR1 | 1256 | 1060 | 841 | 595 | 0.067 | 1.057 | 0.198 | 0.012 | 0.001 | 0.274 | 0.016 | 0.015 | 0.191 | 0.712 | 0.002 | 0.008 | 0.004 | 0.029 | 0 | 0.0007 | 0 | 0.0003 | 0 | 508 | 599 | 27
29350 | Q450NQR1 | 1268 | 1060 | 839 | 598 | 0.064 | 1.041 | 0.207 | 0.008 | 0.001 | 0.301 | 0.015 | 0.014 | 0.18 | 0.718 | 0.003 | 0.001 | 0.003 | 0.03 | 0 | 0.001 | 0 | 0.0001 | 0 | 515 | 591 | 25
29410 | Q450NQR1 | 1268 | 1060 | 840 | 598 | 0.064 | 1.041 | 0.207 | 0.008 | 0.001 | 0.301 | 0.015 | 0.014 | 0.18 | 0.718 | 0.003 | 0.001 | 0.003 | 0.03 | 0 | 0.001 | 0 | 0.0001 | 0 | 514 | 595 | 26
29290 | Q450NQR1 | 1256 | 1060 | 836 | 597 | 0.067 | 1.057 | 0.198 | 0.012 | 0.001 | 0.274 | 0.016 | 0.015 | 0.191 | 0.712 | 0.002 | 0.008 | 0.004 | 0.029 | 0 | 0.0007 | 0 | 0.0003 | 0 | 523 | 606 | 24
29370 | Q450NQR1 | 1262 | 1060 | 842 | 595 | 0.067 | 1.034 | 0.206 | 0.019 | 0.001 | 0.288 | 0.012 | 0.011 | 0.171 | 0.708 | 0.003 | 0.008 | 0.005 | 0.029 | 0 | 0.0007 | 0 | 0.0004 | 0 | 520 | 604 | 24
29420 | Q450NQR1 | 1268 | 1060 | 0 | 0 | 0.064 | 1.041 | 0.207 | 0.008 | 0.001 | 0.301 | 0.015 | 0.014 | 0.18 | 0.718 | 0.003 | 0.001 | 0.003 | 0.03 | 0 | 0.001 | 0 | 0.0001 | 0 | 512 | 592 | 27
29370 | Q450NQR1 | 1262 | 1060 | 841 | 595 | 0.067 | 1.034 | 0.206 | 0.019 | 0.001 | 0.288 | 0.012 | 0.011 | 0.171 | 0.708 | 0.003 | 0.008 | 0.005 | 0.029 | 0 | 0.0007 | 0 | 0.0004 | 0 | 649 | 730 | 21
28350 | Q450NQR1 | 1262 | 1060 | 835 | 596 | 0.068 | 1.065 | 0.21 | 0.017 | 0.004 | 0.284 | 0.029 | 0.028 | 0.174 | 0.717 | 0.002 | 0.007 | 0.004 | 0.03 | 0 | 0.0005 | 0 | 0.0004 | 0 | 534 | 614 | 23
28450 | Q450NQR1 | 1268 | 1060 | 844 | 595 | 0.068 | 1.065 | 0.21 | 0.017 | 0.004 | 0.284 | 0.029 | 0.028 | 0.174 | 0.717 | 0.002 | 0.007 | 0.004 | 0.03 | 0 | 0.0005 | 0 | 0.0004 | 0 | 523 | 608 | 23
28551 | Q450NQR1 | 1269 | 1060 | 0 | 0 | 0.068 | 1.065 | 0.21 | 0.017 | 0.004 | 0.284 | 0.029 | 0.028 | 0.174 | 0.717 | 0.002 | 0.007 | 0.004 | 0.03 | 0 | 0.0005 | 0 | 0.0004 | 0 | 469 | 572 | 26
29340 | Q450NQR1 | 1262 | 1060 | 855 | 593 | 0.067 | 1.034 | 0.206 | 0.019 | 0.001 | 0.288 | 0.012 | 0.011 | 0.171 | 0.708 | 0.003 | 0.008 | 0.005 | 0.029 | 0 | 0.0007 | 0 | 0.0004 | 0 | 493 | 585 | 24
29420 | Q450NQR1 | 1268 | 1060 | 844 | 594 | 0.064 | 1.041 | 0.207 | 0.008 | 0.001 | 0.301 | 0.015 | 0.014 | 0.18 | 0.718 | 0.003 | 0.001 | 0.003 | 0.03 | 0 | 0.001 | 0 | 0.0001 | 0 | 470 | 562 | 27
29290 | Q450NQR1 | 1256 | 1060 | 846 | 594 | 0.067 | 1.057 | 0.198 | 0.012 | 0.001 | 0.274 | 0.016 | 0.015 | 0.191 | 0.712 | 0.002 | 0.008 | 0.004 | 0.029 | 0 | 0.0007 | 0 | 0.0003 | 0 | 470 | 570 | 25
29240 | Q450NQR1 | 1262 | 1060 | 843 | 595 | 0.068 | 1.065 | 0.21 | 0.017 | 0.004 | 0.284 | 0.029 | 0.028 | 0.174 | 0.717 | 0.002 | 0.007 | 0.004 | 0.03 | 0 | 0.0005 | 0 | 0.0004 | 0 | 477 | 575 | 25
29200 | Q450NQR1 | 1268 | 1060 | 845 | 594 | 0.068 | 1.07 | 0.206 | 0.016 | 0.001 | 0.269 | 0.018 | 0.015 | 0.18 | 0.729 | 0.002 | 0.006 | 0.004 | 0.03 | 0 | 0.0007 | 0 | 0.0003 | 0 | 484 | 575 | 25
29250 | Q450NQR1 | 1260 | 1060 | 846 | 572 | 0.068 | 1.07 | 0.206 | 0.016 | 0.001 | 0.269 | 0.018 | 0.015 | 0.18 | 0.729 | 0.002 | 0.006 | 0.004 | 0.03 | 0 | 0.0007 | 0 | 0.0003 | 0 | 498 | 590 | 23
29240 | Q450NQR1 | 1266 | 1060 | 851 | 575 | 0.068 | 1.07 | 0.206 | 0.016 | 0.001 | 0.269 | 0.018 | 0.015 | 0.18 | 0.729 | 0.002 | 0.006 | 0.004 | 0.03 | 0 | 0.0007 | 0 | 0.0003 | 0 | 490 | 590 | 25
29190 | Q450NQR1 | 1260 | 1060 | 839 | 574 | 0.068 | 1.07 | 0.206 | 0.016 | 0.001 | 0.269 | 0.018 | 0.015 | 0.18 | 0.729 | 0.002 | 0.006 | 0.004 | 0.03 | 0 | 0.0007 | 0 | 0.0003 | 0 | 503 | 594 | 23
29230 | Q450NQR1 | 1260 | 1060 | 845 | 576 | 0.068 | 1.07 | 0.206 | 0.016 | 0.001 | 0.269 | 0.018 | 0.015 | 0.18 | 0.729 | 0.002 | 0.006 | 0.004 | 0.03 | 0 | 0.0007 | 0 | 0.0003 | 0 | 491 | 593 | 27
29220 | Q450NQR1 | 1254 | 1060 | 841 | 576 | 0.067 | 1.065 | 0.207 | 0.013 | 0.001 | 0.286 | 0.015 | 0.014 | 0.185 | 0.709 | 0.002 | 0.007 | 0.004 | 0.03 | 0 | 0.0011 | 0 | 0.0002 | 0 | 478 | 579 | 24
29210 | Q450NQR1 | 1260 | 1060 | 837 | 576 | 0.067 | 1.065 | 0.207 | 0.013 | 0.001 | 0.286 | 0.015 | 0.014 | 0.185 | 0.709 | 0.002 | 0.007 | 0.004 | 0.03 | 0 | 0.0011 | 0 | 0.0002 | 0 | 493 | 583 | 26
29210 | Q450NQR1 | 1254 | 1060 | 839 | 577 | 0.067 | 1.065 | 0.207 | 0.013 | 0.001 | 0.286 | 0.015 | 0.014 | 0.185 | 0.709 | 0.002 | 0.007 | 0.004 | 0.03 | 0 | 0.0011 | 0 | 0.0002 | 0 | 513 | 596 | 25
29260 | Q450NQR1 | 1254 | 1060 | 843 | 575 | 0.067 | 1.065 | 0.207 | 0.013 | 0.001 | 0.286 | 0.015 | 0.014 | 0.185 | 0.709 | 0.002 | 0.007 | 0.004 | 0.03 | 0 | 0.0011 | 0 | 0.0002 | 0 | 477 | 577 | 27
29210 | Q450NQR1 | 1266 | 1060 | 843 | 561 | 0.067 | 1.065 | 0.207 | 0.013 | 0.001 | 0.286 | 0.015 | 0.014 | 0.185 | 0.709 | 0.002 | 0.007 | 0.004 | 0.03 | 0 | 0.0011 | 0 | 0.0002 | 0 | 486 | 594 | 23
28940 | Q450NQR1 | 1254 | 1060 | 840 | 576 | 0.066 | 1.072 | 0.227 | 0.015 | 0.002 | 0.282 | 0.024 | 0.023 | 0.17 | 0.684 | 0.003 | 0.008 | 0.004 | 0.029 | 0 | 0.0006 | 0 | 0.0002 | 0 | 495 | 594 | 25
28810 | Q450NQR1 | 1260 | 1060 | 844 | 575 | 0.066 | 1.072 | 0.227 | 0.015 | 0.002 | 0.282 | 0.024 | 0.023 | 0.17 | 0.684 | 0.003 | 0.008 | 0.004 | 0.029 | 0 | 0.0006 | 0 | 0.0002 | 0 | 479 | 572 | 22
29310 | Q450NQR1 | 1266 | 1060 | 845 | 576 | 0.066 | 1.072 | 0.227 | 0.015 | 0.002 | 0.282 | 0.024 | 0.023 | 0.17 | 0.684 | 0.003 | 0.008 | 0.004 | 0.029 | 0 | 0.0006 | 0 | 0.0002 | 0 | 486 | 585 | 26
29280 | Q450NQR1 | 1260 | 1060 | 846 | 576 | 0.066 | 1.072 | 0.227 | 0.015 | 0.002 | 0.282 | 0.024 | 0.023 | 0.17 | 0.684 | 0.003 | 0.008 | 0.004 | 0.029 | 0 | 0.0006 | 0 | 0.0002 | 0 | 510 | 601 | 26
23650 | HCP | 1283 | 1090 | 0 | 0 | 0.0062 | 0.22 | 0.004 | 0.014 | 0.009 | 0.018 | 0.001 | 0.001 | 0.006 | 0.016 | 0.001 | 0.003 | 0.001 | 0.002 | 0.0036 | 0.0001 | 0 | 0.0001 | 0 | 233 | 321 | 48
23670 | HCP | 1271 | 1090 | 917 | 600 | 0.0062 | 0.22 | 0.004 | 0.014 | 0.009 | 0.018 | 0.001 | 0.001 | 0.006 | 0.016 | 0.001 | 0.003 | 0.001 | 0.002 | 0.0036 | 0.0001 | 0 | 0.0001 | 0 | 229 | 316 | 51
23740 | HCP | 1277 | 1090 | 915 | 600 | 0.0062 | 0.22 | 0.004 | 0.014 | 0.009 | 0.018 | 0.001 | 0.001 | 0.006 | 0.016 | 0.001 | 0.003 | 0.001 | 0.002 | 0.0036 | 0.0001 | 0 | 0.0001 | 0 | 201 | 312 | 52
23820 | HCP | 1271 | 1090 | 918 | 599 | 0.0062 | 0.22 | 0.004 | 0.014 | 0.009 | 0.018 | 0.001 | 0.001 | 0.006 | 0.016 | 0.001 | 0.003 | 0.001 | 0.002 | 0.0036 | 0.0001 | 0 | 0.0001 | 0 | 245 | 316 | 45
23660 | HCP | 1277 | 1090 | 0 | 0 | 0.0053 | 0.222 | 0.005 | 0.01 | 0.0051 | 0.021 | 0.001 | 0.001 | 0.007 | 0.014 | 0.001 | 0.003 | 0.001 | 0.002 | 0.0064 | 0.0001 | 0 | 0.0001 | 0 | 236 | 322 | 47
23720 | HCP | 1271 | 1090 | 917 | 601 | 0.0053 | 0.222 | 0.005 | 0.01 | 0.0051 | 0.021 | 0.001 | 0.001 | 0.007 | 0.014 | 0.001 | 0.003 | 0.001 | 0.002 | 0.0064 | 0.0001 | 0 | 0.0001 | 0 | 230 | 324 | 54
23710 | HCP | 1283 | 1090 | 916 | 602 | 0.0053 | 0.222 | 0.005 | 0.01 | 0.0051 | 0.021 | 0.001 | 0.001 | 0.007 | 0.014 | 0.001 | 0.003 | 0.001 | 0.002 | 0.0064 | 0.0001 | 0 | 0.0001 | 0 | 220 | 319 | 47
23720 | HCP | 1271 | 1090 | 916 | 600 | 0.0062 | 0.22 | 0.004 | 0.014 | 0.009 | 0.018 | 0.001 | 0.001 | 0.006 | 0.016 | 0.001 | 0.003 | 0.001 | 0.002 | 0.0036 | 0.0001 | 0 | 0.0001 | 0 | 216 | 314 | 47
23660 | HCP | 1271 | 1090 | 914 | 602 | 0.0053 | 0.222 | 0.005 | 0.01 | 0.0051 | 0.021 | 0.001 | 0.001 | 0.007 | 0.014 | 0.001 | 0.003 | 0.001 | 0.002 | 0.0064 | 0.0001 | 0 | 0.0001 | 0 | 236 | 323 | 43
23680 | HCP | 1277 | 1090 | 915 | 602 | 0.003 | 0.229 | 0.003 | 0.006 | 0.009 | 0.022 | 0.001 | 0.001 | 0.008 | 0.013 | 0.001 | 0.004 | 0.002 | 0.003 | 0.0052 | 0.0001 | 0 | 0.0001 | 0 | 203 | 305 | 49
23720 | HCP | 1283 | 1090 | 915 | 602 | 0.0053 | 0.222 | 0.005 | 0.01 | 0.0051 | 0.021 | 0.001 | 0.001 | 0.007 | 0.014 | 0.001 | 0.003 | 0.001 | 0.002 | 0.0064 | 0.0001 | 0 | 0.0001 | 0 | 206 | 310 | 44
23670 | HCP | 1277 | 1090 | 914 | 602 | 0.003 | 0.229 | 0.003 | 0.006 | 0.009 | 0.022 | 0.001 | 0.001 | 0.008 | 0.013 | 0.001 | 0.004 | 0.002 | 0.003 | 0.0052 | 0.0001 | 0 | 0.0001 | 0 | 234 | 309 | 50
23640 | HCP | 1277 | 1090 | 913 | 601 | 0.003 | 0.229 | 0.003 | 0.006 | 0.009 | 0.022 | 0.001 | 0.001 | 0.008 | 0.013 | 0.001 | 0.004 | 0.002 | 0.003 | 0.0052 | 0.0001 | 0 | 0.0001 | 0 | 210 | 309 | 48
23670 | HCP | 1283 | 1090 | 917 | 602 | 0.003 | 0.229 | 0.003 | 0.006 | 0.009 | 0.022 | 0.001 | 0.001 | 0.008 | 0.013 | 0.001 | 0.004 | 0.002 | 0.003 | 0.0052 | 0.0001 | 0 | 0.0001 | 0 | 211 | 306 | 44
23680 | HCP | 1271 | 1090 | 916 | 601 | 0.003 | 0.229 | 0.003 | 0.006 | 0.009 | 0.022 | 0.001 | 0.001 | 0.008 | 0.013 | 0.001 | 0.004 | 0.002 | 0.003 | 0.0052 | 0.0001 | 0 | 0.0001 | 0 | 210 | 306 | 49
23570 | HCP | 1283 | 1090 | 0 | 0 | 0.0039 | 0.239 | 0.007 | 0.009 | 0.01 | 0.028 | 0.001 | 0.001 | 0.011 | 0.02 | 0.001 | 0.004 | 0.002 | 0.003 | 0.0059 | 0.0001 | 0 | 0.0001 | 0 | 220 | 319 | 50
23710 | HCP | 1271 | 1090 | 914 | 601 | 0.0039 | 0.239 | 0.007 | 0.009 | 0.01 | 0.028 | 0.001 | 0.001 | 0.011 | 0.02 | 0.001 | 0.004 | 0.002 | 0.003 | 0.0059 | 0.0001 | 0 | 0.0001 | 0 | 221 | 316 | 51
23780 | HCP | 1277 | 1090 | 914 | 601 | 0.0039 | 0.239 | 0.007 | 0.009 | 0.01 | 0.028 | 0.001 | 0.001 | 0.011 | 0.02 | 0.001 | 0.004 | 0.002 | 0.003 | 0.0059 | 0.0001 | 0 | 0.0001 | 0 | 240 | 322 | 46
34790 | Q345B | 1281 | 1080 | 854 | 582 | 0.16 | 1.46 | 0.282 | 0.015 | 0.013 | 0.043 | 0.006 | 0.005 | 0.018 | 0.03 | 0.002 | 0.001 | 0.001 | 0.001 | 0.0026 | 0.0002 | 0 | 0.0001 | 0 | 352 | 509 | 26
27360 | Q345B | 1287 | 1080 | 855 | 583 | 0.165 | 1.42 | 0.25 | 0.02 | 0.001 | 0.032 | 0.01 | 0.009 | 0.012 | 0.027 | 0.002 | 0.004 | 0.004 | 0.004 | 0.0056 | 0.0003 | 0 | 0.0001 | 0 | 416 | 548 | 31
27430 | Q345B | 1280 | 1080 | 855 | 586 | 0.165 | 1.42 | 0.25 | 0.02 | 0.001 | 0.032 | 0.01 | 0.009 | 0.012 | 0.027 | 0.002 | 0.004 | 0.004 | 0.004 | 0.0056 | 0.0003 | 0 | 0.0001 | 0 | 425 | 569 | 22
27070 | Q345B | 1286 | 1080 | 857 | 582 | 0.17 | 1.449 | 0.274 | 0.016 | 0.02 | 0.046 | 0.037 | 0.036 | 0.017 | 0.034 | 0.003 | 0.001 | 0.001 | 0.002 | 0.0039 | 0.0002 | 0 | 0.0001 | 0 | 417 | 556 | 25
27360 | Q345B | 1263 | 1060 | 851 | 591 | 0.17 | 1.449 | 0.274 | 0.016 | 0.02 | 0.046 | 0.037 | 0.036 | 0.017 | 0.034 | 0.003 | 0.001 | 0.001 | 0.002 | 0.0039 | 0.0002 | 0 | 0.0001 | 0 | 370 | 533 | 25
27370 | Q345B | 1266 | 1050 | 846 | 575 | 0.17 | 1.449 | 0.274 | 0.016 | 0.02 | 0.046 | 0.037 | 0.036 | 0.017 | 0.034 | 0.003 | 0.001 | 0.001 | 0.002 | 0.0039 | 0.0002 | 0 | 0.0001 | 0 | 379 | 536 | 26
27340 | Q345B | 1266 | 1050 | 849 | 572 | 0.17 | 1.449 | 0.274 | 0.016 | 0.02 | 0.046 | 0.037 | 0.036 | 0.017 | 0.034 | 0.003 | 0.001 | 0.001 | 0.002 | 0.0039 | 0.0002 | 0 | 0.0001 | 0 | 396 | 548 | 23
27130 | Q345B | 1254 | 1050 | 845 | 581 | 0.17 | 1.449 | 0.274 | 0.016 | 0.02 | 0.046 | 0.037 | 0.036 | 0.017 | 0.034 | 0.003 | 0.001 | 0.001 | 0.002 | 0.0039 | 0.0002 | 0 | 0.0001 | 0 | 400 | 558 | 26
27090 | Q345B | 1260 | 1050 | 840 | 593 | 0.165 | 1.42 | 0.25 | 0.02 | 0.001 | 0.032 | 0.01 | 0.009 | 0.012 | 0.027 | 0.002 | 0.004 | 0.004 | 0.004 | 0.0056 | 0.0003 | 0 | 0.0001 | 0 | 418 | 572 | 24
27390 | Q345B | 1266 | 1050 | 848 | 580 | 0.17 | 1.449 | 0.274 | 0.016 | 0.02 | 0.046 | 0.037 | 0.036 | 0.017 | 0.034 | 0.003 | 0.001 | 0.001 | 0.002 | 0.0039 | 0.0002 | 0 | 0.0001 | 0 | 412 | 565 | 26
27400 | Q345B | 1254 | 1050 | 847 | 584 | 0.165 | 1.42 | 0.25 | 0.02 | 0.001 | 0.032 | 0.01 | 0.009 | 0.012 | 0.027 | 0.002 | 0.004 | 0.004 | 0.004 | 0.0056 | 0.0003 | 0 | 0.0001 | 0 | 400 | 561 | 23
27380 | Q345B | 1266 | 1050 | 849 | 582 | 0.168 | 1.463 | 0.247 | 0.017 | 0.015 | 0.037 | 0.006 | 0.005 | 0.016 | 0.031 | 0.002 | 0.001 | 0.001 | 0.001 | 0.0034 | 0.0003 | 0 | 0.0001 | 0 | 393 | 553 | 23
28860 | Q345B | 1256 | 1050 | 849 | 581 | 0.168 | 1.463 | 0.247 | 0.017 | 0.015 | 0.037 | 0.006 | 0.005 | 0.016 | 0.031 | 0.002 | 0.001 | 0.001 | 0.001 | 0.0034 | 0.0003 | 0 | 0.0001 | 0 | 394 | 550 | 25
28760 | Q345B | 1262 | 1050 | 841 | 573 | 0.16 | 1.46 | 0.282 | 0.015 | 0.013 | 0.043 | 0.006 | 0.005 | 0.018 | 0.03 | 0.002 | 0.001 | 0.001 | 0.001 | 0.0026 | 0.0002 | 0 | 0.0001 | 0 | 390 | 557 | 25
27120 | Q345B | 1267 | 1050 | 846 | 574 | 0.168 | 1.463 | 0.247 | 0.017 | 0.015 | 0.037 | 0.006 | 0.005 | 0.016 | 0.031 | 0.002 | 0.001 | 0.001 | 0.001 | 0.0034 | 0.0003 | 0 | 0.0001 | 0 | 401 | 553 | 28
27140 | Q345B | 1261 | 1050 | 840 | 590 | 0.168 | 1.463 | 0.247 | 0.017 | 0.015 | 0.037 | 0.006 | 0.005 | 0.016 | 0.031 | 0.002 | 0.001 | 0.001 | 0.001 | 0.0034 | 0.0003 | 0 | 0.0001 | 0 | 375 | 540 | 24
27150 | Q345B | 1255 | 1050 | 841 | 593 | 0.168 | 1.463 | 0.247 | 0.017 | 0.015 | 0.037 | 0.006 | 0.005 | 0.016 | 0.031 | 0.002 | 0.001 | 0.001 | 0.001 | 0.0034 | 0.0003 | 0 | 0.0001 | 0 | 376 | 546 | 24
27470 | Q345B | 1269 | 1060 | 859 | 587 | 0.168 | 1.463 | 0.247 | 0.017 | 0.015 | 0.037 | 0.006 | 0.005 | 0.016 | 0.031 | 0.002 | 0.001 | 0.001 | 0.001 | 0.0034 | 0.0003 | 0 | 0.0001 | 0 | 403 | 550 | 31
27220 | Q345B | 1263 | 1060 | 859 | 592 | 0.16 | 1.452 | 0.298 | 0.017 | 0.009 | 0.038 | 0.024 | 0.023 | 0.015 | 0.028 | 0.004 | 0.001 | 0.001 | 0.001 | 0.0047 | 0.0007 | 0 | 0.0001 | 0 | 395 | 542 | 27
27390 | Q345B | 1275 | 1060 | 859 | 584 | 0.16 | 1.452 | 0.298 | 0.017 | 0.009 | 0.038 | 0.024 | 0.023 | 0.015 | 0.028 | 0.004 | 0.001 | 0.001 | 0.001 | 0.0047 | 0.0007 | 0 | 0.0001 | 0 | 424 | 561 | 27
27130 | Q345B | 1274 | 1080 | 859 | 585 | 0.16 | 1.452 | 0.298 | 0.017 | 0.009 | 0.038 | 0.024 | 0.023 | 0.015 | 0.028 | 0.004 | 0.001 | 0.001 | 0.001 | 0.0047 | 0.0007 | 0 | 0.0001 | 0 | 398 | 552 | 27
27100 | Q345B | 1274 | 1060 | 858 | 585 | 0.16 | 1.452 | 0.298 | 0.017 | 0.009 | 0.038 | 0.024 | 0.023 | 0.015 | 0.028 | 0.004 | 0.001 | 0.001 | 0.001 | 0.0047 | 0.0007 | 0 | 0.0001 | 0 | 389 | 548 | 29
26490 | Q345B | 1262 | 1060 | 859 | 590 | 0.168 | 1.463 | 0.247 | 0.017 | 0.015 | 0.037 | 0.006 | 0.005 | 0.016 | 0.031 | 0.002 | 0.001 | 0.001 | 0.001 | 0.0034 | 0.0003 | 0 | 0.0001 | 0 | 370 | 529 | 30
29300 | Q345B | 1260 | 1050 | 841 | 589 | 0.16 | 1.46 | 0.282 | 0.015 | 0.013 | 0.043 | 0.006 | 0.005 | 0.018 | 0.03 | 0.002 | 0.001 | 0.001 | 0.001 | 0.0026 | 0.0002 | 0 | 0.0001 | 0 | 357 | 517 | 26
28990 | Q345B | 1266 | 1050 | 849 | 594 | 0.16 | 1.46 | 0.282 | 0.015 | 0.013 | 0.043 | 0.006 | 0.005 | 0.018 | 0.03 | 0.002 | 0.001 | 0.001 | 0.001 | 0.0026 | 0.0002 | 0 | 0.0001 | 0 | 340 | 509 | 30
28980 | Q345B | 1259 | 1050 | 843 | 588 | 0.16 | 1.46 | 0.282 | 0.015 | 0.013 | 0.043 | 0.006 | 0.005 | 0.018 | 0.03 | 0.002 | 0.001 | 0.001 | 0.001 | 0.0026 | 0.0002 | 0 | 0.0001 | 0 | 347 | 502 | 26
25980 | Q345B | 1265 | 1050 | 843 | 583 | 0.165 | 1.42 | 0.25 | 0.02 | 0.001 | 0.032 | 0.01 | 0.009 | 0.012 | 0.027 | 0.002 | 0.004 | 0.004 | 0.004 | 0.0056 | 0.0003 | 0 | 0.0001 | 0 | 329 | 512 | 26
25980 | Q345B | 1265 | 1050 | 843 | 583 | 0.165 | 1.42 | 0.25 | 0.02 | 0.001 | 0.032 | 0.01 | 0.009 | 0.012 | 0.027 | 0.002 | 0.004 | 0.004 | 0.004 | 0.0056 | 0.0003 | 0 | 0.0001 | 0 | 335 | 514 | 27
25980 | Q345B | 1253 | 1050 | 842 | 585 | 0.165 | 1.42 | 0.25 | 0.02 | 0.001 | 0.032 | 0.01 | 0.009 | 0.012 | 0.027 | 0.002 | 0.004 | 0.004 | 0.004 | 0.0056 | 0.0003 | 0 | 0.0001 | 0 | 329 | 499 | 27
25980 | Q345B | 1253 | 1050 | 842 | 585 | 0.165 | 1.42 | 0.25 | 0.02 | 0.001 | 0.032 | 0.01 | 0.009 | 0.012 | 0.027 | 0.002 | 0.004 | 0.004 | 0.004 | 0.0056 | 0.0003 | 0 | 0.0001 | 0 | 321 | 507 | 29
25980 | Q345B | 1253 | 1050 | 842 | 585 | 0.165 | 1.42 | 0.25 | 0.02 | 0.001 | 0.032 | 0.01 | 0.009 | 0.012 | 0.027 | 0.002 | 0.004 | 0.004 | 0.004 | 0.0056 | 0.0003 | 0 | 0.0001 | 0 | 344 | 517 | 24
29320 | Q345B | 1268 | 1050 | 845 | 591 | 0.16 | 1.46 | 0.282 | 0.015 | 0.013 | 0.043 | 0.006 | 0.005 | 0.018 | 0.03 | 0.002 | 0.001 | 0.001 | 0.001 | 0.0026 | 0.0002 | 0 | 0.0001 | 0 | 353 | 499 | 27
29080 | Q345B | 1279 | 1080 | 851 | 587 | 0.144 | 1.48 | 0.285 | 0.014 | 0.012 | 0.037 | 0.011 | 0.01 | 0.014 | 0.023 | 0.002 | 0.004 | 0.004 | 0.004 | 0.0033 | 0.0001 | 0 | 0.0002 | 0 | 372 | 543 | 29
28950 | Q345B | 1285 | 1080 | 851 | 588 | 0.144 | 1.48 | 0.285 | 0.014 | 0.012 | 0.037 | 0.011 | 0.01 | 0.014 | 0.023 | 0.002 | 0.004 | 0.004 | 0.004 | 0.0033 | 0.0001 | 0 | 0.0002 | 0 | 375 | 544 | 26
28970 | Q345B | 1281 | 1080 | 849 | 578 | 0.144 | 1.48 | 0.285 | 0.014 | 0.012 | 0.037 | 0.011 | 0.01 | 0.014 | 0.023 | 0.002 | 0.004 | 0.004 | 0.004 | 0.0033 | 0.0001 | 0 | 0.0002 | 0 | 409 | 559 | 31
28970 | Q345B | 1277 | 1080 | 853 | 582 | 0.144 | 1.48 | 0.285 | 0.014 | 0.012 | 0.037 | 0.011 | 0.01 | 0.014 | 0.023 | 0.002 | 0.004 | 0.004 | 0.004 | 0.0033 | 0.0001 | 0 | 0.0002 | 0 | 379 | 525 | 32
29020 | Q345B | 1277 | 1080 | 854 | 579 | 0.144 | 1.48 | 0.285 | 0.014 | 0.012 | 0.037 | 0.011 | 0.01 | 0.014 | 0.023 | 0.002 | 0.004 | 0.004 | 0.004 | 0.0033 | 0.0001 | 0 | 0.0002 | 0 | 374 | 530 | 30
33760 | Q345B | 1279 | 1080 | 888 | 598 | 0.068 | 1.496 | 0.24 | 0.01 | 0.0013 | 0.042 | 0.027 | 0.026 | 0.017 | 0.232 | 0.014 | 0.004 | 0.002 | 0.045 | 0.0051 | 0.0019 | 0 | 0.0002 | 0 | 475 | 568 | 31
20600 | WL510 | 1265 | 1080 | 887 | 612 | 0.0989 | 0.944 | 0.204 | 0.016 | 0.0054 | 0.046 | 0.0343 | 0.0335 | 0.012 | 0.038 | 0.013 | 0.003 | 0.001 | 0.019 | 0.0038 | 0.0001 | 0 | 0.0003 | 0 | 457 | 547 | 26
17440 | WDER345 | 1278 | 1100 | 886 | 615 | 0.066 | 0.462 | 0.016 | 0.017 | 0.0058 | 0.028 | 0.0548 | 0.0534 | 0.012 | 0.032 | 0.0618 | 0.003 | 0.001 | 0.001 | 0.0019 | 0.0001 | 0 | 0.0001 | 0 | 457 | 552 | 23
18930 | WDER450 | 1272 | 1100 | 888 | 600 | 0.071 | 0.755 | 0.029 | 0.018 | 0.0052 | 0.041 | 0.0577 | 0.0571 | 0.014 | 0.032 | 0.0799 | 0.004 | 0.001 | 0.001 | 0.003 | 0.0001 | 0 | 0.0002 | 0 | 568 | 655 | 24
18260 | WDER450 | 1278 | 1100 | 887 | 598 | 0.0759 | 0.736 | 0.032 | 0.014 | 0.003 | 0.017 | 0.0492 | 0.0451 | 0.006 | 0.025 | 0.0723 | 0.002 | 0.001 | 0.006 | 0.0018 | 0.0014 | 0 | 0.0001 | 0 | 586 | 671 | 24
18360 | WDER345 | 1284 | 1100 | 891 | 622 | 0.0703 | 0.468 | 0.012 | 0.015 | 0.0064 | 0.031 | 0.081 | 0.0788 | 0.01 | 0.022 | 0.0632 | 0.003 | 0.002 | 0.0032 | 0.0025 | 0.0002 | 0 | 0.0001 | 0 | 429 | 521 | 23
18285 | WDER345 | 1272 | 1100 | 0 | 0 | 0.0703 | 0.468 | 0.012 | 0.015 | 0.0064 | 0.031 | 0.081 | 0.0788 | 0.01 | 0.022 | 0.0632 | 0.003 | 0.002 | 0.0032 | 0.0025 | 0.0002 | 0 | 0.0001 | 0 | 402 | 505 | 27
18340 | WDER345 | 1278 | 1100 | 887 | 621 | 0.066 | 0.462 | 0.016 | 0.017 | 0.0058 | 0.028 | 0.0548 | 0.0534 | 0.012 | 0.032 | 0.0618 | 0.003 | 0.001 | 0.001 | 0.0019 | 0.0001 | 0 | 0.0001 | 0 | 424 | 518 | 29
19680 | WL510-CL | 1277 | 1080 | 884 | 614 | 0.0993 | 0.96 | 0.22 | 0.017 | 0.0055 | 0.041 | 0.0324 | 0.0319 | 0.007 | 0.02 | 0.0137 | 0.002 | 0.001 | 0.02 | 0.0028 | 0.0001 | 0 | 0.0003 | 0 | 459 | 572 | 29
20800 | WL510-CL | 1265 | 1080 | 884 | 615 | 0.0991 | 0.966 | 0.211 | 0.017 | 0.0057 | 0.03 | 0.0357 | 0.035 | 0.006 | 0.026 | 0.014 | 0.003 | 0.001 | 0.018 | 0.0033 | 0.0001 | 0 | 0.0003 | 0 | 431 | 544 | 33
18570 | QStE380TM | 1278 | 1100 | 888 | 632 | 0.0685 | 0.841 | 0.016 | 0.015 | 0.004 | 0.021 | 0.0397 | 0.0376 | 0.005 | 0.02 | 0.0006 | 0.002 | 0.001 | 0.023 | 0.0038 | 0.0001 | 0 | 0.0002 | 0 | 431 | 494 | 33
21770 | QStE380TM | 1285 | 1100 | 893 | 630 | 0.0701 | 0.841 | 0.014 | 0.017 | 0.0035 | 0.022 | 0.0428 | 0.0417 | 0.005 | 0.019 | 0.0006 | 0.002 | 0.001 | 0.025 | 0.0034 | 0.0001 | 0 | 0.0001 | 0 | 448 | 508 | 38
20740 | WL510-CL | 1277 | 1080 | 889 | 613 | 0.0989 | 0.964 | 0.22 | 0.017 | 0.0059 | 0.032 | 0.0464 | 0.0455 | 0.011 | 0.036 | 0.0144 | 0.003 | 0.001 | 0.019 | 0.0041 | 0.0001 | 0 | 0.0002 | 0 | 473 | 564 | 32
20810 | WL510-CL | 1271 | 1080 | 888 | 613 | 0.1071 | 0.971 | 0.209 | 0.021 | 0.0041 | 0.035 | 0.0369 | 0.0351 | 0.01 | 0.028 | 0.0122 | 0.003 | 0.001 | 0.0228 | 0 | 0.0002 | 0 | 0.0001 | 0 | 512 | 595 | 30
20770 | WL510-CL | 1265 | 1080 | 890 | 612 | 0.1071 | 0.971 | 0.209 | 0.021 | 0.0041 | 0.035 | 0.0369 | 0.0351 | 0.01 | 0.028 | 0.0122 | 0.003 | 0.001 | 0.0228 | 0 | 0.0002 | 0 | 0.0001 | 0 | 503 | 590 | 31
20580 | WL510-CL | 1271 | 1080 | 892 | 613 | 0.0993 | 0.96 | 0.22 | 0.017 | 0.0055 | 0.041 | 0.0324 | 0.0319 | 0.007 | 0.02 | 0.0137 | 0.002 | 0.001 | 0.02 | 0.0028 | 0.0001 | 0 | 0.0003 | 0 | 513 | 595 | 26
20760 | WL510-CL | 1277 | 1080 | 892 | 613 | 0.0993 | 0.96 | 0.22 | 0.017 | 0.0055 | 0.041 | 0.0324 | 0.0319 | 0.007 | 0.02 | 0.0137 | 0.002 | 0.001 | 0.02 | 0.0028 | 0.0001 | 0 | 0.0003 | 0 | 501 | 588 | 29
20700 | WL510-CL | 1265 | 1080 | 890 | 613 | 0.099 | 0.956 | 0.207 | 0.014 | 0.0058 | 0.032 | 0.0378 | 0.0375 | 0.006 | 0.028 | 0.0141 | 0.002 | 0.001 | 0.019 | 0.0039 | 0.0001 | 0 | 0.0003 | 0 | 487 | 568 | 26
20790 | WL510-CL | 1271 | 1080 | 891 | 612 | 0.099 | 0.956 | 0.207 | 0.014 | 0.0058 | 0.032 | 0.0378 | 0.0375 | 0.006 | 0.028 | 0.0141 | 0.002 | 0.001 | 0.019 | 0.0039 | 0.0001 | 0 | 0.0003 | 0 | 482 | 564 | 26
20820 | WL510-CL | 1277 | 1080 | 891 | 612 | 0.0989 | 0.964 | 0.22 | 0.017 | 0.0059 | 0.032 | 0.0464 | 0.0455 | 0.011 | 0.036 | 0.0144 | 0.003 | 0.001 | 0.019 | 0.0041 | 0.0001 | 0 | 0.0002 | 0 | 484 | 568 | 30
16130 | RCL540 | 1273 | 1110 | 889 | 621 | 0.0621 | 1.126 | 0.141 | 0.02 | 0.0037 | 0.041 | 0.0401 | 0.0395 | 0.011 | 0.02 | 0.0008 | 0.003 | 0.001 | 0.036 | 0.003 | 0.0001 | 0 | 0.0002 | 0 | 504 | 562 | 30
16120 | RCL540 | 1279 | 1110 | 889 | 622 | 0.0621 | 1.126 | 0.141 | 0.02 | 0.0037 | 0.041 | 0.0401 | 0.0395 | 0.011 | 0.02 | 0.0008 | 0.003 | 0.001 | 0.036 | 0.003 | 0.0001 | 0 | 0.0002 | 0 | 506 | 567 | 28
28610 | B | 1260 | 1040 | 834 | 585 | 0.083 | 0.845 | 0.213 | 0.021 | 0.013 | 0.033 | 0.001 | 0.001 | 0.02 | 0.025 | 0.001 | 0.005 | 0.003 | 0.001 | 0.0022 | 0.0001 | 0 | 0.0001 | 0 | 352 | 457 | 30
28730 | B | 1266 | 1040 | 836 | 586 | 0.083 | 0.845 | 0.213 | 0.021 | 0.013 | 0.033 | 0.001 | 0.001 | 0.02 | 0.025 | 0.001 | 0.005 | 0.003 | 0.001 | 0.0022 | 0.0001 | 0 | 0.0001 | 0 | 325 | 438 | 31
28640 | B | 1254 | 1040 | 836 | 587 | 0.083 | 0.845 | 0.213 | 0.021 | 0.013 | 0.033 | 0.001 | 0.001 | 0.02 | 0.025 | 0.001 | 0.005 | 0.003 | 0.001 | 0.0022 | 0.0001 | 0 | 0.0001 | 0 | 336 | 447 | 31
28660 | B | 1256 | 1040 | 864 | 633 | 0.143 | 0.696 | 0.189 | 0.014 | 0.015 | 0.044 | 0.002 | 0.002 | 0.019 | 0.022 | 0.001 | 0.005 | 0.002 | 0.001 | 0 | 0.0001 | 0 | 0.0001 | 0 | 305 | 429 | 32
27870 | Q235B | 1272 | 1060 | 879 | 637 | 0.147 | 0.446 | 0.184 | 0.021 | 0.014 | 0.027 | 0.001 | 0.001 | 0.016 | 0.019 | 0.001 | 0.005 | 0.003 | 0.001 | 0.003 | 0.0001 | 0 | 0.0002 | 0 | 277 | 433 | 32
27030 | Q235B | 1259 | 1060 | 879 | 633 | 0.157 | 0.459 | 0.205 | 0.016 | 0.011 | 0.035 | 0.002 | 0.002 | 0.016 | 0.015 | 0.001 | 0.003 | 0.001 | 0.001 | 0.0027 | 0.0001 | 0 | 0.0001 | 0 | 301 | 425 | 30
28030 | Q235B | 1266 | 1060 | 874 | 634 | 0.139 | 0.502 | 0.172 | 0.018 | 0.008 | 0.038 | 0.011 | 0.009 | 0.012 | 0.031 | 0.002 | 0.001 | 0.001 | 0.001 | 0.0052 | 0.0003 | 0 | 0.0001 | 0 | 326 | 450 | 34
32360 | SS400-JX | 1269 | 1060 | 863 | 597 | 0.1351 | 0.446 | 0.218 | 0.015 | 0.004 | 0.042 | 0.042 | 0.042 | 0.012 | 0.018 | 0.002 | 0.005 | 0.002 | 0.0016 | 0 | 0.0002 | 0 | 0.0001 | 0 | 309 | 434 | 29
31880 | SS400-JX | 1275 | 1060 | 853 | 624 | 0.1384 | 0.439 | 0.199 | 0.012 | 0.005 | 0.036 | 0.034 | 0.033 | 0.015 | 0.022 | 0.002 | 0.006 | 0.002 | 0.0011 | 0.0046 | 0.0002 | 0 | 0.0001 | 0 | 302 | 437 | 33
32200 | SS400-JX | 1263 | 1060 | 858 | 625 | 0.1384 | 0.439 | 0.199 | 0.012 | 0.005 | 0.036 | 0.034 | 0.033 | 0.015 | 0.022 | 0.002 | 0.006 | 0.002 | 0.0011 | 0.0046 | 0.0002 | 0 | 0.0001 | 0 | 297 | 436 | 33
28300 | Q235B | 1274 | 1060 | 881 | 632 | 0.139 | 0.502 | 0.172 | 0.018 | 0.008 | 0.038 | 0.011 | 0.009 | 0.012 | 0.031 | 0.002 | 0.001 | 0.001 | 0.001 | 0.0052 | 0.0003 | 0 | 0.0001 | 0 | 312 | 452 | 38
26050 | SS400-JX | 1266 | 1060 | 862 | 618 | 0.1384 | 0.439 | 0.199 | 0.012 | 0.005 | 0.036 | 0.034 | 0.033 | 0.015 | 0.022 | 0.002 | 0.006 | 0.002 | 0.0011 | 0.0046 | 0.0002 | 0 | 0.0001 | 0 | 292 | 442 | 39
26030 | SS400-JX | 1278 | 1060 | 857 | 625 | 0.1384 | 0.439 | 0.199 | 0.012 | 0.005 | 0.036 | 0.034 | 0.033 | 0.015 | 0.022 | 0.002 | 0.006 | 0.002 | 0.0011 | 0.0046 | 0.0002 | 0 | 0.0001 | 0 | 282 | 436 | 41
28260 | Q235B | 1255 | 1040 | 874 | 634 | 0.153 | 0.444 | 0.168 | 0.016 | 0.016 | 0.027 | 0.002 | 0.001 | 0.017 | 0.02 | 0.001 | 0.005 | 0.003 | 0.001 | 0.0032 | 0.0001 | 0 | 0.0001 | 0 | 288 | 441 | 31
28120 | Q235B | 1260 | 1060 | 880 | 634 | 0.151 | 0.427 | 0.18 | 0.012 | 0.011 | 0.034 | 0.001 | 0.001 | 0.05 | 0.027 | 0.001 | 0.007 | 0.002 | 0.001 | 0.0042 | 0.0001 | 0 | 0.0001 | 0 | 280 | 430 | 34
29760 | SS400 | 1266 | 1060 | 863 | 625 | 0.1351 | 0.446 | 0.218 | 0.015 | 0.004 | 0.042 | 0.042 | 0.042 | 0.012 | 0.018 | 0.002 | 0.005 | 0.002 | 0.0016 | 0 | 0.0002 | 0 | 0.0001 | 0 | 265 | 417 | 33
26080 | SS400-JX | 1272 | 1060 | 862 | 626 | 0.1351 | 0.446 | 0.218 | 0.015 | 0.004 | 0.042 | 0.042 | 0.042 | 0.012 | 0.018 | 0.002 | 0.005 | 0.002 | 0.0016 | 0 | 0.0002 | 0 | 0.0001 | 0 | 278 | 425 | 32
26120 | SS400-JX | 1260 | 1060 | 862 | 631 | 0.1351 | 0.446 | 0.218 | 0.015 | 0.004 | 0.042 | 0.042 | 0.042 | 0.012 | 0.018 | 0.002 | 0.005 | 0.002 | 0.0016 | 0 | 0.0002 | 0 | 0.0001 | 0 | 271 | 423 | 32
29700 | SS400 | 1266 | 1060 | 864 | 631 | 0.1351 | 0.446 | 0.218 | 0.015 | 0.004 | 0.042 | 0.042 | 0.042 | 0.012 | 0.018 | 0.002 | 0.005 | 0.002 | 0.0016 | 0 | 0.0002 | 0 | 0.0001 | 0 | 274 | 427 | 35
28150 | Q235B | 1266 | 1050 | 862 | 650 | 0.139 | 0.466 | 0.197 | 0.02 | 0.006 | 0.034 | 0.007 | 0.006 | 0.015 | 0.023 | 0.001 | 0.005 | 0.002 | 0.001 | 0.004 | 0.0002 | 0 | 0.0002 | 0 | 299 | 433 | 35
28470 | Q235B | 1254 | 1050 | 865 | 658 | 0.139 | 0.466 | 0.197 | 0.02 | 0.006 | 0.034 | 0.007 | 0.006 | 0.015 | 0.023 | 0.001 | 0.005 | 0.002 | 0.001 | 0.004 | 0.0002 | 0 | 0.0002 | 0 | 288 | 438 | 27
28420 | Q235B | 1260 | 1050 | 861 | 652 | 0.139 | 0.466 | 0.197 | 0.02 | 0.006 | 0.034 | 0.007 | 0.006 | 0.015 | 0.023 | 0.001 | 0.005 | 0.002 | 0.001 | 0.004 | 0.0002 | 0 | 0.0002 | 0 | 269 | 424 | 32
28450 | Q235B | 1254 | 1050 | 861 | 655 | 0.139 | 0.466 | 0.197 | 0.02 | 0.006 | 0.034 | 0.007 | 0.006 | 0.015 | 0.023 | 0.001 | 0.005 | 0.002 | 0.001 | 0.004 | 0.0002 | 0 | 0.0002 | 0 | 302 | 439 | 29
28090 | Q235B | 1260 | 1050 | 857 | 655 | 0.1431 | 0.458 | 0.211 | 0.018 | 0.006 | 0.034 | 0.009 | 0.008 | 0.015 | 0.026 | 0.002 | 0.004 | 0.002 | 0.0013 | 0.0048 | 0.0001 | 0 | 0.0001 | 0 | 283 | 440 | 34
28500 | Q235B | 1275 | 1060 | 881 | 636 | 0.1431 | 0.458 | 0.211 | 0.018 | 0.006 | 0.034 | 0.009 | 0.008 | 0.015 | 0.026 | 0.002 | 0.004 | 0.002 | 0.0013 | 0.0048 | 0.0001 | 0 | 0.0001 | 0 | 290 | 440 | 35
28260 | Q235B | 1266 | 1060 | 886 | 631 | 0.132 | 0.477 | 0.197 | 0.017 | 0.008 | 0.033 | 0.009 | 0.008 | 0.034 | 0.032 | 0.002 | 0.007 | 0.002 | 0.0011 | 0.004 | 0.0006 | 0 | 0.0001 | 0 | 305 | 445 | 33
29100 | Q235B | 1277 | 1060 | 884 | 630 | 0.1431 | 0.458 | 0.211 | 0.018 | 0.006 | 0.034 | 0.009 | 0.008 | 0.015 | 0.026 | 0.002 | 0.004 | 0.002 | 0.0013 | 0.0048 | 0.0001 | 0 | 0.0001 | 0 | 288 | 426 | 34
28200 | Q235B | 1266 | 1060 | 885 | 633 | 0.139 | 0.502 | 0.172 | 0.018 | 0.008 | 0.038 | 0.011 | 0.009 | 0.012 | 0.031 | 0.002 | 0.001 | 0.001 | 0.001 | 0.0052 | 0.0003 | 0 | 0.0001 | 0 | 295 | 438 | 29
29340 | Q235B | 1276 | 1060 | 885 | 627 | 0.1406 | 0.462 | 0.211 | 0.016 | 0.008 | 0.027 | 0.028 | 0.027 | 0.037 | 0.021 | 0.002 | 0.006 | 0.002 | 0.001 | 0.0039 | 0.0001 | 0 | 0.0001 | 0 | 312 | 448 | 37
27370 | Q235B | 1281 | 1060 | 882 | 630 | 0.146 | 0.457 | 0.193 | 0.019 | 0.017 | 0.033 | 0.001 | 0.001 | 0.021 | 0.026 | 0.001 | 0.005 | 0.003 | 0.001 | 0.0033 | 0.0001 | 0 | 0.0003 | 0 | 282 | 427 | 31
34870 | Q235B | 1271 | 1060 | 885 | 636 | 0.132 | 0.477 | 0.197 | 0.017 | 0.008 | 0.033 | 0.009 | 0.008 | 0.034 | 0.032 | 0.002 | 0.007 | 0.002 | 0.0011 | 0.004 | 0.0006 | 0 | 0.0001 | 0 | 262 | 415 | 29
29170 | Q345B | 1285 | 1080 | 854 | 590 | 0.144 | 1.48 | 0.285 | 0.014 | 0.012 | 0.037 | 0.011 | 0.01 | 0.014 | 0.023 | 0.002 | 0.004 | 0.004 | 0.004 | 0.0033 | 0.0001 | 0 | 0.0002 | 0 | 367 | 530 | 33
29540 | Q345C | 1259 | 1050 | 847 | 618 | 0.093 | 1.424 | 0.169 | 0.017 | 0.008 | 0.042 | 0.029 | 0.029 | 0.014 | 0.023 | 0.002 | 0.005 | 0.002 | 0.023 | 0.0035 | 0.0001 | 0 | 0.0002 | 0 | 406 | 506 | 29
28590 | Q345C | 1264 | 1050 | 843 | 624 | 0.097 | 1.419 | 0.163 | 0.011 | 0.007 | 0.029 | 0.032 | 0.032 | 0.016 | 0.015 | 0.002 | 0.005 | 0.002 | 0.024 | 0.0039 | 0.0001 | 0 | 0.0001 | 0 | 410 | 506 | 32
26280 | Q345B | 1254 | 1050 | 846 | 595 | 0.168 | 1.463 | 0.247 | 0.017 | 0.015 | 0.037 | 0.006 | 0.005 | 0.016 | 0.031 | 0.002 | 0.001 | 0.001 | 0.001 | 0.0034 | 0.0003 | 0 | 0.0001 | 0 | 373 | 542 | 27
26880 | WL510 | 1266 | 1060 | 863 | 600 | 0.098 | 1.413 | 0.134 | 0.013 | 0.004 | 0.043 | 0.035 | 0.033 | 0.021 | 0.025 | 0.024 | 0.004 | 0.003 | 0.022 | 0 | 0.0007 | 0 | 0.0002 | 0 | 441 | 537 | 29
24890 | Q345B | 1272 | 1060 | 854 | 584 | 0.166 | 1.474 | 0.266 | 0.017 | 0.012 | 0.051 | 0.009 | 0.007 | 0.016 | 0.039 | 0.003 | 0.001 | 0.001 | 0.002 | 0.0037 | 0.0003 | 0 | 0.0001 | 0 | 357 | 522 | 28
33420 | Q345A | 1263 | 1060 | 856 | 581 | 0.165 | 1.471 | 0.347 | 0.014 | 0.014 | 0.041 | 0.017 | 0.015 | 0.018 | 0.03 | 0.004 | 0.001 | 0.003 | 0.001 | 0.0047 | 0.0001 | 0 | 0.0001 | 0 | 363 | 526 | 30
33470 | Q345B | 1281 | 1080 | 855 | 589 | 0.085 | 1.306 | 0.208 | 0.009 | 0.003 | 0.037 | 0.029 | 0.028 | 0.031 | 0.03 | 0.013 | 0.001 | 0.001 | 0.027 | 0.004 | 0.0017 | 0 | 0.0001 | 0 | 450 | 528 | 32
29520 | 09CuPCrNi-A | 1258 | 1060 | 863 | 580 | 0.084 | 0.42 | 0.303 | 0.095 | 0.013 | 0.266 | 0.034 | 0.032 | 0.156 | 0.339 | 0.002 | 0.009 | 0.004 | 0.003 | 0.0032 | 0.0001 | 0 | 0.0002 | 0 | 389 | 520 | 33
29640 | 09CuPCrNi-A | 1268 | 1060 | 865 | 571 | 0.084 | 0.42 | 0.303 | 0.095 | 0.013 | 0.266 | 0.034 | 0.032 | 0.156 | 0.339 | 0.002 | 0.009 | 0.004 | 0.003 | 0.0032 | 0.0001 | 0 | 0.0002 | 0 | 387 | 515 | 37
26460 | S355J0+AR | 1256 | 1080 | 898 | 615 | 0.105 | 1.416 | 0.011 | 0.01 | 0.007 | 0.034 | 0.038 | 0.037 | 0.014 | 0.027 | 0.001 | 0.005 | 0.003 | 0.024 | 0.0031 | 0.0001 | 0 | 0.001 | 0 | 374 | 510 | 26
26430 | S355J0+AR | 1262 | 1080 | 894 | 633 | 0.105 | 1.416 | 0.011 | 0.01 | 0.007 | 0.034 | 0.038 | 0.037 | 0.014 | 0.027 | 0.001 | 0.005 | 0.003 | 0.024 | 0.0031 | 0.0001 | 0 | 0.001 | 0 | 389 | 518 | 25
26410 | S355J0+AR | 1268 | 1080 | 896 | 633 | 0.105 | 1.416 | 0.011 | 0.01 | 0.007 | 0.034 | 0.038 | 0.037 | 0.014 | 0.027 | 0.001 | 0.005 | 0.003 | 0.024 | 0.0031 | 0.0001 | 0 | 0.001 | 0 | 390 | 521 | 26
26460 | S355J0+AR | 1256 | 1080 | 890 | 636 | 0.105 | 1.416 | 0.011 | 0.01 | 0.007 | 0.034 | 0.038 | 0.037 | 0.014 | 0.027 | 0.001 | 0.005 | 0.003 | 0.024 | 0.0031 | 0.0001 | 0 | 0.001 | 0 | 382 | 518 | 25
21400 | WL590 | 1271 | 1080 | 861 | 587 | 0.095 | 1.372 | 0.191 | 0.016 | 0.002 | 0.037 | 0.042 | 0.04 | 0.019 | 0.019 | 0.028 | 0.005 | 0.003 | 0.036 | 0 | 0.0008 | 0 | 0.0002 | 0 | 533 | 617 | 25
20310 | WL590 | 1260 | 1080 | 865 | 585 | 0.107 | 1.456 | 0.229 | 0.013 | 0.001 | 0.032 | 0.034 | 0.034 | 0.013 | 0.019 | 0.023 | 0.003 | 0.002 | 0.037 | 0 | 0.0016 | 0 | 0.0003 | 0 | 495 | 590 | 30
20310 | WL590 | 1260 | 1080 | 865 | 585 | 0.107 | 1.456 | 0.229 | 0.013 | 0.001 | 0.032 | 0.034 | 0.034 | 0.013 | 0.019 | 0.023 | 0.003 | 0.002 | 0.037 | 0 | 0.0016 | 0 | 0.0003 | 0 | 486 | 588 | 28
20310 | WL590 | 1260 | 1080 | 865 | 585 | 0.107 | 1.456 | 0.229 | 0.013 | 0.001 | 0.032 | 0.034 | 0.034 | 0.013 | 0.019 | 0.023 | 0.003 | 0.002 | 0.037 | 0 | 0.0016 | 0 | 0.0003 | 0 | 491 | 591 | 27
27510 | Q235B | 1263 | 1060 | 875 | 637 | 0.1461 | 0.424 | 0.179 | 0.018 | 0.017 | 0.029 | 0.001 | 0.001 | 0.014 | 0.024 | 0.001 | 0.005 | 0.002 | 0.001 | 0.0023 | 0.0001 | 0 | 0.0001 | 0 | 304 | 436 | 33
27550 | Q235B | 1248 | 1040 | 876 | 635 | 0.1562 | 0.438 | 0.177 | 0.021 | 0.014 | 0.031 | 0.002 | 0.001 | 0.014 | 0.023 | 0.001 | 0.005 | 0.003 | 0.0027 | 0.003 | 0.0001 | 0 | 0.0001 | 0 | 305 | 447 | 32
28190 | Q235B | 1270 | 1060 | 876 | 637 | 0.1486 | 0.453 | 0.196 | 0.016 | 0.015 | 0.027 | 0.001 | 0.001 | 0.014 | 0.017 | 0.001 | 0.004 | 0.002 | 0.001 | 0.0023 | 0.0001 | 0 | 0.0001 | 0 | 302 | 444 | 37
28050 | Q235B | 1259 | 1060 | 874 | 636 | 0.1556 | 0.443 | 0.2 | 0.018 | 0.013 | 0.029 | 0.001 | 0.001 | 0.019 | 0.022 | 0.001 | 0.006 | 0.002 | 0.001 | 0.0029 | 0.0001 | 0 | 0.0001 | 0 | 309 | 448 | 36
28190 | Q235B | 1266 | 1060 | 881 | 635 | 0.1556 | 0.443 | 0.2 | 0.018 | 0.013 | 0.029 | 0.001 | 0.001 | 0.019 | 0.022 | 0.001 | 0.006 | 0.002 | 0.001 | 0.0029 | 0.0001 | 0 | 0.0001 | 0 | 317 | 451 | 27
27700 | Q235B | 1257 | 1060 | 882 | 637 | 0.1482 | 0.437 | 0.177 | 0.02 | 0.008 | 0.03 | 0.003 | 0.003 | 0.012 | 0.019 | 0.001 | 0.004 | 0.003 | 0.001 | 0.0023 | 0.0001 | 0 | 0.0001 | 0 | 289 | 432 | 33
28210 | Q235B | 1259 | 1040 | 881 | 636 | 0.1556 | 0.443 | 0.2 | 0.018 | 0.013 | 0.029 | 0.001 | 0.001 | 0.019 | 0.022 | 0.001 | 0.006 | 0.002 | 0.001 | 0.0029 | 0.0001 | 0 | 0.0001 | 0 | 300 | 450 | 34
28100 | Q235B | 1246 | 1050 | 858 | 658 | 0.1556 | 0.443 | 0.2 | 0.018 | 0.013 | 0.029 | 0.001 | 0.001 | 0.019 | 0.022 | 0.001 | 0.006 | 0.002 | 0.001 | 0.0029 | 0.0001 | 0 | 0.0001 | 0 | 275 | 426 | 30
30030 | X80M | 1235 | 1010 | 808 | 382 | 0.05 | 1.794 | 0.246 | 0.01 | 0.001 | 0.207 | 0.035 | 0.034 | 0.167 | 0.343 | 0.014 | 0.229 | 0.027 | 0.076 | 0.0046 | 0.001 | 0 | 0.0001 | 0 | 583 | 683 | 38
29690 | X80M | 1235 | 1010 | 806 | 389 | 0.052 | 1.78 | 0.242 | 0.015 | 0.0008 | 0.205 | 0.037 | 0.031 | 0.135 | 0.324 | 0.015 | 0.213 | 0.028 | 0.0743 | 0.0053 | 0.0008 | 0 | 0.0001 | 0 | 579 | 704 | 38
29410 | X80M | 1241 | 1010 | 811 | 411 | 0.053 | 1.847 | 0.238 | 0.011 | 0.001 | 0.209 | 0.038 | 0.037 | 0.142 | 0.327 | 0.015 | 0.225 | 0.028 | 0.075 | 0.0059 | 0.0009 | 0 | 0.0001 | 0 | 574 | 669 | 39
29910 | X80M | 1235 | 1010 | 812 | 381 | 0.051 | 1.831 | 0.245 | 0.009 | 0.001 | 0.198 | 0.036 | 0.035 | 0.132 | 0.324 | 0.015 | 0.219 | 0.028 | 0.074 | 0.0048 | 0.0012 | 0 | 0.0001 | 0 | 573 | 724 | 39
29860 | X80M | 1229 | 1010 | 812 | 347 | 0.06 | 1.824 | 0.232 | 0.008 | 0.0007 | 0.197 | 0.034 | 0.034 | 0.149 | 0.328 | 0.016 | 0.22 | 0.025 | 0.0744 | 0.0035 | 0.0009 | 0 | 0.0001 | 0 | 633 | 781 | 36
29670 | X80M | 1229 | 1010 | 0 | 0 | 0.043 | 1.827 | 0.229 | 0.011 | 0.001 | 0.206 | 0.029 | 0.029 | 0.142 | 0.326 | 0.014 | 0.233 | 0.028 | 0.074 | 0.0036 | 0.0009 | 0 | 0.0001 | 0 | 594 | 682 | 37
29740 | X80M | 1229 | 1010 | 812 | 375 | 0.052 | 1.791 | 0.244 | 0.007 | 0.001 | 0.216 | 0.029 | 0.029 | 0.146 | 0.352 | 0.016 | 0.251 | 0.029 | 0.0733 | 0.0045 | 0.001 | 0 | 0.0001 | 0 | 606 | 706 | 37
30030 | X80M | 1229 | 1010 | 810 | 351 | 0.045 | 1.847 | 0.247 | 0.015 | 0.0007 | 0.197 | 0.039 | 0.039 | 0.163 | 0.325 | 0.015 | 0.228 | 0.028 | 0.074 | 0.0042 | 0.001 | 0 | 0.0001 | 0 | 596 | 717 | 38
29840 | X80M | 1241 | 1010 | 815 | 340 | 0.048 | 1.807 | 0.26 | 0.009 | 0.001 | 0.208 | 0.034 | 0.034 | 0.138 | 0.338 | 0.015 | 0.225 | 0.028 | 0.074 | 0.005 | 0.001 | 0 | 0.0001 | 0 | 574 | 685 | 39
29950 | X80M | 1241 | 1010 | 817 | 316 | 0.053 | 1.816 | 0.245 | 0.01 | 0.001 | 0.218 | 0.036 | 0.036 | 0.14 | 0.342 | 0.016 | 0.227 | 0.028 | 0.0739 | 0.0042 | 0.0008 | 0 | 0.0001 | 0 | 605 | 709 | 36
28340 | Q235B | 1246 | 1050 | 855 | 653 | 0.1554 | 0.433 | 0.185 | 0.017 | 0.017 | 0.026 | 0.005 | 0.004 | 0.011 | 0.025 | 0.001 | 0.006 | 0.002 | 0.0011 | 0.003 | 0.0001 | 0 | 0.0001 | 0 | 264 | 400 | 34
28260 | Q235B | 1259 | 1040 | 877 | 637 | 0.1554 | 0.433 | 0.185 | 0.017 | 0.017 | 0.026 | 0.005 | 0.004 | 0.011 | 0.025 | 0.001 | 0.006 | 0.002 | 0.0011 | 0.003 | 0.0001 | 0 | 0.0001 | 0 | 315 | 444 | 33
29530 | X80M | 1235 | 1010 | 812 | 344 | 0.045 | 1.831 | 0.251 | 0.009 | 0.0008 | 0.225 | 0.037 | 0.036 | 0.139 | 0.343 | 0.016 | 0.227 | 0.028 | 0.0733 | 0.0038 | 0.0011 | 0 | 0.0001 | 0 | 597 | 698 | 39
29170 | X80M | 1229 | 1010 | 812 | 322 | 0.051 | 1.815 | 0.243 | 0.014 | 0.001 | 0.2 | 0.027 | 0.027 | 0.143 | 0.336 | 0.012 | 0.235 | 0.028 | 0.0734 | 0.0047 | 0.001 | 0 | 0.0001 | 0 | 616 | 709 | 38
28010 | X80M | 1229 | 1010 | 815 | 248 | 0.052 | 1.78 | 0.234 | 0.01 | 0.0008 | 0.211 | 0.023 | 0.023 | 0.139 | 0.318 | 0.01 | 0.23 | 0.027 | 0.0701 | 0.0033 | 0.0012 | 0 | 0.0001 | 0 | 636 | 796 | 33
28010 | X80M | 1229 | 1010 | 815 | 248 | 0.052 | 1.78 | 0.234 | 0.01 | 0.0008 | 0.211 | 0.023 | 0.023 | 0.139 | 0.318 | 0.01 | 0.23 | 0.027 | 0.0701 | 0.0033 | 0.0012 | 0 | 0.0001 | 0 | 590 | 812 | 30
28780 | X80M | 1235 | 1010 | 815 | 336 | 0.052 | 1.78 | 0.234 | 0.01 | 0.0008 | 0.211 | 0.023 | 0.023 | 0.139 | 0.318 | 0.01 | 0.23 | 0.027 | 0.0701 | 0.0033 | 0.0012 | 0 | 0.0001 | 0 | 630 | 722 | 39
28880 | X80M | 1241 | 1010 | 820 | 341 | 0.052 | 1.78 | 0.234 | 0.01 | 0.0008 | 0.211 | 0.023 | 0.023 | 0.139 | 0.318 | 0.01 | 0.23 | 0.027 | 0.0701 | 0.0033 | 0.0012 | 0 | 0.0001 | 0 | 609 | 712 | 38
28860 | X80M | 1241 | 1010 | 822 | 380 | 0.052 | 1.78 | 0.234 | 0.01 | 0.0008 | 0.211 | 0.023 | 0.023 | 0.139 | 0.318 | 0.01 | 0.23 | 0.027 | 0.0701 | 0.0033 | 0.0012 | 0 | 0.0001 | 0 | 597 | 724 | 38
28590 | X80M | 1235 | 1010 | 818 | 329 | 0.055 | 1.869 | 0.241 | 0.008 | 0.0009 | 0.206 | 0.028 | 0.027 | 0.138 | 0.333 | 0.01 | 0.22 | 0.029 | 0.0745 | 0.0048 | 0.0013 | 0 | 0.0002 | 0 | 600 | 783 | 36
29150 | X80M | 1241 | 1010 | 816 | 351 | 0.055 | 1.825 | 0.245 | 0.007 | 0.001 | 0.207 | 0.031 | 0.031 | 0.141 | 0.344 | 0.014 | 0.209 | 0.027 | 0.075 | 0.0046 | 0.0019 | 0 | 0.0001 | 0 | 579 | 676 | 36
29870 | X80M | 1235 | 1010 | 813 | 350 | 0.048 | 1.807 | 0.26 | 0.009 | 0.001 | 0.208 | 0.034 | 0.034 | 0.138 | 0.338 | 0.015 | 0.225 | 0.028 | 0.074 | 0.005 | 0.001 | 0 | 0.0001 | 0 | 592 | 719 | 39
28860 | Q345C | 1219 | 1020 | 825 | 660 | 0.134 | 1.333 | 0.26 | 0.019 | 0.011 | 0.052 | 0.034 | 0.03 | 0.018 | 0.034 | 0.003 | 0.001 | 0.018 | 0.016 | 0.0036 | 0.0013 | 0 | 0.0001 | 0 | 390 | 526 | 24
29110 | Q345C | 1213 | 1020 | 824 | 652 | 0.137 | 1.321 | 0.295 | 0.018 | 0.007 | 0.037 | 0.03 | 0.028 | 0.028 | 0.03 | 0.004 | 0.007 | 0.02 | 0.012 | 0.0031 | 0.0023 | 0 | 0.0002 | 0 | 392 | 530 | 24
28950 | Q345C | 1219 | 1020 | 823 | 660 | 0.133 | 1.319 | 0.262 | 0.016 | 0.006 | 0.03 | 0.033 | 0.032 | 0.011 | 0.018 | 0.003 | 0.005 | 0.018 | 0.015 | 0.0055 | 0.001 | 0 | 0.0001 | 0 | 383 | 522 | 25
28770 | Q345C | 1213 | 1020 | 826 | 660 | 0.146 | 1.269 | 0.282 | 0.021 | 0.009 | 0.035 | 0.028 | 0.026 | 0.015 | 0.026 | 0.002 | 0.006 | 0.019 | 0.013 | 0.0051 | 0.0012 | 0 | 0.0002 | 0 | 392 | 538 | 24
28830 | Q345C | 1207 | 1020 | 823 | 655 | 0.157 | 1.351 | 0.275 | 0.017 | 0.009 | 0.028 | 0.03 | 0.03 | 0.031 | 0.026 | 0.004 | 0.008 | 0.019 | 0.012 | 0.0038 | 0.0012 | 0 | 0.0001 | 0 | 375 | 519 | 24
29080 | Q345C | 1220 | 1020 | 824 | 658 | 0.138 | 1.281 | 0.272 | 0.017 | 0.007 | 0.039 | 0.035 | 0.033 | 0.015 | 0.032 | 0.003 | 0.001 | 0.016 | 0.014 | 0.0032 | 0.0026 | 0 | 0.0001 | 0 | 380 | 525 | 23
23990 | Q235B | 1242 | 1040 | 854 | 655 | 0.1534 | 0.445 | 0.178 | 0.012 | 0.015 | 0.039 | 0.003 | 0.003 | 0.016 | 0.026 | 0.001 | 0.006 | 0.002 | 0.001 | 0.004 | 0.0002 | 0 | 0.0001 | 0 | 281 | 416 | 31
22100 | Q235B | 1248 | 1040 | 852 | 658 | 0.143 | 0.496 | 0.198 | 0.014 | 0.017 | 0.027 | 0.004 | 0.004 | 0.011 | 0.02 | 0.002 | 0.001 | 0.001 | 0.001 | 0.0022 | 0.0001 | 0 | 0.0001 | 0 | 273 | 403 | 32
27700 | Q235B | 1263 | 1060 | 882 | 638 | 0.1482 | 0.437 | 0.177 | 0.02 | 0.008 | 0.03 | 0.003 | 0.003 | 0.012 | 0.019 | 0.001 | 0.004 | 0.003 | 0.001 | 0.0023 | 0.0001 | 0 | 0.0001 | 0 | 306 | 442 | 36
27690 | Q235B | 1257 | 1060 | 878 | 638 | 0.1482 | 0.437 | 0.177 | 0.02 | 0.008 | 0.03 | 0.003 | 0.003 | 0.012 | 0.019 | 0.001 | 0.004 | 0.003 | 0.001 | 0.0023 | 0.0001 | 0 | 0.0001 | 0 | 316 | 448 | 37
28480 | Q235B | 1265 | 1060 | 878 | 636 | 0.1554 | 0.433 | 0.185 | 0.017 | 0.017 | 0.026 | 0.005 | 0.004 | 0.011 | 0.025 | 0.001 | 0.006 | 0.002 | 0.0011 | 0.003 | 0.0001 | 0 | 0.0001 | 0 | 313 | 432 | 29
28460 | Q235B | 1267 | 1060 | 895 | 633 | 0.1554 | 0.433 | 0.185 | 0.017 | 0.017 | 0.026 | 0.005 | 0.004 | 0.011 | 0.025 | 0.001 | 0.006 | 0.002 | 0.0011 | 0.003 | 0.0001 | 0 | 0.0001 | 0 | 284 | 426 | 30
27480 | Q235B | 1263 | 1060 | 878 | 637 | 0.1461 | 0.424 | 0.179 | 0.018 | 0.017 | 0.029 | 0.001 | 0.001 | 0.014 | 0.024 | 0.001 | 0.005 | 0.002 | 0.001 | 0.0023 | 0.0001 | 0 | 0.0001 | 0 | 299 | 433 | 35
27550 | Q235B | 1269 | 1060 | 880 | 638 | 0.1461 | 0.424 | 0.179 | 0.018 | 0.017 | 0.029 | 0.001 | 0.001 | 0.014 | 0.024 | 0.001 | 0.005 | 0.002 | 0.001 | 0.0023 | 0.0001 | 0 | 0.0001 | 0 | 299 | 438 | 34
27580 | Q235B | 1263 | 1060 | 880 | 638 | 0.1461 | 0.424 | 0.179 | 0.018 | 0.017 | 0.029 | 0.001 | 0.001 | 0.014 | 0.024 | 0.001 | 0.005 | 0.002 | 0.001 | 0.0023 | 0.0001 | 0 | 0.0001 | 0 | 295 | 436 | 33
27630 | Q235B | 1257 | 1060 | 883 | 636 | 0.1482 | 0.437 | 0.177 | 0.02 | 0.008 | 0.03 | 0.003 | 0.003 | 0.012 | 0.019 | 0.001 | 0.004 | 0.003 | 0.001 | 0.0023 | 0.0001 | 0 | 0.0001 | 0 | 320 | 449 | 33
27660 | Q235B | 1269 | 1060 | 879 | 638 | 0.1482 | 0.437 | 0.177 | 0.02 | 0.008 | 0.03 | 0.003 | 0.003 | 0.012 | 0.019 | 0.001 | 0.004 | 0.003 | 0.001 | 0.0023 | 0.0001 | 0 | 0.0001 | 0 | 335 | 464 | 30
27720 | Q235B | 1257 | 1060 | 875 | 638 | 0.1482 | 0.437 | 0.177 | 0.02 | 0.008 | 0.03 | 0.003 | 0.003 | 0.012 | 0.019 | 0.001 | 0.004 | 0.003 | 0.001 | 0.0023 | 0.0001 | 0 | 0.0001 | 0 | 325 | 452 | 37
27570 | Q235B | 1272 | 1060 | 875 | 636 | 0.1562 | 0.438 | 0.177 | 0.021 | 0.014 | 0.031 | 0.002 | 0.001 | 0.014 | 0.023 | 0.001 | 0.005 | 0.003 | 0.0027 | 0.003 | 0.0001 | 0 | 0.0001 | 0 | 335 | 457 | 28
31800 | SS400-JX | 1278 | 1060 | 859 | 625 | 0.1351 | 0.446 | 0.218 | 0.015 | 0.004 | 0.042 | 0.042 | 0.042 | 0.012 | 0.018 | 0.002 | 0.005 | 0.002 | 0.0016 | 0 | 0.0002 | 0 | 0.0001 | 0 | 271 | 427 | 43
28340 | SS400-JX | 1266 | 1060 | 862 | 624 | 0.1351 | 0.446 | 0.218 | 0.015 | 0.004 | 0.042 | 0.042 | 0.042 | 0.012 | 0.018 | 0.002 | 0.005 | 0.002 | 0.0016 | 0 | 0.0002 | 0 | 0.0001 | 0 | 281 | 432 | 42
31100 | WL510 | 1269 | 1060 | 881 | 600 | 0.1 | 1.405 | 0.176 | 0.016 | 0.003 | 0.036 | 0.032 | 0.031 | 0.021 | 0.033 | 0.014 | 0.005 | 0.003 | 0.022 | 0 | 0.0013 | 0 | 0.0002 | 0 | 429 | 519 | 28
28500 | WL590 | 1282 | 1080 | 884 | 591 | 0.098 | 1.488 | 0.218 | 0.013 | 0.001 | 0.048 | 0.041 | 0.039 | 0.02 | 0.035 | 0.025 | 0.006 | 0.004 | 0.036 | 0 | 0.0011 | 0 | 0.0003 | 0 | 478 | 582 | 29
28500 | WL590 | 1282 | 1080 | 884 | 591 | 0.098 | 1.488 | 0.218 | 0.013 | 0.001 | 0.048 | 0.041 | 0.039 | 0.02 | 0.035 | 0.025 | 0.006 | 0.004 | 0.036 | 0 | 0.0011 | 0 | 0.0003 | 0 | 493 | 589 | 25
28500 | WL590 | 1282 | 1080 | 884 | 591 | 0.098 | 1.488 | 0.218 | 0.013 | 0.001 | 0.048 | 0.041 | 0.039 | 0.02 | 0.035 | 0.025 | 0.006 | 0.004 | 0.036 | 0 | 0.0011 | 0 | 0.0003 | 0 | 482 | 584 | 28
20800 | K55 | 1256 | 1040 | 854 | 585 | 0.327 | 1.272 | 0.233 | 0.011 | 0.0013 | 0.035 | 0.026 | 0.026 | 0.016 | 0.191 | 0.015 | 0.001 | 0.002 | 0.001 | 0 | 0.0011 | 0 | 0.0001 | 0 | 428 | 656 | 32
20800 | K55 | 1256 | 1040 | 854 | 585 | 0.327 | 1.272 | 0.233 | 0.011 | 0.0013 | 0.035 | 0.026 | 0.026 | 0.016 | 0.191 | 0.015 | 0.001 | 0.002 | 0.001 | 0 | 0.0011 | 0 | 0.0001 | 0 | 432 | 671 | 34
20800 | K55 | 1256 | 1040 | 854 | 585 | 0.327 | 1.272 | 0.233 | 0.011 | 0.0013 | 0.035 | 0.026 | 0.026 | 0.016 | 0.191 | 0.015 | 0.001 | 0.002 | 0.001 | 0 | 0.0011 | 0 | 0.0001 | 0 | 429 | 663 | 32
24530 | K55 | 1262 | 1040 | 849 | 592 | 0.333 | 1.26 | 0.242 | 0.007 | 0.0014 | 0.034 | 0.029 | 0.028 | 0.016 | 0.193 | 0.015 | 0.001 | 0.001 | 0.001 | 0 | 0.0014 | 0 | 0.0001 | 0 | 419 | 648 | 34
24530 | K55 | 1262 | 1040 | 849 | 592 | 0.333 | 1.26 | 0.242 | 0.007 | 0.0014 | 0.034 | 0.029 | 0.028 | 0.016 | 0.193 | 0.015 | 0.001 | 0.001 | 0.001 | 0 | 0.0014 | 0 | 0.0001 | 0 | 387 | 654 | 36
24530 | K55 | 1262 | 1040 | 849 | 592 | 0.333 | 1.26 | 0.242 | 0.007 | 0.0014 | 0.034 | 0.029 | 0.028 | 0.016 | 0.193 | 0.015 | 0.001 | 0.001 | 0.001 | 0 | 0.0014 | 0 | 0.0001 | 0 | 420 | 655 | 32
24330 | K55 | 1268 | 1040 | 847 | 592 | 0.333 | 1.26 | 0.242 | 0.007 | 0.0014 | 0.034 | 0.029 | 0.028 | 0.016 | 0.193 | 0.015 | 0.001 | 0.001 | 0.001 | 0 | 0.0014 | 0 | 0.0001 | 0 | 400 | 643 | 36
24330 | K55 | 1268 | 1040 | 847 | 592 | 0.333 | 1.26 | 0.242 | 0.007 | 0.0014 | 0.034 | 0.029 | 0.028 | 0.016 | 0.193 | 0.015 | 0.001 | 0.001 | 0.001 | 0 | 0.0014 | 0 | 0.0001 | 0 | 420 | 655 | 34
24330 | K55 | 1268 | 1040 | 847 | 592 | 0.333 | 1.26 | 0.242 | 0.007 | 0.0014 | 0.034 | 0.029 | 0.028 | 0.016 | 0.193 | 0.015 | 0.001 | 0.001 | 0.001 | 0 | 0.0014 | 0 | 0.0001 | 0 | 394 | 634 | 35
26370 | K55 | 1256 | 1040 | 849 | 587 | 0.328 | 1.272 | 0.238 | 0.012 | 0.001 | 0.037 | 0.024 | 0.023 | 0.017 | 0.193 | 0.015 | 0.001 | 0.001 | 0.001 | 0 | 0.001 | 0 | 0.0001 | 0 | 441 | 672 | 33
29110 | K55 | 1268 | 1040 | 848 | 590 | 0.329 | 1.284 | 0.227 | 0.009 | 0.0009 | 0.045 | 0.022 | 0.022 | 0.015 | 0.181 | 0.016 | 0.001 | 0.001 | 0.001 | 0 | 0.0007 | 0 | 0.0001 | 0 | 413 | 641 | 32
29110 | K55 | 1268 | 1040 | 848 | 590 | 0.329 | 1.284 | 0.227 | 0.009 | 0.0009 | 0.045 | 0.022 | 0.022 | 0.015 | 0.181 | 0.016 | 0.001 | 0.001 | 0.001 | 0 | 0.0007 | 0 | 0.0001 | 0 | 502 | 703 | 24
29110 | K55 | 1268 | 1040 | 848 | 590 | 0.329 | 1.284 | 0.227 | 0.009 | 0.0009 | 0.045 | 0.022 | 0.022 | 0.015 | 0.181 | 0.016 | 0.001 | 0.001 | 0.001 | 0 | 0.0007 | 0 | 0.0001 | 0 | 442 | 664 | 32
25070 | 45 | 1272 | 1080 | 0 | 0 | 0.459 | 0.606 | 0.254 | 0.011 | 0.015 | 0.039 | 0.021 | 0.019 | 0.017 | 0.019 | 0.002 | 0.001 | 0.001 | 0.002 | 0 | 0.0001 | 0 | 0.0001 | 0 | 294 | 558 | 22
24940 | 45 | 1266 | 1080 | 895 | 646 | 0.459 | 0.606 | 0.254 | 0.011 | 0.015 | 0.039 | 0.021 | 0.019 | 0.017 | 0.019 | 0.002 | 0.001 | 0.001 | 0.002 | 0 | 0.0001 | 0 | 0.0001 | 0 | 292 | 561 | 24
28830 | Q345B | 1280 | 1080 | 872 | 600 | 0.165 | 1.479 | 0.278 | 0.019 | 0.01 | 0.022 | 0.007 | 0.006 | 0.008 | 0.016 | 0.002 | 0.001 | 0.001 | 0.002 | 0.0025 | 0.0001 | 0 | 0.0001 | 0 | 345 | 503 | 36
25380 | Q450NQR1 | 1278 | 1080 | 862 | 559 | 0.069 | 1.095 | 0.2 | 0.007 | 0.001 | 0.265 | 0.008 | 0.008 | 0.18 | 0.355 | 0.002 | 0.006 | 0.002 | 0.027 | 0 | 0.0004 | 0 | 0.0003 | 0 | 506 | 574 | 27
22100 | WJX600-NH | 1269 | 1080 | 871 | 609 | 0.0654 | 1.475 | 0.263 | 0.015 | 0.0081 | 0.251 | 0.0396 | 0.0375 | 0.258 | 0.597 | 0.0203 | 0.107 | 0.002 | 0.047 | 0 | 0.0005 | 0 | 0.0001 | 0 | 557 | 659 | 26
25430 | WJX600-NH | 1275 | 1080 | 870 | 609 | 0.0651 | 1.513 | 0.223 | 0.013 | 0.0063 | 0.247 | 0.05 | 0.0476 | 0.265 | 0.598 | 0.0161 | 0.101 | 0.002 | 0.045 | 0 | 0.0003 | 0 | 0.0001 | 0 | 597 | 707 | 27
20280 | Q345A | 1269 | 1060 | 872 | 575 | 0.06 | 1.19 | 0.178 | 0.008 | 0.001 | 0.032 | 0.028 | 0.027 | 0.014 | 0.018 | 0.013 | 0.004 | 0.045 | 0.036 | 0.0072 | 0.0011 | 0 | 0.0001 | 0 | 508 | 576 | 22
20820 | Q345B | 1266 | 1080 | 871 | 601 | 0.142 | 1.32 | 0.283 | 0.014 | 0.0087 | 0.025 | 0.0063 | 0.005 | 0.008 | 0.03 | 0.002 | 0.004 | 0.001 | 0.001 | 0.0027 | 0.0001 | 0 | 0.0003 | 0 | 368 | 520 | 25
21050 | Q345B | 1272 | 1080 | 871 | 600 | 0.1429 | 1.417 | 0.242 | 0.02 | 0.015 | 0.023 | 0.0099 | 0.008 | 0.007 | 0.022 | 0.0012 | 0.005 | 0.003 | 0.002 | 0.0029 | 0.0002 | 0 | 0.0002 | 0 | 367 | 517 | 27
26770 | A414Gr.G | 1294 | 1110 | 870 | 542 | 0.1503 | 1.236 | 0.22 | 0.015 | 0.0056 | 0.02 | 0.0399 | 0.0392 | 0.006 | 0.021 | 0.0016 | 0.003 | 0.001 | 0.001 | 0.0051 | 0.0001 | 0 | 0.0003 | 0 | 394 | 565 | 26
26770 | A414Gr.G | 1294 | 1110 | 870 | 542 | 0.1503 | 1.236 | 0.22 | 0.015 | 0.0056 | 0.02 | 0.0399 | 0.0392 | 0.006 | 0.021 | 0.0016 | 0.003 | 0.001 | 0.001 | 0.0051 | 0.0001 | 0 | 0.0003 | 0 | 368 | 540 | 29
26770 | A414Gr.G | 1294 | 1110 | 870 | 542 | 0.1503 | 1.236 | 0.22 | 0.015 | 0.0056 | 0.02 | 0.0399 | 0.0392 | 0.006 | 0.021 | 0.0016 | 0.003 | 0.001 | 0.001 | 0.0051 | 0.0001 | 0 | 0.0003 | 0 | 404 | 556 | 29
26570 | A414Gr.G | 1282 | 1110 | 873 | 544 | 0.1503 | 1.236 | 0.22 | 0.015 | 0.0056 | 0.02 | 0.0399 | 0.0392 | 0.006 | 0.021 | 0.0016 | 0.003 | 0.001 | 0.001 | 0.0051 | 0.0001 | 0 | 0.0003 | 0 | 437 | 562 | 30
26570 | A414Gr.G | 1282 | 1110 | 873 | 544 | 0.1503 | 1.236 | 0.22 | 0.015 | 0.0056 | 0.02 | 0.0399 | 0.0392 | 0.006 | 0.021 | 0.0016 | 0.003 | 0.001 | 0.001 | 0.0051 | 0.0001 | 0 | 0.0003 | 0 | 413 | 575 | 26
26570 | A414Gr.G | 1282 | 1110 | 873 | 544 | 0.1503 | 1.236 | 0.22 | 0.015 | 0.0056 | 0.02 | 0.0399 | 0.0392 | 0.006 | 0.021 | 0.0016 | 0.003 | 0.001 | 0.001 | 0.0051 | 0.0001 | 0 | 0.0003 | 0 | 374 | 549 | 25
22510 | WL440 | 1275 | 1090 | 892 | 591 | 0.069 | 1.356 | 0.209 | 0.014 | 0.0052 | 0.047 | 0.0373 | 0.0364 | 0.012 | 0.03 | 0.0142 | 0.004 | 0.001 | 0.001 | 0.0032 | 0.0001 | 0 | 0.0003 | 0 | 363 | 474 | 43
19470 | SS400 | 1269 | 1060 | 892 | 636 | 0.1444 | 0.42 | 0.227 | 0.019 | 0.007 | 0.032 | 0.0387 | 0.0364 | 0.008 | 0.016 | 0.0008 | 0.004 | 0.001 | 0.001 | 0.0032 | 0.0001 | 0 | 0.0002 | 0 | 299 | 463 | 32
19400 | SS400 | 1263 | 1060 | 893 | 641 | 0.1444 | 0.42 | 0.227 | 0.019 | 0.007 | 0.032 | 0.0387 | 0.0364 | 0.008 | 0.016 | 0.0008 | 0.004 | 0.001 | 0.001 | 0.0032 | 0.0001 | 0 | 0.0002 | 0 | 286 | 455 | 35
21140 | QStE380TM | 1284 | 1100 | 895 | 632 | 0.0701 | 0.841 | 0.014 | 0.017 | 0.0035 | 0.022 | 0.0428 | 0.0417 | 0.005 | 0.019 | 0.0006 | 0.002 | 0.001 | 0.025 | 0.0034 | 0.0001 | 0 | 0.0001 | 0 | 420 | 489 | 26
19380 | WL510 | 1274 | 1080 | 895 | 613 | 0.102 | 0.98 | 0.193 | 0.015 | 0.001 | 0.044 | 0.034 | 0.032 | 0.014 | 0.034 | 0.016 | 0.001 | 0.001 | 0.0225 | 0 | 0.0013 | 0 | 0.0001 | 0 | 418 | 553 | 31
20510 | WL510-CL | 1275 | 1080 | 894 | 613 | 0.102 | 0.98 | 0.193 | 0.015 | 0.001 | 0.044 | 0.034 | 0.032 | 0.014 | 0.034 | 0.016 | 0.001 | 0.001 | 0.0225 | 0 | 0.0013 | 0 | 0.0001 | 0 | 439 | 531 | 34
20500 | WL510-CL | 1263 | 1080 | 895 | 613 | 0.102 | 0.98 | 0.193 | 0.015 | 0.001 | 0.044 | 0.034 | 0.032 | 0.014 | 0.034 | 0.016 | 0.001 | 0.001 | 0.0225 | 0 | 0.0013 | 0 | 0.0001 | 0 | 452 | 544 | 35
20670 | Q345C | 1255 | 1050 | 840 | 623 | 0.0945 | 1.367 | 0.183 | 0.014 | 0.0093 | 0.023 | 0.0369 | 0.0356 | 0.009 | 0.029 | 0.001 | 0.005 | 0.001 | 0.023 | 0.0024 | 0.0001 | 0 | 0.0003 | 0 | 461 | 549 | 28
20590 | Q345C | 1249 | 1050 | 844 | 625 | 0.0991 | 1.388 | 0.203 | 0.013 | 0.0112 | 0.023 | 0.0413 | 0.0402 | 0.008 | 0.024 | 0.0014 | 0.002 | 0.001 | 0.023 | 0.002 | 0.0001 | 0 | 0.0003 | 0 | 468 | 565 | 23
19220 | Q450NQR1 | 1258 | 1080 | 859 | 562 | 0.0704 | 1.093 | 0.206 | 0.017 | 0.0036 | 0.239 | 0.0552 | 0.0546 | 0.157 | 0.409 | 0.0014 | 0.004 | 0.001 | 0.027 | 0 | 0.0001 | 0 | 0.0002 | 0 | 518 | 597 | 26
28500 | Q235B | 1264 | 1060 | 876 | 634 | 0.138 | 0.504 | 0.193 | 0.015 | 0.016 | 0.045 | 0.004 | 0.003 | 0.014 | 0.031 | 0.002 | 0.002 | 0.001 | 0.001 | 0.0036 | 0.0001 | 0 | 0.0001 | 0 | 314 | 444 | 30
27700 | Q235B | 1248 | 1040 | 875 | 635 | 0.1562 | 0.438 | 0.177 | 0.021 | 0.014 | 0.031 | 0.002 | 0.001 | 0.014 | 0.023 | 0.001 | 0.005 | 0.003 | 0.0027 | 0.003 | 0.0001 | 0 | 0.0001 | 0 | 316 | 453 | 33
27430 | Q235B | 1254 | 1040 | 873 | 637 | 0.143 | 0.496 | 0.198 | 0.014 | 0.017 | 0.027 | 0.004 | 0.004 | 0.011 | 0.02 | 0.002 | 0.001 | 0.001 | 0.001 | 0.0022 | 0.0001 | 0 | 0.0001 | 0 | 327 | 440 | 32
28150 | Q235B | 1255 | 1040 | 856 | 652 | 0.1556 | 0.443 | 0.2 | 0.018 | 0.013 | 0.029 | 0.001 | 0.001 | 0.019 | 0.022 | 0.001 | 0.006 | 0.002 | 0.001 | 0.0029 | 0.0001 | 0 | 0.0001 | 0 | 289 | 439 | 31
29070 | Q345B | 1249 | 1040 | 818 | 616 | 0.149 | 1.379 | 0.259 | 0.017 | 0.011 | 0.037 | 0.019 | 0.018 | 0.015 | 0.025 | 0.013 | 0.005 | 0.004 | 0.003 | 0.0029 | 0.0002 | 0 | 0.0001 | 0 | 380 | 524 | 23
27500 | Q345C | 1240 | 1050 | 812 | 646 | 0.157 | 1.351 | 0.275 | 0.017 | 0.009 | 0.028 | 0.03 | 0.03 | 0.031 | 0.026 | 0.004 | 0.008 | 0.019 | 0.012 | 0.0038 | 0.0012 | 0 | 0.0001 | 0 | 404 | 541 | 23
20850 | Q345A | 1255 | 1060 | 840 | 617 | 0.1299 | 1.342 | 0.306 | 0.017 | 0.0053 | 0.049 | 0.0425 | 0.0413 | 0.014 | 0.033 | 0.0015 | 0.005 | 0.001 | 0.023 | 0 | 0.0002 | 0 | 0.0001 | 0 | 431 | 545 | 25
31410 | HG70D | 1263 | 1060 | 828 | 579 | 0.05 | 1.707 | 0.251 | 0.012 | 0.002 | 0.047 | 0.034 | 0.031 | 0.184 | 0.294 | 0.015 | 0.239 | 0.004 | 0.044 | 0 | 0.0025 | 0 | 0.0015 | 0 | 619 | 755 | 30
31260 | HG785D | 1252 | 1040 | 837 | 543 | 0.062 | 1.831 | 0.24 | 0.01 | 0.003 | 0.085 | 0.039 | 0.033 | 0.27 | 0.334 | 0.017 | 0.281 | 0.002 | 0.058 | 0 | 0.002 | 0 | 0.0016 | 0 | 709 | 880 | 26
34450 | DB590L | 1261 | 1030 | 838 | 566 | 0.037 | 1.576 | 0.293 | 0.014 | 0.001 | 0.253 | 0.026 | 0.024 | 0.01 | 0.032 | 0.013 | 0.003 | 0.001 | 0.048 | 0 | 0.0012 | 0 | 0.0016 | 0 | 575 | 655 | 19
34450 | DB590L | 1261 | 1030 | 838 | 566 | 0.037 | 1.576 | 0.293 | 0.014 | 0.001 | 0.253 | 0.026 | 0.024 | 0.01 | 0.032 | 0.013 | 0.003 | 0.001 | 0.048 | 0 | 0.0012 | 0 | 0.0016 | 0 | 565 | 631 | 21
34450 | DB590L | 1261 | 1030 | 838 | 566 | 0.037 | 1.576 | 0.293 | 0.014 | 0.001 | 0.253 | 0.026 | 0.024 | 0.01 | 0.032 | 0.013 | 0.003 | 0.001 | 0.048 | 0 | 0.0012 | 0 | 0.0016 | 0 | 604 | 655 | 15
30360 | DB590L | 1249 | 1030 | 825 | 572 | 0.043 | 1.552 | 0.281 | 0.006 | 0.003 | 0.227 | 0.022 | 0.02 | 0.013 | 0.021 | 0.012 | 0.001 | 0.001 | 0.047 | 0 | 0.0011 | 0 | 0.0013 | 0 | 521 | 593 | 25
32630 | L450MB | 1239 | 1020 | 806 | 501 | 0.06 | 1.526 | 0.254 | 0.008 | 0.001 | 0.04 | 0.038 | 0.038 | 0.016 | 0.191 | 0.016 | 0.12 | 0.002 | 0.043 | 0.0049 | 0.002 | 0 | 0.0001 | 0 | 542 | 633 | 28
29390 | X65 | 1255 | 1030 | 814 | 548 | 0.067 | 1.519 | 0.203 | 0.01 | 0.0011 | 0.049 | 0.036 | 0.034 | 0.018 | 0.171 | 0.018 | 0.001 | 0.04 | 0.053 | 0.0052 | 0.0014 | 0 | 0.0001 | 0 | 542 | 635 | 35
31130 | HG70D | 1275 | 1060 | 832 | 551 | 0.058 | 1.756 | 0.255 | 0.013 | 0.0006 | 0.054 | 0.043 | 0.042 | 0.192 | 0.287 | 0.014 | 0.26 | 0.004 | 0.05 | 0.0041 | 0.0015 | 0 | 0.0017 | 0 | 693 | 862 | 25
31080 | HG70D | 1263 | 1060 | 830 | 581 | 0.053 | 1.706 | 0.257 | 0.01 | 0.004 | 0.045 | 0.045 | 0.045 | 0.175 | 0.278 | 0.015 | 0.218 | 0.002 | 0.046 | 0 | 0.0018 | 0 | 0.0014 | 0 | 613 | 768 | 30
32085 | DB685R | 1258 | 1050 | 0 | 0 | 0.05 | 1.765 | 0.269 | 0.009 | 0.007 | 0.332 | 0.017 | 0.016 | 0.228 | 0.02 | 0.016 | 0.228 | 0.003 | 0.061 | 0 | 0.0022 | 0 | 0.002 | 0 | 688 | 836 | 23
30400 | Q345A | 1274 | 1060 | 863 | 589 | 0.069 | 1.522 | 0.236 | 0.01 | 0.0008 | 0.024 | 0.032 | 0.031 | 0.012 | 0.248 | 0.014 | 0.004 | 0.002 | 0.044 | 0.0037 | 0.0008 | 0 | 0.0002 | 0 | 496 | 569 | 24
33250 | Q345A | 1261 | 1060 | 846 | 583 | 0.08 | 1.294 | 0.198 | 0.011 | 0.001 | 0.035 | 0.038 | 0.038 | 0.019 | 0.019 | 0.013 | 0.006 | 0.002 | 0.023 | 0.0032 | 0.0002 | 0 | 0.0001 | 0 | 436 | 525 | 27
32170 | Q345A | 1272 | 1060 | 849 | 587 | 0.088 | 1.295 | 0.194 | 0.013 | 0.005 | 0.038 | 0.032 | 0.03 | 0.019 | 0.021 | 0.01 | 0.004 | 0.001 | 0.025 | 0.0038 | 0.0015 | 0 | 0.0001 | 0 | 445 | 535 | 23
30400 | HJ58C | 1270 | 1040 | 874 | 562 | 0.066 | 1.574 | 0.28 | 0.007 | 0.004 | 0.058 | 0.038 | 0.036 | 0.014 | 0.024 | 0.016 | 0.005 | 0.033 | 0.041 | 0 | 0.0014 | 0 | 0.0001 | 0 | 480 | 578 | 23
27910 | Q235B | 1253 | 1040 | 880 | 638 | 0.143 | 0.496 | 0.198 | 0.014 | 0.017 | 0.027 | 0.004 | 0.004 | 0.011 | 0.02 | 0.002 | 0.001 | 0.001 | 0.001 | 0.0022 | 0.0001 | 0 | 0.0001 | 0 | 278 | 433 | 31
28770 | L485M | 1243 | 1020 | 816 | 502 | 0.079 | 1.665 | 0.259 | 0.009 | 0.001 | 0.045 | 0.028 | 0.026 | 0.017 | 0.334 | 0.015 | 0.001 | 0.047 | 0.057 | 0.004 | 0.0015 | 0 | 0.0001 | 0 | 532 | 634 | 38
28530 | L485M | 1255 | 1020 | 818 | 507 | 0.076 | 1.594 | 0.237 | 0.014 | 0.0009 | 0.039 | 0.033 | 0.033 | 0.015 | 0.329 | 0.015 | 0.002 | 0.046 | 0.059 | 0.0036 | 0.0013 | 0 | 0.0001 | 0 | 538 | 613 | 38
28530 | L485M | 1255 | 1020 | 818 | 507 | 0.076 | 1.594 | 0.237 | 0.014 | 0.0009 | 0.039 | 0.033 | 0.033 | 0.015 | 0.329 | 0.015 | 0.002 | 0.046 | 0.059 | 0.0036 | 0.0013 | 0 | 0.0001 | 0 | 517 | 619 | 37
28530 | L485M | 1255 | 1020 | 818 | 507 | 0.076 | 1.594 | 0.237 | 0.014 | 0.0009 | 0.039 | 0.033 | 0.033 | 0.015 | 0.329 | 0.015 | 0.002 | 0.046 | 0.059 | 0.0036 | 0.0013 | 0 | 0.0001 | 0 | 548 | 607 | 40
26570 | HJ58C | 1259 | 1040 | 817 | 575 | 0.072 | 1.566 | 0.275 | 0.016 | 0.0057 | 0.025 | 0.0348 | 0.0344 | 0.007 | 0.039 | 0.0156 | 0.128 | 0.04 | 0.051 | 0.0021 | 0.0001 | 0 | 0.0002 | 0 | 526 | 617 | 18
29640 | X80M | 1241 | 1010 | 812 | 342 | 0.05 | 1.81 | 0.248 | 0.009 | 0.0015 | 0.223 | 0.029 | 0.027 | 0.167 | 0.328 | 0.016 | 0.241 | 0.028 | 0.0774 | 0.0044 | 0.0009 | 0 | 0.0001 | 0 | 594 | 712 | 37
29650 | X80M | 1241 | 1010 | 816 | 402 | 0.049 | 1.828 | 0.237 | 0.011 | 0.001 | 0.216 | 0.027 | 0.026 | 0.127 | 0.325 | 0.015 | 0.238 | 0.027 | 0.072 | 0.0017 | 0.0009 | 0 | 0.0001 | 0 | 600 | 686 | 36
29430 | X80M | 1241 | 1010 | 816 | 377 | 0.0532 | 1.825 | 0.234 | 0.012 | 0.0009 | 0.199 | 0.037 | 0.036 | 0.128 | 0.339 | 0.013 | 0.209 | 0.028 | 0.0709 | 0.0035 | 0.0007 | 0 | 0.0001 | 0 | 587 | 712 | 39
29610 | X80M | 1229 | 1010 | 825 | 383 | 0.054 | 1.811 | 0.243 | 0.007 | 0.0008 | 0.223 | 0.033 | 0.03 | 0.152 | 0.321 | 0.016 | 0.224 | 0.028 | 0.0728 | 0.0036 | 0.0009 | 0 | 0.0001 | 0 | 595 | 698 | 40
29590 | X80M | 1229 | 1010 | 821 | 361 | 0.054 | 1.799 | 0.25 | 0.008 | 0.001 | 0.221 | 0.032 | 0.03 | 0.149 | 0.32 | 0.016 | 0.237 | 0.028 | 0.0716 | 0.0038 | 0.0009 | 0 | 0.0001 | 0 | 602 | 704 | 38
29070 | X80M | 1241 | 1010 | 816 | 355 | 0.057 | 1.831 | 0.229 | 0.011 | 0.001 | 0.217 | 0.032 | 0.031 | 0.148 | 0.324 | 0.015 | 0.235 | 0.028 | 0.0722 | 0.0044 | 0.0009 | 0 | 0.0001 | 0 | 577 | 767 | 38
29440 | X80M | 1235 | 1010 | 787 | 379 | 0.054 | 1.818 | 0.248 | 0.011 | 0.0009 | 0.217 | 0.033 | 0.032 | 0.157 | 0.327 | 0.016 | 0.242 | 0.029 | 0.0759 | 0.003 | 0.0009 | 0 | 0.0001 | 0 | 585 | 706 | 39
28310 | Q235B | 1258 | 1060 | 883 | 636 | 0.138 | 0.504 | 0.193 | 0.015 | 0.016 | 0.045 | 0.004 | 0.003 | 0.014 | 0.031 | 0.002 | 0.002 | 0.001 | 0.001 | 0.0036 | 0.0001 | 0 | 0.0001 | 0 | 287 | 431 | 29
23450 | HCP | 1271 | 1090 | 910 | 604 | 0.0062 | 0.22 | 0.004 | 0.014 | 0.009 | 0.018 | 0.001 | 0.001 | 0.006 | 0.016 | 0.001 | 0.003 | 0.001 | 0.002 | 0.0036 | 0.0001 | 0 | 0.0001 | 0 | 208 | 316 | 45
28280 | Q235B | 1256 | 1060 | 879 | 616 | 0.143 | 0.507 | 0.185 | 0.015 | 0.017 | 0.037 | 0.001 | 0.001 | 0.016 | 0.027 | 0.002 | 0.007 | 0.001 | 0.0019 | 0.0026 | 0.0001 | 0 | 0.0001 | 0 | 307 | 429 | 31
28070 | Q235B | 1246 | 1040 | 881 | 615 | 0.143 | 0.507 | 0.185 | 0.015 | 0.017 | 0.037 | 0.001 | 0.001 | 0.016 | 0.027 | 0.002 | 0.007 | 0.001 | 0.0019 | 0.0026 | 0.0001 | 0 | 0.0001 | 0 | 284 | 445 | 32
28010 | Q235B | 1254 | 1040 | 862 | 657 | 0.1514 | 0.556 | 0.192 | 0.024 | 0.02 | 0.05 | 0.003 | 0.002 | 0.021 | 0.028 | 0.001 | 0.007 | 0.002 | 0.0013 | 0.0022 | 0.0001 | 0 | 0.0001 | 0 | 312 | 448 | 26
28020 | Q235B | 1245 | 1050 | 860 | 657 | 0.1514 | 0.556 | 0.192 | 0.024 | 0.02 | 0.05 | 0.003 | 0.002 | 0.021 | 0.028 | 0.001 | 0.007 | 0.002 | 0.0013 | 0.0022 | 0.0001 | 0 | 0.0001 | 0 | 274 | 421 | 30
27950 | Q235B | 1252 | 1050 | 860 | 655 | 0.1514 | 0.556 | 0.192 | 0.024 | 0.02 | 0.05 | 0.003 | 0.002 | 0.021 | 0.028 | 0.001 | 0.007 | 0.002 | 0.0013 | 0.0022 | 0.0001 | 0 | 0.0001 | 0 | 298 | 442 | 38
29230 | Q345C | 1215 | 1020 | 839 | 643 | 0.1361 | 1.332 | 0.256 | 0.018 | 0.009 | 0.048 | 0.03 | 0.028 | 0.02 | 0.027 | 0.002 | 0.007 | 0.019 | 0.0159 | 0.0042 | 0.001 | 0 | 0.0001 | 0 | 401 | 530 | 26
29260 | Q345C | 1227 | 1020 | 0 | 0 | 0.1361 | 1.332 | 0.256 | 0.018 | 0.009 | 0.048 | 0.03 | 0.028 | 0.02 | 0.027 | 0.002 | 0.007 | 0.019 | 0.0159 | 0.0042 | 0.001 | 0 | 0.0001 | 0 | 391 | 533 | 27
29310 | Q345C | 1215 | 1020 | 833 | 662 | 0.1361 | 1.332 | 0.256 | 0.018 | 0.009 | 0.048 | 0.03 | 0.028 | 0.02 | 0.027 | 0.002 | 0.007 | 0.019 | 0.0159 | 0.0042 | 0.001 | 0 | 0.0001 | 0 | 387 | 527 | 25
29180 | Q345C | 1221 | 1020 | 824 | 659 | 0.1361 | 1.332 | 0.256 | 0.018 | 0.009 | 0.048 | 0.03 | 0.028 | 0.02 | 0.027 | 0.002 | 0.007 | 0.019 | 0.0159 | 0.0042 | 0.001 | 0 | 0.0001 | 0 | 397 | 531 | 23
28950 | Q345C | 1208 | 1020 | 832 | 650 | 0.1361 | 1.332 | 0.256 | 0.018 | 0.009 | 0.048 | 0.03 | 0.028 | 0.02 | 0.027 | 0.002 | 0.007 | 0.019 | 0.0159 | 0.0042 | 0.001 | 0 | 0.0001 | 0 | 395 | 538 | 26
29200 | Q345C | 1221 | 1020 | 816 | 661 | 0.134 | 1.336 | 0.296 | 0.021 | 0.011 | 0.049 | 0.022 | 0.022 | 0.017 | 0.031 | 0.003 | 0.004 | 0.016 | 0.017 | 0.0035 | 0.0011 | 0 | 0.0001 | 0 | 384 | 524 | 25
29250 | Q345C | 1227 | 1020 | 828 | 664 | 0.134 | 1.336 | 0.296 | 0.021 | 0.011 | 0.049 | 0.022 | 0.022 | 0.017 | 0.031 | 0.003 | 0.004 | 0.016 | 0.017 | 0.0035 | 0.0011 | 0 | 0.0001 | 0 | 392 | 527 | 28
29180 | Q345C | 1221 | 1020 | 830 | 658 | 0.134 | 1.336 | 0.296 | 0.021 | 0.011 | 0.049 | 0.022 | 0.022 | 0.017 | 0.031 | 0.003 | 0.004 | 0.016 | 0.017 | 0.0035 | 0.0011 | 0 | 0.0001 | 0 | 405 | 539 | 25
29230 | Q345C | 1227 | 1020 | 838 | 664 | 0.134 | 1.336 | 0.296 | 0.021 | 0.011 | 0.049 | 0.022 | 0.022 | 0.017 | 0.031 | 0.003 | 0.004 | 0.016 | 0.017 | 0.0035 | 0.0011 | 0 | 0.0001 | 0 | 390 | 519 | 28
29190 | Q345C | 1215 | 1020 | 827 | 659 | 0.134 | 1.336 | 0.296 | 0.021 | 0.011 | 0.049 | 0.022 | 0.022 | 0.017 | 0.031 | 0.003 | 0.004 | 0.016 | 0.017 | 0.0035 | 0.0011 | 0 | 0.0001 | 0 | 396 | 536 | 25
29250 | Q345C | 1227 | 1020 | 841 | 664 | 0.131 | 1.31 | 0.288 | 0.015 | 0.007 | 0.049 | 0.029 | 0.028 | 0.016 | 0.031 | 0.003 | 0.005 | 0.016 | 0.0135 | 0.0047 | 0.0018 | 0 | 0.0001 | 0 | 380 | 517 | 28
29320 | Q345C | 1227 | 1020 | 832 | 657 | 0.131 | 1.31 | 0.288 | 0.015 | 0.007 | 0.049 | 0.029 | 0.028 | 0.016 | 0.031 | 0.003 | 0.005 | 0.016 | 0.0135 | 0.0047 | 0.0018 | 0 | 0.0001 | 0 | 383 | 523 | 25
29290 | Q345C | 1215 | 1020 | 841 | 661 | 0.131 | 1.31 | 0.288 | 0.015 | 0.007 | 0.049 | 0.029 | 0.028 | 0.016 | 0.031 | 0.003 | 0.005 | 0.016 | 0.0135 | 0.0047 | 0.0018 | 0 | 0.0001 | 0 | 386 | 529 | 25
29270 | Q345C | 1221 | 1020 | 836 | 659 | 0.131 | 1.31 | 0.288 | 0.015 | 0.007 | 0.049 | 0.029 | 0.028 | 0.016 | 0.031 | 0.003 | 0.005 | 0.016 | 0.0135 | 0.0047 | 0.0018 | 0 | 0.0001 | 0 | 378 | 518 | 28
29290 | Q345C | 1215 | 1020 | 818 | 663 | 0.127 | 1.305 | 0.289 | 0.022 | 0.008 | 0.054 | 0.029 | 0.027 | 0.019 | 0.035 | 0.003 | 0.005 | 0.016 | 0.0136 | 0.0038 | 0.0016 | 0 | 0.0001 | 0 | 386 | 518 | 27
34700 | Q345B | 1287 | 1080 | 857 | 583 | 0.16 | 1.452 | 0.298 | 0.017 | 0.009 | 0.038 | 0.024 | 0.023 | 0.015 | 0.028 | 0.004 | 0.001 | 0.001 | 0.001 | 0.0047 | 0.0007 | 0 | 0.0001 | 0 | 358 | 521 | 30
27530 | Q345B | 1275 | 1080 | 855 | 578 | 0.165 | 1.42 | 0.25 | 0.02 | 0.001 | 0.032 | 0.01 | 0.009 | 0.012 | 0.027 | 0.002 | 0.004 | 0.004 | 0.004 | 0.0056 | 0.0003 | 0 | 0.0001 | 0 | 394 | 543 | 34
26660 | Q345B | 1276 | 1080 | 895 | 602 | 0.141 | 1.348 | 0.258 | 0.021 | 0.013 | 0.026 | 0.012 | 0.01 | 0.01 | 0.017 | 0.003 | 0.001 | 0.001 | 0.002 | 0.0048 | 0.0002 | 0 | 0.0001 | 0 | 381 | 521 | 27
25650 | Q345D | 1273 | 1080 | 896 | 632 | 0.099 | 1.393 | 0.166 | 0.015 | 0.008 | 0.035 | 0.035 | 0.033 | 0.008 | 0.018 | 0.001 | 0.004 | 0.002 | 0.024 | 0.0027 | 0.0003 | 0 | 0.0003 | 0 | 406 | 518 | 31
26320 | Q345D | 1280 | 1080 | 895 | 633 | 0.099 | 1.4 | 0.149 | 0.018 | 0.011 | 0.037 | 0.032 | 0.03 | 0.016 | 0.032 | 0.003 | 0.004 | 0.002 | 0.024 | 0.0046 | 0.0007 | 0 | 0.0003 | 0 | 407 | 520 | 32
21250 | WL700 | 1269 | 1080 | 862 | 545 | 0.0676 | 1.713 | 0.222 | 0.019 | 0.0041 | 0.031 | 0.0479 | 0.0469 | 0.007 | 0.036 | 0.1182 | 0.003 | 0.001 | 0.063 | 0.0024 | 0.0001 | 0 | 0.0002 | 0 | 656 | 727 | 15
20540 | WL700 | 1257 | 1080 | 866 | 536 | 0.0659 | 1.743 | 0.181 | 0.013 | 0.0042 | 0.031 | 0.0463 | 0.0458 | 0.007 | 0.038 | 0.1144 | 0.003 | 0.001 | 0.068 | 0.0024 | 0.0001 | 0 | 0.0002 | 0 | 677 | 748 | 18
21060 | WL700 | 1263 | 1080 | 855 | 568 | 0.0676 | 1.713 | 0.222 | 0.019 | 0.0041 | 0.031 | 0.0479 | 0.0469 | 0.007 | 0.036 | 0.1182 | 0.003 | 0.001 | 0.063 | 0.0024 | 0.0001 | 0 | 0.0002 | 0 | 686 | 755 | 19
20900 | WL700 | 1269 | 1080 | 858 | 554 | 0.0676 | 1.713 | 0.222 | 0.019 | 0.0041 | 0.031 | 0.0479 | 0.0469 | 0.007 | 0.036 | 0.1182 | 0.003 | 0.001 | 0.063 | 0.0024 | 0.0001 | 0 | 0.0002 | 0 | 713 | 780 | 23
21040 | WL700 | 1257 | 1080 | 859 | 546 | 0.0659 | 1.743 | 0.181 | 0.013 | 0.0042 | 0.031 | 0.0463 | 0.0458 | 0.007 | 0.038 | 0.1144 | 0.003 | 0.001 | 0.068 | 0.0024 | 0.0001 | 0 | 0.0002 | 0 | 726 | 794 | 18
20750 | WL700 | 1263 | 1080 | 0 | 0 | 0.0659 | 1.743 | 0.181 | 0.013 | 0.0042 | 0.031 | 0.0463 | 0.0458 | 0.007 | 0.038 | 0.1144 | 0.003 | 0.001 | 0.068 | 0.0024 | 0.0001 | 0 | 0.0002 | 0 | 728 | 795 | 20
24190 | HG785D | 1278 | 1100 | 847 | 561 | 0.0782 | 1.825 | 0.061 | 0.011 | 0.0042 | 0.031 | 0.0575 | 0.0569 | 0.008 | 0.24 | 0.1376 | 0.148 | 0.002 | 0.062 | 0.0039 | 0.0016 | 0 | 0.0002 | 0 | 732 | 799 | 19
24170 | HG785D | 1266 | 1100 | 865 | 562 | 0.0782 | 1.825 | 0.061 | 0.011 | 0.0042 | 0.031 | 0.0575 | 0.0569 | 0.008 | 0.24 | 0.1376 | 0.148 | 0.002 | 0.062 | 0.0039 | 0.0016 | 0 | 0.0002 | 0 | 732 | 793 | 22
24170 | HG785D | 1266 | 1100 | 865 | 562 | 0.0782 | 1.825 | 0.061 | 0.011 | 0.0042 | 0.031 | 0.0575 | 0.0569 | 0.008 | 0.24 | 0.1376 | 0.148 | 0.002 | 0.062 | 0.0039 | 0.0016 | 0 | 0.0002 | 0 | 736 | 793 | 19
24170 | HG785D | 1266 | 1100 | 865 | 562 | 0.0782 | 1.825 | 0.061 | 0.011 | 0.0042 | 0.031 | 0.0575 | 0.0569 | 0.008 | 0.24 | 0.1376 | 0.148 | 0.002 | 0.062 | 0.0039 | 0.0016 | 0 | 0.0002 | 0 | 711 | 783 | 21
24130 | HG785D | 1272 | 1100 | 858 | 564 | 0.0798 | 1.818 | 0.053 | 0.011 | 0.0034 | 0.025 | 0.0522 | 0.0516 | 0.008 | 0.228 | 0.1255 | 0.12 | 0.002 | 0.059 | 0.0034 | 0.0013 | 0 | 0.0002 | 0 | 695 | 764 | 22
24130 | HG785D | 1272 | 1100 | 858 | 564 | 0.0798 | 1.818 | 0.053 | 0.011 | 0.0034 | 0.025 | 0.0522 | 0.0516 | 0.008 | 0.228 | 0.1255 | 0.12 | 0.002 | 0.059 | 0.0034 | 0.0013 | 0 | 0.0002 | 0 | 690 | 755 | 24
24130 | HG785D | 1272 | 1100 | 858 | 564 | 0.0798 | 1.818 | 0.053 | 0.011 | 0.0034 | 0.025 | 0.0522 | 0.0516 | 0.008 | 0.228 | 0.1255 | 0.12 | 0.002 | 0.059 | 0.0034 | 0.0013 | 0 | 0.0002 | 0 | 678 | 744 | 20
24160 | HG785D | 1278 | 1100 | 859 | 571 | 0.0798 | 1.818 | 0.053 | 0.011 | 0.0034 | 0.025 | 0.0522 | 0.0516 | 0.008 | 0.228 | 0.1255 | 0.12 | 0.002 | 0.059 | 0.0034 | 0.0013 | 0 | 0.0002 | 0 | 722 | 794 | 19
23090 | HG70D | 1271 | 1100 | 908 | 589 | 0.07 | 1.8 | 0.079 | 0.011 | 0.002 | 0.027 | 0.041 | 0.04 | 0.01 | 0.016 | 0.122 | 0.005 | 0.004 | 0.052 | 0.0047 | 0.0018 | 0 | 0.0003 | 0 | 712 | 772 | 20
24190 | HG70D | 1277 | 1100 | 910 | 589 | 0.0697 | 1.85 | 0.051 | 0.012 | 0.0037 | 0.024 | 0.054 | 0.053 | 0.006 | 0.039 | 0.137 | 0.003 | 0.001 | 0.05 | 0.0027 | 0.0015 | 0 | 0.0002 | 0 | 703 | 767 | 19
24150 | HG70D | 1271 | 1100 | 913 | 588 | 0.0697 | 1.85 | 0.051 | 0.012 | 0.0037 | 0.024 | 0.054 | 0.053 | 0.006 | 0.039 | 0.137 | 0.003 | 0.001 | 0.05 | 0.0027 | 0.0015 | 0 | 0.0002 | 0 | 675 | 739 | 20
24120 | HG70D | 1271 | 1100 | 912 | 590 | 0.0713 | 1.846 | 0.075 | 0.01 | 0.0031 | 0.028 | 0.0558 | 0.0534 | 0.007 | 0.046 | 0.1298 | 0.009 | 0.001 | 0.05 | 0.0032 | 0.0022 | 0 | 0.0002 | 0 | 647 | 747 | 19
17450 | WJX600-NH | 1270 | 1080 | 865 | 611 | 0.0691 | 1.508 | 0.233 | 0.015 | 0.0063 | 0.268 | 0.0454 | 0.0429 | 0.227 | 0.603 | 0.018 | 0.097 | 0.001 | 0.046 | 0 | 0.0004 | 0 | 0.0001 | 0 | 560 | 745 | 23
17480 | WJX600-NH | 1262 | 1080 | 864 | 627 | 0.0707 | 1.508 | 0.239 | 0.011 | 0.0047 | 0.234 | 0.0341 | 0.0333 | 0.243 | 0.601 | 0.0179 | 0.106 | 0.001 | 0.045 | 0 | 0.0002 | 0 | 0.0001 | 0 | 597 | 689 | 19
18110 | WJX600-NH | 1256 | 1080 | 0 | 0 | 0.0707 | 1.508 | 0.239 | 0.011 | 0.0047 | 0.234 | 0.0341 | 0.0333 | 0.243 | 0.601 | 0.0179 | 0.106 | 0.001 | 0.045 | 0 | 0.0002 | 0 | 0.0001 | 0 | 586 | 698 | 29
20910 | WJX600-NH | 1264 | 1080 | 866 | 629 | 0.0691 | 1.508 | 0.233 | 0.015 | 0.0063 | 0.268 | 0.0454 | 0.0429 | 0.227 | 0.603 | 0.018 | 0.097 | 0.001 | 0.046 | 0 | 0.0004 | 0 | 0.0001 | 0 | 593 | 688 | 24
20850 | WJX600-NH | 1270 | 1080 | 865 | 630 | 0.0718 | 1.47 | 0.249 | 0.012 | 0.0057 | 0.267 | 0.0457 | 0.0422 | 0.246 | 0.62 | 0.0212 | 0.096 | 0.001 | 0.047 | 0 | 0.0005 | 0 | 0.0001 | 0 | 589 | 681 | 25
33210 | SS400 | 1274 | 1060 | 864 | 629 | 0.1384 | 0.439 | 0.199 | 0.012 | 0.005 | 0.036 | 0.034 | 0.033 | 0.015 | 0.022 | 0.002 | 0.006 | 0.002 | 0.0011 | 0.0046 | 0.0002 | 0 | 0.0001 | 0 | 290 | 431 | 31
33080 | SS400 | 1262 | 1060 | 859 | 625 | 0.1384 | 0.439 | 0.199 | 0.012 | 0.005 | 0.036 | 0.034 | 0.033 | 0.015 | 0.022 | 0.002 | 0.006 | 0.002 | 0.0011 | 0.0046 | 0.0002 | 0 | 0.0001 | 0 | 266 | 414 | 31
34620 | Q345A | 1271 | 1060 | 853 | 568 | 0.167 | 1.448 | 0.285 | 0.022 | 0.013 | 0.051 | 0.005 | 0.004 | 0.015 | 0.035 | 0.001 | 0.001 | 0.002 | 0.001 | 0.0046 | 0.0002 | 0 | 0.0001 | 0 | 416 | 556 | 24
35330 | Q345A | 1277 | 1080 | 875 | 615 | 0.074 | 0.641 | 0.011 | 0.013 | 0.006 | 0.04 | 0.037 | 0.035 | 0.011 | 0.024 | 0.071 | 0.005 | 0.003 | 0.002 | 0.0025 | 0.0001 | 0 | 0.0001 | 0 | 481 | 563 | 21
26560 | S420MC | 1280 | 1100 | 869 | 610 | 0.069 | 0.491 | 0.012 | 0.017 | 0.013 | 0.025 | 0.035 | 0.033 | 0.009 | 0.014 | 0.073 | 0.004 | 0.003 | 0.001 | 0.0018 | 0.0001 | 0 | 0.0001 | 0 | 444 | 523 | 22
27040 | S420MC | 1286 | 1100 | 869 | 619 | 0.069 | 0.491 | 0.012 | 0.017 | 0.013 | 0.025 | 0.035 | 0.033 | 0.009 | 0.014 | 0.073 | 0.004 | 0.003 | 0.001 | 0.0018 | 0.0001 | 0 | 0.0001 | 0 | 424 | 514 | 23
27040 | S420MC | 1286 | 1100 | 869 | 619 | 0.069 | 0.491 | 0.012 | 0.017 | 0.013 | 0.025 | 0.035 | 0.033 | 0.009 | 0.014 | 0.073 | 0.004 | 0.003 | 0.001 | 0.0018 | 0.0001 | 0 | 0.0001 | 0 | 417 | 511 | 23
27040 | S420MC | 1286 | 1100 | 869 | 619 | 0.069 | 0.491 | 0.012 | 0.017 | 0.013 | 0.025 | 0.035 | 0.033 | 0.009 | 0.014 | 0.073 | 0.004 | 0.003 | 0.001 | 0.0018 | 0.0001 | 0 | 0.0001 | 0 | 394 | 482 | 31
31030 | HJ58C | 1287 | 1100 | 857 | 583 | 0.098 | 0.673 | 0.016 | 0.01 | 0.008 | 0.047 | 0.032 | 0.028 | 0.012 | 0.02 | 0.065 | 0.005 | 0.003 | 0.002 | 0.0025 | 0.0001 | 0 | 0.0001 | 0 | 463 | 540 | 21
27960 | HJ58C | 1275 | 1100 | 849 | 582 | 0.095 | 0.696 | 0.023 | 0.015 | 0.007 | 0.031 | 0.03 | 0.029 | 0.012 | 0.018 | 0.053 | 0.005 | 0.003 | 0.001 | 0.0033 | 0.0001 | 0 | 0.0005 | 0 | 433 | 533 | 19
34580 | HG70D | 1281 | 1100 | 888 | 588 | 0.061 | 1.792 | 0.088 | 0.01 | 0.002 | 0.034 | 0.043 | 0.042 | 0.018 | 0.019 | 0.146 | 0.119 | 0.002 | 0.049 | 0.0053 | 0.0009 | 0 | 0.0001 | 0 | 795 | 864 | 26
28840 | HG60C | 1279 | 1090 | 886 | 600 | 0.071 | 1.204 | 0.046 | 0.016 | 0.008 | 0.025 | 0.044 | 0.04 | 0.013 | 0.019 | 0.102 | 0.005 | 0.003 | 0.028 | 0 | 0.0009 | 0 | 0.0001 | 0 | 615 | 716 | 17
34610 | Q345B | 1287 | 1080 | 852 | 584 | 0.16 | 1.452 | 0.298 | 0.017 | 0.009 | 0.038 | 0.024 | 0.023 | 0.015 | 0.028 | 0.004 | 0.001 | 0.001 | 0.001 | 0.0047 | 0.0007 | 0 | 0.0001 | 0 | 372 | 526 | 31
29860 | 09CuPCrNi-A | 1270 | 1060 | 866 | 583 | 0.115 | 0.421 | 0.396 | 0.09 | 0.012 | 0.285 | 0.039 | 0.037 | 0.144 | 0.333 | 0.005 | 0.006 | 0.002 | 0.001 | 0 | 0.0004 | 0 | 0.0001 | 0 | 407 | 554 | 25
33310 | HG785D | 1284 | 1100 | 883 | 567 | 0.095 | 1.821 | 0.041 | 0.011 | 0.003 | 0.035 | 0.046 | 0.044 | 0.018 | 0.243 | 0.136 | 0.148 | 0.005 | 0.067 | 0.0036 | 0.0008 | 0 | 0.0003 | 0 | 746 | 826 | 20
33340 | HG785D | 1290 | 1100 | 884 | 569 | 0.095 | 1.821 | 0.041 | 0.011 | 0.003 | 0.035 | 0.046 | 0.044 | 0.018 | 0.243 | 0.136 | 0.148 | 0.005 | 0.067 | 0.0036 | 0.0008 | 0 | 0.0003 | 0 | 782 | 853 | 21
32690 | HG70D | 1283 | 1100 | 883 | 589 | 0.072 | 1.8 | 0.054 | 0.01 | 0.004 | 0.04 | 0.049 | 0.048 | 0.015 | 0.021 | 0.129 | 0.006 | 0.005 | 0.047 | 0.0053 | 0.0001 | 0 | 0.0001 | 0 | 696 | 777 | 26
28800 | HG70D | 1275 | 1100 | 885 | 585 | 0.07 | 1.816 | 0.045 | 0.018 | 0.003 | 0.042 | 0.038 | 0.038 | 0.015 | 0.033 | 0.13 | 0.001 | 0.003 | 0.047 | 0.0051 | 0.0011 | 0 | 0.0001 | 0 | 747 | 823 | 25
30660 | HJ58C | 1276 | 1090 | 895 | 621 | 0.127 | 1.585 | 0.363 | 0.012 | 0.001 | 0.036 | 0.041 | 0.04 | 0.013 | 0.025 | 0.092 | 0.005 | 0.003 | 0.05 | 0.005 | 0.0015 | 0 | 0.0004 | 0 | 539 | 643 | 24
31820 | HJ58C | 1279 | 1090 | 894 | 621 | 0.124 | 1.592 | 0.368 | 0.013 | 0.002 | 0.032 | 0.04 | 0.039 | 0.013 | 0.024 | 0.089 | 0.005 | 0.004 | 0.051 | 0.0058 | 0.0019 | 0 | 0.0004 | 0 | 529 | 646 | 21
31170 | HG785D | 1281 | 1100 | 883 | 575 | 0.078 | 1.829 | 0.067 | 0.011 | 0.003 | 0.053 | 0.041 | 0.039 | 0.006 | 0.027 | 0.134 | 0.145 | 0.004 | 0.06 | 0.0046 | 0.0004 | 0 | 0.0001 | 0 | 773 | 840 | 26
29000 | HG60C | 1272 | 1090 | 884 | 606 | 0.073 | 1.161 | 0.11 | 0.018 | 0.006 | 0.046 | 0.04 | 0.027 | 0.01 | 0.033 | 0.12 | 0.001 | 0.002 | 0.022 | 0 | 0.0011 | 0 | 0.0001 | 0 | 664 | 730 | 17
29000 | HJ58C | 1258 | 1090 | 877 | 610 | 0.085 | 1.218 | 0.12 | 0.013 | 0.003 | 0.051 | 0.041 | 0.041 | 0.016 | 0.036 | 0.118 | 0.002 | 0.003 | 0.021 | 0 | 0.0016 | 0 | 0.0001 | 0 | 597 | 687 | 17
27440 | Q235B | 1271 | 1060 | 876 | 635 | 0.1461 | 0.424 | 0.179 | 0.018 | 0.017 | 0.029 | 0.001 | 0.001 | 0.014 | 0.024 | 0.001 | 0.005 | 0.002 | 0.001 | 0.0023 | 0.0001 | 0 | 0.0001 | 0 | 305 | 442 | 33
28340 | Q235B | 1252 | 1040 | 875 | 640 | 0.138 | 0.504 | 0.193 | 0.015 | 0.016 | 0.045 | 0.004 | 0.003 | 0.014 | 0.031 | 0.002 | 0.002 | 0.001 | 0.001 | 0.0036 | 0.0001 | 0 | 0.0001 | 0 | 285 | 399 | 28
28470 | Q235B | 1243 | 1040 | 857 | 657 | 0.1534 | 0.445 | 0.178 | 0.012 | 0.015 | 0.039 | 0.003 | 0.003 | 0.016 | 0.026 | 0.001 | 0.006 | 0.002 | 0.001 | 0.004 | 0.0002 | 0 | 0.0001 | 0 | 272 | 419 | 31
28520 | Q235B | 1249 | 1040 | 855 | 650 | 0.1534 | 0.445 | 0.178 | 0.012 | 0.015 | 0.039 | 0.003 | 0.003 | 0.016 | 0.026 | 0.001 | 0.006 | 0.002 | 0.001 | 0.004 | 0.0002 | 0 | 0.0001 | 0 | 280 | 425 | 34
25870 | SS400-JX | 1258 | 1050 | 839 | 598 | 0.1384 | 0.439 | 0.199 | 0.012 | 0.005 | 0.036 | 0.034 | 0.033 | 0.015 | 0.022 | 0.002 | 0.006 | 0.002 | 0.0011 | 0.0046 | 0.0002 | 0 | 0.0001 | 0 | 271 | 416 | 31
26080 | SS400-JX | 1264 | 1050 | 834 | 614 | 0.1384 | 0.439 | 0.199 | 0.012 | 0.005 | 0.036 | 0.034 | 0.033 | 0.015 | 0.022 | 0.002 | 0.006 | 0.002 | 0.0011 | 0.0046 | 0.0002 | 0 | 0.0001 | 0 | 293 | 429 | 33
35650 | B | 1262 | 1060 | 836 | 618 | 0.144 | 0.716 | 0.184 | 0.013 | 0.014 | 0.037 | 0.003 | 0.002 | 0.014 | 0.023 | 0.002 | 0.003 | 0.001 | 0.001 | 0 | 0.0003 | 0 | 0.0001 | 0 | 312 | 458 | 30
28430 | Q235B | 1269 | 1060 | 876 | 640 | 0.1431 | 0.458 | 0.211 | 0.018 | 0.006 | 0.034 | 0.009 | 0.008 | 0.015 | 0.026 | 0.002 | 0.004 | 0.002 | 0.0013 | 0.0048 | 0.0001 | 0 | 0.0001 | 0 | 293 | 445 | 32
28730 | Q345A | 1275 | 1080 | 848 | 575 | 0.062 | 1.135 | 0.196 | 0.012 | 0.001 | 0.031 | 0.039 | 0.038 | 0.015 | 0.019 | 0.013 | 0.004 | 0.001 | 0.024 | 0.0056 | 0.0002 | 0 | 0.0001 | 0 | 430 | 512 | 25
35340 | Q345C | 1256 | 1050 | 865 | 632 | 0.097 | 1.441 | 0.191 | 0.017 | 0.01 | 0.038 | 0.036 | 0.035 | 0.01 | 0.019 | 0.002 | 0.005 | 0.003 | 0.026 | 0.0034 | 0.0001 | 0 | 0.0001 | 0 | 415 | 541 | 24
28360 | Q345A | 1269 | 1080 | 874 | 630 | 0.063 | 1.527 | 0.18 | 0.007 | 0.0016 | 0.242 | 0.025 | 0.024 | 0.191 | 0.276 | 0.013 | 0.196 | 0.001 | 0.04 | 0 | 0.0001 | 0 | 0.0002 | 0 | 528 | 611 | 22
28880 | Q345A | 1275 | 1080 | 870 | 629 | 0.063 | 1.527 | 0.18 | 0.007 | 0.0016 | 0.242 | 0.025 | 0.024 | 0.191 | 0.276 | 0.013 | 0.196 | 0.001 | 0.04 | 0 | 0.0001 | 0 | 0.0002 | 0 | 529 | 610 | 23
25860 | Q235B | 1260 | 1060 | 884 | 635 | 0.143 | 0.496 | 0.198 | 0.014 | 0.017 | 0.027 | 0.004 | 0.004 | 0.011 | 0.02 | 0.002 | 0.001 | 0.001 | 0.001 | 0.0022 | 0.0001 | 0 | 0.0001 | 0 | 298 | 437 | 33
26950 | Q235B | 1266 | 1060 | 882 | 634 | 0.1534 | 0.445 | 0.178 | 0.012 | 0.015 | 0.039 | 0.003 | 0.003 | 0.016 | 0.026 | 0.001 | 0.006 | 0.002 | 0.001 | 0.004 | 0.0002 | 0 | 0.0001 | 0 | 403 | 516 | 30
22860 | A | 1276 | 1060 | 840 | 585 | 0.082 | 0.904 | 0.187 | 0.019 | 0.016 | 0.042 | 0.002 | 0.002 | 0.016 | 0.04 | 0.002 | 0.001 | 0.001 | 0.001 | 0 | 0.0001 | 0 | 0.0001 | 0 | 319 | 445 | 34
23400 | Q235B | 1256 | 1060 | 882 | 638 | 0.14 | 0.492 | 0.198 | 0.014 | 0.013 | 0.037 | 0.004 | 0.003 | 0.017 | 0.048 | 0.002 | 0.003 | 0.001 | 0.001 | 0.0028 | 0.0002 | 0 | 0.0001 | 0 | 294 | 435 | 33
28240 | Q235B | 1259 | 1040 | 882 | 637 | 0.138 | 0.504 | 0.193 | 0.015 | 0.016 | 0.045 | 0.004 | 0.003 | 0.014 | 0.031 | 0.002 | 0.002 | 0.001 | 0.001 | 0.0036 | 0.0001 | 0 | 0.0001 | 0 | 309 | 455 | 33
30680 | ASTMA572GR65 | 1252 | 1050 | 846 | 555 | 0.077 | 1.389 | 0.012 | 0.012 | 0.008 | 0.036 | 0.048 | 0.045 | 0.015 | 0.028 | 0.002 | 0.004 | 0.049 | 0.035 | 0 | 0.0001 | 0 | 0.0002 | 0 | 537 | 618 | 28
20300 | QStE500TM | 1246 | 1060 | 825 | 546 | 0.104 | 1.459 | 0.15 | 0.019 | 0.001 | 0.051 | 0.038 | 0.037 | 0.015 | 0.035 | 0.032 | 0.001 | 0.001 | 0.0339 | 0 | 0.0009 | 0 | 0.0001 | 0 | 508 | 611 | 20
27250 | W610L | 1253 | 1060 | 848 | 576 | 0.104 | 1.459 | 0.15 | 0.019 | 0.001 | 0.051 | 0.038 | 0.037 | 0.015 | 0.035 | 0.032 | 0.001 | 0.001 | 0.0339 | 0 | 0.0009 | 0 | 0.0001 | 0 | 539 | 637 | 24
27260 | W610L | 1258 | 1060 | 867 | 576 | 0.104 | 1.459 | 0.15 | 0.019 | 0.001 | 0.051 | 0.038 | 0.037 | 0.015 | 0.035 | 0.032 | 0.001 | 0.001 | 0.0339 | 0 | 0.0009 | 0 | 0.0001 | 0 | 552 | 647 | 22
26380 | W610L | 1264 | 1060 | 862 | 577 | 0.104 | 1.459 | 0.15 | 0.019 | 0.001 | 0.051 | 0.038 | 0.037 | 0.015 | 0.035 | 0.032 | 0.001 | 0.001 | 0.0339 | 0 | 0.0009 | 0 | 0.0001 | 0 | 517 | 611 | 24
26530 | WL590 | 1252 | 1060 | 850 | 575 | 0.1 | 1.443 | 0.16 | 0.011 | 0.001 | 0.047 | 0.041 | 0.041 | 0.012 | 0.031 | 0.032 | 0.001 | 0.001 | 0.0318 | 0 | 0.0009 | 0 | 0.0001 | 0 | 553 | 642 | 26
26430 | WL590 | 1264 | 1060 | 851 | 574 | 0.1 | 1.443 | 0.16 | 0.011 | 0.001 | 0.047 | 0.041 | 0.041 | 0.012 | 0.031 | 0.032 | 0.001 | 0.001 | 0.0318 | 0 | 0.0009 | 0 | 0.0001 | 0 | 534 | 624 | 21
26340 | WL590 | 1252 | 1060 | 0 | 0 | 0.09 | 1.444 | 0.193 | 0.02 | 0.001 | 0.041 | 0.04 | 0.039 | 0.012 | 0.031 | 0.029 | 0.001 | 0.001 | 0.0366 | 0 | 0.0008 | 0 | 0.0001 | 0 | 546 | 635 | 24
26430 | WL590 | 1264 | 1060 | 851 | 574 | 0.09 | 1.444 | 0.193 | 0.02 | 0.001 | 0.041 | 0.04 | 0.039 | 0.012 | 0.031 | 0.029 | 0.001 | 0.001 | 0.0366 | 0 | 0.0008 | 0 | 0.0001 | 0 | 550 | 637 | 23
26310 | WL590 | 1258 | 1060 | 848 | 573 | 0.09 | 1.444 | 0.193 | 0.02 | 0.001 | 0.041 | 0.04 | 0.039 | 0.012 | 0.031 | 0.029 | 0.001 | 0.001 | 0.0366 | 0 | 0.0008 | 0 | 0.0001 | 0 | 550 | 643 | 22
26550 | WL590 | 1264 | 1060 | 853 | 575 | 0.098 | 1.441 | 0.198 | 0.013 | 0.001 | 0.042 | 0.04 | 0.039 | 0.013 | 0.031 | 0.029 | 0.001 | 0.001 | 0.034 | 0 | 0.001 | 0 | 0.0001 | 0 | 549 | 634 | 23
26380 | WL590 | 1258 | 1060 | 854 | 574 | 0.098 | 1.441 | 0.198 | 0.013 | 0.001 | 0.042 | 0.04 | 0.039 | 0.013 | 0.031 | 0.029 | 0.001 | 0.001 | 0.034 | 0 | 0.001 | 0 | 0.0001 | 0 | 548 | 634 | 23
26490 | WL590 | 1264 | 1060 | 853 | 572 | 0.098 | 1.441 | 0.198 | 0.013 | 0.001 | 0.042 | 0.04 | 0.039 | 0.013 | 0.031 | 0.029 | 0.001 | 0.001 | 0.034 | 0 | 0.001 | 0 | 0.0001 | 0 | 534 | 618 | 23
26410 | WL590 | 1258 | 1060 | 849 | 573 | 0.094 | 1.434 | 0.194 | 0.017 | 0.001 | 0.053 | 0.04 | 0.039 | 0.015 | 0.038 | 0.026 | 0.001 | 0.001 | 0.0337 | 0 | 0.0006 | 0 | 0.0001 | 0 | 522 | 616 | 25
26630 | WL590 | 1258 | 1060 | 851 | 573 | 0.094 | 1.434 | 0.194 | 0.017 | 0.001 | 0.053 | 0.04 | 0.039 | 0.015 | 0.038 | 0.026 | 0.001 | 0.001 | 0.0337 | 0 | 0.0006 | 0 | 0.0001 | 0 | 524 | 613 | 23
24880 | WL590 | 1259 | 1080 | 863 | 590 | 0.099 | 1.447 | 0.192 | 0.02 | 0.001 | 0.039 | 0.038 | 0.036 | 0.019 | 0.025 | 0.032 | 0.006 | 0.003 | 0.037 | 0 | 0.0012 | 0 | 0.0001 | 0 | 519 | 612 | 25
26560 | Q345A | 1258 | 1060 | 852 | 582 | 0.06 | 1.19 | 0.178 | 0.008 | 0.001 | 0.032 | 0.028 | 0.027 | 0.014 | 0.018 | 0.013 | 0.004 | 0.045 | 0.036 | 0.0072 | 0.0011 | 0 | 0.0001 | 0 | 475 | 544 | 25
21840 | Q345A | 1247 | 1060 | 845 | 586 | 0.054 | 1.173 | 0.2 | 0.008 | 0.001 | 0.036 | 0.037 | 0.036 | 0.012 | 0.027 | 0.016 | 0.003 | 0.043 | 0.035 | 0.0041 | 0.0016 | 0 | 0.0001 | 0 | 487 | 561 | 29
26870 | Q345A | 1253 | 1060 | 853 | 587 | 0.044 | 1.176 | 0.204 | 0.013 | 0.001 | 0.043 | 0.033 | 0.033 | 0.014 | 0.023 | 0.015 | 0.003 | 0.042 | 0.035 | 0.0041 | 0.001 | 0 | 0.0001 | 0 | 488 | 555 | 25
26410 | Q345A | 1248 | 1060 | 847 | 584 | 0.054 | 1.173 | 0.2 | 0.008 | 0.001 | 0.036 | 0.037 | 0.036 | 0.012 | 0.027 | 0.016 | 0.003 | 0.043 | 0.035 | 0.0041 | 0.0016 | 0 | 0.0001 | 0 | 502 | 571 | 28
21930 | WL510 | 1252 | 1060 | 862 | 598 | 0.0909 | 1.406 | 0.109 | 0.012 | 0.0049 | 0.038 | 0.0316 | 0.0296 | 0.011 | 0.038 | 0.0187 | 0.004 | 0.001 | 0.018 | 0.0037 | 0.0001 | 0 | 0.0002 | 0 | 466 | 558 | 26
20890 | WL510 | 1263 | 1060 | 864 | 598 | 0.0909 | 1.406 | 0.109 | 0.012 | 0.0049 | 0.038 | 0.0316 | 0.0296 | 0.011 | 0.038 | 0.0187 | 0.004 | 0.001 | 0.018 | 0.0037 | 0.0001 | 0 | 0.0002 | 0 | 458 | 544 | 29
22020 | WL510 | 1251 | 1060 | 864 | 605 | 0.0964 | 1.398 | 0.19 | 0.018 | 0.0064 | 0.019 | 0.0354 | 0.035 | 0.005 | 0.033 | 0.0127 | 0.002 | 0.001 | 0.019 | 0.0037 | 0.0001 | 0 | 0.0002 | 0 | 460 | 558 | 27
15700 | Q345B | 1245 | 1040 | 854 | 579 | 0.0827 | 1.364 | 0.045 | 0.018 | 0.0038 | 0.042 | 0.0382 | 0.0362 | 0.009 | 0.035 | 0.0227 | 0.003 | 0.001 | 0.017 | 0.0061 | 0.0001 | 0 | 0.0002 | 0 | 480 | 559 | 22
28410 | Q235B | 1257 | 1060 | 875 | 637 | 0.145 | 0.512 | 0.179 | 0.018 | 0.015 | 0.034 | 0.004 | 0.002 | 0.012 | 0.027 | 0.002 | 0.003 | 0.001 | 0.001 | 0.0039 | 0.0001 | 0 | 0.0001 | 0 | 302 | 446 | 30
28080 | Q235B | 1254 | 1040 | 874 | 639 | 0.143 | 0.496 | 0.198 | 0.014 | 0.017 | 0.027 | 0.004 | 0.004 | 0.011 | 0.02 | 0.002 | 0.001 | 0.001 | 0.001 | 0.0022 | 0.0001 | 0 | 0.0001 | 0 | 283 | 427 | 26
28480 | Q235B | 1249 | 1040 | 856 | 658 | 0.1534 | 0.445 | 0.178 | 0.012 | 0.015 | 0.039 | 0.003 | 0.003 | 0.016 | 0.026 | 0.001 | 0.006 | 0.002 | 0.001 | 0.004 | 0.0002 | 0 | 0.0001 | 0 | 287 | 427 | 30
28350 | Q235B | 1246 | 1050 | 855 | 664 | 0.1534 | 0.445 | 0.178 | 0.012 | 0.015 | 0.039 | 0.003 | 0.003 | 0.016 | 0.026 | 0.001 | 0.006 | 0.002 | 0.001 | 0.004 | 0.0002 | 0 | 0.0001 | 0 | 261 | 415 | 29
29440 | X80M | 1241 | 1010 | 807 | 373 | 0.05 | 1.805 | 0.246 | 0.011 | 0.0009 | 0.233 | 0.034 | 0.031 | 0.156 | 0.332 | 0.015 | 0.242 | 0.028 | 0.0771 | 0.003 | 0.0012 | 0 | 0.0001 | 0 | 603 | 707 | 40
29440 | X80M | 1241 | 1010 | 807 | 373 | 0.05 | 1.805 | 0.246 | 0.011 | 0.0009 | 0.233 | 0.034 | 0.031 | 0.156 | 0.332 | 0.015 | 0.242 | 0.028 | 0.0771 | 0.003 | 0.0012 | 0 | 0.0001 | 0 | 629 | 672 | 37
29440 | X80M | 1241 | 1010 | 807 | 373 | 0.05 | 1.805 | 0.246 | 0.011 | 0.0009 | 0.233 | 0.034 | 0.031 | 0.156 | 0.332 | 0.015 | 0.242 | 0.028 | 0.0771 | 0.003 | 0.0012 | 0 | 0.0001 | 0 | 620 | 718 | 40
29700 | X80M | 1241 | 1010 | 798 | 385 | 0.048 | 1.801 | 0.246 | 0.01 | 0.001 | 0.223 | 0.026 | 0.024 | 0.135 | 0.335 | 0.015 | 0.228 | 0.027 | 0.073 | 0.0032 | 0.0012 | 0 | 0.0001 | 0 | 599 | 680 | 38
29710 | X80M | 1229 | 1010 | 814 | 323 | 0.054 | 1.801 | 0.251 | 0.01 | 0.001 | 0.238 | 0.034 | 0.031 | 0.131 | 0.343 | 0.015 | 0.232 | 0.027 | 0.0738 | 0.0038 | 0.0011 | 0 | 0.0001 | 0 | 627 | 735 | 36
29700 | X80M | 1241 | 1010 | 810 | 372 | 0.052 | 1.84 | 0.252 | 0.01 | 0.001 | 0.219 | 0.023 | 0.023 | 0.137 | 0.344 | 0.015 | 0.231 | 0.028 | 0.0744 | 0.0039 | 0.0012 | 0 | 0.0001 | 0 | 614 | 674 | 37
29610 | X80M | 1229 | 1010 | 806 | 369 | 0.046 | 1.83 | 0.249 | 0.011 | 0.001 | 0.23 | 0.035 | 0.034 | 0.139 | 0.331 | 0.016 | 0.229 | 0.028 | 0.0738 | 0.0033 | 0.0012 | 0 | 0.0001 | 0 | 605 | 672 | 38
29720 | X80M | 1229 | 1010 | 818 | 375 | 0.053 | 1.844 | 0.246 | 0.01 | 0.0015 | 0.234 | 0.039 | 0.038 | 0.151 | 0.323 | 0.015 | 0.232 | 0.027 | 0.0725 | 0.0036 | 0.0014 | 0 | 0.0001 | 0 | 627 | 710 | 36
29570 | X80M | 1241 | 1010 | 816 | 342 | 0.055 | 1.857 | 0.243 | 0.007 | 0.001 | 0.242 | 0.032 | 0.031 | 0.154 | 0.336 | 0.015 | 0.232 | 0.029 | 0.0762 | 0.0045 | 0.0007 | 0 | 0.0001 | 0 | 623 | 675 | 36
28520 | Q235B | 1257 | 1060 | 880 | 636 | 0.145 | 0.512 | 0.179 | 0.018 | 0.015 | 0.034 | 0.004 | 0.002 | 0.012 | 0.027 | 0.002 | 0.003 | 0.001 | 0.001 | 0.0039 | 0.0001 | 0 | 0.0001 | 0 | 299 | 448 | 30
28330 | Q235B | 1261 | 1040 | 884 | 635 | 0.153 | 0.444 | 0.168 | 0.016 | 0.016 | 0.027 | 0.002 | 0.001 | 0.017 | 0.02 | 0.001 | 0.005 | 0.003 | 0.001 | 0.0032 | 0.0001 | 0 | 0.0001 | 0 | 264 | 428 | 35
27700 | Q235B | 1243 | 1040 | 846 | 656 | 0.1486 | 0.453 | 0.196 | 0.016 | 0.015 | 0.027 | 0.001 | 0.001 | 0.014 | 0.017 | 0.001 | 0.004 | 0.002 | 0.001 | 0.0023 | 0.0001 | 0 | 0.0001 | 0 | 266 | 413 | 31
27670 | Q235B | 1258 | 1050 | 863 | 653 | 0.1486 | 0.453 | 0.196 | 0.016 | 0.015 | 0.027 | 0.001 | 0.001 | 0.014 | 0.017 | 0.001 | 0.004 | 0.002 | 0.001 | 0.0023 | 0.0001 | 0 | 0.0001 | 0 | 269 | 414 | 28
27590 | Q235B | 1243 | 1050 | 858 | 658 | 0.1486 | 0.453 | 0.196 | 0.016 | 0.015 | 0.027 | 0.001 | 0.001 | 0.014 | 0.017 | 0.001 | 0.004 | 0.002 | 0.001 | 0.0023 | 0.0001 | 0 | 0.0001 | 0 | 258 | 414 | 28
27520 | Q235B | 1249 | 1050 | 871 | 659 | 0.1486 | 0.453 | 0.196 | 0.016 | 0.015 | 0.027 | 0.001 | 0.001 | 0.014 | 0.017 | 0.001 | 0.004 | 0.002 | 0.001 | 0.0023 | 0.0001 | 0 | 0.0001 | 0 | 256 | 418 | 29
29270 | Q345C | 1208 | 1020 | 818 | 655 | 0.127 | 1.288 | 0.257 | 0.014 | 0.007 | 0.046 | 0.033 | 0.029 | 0.026 | 0.048 | 0.003 | 0.003 | 0.017 | 0.0167 | 0.0042 | 0.0015 | 0 | 0.0001 | 0 | 400 | 526 | 24
29270 | Q345C | 1214 | 1020 | 829 | 656 | 0.127 | 1.288 | 0.257 | 0.014 | 0.007 | 0.046 | 0.033 | 0.029 | 0.026 | 0.048 | 0.003 | 0.003 | 0.017 | 0.0167 | 0.0042 | 0.0015 | 0 | 0.0001 | 0 | 419 | 547 | 23
29100 | Q345C | 1220 | 1020 | 0 | 0 | 0.127 | 1.288 | 0.257 | 0.014 | 0.007 | 0.046 | 0.033 | 0.029 | 0.026 | 0.048 | 0.003 | 0.003 | 0.017 | 0.0167 | 0.0042 | 0.0015 | 0 | 0.0001 | 0 | 396 | 517 | 23
29200 | Q345C | 1208 | 1020 | 836 | 656 | 0.127 | 1.288 | 0.257 | 0.014 | 0.007 | 0.046 | 0.033 | 0.029 | 0.026 | 0.048 | 0.003 | 0.003 | 0.017 | 0.0167 | 0.0042 | 0.0015 | 0 | 0.0001 | 0 | 406 | 535 | 26
29190 | Q345C | 1220 | 1020 | 843 | 663 | 0.131 | 1.287 | 0.267 | 0.018 | 0.003 | 0.06 | 0.028 | 0.025 | 0.025 | 0.034 | 0.003 | 0.001 | 0.017 | 0.0158 | 0.0061 | 0.0012 | 0 | 0.0001 | 0 | 401 | 531 | 25
29160 | Q345C | 1208 | 1020 | 834 | 663 | 0.131 | 1.287 | 0.267 | 0.018 | 0.003 | 0.06 | 0.028 | 0.025 | 0.025 | 0.034 | 0.003 | 0.001 | 0.017 | 0.0158 | 0.0061 | 0.0012 | 0 | 0.0001 | 0 | 417 | 539 | 23
29230 | Q345C | 1214 | 1020 | 839 | 654 | 0.131 | 1.287 | 0.267 | 0.018 | 0.003 | 0.06 | 0.028 | 0.025 | 0.025 | 0.034 | 0.003 | 0.001 | 0.017 | 0.0158 | 0.0061 | 0.0012 | 0 | 0.0001 | 0 | 413 | 538 | 24
29260 | Q345C | 1208 | 1020 | 837 | 653 | 0.131 | 1.287 | 0.267 | 0.018 | 0.003 | 0.06 | 0.028 | 0.025 | 0.025 | 0.034 | 0.003 | 0.001 | 0.017 | 0.0158 | 0.0061 | 0.0012 | 0 | 0.0001 | 0 | 403 | 539 | 23
29260 | Q345C | 1208 | 1020 | 836 | 666 | 0.1371 | 1.297 | 0.261 | 0.018 | 0.012 | 0.056 | 0.036 | 0.035 | 0.047 | 0.044 | 0.002 | 0.012 | 0.02 | 0.014 | 0.0039 | 0.0004 | 0 | 0.0002 | 0 | 400 | 547 | 23
29050 | Q345C | 1214 | 1020 | 829 | 665 | 0.1371 | 1.297 | 0.261 | 0.018 | 0.012 | 0.056 | 0.036 | 0.035 | 0.047 | 0.044 | 0.002 | 0.012 | 0.02 | 0.014 | 0.0039 | 0.0004 | 0 | 0.0002 | 0 | 401 | 534 | 21
29180 | Q345C | 1208 | 1020 | 834 | 663 | 0.1371 | 1.297 | 0.261 | 0.018 | 0.012 | 0.056 | 0.036 | 0.035 | 0.047 | 0.044 | 0.002 | 0.012 | 0.02 | 0.014 | 0.0039 | 0.0004 | 0 | 0.0002 | 0 | 406 | 546 | 21
29360 | Q345C | 1214 | 1020 | 828 | 662 | 0.1371 | 1.297 | 0.261 | 0.018 | 0.012 | 0.056 | 0.036 | 0.035 | 0.047 | 0.044 | 0.002 | 0.012 | 0.02 | 0.014 | 0.0039 | 0.0004 | 0 | 0.0002 | 0 | 416 | 553 | 22
29150 | Q345C | 1220 | 1020 | 837 | 661 | 0.1371 | 1.297 | 0.261 | 0.018 | 0.012 | 0.056 | 0.036 | 0.035 | 0.047 | 0.044 | 0.002 | 0.012 | 0.02 | 0.014 | 0.0039 | 0.0004 | 0 | 0.0002 | 0 | 411 | 541 | 21
29120 | Q345C | 1214 | 1020 | 834 | 661 | 0.124 | 1.313 | 0.269 | 0.016 | 0.006 | 0.057 | 0.036 | 0.036 | 0.05 | 0.046 | 0.003 | 0.005 | 0.016 | 0.0143 | 0.0033 | 0.0008 | 0 | 0.0001 | 0 | 427 | 564 | 21
29210 | Q345C | 1220 | 1020 | 835 | 661 | 0.124 | 1.313 | 0.269 | 0.016 | 0.006 | 0.057 | 0.036 | 0.036 | 0.05 | 0.046 | 0.003 | 0.005 | 0.016 | 0.0143 | 0.0033 | 0.0008 | 0 | 0.0001 | 0 | 422 | 559 | 23
29210 | Q345C | 1214 | 1020 | 834 | 662 | 0.124 | 1.313 | 0.269 | 0.016 | 0.006 | 0.057 | 0.036 | 0.036 | 0.05 | 0.046 | 0.003 | 0.005 | 0.016 | 0.0143 | 0.0033 | 0.0008 | 0 | 0.0001 | 0 | 439 | 560 | 21
28490 | Q345C | 1208 | 1020 | 838 | 661 | 0.124 | 1.313 | 0.269 | 0.016 | 0.006 | 0.057 | 0.036 | 0.036 | 0.05 | 0.046 | 0.003 | 0.005 | 0.016 | 0.0143 | 0.0033 | 0.0008 | 0 | 0.0001 | 0 | 421 | 546 | 21
28490 | Q345C | 1208 | 1020 | 838 | 661 | 0.124 | 1.313 | 0.269 | 0.016 | 0.006 | 0.057 | 0.036 | 0.036 | 0.05 | 0.046 | 0.003 | 0.005 | 0.016 | 0.0143 | 0.0033 | 0.0008 | 0 | 0.0001 | 0 | 421 | 546 | 23
28490 | Q345C | 1208 | 1020 | 838 | 661 | 0.124 | 1.313 | 0.269 | 0.016 | 0.006 | 0.057 | 0.036 | 0.036 | 0.05 | 0.046 | 0.003 | 0.005 | 0.016 | 0.0143 | 0.0033 | 0.0008 | 0 | 0.0001 | 0 | 429 | 552 | 20
29170 | Q345C | 1220 | 1020 | 834 | 660 | 0.143 | 1.289 | 0.268 | 0.02 | 0.012 | 0.05 | 0.038 | 0.036 | 0.045 | 0.056 | 0.003 | 0.003 | 0.016 | 0.0161 | 0.0035 | 0.0004 | 0 | 0.0001 | 0 | 416 | 547 | 22
29160 | Q345C | 1214 | 1020 | 824 | 657 | 0.143 | 1.289 | 0.268 | 0.02 | 0.012 | 0.05 | 0.038 | 0.036 | 0.045 | 0.056 | 0.003 | 0.003 | 0.016 | 0.0161 | 0.0035 | 0.0004 | 0 | 0.0001 | 0 | 417 | 563 | 21
29100 | Q345C | 1220 | 1020 | 0 | 0 | 0.143 | 1.289 | 0.268 | 0.02 | 0.012 | 0.05 | 0.038 | 0.036 | 0.045 | 0.056 | 0.003 | 0.003 | 0.016 | 0.0161 | 0.0035 | 0.0004 | 0 | 0.0001 | 0 | 416 | 552 | 24
29180 | Q345C | 1208 | 1020 | 826 | 660 | 0.143 | 1.289 | 0.268 | 0.02 | 0.012 | 0.05 | 0.038 | 0.036 | 0.045 | 0.056 | 0.003 | 0.003 | 0.016 | 0.0161 | 0.0035 | 0.0004 | 0 | 0.0001 | 0 | 414 | 552 | 21
29180 | Q345C | 1214 | 1020 | 824 | 658 | 0.143 | 1.289 | 0.268 | 0.02 | 0.012 | 0.05 | 0.038 | 0.036 | 0.045 | 0.056 | 0.003 | 0.003 | 0.016 | 0.0161 | 0.0035 | 0.0004 | 0 | 0.0001 | 0 | 413 | 562 | 25
27660 | Q345C | 1220 | 1020 | 834 | 658 | 0.143 | 1.289 | 0.268 | 0.02 | 0.012 | 0.05 | 0.038 | 0.036 | 0.045 | 0.056 | 0.003 | 0.003 | 0.016 | 0.0161 | 0.0035 | 0.0004 | 0 | 0.0001 | 0 | 420 | 556 | 20
27660 | Q345C | 1220 | 1020 | 834 | 658 | 0.143 | 1.289 | 0.268 | 0.02 | 0.012 | 0.05 | 0.038 | 0.036 | 0.045 | 0.056 | 0.003 | 0.003 | 0.016 | 0.0161 | 0.0035 | 0.0004 | 0 | 0.0001 | 0 | 390 | 523 | 27
27660 | Q345C | 1220 | 1020 | 834 | 658 | 0.143 | 1.289 | 0.268 | 0.02 | 0.012 | 0.05 | 0.038 | 0.036 | 0.045 | 0.056 | 0.003 | 0.003 | 0.016 | 0.0161 | 0.0035 | 0.0004 | 0 | 0.0001 | 0 | 399 | 532 | 24
29250 | Q345C | 1208 | 1020 | 834 | 661 | 0.1325 | 1.319 | 0.235 | 0.019 | 0.005 | 0.046 | 0.029 | 0.028 | 0.038 | 0.041 | 0.002 | 0.007 | 0.018 | 0.0151 | 0.0038 | 0.0003 | 0 | 0.0002 | 0 | 414 | 543 | 22
29110 | Q345C | 1214 | 1020 | 835 | 661 | 0.1325 | 1.319 | 0.235 | 0.019 | 0.005 | 0.046 | 0.029 | 0.028 | 0.038 | 0.041 | 0.002 | 0.007 | 0.018 | 0.0151 | 0.0038 | 0.0003 | 0 | 0.0002 | 0 | 425 | 545 | 23
29170 | Q345C | 1220 | 1020 | 833 | 664 | 0.1325 | 1.319 | 0.235 | 0.019 | 0.005 | 0.046 | 0.029 | 0.028 | 0.038 | 0.041 | 0.002 | 0.007 | 0.018 | 0.0151 | 0.0038 | 0.0003 | 0 | 0.0002 | 0 | 419 | 542 | 23
29190 | Q345C | 1208 | 1020 | 838 | 659 | 0.1325 | 1.319 | 0.235 | 0.019 | 0.005 | 0.046 | 0.029 | 0.028 | 0.038 | 0.041 | 0.002 | 0.007 | 0.018 | 0.0151 | 0.0038 | 0.0003 | 0 | 0.0002 | 0 | 445 | 560 | 25
28200 | Q235B | 1269 | 1060 | 0 | 0 | 0.143 | 0.496 | 0.198 | 0.014 | 0.017 | 0.027 | 0.004 | 0.004 | 0.011 | 0.02 | 0.002 | 0.001 | 0.001 | 0.001 | 0.0022 | 0.0001 | 0 | 0.0001 | 0 | 299 | 439 | 28
28390 | Q235B | 1264 | 1060 | 878 | 635 | 0.145 | 0.512 | 0.179 | 0.018 | 0.015 | 0.034 | 0.004 | 0.002 | 0.012 | 0.027 | 0.002 | 0.003 | 0.001 | 0.001 | 0.0039 | 0.0001 | 0 | 0.0001 | 0 | 309 | 451 | 33
27620 | Q235B | 1248 | 1040 | 875 | 635 | 0.1461 | 0.424 | 0.179 | 0.018 | 0.017 | 0.029 | 0.001 | 0.001 | 0.014 | 0.024 | 0.001 | 0.005 | 0.002 | 0.001 | 0.0023 | 0.0001 | 0 | 0.0001 | 0 | 274 | 433 | 35
28430 | Q235B | 1254 | 1040 | 873 | 635 | 0.145 | 0.512 | 0.179 | 0.018 | 0.015 | 0.034 | 0.004 | 0.002 | 0.012 | 0.027 | 0.002 | 0.003 | 0.001 | 0.001 | 0.0039 | 0.0001 | 0 | 0.0001 | 0 | 301 | 453 | 34
28410 | Q235B | 1259 | 1040 | 876 | 639 | 0.138 | 0.504 | 0.193 | 0.015 | 0.016 | 0.045 | 0.004 | 0.003 | 0.014 | 0.031 | 0.002 | 0.002 | 0.001 | 0.001 | 0.0036 | 0.0001 | 0 | 0.0001 | 0 | 305 | 451 | 32
28370 | Q235B | 1247 | 1040 | 875 | 637 | 0.145 | 0.512 | 0.179 | 0.018 | 0.015 | 0.034 | 0.004 | 0.002 | 0.012 | 0.027 | 0.002 | 0.003 | 0.001 | 0.001 | 0.0039 | 0.0001 | 0 | 0.0001 | 0 | 299 | 446 | 31
28340 | Q345B | 1253 | 1040 | 844 | 584 | 0.147 | 1.435 | 0.273 | 0.029 | 0.006 | 0.03 | 0.012 | 0.01 | 0.01 | 0.015 | 0.002 | 0.001 | 0.001 | 0.0016 | 0.0072 | 0.0004 | 0 | 0.0001 | 0 | 410 | 560 | 24
28910 | Q345B | 1248 | 1040 | 850 | 589 | 0.147 | 1.435 | 0.273 | 0.029 | 0.006 | 0.03 | 0.012 | 0.01 | 0.01 | 0.015 | 0.002 | 0.001 | 0.001 | 0.0016 | 0.0072 | 0.0004 | 0 | 0.0001 | 0 | 411 | 555 | 28
16840 | RCL590F | 1272 | 1080 | 788 | 0 | 0.0706 | 0.95 | 0.143 | 0.016 | 0.004 | 0.042 | 0.043 | 0.0406 | 0.013 | 0.605 | 0.0007 | 0.006 | 0.001 | 0.002 | 0.0029 | 0.0001 | 0 | 0.0002 | 0 | 351 | 518 | 31
16840 | RCL590F | 1272 | 1080 | 788 | 0 | 0.0706 | 0.95 | 0.143 | 0.016 | 0.004 | 0.042 | 0.043 | 0.0406 | 0.013 | 0.605 | 0.0007 | 0.006 | 0.001 | 0.002 | 0.0029 | 0.0001 | 0 | 0.0002 | 0 | 363 | 557 | 29
16840 | RCL590F | 1272 | 1080 | 788 | 0 | 0.0706 | 0.95 | 0.143 | 0.016 | 0.004 | 0.042 | 0.043 | 0.0406 | 0.013 | 0.605 | 0.0007 | 0.006 | 0.001 | 0.002 | 0.0029 | 0.0001 | 0 | 0.0002 | 0 | 345 | 553 | 32
16840 | RCL590F | 1260 | 1080 | 793 | 0 | 0.0706 | 0.95 | 0.143 | 0.016 | 0.004 | 0.042 | 0.043 | 0.0406 | 0.013 | 0.605 | 0.0007 | 0.006 | 0.001 | 0.002 | 0.0029 | 0.0001 | 0 | 0.0002 | 0 | 365 | 525 | 35
16910 | RCL590F | 1266 | 1080 | 834 | 275 | 0.0706 | 0.95 | 0.143 | 0.016 | 0.004 | 0.042 | 0.043 | 0.0406 | 0.013 | 0.605 | 0.0007 | 0.006 | 0.001 | 0.002 | 0.0029 | 0.0001 | 0 | 0.0002 | 0 | 353 | 533 | 34
16850 | RCL590F | 1272 | 1080 | 795 | 0 | 0.0716 | 1.076 | 0.168 | 0.016 | 0.0047 | 0.037 | 0.0402 | 0.038 | 0.01 | 0.611 | 0.0013 | 0.004 | 0.004 | 0.002 | 0 | 0.0002 | 0 | 0.0001 | 0 | 358 | 526 | 34
16870 | RCL590F | 1260 | 1080 | 793 | 0 | 0.0716 | 1.076 | 0.168 | 0.016 | 0.0047 | 0.037 | 0.0402 | 0.038 | 0.01 | 0.611 | 0.0013 | 0.004 | 0.004 | 0.002 | 0 | 0.0002 | 0 | 0.0001 | 0 | 383 | 519 | 34
16820 | RCL590F | 1266 | 1080 | 792 | 0 | 0.0716 | 1.076 | 0.168 | 0.016 | 0.0047 | 0.037 | 0.0402 | 0.038 | 0.01 | 0.611 | 0.0013 | 0.004 | 0.004 | 0.002 | 0 | 0.0002 | 0 | 0.0001 | 0 | 338 | 533 | 28
16820 | RCL590F | 1266 | 1080 | 792 | 0 | 0.0716 | 1.076 | 0.168 | 0.016 | 0.0047 | 0.037 | 0.0402 | 0.038 | 0.01 | 0.611 | 0.0013 | 0.004 | 0.004 | 0.002 | 0 | 0.0002 | 0 | 0.0001 | 0 | 355 | 535 | 31
16820 | RCL590F | 1266 | 1080 | 792 | 0 | 0.0716 | 1.076 | 0.168 | 0.016 | 0.0047 | 0.037 | 0.0402 | 0.038 | 0.01 | 0.611 | 0.0013 | 0.004 | 0.004 | 0.002 | 0 | 0.0002 | 0 | 0.0001 | 0 | 319 | 530 | 33
16667 | RCL590F | 1272 | 1080 | 0 | 0 | 0.0716 | 1.076 | 0.168 | 0.016 | 0.0047 | 0.037 | 0.0402 | 0.038 | 0.01 | 0.611 | 0.0013 | 0.004 | 0.004 | 0.002 | 0 | 0.0002 | 0 | 0.0001 | 0 | 345 | 546 | 32
16840 | RCL590F | 1260 | 1080 | 794 | 0 | 0.0666 | 0.963 | 0.151 | 0.016 | 0.0041 | 0.036 | 0.0417 | 0.0412 | 0.014 | 0.592 | 0.0007 | 0.005 | 0.001 | 0.002 | 0.0033 | 0.0001 | 0 | 0.0002 | 0 | 345 | 529 | 30
16860 | RCL590F | 1266 | 1080 | 793 | 0 | 0.0666 | 0.963 | 0.151 | 0.016 | 0.0041 | 0.036 | 0.0417 | 0.0412 | 0.014 | 0.592 | 0.0007 | 0.005 | 0.001 | 0.002 | 0.0033 | 0.0001 | 0 | 0.0002 | 0 | 362 | 493 | 39
16660 | RCL590F | 1272 | 1080 | 792 | 0 | 0.0666 | 0.963 | 0.151 | 0.016 | 0.0041 | 0.036 | 0.0417 | 0.0412 | 0.014 | 0.592 | 0.0007 | 0.005 | 0.001 | 0.002 | 0.0033 | 0.0001 | 0 | 0.0002 | 0 | 341 | 520 | 35
16660 | RCL590F | 1272 | 1080 | 792 | 0 | 0.0666 | 0.963 | 0.151 | 0.016 | 0.0041 | 0.036 | 0.0417 | 0.0412 | 0.014 | 0.592 | 0.0007 | 0.005 | 0.001 | 0.002 | 0.0033 | 0.0001 | 0 | 0.0002 | 0 | 338 | 518 | 31
16660 | RCL590F | 1272 | 1080 | 792 | 0 | 0.0666 | 0.963 | 0.151 | 0.016 | 0.0041 | 0.036 | 0.0417 | 0.0412 | 0.014 | 0.592 | 0.0007 | 0.005 | 0.001 | 0.002 | 0.0033 | 0.0001 | 0 | 0.0002 | 0 | 335 | 535 | 31
16800 | RCL590F | 1260 | 1080 | 792 | 0 | 0.0666 | 0.963 | 0.151 | 0.016 | 0.0041 | 0.036 | 0.0417 | 0.0412 | 0.014 | 0.592 | 0.0007 | 0.005 | 0.001 | 0.002 | 0.0033 | 0.0001 | 0 | 0.0002 | 0 | 389 | 526 | 33
16770 | RCL590F | 1266 | 1080 | 791 | 0 | 0.0666 | 0.963 | 0.151 | 0.016 | 0.0041 | 0.036 | 0.0417 | 0.0412 | 0.014 | 0.592 | 0.0007 | 0.005 | 0.001 | 0.002 | 0.0033 | 0.0001 | 0 | 0.0002 | 0 | 390 | 538 | 29
16840 | RCL590F | 1272 | 1080 | 790 | 0 | 0.0666 | 0.963 | 0.151 | 0.016 | 0.0041 | 0.036 | 0.0417 | 0.0412 | 0.014 | 0.592 | 0.0007 | 0.005 | 0.001 | 0.002 | 0.0033 | 0.0001 | 0 | 0.0002 | 0 | 352 | 564 | 27
16840 | RCL590F | 1272 | 1080 | 790 | 0 | 0.0666 | 0.963 | 0.151 | 0.016 | 0.0041 | 0.036 | 0.0417 | 0.0412 | 0.014 | 0.592 | 0.0007 | 0.005 | 0.001 | 0.002 | 0.0033 | 0.0001 | 0 | 0.0002 | 0 | 320 | 542 | 35
16840 | RCL590F | 1272 | 1080 | 790 | 0 | 0.0666 | 0.963 | 0.151 | 0.016 | 0.0041 | 0.036 | 0.0417 | 0.0412 | 0.014 | 0.592 | 0.0007 | 0.005 | 0.001 | 0.002 | 0.0033 | 0.0001 | 0 | 0.0002 | 0 | 335 | 562 | 27
28190 | Q235B | 1259 | 1050 | 858 | 661 | 0.135 | 0.444 | 0.192 | 0.013 | 0.013 | 0.035 | 0.003 | 0.003 | 0.012 | 0.02 | 0.001 | 0.004 | 0.002 | 0.001 | 0.0035 | 0.0001 | 0 | 0.0001 | 0 | 288 | 423 | 33
28200 | Q235B | 1250 | 1040 | 852 | 659 | 0.135 | 0.444 | 0.192 | 0.013 | 0.013 | 0.035 | 0.003 | 0.003 | 0.012 | 0.02 | 0.001 | 0.004 | 0.002 | 0.001 | 0.0035 | 0.0001 | 0 | 0.0001 | 0 | 291 | 429 | 30
28240 | Q235B | 1263 | 1060 | 877 | 636 | 0.135 | 0.444 | 0.192 | 0.013 | 0.013 | 0.035 | 0.003 | 0.003 | 0.012 | 0.02 | 0.001 | 0.004 | 0.002 | 0.001 | 0.0035 | 0.0001 | 0 | 0.0001 | 0 | 327 | 454 | 33
27360 | Q235B | 1272 | 1060 | 880 | 634 | 0.1487 | 0.47 | 0.202 | 0.018 | 0.015 | 0.024 | 0.003 | 0.003 | 0.011 | 0.02 | 0.001 | 0.004 | 0.002 | 0.0013 | 0.003 | 0.0001 | 0 | 0.0001 | 0 | 319 | 459 | 31
21600 | SS400-JX | 1230 | 1040 | 855 | 579 | 0.1377 | 0.459 | 0.196 | 0.018 | 0.0054 | 0.057 | 0.0362 | 0.0358 | 0.006 | 0.021 | 0.0011 | 0.003 | 0.001 | 0.001 | 0.0019 | 0.0001 | 0 | 0.0002 | 0 | 258 | 421 | 35
21600 | SS400-JX | 1230 | 1040 | 846 | 610 | 0.1445 | 0.432 | 0.202 | 0.016 | 0.0048 | 0.044 | 0.0381 | 0.0375 | 0.006 | 0.019 | 0.0008 | 0.003 | 0.001 | 0.001 | 0.0023 | 0.0001 | 0 | 0.0002 | 0 | 259 | 417 | 35
22840 | SS400-JX | 1236 | 1040 | 834 | 597 | 0.1377 | 0.459 | 0.196 | 0.018 | 0.0054 | 0.057 | 0.0362 | 0.0358 | 0.006 | 0.021 | 0.0011 | 0.003 | 0.001 | 0.001 | 0.0019 | 0.0001 | 0 | 0.0002 | 0 | 265 | 424 | 34
16460 | SS400-JX | 1227 | 1040 | 843 | 609 | 0.1479 | 0.441 | 0.203 | 0.014 | 0.0063 | 0.031 | 0.0318 | 0.0307 | 0.008 | 0.015 | 0.0008 | 0.003 | 0.001 | 0.001 | 0.0034 | 0.0001 | 0 | 0.0002 | 0 | 258 | 418 | 34
16490 | SS400-JX | 1239 | 1040 | 850 | 607 | 0.1462 | 0.443 | 0.196 | 0.017 | 0.0047 | 0.031 | 0.0383 | 0.0351 | 0.009 | 0.021 | 0.0006 | 0.004 | 0.001 | 0.001 | 0.0028 | 0.0001 | 0 | 0.0002 | 0 | 262 | 424 | 35
20970 | SS400 | 1247 | 1040 | 842 | 604 | 0.1395 | 0.444 | 0.197 | 0.019 | 0.0058 | 0.033 | 0.041 | 0.04 | 0.007 | 0.019 | 0.0007 | 0.003 | 0.001 | 0.001 | 0.0017 | 0.0001 | 0 | 0.0002 | 0 | 292 | 443 | 32
20970 | SS400 | 1235 | 1040 | 843 | 602 | 0.1487 | 0.451 | 0.189 | 0.018 | 0.0055 | 0.029 | 0.0331 | 0.0326 | 0.007 | 0.018 | 0.0008 | 0.003 | 0.001 | 0.001 | 0.0017 | 0.0001 | 0 | 0.0002 | 0 | 285 | 439 | 32
20930 | SS400 | 1247 | 1040 | 844 | 604 | 0.1487 | 0.451 | 0.189 | 0.018 | 0.0055 | 0.029 | 0.0331 | 0.0326 | 0.007 | 0.018 | 0.0008 | 0.003 | 0.001 | 0.001 | 0.0017 | 0.0001 | 0 | 0.0002 | 0 | 301 | 449 | 31
21010 | SS400 | 1241 | 1040 | 838 | 605 | 0.1395 | 0.444 | 0.197 | 0.019 | 0.0058 | 0.033 | 0.041 | 0.04 | 0.007 | 0.019 | 0.0007 | 0.003 | 0.001 | 0.001 | 0.0017 | 0.0001 | 0 | 0.0002 | 0 | 279 | 435 | 34
19460 | SS400 | 1235 | 1040 | 845 | 590 | 0.1444 | 0.451 | 0.198 | 0.018 | 0.0064 | 0.042 | 0.042 | 0.0416 | 0.007 | 0.017 | 0.0007 | 0.003 | 0.001 | 0.001 | 0.0042 | 0.0001 | 0 | 0.0002 | 0 | 292 | 442 | 34
20960 | SS400 | 1247 | 1040 | 851 | 604 | 0.1438 | 0.448 | 0.183 | 0.019 | 0.006 | 0.031 | 0.0394 | 0.039 | 0.008 | 0.018 | 0.0005 | 0.003 | 0.001 | 0.001 | 0.0021 | 0.0001 | 0 | 0.0002 | 0 | 286 | 444 | 30
19440 | SS400 | 1241 | 1040 | 846 | 608 | 0.1444 | 0.451 | 0.198 | 0.018 | 0.0064 | 0.042 | 0.042 | 0.0416 | 0.007 | 0.017 | 0.0007 | 0.003 | 0.001 | 0.001 | 0.0042 | 0.0001 | 0 | 0.0002 | 0 | 292 | 443 | 30
19450 | SS400 | 1247 | 1040 | 849 | 607 | 0.1444 | 0.451 | 0.198 | 0.018 | 0.0064 | 0.042 | 0.042 | 0.0416 | 0.007 | 0.017 | 0.0007 | 0.003 | 0.001 | 0.001 | 0.0042 | 0.0001 | 0 | 0.0002 | 0 | 0 | 0 | 0
19198 | SS400 | 1235 | 1040 | 0 | 0 | 0.1462 | 0.443 | 0.196 | 0.017 | 0.0047 | 0.031 | 0.0383 | 0.0351 | 0.009 | 0.021 | 0.0006 | 0.004 | 0.001 | 0.001 | 0.0028 | 0.0001 | 0 | 0.0002 | 0 | 282 | 440 | 32
28240 | Q235B | 1270 | 1060 | 882 | 637 | 0.153 | 0.441 | 0.183 | 0.013 | 0.013 | 0.048 | 0.001 | 0.001 | 0.014 | 0.02 | 0.002 | 0.003 | 0.001 | 0.001 | 0.0035 | 0.0001 | 0 | 0.0001 | 0 | 329 | 456 | 26
28220 | Q235B | 1264 | 1060 | 881 | 636 | 0.153 | 0.441 | 0.183 | 0.013 | 0.013 | 0.048 | 0.001 | 0.001 | 0.014 | 0.02 | 0.002 | 0.003 | 0.001 | 0.001 | 0.0035 | 0.0001 | 0 | 0.0001 | 0 | 293 | 431 | 37
28180 | Q235B | 1264 | 1060 | 882 | 637 | 0.14 | 0.447 | 0.195 | 0.012 | 0.018 | 0.039 | 0.002 | 0.001 | 0.012 | 0.019 | 0.001 | 0.002 | 0.001 | 0.001 | 0.0033 | 0.0001 | 0 | 0.0001 | 0 | 318 | 451 | 31
28230 | Q235B | 1270 | 1060 | 881 | 637 | 0.14 | 0.447 | 0.195 | 0.012 | 0.018 | 0.039 | 0.002 | 0.001 | 0.012 | 0.019 | 0.001 | 0.002 | 0.001 | 0.001 | 0.0033 | 0.0001 | 0 | 0.0001 | 0 | 289 | 429 | 30
22640 | HG785D | 1275 | 1100 | 865 | 566 | 0.08 | 1.819 | 0.091 | 0.013 | 0.003 | 0.043 | 0.051 | 0.051 | 0.017 | 0.227 | 0.137 | 0.128 | 0.002 | 0.0567 | 0.005 | 0.0006 | 0 | 0.0001 | 0 | 790 | 862 | 19
22790 | HG785D | 1281 | 1100 | 864 | 564 | 0.08 | 1.819 | 0.091 | 0.013 | 0.003 | 0.043 | 0.051 | 0.051 | 0.017 | 0.227 | 0.137 | 0.128 | 0.002 | 0.0567 | 0.005 | 0.0006 | 0 | 0.0001 | 0 | 867 | 928 | 21
24500 | HG785D | 1269 | 1100 | 868 | 566 | 0.083 | 1.83 | 0.088 | 0.015 | 0.001 | 0.037 | 0.051 | 0.049 | 0.011 | 0.232 | 0.13 | 0.127 | 0.002 | 0.0579 | 0.0023 | 0.0009 | 0 | 0.0001 | 0 | 782 | 871 | 20
24520 | HG785D | 1275 | 1100 | 864 | 568 | 0.083 | 1.83 | 0.088 | 0.015 | 0.001 | 0.037 | 0.051 | 0.049 | 0.011 | 0.232 | 0.13 | 0.127 | 0.002 | 0.0579 | 0.0023 | 0.0009 | 0 | 0.0001 | 0 | 774 | 852 | 19
24580 | HG785D | 1281 | 1100 | 865 | 567 | 0.083 | 1.83 | 0.088 | 0.015 | 0.001 | 0.037 | 0.051 | 0.049 | 0.011 | 0.232 | 0.13 | 0.127 | 0.002 | 0.0579 | 0.0023 | 0.0009 | 0 | 0.0001 | 0 | 843 | 911 | 20
24580 | HG785D | 1269 | 1100 | 864 | 567 | 0.083 | 1.83 | 0.088 | 0.015 | 0.001 | 0.037 | 0.051 | 0.049 | 0.011 | 0.232 | 0.13 | 0.127 | 0.002 | 0.0579 | 0.0023 | 0.0009 | 0 | 0.0001 | 0 | 794 | 863 | 20
24540 | HG785D | 1275 | 1100 | 864 | 568 | 0.083 | 1.83 | 0.088 | 0.015 | 0.001 | 0.037 | 0.051 | 0.049 | 0.011 | 0.232 | 0.13 | 0.127 | 0.002 | 0.0579 | 0.0023 | 0.0009 | 0 | 0.0001 | 0 | 772 | 849 | 21
24560 | HG785D | 1281 | 1100 | 867 | 565 | 0.083 | 1.83 | 0.088 | 0.015 | 0.001 | 0.037 | 0.051 | 0.049 | 0.011 | 0.232 | 0.13 | 0.127 | 0.002 | 0.0579 | 0.0023 | 0.0009 | 0 | 0.0001 | 0 | 830 | 908 | 18
22690 | HG785D | 1270 | 1100 | 879 | 580 | 0.08 | 1.819 | 0.091 | 0.013 | 0.003 | 0.043 | 0.051 | 0.051 | 0.017 | 0.227 | 0.137 | 0.128 | 0.002 | 0.0567 | 0.005 | 0.0006 | 0 | 0.0001 | 0 | 727 | 802 | 19
22690 | HG785D | 1276 | 1100 | 872 | 578 | 0.08 | 1.819 | 0.091 | 0.013 | 0.003 | 0.043 | 0.051 | 0.051 | 0.017 | 0.227 | 0.137 | 0.128 | 0.002 | 0.0567 | 0.005 | 0.0006 | 0 | 0.0001 | 0 | 746 | 829 | 19
22570 | HG785D | 1282 | 1100 | 882 | 578 | 0.08 | 1.819 | 0.091 | 0.013 | 0.003 | 0.043 | 0.051 | 0.051 | 0.017 | 0.227 | 0.137 | 0.128 | 0.002 | 0.0567 | 0.005 | 0.0006 | 0 | 0.0001 | 0 | 717 | 789 | 19
22500 | HG785D | 1270 | 1100 | 882 | 579 | 0.08 | 1.819 | 0.091 | 0.013 | 0.003 | 0.043 | 0.051 | 0.051 | 0.017 | 0.227 | 0.137 | 0.128 | 0.002 | 0.0567 | 0.005 | 0.0006 | 0 | 0.0001 | 0 | 739 | 810 | 21
22720 | HG785D | 1276 | 1100 | 875 | 579 | 0.083 | 1.83 | 0.088 | 0.015 | 0.001 | 0.037 | 0.051 | 0.049 | 0.011 | 0.232 | 0.13 | 0.127 | 0.002 | 0.0579 | 0.0023 | 0.0009 | 0 | 0.0001 | 0 | 775 | 840 | 21
22590 | HG785D | 1282 | 1100 | 879 | 569 | 0.083 | 1.83 | 0.088 | 0.015 | 0.001 | 0.037 | 0.051 | 0.049 | 0.011 | 0.232 | 0.13 | 0.127 | 0.002 | 0.0579 | 0.0023 | 0.0009 | 0 | 0.0001 | 0 | 780 | 846 | 18
29270 | HG70C | 1257 | 1100 | 878 | 596 | 0.074 | 1.839 | 0.111 | 0.015 | 0.001 | 0.043 | 0.045 | 0.044 | 0.011 | 0.026 | 0.125 | 0.001 | 0.001 | 0.0509 | 0.0029 | 0.0009 | 0 | 0.0001 | 0 | 651 | 747 | 29
29340 | HG70D | 1279 | 1100 | 881 | 589 | 0.075 | 1.82 | 0.097 | 0.01 | 0.003 | 0.044 | 0.049 | 0.046 | 0.016 | 0.032 | 0.123 | 0.001 | 0.001 | 0.0475 | 0.0025 | 0.0008 | 0 | 0.0001 | 0 | 652 | 726 | 19
29170 | HG70D | 1285 | 1100 | 881 | 575 | 0.075 | 1.82 | 0.097 | 0.01 | 0.003 | 0.044 | 0.049 | 0.046 | 0.016 | 0.032 | 0.123 | 0.001 | 0.001 | 0.0475 | 0.0025 | 0.0008 | 0 | 0.0001 | 0 | 743 | 819 | 19
29170 | HG70D | 1285 | 1100 | 882 | 586 | 0.076 | 1.805 | 0.088 | 0.019 | 0.004 | 0.043 | 0.049 | 0.046 | 0.011 | 0.029 | 0.128 | 0.001 | 0.001 | 0.0459 | 0.0036 | 0.0008 | 0 | 0.0001 | 0 | 709 | 787 | 20
29150 | HG70D | 1279 | 1100 | 881 | 584 | 0.076 | 1.805 | 0.088 | 0.019 | 0.004 | 0.043 | 0.049 | 0.046 | 0.011 | 0.029 | 0.128 | 0.001 | 0.001 | 0.0459 | 0.0036 | 0.0008 | 0 | 0.0001 | 0 | 711 | 784 | 18
29150 | HG70D | 1273 | 1100 | 881 | 585 | 0.076 | 1.805 | 0.088 | 0.019 | 0.004 | 0.043 | 0.049 | 0.046 | 0.011 | 0.029 | 0.128 | 0.001 | 0.001 | 0.0459 | 0.0036 | 0.0008 | 0 | 0.0001 | 0 | 684 | 763 | 18
29160 | HG70D | 1285 | 1100 | 882 | 585 | 0.076 | 1.805 | 0.088 | 0.019 | 0.004 | 0.043 | 0.049 | 0.046 | 0.011 | 0.029 | 0.128 | 0.001 | 0.001 | 0.0459 | 0.0036 | 0.0008 | 0 | 0.0001 | 0 | 674 | 756 | 20
29180 | HG70D | 1273 | 1100 | 883 | 586 | 0.072 | 1.806 | 0.108 | 0.019 | 0.003 | 0.043 | 0.046 | 0.043 | 0.011 | 0.031 | 0.127 | 0.002 | 0.001 | 0.0507 | 0.0031 | 0.0008 | 0 | 0.0001 | 0 | 730 | 790 | 18
29170 | HG70D | 1285 | 1100 | 0 | 0 | 0.072 | 1.806 | 0.108 | 0.019 | 0.003 | 0.043 | 0.046 | 0.043 | 0.011 | 0.031 | 0.127 | 0.002 | 0.001 | 0.0507 | 0.0031 | 0.0008 | 0 | 0.0001 | 0 | 729 | 782 | 19
29250 | HG70D | 1279 | 1100 | 885 | 584 | 0.072 | 1.806 | 0.108 | 0.019 | 0.003 | 0.043 | 0.046 | 0.043 | 0.011 | 0.031 | 0.127 | 0.002 | 0.001 | 0.0507 | 0.0031 | 0.0008 | 0 | 0.0001 | 0 | 709 | 774 | 19
29200 | HG70D | 1273 | 1100 | 883 | 586 | 0.074 | 1.839 | 0.111 | 0.015 | 0.001 | 0.043 | 0.045 | 0.044 | 0.011 | 0.026 | 0.125 | 0.001 | 0.001 | 0.0509 | 0.0029 | 0.0009 | 0 | 0.0001 | 0 | 676 | 747 | 22
29100 | HG70C | 1274 | 1100 | 881 | 585 | 0.076 | 1.847 | 0.095 | 0.012 | 0.004 | 0.047 | 0.055 | 0.055 | 0.012 | 0.029 | 0.124 | 0.001 | 0.001 | 0.0485 | 0.0038 | 0.0007 | 0 | 0.0001 | 0 | 666 | 749 | 29
29140 | HG70C | 1262 | 1100 | 882 | 567 | 0.076 | 1.847 | 0.095 | 0.012 | 0.004 | 0.047 | 0.055 | 0.055 | 0.012 | 0.029 | 0.124 | 0.001 | 0.001 | 0.0485 | 0.0038 | 0.0007 | 0 | 0.0001 | 0 | 0 | 0 | 0
29200 | HG70C | 1268 | 1100 | 881 | 584 | 0.076 | 1.847 | 0.095 | 0.012 | 0.004 | 0.047 | 0.055 | 0.055 | 0.012 | 0.029 | 0.124 | 0.001 | 0.001 | 0.0485 | 0.0038 | 0.0007 | 0 | 0.0001 | 0 | 692 | 768 | 29
29170 | HG70C | 1262 | 1100 | 882 | 583 | 0.076 | 1.847 | 0.095 | 0.012 | 0.004 | 0.047 | 0.055 | 0.055 | 0.012 | 0.029 | 0.124 | 0.001 | 0.001 | 0.0485 | 0.0038 | 0.0007 | 0 | 0.0001 | 0 | 715 | 777 | 30
29140 | HG70C | 1274 | 1100 | 883 | 586 | 0.076 | 1.847 | 0.095 | 0.012 | 0.004 | 0.047 | 0.055 | 0.055 | 0.012 | 0.029 | 0.124 | 0.001 | 0.001 | 0.0485 | 0.0038 | 0.0007 | 0 | 0.0001 | 0 | 738 | 809 | 27
29130 | HG70C | 1268 | 1100 | 880 | 583 | 0.076 | 1.847 | 0.095 | 0.012 | 0.004 | 0.047 | 0.055 | 0.055 | 0.012 | 0.029 | 0.124 | 0.001 | 0.001 | 0.0485 | 0.0038 | 0.0007 | 0 | 0.0001 | 0 | 666 | 747 | 30
29150 | HG70C | 1262 | 1100 | 888 | 585 | 0.076 | 1.818 | 0.088 | 0.016 | 0.004 | 0.048 | 0.053 | 0.053 | 0.013 | 0.027 | 0.127 | 0.003 | 0.002 | 0.0477 | 0.0023 | 0.0008 | 0 | 0.0001 | 0 | 672 | 753 | 27
29140 | HG70C | 1274 | 1100 | 882 | 570 | 0.076 | 1.818 | 0.088 | 0.016 | 0.004 | 0.048 | 0.053 | 0.053 | 0.013 | 0.027 | 0.127 | 0.003 | 0.002 | 0.0477 | 0.0023 | 0.0008 | 0 | 0.0001 | 0 | 668 | 747 | 28
29150 | HG70C | 1268 | 1100 | 882 | 584 | 0.076 | 1.818 | 0.088 | 0.016 | 0.004 | 0.048 | 0.053 | 0.053 | 0.013 | 0.027 | 0.127 | 0.003 | 0.002 | 0.0477 | 0.0023 | 0.0008 | 0 | 0.0001 | 0 | 687 | 763 | 28
29130 | HG70C | 1274 | 1100 | 883 | 569 | 0.076 | 1.818 | 0.088 | 0.016 | 0.004 | 0.048 | 0.053 | 0.053 | 0.013 | 0.027 | 0.127 | 0.003 | 0.002 | 0.0477 | 0.0023 | 0.0008 | 0 | 0.0001 | 0 | 721 | 790 | 29
29140 | HG70C | 1268 | 1100 | 882 | 567 | 0.067 | 1.815 | 0.099 | 0.018 | 0.002 | 0.042 | 0.051 | 0.051 | 0.011 | 0.032 | 0.126 | 0.001 | 0.001 | 0.0478 | 0.0025 | 0.0007 | 0 | 0.0001 | 0 | 675 | 756 | 28
29190 | HG70C | 1262 | 1100 | 884 | 569 | 0.067 | 1.815 | 0.099 | 0.018 | 0.002 | 0.042 | 0.051 | 0.051 | 0.011 | 0.032 | 0.126 | 0.001 | 0.001 | 0.0478 | 0.0025 | 0.0007 | 0 | 0.0001 | 0 | 775 | 839 | 28
29170 | HG70C | 1274 | 1100 | 883 | 569 | 0.067 | 1.815 | 0.099 | 0.018 | 0.002 | 0.042 | 0.051 | 0.051 | 0.011 | 0.032 | 0.126 | 0.001 | 0.001 | 0.0478 | 0.0025 | 0.0007 | 0 | 0.0001 | 0 | 745 | 812 | 30
29130 | HG70C | 1268 | 1100 | 881 | 583 | 0.067 | 1.815 | 0.099 | 0.018 | 0.002 | 0.042 | 0.051 | 0.051 | 0.011 | 0.032 | 0.126 | 0.001 | 0.001 | 0.0478 | 0.0025 | 0.0007 | 0 | 0.0001 | 0 | 683 | 770 | 31
29130 | HG70C | 1262 | 1100 | 884 | 583 | 0.067 | 1.815 | 0.099 | 0.018 | 0.002 | 0.042 | 0.051 | 0.051 | 0.011 | 0.032 | 0.126 | 0.001 | 0.001 | 0.0478 | 0.0025 | 0.0007 | 0 | 0.0001 | 0 | 803 | 865 | 29
29120 | HG70C | 1268 | 1100 | 882 | 583 | 0.072 | 1.806 | 0.108 | 0.019 | 0.003 | 0.043 | 0.046 | 0.043 | 0.011 | 0.031 | 0.127 | 0.002 | 0.001 | 0.0507 | 0.0031 | 0.0008 | 0 | 0.0001 | 0 | 734 | 805 | 29
29250 | HG70C | 1262 | 1100 | 884 | 568 | 0.072 | 1.806 | 0.108 | 0.019 | 0.003 | 0.043 | 0.046 | 0.043 | 0.011 | 0.031 | 0.127 | 0.002 | 0.001 | 0.0507 | 0.0031 | 0.0008 | 0 | 0.0001 | 0 | 749 | 827 | 27
29160 | HG70C | 1274 | 1100 | 882 | 584 | 0.074 | 1.839 | 0.111 | 0.015 | 0.001 | 0.043 | 0.045 | 0.044 | 0.011 | 0.026 | 0.125 | 0.001 | 0.001 | 0.0509 | 0.0029 | 0.0009 | 0 | 0.0001 | 0 | 777 | 836 | 28
29140 | HG70C | 1268 | 1100 | 879 | 584 | 0.074 | 1.839 | 0.111 | 0.015 | 0.001 | 0.043 | 0.045 | 0.044 | 0.011 | 0.026 | 0.125 | 0.001 | 0.001 | 0.0509 | 0.0029 | 0.0009 | 0 | 0.0001 | 0 | 765 | 825 | 26
29350 | HG70E | 1285 | 1100 | 911 | 581 | 0.074 | 1.839 | 0.111 | 0.015 | 0.001 | 0.043 | 0.045 | 0.044 | 0.011 | 0.026 | 0.125 | 0.001 | 0.001 | 0.0509 | 0.0029 | 0.0009 | 0 | 0.0001 | 0 | 764 | 826 | 21
29220 | HG70E | 1273 | 1100 | 904 | 595 | 0.075 | 1.82 | 0.097 | 0.01 | 0.003 | 0.044 | 0.049 | 0.046 | 0.016 | 0.032 | 0.123 | 0.001 | 0.001 | 0.0475 | 0.0025 | 0.0008 | 0 | 0.0001 | 0 | 688 | 761 | 19
29360 | HG70E | 1279 | 1100 | 902 | 594 | 0.075 | 1.82 | 0.097 | 0.01 | 0.003 | 0.044 | 0.049 | 0.046 | 0.016 | 0.032 | 0.123 | 0.001 | 0.001 | 0.0475 | 0.0025 | 0.0008 | 0 | 0.0001 | 0 | 695 | 750 | 20
29420 | HG70E | 1273 | 1100 | 905 | 595 | 0.075 | 1.82 | 0.097 | 0.01 | 0.003 | 0.044 | 0.049 | 0.046 | 0.016 | 0.032 | 0.123 | 0.001 | 0.001 | 0.0475 | 0.0025 | 0.0008 | 0 | 0.0001 | 0 | 642 | 738 | 21
28150 | Q235B | 1258 | 1060 | 880 | 638 | 0.1514 | 0.468 | 0.215 | 0.013 | 0.013 | 0.031 | 0.003 | 0.002 | 0.013 | 0.017 | 0.001 | 0.004 | 0.002 | 0.0014 | 0.0027 | 0.0001 | 0 | 0.0001 | 0 | 284 | 433 | 32
28170 | Q235B | 1264 | 1060 | 872 | 639 | 0.1514 | 0.468 | 0.215 | 0.013 | 0.013 | 0.031 | 0.003 | 0.002 | 0.013 | 0.017 | 0.001 | 0.004 | 0.002 | 0.0014 | 0.0027 | 0.0001 | 0 | 0.0001 | 0 | 304 | 444 | 30
27420 | Q235B | 1253 | 1040 | 871 | 638 | 0.1487 | 0.47 | 0.202 | 0.018 | 0.015 | 0.024 | 0.003 | 0.003 | 0.011 | 0.02 | 0.001 | 0.004 | 0.002 | 0.0013 | 0.003 | 0.0001 | 0 | 0.0001 | 0 | 273 | 415 | 33
28230 | Q235B | 1270 | 1060 | 882 | 638 | 0.1514 | 0.468 | 0.215 | 0.013 | 0.013 | 0.031 | 0.003 | 0.002 | 0.013 | 0.017 | 0.001 | 0.004 | 0.002 | 0.0014 | 0.0027 | 0.0001 | 0 | 0.0001 | 0 | 324 | 457 | 25
28140 | Q235B | 1258 | 1060 | 876 | 638 | 0.1514 | 0.468 | 0.215 | 0.013 | 0.013 | 0.031 | 0.003 | 0.002 | 0.013 | 0.017 | 0.001 | 0.004 | 0.002 | 0.0014 | 0.0027 | 0.0001 | 0 | 0.0001 | 0 | 306 | 440 | 37
28240 | Q235B | 1253 | 1040 | 874 | 638 | 0.14 | 0.447 | 0.195 | 0.012 | 0.018 | 0.039 | 0.002 | 0.001 | 0.012 | 0.019 | 0.001 | 0.002 | 0.001 | 0.001 | 0.0033 | 0.0001 | 0 | 0.0001 | 0 | 277 | 421 | 31
27400 | Q235B | 1255 | 1040 | 845 | 655 | 0.17 | 0.461 | 0.213 | 0.016 | 0.018 | 0.026 | 0.003 | 0.003 | 0.012 | 0.019 | 0.001 | 0.003 | 0.002 | 0.0011 | 0.0028 | 0.0001 | 0 | 0.0001 | 0 | 326 | 447 | 29
29240 | Q345B | 1248 | 1040 | 835 | 586 | 0.147 | 1.435 | 0.273 | 0.029 | 0.006 | 0.03 | 0.012 | 0.01 | 0.01 | 0.015 | 0.002 | 0.001 | 0.001 | 0.0016 | 0.0072 | 0.0004 | 0 | 0.0001 | 0 | 405 | 551 | 24
28100 | Q235B | 1260 | 1040 | 876 | 639 | 0.147 | 0.471 | 0.169 | 0.025 | 0.018 | 0.046 | 0.001 | 0.001 | 0.012 | 0.026 | 0.002 | 0.003 | 0.001 | 0.001 | 0.0026 | 0.0001 | 0 | 0.0001 | 0 | 325 | 443 | 31
28060 | Q235B | 1248 | 1040 | 879 | 637 | 0.147 | 0.471 | 0.169 | 0.025 | 0.018 | 0.046 | 0.001 | 0.001 | 0.012 | 0.026 | 0.002 | 0.003 | 0.001 | 0.001 | 0.0026 | 0.0001 | 0 | 0.0001 | 0 | 301 | 442 | 30
28140 | Q235B | 1259 | 1060 | 876 | 638 | 0.147 | 0.471 | 0.169 | 0.025 | 0.018 | 0.046 | 0.001 | 0.001 | 0.012 | 0.026 | 0.002 | 0.003 | 0.001 | 0.001 | 0.0026 | 0.0001 | 0 | 0.0001 | 0 | 313 | 456 | 29
27270 | Q235B | 1266 | 1060 | 874 | 637 | 0.17 | 0.461 | 0.213 | 0.016 | 0.018 | 0.026 | 0.003 | 0.003 | 0.012 | 0.019 | 0.001 | 0.003 | 0.002 | 0.0011 | 0.0028 | 0.0001 | 0 | 0.0001 | 0 | 348 | 480 | 31
27320 | Q235B | 1272 | 1060 | 873 | 636 | 0.17 | 0.461 | 0.213 | 0.016 | 0.018 | 0.026 | 0.003 | 0.003 | 0.012 | 0.019 | 0.001 | 0.003 | 0.002 | 0.0011 | 0.0028 | 0.0001 | 0 | 0.0001 | 0 | 328 | 466 | 27
27440 | Q235B | 1260 | 1060 | 879 | 636 | 0.17 | 0.461 | 0.213 | 0.016 | 0.018 | 0.026 | 0.003 | 0.003 | 0.012 | 0.019 | 0.001 | 0.003 | 0.002 | 0.0011 | 0.0028 | 0.0001 | 0 | 0.0001 | 0 | 328 | 470 | 27
28530 | Q235B | 1278 | 1060 | 877 | 636 | 0.132 | 0.477 | 0.197 | 0.017 | 0.008 | 0.033 | 0.009 | 0.008 | 0.034 | 0.032 | 0.002 | 0.007 | 0.002 | 0.0011 | 0.004 | 0.0006 | 0 | 0.0001 | 0 | 356 | 469 | 28
28470 | Q235B | 1266 | 1060 | 878 | 635 | 0.1431 | 0.458 | 0.211 | 0.018 | 0.006 | 0.034 | 0.009 | 0.008 | 0.015 | 0.026 | 0.002 | 0.004 | 0.002 | 0.0013 | 0.0048 | 0.0001 | 0 | 0.0001 | 0 | 314 | 448 | 31
28250 | Q235B | 1280 | 1060 | 877 | 635 | 0.139 | 0.466 | 0.197 | 0.02 | 0.006 | 0.034 | 0.007 | 0.006 | 0.015 | 0.023 | 0.001 | 0.005 | 0.002 | 0.001 | 0.004 | 0.0002 | 0 | 0.0002 | 0 | 318 | 448 | 33
29350 | X80M | 1241 | 1010 | 826 | 389 | 0.055 | 1.869 | 0.241 | 0.008 | 0.0009 | 0.206 | 0.028 | 0.027 | 0.138 | 0.333 | 0.01 | 0.22 | 0.029 | 0.0745 | 0.0048 | 0.0013 | 0 | 0.0002 | 0 | 659 | 740 | 35
29580 | X80M | 1235 | 1010 | 814 | 330 | 0.05 | 1.81 | 0.248 | 0.009 | 0.0015 | 0.223 | 0.029 | 0.027 | 0.167 | 0.328 | 0.016 | 0.241 | 0.028 | 0.0774 | 0.0044 | 0.0009 | 0 | 0.0001 | 0 | 625 | 701 | 38
29780 | X80M | 1235 | 1010 | 815 | 366 | 0.052 | 1.78 | 0.242 | 0.015 | 0.0008 | 0.205 | 0.037 | 0.031 | 0.135 | 0.324 | 0.015 | 0.213 | 0.028 | 0.0743 | 0.0053 | 0.0008 | 0 | 0.0001 | 0 | 625 | 705 | 37
29570 | X80M | 1229 | 1010 | 825 | 385 | 0.0596 | 1.821 | 0.233 | 0.01 | 0.001 | 0.196 | 0.03 | 0.028 | 0.136 | 0.365 | 0.011 | 0.228 | 0.026 | 0.0834 | 0.0052 | 0.0008 | 0 | 0.0001 | 0 | 608 | 684 | 36
29410 | X80M | 1241 | 1010 | 821 | 407 | 0.05 | 1.805 | 0.236 | 0.009 | 0.001 | 0.217 | 0.029 | 0.026 | 0.135 | 0.317 | 0.012 | 0.236 | 0.028 | 0.0731 | 0.0035 | 0.0008 | 0 | 0.0001 | 0 | 606 | 714 | 41
29650 | X80M | 1235 | 1010 | 818 | 379 | 0.049 | 1.835 | 0.237 | 0.015 | 0.0009 | 0.24 | 0.033 | 0.032 | 0.146 | 0.331 | 0.015 | 0.22 | 0.028 | 0.0723 | 0.0031 | 0.0012 | 0 | 0.0001 | 0 | 623 | 718 | 39
29630 | X80M | 1229 | 1010 | 815 | 392 | 0.052 | 1.832 | 0.232 | 0.017 | 0.001 | 0.24 | 0.025 | 0.025 | 0.142 | 0.333 | 0.015 | 0.244 | 0.026 | 0.0764 | 0.0043 | 0.0013 | 0 | 0.0001 | 0 | 638 | 712 | 35
29140 | X80M | 1241 | 1010 | 807 | 353 | 0.0449 | 1.884 | 0.234 | 0.018 | 0.001 | 0.215 | 0.036 | 0.036 | 0.13 | 0.347 | 0.014 | 0.211 | 0.027 | 0.0754 | 0.0033 | 0.0008 | 0 | 0.0005 | 0 | 621 | 721 | 34
29340 | X80M | 1241 | 1010 | 811 | 388 | 0.049 | 1.888 | 0.243 | 0.009 | 0.0009 | 0.236 | 0.04 | 0.04 | 0.144 | 0.34 | 0.016 | 0.241 | 0.025 | 0.0743 | 0.0041 | 0.0009 | 0 | 0.0001 | 0 | 627 | 704 | 36
29030 | X80M | 1241 | 1010 | 805 | 414 | 0.0544 | 1.865 | 0.23 | 0.011 | 0.001 | 0.236 | 0.037 | 0.037 | 0.135 | 0.344 | 0.014 | 0.231 | 0.025 | 0.0704 | 0.0041 | 0.0004 | 0 | 0.0005 | 0 | 601 | 699 | 39
27490 | Q235B | 1257 | 1060 | 882 | 638 | 0.1684 | 0.465 | 0.196 | 0.019 | 0.016 | 0.038 | 0.004 | 0.003 | 0.015 | 0.024 | 0.001 | 0.005 | 0.002 | 0.0011 | 0.0024 | 0.0001 | 0 | 0.0001 | 0 | 300 | 437 | 33
28170 | Q235B | 1259 | 1040 | 881 | 632 | 0.147 | 0.471 | 0.169 | 0.025 | 0.018 | 0.046 | 0.001 | 0.001 | 0.012 | 0.026 | 0.002 | 0.003 | 0.001 | 0.001 | 0.0026 | 0.0001 | 0 | 0.0001 | 0 | 286 | 441 | 34
27460 | Q235B | 1243 | 1040 | 856 | 653 | 0.1421 | 0.453 | 0.186 | 0.024 | 0.018 | 0.038 | 0.003 | 0.003 | 0.016 | 0.03 | 0.001 | 0.006 | 0.003 | 0.001 | 0.0036 | 0.0001 | 0 | 0.0001 | 0 | 265 | 425 | 33
27480 | Q235B | 1255 | 1040 | 862 | 651 | 0.1487 | 0.47 | 0.202 | 0.018 | 0.015 | 0.024 | 0.003 | 0.003 | 0.011 | 0.02 | 0.001 | 0.004 | 0.002 | 0.0013 | 0.003 | 0.0001 | 0 | 0.0001 | 0 | 277 | 412 | 34
27400 | Q235B | 1246 | 1050 | 855 | 647 | 0.1421 | 0.453 | 0.186 | 0.024 | 0.018 | 0.038 | 0.003 | 0.003 | 0.016 | 0.03 | 0.001 | 0.006 | 0.003 | 0.001 | 0.0036 | 0.0001 | 0 | 0.0001 | 0 | 289 | 426 | 30
27340 | Q235B | 1247 | 1050 | 844 | 651 | 0.1421 | 0.453 | 0.186 | 0.024 | 0.018 | 0.038 | 0.003 | 0.003 | 0.016 | 0.03 | 0.001 | 0.006 | 0.003 | 0.001 | 0.0036 | 0.0001 | 0 | 0.0001 | 0 | 277 | 430 | 27
28970 | Q345C | 1220 | 1020 | 0 | 0 | 0.131 | 1.287 | 0.267 | 0.018 | 0.003 | 0.06 | 0.028 | 0.025 | 0.025 | 0.034 | 0.003 | 0.001 | 0.017 | 0.0158 | 0.0061 | 0.0012 | 0 | 0.0001 | 0 | 420 | 537 | 24
29090 | Q345C | 1213 | 1020 | 826 | 653 | 0.129 | 1.286 | 0.292 | 0.025 | 0.007 | 0.026 | 0.028 | 0.024 | 0.01 | 0.022 | 0.003 | 0.001 | 0.017 | 0.0124 | 0.003 | 0.0019 | 0 | 0.0001 | 0 | 410 | 556 | 24
29100 | Q345C | 1219 | 1020 | 849 | 642 | 0.129 | 1.286 | 0.292 | 0.025 | 0.007 | 0.026 | 0.028 | 0.024 | 0.01 | 0.022 | 0.003 | 0.001 | 0.017 | 0.0124 | 0.003 | 0.0019 | 0 | 0.0001 | 0 | 438 | 561 | 21
29240 | Q345C | 1219 | 1020 | 845 | 654 | 0.129 | 1.286 | 0.292 | 0.025 | 0.007 | 0.026 | 0.028 | 0.024 | 0.01 | 0.022 | 0.003 | 0.001 | 0.017 | 0.0124 | 0.003 | 0.0019 | 0 | 0.0001 | 0 | 404 | 537 | 22
29150 | Q345C | 1213 | 1020 | 830 | 656 | 0.129 | 1.286 | 0.292 | 0.025 | 0.007 | 0.026 | 0.028 | 0.024 | 0.01 | 0.022 | 0.003 | 0.001 | 0.017 | 0.0124 | 0.003 | 0.0019 | 0 | 0.0001 | 0 | 437 | 554 | 24
29050 | Q345C | 1207 | 1020 | 828 | 657 | 0.13 | 1.276 | 0.261 | 0.015 | 0.007 | 0.023 | 0.022 | 0.021 | 0.008 | 0.019 | 0.003 | 0.001 | 0.015 | 0.0127 | 0.0042 | 0.0018 | 0 | 0.0001 | 0 | 422 | 538 | 25
29100 | Q345C | 1213 | 1020 | 833 | 657 | 0.13 | 1.276 | 0.261 | 0.015 | 0.007 | 0.023 | 0.022 | 0.021 | 0.008 | 0.019 | 0.003 | 0.001 | 0.015 | 0.0127 | 0.0042 | 0.0018 | 0 | 0.0001 | 0 | 416 | 545 | 23
29230 | Q345C | 1207 | 1020 | 827 | 655 | 0.13 | 1.276 | 0.261 | 0.015 | 0.007 | 0.023 | 0.022 | 0.021 | 0.008 | 0.019 | 0.003 | 0.001 | 0.015 | 0.0127 | 0.0042 | 0.0018 | 0 | 0.0001 | 0 | 388 | 527 | 25
29230 | Q345C | 1219 | 1020 | 842 | 658 | 0.13 | 1.276 | 0.261 | 0.015 | 0.007 | 0.023 | 0.022 | 0.021 | 0.008 | 0.019 | 0.003 | 0.001 | 0.015 | 0.0127 | 0.0042 | 0.0018 | 0 | 0.0001 | 0 | 399 | 535 | 27
29210 | Q345C | 1213 | 1020 | 835 | 663 | 0.13 | 1.276 | 0.261 | 0.015 | 0.007 | 0.023 | 0.022 | 0.021 | 0.008 | 0.019 | 0.003 | 0.001 | 0.015 | 0.0127 | 0.0042 | 0.0018 | 0 | 0.0001 | 0 | 408 | 543 | 24
29170 | Q345C | 1213 | 1020 | 834 | 660 | 0.139 | 1.255 | 0.244 | 0.019 | 0.008 | 0.038 | 0.024 | 0.023 | 0.012 | 0.037 | 0.002 | 0.001 | 0.017 | 0.0149 | 0.0055 | 0.0007 | 0 | 0.0001 | 0 | 427 | 562 | 24
29180 | Q345C | 1213 | 1020 | 841 | 660 | 0.139 | 1.255 | 0.244 | 0.019 | 0.008 | 0.038 | 0.024 | 0.023 | 0.012 | 0.037 | 0.002 | 0.001 | 0.017 | 0.0149 | 0.0055 | 0.0007 | 0 | 0.0001 | 0 | 400 | 531 | 22
29210 | Q345C | 1219 | 1020 | 842 | 658 | 0.139 | 1.255 | 0.244 | 0.019 | 0.008 | 0.038 | 0.024 | 0.023 | 0.012 | 0.037 | 0.002 | 0.001 | 0.017 | 0.0149 | 0.0055 | 0.0007 | 0 | 0.0001 | 0 | 414 | 545 | 24
29180 | Q345C | 1207 | 1020 | 831 | 659 | 0.139 | 1.255 | 0.244 | 0.019 | 0.008 | 0.038 | 0.024 | 0.023 | 0.012 | 0.037 | 0.002 | 0.001 | 0.017 | 0.0149 | 0.0055 | 0.0007 | 0 | 0.0001 | 0 | 411 | 534 | 23
29140 | Q345C | 1219 | 1020 | 838 | 659 | 0.139 | 1.255 | 0.244 | 0.019 | 0.008 | 0.038 | 0.024 | 0.023 | 0.012 | 0.037 | 0.002 | 0.001 | 0.017 | 0.0149 | 0.0055 | 0.0007 | 0 | 0.0001 | 0 | 421 | 543 | 22
29190 | Q345C | 1207 | 1020 | 833 | 659 | 0.1388 | 1.271 | 0.276 | 0.018 | 0.005 | 0.026 | 0.037 | 0.035 | 0.013 | 0.02 | 0.002 | 0.005 | 0.02 | 0.0141 | 0.003 | 0.0011 | 0 | 0.0005 | 0 | 411 | 537 | 24
29270 | Q345C | 1219 | 1020 | 841 | 656 | 0.1388 | 1.271 | 0.276 | 0.018 | 0.005 | 0.026 | 0.037 | 0.035 | 0.013 | 0.02 | 0.002 | 0.005 | 0.02 | 0.0141 | 0.003 | 0.0011 | 0 | 0.0005 | 0 | 412 | 537 | 22
29080 | Q345C | 1207 | 1020 | 829 | 656 | 0.1388 | 1.271 | 0.276 | 0.018 | 0.005 | 0.026 | 0.037 | 0.035 | 0.013 | 0.02 | 0.002 | 0.005 | 0.02 | 0.0141 | 0.003 | 0.0011 | 0 | 0.0005 | 0 | 386 | 519 | 27
28320 | Q345C | 1207 | 1020 | 837 | 662 | 0.141 | 1.282 | 0.264 | 0.012 | 0.01 | 0.024 | 0.025 | 0.022 | 0.009 | 0.017 | 0.003 | 0.001 | 0.016 | 0.013 | 0.0078 | 0.0014 | 0 | 0.0001 | 0 | 374 | 496 | 23
29340 | Q345C | 1213 | 1020 | 842 | 658 | 0.141 | 1.282 | 0.264 | 0.012 | 0.01 | 0.024 | 0.025 | 0.022 | 0.009 | 0.017 | 0.003 | 0.001 | 0.016 | 0.013 | 0.0078 | 0.0014 | 0 | 0.0001 | 0 | 445 | 558 | 22
29280 | Q345C | 1207 | 1020 | 842 | 660 | 0.141 | 1.282 | 0.264 | 0.012 | 0.01 | 0.024 | 0.025 | 0.022 | 0.009 | 0.017 | 0.003 | 0.001 | 0.016 | 0.013 | 0.0078 | 0.0014 | 0 | 0.0001 | 0 | 401 | 523 | 21
28730 | Q345C | 1219 | 1020 | 844 | 653 | 0.141 | 1.282 | 0.264 | 0.012 | 0.01 | 0.024 | 0.025 | 0.022 | 0.009 | 0.017 | 0.003 | 0.001 | 0.016 | 0.013 | 0.0078 | 0.0014 | 0 | 0.0001 | 0 | 408 | 532 | 25
28730 | Q345C | 1219 | 1020 | 844 | 653 | 0.141 | 1.282 | 0.264 | 0.012 | 0.01 | 0.024 | 0.025 | 0.022 | 0.009 | 0.017 | 0.003 | 0.001 | 0.016 | 0.013 | 0.0078 | 0.0014 | 0 | 0.0001 | 0 | 411 | 534 | 26
28730 | Q345C | 1219 | 1020 | 844 | 653 | 0.141 | 1.282 | 0.264 | 0.012 | 0.01 | 0.024 | 0.025 | 0.022 | 0.009 | 0.017 | 0.003 | 0.001 | 0.016 | 0.013 | 0.0078 | 0.0014 | 0 | 0.0001 | 0 | 406 | 525 | 20
29110 | Q345C | 1213 | 1020 | 837 | 657 | 0.141 | 1.282 | 0.264 | 0.012 | 0.01 | 0.024 | 0.025 | 0.022 | 0.009 | 0.017 | 0.003 | 0.001 | 0.016 | 0.013 | 0.0078 | 0.0014 | 0 | 0.0001 | 0 | 423 | 534 | 21
28620 | Q345C | 1213 | 1020 | 839 | 659 | 0.138 | 1.268 | 0.237 | 0.023 | 0.01 | 0.038 | 0.025 | 0.023 | 0.013 | 0.032 | 0.003 | 0.002 | 0.016 | 0.0153 | 0.0051 | 0.0009 | 0 | 0.0001 | 0 | 397 | 530 | 25
28620 | Q345C | 1213 | 1020 | 839 | 659 | 0.138 | 1.268 | 0.237 | 0.023 | 0.01 | 0.038 | 0.025 | 0.023 | 0.013 | 0.032 | 0.003 | 0.002 | 0.016 | 0.0153 | 0.0051 | 0.0009 | 0 | 0.0001 | 0 | 422 | 563 | 20
28620 | Q345C | 1213 | 1020 | 839 | 659 | 0.138 | 1.268 | 0.237 | 0.023 | 0.01 | 0.038 | 0.025 | 0.023 | 0.013 | 0.032 | 0.003 | 0.002 | 0.016 | 0.0153 | 0.0051 | 0.0009 | 0 | 0.0001 | 0 | 393 | 526 | 26
28610 | Q345C | 1219 | 1020 | 843 | 654 | 0.138 | 1.268 | 0.237 | 0.023 | 0.01 | 0.038 | 0.025 | 0.023 | 0.013 | 0.032 | 0.003 | 0.002 | 0.016 | 0.0153 | 0.0051 | 0.0009 | 0 | 0.0001 | 0 | 406 | 539 | 26
28610 | Q345C | 1219 | 1020 | 843 | 654 | 0.138 | 1.268 | 0.237 | 0.023 | 0.01 | 0.038 | 0.025 | 0.023 | 0.013 | 0.032 | 0.003 | 0.002 | 0.016 | 0.0153 | 0.0051 | 0.0009 | 0 | 0.0001 | 0 | 411 | 546 | 22
28610 | Q345C | 1219 | 1020 | 843 | 654 | 0.138 | 1.268 | 0.237 | 0.023 | 0.01 | 0.038 | 0.025 | 0.023 | 0.013 | 0.032 | 0.003 | 0.002 | 0.016 | 0.0153 | 0.0051 | 0.0009 | 0 | 0.0001 | 0 | 428 | 548 | 19
28520 | Q345C | 1213 | 1020 | 831 | 659 | 0.138 | 1.268 | 0.237 | 0.023 | 0.01 | 0.038 | 0.025 | 0.023 | 0.013 | 0.032 | 0.003 | 0.002 | 0.016 | 0.0153 | 0.0051 | 0.0009 | 0 | 0.0001 | 0 | 393 | 526 | 24
28520 | Q345C | 1213 | 1020 | 831 | 659 | 0.138 | 1.268 | 0.237 | 0.023 | 0.01 | 0.038 | 0.025 | 0.023 | 0.013 | 0.032 | 0.003 | 0.002 | 0.016 | 0.0153 | 0.0051 | 0.0009 | 0 | 0.0001 | 0 | 417 | 543 | 20
28520 | Q345C | 1213 | 1020 | 831 | 659 | 0.138 | 1.268 | 0.237 | 0.023 | 0.01 | 0.038 | 0.025 | 0.023 | 0.013 | 0.032 | 0.003 | 0.002 | 0.016 | 0.0153 | 0.0051 | 0.0009 | 0 | 0.0001 | 0 | 386 | 522 | 26
29310 | Q345C | 1213 | 1020 | 839 | 659 | 0.138 | 1.268 | 0.237 | 0.023 | 0.01 | 0.038 | 0.025 | 0.023 | 0.013 | 0.032 | 0.003 | 0.002 | 0.016 | 0.0153 | 0.0051 | 0.0009 | 0 | 0.0001 | 0 | 411 | 530 | 23
28690 | Q345C | 1219 | 1020 | 843 | 657 | 0.127 | 1.277 | 0.263 | 0.018 | 0.008 | 0.031 | 0.026 | 0.026 | 0.01 | 0.024 | 0.003 | 0.001 | 0.015 | 0.012 | 0.005 | 0.0006 | 0 | 0.0001 | 0 | 405 | 536 | 24
28690 | Q345C | 1219 | 1020 | 843 | 657 | 0.127 | 1.277 | 0.263 | 0.018 | 0.008 | 0.031 | 0.026 | 0.026 | 0.01 | 0.024 | 0.003 | 0.001 | 0.015 | 0.012 | 0.005 | 0.0006 | 0 | 0.0001 | 0 | 442 | 567 | 20
28690 | Q345C | 1219 | 1020 | 843 | 657 | 0.127 | 1.277 | 0.263 | 0.018 | 0.008 | 0.031 | 0.026 | 0.026 | 0.01 | 0.024 | 0.003 | 0.001 | 0.015 | 0.012 | 0.005 | 0.0006 | 0 | 0.0001 | 0 | 407 | 540 | 23
29100 | Q345C | 1213 | 1020 | 835 | 700 | 0.127 | 1.277 | 0.263 | 0.018 | 0.008 | 0.031 | 0.026 | 0.026 | 0.01 | 0.024 | 0.003 | 0.001 | 0.015 | 0.012 | 0.005 | 0.0006 | 0 | 0.0001 | 0 | 350 | 489 | 24
29200 | Q345C | 1207 | 1020 | 0 | 0 | 0.127 | 1.277 | 0.263 | 0.018 | 0.008 | 0.031 | 0.026 | 0.026 | 0.01 | 0.024 | 0.003 | 0.001 | 0.015 | 0.012 | 0.005 | 0.0006 | 0 | 0.0001 | 0 | 404 | 528 | 23
29350 | Q345C | 1213 | 1020 | 836 | 659 | 0.127 | 1.277 | 0.263 | 0.018 | 0.008 | 0.031 | 0.026 | 0.026 | 0.01 | 0.024 | 0.003 | 0.001 | 0.015 | 0.012 | 0.005 | 0.0006 | 0 | 0.0001 | 0 | 431 | 543 | 22
29220 | Q345C | 1219 | 1020 | 839 | 656 | 0.127 | 1.277 | 0.263 | 0.018 | 0.008 | 0.031 | 0.026 | 0.026 | 0.01 | 0.024 | 0.003 | 0.001 | 0.015 | 0.012 | 0.005 | 0.0006 | 0 | 0.0001 | 0 | 412 | 521 | 23
27270 | Q235B | 1236 | 1050 | 873 | 650 | 0.1421 | 0.453 | 0.186 | 0.024 | 0.018 | 0.038 | 0.003 | 0.003 | 0.016 | 0.03 | 0.001 | 0.006 | 0.003 | 0.001 | 0.0036 | 0.0001 | 0 | 0.0001 | 0 | 289 | 442 | 30
29130 | Q345C | 1250 | 1050 | 867 | 654 | 0.0935 | 1.471 | 0.179 | 0.02 | 0.008 | 0.034 | 0.036 | 0.036 | 0.02 | 0.039 | 0.002 | 0.007 | 0.004 | 0.0218 | 0.0029 | 0.0001 | 0 | 0.0005 | 0 | 408 | 522 | 27
29200 | Q345C | 1256 | 1050 | 863 | 650 | 0.0935 | 1.471 | 0.179 | 0.02 | 0.008 | 0.034 | 0.036 | 0.036 | 0.02 | 0.039 | 0.002 | 0.007 | 0.004 | 0.0218 | 0.0029 | 0.0001 | 0 | 0.0005 | 0 | 408 | 518 | 28
21080 | Q345C | 1250 | 1050 | 860 | 651 | 0.0953 | 1.409 | 0.195 | 0.015 | 0.001 | 0.031 | 0.041 | 0.039 | 0.016 | 0.038 | 0.002 | 0.008 | 0.004 | 0.0222 | 0.0043 | 0.0002 | 0 | 0.0004 | 0 | 407 | 521 | 29
26090 | Q345C | 1244 | 1050 | 864 | 649 | 0.0935 | 1.471 | 0.179 | 0.02 | 0.008 | 0.034 | 0.036 | 0.036 | 0.02 | 0.039 | 0.002 | 0.007 | 0.004 | 0.0218 | 0.0029 | 0.0001 | 0 | 0.0005 | 0 | 416 | 530 | 28
29290 | Q345C | 1256 | 1050 | 867 | 649 | 0.0953 | 1.409 | 0.195 | 0.015 | 0.001 | 0.031 | 0.041 | 0.039 | 0.016 | 0.038 | 0.002 | 0.008 | 0.004 | 0.0222 | 0.0043 | 0.0002 | 0 | 0.0004 | 0 | 405 | 520 | 30
20400 | HJ58C | 1239 | 1050 | 855 | 512 | 0.1293 | 0.871 | 0.325 | 0.011 | 0.001 | 0.18 | 0.031 | 0.028 | 0.152 | 0.581 | 0.015 | 0.152 | 0.003 | 0.022 | 0.0052 | 0.0015 | 0 | 0.0001 | 0 | 547 | 669 | 17
20400 | HJ58C | 1239 | 1050 | 855 | 512 | 0.1293 | 0.871 | 0.325 | 0.011 | 0.001 | 0.18 | 0.031 | 0.028 | 0.152 | 0.581 | 0.015 | 0.152 | 0.003 | 0.022 | 0.0052 | 0.0015 | 0 | 0.0001 | 0 | 538 | 667 | 19
20400 | HJ58C | 1239 | 1050 | 855 | 512 | 0.1293 | 0.871 | 0.325 | 0.011 | 0.001 | 0.18 | 0.031 | 0.028 | 0.152 | 0.581 | 0.015 | 0.152 | 0.003 | 0.022 | 0.0052 | 0.0015 | 0 | 0.0001 | 0 | 621 | 719 | 14
17540 | HJ58C | 1241 | 1050 | 863 | 536 | 0.107 | 0.834 | 0.349 | 0.009 | 0.001 | 0.174 | 0.026 | 0.024 | 0.15 | 0.579 | 0.017 | 0.138 | 0.003 | 0.019 | 0.0056 | 0.0013 | 0 | 0.0001 | 0 | 526 | 643 | 16
17540 | HJ58C | 1241 | 1050 | 863 | 536 | 0.107 | 0.834 | 0.349 | 0.009 | 0.001 | 0.174 | 0.026 | 0.024 | 0.15 | 0.579 | 0.017 | 0.138 | 0.003 | 0.019 | 0.0056 | 0.0013 | 0 | 0.0001 | 0 | 494 | 593 | 20
17540 | HJ58C | 1241 | 1050 | 863 | 536 | 0.107 | 0.834 | 0.349 | 0.009 | 0.001 | 0.174 | 0.026 | 0.024 | 0.15 | 0.579 | 0.017 | 0.138 | 0.003 | 0.019 | 0.0056 | 0.0013 | 0 | 0.0001 | 0 | 485 | 597 | 21
20260 | RCL380 | 1256 | 1080 | 852 | 502 | 0.0678 | 0.812 | 0.009 | 0.016 | 0.0063 | 0.033 | 0.0372 | 0.0351 | 0.008 | 0.02 | 0.0001 | 0.002 | 0.001 | 0.001 | 0.0033 | 0.0001 | 0 | 0.0001 | 0 | 265 | 397 | 29
27360 | Q235B | 1259 | 1060 | 881 | 631 | 0.1421 | 0.453 | 0.186 | 0.024 | 0.018 | 0.038 | 0.003 | 0.003 | 0.016 | 0.03 | 0.001 | 0.006 | 0.003 | 0.001 | 0.0036 | 0.0001 | 0 | 0.0001 | 0 | 315 | 439 | 31
28450 | Q235B | 1265 | 1060 | 887 | 637 | 0.1554 | 0.433 | 0.185 | 0.017 | 0.017 | 0.026 | 0.005 | 0.004 | 0.011 | 0.025 | 0.001 | 0.006 | 0.002 | 0.0011 | 0.003 | 0.0001 | 0 | 0.0001 | 0 | 309 | 448 | 33
21120 | WL510 | 1268 | 1060 | 864 | 599 | 0.1007 | 1.422 | 0.198 | 0.017 | 0.002 | 0.028 | 0.04 | 0.039 | 0.014 | 0.03 | 0.014 | 0.006 | 0.003 | 0.0251 | 0 | 0.001 | 0 | 0.0004 | 0 | 439 | 538 | 31
20940 | WL510 | 1256 | 1060 | 857 | 599 | 0.097 | 1.549 | 0.22 | 0.014 | 0.002 | 0.023 | 0.029 | 0.028 | 0.01 | 0.024 | 0.018 | 0.001 | 0.001 | 0.0268 | 0 | 0.0021 | 0 | 0.0001 | 0 | 449 | 545 | 29
28990 | WL510 | 1267 | 1060 | 0 | 0 | 0.0904 | 1.422 | 0.197 | 0.018 | 0.003 | 0.053 | 0.04 | 0.038 | 0.02 | 0.03 | 0.016 | 0.006 | 0.003 | 0.0238 | 0 | 0.0004 | 0 | 0.0005 | 0 | 474 | 566 | 24
28810 | WL510 | 1273 | 1060 | 863 | 605 | 0.0904 | 1.422 | 0.197 | 0.018 | 0.003 | 0.053 | 0.04 | 0.038 | 0.02 | 0.03 | 0.016 | 0.006 | 0.003 | 0.0238 | 0 | 0.0004 | 0 | 0.0005 | 0 | 463 | 556 | 26
29340 | WL510 | 1258 | 1060 | 862 | 605 | 0.094 | 1.41 | 0.201 | 0.014 | 0.001 | 0.025 | 0.042 | 0.04 | 0.01 | 0.028 | 0.016 | 0.001 | 0.001 | 0.0246 | 0 | 0.0009 | 0 | 0.0001 | 0 | 443 | 544 | 31
29160 | WL510 | 1264 | 1060 | 0 | 0 | 0.094 | 1.41 | 0.201 | 0.014 | 0.001 | 0.025 | 0.042 | 0.04 | 0.01 | 0.028 | 0.016 | 0.001 | 0.001 | 0.0246 | 0 | 0.0009 | 0 | 0.0001 | 0 | 464 | 558 | 31
29180 | WL510 | 1270 | 1060 | 862 | 603 | 0.094 | 1.41 | 0.201 | 0.014 | 0.001 | 0.025 | 0.042 | 0.04 | 0.01 | 0.028 | 0.016 | 0.001 | 0.001 | 0.0246 | 0 | 0.0009 | 0 | 0.0001 | 0 | 451 | 542 | 31
29210 | WL510 | 1258 | 1060 | 862 | 605 | 0.094 | 1.41 | 0.201 | 0.014 | 0.001 | 0.025 | 0.042 | 0.04 | 0.01 | 0.028 | 0.016 | 0.001 | 0.001 | 0.0246 | 0 | 0.0009 | 0 | 0.0001 | 0 | 469 | 554 | 30
26670 | WL510 | 1264 | 1060 | 858 | 605 | 0.1007 | 1.422 | 0.198 | 0.017 | 0.002 | 0.028 | 0.04 | 0.039 | 0.014 | 0.03 | 0.014 | 0.006 | 0.003 | 0.0251 | 0 | 0.001 | 0 | 0.0004 | 0 | 434 | 532 | 28
26706 | WL510 | 1270 | 1060 | 0 | 0 | 0.1007 | 1.422 | 0.198 | 0.017 | 0.002 | 0.028 | 0.04 | 0.039 | 0.014 | 0.03 | 0.014 | 0.006 | 0.003 | 0.0251 | 0 | 0.001 | 0 | 0.0004 | 0 | 448 | 545 | 28
26850 | WL510 | 1258 | 1060 | 864 | 599 | 0.097 | 1.549 | 0.22 | 0.014 | 0.002 | 0.023 | 0.029 | 0.028 | 0.01 | 0.024 | 0.018 | 0.001 | 0.001 | 0.0268 | 0 | 0.0021 | 0 | 0.0001 | 0 | 440 | 534 | 29
26660 | WL510 | 1264 | 1060 | 857 | 604 | 0.097 | 1.549 | 0.22 | 0.014 | 0.002 | 0.023 | 0.029 | 0.028 | 0.01 | 0.024 | 0.018 | 0.001 | 0.001 | 0.0268 | 0 | 0.0021 | 0 | 0.0001 | 0 | 461 | 551 | 27
26850 | WL510 | 1270 | 1060 | 860 | 602 | 0.097 | 1.549 | 0.22 | 0.014 | 0.002 | 0.023 | 0.029 | 0.028 | 0.01 | 0.024 | 0.018 | 0.001 | 0.001 | 0.0268 | 0 | 0.0021 | 0 | 0.0001 | 0 | 443 | 528 | 29
26850 | WL510 | 1270 | 1060 | 860 | 602 | 0.097 | 1.549 | 0.22 | 0.014 | 0.002 | 0.023 | 0.029 | 0.028 | 0.01 | 0.024 | 0.018 | 0.001 | 0.001 | 0.0268 | 0 | 0.0021 | 0 | 0.0001 | 0 | 418 | 509 | 32
26850 | WL510 | 1270 | 1060 | 860 | 602 | 0.097 | 1.549 | 0.22 | 0.014 | 0.002 | 0.023 | 0.029 | 0.028 | 0.01 | 0.024 | 0.018 | 0.001 | 0.001 | 0.0268 | 0 | 0.0021 | 0 | 0.0001 | 0 | 435 | 520 | 29
26680 | WL510 | 1258 | 1060 | 859 | 605 | 0.097 | 1.549 | 0.22 | 0.014 | 0.002 | 0.023 | 0.029 | 0.028 | 0.01 | 0.024 | 0.018 | 0.001 | 0.001 | 0.0268 | 0 | 0.0021 | 0 | 0.0001 | 0 | 449 | 539 | 29
26850 | WL510 | 1264 | 1060 | 858 | 604 | 0.097 | 1.549 | 0.22 | 0.014 | 0.002 | 0.023 | 0.029 | 0.028 | 0.01 | 0.024 | 0.018 | 0.001 | 0.001 | 0.0268 | 0 | 0.0021 | 0 | 0.0001 | 0 | 444 | 535 | 32
26710 | WL510 | 1270 | 1060 | 863 | 605 | 0.097 | 1.549 | 0.22 | 0.014 | 0.002 | 0.023 | 0.029 | 0.028 | 0.01 | 0.024 | 0.018 | 0.001 | 0.001 | 0.0268 | 0 | 0.0021 | 0 | 0.0001 | 0 | 465 | 543 | 29
26930 | WL510 | 1258 | 1060 | 858 | 606 | 0.097 | 1.549 | 0.22 | 0.014 | 0.002 | 0.023 | 0.029 | 0.028 | 0.01 | 0.024 | 0.018 | 0.001 | 0.001 | 0.0268 | 0 | 0.0021 | 0 | 0.0001 | 0 | 441 | 525 | 30
26690 | WL510 | 1264 | 1060 | 860 | 605 | 0.097 | 1.549 | 0.22 | 0.014 | 0.002 | 0.023 | 0.029 | 0.028 | 0.01 | 0.024 | 0.018 | 0.001 | 0.001 | 0.0268 | 0 | 0.0021 | 0 | 0.0001 | 0 | 457 | 547 | 28
26706 | WL510 | 1270 | 1060 | 0 | 0 | 0.1007 | 1.422 | 0.198 | 0.017 | 0.002 | 0.028 | 0.04 | 0.039 | 0.014 | 0.03 | 0.014 | 0.006 | 0.003 | 0.0251 | 0 | 0.001 | 0 | 0.0004 | 0 | 460 | 535 | 28
26940 | WL510 | 1258 | 1060 | 863 | 606 | 0.1007 | 1.422 | 0.198 | 0.017 | 0.002 | 0.028 | 0.04 | 0.039 | 0.014 | 0.03 | 0.014 | 0.006 | 0.003 | 0.0251 | 0 | 0.001 | 0 | 0.0004 | 0 | 431 | 530 | 31
27290 | WL510 | 1264 | 1060 | 865 | 604 | 0.1047 | 1.41 | 0.204 | 0.016 | 0.003 | 0.036 | 0.036 | 0.032 | 0.018 | 0.033 | 0.016 | 0.005 | 0.003 | 0.0238 | 0.0082 | 0.0007 | 0 | 0.0004 | 0 | 434 | 531 | 28
26970 | WL510 | 1270 | 1060 | 865 | 604 | 0.1047 | 1.41 | 0.204 | 0.016 | 0.003 | 0.036 | 0.036 | 0.032 | 0.018 | 0.033 | 0.016 | 0.005 | 0.003 | 0.0238 | 0.0082 | 0.0007 | 0 | 0.0004 | 0 | 414 | 513 | 31
27320 | WL510 | 1258 | 1060 | 863 | 604 | 0.1047 | 1.41 | 0.204 | 0.016 | 0.003 | 0.036 | 0.036 | 0.032 | 0.018 | 0.033 | 0.016 | 0.005 | 0.003 | 0.0238 | 0.0082 | 0.0007 | 0 | 0.0004 | 0 | 432 | 533 | 32
27030 | WL510 | 1264 | 1060 | 862 | 603 | 0.1047 | 1.41 | 0.204 | 0.016 | 0.003 | 0.036 | 0.036 | 0.032 | 0.018 | 0.033 | 0.016 | 0.005 | 0.003 | 0.0238 | 0.0082 | 0.0007 | 0 | 0.0004 | 0 | 441 | 536 | 28
26980 | WL510 | 1270 | 1060 | 866 | 604 | 0.1047 | 1.41 | 0.204 | 0.016 | 0.003 | 0.036 | 0.036 | 0.032 | 0.018 | 0.033 | 0.016 | 0.005 | 0.003 | 0.0238 | 0.0082 | 0.0007 | 0 | 0.0004 | 0 | 426 | 520 | 30
26706 | WL510 | 1258 | 1060 | 0 | 0 | 0.094 | 1.41 | 0.201 | 0.014 | 0.001 | 0.025 | 0.042 | 0.04 | 0.01 | 0.028 | 0.016 | 0.001 | 0.001 | 0.0246 | 0 | 0.0009 | 0 | 0.0001 | 0 | 455 | 547 | 30
19600 | RCL380 | 1267 | 1080 | 856 | 530 | 0.0829 | 0.802 | 0.01 | 0.018 | 0.0043 | 0.049 | 0.0369 | 0.0308 | 0.011 | 0.027 | 0.0004 | 0.004 | 0.001 | 0.001 | 0.0026 | 0.0012 | 0 | 0.0002 | 0 | 332 | 424 | 35
20940 | RCL380 | 1273 | 1080 | 858 | 533 | 0.0756 | 0.822 | 0.018 | 0.015 | 0.0049 | 0.028 | 0.0387 | 0.0368 | 0.009 | 0.027 | 0.0005 | 0.002 | 0.001 | 0.001 | 0.0048 | 0.0001 | 0 | 0.0001 | 0 | 335 | 419 | 39
17880 | 09CuPCrNi-A | 1258 | 1060 | 865 | 585 | 0.0881 | 0.41 | 0.437 | 0.091 | 0.0107 | 0.315 | 0.044 | 0.041 | 0.166 | 0.347 | 0.0028 | 0.004 | 0.001 | 0.001 | 0.0031 | 0.0001 | 0 | 0.0003 | 0 | 421 | 536 | 35
16460 | RCL590F | 1272 | 1080 | 805 | 0 | 0.082 | 1.216 | 0.172 | 0.045 | 0.0049 | 0.036 | 0.0383 | 0.0379 | 0.014 | 0.616 | 0.0013 | 0.004 | 0.001 | 0.001 | 0.0036 | 0.0001 | 0 | 0.0002 | 0 | 384 | 627 | 28
16470 | RCL590F | 1260 | 1080 | 807 | 0 | 0.082 | 1.216 | 0.172 | 0.045 | 0.0049 | 0.036 | 0.0383 | 0.0379 | 0.014 | 0.616 | 0.0013 | 0.004 | 0.001 | 0.001 | 0.0036 | 0.0001 | 0 | 0.0002 | 0 | 390 | 664 | 26
16490 | RCL590F | 1266 | 1080 | 812 | 0 | 0.082 | 1.216 | 0.172 | 0.045 | 0.0049 | 0.036 | 0.0383 | 0.0379 | 0.014 | 0.616 | 0.0013 | 0.004 | 0.001 | 0.001 | 0.0036 | 0.0001 | 0 | 0.0002 | 0 | 399 | 653 | 28
16480 | RCL590F | 1272 | 1080 | 824 | 0 | 0.0816 | 1.19 | 0.171 | 0.044 | 0.0037 | 0.039 | 0.0472 | 0.0458 | 0.014 | 0.601 | 0.0015 | 0.004 | 0.001 | 0.001 | 0.0037 | 0.0002 | 0 | 0.0002 | 0 | 394 | 661 | 24
16480 | RCL590F | 1260 | 1080 | 824 | 0 | 0.082 | 1.216 | 0.172 | 0.045 | 0.0049 | 0.036 | 0.0383 | 0.0379 | 0.014 | 0.616 | 0.0013 | 0.004 | 0.001 | 0.001 | 0.0036 | 0.0001 | 0 | 0.0002 | 0 | 416 | 680 | 26
16810 | RCL590F | 1266 | 1080 | 826 | 0 | 0.0648 | 1.221 | 0.161 | 0.047 | 0.006 | 0.04 | 0.0337 | 0.0329 | 0.015 | 0.606 | 0.0012 | 0.005 | 0.001 | 0.001 | 0.0048 | 0.0001 | 0 | 0.0002 | 0 | 388 | 635 | 30
16630 | RCL590F | 1272 | 1080 | 824 | 0 | 0.077 | 1.209 | 0.165 | 0.047 | 0.0057 | 0.038 | 0.0382 | 0.0376 | 0.016 | 0.596 | 0.0011 | 0.008 | 0.001 | 0.001 | 0.0044 | 0.0001 | 0 | 0.0001 | 0 | 399 | 653 | 26
16460 | RCL590F | 1260 | 1080 | 821 | 1 | 0.0816 | 1.19 | 0.171 | 0.044 | 0.0037 | 0.039 | 0.0472 | 0.0458 | 0.014 | 0.601 | 0.0015 | 0.004 | 0.001 | 0.001 | 0.0037 | 0.0002 | 0 | 0.0002 | 0 | 379 | 646 | 28
16410 | RCL590F | 1266 | 1080 | 818 | 2 | 0.0816 | 1.19 | 0.171 | 0.044 | 0.0037 | 0.039 | 0.0472 | 0.0458 | 0.014 | 0.601 | 0.0015 | 0.004 | 0.001 | 0.001 | 0.0037 | 0.0002 | 0 | 0.0002 | 0 | 387 | 665 | 27
16440 | RCL590F | 1272 | 1080 | 809 | 2 | 0.0816 | 1.19 | 0.171 | 0.044 | 0.0037 | 0.039 | 0.0472 | 0.0458 | 0.014 | 0.601 | 0.0015 | 0.004 | 0.001 | 0.001 | 0.0037 | 0.0002 | 0 | 0.0002 | 0 | 431 | 646 | 25
16390 | RCL590F | 1260 | 1080 | 802 | 4 | 0.0858 | 1.198 | 0.158 | 0.046 | 0.0044 | 0.036 | 0.0434 | 0.0422 | 0.014 | 0.594 | 0.0013 | 0.004 | 0.001 | 0.001 | 0.0036 | 0.0001 | 0 | 0.0001 | 0 | 390 | 658 | 27
16380 | RCL590F | 1266 | 1080 | 804 | 3 | 0.0858 | 1.198 | 0.158 | 0.046 | 0.0044 | 0.036 | 0.0434 | 0.0422 | 0.014 | 0.594 | 0.0013 | 0.004 | 0.001 | 0.001 | 0.0036 | 0.0001 | 0 | 0.0001 | 0 | 387 | 659 | 24
16450 | RCL590F | 1272 | 1080 | 806 | 3 | 0.0858 | 1.198 | 0.158 | 0.046 | 0.0044 | 0.036 | 0.0434 | 0.0422 | 0.014 | 0.594 | 0.0013 | 0.004 | 0.001 | 0.001 | 0.0036 | 0.0001 | 0 | 0.0001 | 0 | 383 | 639 | 26
16450 | RCL590F | 1260 | 1080 | 804 | 5 | 0.0858 | 1.198 | 0.158 | 0.046 | 0.0044 | 0.036 | 0.0434 | 0.0422 | 0.014 | 0.594 | 0.0013 | 0.004 | 0.001 | 0.001 | 0.0036 | 0.0001 | 0 | 0.0001 | 0 | 373 | 648 | 28
16730 | RCL590F | 1266 | 1080 | 806 | 9 | 0.0648 | 1.221 | 0.161 | 0.047 | 0.006 | 0.04 | 0.0337 | 0.0329 | 0.015 | 0.606 | 0.0012 | 0.005 | 0.001 | 0.001 | 0.0048 | 0.0001 | 0 | 0.0002 | 0 | 368 | 621 | 25
20550 | RCL590F | 1272 | 1080 | 805 | 2 | 0.0858 | 1.198 | 0.158 | 0.046 | 0.0044 | 0.036 | 0.0434 | 0.0422 | 0.014 | 0.594 | 0.0013 | 0.004 | 0.001 | 0.001 | 0.0036 | 0.0001 | 0 | 0.0001 | 0 | 386 | 670 | 26
16490 | RCL590F | 1260 | 1080 | 808 | 2 | 0.0858 | 1.198 | 0.158 | 0.046 | 0.0044 | 0.036 | 0.0434 | 0.0422 | 0.014 | 0.594 | 0.0013 | 0.004 | 0.001 | 0.001 | 0.0036 | 0.0001 | 0 | 0.0001 | 0 | 370 | 655 | 26
16460 | RCL590F | 1266 | 1080 | 806 | 3 | 0.082 | 1.216 | 0.172 | 0.045 | 0.0049 | 0.036 | 0.0383 | 0.0379 | 0.014 | 0.616 | 0.0013 | 0.004 | 0.001 | 0.001 | 0.0036 | 0.0001 | 0 | 0.0002 | 0 | 393 | 662 | 30
16670 | RCL590F | 1272 | 1080 | 812 | 4 | 0.077 | 1.209 | 0.165 | 0.047 | 0.0057 | 0.038 | 0.0382 | 0.0376 | 0.016 | 0.596 | 0.0011 | 0.008 | 0.001 | 0.001 | 0.0044 | 0.0001 | 0 | 0.0001 | 0 | 367 | 622 | 29
16720 | RCL590F | 1260 | 1080 | 832 | 0 | 0.077 | 1.209 | 0.165 | 0.047 | 0.0057 | 0.038 | 0.0382 | 0.0376 | 0.016 | 0.596 | 0.0011 | 0.008 | 0.001 | 0.001 | 0.0044 | 0.0001 | 0 | 0.0001 | 0 | 387 | 648 | 29
16930 | RCL590F | 1266 | 1080 | 819 | 3 | 0.077 | 1.209 | 0.165 | 0.047 | 0.0057 | 0.038 | 0.0382 | 0.0376 | 0.016 | 0.596 | 0.0011 | 0.008 | 0.001 | 0.001 | 0.0044 | 0.0001 | 0 | 0.0001 | 0 | 389 | 633 | 25
16670 | RCL590F | 1272 | 1080 | 829 | 0 | 0.077 | 1.209 | 0.165 | 0.047 | 0.0057 | 0.038 | 0.0382 | 0.0376 | 0.016 | 0.596 | 0.0011 | 0.008 | 0.001 | 0.001 | 0.0044 | 0.0001 | 0 | 0.0001 | 0 | 394 | 639 | 29
16710 | RCL590F | 1260 | 1080 | 829 | 0 | 0.0648 | 1.221 | 0.161 | 0.047 | 0.006 | 0.04 | 0.0337 | 0.0329 | 0.015 | 0.606 | 0.0012 | 0.005 | 0.001 | 0.001 | 0.0048 | 0.0001 | 0 | 0.0002 | 0 | 402 | 630 | 27
20790 | RCL540 | 1254 | 1060 | 860 | 569 | 0.0617 | 1.168 | 0.149 | 0.02 | 0.0045 | 0.03 | 0.0346 | 0.0325 | 0.006 | 0.025 | 0.0013 | 0.003 | 0.001 | 0.039 | 0.0027 | 0.0001 | 0 | 0.0002 | 0 | 520 | 599 | 26
20830 | RCL540 | 1260 | 1060 | 854 | 566 | 0.0617 | 1.168 | 0.149 | 0.02 | 0.0045 | 0.03 | 0.0346 | 0.0325 | 0.006 | 0.025 | 0.0013 | 0.003 | 0.001 | 0.039 | 0.0027 | 0.0001 | 0 | 0.0002 | 0 | 523 | 591 | 22
20700 | RCL540 | 1248 | 1060 | 864 | 568 | 0.0617 | 1.168 | 0.149 | 0.02 | 0.0045 | 0.03 | 0.0346 | 0.0325 | 0.006 | 0.025 | 0.0013 | 0.003 | 0.001 | 0.039 | 0.0027 | 0.0001 | 0 | 0.0002 | 0 | 508 | 584 | 26
20850 | RCL540 | 1254 | 1060 | 862 | 565 | 0.0617 | 1.168 | 0.149 | 0.02 | 0.0045 | 0.03 | 0.0346 | 0.0325 | 0.006 | 0.025 | 0.0013 | 0.003 | 0.001 | 0.039 | 0.0027 | 0.0001 | 0 | 0.0002 | 0 | 510 | 589 | 24
20810 | RCL540 | 1260 | 1060 | 838 | 563 | 0.0617 | 1.168 | 0.149 | 0.02 | 0.0045 | 0.03 | 0.0346 | 0.0325 | 0.006 | 0.025 | 0.0013 | 0.003 | 0.001 | 0.039 | 0.0027 | 0.0001 | 0 | 0.0002 | 0 | 507 | 586 | 25
27567 | Q235B | 1271 | 1060 | 0 | 0 | 0.1421 | 0.453 | 0.186 | 0.024 | 0.018 | 0.038 | 0.003 | 0.003 | 0.016 | 0.03 | 0.001 | 0.006 | 0.003 | 0.001 | 0.0036 | 0.0001 | 0 | 0.0001 | 0 | 316 | 445 | 30
27500 | Q235B | 1269 | 1060 | 885 | 637 | 0.1684 | 0.465 | 0.196 | 0.019 | 0.016 | 0.038 | 0.004 | 0.003 | 0.015 | 0.024 | 0.001 | 0.005 | 0.002 | 0.0011 | 0.0024 | 0.0001 | 0 | 0.0001 | 0 | 301 | 446 | 30
28150 | Q235B | 1253 | 1040 | 886 | 636 | 0.147 | 0.471 | 0.169 | 0.025 | 0.018 | 0.046 | 0.001 | 0.001 | 0.012 | 0.026 | 0.002 | 0.003 | 0.001 | 0.001 | 0.0026 | 0.0001 | 0 | 0.0001 | 0 | 294 | 438 | 29
28160 | Q235B | 1259 | 1040 | 878 | 634 | 0.147 | 0.471 | 0.169 | 0.025 | 0.018 | 0.046 | 0.001 | 0.001 | 0.012 | 0.026 | 0.002 | 0.003 | 0.001 | 0.001 | 0.0026 | 0.0001 | 0 | 0.0001 | 0 | 294 | 435 | 33
28640 | WL510 | 1257 | 1060 | 866 | 600 | 0.1 | 1.397 | 0.196 | 0.015 | 0.001 | 0.041 | 0.034 | 0.033 | 0.012 | 0.031 | 0.013 | 0.003 | 0.002 | 0.0226 | 0 | 0.0012 | 0 | 0.0001 | 0 | 444 | 557 | 28
28490 | WL510 | 1258 | 1060 | 864 | 599 | 0.11 | 1.417 | 0.216 | 0.016 | 0.001 | 0.046 | 0.03 | 0.029 | 0.015 | 0.037 | 0.013 | 0.003 | 0.001 | 0.0263 | 0 | 0.0014 | 0 | 0.0001 | 0 | 453 | 555 | 28
28380 | WL510 | 1264 | 1060 | 862 | 594 | 0.11 | 1.417 | 0.216 | 0.016 | 0.001 | 0.046 | 0.03 | 0.029 | 0.015 | 0.037 | 0.013 | 0.003 | 0.001 | 0.0263 | 0 | 0.0014 | 0 | 0.0001 | 0 | 465 | 564 | 27
28510 | WL510 | 1273 | 1060 | 867 | 608 | 0.1 | 1.397 | 0.196 | 0.015 | 0.001 | 0.041 | 0.034 | 0.033 | 0.012 | 0.031 | 0.013 | 0.003 | 0.002 | 0.0226 | 0 | 0.0012 | 0 | 0.0001 | 0 | 450 | 546 | 28
28570 | WL510 | 1261 | 1060 | 868 | 595 | 0.1 | 1.397 | 0.196 | 0.015 | 0.001 | 0.041 | 0.034 | 0.033 | 0.012 | 0.031 | 0.013 | 0.003 | 0.002 | 0.0226 | 0 | 0.0012 | 0 | 0.0001 | 0 | 456 | 552 | 29
28490 | WL510 | 1264 | 1060 | 868 | 598 | 0.11 | 1.417 | 0.216 | 0.016 | 0.001 | 0.046 | 0.03 | 0.029 | 0.015 | 0.037 | 0.013 | 0.003 | 0.001 | 0.0263 | 0 | 0.0014 | 0 | 0.0001 | 0 | 464 | 561 | 28
28590 | WL510 | 1270 | 1060 | 866 | 605 | 0.11 | 1.417 | 0.216 | 0.016 | 0.001 | 0.046 | 0.03 | 0.029 | 0.015 | 0.037 | 0.013 | 0.003 | 0.001 | 0.0263 | 0 | 0.0014 | 0 | 0.0001 | 0 | 461 | 566 | 28
28540 | WL510 | 1258 | 1060 | 865 | 598 | 0.11 | 1.417 | 0.216 | 0.016 | 0.001 | 0.046 | 0.03 | 0.029 | 0.015 | 0.037 | 0.013 | 0.003 | 0.001 | 0.0263 | 0 | 0.0014 | 0 | 0.0001 | 0 | 464 | 557 | 27
28550 | WL510 | 1264 | 1060 | 862 | 603 | 0.102 | 1.386 | 0.203 | 0.014 | 0.001 | 0.04 | 0.025 | 0.025 | 0.015 | 0.04 | 0.016 | 0.007 | 0.001 | 0.0247 | 0 | 0.0024 | 0 | 0.0001 | 0 | 458 | 552 | 27
28490 | WL510 | 1270 | 1060 | 864 | 600 | 0.102 | 1.386 | 0.203 | 0.014 | 0.001 | 0.04 | 0.025 | 0.025 | 0.015 | 0.04 | 0.016 | 0.007 | 0.001 | 0.0247 | 0 | 0.0024 | 0 | 0.0001 | 0 | 462 | 557 | 27
28540 | WL510 | 1258 | 1060 | 855 | 602 | 0.102 | 1.386 | 0.203 | 0.014 | 0.001 | 0.04 | 0.025 | 0.025 | 0.015 | 0.04 | 0.016 | 0.007 | 0.001 | 0.0247 | 0 | 0.0024 | 0 | 0.0001 | 0 | 469 | 567 | 29
28540 | WL510 | 1264 | 1060 | 862 | 601 | 0.102 | 1.386 | 0.203 | 0.014 | 0.001 | 0.04 | 0.025 | 0.025 | 0.015 | 0.04 | 0.016 | 0.007 | 0.001 | 0.0247 | 0 | 0.0024 | 0 | 0.0001 | 0 | 467 | 560 | 26
28440 | WL510 | 1270 | 1060 | 866 | 594 | 0.105 | 1.434 | 0.199 | 0.011 | 0.002 | 0.034 | 0.033 | 0.032 | 0.012 | 0.029 | 0.014 | 0.001 | 0.001 | 0.0251 | 0 | 0.001 | 0 | 0.0001 | 0 | 465 | 566 | 29
28480 | WL510 | 1258 | 1060 | 859 | 601 | 0.105 | 1.434 | 0.199 | 0.011 | 0.002 | 0.034 | 0.033 | 0.032 | 0.012 | 0.029 | 0.014 | 0.001 | 0.001 | 0.0251 | 0 | 0.001 | 0 | 0.0001 | 0 | 457 | 556 | 28
28560 | WL510 | 1264 | 1060 | 858 | 601 | 0.104 | 1.44 | 0.201 | 0.013 | 0.001 | 0.038 | 0.023 | 0.022 | 0.012 | 0.034 | 0.014 | 0.001 | 0.001 | 0.0246 | 0 | 0.0008 | 0 | 0.0001 | 0 | 467 | 559 | 26
28420 | WL510 | 1270 | 1060 | 864 | 601 | 0.104 | 1.44 | 0.201 | 0.013 | 0.001 | 0.038 | 0.023 | 0.022 | 0.012 | 0.034 | 0.014 | 0.001 | 0.001 | 0.0246 | 0 | 0.0008 | 0 | 0.0001 | 0 | 455 | 556 | 27
28450 | WL510 | 1258 | 1060 | 0 | 0 | 0.104 | 1.44 | 0.201 | 0.013 | 0.001 | 0.038 | 0.023 | 0.022 | 0.012 | 0.034 | 0.014 | 0.001 | 0.001 | 0.0246 | 0 | 0.0008 | 0 | 0.0001 | 0 | 467 | 566 | 28
28450 | WL510 | 1264 | 1060 | 861 | 600 | 0.105 | 1.434 | 0.199 | 0.011 | 0.002 | 0.034 | 0.033 | 0.032 | 0.012 | 0.029 | 0.014 | 0.001 | 0.001 | 0.0251 | 0 | 0.001 | 0 | 0.0001 | 0 | 454 | 554 | 27
28500 | WL510 | 1270 | 1060 | 865 | 603 | 0.105 | 1.434 | 0.199 | 0.011 | 0.002 | 0.034 | 0.033 | 0.032 | 0.012 | 0.029 | 0.014 | 0.001 | 0.001 | 0.0251 | 0 | 0.001 | 0 | 0.0001 | 0 | 455 | 556 | 25
28430 | WL510 | 1258 | 1060 | 0 | 0 | 0.105 | 1.434 | 0.199 | 0.011 | 0.002 | 0.034 | 0.033 | 0.032 | 0.012 | 0.029 | 0.014 | 0.001 | 0.001 | 0.0251 | 0 | 0.001 | 0 | 0.0001 | 0 | 462 | 557 | 26
28480 | WL510 | 1264 | 1060 | 0 | 0 | 0.104 | 1.44 | 0.201 | 0.013 | 0.001 | 0.038 | 0.023 | 0.022 | 0.012 | 0.034 | 0.014 | 0.001 | 0.001 | 0.0246 | 0 | 0.0008 | 0 | 0.0001 | 0 | 463 | 563 | 26
28500 | WL510 | 1270 | 1060 | 863 | 602 | 0.104 | 1.44 | 0.201 | 0.013 | 0.001 | 0.038 | 0.023 | 0.022 | 0.012 | 0.034 | 0.014 | 0.001 | 0.001 | 0.0246 | 0 | 0.0008 | 0 | 0.0001 | 0 | 462 | 557 | 26
27540 | WL510 | 1257 | 1060 | 863 | 602 | 0.09 | 1.457 | 0.198 | 0.016 | 0.001 | 0.031 | 0.031 | 0.03 | 0.016 | 0.03 | 0.014 | 0.006 | 0.003 | 0.025 | 0 | 0.0003 | 0 | 0.0005 | 0 | 486 | 576 | 25
26300 | Q345C | 1264 | 1050 | 851 | 595 | 0.0935 | 1.471 | 0.179 | 0.02 | 0.008 | 0.034 | 0.036 | 0.036 | 0.02 | 0.039 | 0.002 | 0.007 | 0.004 | 0.0218 | 0.0029 | 0.0001 | 0 | 0.0005 | 0 | 435 | 528 | 24
26900 | Q345C | 1252 | 1050 | 845 | 621 | 0.0953 | 1.409 | 0.195 | 0.015 | 0.001 | 0.031 | 0.041 | 0.039 | 0.016 | 0.038 | 0.002 | 0.008 | 0.004 | 0.0222 | 0.0043 | 0.0002 | 0 | 0.0004 | 0 | 427 | 518 | 33
32279 | Q345B | 1265 | 1060 | 0 | 0 | 0.088 | 1.26 | 0.215 | 0.02 | 0.003 | 0.043 | 0.031 | 0.031 | 0.019 | 0.037 | 0.012 | 0.001 | 0.001 | 0.025 | 0.0047 | 0.0015 | 0 | 0.0001 | 0 | 436 | 530 | 32
26330 | WL510 | 1268 | 1060 | 866 | 595 | 0.1007 | 1.422 | 0.198 | 0.017 | 0.002 | 0.028 | 0.04 | 0.039 | 0.014 | 0.03 | 0.014 | 0.006 | 0.003 | 0.0251 | 0 | 0.001 | 0 | 0.0004 | 0 | 456 | 557 | 30
26790 | WL510 | 1256 | 1060 | 864 | 606 | 0.1007 | 1.422 | 0.198 | 0.017 | 0.002 | 0.028 | 0.04 | 0.039 | 0.014 | 0.03 | 0.014 | 0.006 | 0.003 | 0.0251 | 0 | 0.001 | 0 | 0.0004 | 0 | 472 | 571 | 26
26870 | WL510 | 1262 | 1060 | 0 | 0 | 0.094 | 1.41 | 0.201 | 0.014 | 0.001 | 0.025 | 0.042 | 0.04 | 0.01 | 0.028 | 0.016 | 0.001 | 0.001 | 0.0246 | 0 | 0.0009 | 0 | 0.0001 | 0 | 461 | 553 | 29
26520 | WL510 | 1268 | 1060 | 0 | 0 | 0.094 | 1.41 | 0.201 | 0.014 | 0.001 | 0.025 | 0.042 | 0.04 | 0.01 | 0.028 | 0.016 | 0.001 | 0.001 | 0.0246 | 0 | 0.0009 | 0 | 0.0001 | 0 | 461 | 551 | 29
26660 | WL510 | 1256 | 1060 | 0 | 0 | 0.103 | 1.41 | 0.217 | 0.017 | 0.001 | 0.028 | 0.046 | 0.044 | 0.011 | 0.029 | 0.016 | 0.002 | 0.001 | 0.0252 | 0.0043 | 0.0007 | 0 | 0.0001 | 0 | 453 | 556 | 30
26800 | WL510 | 1262 | 1060 | 865 | 608 | 0.103 | 1.41 | 0.217 | 0.017 | 0.001 | 0.028 | 0.046 | 0.044 | 0.011 | 0.029 | 0.016 | 0.002 | 0.001 | 0.0252 | 0.0043 | 0.0007 | 0 | 0.0001 | 0 | 464 | 559 | 31
29480 | WL510 | 1268 | 1060 | 864 | 585 | 0.094 | 1.41 | 0.201 | 0.014 | 0.001 | 0.025 | 0.042 | 0.04 | 0.01 | 0.028 | 0.016 | 0.001 | 0.001 | 0.0246 | 0 | 0.0009 | 0 | 0.0001 | 0 | 466 | 550 | 29
29431 | WL510 | 1256 | 1060 | 0 | 0 | 0.094 | 1.41 | 0.201 | 0.014 | 0.001 | 0.025 | 0.042 | 0.04 | 0.01 | 0.028 | 0.016 | 0.001 | 0.001 | 0.0246 | 0 | 0.0009 | 0 | 0.0001 | 0 | 466 | 560 | 28
29520 | WL510 | 1262 | 1060 | 865 | 584 | 0.094 | 1.41 | 0.201 | 0.014 | 0.001 | 0.025 | 0.042 | 0.04 | 0.01 | 0.028 | 0.016 | 0.001 | 0.001 | 0.0246 | 0 | 0.0009 | 0 | 0.0001 | 0 | 455 | 550 | 28
27115 | WL510 | 1268 | 1060 | 0 | 0 | 0.1047 | 1.41 | 0.204 | 0.016 | 0.003 | 0.036 | 0.036 | 0.032 | 0.018 | 0.033 | 0.016 | 0.005 | 0.003 | 0.0238 | 0.0082 | 0.0007 | 0 | 0.0004 | 0 | 448 | 539 | 28
25480 | WL510 | 1256 | 1060 | 0 | 0 | 0.097 | 1.549 | 0.22 | 0.014 | 0.002 | 0.023 | 0.029 | 0.028 | 0.01 | 0.024 | 0.018 | 0.001 | 0.001 | 0.0268 | 0 | 0.0021 | 0 | 0.0001 | 0 | 467 | 567 | 30
25560 | WL510 | 1262 | 1060 | 865 | 580 | 0.103 | 1.41 | 0.217 | 0.017 | 0.001 | 0.028 | 0.046 | 0.044 | 0.011 | 0.029 | 0.016 | 0.002 | 0.001 | 0.0252 | 0.0043 | 0.0007 | 0 | 0.0001 | 0 | 424 | 517 | 30
25610 | WL510 | 1268 | 1060 | 865 | 576 | 0.103 | 1.41 | 0.217 | 0.017 | 0.001 | 0.028 | 0.046 | 0.044 | 0.011 | 0.029 | 0.016 | 0.002 | 0.001 | 0.0252 | 0.0043 | 0.0007 | 0 | 0.0001 | 0 | 422 | 519 | 30
25480 | WL510 | 1256 | 1060 | 0 | 0 | 0.103 | 1.41 | 0.217 | 0.017 | 0.001 | 0.028 | 0.046 | 0.044 | 0.011 | 0.029 | 0.016 | 0.002 | 0.001 | 0.0252 | 0.0043 | 0.0007 | 0 | 0.0001 | 0 | 457 | 555 | 29
25660 | WL510 | 1262 | 1060 | 863 | 586 | 0.103 | 1.41 | 0.217 | 0.017 | 0.001 | 0.028 | 0.046 | 0.044 | 0.011 | 0.029 | 0.016 | 0.002 | 0.001 | 0.0252 | 0.0043 | 0.0007 | 0 | 0.0001 | 0 | 455 | 547 | 30
25480 | WL510 | 1268 | 1060 | 0 | 0 | 0.103 | 1.41 | 0.217 | 0.017 | 0.001 | 0.028 | 0.046 | 0.044 | 0.011 | 0.029 | 0.016 | 0.002 | 0.001 | 0.0252 | 0.0043 | 0.0007 | 0 | 0.0001 | 0 | 427 | 525 | 29
25690 | WL510 | 1256 | 1060 | 864 | 607 | 0.103 | 1.41 | 0.217 | 0.017 | 0.001 | 0.028 | 0.046 | 0.044 | 0.011 | 0.029 | 0.016 | 0.002 | 0.001 | 0.0252 | 0.0043 | 0.0007 | 0 | 0.0001 | 0 | 439 | 534 | 30
26370 | WL590 | 1258 | 1060 | 855 | 579 | 0.1 | 1.443 | 0.16 | 0.011 | 0.001 | 0.047 | 0.041 | 0.041 | 0.012 | 0.031 | 0.032 | 0.001 | 0.001 | 0.0318 | 0 | 0.0009 | 0 | 0.0001 | 0 | 542 | 634 | 25
26320 | WL590 | 1264 | 1060 | 853 | 576 | 0.1 | 1.443 | 0.16 | 0.011 | 0.001 | 0.047 | 0.041 | 0.041 | 0.012 | 0.031 | 0.032 | 0.001 | 0.001 | 0.0318 | 0 | 0.0009 | 0 | 0.0001 | 0 | 529 | 626 | 24
27163 | WL590 | 1252 | 1060 | 854 | 574 | 0.104 | 1.459 | 0.15 | 0.019 | 0.001 | 0.051 | 0.038 | 0.037 | 0.015 | 0.035 | 0.032 | 0.001 | 0.001 | 0.0339 | 0 | 0.0009 | 0 | 0.0001 | 0 | 533 | 628 | 24
28230 | Q235B | 1257 | 1060 | 880 | 636 | 0.135 | 0.444 | 0.192 | 0.013 | 0.013 | 0.035 | 0.003 | 0.003 | 0.012 | 0.02 | 0.001 | 0.004 | 0.002 | 0.001 | 0.0035 | 0.0001 | 0 | 0.0001 | 0 | 312 | 440 | 32
27450 | Q235B | 1259 | 1040 | 880 | 636 | 0.1562 | 0.438 | 0.177 | 0.021 | 0.014 | 0.031 | 0.002 | 0.001 | 0.014 | 0.023 | 0.001 | 0.005 | 0.003 | 0.0027 | 0.003 | 0.0001 | 0 | 0.0001 | 0 | 318 | 457 | 28
27170 | Q235B | 1243 | 1040 | 852 | 651 | 0.1487 | 0.47 | 0.202 | 0.018 | 0.015 | 0.024 | 0.003 | 0.003 | 0.011 | 0.02 | 0.001 | 0.004 | 0.002 | 0.0013 | 0.003 | 0.0001 | 0 | 0.0001 | 0 | 289 | 430 | 31
27360 | Q235B | 1255 | 1040 | 858 | 652 | 0.1487 | 0.47 | 0.202 | 0.018 | 0.015 | 0.024 | 0.003 | 0.003 | 0.011 | 0.02 | 0.001 | 0.004 | 0.002 | 0.0013 | 0.003 | 0.0001 | 0 | 0.0001 | 0 | 311 | 439 | 28
28270 | Q235B | 1269 | 1060 | 878 | 638 | 0.14 | 0.447 | 0.195 | 0.012 | 0.018 | 0.039 | 0.002 | 0.001 | 0.012 | 0.019 | 0.001 | 0.002 | 0.001 | 0.001 | 0.0033 | 0.0001 | 0 | 0.0001 | 0 | 300 | 437 | 29
28250 | Q235B | 1260 | 1040 | 0 | 0 | 0.153 | 0.441 | 0.183 | 0.013 | 0.013 | 0.048 | 0.001 | 0.001 | 0.014 | 0.02 | 0.002 | 0.003 | 0.001 | 0.001 | 0.0035 | 0.0001 | 0 | 0.0001 | 0 | 292 | 434 | 28
27390 | Q235B | 1249 | 1040 | 856 | 658 | 0.17 | 0.461 | 0.213 | 0.016 | 0.018 | 0.026 | 0.003 | 0.003 | 0.012 | 0.019 | 0.001 | 0.003 | 0.002 | 0.0011 | 0.0028 | 0.0001 | 0 | 0.0001 | 0 | 291 | 436 | 30
27310 | Q235B | 1258 | 1050 | 858 | 656 | 0.1684 | 0.465 | 0.196 | 0.019 | 0.016 | 0.038 | 0.004 | 0.003 | 0.015 | 0.024 | 0.001 | 0.005 | 0.002 | 0.0011 | 0.0024 | 0.0001 | 0 | 0.0001 | 0 | 280 | 423 | 32
27270 | Q235B | 1243 | 1050 | 864 | 654 | 0.1684 | 0.465 | 0.196 | 0.019 | 0.016 | 0.038 | 0.004 | 0.003 | 0.015 | 0.024 | 0.001 | 0.005 | 0.002 | 0.0011 | 0.0024 | 0.0001 | 0 | 0.0001 | 0 | 296 | 446 | 26
27280 | Q235B | 1248 | 1050 | 868 | 655 | 0.1421 | 0.453 | 0.186 | 0.024 | 0.018 | 0.038 | 0.003 | 0.003 | 0.016 | 0.03 | 0.001 | 0.006 | 0.003 | 0.001 | 0.0036 | 0.0001 | 0 | 0.0001 | 0 | 293 | 437 | 31
29060 | Q345C | 1214 | 1020 | 0 | 0 | 0.127 | 1.288 | 0.257 | 0.014 | 0.007 | 0.046 | 0.033 | 0.029 | 0.026 | 0.048 | 0.003 | 0.003 | 0.017 | 0.0167 | 0.0042 | 0.0015 | 0 | 0.0001 | 0 | 439 | 564 | 22
29080 | Q345C | 1219 | 1020 | 838 | 664 | 0.138 | 1.268 | 0.237 | 0.023 | 0.01 | 0.038 | 0.025 | 0.023 | 0.013 | 0.032 | 0.003 | 0.002 | 0.016 | 0.0153 | 0.0051 | 0.0009 | 0 | 0.0001 | 0 | 405 | 527 | 24
28970 | Q345C | 1207 | 1020 | 820 | 664 | 0.129 | 1.286 | 0.292 | 0.025 | 0.007 | 0.026 | 0.028 | 0.024 | 0.01 | 0.022 | 0.003 | 0.001 | 0.017 | 0.0124 | 0.003 | 0.0019 | 0 | 0.0001 | 0 | 414 | 530 | 23
31883 | B | 1265 | 1060 | 0 | 0 | 0.1448 | 0.686 | 0.177 | 0.013 | 0.015 | 0.039 | 0.003 | 0.003 | 0.015 | 0.024 | 0.001 | 0.005 | 0.002 | 0.0011 | 0 | 0.0001 | 0 | 0.0001 | 0 | 313 | 447 | 29
31883 | B | 1271 | 1060 | 0 | 0 | 0.1448 | 0.686 | 0.177 | 0.013 | 0.015 | 0.039 | 0.003 | 0.003 | 0.015 | 0.024 | 0.001 | 0.005 | 0.002 | 0.0011 | 0 | 0.0001 | 0 | 0.0001 | 0 | 323 | 447 | 28
31660 | B | 1259 | 1060 | 837 | 619 | 0.1448 | 0.686 | 0.177 | 0.013 | 0.015 | 0.039 | 0.003 | 0.003 | 0.015 | 0.024 | 0.001 | 0.005 | 0.002 | 0.0011 | 0 | 0.0001 | 0 | 0.0001 | 0 | 310 | 452 | 29
31820 | B | 1265 | 1060 | 832 | 602 | 0.1448 | 0.686 | 0.177 | 0.013 | 0.015 | 0.039 | 0.003 | 0.003 | 0.015 | 0.024 | 0.001 | 0.005 | 0.002 | 0.0011 | 0 | 0.0001 | 0 | 0.0001 | 0 | 308 | 450 | 28
31510 | B | 1273 | 1060 | 841 | 604 | 0.1451 | 0.69 | 0.18 | 0.018 | 0.019 | 0.028 | 0.002 | 0.002 | 0.012 | 0.027 | 0.001 | 0.005 | 0.002 | 0.0017 | 0 | 0.0001 | 0 | 0.0001 | 0 | 329 | 462 | 32
31620 | B | 1261 | 1060 | 832 | 603 | 0.1451 | 0.69 | 0.18 | 0.018 | 0.019 | 0.028 | 0.002 | 0.002 | 0.012 | 0.027 | 0.001 | 0.005 | 0.002 | 0.0017 | 0 | 0.0001 | 0 | 0.0001 | 0 | 332 | 458 | 34
28480 | B | 1265 | 1060 | 842 | 602 | 0.143 | 0.691 | 0.169 | 0.01 | 0.01 | 0.028 | 0.006 | 0.004 | 0.01 | 0.02 | 0.002 | 0.001 | 0.001 | 0.001 | 0 | 0.0003 | 0 | 0.0001 | 0 | 318 | 449 | 32
28690 | B | 1271 | 1060 | 833 | 618 | 0.143 | 0.691 | 0.169 | 0.01 | 0.01 | 0.028 | 0.006 | 0.004 | 0.01 | 0.02 | 0.002 | 0.001 | 0.001 | 0.001 | 0 | 0.0003 | 0 | 0.0001 | 0 | 292 | 436 | 32
28790 | B | 1259 | 1060 | 842 | 613 | 0.143 | 0.691 | 0.169 | 0.01 | 0.01 | 0.028 | 0.006 | 0.004 | 0.01 | 0.02 | 0.002 | 0.001 | 0.001 | 0.001 | 0 | 0.0003 | 0 | 0.0001 | 0 | 299 | 438 | 32
35330 | B | 1270 | 1060 | 837 | 610 | 0.1455 | 0.735 | 0.189 | 0.018 | 0.019 | 0.04 | 0.006 | 0.005 | 0.015 | 0.026 | 0.001 | 0.006 | 0.002 | 0.0012 | 0 | 0.0001 | 0 | 0.0001 | 0 | 326 | 456 | 30
34670 | B | 1282 | 1070 | 871 | 634 | 0.1455 | 0.735 | 0.189 | 0.018 | 0.019 | 0.04 | 0.006 | 0.005 | 0.015 | 0.026 | 0.001 | 0.006 | 0.002 | 0.0012 | 0 | 0.0001 | 0 | 0.0001 | 0 | 295 | 426 | 33
33820 | B | 1270 | 1070 | 873 | 628 | 0.143 | 0.691 | 0.169 | 0.01 | 0.01 | 0.028 | 0.006 | 0.004 | 0.01 | 0.02 | 0.002 | 0.001 | 0.001 | 0.001 | 0 | 0.0003 | 0 | 0.0001 | 0 | 280 | 422 | 33
36210 | B | 1276 | 1070 | 874 | 628 | 0.143 | 0.691 | 0.169 | 0.01 | 0.01 | 0.028 | 0.006 | 0.004 | 0.01 | 0.02 | 0.002 | 0.001 | 0.001 | 0.001 | 0 | 0.0003 | 0 | 0.0001 | 0 | 266 | 417 | 27
28690 | B | 1282 | 1070 | 875 | 623 | 0.143 | 0.691 | 0.169 | 0.01 | 0.01 | 0.028 | 0.006 | 0.004 | 0.01 | 0.02 | 0.002 | 0.001 | 0.001 | 0.001 | 0 | 0.0003 | 0 | 0.0001 | 0 | 278 | 431 | 26
28670 | B | 1270 | 1070 | 868 | 601 | 0.143 | 0.691 | 0.169 | 0.01 | 0.01 | 0.028 | 0.006 | 0.004 | 0.01 | 0.02 | 0.002 | 0.001 | 0.001 | 0.001 | 0 | 0.0003 | 0 | 0.0001 | 0 | 274 | 429 | 27
31883 | B | 1274 | 1070 | 0 | 0 | 0.145 | 0.71 | 0.157 | 0.011 | 0.014 | 0.038 | 0.005 | 0.004 | 0.013 | 0.026 | 0.002 | 0.001 | 0.001 | 0.001 | 0 | 0.0001 | 0 | 0.0001 | 0 | 308 | 430 | 31
31970 | B | 1280 | 1070 | 871 | 630 | 0.145 | 0.71 | 0.157 | 0.011 | 0.014 | 0.038 | 0.005 | 0.004 | 0.013 | 0.026 | 0.002 | 0.001 | 0.001 | 0.001 | 0 | 0.0001 | 0 | 0.0001 | 0 | 292 | 425 | 27
31740 | B | 1268 | 1070 | 864 | 635 | 0.145 | 0.71 | 0.157 | 0.011 | 0.014 | 0.038 | 0.005 | 0.004 | 0.013 | 0.026 | 0.002 | 0.001 | 0.001 | 0.001 | 0 | 0.0001 | 0 | 0.0001 | 0 | 299 | 429 | 31
31870 | B | 1274 | 1070 | 869 | 633 | 0.145 | 0.71 | 0.157 | 0.011 | 0.014 | 0.038 | 0.005 | 0.004 | 0.013 | 0.026 | 0.002 | 0.001 | 0.001 | 0.001 | 0 | 0.0001 | 0 | 0.0001 | 0 | 294 | 434 | 31
31770 | B | 1280 | 1070 | 872 | 632 | 0.145 | 0.71 | 0.157 | 0.011 | 0.014 | 0.038 | 0.005 | 0.004 | 0.013 | 0.026 | 0.002 | 0.001 | 0.001 | 0.001 | 0 | 0.0001 | 0 | 0.0001 | 0 | 293 | 437 | 29
31950 | B | 1268 | 1070 | 867 | 633 | 0.145 | 0.71 | 0.157 | 0.011 | 0.014 | 0.038 | 0.005 | 0.004 | 0.013 | 0.026 | 0.002 | 0.001 | 0.001 | 0.001 | 0 | 0.0001 | 0 | 0.0001 | 0 | 290 | 438 | 30
31740 | B | 1274 | 1070 | 871 | 627 | 0.145 | 0.71 | 0.157 | 0.011 | 0.014 | 0.038 | 0.005 | 0.004 | 0.013 | 0.026 | 0.002 | 0.001 | 0.001 | 0.001 | 0 | 0.0001 | 0 | 0.0001 | 0 | 288 | 430 | 29
31930 | B | 1280 | 1070 | 871 | 629 | 0.145 | 0.71 | 0.157 | 0.011 | 0.014 | 0.038 | 0.005 | 0.004 | 0.013 | 0.026 | 0.002 | 0.001 | 0.001 | 0.001 | 0 | 0.0001 | 0 | 0.0001 | 0 | 293 | 437 | 29
29560 | B | 1268 | 1070 | 868 | 630 | 0.1517 | 0.731 | 0.184 | 0.015 | 0.013 | 0.045 | 0.019 | 0.018 | 0.019 | 0.023 | 0.002 | 0.006 | 0.002 | 0.0012 | 0 | 0.0002 | 0 | 0.0001 | 0 | 308 | 433 | 27
29500 | B | 1274 | 1070 | 870 | 630 | 0.1517 | 0.731 | 0.184 | 0.015 | 0.013 | 0.045 | 0.019 | 0.018 | 0.019 | 0.023 | 0.002 | 0.006 | 0.002 | 0.0012 | 0 | 0.0002 | 0 | 0.0001 | 0 | 300 | 439 | 29
29260 | B | 1280 | 1070 | 872 | 629 | 0.1517 | 0.731 | 0.184 | 0.015 | 0.013 | 0.045 | 0.019 | 0.018 | 0.019 | 0.023 | 0.002 | 0.006 | 0.002 | 0.0012 | 0 | 0.0002 | 0 | 0.0001 | 0 | 299 | 439 | 36
29210 | B | 1264 | 1060 | 870 | 633 | 0.1436 | 0.718 | 0.176 | 0.018 | 0.011 | 0.032 | 0.019 | 0.018 | 0.016 | 0.03 | 0.002 | 0.005 | 0.002 | 0.0013 | 0 | 0.0001 | 0 | 0.0001 | 0 | 291 | 431 | 34
27030 | B | 1274 | 1070 | 864 | 608 | 0.1451 | 0.69 | 0.18 | 0.018 | 0.019 | 0.028 | 0.002 | 0.002 | 0.012 | 0.027 | 0.001 | 0.005 | 0.002 | 0.0017 | 0 | 0.0001 | 0 | 0.0001 | 0 | 300 | 433 | 31
26880 | B | 1280 | 1070 | 873 | 631 | 0.1451 | 0.69 | 0.18 | 0.018 | 0.019 | 0.028 | 0.002 | 0.002 | 0.012 | 0.027 | 0.001 | 0.005 | 0.002 | 0.0017 | 0 | 0.0001 | 0 | 0.0001 | 0 | 307 | 437 | 31
31820 | B | 1270 | 1070 | 873 | 630 | 0.1451 | 0.69 | 0.18 | 0.018 | 0.019 | 0.028 | 0.002 | 0.002 | 0.012 | 0.027 | 0.001 | 0.005 | 0.002 | 0.0017 | 0 | 0.0001 | 0 | 0.0001 | 0 | 290 | 422 | 30
31680 | B | 1276 | 1070 | 865 | 636 | 0.1455 | 0.735 | 0.189 | 0.018 | 0.019 | 0.04 | 0.006 | 0.005 | 0.015 | 0.026 | 0.001 | 0.006 | 0.002 | 0.0012 | 0 | 0.0001 | 0 | 0.0001 | 0 | 307 | 440 | 24
31850 | B | 1282 | 1070 | 872 | 633 | 0.1455 | 0.735 | 0.189 | 0.018 | 0.019 | 0.04 | 0.006 | 0.005 | 0.015 | 0.026 | 0.001 | 0.006 | 0.002 | 0.0012 | 0 | 0.0001 | 0 | 0.0001 | 0 | 311 | 428 | 29
31670 | B | 1270 | 1070 | 866 | 615 | 0.1455 | 0.735 | 0.189 | 0.018 | 0.019 | 0.04 | 0.006 | 0.005 | 0.015 | 0.026 | 0.001 | 0.006 | 0.002 | 0.0012 | 0 | 0.0001 | 0 | 0.0001 | 0 | 330 | 462 | 28
29530 | B | 1272 | 1060 | 864 | 635 | 0.1436 | 0.718 | 0.176 | 0.018 | 0.011 | 0.032 | 0.019 | 0.018 | 0.016 | 0.03 | 0.002 | 0.005 | 0.002 | 0.0013 | 0 | 0.0001 | 0 | 0.0001 | 0 | 316 | 451 | 32
29250 | B | 1278 | 1060 | 874 | 634 | 0.1436 | 0.718 | 0.176 | 0.018 | 0.011 | 0.032 | 0.019 | 0.018 | 0.016 | 0.03 | 0.002 | 0.005 | 0.002 | 0.0013 | 0 | 0.0001 | 0 | 0.0001 | 0 | 311 | 454 | 33
31750 | B | 1262 | 1060 | 834 | 599 | 0.1517 | 0.731 | 0.184 | 0.015 | 0.013 | 0.045 | 0.019 | 0.018 | 0.019 | 0.023 | 0.002 | 0.006 | 0.002 | 0.0012 | 0 | 0.0002 | 0 | 0.0001 | 0 | 321 | 452 | 33
31690 | B | 1268 | 1060 | 835 | 620 | 0.1517 | 0.731 | 0.184 | 0.015 | 0.013 | 0.045 | 0.019 | 0.018 | 0.019 | 0.023 | 0.002 | 0.006 | 0.002 | 0.0012 | 0 | 0.0002 | 0 | 0.0001 | 0 | 347 | 469 | 30
31960 | B | 1274 | 1060 | 840 | 604 | 0.1517 | 0.731 | 0.184 | 0.015 | 0.013 | 0.045 | 0.019 | 0.018 | 0.019 | 0.023 | 0.002 | 0.006 | 0.002 | 0.0012 | 0 | 0.0002 | 0 | 0.0001 | 0 | 362 | 473 | 34
31700 | B | 1262 | 1060 | 838 | 618 | 0.1517 | 0.731 | 0.184 | 0.015 | 0.013 | 0.045 | 0.019 | 0.018 | 0.019 | 0.023 | 0.002 | 0.006 | 0.002 | 0.0012 | 0 | 0.0002 | 0 | 0.0001 | 0 | 314 | 453 | 28
31960 | B | 1268 | 1060 | 838 | 618 | 0.1517 | 0.731 | 0.184 | 0.015 | 0.013 | 0.045 | 0.019 | 0.018 | 0.019 | 0.023 | 0.002 | 0.006 | 0.002 | 0.0012 | 0 | 0.0002 | 0 | 0.0001 | 0 | 303 | 441 | 35
31640 | B | 1274 | 1060 | 839 | 618 | 0.1455 | 0.735 | 0.189 | 0.018 | 0.019 | 0.04 | 0.006 | 0.005 | 0.015 | 0.026 | 0.001 | 0.006 | 0.002 | 0.0012 | 0 | 0.0001 | 0 | 0.0001 | 0 | 333 | 462 | 29
31960 | B | 1262 | 1060 | 839 | 620 | 0.1455 | 0.735 | 0.189 | 0.018 | 0.019 | 0.04 | 0.006 | 0.005 | 0.015 | 0.026 | 0.001 | 0.006 | 0.002 | 0.0012 | 0 | 0.0001 | 0 | 0.0001 | 0 | 318 | 448 | 29
29570 | B | 1268 | 1060 | 836 | 604 | 0.1436 | 0.718 | 0.176 | 0.018 | 0.011 | 0.032 | 0.019 | 0.018 | 0.016 | 0.03 | 0.002 | 0.005 | 0.002 | 0.0013 | 0 | 0.0001 | 0 | 0.0001 | 0 | 311 | 451 | 30
31800 | B | 1274 | 1060 | 842 | 620 | 0.1405 | 0.695 | 0.181 | 0.012 | 0.013 | 0.032 | 0.005 | 0.004 | 0.014 | 0.026 | 0.001 | 0.004 | 0.002 | 0.0014 | 0 | 0.0001 | 0 | 0.0001 | 0 | 304 | 439 | 30
31880 | B | 1262 | 1060 | 842 | 620 | 0.1405 | 0.695 | 0.181 | 0.012 | 0.013 | 0.032 | 0.005 | 0.004 | 0.014 | 0.026 | 0.001 | 0.004 | 0.002 | 0.0014 | 0 | 0.0001 | 0 | 0.0001 | 0 | 310 | 451 | 32
31740 | B | 1268 | 1060 | 831 | 620 | 0.1405 | 0.695 | 0.181 | 0.012 | 0.013 | 0.032 | 0.005 | 0.004 | 0.014 | 0.026 | 0.001 | 0.004 | 0.002 | 0.0014 | 0 | 0.0001 | 0 | 0.0001 | 0 | 309 | 446 | 32
31930 | B | 1274 | 1060 | 841 | 620 | 0.1405 | 0.695 | 0.181 | 0.012 | 0.013 | 0.032 | 0.005 | 0.004 | 0.014 | 0.026 | 0.001 | 0.004 | 0.002 | 0.0014 | 0 | 0.0001 | 0 | 0.0001 | 0 | 325 | 451 | 29
31790 | B | 1259 | 1060 | 834 | 621 | 0.1448 | 0.686 | 0.177 | 0.013 | 0.015 | 0.039 | 0.003 | 0.003 | 0.015 | 0.024 | 0.001 | 0.005 | 0.002 | 0.0011 | 0 | 0.0001 | 0 | 0.0001 | 0 | 321 | 435 | 29
31900 | B | 1265 | 1060 | 841 | 619 | 0.1448 | 0.686 | 0.177 | 0.013 | 0.015 | 0.039 | 0.003 | 0.003 | 0.015 | 0.024 | 0.001 | 0.005 | 0.002 | 0.0011 | 0 | 0.0001 | 0 | 0.0001 | 0 | 319 | 449 | 29
31800 | B | 1271 | 1060 | 840 | 610 | 0.1448 | 0.686 | 0.177 | 0.013 | 0.015 | 0.039 | 0.003 | 0.003 | 0.015 | 0.024 | 0.001 | 0.005 | 0.002 | 0.0011 | 0 | 0.0001 | 0 | 0.0001 | 0 | 310 | 446 | 28
31940 | B | 1259 | 1060 | 843 | 604 | 0.1448 | 0.686 | 0.177 | 0.013 | 0.015 | 0.039 | 0.003 | 0.003 | 0.015 | 0.024 | 0.001 | 0.005 | 0.002 | 0.0011 | 0 | 0.0001 | 0 | 0.0001 | 0 | 318 | 452 | 29
31883 | B | 1265 | 1060 | 0 | 0 | 0.1451 | 0.69 | 0.18 | 0.018 | 0.019 | 0.028 | 0.002 | 0.002 | 0.012 | 0.027 | 0.001 | 0.005 | 0.002 | 0.0017 | 0 | 0.0001 | 0 | 0.0001 | 0 | 315 | 445 | 28
32080 | B | 1271 | 1060 | 844 | 619 | 0.1451 | 0.69 | 0.18 | 0.018 | 0.019 | 0.028 | 0.002 | 0.002 | 0.012 | 0.027 | 0.001 | 0.005 | 0.002 | 0.0017 | 0 | 0.0001 | 0 | 0.0001 | 0 | 302 | 439 | 28
31883 | B | 1259 | 1060 | 0 | 0 | 0.1451 | 0.69 | 0.18 | 0.018 | 0.019 | 0.028 | 0.002 | 0.002 | 0.012 | 0.027 | 0.001 | 0.005 | 0.002 | 0.0017 | 0 | 0.0001 | 0 | 0.0001 | 0 | 319 | 453 | 32
31920 | B | 1265 | 1060 | 841 | 619 | 0.1451 | 0.69 | 0.18 | 0.018 | 0.019 | 0.028 | 0.002 | 0.002 | 0.012 | 0.027 | 0.001 | 0.005 | 0.002 | 0.0017 | 0 | 0.0001 | 0 | 0.0001 | 0 | 322 | 450 | 30
28290 | Q235B | 1270 | 1060 | 0 | 0 | 0.1514 | 0.468 | 0.215 | 0.013 | 0.013 | 0.031 | 0.003 | 0.002 | 0.013 | 0.017 | 0.001 | 0.004 | 0.002 | 0.0014 | 0.0027 | 0.0001 | 0 | 0.0001 | 0 | 326 | 466 | 31
28240 | Q235B | 1258 | 1060 | 873 | 638 | 0.1514 | 0.468 | 0.215 | 0.013 | 0.013 | 0.031 | 0.003 | 0.002 | 0.013 | 0.017 | 0.001 | 0.004 | 0.002 | 0.0014 | 0.0027 | 0.0001 | 0 | 0.0001 | 0 | 324 | 452 | 31
27490 | Q235B | 1254 | 1040 | 877 | 637 | 0.1684 | 0.465 | 0.196 | 0.019 | 0.016 | 0.038 | 0.004 | 0.003 | 0.015 | 0.024 | 0.001 | 0.005 | 0.002 | 0.0011 | 0.0024 | 0.0001 | 0 | 0.0001 | 0 | 295 | 443 | 29
27460 | Q235B | 1255 | 1040 | 857 | 653 | 0.17 | 0.461 | 0.213 | 0.016 | 0.018 | 0.026 | 0.003 | 0.003 | 0.012 | 0.019 | 0.001 | 0.003 | 0.002 | 0.0011 | 0.0028 | 0.0001 | 0 | 0.0001 | 0 | 312 | 452 | 30
27420 | Q235B | 1243 | 1040 | 855 | 657 | 0.17 | 0.461 | 0.213 | 0.016 | 0.018 | 0.026 | 0.003 | 0.003 | 0.012 | 0.019 | 0.001 | 0.003 | 0.002 | 0.0011 | 0.0028 | 0.0001 | 0 | 0.0001 | 0 | 316 | 446 | 32
28110 | Q235B | 1252 | 1050 | 858 | 640 | 0.147 | 0.471 | 0.169 | 0.025 | 0.018 | 0.046 | 0.001 | 0.001 | 0.012 | 0.026 | 0.002 | 0.003 | 0.001 | 0.001 | 0.0026 | 0.0001 | 0 | 0.0001 | 0 | 276 | 417 | 31
28100 | Q235B | 1253 | 1050 | 863 | 657 | 0.147 | 0.471 | 0.169 | 0.025 | 0.018 | 0.046 | 0.001 | 0.001 | 0.012 | 0.026 | 0.002 | 0.003 | 0.001 | 0.001 | 0.0026 | 0.0001 | 0 | 0.0001 | 0 | 300 | 428 | 27
28820 | X80M | 1229 | 1010 | 833 | 477 | 0.055 | 1.804 | 0.233 | 0.014 | 0.0008 | 0.228 | 0.025 | 0.024 | 0.149 | 0.36 | 0.011 | 0.221 | 0.029 | 0.074 | 0.0034 | 0.0006 | 0 | 0.0001 | 0 | 583 | 699 | 42
29650 | X80M | 1229 | 1010 | 827 | 386 | 0.055 | 1.804 | 0.233 | 0.014 | 0.0008 | 0.228 | 0.025 | 0.024 | 0.149 | 0.36 | 0.011 | 0.221 | 0.029 | 0.074 | 0.0034 | 0.0006 | 0 | 0.0001 | 0 | 619 | 733 | 38
29220 | X80M | 1241 | 1010 | 817 | 384 | 0.055 | 1.804 | 0.233 | 0.014 | 0.0008 | 0.228 | 0.025 | 0.024 | 0.149 | 0.36 | 0.011 | 0.221 | 0.029 | 0.074 | 0.0034 | 0.0006 | 0 | 0.0001 | 0 | 582 | 701 | 40
29800 | X80M | 1241 | 1010 | 813 | 357 | 0.0536 | 1.85 | 0.243 | 0.011 | 0.0009 | 0.212 | 0.038 | 0.038 | 0.131 | 0.355 | 0.013 | 0.222 | 0.027 | 0.0715 | 0.0032 | 0.0012 | 0 | 0.0001 | 0 | 578 | 715 | 40
29330 | X80M | 1235 | 1010 | 822 | 426 | 0.0449 | 1.884 | 0.234 | 0.018 | 0.001 | 0.215 | 0.036 | 0.036 | 0.13 | 0.347 | 0.014 | 0.211 | 0.027 | 0.0754 | 0.0033 | 0.0008 | 0 | 0.0005 | 0 | 603 | 728 | 36
28800 | X80M | 1229 | 1010 | 0 | 0 | 0.05 | 1.799 | 0.242 | 0.006 | 0.001 | 0.192 | 0.028 | 0.027 | 0.144 | 0.33 | 0.012 | 0.212 | 0.025 | 0.0703 | 0.0045 | 0.001 | 0 | 0.0001 | 0 | 602 | 682 | 42
28800 | X80M | 1229 | 1010 | 0 | 0 | 0.05 | 1.799 | 0.242 | 0.006 | 0.001 | 0.192 | 0.028 | 0.027 | 0.144 | 0.33 | 0.012 | 0.212 | 0.025 | 0.0703 | 0.0045 | 0.001 | 0 | 0.0001 | 0 | 568 | 694 | 40
28800 | X80M | 1229 | 1010 | 0 | 0 | 0.05 | 1.799 | 0.242 | 0.006 | 0.001 | 0.192 | 0.028 | 0.027 | 0.144 | 0.33 | 0.012 | 0.212 | 0.025 | 0.0703 | 0.0045 | 0.001 | 0 | 0.0001 | 0 | 589 | 683 | 40
29160 | X80M | 1241 | 1010 | 817 | 355 | 0.0547 | 1.873 | 0.23 | 0.01 | 0.001 | 0.212 | 0.04 | 0.039 | 0.121 | 0.344 | 0.013 | 0.214 | 0.029 | 0.072 | 0.0047 | 0.0014 | 0 | 0.0001 | 0 | 592 | 719 | 30
29670 | X80M | 1241 | 1010 | 817 | 367 | 0.053 | 1.829 | 0.247 | 0.01 | 0.001 | 0.204 | 0.028 | 0.028 | 0.147 | 0.334 | 0.013 | 0.22 | 0.025 | 0.0741 | 0.0041 | 0.0012 | 0 | 0.0001 | 0 | 592 | 681 | 42
29590 | X80M | 1229 | 1010 | 824 | 365 | 0.058 | 1.888 | 0.239 | 0.009 | 0.001 | 0.193 | 0.031 | 0.03 | 0.135 | 0.349 | 0.012 | 0.211 | 0.025 | 0.0755 | 0.0039 | 0.0011 | 0 | 0.0001 | 0 | 596 | 752 | 34
29360 | X80M | 1235 | 1010 | 830 | 379 | 0.052 | 1.832 | 0.232 | 0.017 | 0.001 | 0.24 | 0.025 | 0.025 | 0.142 | 0.333 | 0.015 | 0.244 | 0.026 | 0.0764 | 0.0043 | 0.0013 | 0 | 0.0001 | 0 | 592 | 722 | 38
29790 | X80M | 1235 | 1010 | 829 | 375 | 0.044 | 1.851 | 0.24 | 0.015 | 0.001 | 0.199 | 0.027 | 0.024 | 0.134 | 0.331 | 0.012 | 0.218 | 0.027 | 0.07 | 0.0042 | 0.0015 | 0 | 0.0001 | 0 | 587 | 687 | 38
29460 | Q345B | 1253 | 1040 | 854 | 566 | 0.147 | 1.435 | 0.273 | 0.029 | 0.006 | 0.03 | 0.012 | 0.01 | 0.01 | 0.015 | 0.002 | 0.001 | 0.001 | 0.0016 | 0.0072 | 0.0004 | 0 | 0.0001 | 0 | 346 | 528 | 24
27286 | Q235B | 1247 | 1040 | 0 | 0 | 0.1684 | 0.465 | 0.196 | 0.019 | 0.016 | 0.038 | 0.004 | 0.003 | 0.015 | 0.024 | 0.001 | 0.005 | 0.002 | 0.0011 | 0.0024 | 0.0001 | 0 | 0.0001 | 0 | 286 | 425 | 33
29360 | Q345B | 1255 | 1040 | 860 | 591 | 0.147 | 1.435 | 0.273 | 0.029 | 0.006 | 0.03 | 0.012 | 0.01 | 0.01 | 0.015 | 0.002 | 0.001 | 0.001 | 0.0016 | 0.0072 | 0.0004 | 0 | 0.0001 | 0 | 366 | 532 | 29
21320 | HG70C | 1250 | 1030 | 817 | 533 | 0.055 | 1.836 | 0.25 | 0.006 | 0.001 | 0.213 | 0.026 | 0.023 | 0.133 | 0.339 | 0.012 | 0.211 | 0.029 | 0.07 | 0.0053 | 0.0021 | 0 | 0.0001 | 0 | 639 | 802 | 24
21560 | HG70C | 1256 | 1030 | 791 | 508 | 0.05 | 1.807 | 0.228 | 0.009 | 0.001 | 0.197 | 0.025 | 0.025 | 0.141 | 0.33 | 0.012 | 0.218 | 0.025 | 0.075 | 0.0032 | 0.0013 | 0 | 0.0001 | 0 | 627 | 790 | 24
21840 | HG70C | 1262 | 1030 | 823 | 512 | 0.0544 | 1.865 | 0.23 | 0.011 | 0.001 | 0.236 | 0.037 | 0.037 | 0.135 | 0.344 | 0.014 | 0.231 | 0.025 | 0.0704 | 0.0041 | 0.0004 | 0 | 0.0005 | 0 | 632 | 814 | 23
24370 | HG70C | 1250 | 1030 | 824 | 511 | 0.055 | 1.857 | 0.243 | 0.007 | 0.001 | 0.242 | 0.032 | 0.031 | 0.154 | 0.336 | 0.015 | 0.232 | 0.029 | 0.0762 | 0.0045 | 0.0007 | 0 | 0.0001 | 0 | 627 | 808 | 24
26920 | HG70C | 1256 | 1030 | 823 | 514 | 0.05 | 1.805 | 0.236 | 0.009 | 0.001 | 0.217 | 0.029 | 0.026 | 0.135 | 0.317 | 0.012 | 0.236 | 0.028 | 0.0731 | 0.0035 | 0.0008 | 0 | 0.0001 | 0 | 635 | 807 | 23
21420 | HG70C | 1250 | 1030 | 828 | 515 | 0.047 | 1.825 | 0.255 | 0.009 | 0.0009 | 0.241 | 0.032 | 0.031 | 0.149 | 0.339 | 0.01 | 0.264 | 0.04 | 0.076 | 0.0036 | 0.0015 | 0 | 0.0004 | 0 | 640 | 802 | 22
28880 | HG70C | 1256 | 1030 | 814 | 509 | 0.055 | 1.857 | 0.243 | 0.007 | 0.001 | 0.242 | 0.032 | 0.031 | 0.154 | 0.336 | 0.015 | 0.232 | 0.029 | 0.076 | 0.0045 | 0.0007 | 0 | 0.0001 | 0 | 646 | 818 | 22
29970 | HG70C | 1262 | 1030 | 819 | 509 | 0.055 | 1.869 | 0.241 | 0.008 | 0.0009 | 0.206 | 0.028 | 0.027 | 0.138 | 0.333 | 0.01 | 0.22 | 0.029 | 0.074 | 0.0048 | 0.0013 | 0 | 0.0002 | 0 | 621 | 823 | 26
30340 | HG70C | 1250 | 1030 | 815 | 509 | 0.05 | 1.807 | 0.228 | 0.009 | 0.001 | 0.197 | 0.025 | 0.025 | 0.141 | 0.33 | 0.012 | 0.218 | 0.025 | 0.075 | 0.0032 | 0.0013 | 0 | 0.0001 | 0 | 590 | 777 | 25
30300 | HG70C | 1262 | 1030 | 810 | 513 | 0.0547 | 1.873 | 0.23 | 0.01 | 0.001 | 0.212 | 0.04 | 0.039 | 0.121 | 0.344 | 0.013 | 0.214 | 0.029 | 0.072 | 0.0047 | 0.0014 | 0 | 0.0001 | 0 | 626 | 819 | 23
30590 | HG70C | 1256 | 1030 | 815 | 510 | 0.05 | 1.794 | 0.246 | 0.01 | 0.001 | 0.207 | 0.035 | 0.034 | 0.167 | 0.343 | 0.014 | 0.229 | 0.027 | 0.076 | 0.0046 | 0.001 | 0 | 0.0001 | 0 | 611 | 746 | 27
30530 | HG70C | 1250 | 1030 | 819 | 509 | 0.045 | 1.847 | 0.247 | 0.015 | 0.0007 | 0.197 | 0.039 | 0.039 | 0.163 | 0.325 | 0.015 | 0.228 | 0.028 | 0.074 | 0.0042 | 0.001 | 0 | 0.0001 | 0 | 618 | 795 | 25
30480 | HG70C | 1262 | 1030 | 818 | 513 | 0.049 | 1.84 | 0.264 | 0.011 | 0.0007 | 0.209 | 0.034 | 0.034 | 0.169 | 0.328 | 0.014 | 0.217 | 0.026 | 0.075 | 0.0033 | 0.0019 | 0 | 0.0001 | 0 | 621 | 795 | 23
28420 | Q235B | 1247 | 1040 | 883 | 634 | 0.153 | 0.441 | 0.183 | 0.013 | 0.013 | 0.048 | 0.001 | 0.001 | 0.014 | 0.02 | 0.002 | 0.003 | 0.001 | 0.001 | 0.0035 | 0.0001 | 0 | 0.0001 | 0 | 284 | 434 | 34
20810 | RCL540 | 1248 | 1060 | 850 | 570 | 0.0646 | 1.189 | 0.144 | 0.016 | 0.0056 | 0.031 | 0.0331 | 0.0322 | 0.007 | 0.026 | 0.001 | 0.003 | 0.001 | 0.037 | 0.0041 | 0.0001 | 0 | 0.0002 | 0 | 510 | 585 | 23
20780 | RCL540 | 1254 | 1060 | 842 | 567 | 0.0646 | 1.189 | 0.144 | 0.016 | 0.0056 | 0.031 | 0.0331 | 0.0322 | 0.007 | 0.026 | 0.001 | 0.003 | 0.001 | 0.037 | 0.0041 | 0.0001 | 0 | 0.0002 | 0 | 512 | 586 | 27
20810 | RCL540 | 1260 | 1060 | 844 | 562 | 0.0646 | 1.189 | 0.144 | 0.016 | 0.0056 | 0.031 | 0.0331 | 0.0322 | 0.007 | 0.026 | 0.001 | 0.003 | 0.001 | 0.037 | 0.0041 | 0.0001 | 0 | 0.0002 | 0 | 505 | 577 | 23
30390 | HG70C | 1256 | 1030 | 815 | 513 | 0.0596 | 1.821 | 0.233 | 0.01 | 0.001 | 0.196 | 0.03 | 0.028 | 0.136 | 0.365 | 0.011 | 0.228 | 0.026 | 0.083 | 0.0052 | 0.0008 | 0 | 0.0001 | 0 | 639 | 757 | 28
30140 | HG70C | 1250 | 1030 | 821 | 510 | 0.05 | 1.805 | 0.246 | 0.011 | 0.0009 | 0.233 | 0.034 | 0.031 | 0.156 | 0.332 | 0.015 | 0.242 | 0.028 | 0.077 | 0.003 | 0.0012 | 0 | 0.0001 | 0 | 616 | 807 | 25
28230 | Q235B | 1265 | 1060 | 882 | 636 | 0.1441 | 0.437 | 0.21 | 0.023 | 0.014 | 0.049 | 0.003 | 0.003 | 0.02 | 0.034 | 0.001 | 0.006 | 0.003 | 0.0012 | 0.0026 | 0.0001 | 0 | 0.0001 | 0 | 344 | 463 | 33
28160 | Q235B | 1264 | 1060 | 0 | 0 | 0.1441 | 0.437 | 0.21 | 0.023 | 0.014 | 0.049 | 0.003 | 0.003 | 0.02 | 0.034 | 0.001 | 0.006 | 0.003 | 0.0012 | 0.0026 | 0.0001 | 0 | 0.0001 | 0 | 313 | 447 | 28
19085 | SS400 | 1268 | 1060 | 0 | 0 | 0.1445 | 0.432 | 0.202 | 0.016 | 0.0048 | 0.044 | 0.0381 | 0.0375 | 0.006 | 0.019 | 0.0008 | 0.003 | 0.001 | 0.001 | 0.0023 | 0.0001 | 0 | 0.0002 | 0 | 287 | 452 | 33
19140 | SS400 | 1262 | 1060 | 885 | 644 | 0.1377 | 0.459 | 0.196 | 0.018 | 0.0054 | 0.057 | 0.0362 | 0.0358 | 0.006 | 0.021 | 0.0011 | 0.003 | 0.001 | 0.001 | 0.0019 | 0.0001 | 0 | 0.0002 | 0 | 285 | 449 | 36
19200 | SS400 | 1261 | 1060 | 875 | 630 | 0.154 | 0.469 | 0.202 | 0.01 | 0.008 | 0.033 | 0.032 | 0.031 | 0.013 | 0.019 | 0.002 | 0.003 | 0.001 | 0.001 | 0.0032 | 0.0003 | 0 | 0.0001 | 0 | 274 | 441 | 32
19280 | SS400 | 1267 | 1060 | 877 | 632 | 0.154 | 0.469 | 0.202 | 0.01 | 0.008 | 0.033 | 0.032 | 0.031 | 0.013 | 0.019 | 0.002 | 0.003 | 0.001 | 0.001 | 0.0032 | 0.0003 | 0 | 0.0001 | 0 | 297 | 455 | 33
27500 | Q235B | 1237 | 1050 | 849 | 647 | 0.149 | 0.481 | 0.196 | 0.016 | 0.02 | 0.043 | 0.016 | 0.014 | 0.014 | 0.029 | 0.002 | 0.003 | 0.001 | 0.001 | 0.004 | 0.0001 | 0 | 0.0001 | 0 | 284 | 422 | 30
27410 | Q235B | 1243 | 1050 | 856 | 0 | 0.149 | 0.481 | 0.196 | 0.016 | 0.02 | 0.043 | 0.016 | 0.014 | 0.014 | 0.029 | 0.002 | 0.003 | 0.001 | 0.001 | 0.004 | 0.0001 | 0 | 0.0001 | 0 | 280 | 417 | 38
29040 | Q345C | 1219 | 1020 | 832 | 667 | 0.1342 | 1.275 | 0.251 | 0.022 | 0.004 | 0.032 | 0.028 | 0.026 | 0.026 | 0.031 | 0.003 | 0.006 | 0.018 | 0.0151 | 0.0037 | 0.0017 | 0 | 0.0001 | 0 | 387 | 524 | 24
28970 | Q345C | 1219 | 1020 | 841 | 650 | 0.1342 | 1.275 | 0.251 | 0.022 | 0.004 | 0.032 | 0.028 | 0.026 | 0.026 | 0.031 | 0.003 | 0.006 | 0.018 | 0.0151 | 0.0037 | 0.0017 | 0 | 0.0001 | 0 | 418 | 546 | 24
29050 | Q345C | 1207 | 1020 | 836 | 662 | 0.1342 | 1.275 | 0.251 | 0.022 | 0.004 | 0.032 | 0.028 | 0.026 | 0.026 | 0.031 | 0.003 | 0.006 | 0.018 | 0.0151 | 0.0037 | 0.0017 | 0 | 0.0001 | 0 | 386 | 534 | 23
28960 | Q345C | 1213 | 1020 | 840 | 659 | 0.1342 | 1.275 | 0.251 | 0.022 | 0.004 | 0.032 | 0.028 | 0.026 | 0.026 | 0.031 | 0.003 | 0.006 | 0.018 | 0.0151 | 0.0037 | 0.0017 | 0 | 0.0001 | 0 | 395 | 538 | 23
28950 | Q345C | 1213 | 1020 | 828 | 659 | 0.1357 | 1.299 | 0.248 | 0.023 | 0.008 | 0.034 | 0.03 | 0.028 | 0.03 | 0.031 | 0.003 | 0.006 | 0.019 | 0.0155 | 0.0035 | 0.001 | 0 | 0.0001 | 0 | 400 | 555 | 22
28980 | Q345C | 1207 | 1020 | 828 | 657 | 0.1357 | 1.299 | 0.248 | 0.023 | 0.008 | 0.034 | 0.03 | 0.028 | 0.03 | 0.031 | 0.003 | 0.006 | 0.019 | 0.0155 | 0.0035 | 0.001 | 0 | 0.0001 | 0 | 408 | 551 | 23
29050 | Q345C | 1207 | 1020 | 0 | 0 | 0.1357 | 1.299 | 0.248 | 0.023 | 0.008 | 0.034 | 0.03 | 0.028 | 0.03 | 0.031 | 0.003 | 0.006 | 0.019 | 0.0155 | 0.0035 | 0.001 | 0 | 0.0001 | 0 | 426 | 559 | 24
28990 | Q345C | 1219 | 1020 | 840 | 660 | 0.1357 | 1.299 | 0.248 | 0.023 | 0.008 | 0.034 | 0.03 | 0.028 | 0.03 | 0.031 | 0.003 | 0.006 | 0.019 | 0.0155 | 0.0035 | 0.001 | 0 | 0.0001 | 0 | 378 | 519 | 24
29010 | Q345C | 1213 | 1020 | 836 | 656 | 0.133 | 1.257 | 0.25 | 0.019 | 0.013 | 0.033 | 0.03 | 0.028 | 0.022 | 0.028 | 0.002 | 0.004 | 0.015 | 0.0106 | 0.0029 | 0.0008 | 0 | 0.0001 | 0 | 404 | 524 | 22
29050 | Q345C | 1219 | 1020 | 839 | 656 | 0.133 | 1.257 | 0.25 | 0.019 | 0.013 | 0.033 | 0.03 | 0.028 | 0.022 | 0.028 | 0.002 | 0.004 | 0.015 | 0.0106 | 0.0029 | 0.0008 | 0 | 0.0001 | 0 | 388 | 523 | 24
29000 | Q345C | 1213 | 1020 | 828 | 659 | 0.133 | 1.257 | 0.25 | 0.019 | 0.013 | 0.033 | 0.03 | 0.028 | 0.022 | 0.028 | 0.002 | 0.004 | 0.015 | 0.0106 | 0.0029 | 0.0008 | 0 | 0.0001 | 0 | 428 | 554 | 24
29030 | Q345C | 1207 | 1020 | 830 | 656 | 0.133 | 1.257 | 0.25 | 0.019 | 0.013 | 0.033 | 0.03 | 0.028 | 0.022 | 0.028 | 0.002 | 0.004 | 0.015 | 0.0106 | 0.0029 | 0.0008 | 0 | 0.0001 | 0 | 396 | 532 | 26
29000 | Q345C | 1219 | 1020 | 840 | 658 | 0.133 | 1.257 | 0.25 | 0.019 | 0.013 | 0.033 | 0.03 | 0.028 | 0.022 | 0.028 | 0.002 | 0.004 | 0.015 | 0.0106 | 0.0029 | 0.0008 | 0 | 0.0001 | 0 | 397 | 535 | 23
29070 | Q345C | 1219 | 1020 | 840 | 661 | 0.132 | 1.278 | 0.269 | 0.016 | 0.009 | 0.034 | 0.039 | 0.036 | 0.014 | 0.033 | 0.004 | 0.001 | 0.016 | 0.012 | 0.0036 | 0.0018 | 0 | 0.0001 | 0 | 377 | 515 | 24
29010 | Q345C | 1213 | 1020 | 831 | 664 | 0.132 | 1.278 | 0.269 | 0.016 | 0.009 | 0.034 | 0.039 | 0.036 | 0.014 | 0.033 | 0.004 | 0.001 | 0.016 | 0.012 | 0.0036 | 0.0018 | 0 | 0.0001 | 0 | 380 | 513 | 24
29080 | Q345C | 1219 | 1020 | 842 | 657 | 0.132 | 1.278 | 0.269 | 0.016 | 0.009 | 0.034 | 0.039 | 0.036 | 0.014 | 0.033 | 0.004 | 0.001 | 0.016 | 0.012 | 0.0036 | 0.0018 | 0 | 0.0001 | 0 | 401 | 531 | 26
29020 | Q345C | 1207 | 1020 | 831 | 662 | 0.132 | 1.278 | 0.269 | 0.016 | 0.009 | 0.034 | 0.039 | 0.036 | 0.014 | 0.033 | 0.004 | 0.001 | 0.016 | 0.012 | 0.0036 | 0.0018 | 0 | 0.0001 | 0 | 374 | 514 | 23
29110 | Q345C | 1213 | 1020 | 839 | 663 | 0.132 | 1.278 | 0.269 | 0.016 | 0.009 | 0.034 | 0.039 | 0.036 | 0.014 | 0.033 | 0.004 | 0.001 | 0.016 | 0.012 | 0.0036 | 0.0018 | 0 | 0.0001 | 0 | 408 | 536 | 25
28430 | Q345C | 1213 | 1020 | 838 | 666 | 0.131 | 1.301 | 0.283 | 0.017 | 0.01 | 0.033 | 0.037 | 0.036 | 0.035 | 0.044 | 0.003 | 0.002 | 0.016 | 0.0134 | 0.0035 | 0.0011 | 0 | 0.0001 | 0 | 411 | 540 | 20
28430 | Q345C | 1213 | 1020 | 838 | 666 | 0.131 | 1.301 | 0.283 | 0.017 | 0.01 | 0.033 | 0.037 | 0.036 | 0.035 | 0.044 | 0.003 | 0.002 | 0.016 | 0.0134 | 0.0035 | 0.0011 | 0 | 0.0001 | 0 | 376 | 513 | 25
28430 | Q345C | 1213 | 1020 | 838 | 666 | 0.131 | 1.301 | 0.283 | 0.017 | 0.01 | 0.033 | 0.037 | 0.036 | 0.035 | 0.044 | 0.003 | 0.002 | 0.016 | 0.0134 | 0.0035 | 0.0011 | 0 | 0.0001 | 0 | 381 | 512 | 24
29030 | Q345C | 1207 | 1020 | 828 | 661 | 0.131 | 1.301 | 0.283 | 0.017 | 0.01 | 0.033 | 0.037 | 0.036 | 0.035 | 0.044 | 0.003 | 0.002 | 0.016 | 0.0134 | 0.0035 | 0.0011 | 0 | 0.0001 | 0 | 392 | 530 | 26
29060 | Q345C | 1219 | 1020 | 840 | 659 | 0.131 | 1.301 | 0.283 | 0.017 | 0.01 | 0.033 | 0.037 | 0.036 | 0.035 | 0.044 | 0.003 | 0.002 | 0.016 | 0.0134 | 0.0035 | 0.0011 | 0 | 0.0001 | 0 | 407 | 540 | 23
28430 | Q345C | 1213 | 1020 | 838 | 660 | 0.131 | 1.301 | 0.283 | 0.017 | 0.01 | 0.033 | 0.037 | 0.036 | 0.035 | 0.044 | 0.003 | 0.002 | 0.016 | 0.0134 | 0.0035 | 0.0011 | 0 | 0.0001 | 0 | 398 | 533 | 25
28430 | Q345C | 1213 | 1020 | 838 | 660 | 0.131 | 1.301 | 0.283 | 0.017 | 0.01 | 0.033 | 0.037 | 0.036 | 0.035 | 0.044 | 0.003 | 0.002 | 0.016 | 0.0134 | 0.0035 | 0.0011 | 0 | 0.0001 | 0 | 431 | 554 | 19
28430 | Q345C | 1213 | 1020 | 838 | 660 | 0.131 | 1.301 | 0.283 | 0.017 | 0.01 | 0.033 | 0.037 | 0.036 | 0.035 | 0.044 | 0.003 | 0.002 | 0.016 | 0.0134 | 0.0035 | 0.0011 | 0 | 0.0001 | 0 | 400 | 538 | 25
29050 | Q345C | 1219 | 1020 | 837 | 659 | 0.131 | 1.301 | 0.283 | 0.017 | 0.01 | 0.033 | 0.037 | 0.036 | 0.035 | 0.044 | 0.003 | 0.002 | 0.016 | 0.0134 | 0.0035 | 0.0011 | 0 | 0.0001 | 0 | 394 | 532 | 24
29040 | Q345C | 1213 | 1020 | 829 | 666 | 0.122 | 1.321 | 0.276 | 0.015 | 0.004 | 0.034 | 0.031 | 0.03 | 0.016 | 0.031 | 0.003 | 0.002 | 0.016 | 0.0113 | 0.0048 | 0.0007 | 0 | 0.0001 | 0 | 406 | 538 | 23
29120 | Q345C | 1207 | 1020 | 828 | 663 | 0.122 | 1.321 | 0.276 | 0.015 | 0.004 | 0.034 | 0.031 | 0.03 | 0.016 | 0.031 | 0.003 | 0.002 | 0.016 | 0.0113 | 0.0048 | 0.0007 | 0 | 0.0001 | 0 | 391 | 526 | 26
29140 | Q345C | 1219 | 1020 | 836 | 661 | 0.122 | 1.321 | 0.276 | 0.015 | 0.004 | 0.034 | 0.031 | 0.03 | 0.016 | 0.031 | 0.003 | 0.002 | 0.016 | 0.0113 | 0.0048 | 0.0007 | 0 | 0.0001 | 0 | 400 | 530 | 25
29090 | Q345C | 1213 | 1020 | 824 | 661 | 0.122 | 1.321 | 0.276 | 0.015 | 0.004 | 0.034 | 0.031 | 0.03 | 0.016 | 0.031 | 0.003 | 0.002 | 0.016 | 0.0113 | 0.0048 | 0.0007 | 0 | 0.0001 | 0 | 412 | 544 | 26
29210 | Q345C | 1219 | 1020 | 839 | 660 | 0.135 | 1.3 | 0.278 | 0.018 | 0.006 | 0.029 | 0.035 | 0.035 | 0.03 | 0.03 | 0.003 | 0.001 | 0.015 | 0.0131 | 0.0038 | 0.0036 | 0 | 0.0001 | 0 | 400 | 529 | 23
29200 | Q345C | 1213 | 1020 | 827 | 661 | 0.135 | 1.3 | 0.278 | 0.018 | 0.006 | 0.029 | 0.035 | 0.035 | 0.03 | 0.03 | 0.003 | 0.001 | 0.015 | 0.0131 | 0.0038 | 0.0036 | 0 | 0.0001 | 0 | 425 | 558 | 23
29120 | Q345C | 1213 | 1020 | 827 | 662 | 0.135 | 1.3 | 0.278 | 0.018 | 0.006 | 0.029 | 0.035 | 0.035 | 0.03 | 0.03 | 0.003 | 0.001 | 0.015 | 0.0131 | 0.0038 | 0.0036 | 0 | 0.0001 | 0 | 405 | 541 | 22
29170 | Q345C | 1219 | 1020 | 853 | 663 | 0.135 | 1.3 | 0.278 | 0.018 | 0.006 | 0.029 | 0.035 | 0.035 | 0.03 | 0.03 | 0.003 | 0.001 | 0.015 | 0.0131 | 0.0038 | 0.0036 | 0 | 0.0001 | 0 | 412 | 546 | 22
29130 | Q345C | 1207 | 1020 | 830 | 659 | 0.135 | 1.3 | 0.278 | 0.018 | 0.006 | 0.029 | 0.035 | 0.035 | 0.03 | 0.03 | 0.003 | 0.001 | 0.015 | 0.0131 | 0.0038 | 0.0036 | 0 | 0.0001 | 0 | 418 | 556 | 22
29070 | Q345C | 1213 | 1020 | 830 | 663 | 0.132 | 1.305 | 0.299 | 0.015 | 0.008 | 0.032 | 0.028 | 0.027 | 0.022 | 0.028 | 0.003 | 0.001 | 0.015 | 0.0131 | 0.0054 | 0.0029 | 0 | 0.0001 | 0 | 418 | 556 | 22
29150 | Q345C | 1219 | 1020 | 842 | 0 | 0.132 | 1.305 | 0.299 | 0.015 | 0.008 | 0.032 | 0.028 | 0.027 | 0.022 | 0.028 | 0.003 | 0.001 | 0.015 | 0.0131 | 0.0054 | 0.0029 | 0 | 0.0001 | 0 | 406 | 542 | 25
29090 | Q345C | 1207 | 1020 | 831 | 660 | 0.132 | 1.305 | 0.299 | 0.015 | 0.008 | 0.032 | 0.028 | 0.027 | 0.022 | 0.028 | 0.003 | 0.001 | 0.015 | 0.0131 | 0.0054 | 0.0029 | 0 | 0.0001 | 0 | 408 | 555 | 22
29130 | Q345C | 1219 | 1020 | 844 | 657 | 0.132 | 1.305 | 0.299 | 0.015 | 0.008 | 0.032 | 0.028 | 0.027 | 0.022 | 0.028 | 0.003 | 0.001 | 0.015 | 0.0131 | 0.0054 | 0.0029 | 0 | 0.0001 | 0 | 408 | 550 | 25
29120 | Q345C | 1213 | 1020 | 827 | 659 | 0.132 | 1.308 | 0.293 | 0.015 | 0.003 | 0.035 | 0.032 | 0.023 | 0.022 | 0.03 | 0.003 | 0.001 | 0.015 | 0.0134 | 0.0062 | 0.0007 | 0 | 0.0001 | 0 | 422 | 550 | 24
29060 | Q345C | 1219 | 1020 | 841 | 661 | 0.132 | 1.308 | 0.293 | 0.015 | 0.003 | 0.035 | 0.032 | 0.023 | 0.022 | 0.03 | 0.003 | 0.001 | 0.015 | 0.0134 | 0.0062 | 0.0007 | 0 | 0.0001 | 0 | 406 | 551 | 25
29060 | Q345C | 1213 | 1020 | 830 | 656 | 0.132 | 1.308 | 0.293 | 0.015 | 0.003 | 0.035 | 0.032 | 0.023 | 0.022 | 0.03 | 0.003 | 0.001 | 0.015 | 0.0134 | 0.0062 | 0.0007 | 0 | 0.0001 | 0 | 426 | 565 | 26
29120 | Q345C | 1219 | 1020 | 837 | 661 | 0.132 | 1.308 | 0.293 | 0.015 | 0.003 | 0.035 | 0.032 | 0.023 | 0.022 | 0.03 | 0.003 | 0.001 | 0.015 | 0.0134 | 0.0062 | 0.0007 | 0 | 0.0001 | 0 | 428 | 562 | 25
29130 | Q345C | 1207 | 1020 | 830 | 657 | 0.132 | 1.308 | 0.293 | 0.015 | 0.003 | 0.035 | 0.032 | 0.023 | 0.022 | 0.03 | 0.003 | 0.001 | 0.015 | 0.0134 | 0.0062 | 0.0007 | 0 | 0.0001 | 0 | 427 | 555 | 24
28380 | Q235B | 1263 | 1060 | 876 | 637 | 0.1441 | 0.437 | 0.21 | 0.023 | 0.014 | 0.049 | 0.003 | 0.003 | 0.02 | 0.034 | 0.001 | 0.006 | 0.003 | 0.0012 | 0.0026 | 0.0001 | 0 | 0.0001 | 0 | 320 | 438 | 32
27720 | Q235B | 1247 | 1040 | 878 | 635 | 0.149 | 0.481 | 0.196 | 0.016 | 0.02 | 0.043 | 0.016 | 0.014 | 0.014 | 0.029 | 0.002 | 0.003 | 0.001 | 0.001 | 0.004 | 0.0001 | 0 | 0.0001 | 0 | 300 | 434 | 34
28410 | Q235B | 1254 | 1040 | 855 | 655 | 0.1441 | 0.437 | 0.21 | 0.023 | 0.014 | 0.049 | 0.003 | 0.003 | 0.02 | 0.034 | 0.001 | 0.006 | 0.003 | 0.0012 | 0.0026 | 0.0001 | 0 | 0.0001 | 0 | 279 | 416 | 39
28160 | Q235B | 1252 | 1050 | 858 | 658 | 0.1384 | 0.471 | 0.197 | 0.015 | 0.01 | 0.031 | 0.015 | 0.014 | 0.015 | 0.026 | 0.001 | 0.007 | 0.002 | 0.001 | 0.0051 | 0.0001 | 0 | 0.0001 | 0 | 299 | 438 | 32
28260 | L485M | 1252 | 1010 | 809 | 467 | 0.072 | 1.597 | 0.251 | 0.012 | 0.001 | 0.04 | 0.031 | 0.031 | 0.014 | 0.338 | 0.014 | 0.142 | 0.045 | 0.0604 | 0.0047 | 0.0013 | 0 | 0.0001 | 0 | 549 | 655 | 40
28260 | L485M | 1252 | 1010 | 809 | 467 | 0.072 | 1.597 | 0.251 | 0.012 | 0.001 | 0.04 | 0.031 | 0.031 | 0.014 | 0.338 | 0.014 | 0.142 | 0.045 | 0.0604 | 0.0047 | 0.0013 | 0 | 0.0001 | 0 | 556 | 645 | 40
28260 | L485M | 1252 | 1010 | 809 | 467 | 0.072 | 1.597 | 0.251 | 0.012 | 0.001 | 0.04 | 0.031 | 0.031 | 0.014 | 0.338 | 0.014 | 0.142 | 0.045 | 0.0604 | 0.0047 | 0.0013 | 0 | 0.0001 | 0 | 514 | 640 | 36
28540 | L485M | 1252 | 1010 | 802 | 482 | 0.074 | 1.577 | 0.244 | 0.009 | 0.001 | 0.037 | 0.03 | 0.029 | 0.015 | 0.328 | 0.013 | 0.138 | 0.045 | 0.0591 | 0.0046 | 0.0018 | 0 | 0.0001 | 0 | 554 | 657 | 39
28540 | L485M | 1252 | 1010 | 802 | 482 | 0.074 | 1.577 | 0.244 | 0.009 | 0.001 | 0.037 | 0.03 | 0.029 | 0.015 | 0.328 | 0.013 | 0.138 | 0.045 | 0.0591 | 0.0046 | 0.0018 | 0 | 0.0001 | 0 | 537 | 642 | 43
28540 | L485M | 1252 | 1010 | 802 | 482 | 0.074 | 1.577 | 0.244 | 0.009 | 0.001 | 0.037 | 0.03 | 0.029 | 0.015 | 0.328 | 0.013 | 0.138 | 0.045 | 0.0591 | 0.0046 | 0.0018 | 0 | 0.0001 | 0 | 505 | 637 | 38
28180 | L485M | 1246 | 1010 | 806 | 477 | 0.067 | 1.614 | 0.253 | 0.008 | 0.001 | 0.044 | 0.029 | 0.029 | 0.016 | 0.349 | 0.013 | 0.146 | 0.045 | 0.0603 | 0.0044 | 0.0012 | 0 | 0.0001 | 0 | 544 | 645 | 41
28180 | L485M | 1246 | 1010 | 806 | 477 | 0.067 | 1.614 | 0.253 | 0.008 | 0.001 | 0.044 | 0.029 | 0.029 | 0.016 | 0.349 | 0.013 | 0.146 | 0.045 | 0.0603 | 0.0044 | 0.0012 | 0 | 0.0001 | 0 | 518 | 649 | 35
28180 | L485M | 1246 | 1010 | 806 | 477 | 0.067 | 1.614 | 0.253 | 0.008 | 0.001 | 0.044 | 0.029 | 0.029 | 0.016 | 0.349 | 0.013 | 0.146 | 0.045 | 0.0603 | 0.0044 | 0.0012 | 0 | 0.0001 | 0 | 551 | 647 | 41
27760 | L485M | 1252 | 1010 | 803 | 478 | 0.066 | 1.605 | 0.247 | 0.008 | 0.001 | 0.038 | 0.03 | 0.03 | 0.017 | 0.347 | 0.014 | 0.133 | 0.045 | 0.0573 | 0.0042 | 0.0014 | 0 | 0.0001 | 0 | 530 | 657 | 37
28020 | L485M | 1246 | 1010 | 806 | 475 | 0.0741 | 1.648 | 0.243 | 0.008 | 0.0009 | 0.043 | 0.041 | 0.04 | 0.02 | 0.354 | 0.015 | 0.139 | 0.051 | 0.0554 | 0.0038 | 0.0007 | 0 | 0.0001 | 0 | 527 | 664 | 35
28300 | Q235B | 1259 | 1040 | 881 | 635 | 0.147 | 0.454 | 0.199 | 0.013 | 0.014 | 0.024 | 0.007 | 0.004 | 0.011 | 0.019 | 0.002 | 0.002 | 0.001 | 0.001 | 0.0046 | 0.0002 | 0 | 0.0001 | 0 | 293 | 440 | 35
27570 | L485M | 1240 | 1010 | 810 | 479 | 0.0615 | 1.633 | 0.247 | 0.008 | 0.0009 | 0.042 | 0.042 | 0.042 | 0.021 | 0.338 | 0.015 | 0.129 | 0.049 | 0.0564 | 0.0035 | 0.0007 | 0 | 0.0001 | 0 | 499 | 663 | 35
27570 | L485M | 1240 | 1010 | 810 | 479 | 0.0615 | 1.633 | 0.247 | 0.008 | 0.0009 | 0.042 | 0.042 | 0.042 | 0.021 | 0.338 | 0.015 | 0.129 | 0.049 | 0.0564 | 0.0035 | 0.0007 | 0 | 0.0001 | 0 | 557 | 665 | 37
27570 | L485M | 1240 | 1010 | 810 | 479 | 0.0615 | 1.633 | 0.247 | 0.008 | 0.0009 | 0.042 | 0.042 | 0.042 | 0.021 | 0.338 | 0.015 | 0.129 | 0.049 | 0.0564 | 0.0035 | 0.0007 | 0 | 0.0001 | 0 | 577 | 665 | 40
27630 | L485M | 1246 | 1010 | 806 | 478 | 0.072 | 1.627 | 0.253 | 0.009 | 0.0009 | 0.035 | 0.041 | 0.041 | 0.017 | 0.35 | 0.016 | 0.132 | 0.047 | 0.0556 | 0.0039 | 0.0011 | 0 | 0.0001 | 0 | 568 | 655 | 40
27630 | L485M | 1246 | 1010 | 806 | 478 | 0.072 | 1.627 | 0.253 | 0.009 | 0.0009 | 0.035 | 0.041 | 0.041 | 0.017 | 0.35 | 0.016 | 0.132 | 0.047 | 0.0556 | 0.0039 | 0.0011 | 0 | 0.0001 | 0 | 565 | 668 | 40
27630 | L485M | 1246 | 1010 | 806 | 478 | 0.072 | 1.627 | 0.253 | 0.009 | 0.0009 | 0.035 | 0.041 | 0.041 | 0.017 | 0.35 | 0.016 | 0.132 | 0.047 | 0.0556 | 0.0039 | 0.0011 | 0 | 0.0001 | 0 | 507 | 652 | 36
25560 | L290M | 1252 | 1040 | 0 | 0 | 0.107 | 0.967 | 0.18 | 0.01 | 0.002 | 0.037 | 0.029 | 0.025 | 0.015 | 0.037 | 0.003 | 0.001 | 0.001 | 0.011 | 0.005 | 0.0011 | 0 | 0.0001 | 0 | 399 | 478 | 42
25560 | L290M | 1246 | 1040 | 844 | 626 | 0.107 | 0.967 | 0.18 | 0.01 | 0.002 | 0.037 | 0.029 | 0.025 | 0.015 | 0.037 | 0.003 | 0.001 | 0.001 | 0.011 | 0.005 | 0.0011 | 0 | 0.0001 | 0 | 430 | 520 | 42
25660 | L290M | 1246 | 1040 | 0 | 0 | 0.101 | 0.951 | 0.197 | 0.014 | 0.003 | 0.029 | 0.029 | 0.027 | 0.022 | 0.032 | 0.004 | 0.001 | 0.001 | 0.0122 | 0.0037 | 0.001 | 0 | 0.0001 | 0 | 395 | 481 | 42
25710 | L290M | 1246 | 1040 | 840 | 625 | 0.101 | 0.951 | 0.197 | 0.014 | 0.003 | 0.029 | 0.029 | 0.027 | 0.022 | 0.032 | 0.004 | 0.001 | 0.001 | 0.0122 | 0.0037 | 0.001 | 0 | 0.0001 | 0 | 391 | 477 | 46
25700 | L290M | 1240 | 1040 | 831 | 626 | 0.101 | 0.951 | 0.197 | 0.014 | 0.003 | 0.029 | 0.029 | 0.027 | 0.022 | 0.032 | 0.004 | 0.001 | 0.001 | 0.0122 | 0.0037 | 0.001 | 0 | 0.0001 | 0 | 396 | 482 | 42
25550 | L290M | 1246 | 1040 | 837 | 625 | 0.108 | 0.964 | 0.182 | 0.016 | 0.004 | 0.043 | 0.03 | 0.029 | 0.015 | 0.04 | 0.004 | 0.001 | 0.001 | 0.0125 | 0.0036 | 0.001 | 0 | 0.0001 | 0 | 405 | 489 | 42
25540 | L290M | 1240 | 1040 | 846 | 624 | 0.108 | 0.964 | 0.182 | 0.016 | 0.004 | 0.043 | 0.03 | 0.029 | 0.015 | 0.04 | 0.004 | 0.001 | 0.001 | 0.0125 | 0.0036 | 0.001 | 0 | 0.0001 | 0 | 408 | 502 | 44
25650 | L290M | 1252 | 1040 | 0 | 0 | 0.108 | 0.964 | 0.182 | 0.016 | 0.004 | 0.043 | 0.03 | 0.029 | 0.015 | 0.04 | 0.004 | 0.001 | 0.001 | 0.0125 | 0.0036 | 0.001 | 0 | 0.0001 | 0 | 387 | 475 | 44
25600 | L290M | 1252 | 1040 | 842 | 626 | 0.097 | 0.948 | 0.184 | 0.01 | 0.006 | 0.044 | 0.046 | 0.044 | 0.015 | 0.028 | 0.003 | 0.001 | 0.001 | 0.0134 | 0.0035 | 0.001 | 0 | 0.0001 | 0 | 407 | 489 | 44
25680 | L290M | 1240 | 1040 | 842 | 605 | 0.097 | 0.948 | 0.184 | 0.01 | 0.006 | 0.044 | 0.046 | 0.044 | 0.015 | 0.028 | 0.003 | 0.001 | 0.001 | 0.0134 | 0.0035 | 0.001 | 0 | 0.0001 | 0 | 413 | 505 | 42
28300 | Q235B | 1257 | 1060 | 881 | 635 | 0.1403 | 0.437 | 0.192 | 0.017 | 0.016 | 0.029 | 0.005 | 0.004 | 0.013 | 0.025 | 0.001 | 0.006 | 0.003 | 0.0018 | 0.0031 | 0.0002 | 0 | 0.0001 | 0 | 293 | 416 | 33
27370 | Q235B | 1272 | 1060 | 884 | 636 | 0.1384 | 0.471 | 0.197 | 0.015 | 0.01 | 0.031 | 0.015 | 0.014 | 0.015 | 0.026 | 0.001 | 0.007 | 0.002 | 0.001 | 0.0051 | 0.0001 | 0 | 0.0001 | 0 | 303 | 441 | 35
27490 | Q235B | 1267 | 1060 | 892 | 616 | 0.146 | 0.479 | 0.19 | 0.011 | 0.006 | 0.031 | 0.009 | 0.007 | 0.012 | 0.021 | 0.002 | 0.002 | 0.001 | 0.001 | 0.0032 | 0.0004 | 0 | 0.0001 | 0 | 306 | 447 | 28
27989 | Q235B | 1263 | 1060 | 0 | 0 | 0.1403 | 0.437 | 0.192 | 0.017 | 0.016 | 0.029 | 0.005 | 0.004 | 0.013 | 0.025 | 0.001 | 0.006 | 0.003 | 0.0018 | 0.0031 | 0.0002 | 0 | 0.0001 | 0 | 305 | 431 | 33
28280 | Q235B | 1247 | 1040 | 878 | 635 | 0.147 | 0.454 | 0.199 | 0.013 | 0.014 | 0.024 | 0.007 | 0.004 | 0.011 | 0.019 | 0.002 | 0.002 | 0.001 | 0.001 | 0.0046 | 0.0002 | 0 | 0.0001 | 0 | 301 | 439 | 29
28140 | Q235B | 1250 | 1040 | 857 | 651 | 0.1384 | 0.471 | 0.197 | 0.015 | 0.01 | 0.031 | 0.015 | 0.014 | 0.015 | 0.026 | 0.001 | 0.007 | 0.002 | 0.001 | 0.0051 | 0.0001 | 0 | 0.0001 | 0 | 315 | 434 | 30
28910 | L485M | 1241 | 1020 | 818 | 506 | 0.08 | 1.593 | 0.255 | 0.011 | 0.0009 | 0.044 | 0.035 | 0.034 | 0.019 | 0.34 | 0.016 | 0.003 | 0.045 | 0.0589 | 0.0035 | 0.0014 | 0 | 0.0001 | 0 | 556 | 654 | 37
28660 | L485M | 1253 | 1020 | 818 | 508 | 0.072 | 1.583 | 0.248 | 0.015 | 0.001 | 0.045 | 0.039 | 0.039 | 0.019 | 0.343 | 0.017 | 0.006 | 0.046 | 0.0574 | 0.0029 | 0.0012 | 0 | 0.0001 | 0 | 547 | 628 | 38
28660 | L485M | 1253 | 1020 | 818 | 508 | 0.072 | 1.583 | 0.248 | 0.015 | 0.001 | 0.045 | 0.039 | 0.039 | 0.019 | 0.343 | 0.017 | 0.006 | 0.046 | 0.0574 | 0.0029 | 0.0012 | 0 | 0.0001 | 0 | 513 | 626 | 37
28660 | L485M | 1253 | 1020 | 818 | 508 | 0.072 | 1.583 | 0.248 | 0.015 | 0.001 | 0.045 | 0.039 | 0.039 | 0.019 | 0.343 | 0.017 | 0.006 | 0.046 | 0.0574 | 0.0029 | 0.0012 | 0 | 0.0001 | 0 | 558 | 622 | 38
28670 | L485M | 1253 | 1020 | 818 | 506 | 0.072 | 1.574 | 0.251 | 0.013 | 0.001 | 0.048 | 0.028 | 0.028 | 0.017 | 0.344 | 0.014 | 0.001 | 0.046 | 0.0593 | 0.0038 | 0.0014 | 0 | 0.0001 | 0 | 496 | 607 | 38
28670 | L485M | 1253 | 1020 | 818 | 506 | 0.072 | 1.574 | 0.251 | 0.013 | 0.001 | 0.048 | 0.028 | 0.028 | 0.017 | 0.344 | 0.014 | 0.001 | 0.046 | 0.0593 | 0.0038 | 0.0014 | 0 | 0.0001 | 0 | 538 | 608 | 38
28670 | L485M | 1253 | 1020 | 818 | 506 | 0.072 | 1.574 | 0.251 | 0.013 | 0.001 | 0.048 | 0.028 | 0.028 | 0.017 | 0.344 | 0.014 | 0.001 | 0.046 | 0.0593 | 0.0038 | 0.0014 | 0 | 0.0001 | 0 | 538 | 609 | 40
28830 | L485M | 1247 | 1020 | 816 | 507 | 0.079 | 1.591 | 0.25 | 0.011 | 0.001 | 0.036 | 0.031 | 0.03 | 0.015 | 0.332 | 0.014 | 0.001 | 0.046 | 0.0612 | 0.0031 | 0.0015 | 0 | 0.0001 | 0 | 538 | 647 | 34
28840 | L485M | 1247 | 1020 | 822 | 506 | 0.074 | 1.578 | 0.237 | 0.009 | 0.0012 | 0.042 | 0.03 | 0.029 | 0.016 | 0.331 | 0.015 | 0.003 | 0.047 | 0.0568 | 0.0031 | 0.0015 | 0 | 0.0001 | 0 | 603 | 681 | 30
27670 | Q235B | 1259 | 1040 | 884 | 632 | 0.146 | 0.479 | 0.19 | 0.011 | 0.006 | 0.031 | 0.009 | 0.007 | 0.012 | 0.021 | 0.002 | 0.002 | 0.001 | 0.001 | 0.0032 | 0.0004 | 0 | 0.0001 | 0 | 297 | 429 | 29
28900 | L485M | 1241 | 1020 | 817 | 509 | 0.072 | 1.561 | 0.229 | 0.011 | 0.0015 | 0.036 | 0.027 | 0.019 | 0.014 | 0.325 | 0.014 | 0.004 | 0.047 | 0.055 | 0.0037 | 0.0014 | 0 | 0.0001 | 0 | 607 | 683 | 30
28730 | L485M | 1247 | 1020 | 819 | 509 | 0.085 | 1.652 | 0.257 | 0.007 | 0.001 | 0.038 | 0.03 | 0.029 | 0.015 | 0.335 | 0.015 | 0.002 | 0.048 | 0.0589 | 0.0042 | 0.0009 | 0 | 0.0001 | 0 | 552 | 675 | 36
22800 | WL440 | 1265 | 1070 | 873 | 593 | 0.0718 | 1.345 | 0.174 | 0.016 | 0.0039 | 0.037 | 0.0453 | 0.0444 | 0.017 | 0.034 | 0.0201 | 0.006 | 0.001 | 0.001 | 0.0035 | 0.0001 | 0 | 0.0002 | 0 | 396 | 497 | 32
22780 | WL440 | 1271 | 1070 | 874 | 592 | 0.0718 | 1.345 | 0.174 | 0.016 | 0.0039 | 0.037 | 0.0453 | 0.0444 | 0.017 | 0.034 | 0.0201 | 0.006 | 0.001 | 0.001 | 0.0035 | 0.0001 | 0 | 0.0002 | 0 | 372 | 478 | 32
22290 | WL440 | 1269 | 1090 | 885 | 593 | 0.0762 | 1.336 | 0.197 | 0.018 | 0.0062 | 0.032 | 0.045 | 0.0441 | 0.008 | 0.03 | 0.0204 | 0.004 | 0.001 | 0.001 | 0.0025 | 0.0001 | 0 | 0.0002 | 0 | 412 | 517 | 32
22210 | Q235B | 1273 | 1080 | 895 | 635 | 0.1658 | 0.431 | 0.185 | 0.018 | 0.0132 | 0.037 | 0.0068 | 0.0058 | 0.01 | 0.032 | 0.0014 | 0.003 | 0.001 | 0.001 | 0.0053 | 0.0001 | 0 | 0.0002 | 0 | 339 | 471 | 33
22330 | Q235B | 1279 | 1080 | 896 | 631 | 0.1532 | 0.401 | 0.198 | 0.015 | 0.0166 | 0.025 | 0.0057 | 0.0043 | 0.016 | 0.024 | 0.0012 | 0.002 | 0.001 | 0.001 | 0.0042 | 0.0001 | 0 | 0.0002 | 0 | 305 | 450 | 32
22320 | Q235B | 1267 | 1080 | 895 | 633 | 0.1501 | 0.415 | 0.223 | 0.016 | 0.0139 | 0.032 | 0.013 | 0.0123 | 0.012 | 0.024 | 0.0016 | 0.003 | 0.001 | 0.001 | 0.0045 | 0.0001 | 0 | 0.0002 | 0 | 331 | 466 | 35
22280 | Q235B | 1273 | 1080 | 895 | 633 | 0.1548 | 0.439 | 0.228 | 0.015 | 0.0154 | 0.026 | 0.0104 | 0.0092 | 0.008 | 0.026 | 0.0015 | 0.002 | 0.001 | 0.001 | 0.0036 | 0.0001 | 0 | 0.0002 | 0 | 341 | 473 | 30
19070 | Q235B | 1280 | 1080 | 895 | 634 | 0.1548 | 0.439 | 0.228 | 0.015 | 0.0154 | 0.026 | 0.0104 | 0.0092 | 0.008 | 0.026 | 0.0015 | 0.002 | 0.001 | 0.001 | 0.0036 | 0.0001 | 0 | 0.0002 | 0 | 284 | 448 | 32
20230 | Q235B | 1268 | 1080 | 895 | 633 | 0.1559 | 0.479 | 0.218 | 0.023 | 0.0166 | 0.054 | 0.0108 | 0.0096 | 0.007 | 0.034 | 0.0015 | 0.003 | 0.001 | 0.0023 | 0.0037 | 0.0002 | 0 | 0.0001 | 0 | 298 | 459 | 32
20440 | Q235B | 1279 | 1080 | 895 | 632 | 0.1559 | 0.479 | 0.218 | 0.023 | 0.0166 | 0.054 | 0.0108 | 0.0096 | 0.007 | 0.034 | 0.0015 | 0.003 | 0.001 | 0.0023 | 0.0037 | 0.0002 | 0 | 0.0001 | 0 | 311 | 456 | 39
20270 | Q235B | 1273 | 1080 | 894 | 633 | 0.1548 | 0.439 | 0.228 | 0.015 | 0.0154 | 0.026 | 0.0104 | 0.0092 | 0.008 | 0.026 | 0.0015 | 0.002 | 0.001 | 0.001 | 0.0036 | 0.0001 | 0 | 0.0002 | 0 | 287 | 445 | 30
18270 | WL440 | 1282 | 1090 | 884 | 591 | 0.0718 | 1.345 | 0.174 | 0.016 | 0.0039 | 0.037 | 0.0453 | 0.0444 | 0.017 | 0.034 | 0.0201 | 0.006 | 0.001 | 0.001 | 0.0035 | 0.0001 | 0 | 0.0002 | 0 | 381 | 500 | 35
18330 | WL440 | 1270 | 1090 | 885 | 594 | 0.0718 | 1.345 | 0.174 | 0.016 | 0.0039 | 0.037 | 0.0453 | 0.0444 | 0.017 | 0.034 | 0.0201 | 0.006 | 0.001 | 0.001 | 0.0035 | 0.0001 | 0 | 0.0002 | 0 | 382 | 487 | 35
20570 | Q345E | 1269 | 1080 | 895 | 650 | 0.0699 | 1.333 | 0.152 | 0.017 | 0.0055 | 0.029 | 0.0283 | 0.0273 | 0.008 | 0.028 | 0.001 | 0.004 | 0.001 | 0.018 | 0.0036 | 0.0001 | 0 | 0.0003 | 0 | 441 | 503 | 31
20570 | Q345E | 1275 | 1080 | 895 | 652 | 0.0646 | 1.354 | 0.16 | 0.017 | 0.0068 | 0.026 | 0.033 | 0.0322 | 0.009 | 0.03 | 0.0018 | 0.01 | 0.001 | 0.019 | 0.0027 | 0.0001 | 0 | 0.0003 | 0 | 424 | 511 | 38
20630 | Q345E | 1269 | 1080 | 895 | 651 | 0.0699 | 1.333 | 0.152 | 0.017 | 0.0055 | 0.029 | 0.0283 | 0.0273 | 0.008 | 0.028 | 0.001 | 0.004 | 0.001 | 0.018 | 0.0036 | 0.0001 | 0 | 0.0003 | 0 | 416 | 503 | 39
20590 | Q345E | 1263 | 1080 | 895 | 652 | 0.0646 | 1.354 | 0.16 | 0.017 | 0.0068 | 0.026 | 0.033 | 0.0322 | 0.009 | 0.03 | 0.0018 | 0.01 | 0.001 | 0.019 | 0.0027 | 0.0001 | 0 | 0.0003 | 0 | 420 | 506 | 33
20570 | Q345E | 1269 | 1080 | 896 | 652 | 0.0767 | 1.352 | 0.182 | 0.017 | 0.0062 | 0.023 | 0.0389 | 0.0375 | 0.008 | 0.025 | 0.0009 | 0.005 | 0.001 | 0.022 | 0.0023 | 0.0001 | 0 | 0.0002 | 0 | 428 | 521 | 30
20580 | Q345E | 1275 | 1080 | 895 | 652 | 0.0767 | 1.352 | 0.182 | 0.017 | 0.0062 | 0.023 | 0.0389 | 0.0375 | 0.008 | 0.025 | 0.0009 | 0.005 | 0.001 | 0.022 | 0.0023 | 0.0001 | 0 | 0.0002 | 0 | 428 | 517 | 34
20520 | Q345E | 1275 | 1080 | 895 | 651 | 0.0805 | 1.345 | 0.161 | 0.018 | 0.0042 | 0.025 | 0.0398 | 0.039 | 0.008 | 0.028 | 0.0011 | 0.004 | 0.001 | 0.023 | 0.0016 | 0.0001 | 0 | 0.0003 | 0 | 436 | 532 | 29
20650 | Q345E | 1269 | 1080 | 896 | 653 | 0.0722 | 1.329 | 0.139 | 0.019 | 0.0043 | 0.029 | 0.035 | 0.0335 | 0.007 | 0.033 | 0.0009 | 0.003 | 0.001 | 0.021 | 0.0029 | 0.0001 | 0 | 0.0002 | 0 | 418 | 504 | 28
20650 | Q345E | 1275 | 1080 | 895 | 652 | 0.0624 | 1.3244 | 0.1251 | 0.0199 | 0.0039 | 0.0293 | 0.0301 | 0.0285 | 0.0084 | 0.0298 | 0.0012 | 0.0045 | 0.001 | 0.015 | 0.0025 | 0.0001 | 0 | 0.0002 | 0 | 403 | 489 | 30
15990 | RCL540 | 1274 | 1110 | 895 | 621 | 0.0878 | 1.15 | 0.173 | 0.015 | 0.0059 | 0.041 | 0.033 | 0.0321 | 0.011 | 0.045 | 0.0012 | 0.004 | 0.001 | 0.041 | 0.0017 | 0.0001 | 0 | 0.0002 | 0 | 510 | 591 | 28
16570 | RCL540 | 1280 | 1110 | 895 | 623 | 0.0694 | 1.134 | 0.161 | 0.017 | 0.004 | 0.035 | 0.0445 | 0.0433 | 0.01 | 0.036 | 0.0013 | 0.004 | 0.001 | 0.038 | 0.0023 | 0.0001 | 0 | 0.0002 | 0 | 521 | 586 | 33
16570 | RCL540 | 1286 | 1110 | 0 | 0 | 0.0694 | 1.134 | 0.161 | 0.017 | 0.004 | 0.035 | 0.0445 | 0.0433 | 0.01 | 0.036 | 0.0013 | 0.004 | 0.001 | 0.038 | 0.0023 | 0.0001 | 0 | 0.0002 | 0 | 520 | 591 | 32
16620 | RCL540 | 1274 | 1110 | 895 | 623 | 0.0878 | 1.15 | 0.173 | 0.015 | 0.0059 | 0.041 | 0.033 | 0.0321 | 0.011 | 0.045 | 0.0012 | 0.004 | 0.001 | 0.041 | 0.0017 | 0.0001 | 0 | 0.0002 | 0 | 518 | 587 | 31
16560 | RCL540 | 1280 | 1110 | 896 | 624 | 0.0878 | 1.15 | 0.173 | 0.015 | 0.0059 | 0.041 | 0.033 | 0.0321 | 0.011 | 0.045 | 0.0012 | 0.004 | 0.001 | 0.041 | 0.0017 | 0.0001 | 0 | 0.0002 | 0 | 518 | 594 | 33
16600 | RCL540 | 1286 | 1110 | 896 | 624 | 0.0878 | 1.15 | 0.173 | 0.015 | 0.0059 | 0.041 | 0.033 | 0.0321 | 0.011 | 0.045 | 0.0012 | 0.004 | 0.001 | 0.041 | 0.0017 | 0.0001 | 0 | 0.0002 | 0 | 513 | 587 | 32
16210 | RCL540 | 1274 | 1110 | 896 | 623 | 0.0878 | 1.15 | 0.173 | 0.015 | 0.0059 | 0.041 | 0.033 | 0.0321 | 0.011 | 0.045 | 0.0012 | 0.004 | 0.001 | 0.041 | 0.0017 | 0.0001 | 0 | 0.0002 | 0 | 519 | 602 | 28
16590 | RCL540 | 1280 | 1110 | 896 | 624 | 0.0673 | 1.156 | 0.156 | 0.011 | 0.005 | 0.04 | 0.0295 | 0.0289 | 0.011 | 0.03 | 0.0014 | 0.004 | 0.001 | 0.038 | 0.0033 | 0.0001 | 0 | 0.0002 | 0 | 509 | 610 | 27
16640 | RCL540 | 1286 | 1110 | 895 | 624 | 0.0673 | 1.156 | 0.156 | 0.011 | 0.005 | 0.04 | 0.0295 | 0.0289 | 0.011 | 0.03 | 0.0014 | 0.004 | 0.001 | 0.038 | 0.0033 | 0.0001 | 0 | 0.0002 | 0 | 531 | 597 | 30
16670 | RCL540 | 1274 | 1110 | 895 | 623 | 0.0673 | 1.156 | 0.156 | 0.011 | 0.005 | 0.04 | 0.0295 | 0.0289 | 0.011 | 0.03 | 0.0014 | 0.004 | 0.001 | 0.038 | 0.0033 | 0.0001 | 0 | 0.0002 | 0 | 515 | 578 | 33
16370 | RCL540 | 1280 | 1110 | 895 | 623 | 0.0646 | 1.189 | 0.144 | 0.016 | 0.0056 | 0.031 | 0.0331 | 0.0322 | 0.007 | 0.026 | 0.001 | 0.003 | 0.001 | 0.037 | 0.0041 | 0.0001 | 0 | 0.0002 | 0 | 503 | 565 | 25
16600 | RCL540 | 1286 | 1110 | 896 | 623 | 0.0673 | 1.156 | 0.156 | 0.011 | 0.005 | 0.04 | 0.0295 | 0.0289 | 0.011 | 0.03 | 0.0014 | 0.004 | 0.001 | 0.038 | 0.0033 | 0.0001 | 0 | 0.0002 | 0 | 510 | 582 | 34
16530 | RCL540 | 1274 | 1110 | 896 | 623 | 0.0694 | 1.134 | 0.161 | 0.017 | 0.004 | 0.035 | 0.0445 | 0.0433 | 0.01 | 0.036 | 0.0013 | 0.004 | 0.001 | 0.038 | 0.0023 | 0.0001 | 0 | 0.0002 | 0 | 516 | 586 | 31
16670 | RCL540 | 1280 | 1110 | 895 | 624 | 0.0694 | 1.134 | 0.161 | 0.017 | 0.004 | 0.035 | 0.0445 | 0.0433 | 0.01 | 0.036 | 0.0013 | 0.004 | 0.001 | 0.038 | 0.0023 | 0.0001 | 0 | 0.0002 | 0 | 521 | 588 | 33
16580 | RCL540 | 1286 | 1110 | 895 | 622 | 0.0653 | 1.121 | 0.145 | 0.02 | 0.0034 | 0.037 | 0.0412 | 0.0408 | 0.011 | 0.037 | 0.0012 | 0.004 | 0.001 | 0.036 | 0.0023 | 0.0001 | 0 | 0.0002 | 0 | 506 | 578 | 30
16630 | RCL540 | 1274 | 1110 | 896 | 623 | 0.0653 | 1.121 | 0.145 | 0.02 | 0.0034 | 0.037 | 0.0412 | 0.0408 | 0.011 | 0.037 | 0.0012 | 0.004 | 0.001 | 0.036 | 0.0023 | 0.0001 | 0 | 0.0002 | 0 | 496 | 565 | 27
16560 | RCL540 | 1280 | 1110 | 0 | 0 | 0.0653 | 1.121 | 0.145 | 0.02 | 0.0034 | 0.037 | 0.0412 | 0.0408 | 0.011 | 0.037 | 0.0012 | 0.004 | 0.001 | 0.036 | 0.0023 | 0.0001 | 0 | 0.0002 | 0 | 516 | 585 | 32
16200 | RCL540 | 1286 | 1110 | 895 | 623 | 0.0653 | 1.121 | 0.145 | 0.02 | 0.0034 | 0.037 | 0.0412 | 0.0408 | 0.011 | 0.037 | 0.0012 | 0.004 | 0.001 | 0.036 | 0.0023 | 0.0001 | 0 | 0.0002 | 0 | 496 | 566 | 38
28240 | Q235B | 1270 | 1060 | 879 | 637 | 0.147 | 0.454 | 0.199 | 0.013 | 0.014 | 0.024 | 0.007 | 0.004 | 0.011 | 0.019 | 0.002 | 0.002 | 0.001 | 0.001 | 0.0046 | 0.0002 | 0 | 0.0001 | 0 | 305 | 450 | 35
28130 | Q235B | 1264 | 1060 | 877 | 636 | 0.1441 | 0.437 | 0.21 | 0.023 | 0.014 | 0.049 | 0.003 | 0.003 | 0.02 | 0.034 | 0.001 | 0.006 | 0.003 | 0.0012 | 0.0026 | 0.0001 | 0 | 0.0001 | 0 | 326 | 455 | 26
28160 | Q235B | 1270 | 1060 | 878 | 618 | 0.1514 | 0.468 | 0.215 | 0.013 | 0.013 | 0.031 | 0.003 | 0.002 | 0.013 | 0.017 | 0.001 | 0.004 | 0.002 | 0.0014 | 0.0027 | 0.0001 | 0 | 0.0001 | 0 | 333 | 462 | 28
27400 | Q235B | 1248 | 1040 | 876 | 634 | 0.155 | 0.473 | 0.226 | 0.017 | 0.005 | 0.046 | 0.017 | 0.016 | 0.032 | 0.04 | 0.003 | 0.001 | 0.001 | 0.001 | 0.0032 | 0.0003 | 0 | 0.0001 | 0 | 334 | 466 | 27
28110 | Q235B | 1275 | 1060 | 877 | 636 | 0.1431 | 0.458 | 0.211 | 0.018 | 0.006 | 0.034 | 0.009 | 0.008 | 0.015 | 0.026 | 0.002 | 0.004 | 0.002 | 0.0013 | 0.0048 | 0.0001 | 0 | 0.0001 | 0 | 320 | 461 | 32
29400 | B | 1270 | 1060 | 870 | 635 | 0.1436 | 0.718 | 0.176 | 0.018 | 0.011 | 0.032 | 0.019 | 0.018 | 0.016 | 0.03 | 0.002 | 0.005 | 0.002 | 0.0013 | 0 | 0.0001 | 0 | 0.0001 | 0 | 315 | 445 | 32
36990 | B | 1282 | 1070 | 868 | 635 | 0.136 | 0.679 | 0.171 | 0.016 | 0.011 | 0.035 | 0.002 | 0.002 | 0.017 | 0.022 | 0.001 | 0.005 | 0.002 | 0.001 | 0 | 0.0001 | 0 | 0.0002 | 0 | 301 | 441 | 33
33180 | Q235B | 1274 | 1060 | 877 | 612 | 0.1631 | 0.473 | 0.165 | 0.014 | 0.009 | 0.026 | 0.005 | 0.004 | 0.012 | 0.01 | 0.001 | 0.004 | 0.002 | 0.0016 | 0.0061 | 0.0007 | 0 | 0.0001 | 0 | 299 | 444 | 29
26490 | Q235B | 1278 | 1060 | 874 | 634 | 0.132 | 0.477 | 0.197 | 0.017 | 0.008 | 0.033 | 0.009 | 0.008 | 0.034 | 0.032 | 0.002 | 0.007 | 0.002 | 0.0011 | 0.004 | 0.0006 | 0 | 0.0001 | 0 | 307 | 439 | 34
27160 | Q235B | 1268 | 1060 | 881 | 628 | 0.153 | 0.488 | 0.198 | 0.022 | 0.012 | 0.046 | 0.001 | 0.001 | 0.02 | 0.03 | 0.001 | 0.006 | 0.002 | 0.001 | 0.0035 | 0.0001 | 0 | 0.0001 | 0 | 295 | 445 | 33
28120 | Q235B | 1263 | 1060 | 880 | 635 | 0.1403 | 0.437 | 0.192 | 0.017 | 0.016 | 0.029 | 0.005 | 0.004 | 0.013 | 0.025 | 0.001 | 0.006 | 0.003 | 0.0018 | 0.0031 | 0.0002 | 0 | 0.0001 | 0 | 301 | 425 | 35
27100 | Q235B | 1260 | 1060 | 881 | 633 | 0.146 | 0.479 | 0.19 | 0.011 | 0.006 | 0.031 | 0.009 | 0.007 | 0.012 | 0.021 | 0.002 | 0.002 | 0.001 | 0.001 | 0.0032 | 0.0004 | 0 | 0.0001 | 0 | 341 | 447 | 39
28460 | Q345B | 1265 | 1060 | 851 | 562 | 0.181 | 1.043 | 0.294 | 0.024 | 0.014 | 0.029 | 0.035 | 0.035 | 0.019 | 0.025 | 0.002 | 0.005 | 0.003 | 0.001 | 0.004 | 0.0001 | 0 | 0.0002 | 0 | 417 | 566 | 29
0 | WDER700 | 1287 | 1120 | 910 | 602 | 0.078 | 1.695 | 0.064 | 0.014 | 0.007 | 0.032 | 0.051 | 0.051 | 0.014 | 0.022 | 0.117 | 0.008 | 0.004 | 0.039 | 0.0036 | 0.0001 | 0 | 0.0001 | 0 | 666 | 741 | 21
0 | WDER700 | 1287 | 1120 | 910 | 602 | 0.078 | 1.695 | 0.064 | 0.014 | 0.007 | 0.032 | 0.051 | 0.051 | 0.014 | 0.022 | 0.117 | 0.008 | 0.004 | 0.039 | 0.0036 | 0.0001 | 0 | 0.0001 | 0 | 678 | 753 | 22
0 | WDER700 | 1287 | 1120 | 910 | 602 | 0.078 | 1.695 | 0.064 | 0.014 | 0.007 | 0.032 | 0.051 | 0.051 | 0.014 | 0.022 | 0.117 | 0.008 | 0.004 | 0.039 | 0.0036 | 0.0001 | 0 | 0.0001 | 0 | 712 | 782 | 21
24140 | WDER700 | 1275 | 1120 | 910 | 568 | 0.078 | 1.695 | 0.064 | 0.014 | 0.007 | 0.032 | 0.051 | 0.051 | 0.014 | 0.022 | 0.117 | 0.008 | 0.004 | 0.039 | 0.0036 | 0.0001 | 0 | 0.0001 | 0 | 794 | 852 | 19
24140 | WDER700 | 1275 | 1120 | 910 | 568 | 0.078 | 1.695 | 0.064 | 0.014 | 0.007 | 0.032 | 0.051 | 0.051 | 0.014 | 0.022 | 0.117 | 0.008 | 0.004 | 0.039 | 0.0036 | 0.0001 | 0 | 0.0001 | 0 | 762 | 834 | 17
24140 | WDER700 | 1275 | 1120 | 910 | 568 | 0.078 | 1.695 | 0.064 | 0.014 | 0.007 | 0.032 | 0.051 | 0.051 | 0.014 | 0.022 | 0.117 | 0.008 | 0.004 | 0.039 | 0.0036 | 0.0001 | 0 | 0.0001 | 0 | 681 | 739 | 22
24240 | WDER700 | 1281 | 1120 | 908 | 571 | 0.078 | 1.695 | 0.064 | 0.014 | 0.007 | 0.032 | 0.051 | 0.051 | 0.014 | 0.022 | 0.117 | 0.008 | 0.004 | 0.039 | 0.0036 | 0.0001 | 0 | 0.0001 | 0 | 729 | 792 | 21
23940 | WDER700 | 1287 | 1120 | 910 | 538 | 0.078 | 1.695 | 0.064 | 0.014 | 0.007 | 0.032 | 0.051 | 0.051 | 0.014 | 0.022 | 0.117 | 0.008 | 0.004 | 0.039 | 0.0036 | 0.0001 | 0 | 0.0001 | 0 | 701 | 774 | 18
23940 | WDER700 | 1287 | 1120 | 910 | 538 | 0.078 | 1.695 | 0.064 | 0.014 | 0.007 | 0.032 | 0.051 | 0.051 | 0.014 | 0.022 | 0.117 | 0.008 | 0.004 | 0.039 | 0.0036 | 0.0001 | 0 | 0.0001 | 0 | 727 | 799 | 17
23940 | WDER700 | 1287 | 1120 | 910 | 538 | 0.078 | 1.695 | 0.064 | 0.014 | 0.007 | 0.032 | 0.051 | 0.051 | 0.014 | 0.022 | 0.117 | 0.008 | 0.004 | 0.039 | 0.0036 | 0.0001 | 0 | 0.0001 | 0 | 743 | 811 | 16
26740 | Q345B | 1268 | 1080 | 884 | 604 | 0.141 | 1.348 | 0.258 | 0.021 | 0.013 | 0.026 | 0.012 | 0.01 | 0.01 | 0.017 | 0.003 | 0.001 | 0.001 | 0.002 | 0.0048 | 0.0002 | 0 | 0.0001 | 0 | 343 | 504 | 32
26740 | Q345B | 1268 | 1080 | 884 | 604 | 0.141 | 1.348 | 0.258 | 0.021 | 0.013 | 0.026 | 0.012 | 0.01 | 0.01 | 0.017 | 0.003 | 0.001 | 0.001 | 0.002 | 0.0048 | 0.0002 | 0 | 0.0001 | 0 | 330 | 494 | 28
26740 | Q345B | 1268 | 1080 | 884 | 604 | 0.141 | 1.348 | 0.258 | 0.021 | 0.013 | 0.026 | 0.012 | 0.01 | 0.01 | 0.017 | 0.003 | 0.001 | 0.001 | 0.002 | 0.0048 | 0.0002 | 0 | 0.0001 | 0 | 334 | 494 | 33
25370 | WL510 | 1276 | 1080 | 906 | 647 | 0.103 | 1.41 | 0.217 | 0.017 | 0.001 | 0.028 | 0.046 | 0.044 | 0.011 | 0.029 | 0.016 | 0.002 | 0.001 | 0.0252 | 0.0043 | 0.0007 | 0 | 0.0001 | 0 | 437 | 547 | 30
25290 | WL510 | 1285 | 1080 | 896 | 651 | 0.0904 | 1.422 | 0.197 | 0.018 | 0.003 | 0.053 | 0.04 | 0.038 | 0.02 | 0.03 | 0.016 | 0.006 | 0.003 | 0.0238 | 0 | 0.0004 | 0 | 0.0005 | 0 | 425 | 531 | 29
26720 | Q345C | 1270 | 1080 | 882 | 631 | 0.0953 | 1.409 | 0.195 | 0.015 | 0.001 | 0.031 | 0.041 | 0.039 | 0.016 | 0.038 | 0.002 | 0.008 | 0.004 | 0.0222 | 0.0043 | 0.0002 | 0 | 0.0004 | 0 | 445 | 541 | 36
29130 | B | 1262 | 1060 | 842 | 616 | 0.1436 | 0.718 | 0.176 | 0.018 | 0.011 | 0.032 | 0.019 | 0.018 | 0.016 | 0.03 | 0.002 | 0.005 | 0.002 | 0.0013 | 0 | 0.0001 | 0 | 0.0001 | 0 | 305 | 449 | 29
28210 | Q235B | 1264 | 1060 | 878 | 638 | 0.147 | 0.454 | 0.199 | 0.013 | 0.014 | 0.024 | 0.007 | 0.004 | 0.011 | 0.019 | 0.002 | 0.002 | 0.001 | 0.001 | 0.0046 | 0.0002 | 0 | 0.0001 | 0 | 324 | 458 | 28
28180 | Q235B | 1270 | 1060 | 877 | 637 | 0.147 | 0.454 | 0.199 | 0.013 | 0.014 | 0.024 | 0.007 | 0.004 | 0.011 | 0.019 | 0.002 | 0.002 | 0.001 | 0.001 | 0.0046 | 0.0002 | 0 | 0.0001 | 0 | 282 | 437 | 33
28140 | Q235B | 1260 | 1060 | 877 | 636 | 0.1384 | 0.471 | 0.197 | 0.015 | 0.01 | 0.031 | 0.015 | 0.014 | 0.015 | 0.026 | 0.001 | 0.007 | 0.002 | 0.001 | 0.0051 | 0.0001 | 0 | 0.0001 | 0 | 337 | 460 | 31
28030 | Q235B | 1273 | 1060 | 885 | 635 | 0.149 | 0.481 | 0.196 | 0.016 | 0.02 | 0.043 | 0.016 | 0.014 | 0.014 | 0.029 | 0.002 | 0.003 | 0.001 | 0.001 | 0.004 | 0.0001 | 0 | 0.0001 | 0 | 319 | 445 | 26
28070 | Q235B | 1261 | 1060 | 0 | 0 | 0.1384 | 0.471 | 0.197 | 0.015 | 0.01 | 0.031 | 0.015 | 0.014 | 0.015 | 0.026 | 0.001 | 0.007 | 0.002 | 0.001 | 0.0051 | 0.0001 | 0 | 0.0001 | 0 | 330 | 455 | 33
27520 | Q235B | 1258 | 1060 | 874 | 636 | 0.149 | 0.481 | 0.196 | 0.016 | 0.02 | 0.043 | 0.016 | 0.014 | 0.014 | 0.029 | 0.002 | 0.003 | 0.001 | 0.001 | 0.004 | 0.0001 | 0 | 0.0001 | 0 | 354 | 477 | 31
27520 | Q235B | 1264 | 1060 | 874 | 638 | 0.155 | 0.473 | 0.226 | 0.017 | 0.005 | 0.046 | 0.017 | 0.016 | 0.032 | 0.04 | 0.003 | 0.001 | 0.001 | 0.001 | 0.0032 | 0.0003 | 0 | 0.0001 | 0 | 349 | 479 | 35
27470 | Q235B | 1258 | 1060 | 0 | 0 | 0.155 | 0.473 | 0.226 | 0.017 | 0.005 | 0.046 | 0.017 | 0.016 | 0.032 | 0.04 | 0.003 | 0.001 | 0.001 | 0.001 | 0.0032 | 0.0003 | 0 | 0.0001 | 0 | 361 | 483 | 31
27380 | Q235B | 1248 | 1040 | 880 | 638 | 0.155 | 0.473 | 0.226 | 0.017 | 0.005 | 0.046 | 0.017 | 0.016 | 0.032 | 0.04 | 0.003 | 0.001 | 0.001 | 0.001 | 0.0032 | 0.0003 | 0 | 0.0001 | 0 | 320 | 456 | 30
28030 | Q235B | 1249 | 1040 | 854 | 554 | 0.1403 | 0.437 | 0.192 | 0.017 | 0.016 | 0.029 | 0.005 | 0.004 | 0.013 | 0.025 | 0.001 | 0.006 | 0.003 | 0.0018 | 0.0031 | 0.0002 | 0 | 0.0001 | 0 | 332 | 451 | 29
27410 | Q235B | 1246 | 1050 | 855 | 547 | 0.149 | 0.481 | 0.196 | 0.016 | 0.02 | 0.043 | 0.016 | 0.014 | 0.014 | 0.029 | 0.002 | 0.003 | 0.001 | 0.001 | 0.004 | 0.0001 | 0 | 0.0001 | 0 | 315 | 451 | 29
27390 | Q235B | 1252 | 1050 | 861 | 573 | 0.149 | 0.481 | 0.196 | 0.016 | 0.02 | 0.043 | 0.016 | 0.014 | 0.014 | 0.029 | 0.002 | 0.003 | 0.001 | 0.001 | 0.004 | 0.0001 | 0 | 0.0001 | 0 | 322 | 459 | 29
32760 | SS400-JX | 1255 | 1050 | 825 | 612 | 0.143 | 0.468 | 0.181 | 0.018 | 0.003 | 0.035 | 0.03 | 0.028 | 0.013 | 0.027 | 0.002 | 0.004 | 0.002 | 0.001 | 0.0041 | 0.0001 | 0 | 0.0002 | 0 | 275 | 426 | 35
32020 | SS400-JX | 1243 | 1050 | 822 | 608 | 0.143 | 0.468 | 0.181 | 0.018 | 0.003 | 0.035 | 0.03 | 0.028 | 0.013 | 0.027 | 0.002 | 0.004 | 0.002 | 0.001 | 0.0041 | 0.0001 | 0 | 0.0002 | 0 | 267 | 415 | 35
29650 | SS400-JX | 1247 | 1050 | 819 | 613 | 0.1351 | 0.446 | 0.218 | 0.015 | 0.004 | 0.042 | 0.042 | 0.042 | 0.012 | 0.018 | 0.002 | 0.005 | 0.002 | 0.0016 | 0 | 0.0002 | 0 | 0.0001 | 0 | 269 | 427 | 32
33240 | L450MB | 1245 | 1010 | 821 | 447 | 0.0487 | 1.493 | 0.232 | 0.011 | 0.001 | 0.031 | 0.036 | 0.035 | 0.014 | 0.173 | 0.016 | 0.127 | 0.002 | 0.0431 | 0.003 | 0.001 | 0 | 0.0001 | 0 | 535 | 618 | 23
32720 | L450MB | 1240 | 1010 | 798 | 492 | 0.0487 | 1.493 | 0.232 | 0.011 | 0.001 | 0.031 | 0.036 | 0.035 | 0.014 | 0.173 | 0.016 | 0.127 | 0.002 | 0.0431 | 0.003 | 0.001 | 0 | 0.0001 | 0 | 552 | 623 | 24
35060 | L450MB | 1246 | 1010 | 811 | 459 | 0.053 | 1.526 | 0.237 | 0.012 | 0.001 | 0.043 | 0.036 | 0.035 | 0.017 | 0.178 | 0.017 | 0.118 | 0.002 | 0.0453 | 0.0033 | 0.0008 | 0 | 0.0001 | 0 | 518 | 604 | 22
35070 | L450MB | 1240 | 1010 | 807 | 467 | 0.053 | 1.526 | 0.237 | 0.012 | 0.001 | 0.043 | 0.036 | 0.035 | 0.017 | 0.178 | 0.017 | 0.118 | 0.002 | 0.0453 | 0.0033 | 0.0008 | 0 | 0.0001 | 0 | 543 | 628 | 23
35170 | L450MB | 1234 | 1010 | 803 | 477 | 0.053 | 1.526 | 0.237 | 0.012 | 0.001 | 0.043 | 0.036 | 0.035 | 0.017 | 0.178 | 0.017 | 0.118 | 0.002 | 0.0453 | 0.0033 | 0.0008 | 0 | 0.0001 | 0 | 536 | 629 | 24
35150 | L450MB | 1246 | 1010 | 807 | 478 | 0.053 | 1.526 | 0.237 | 0.012 | 0.001 | 0.043 | 0.036 | 0.035 | 0.017 | 0.178 | 0.017 | 0.118 | 0.002 | 0.0453 | 0.0033 | 0.0008 | 0 | 0.0001 | 0 | 536 | 639 | 23
34860 | L450MB | 1234 | 1010 | 808 | 471 | 0.055 | 1.519 | 0.242 | 0.011 | 0.0009 | 0.039 | 0.037 | 0.036 | 0.015 | 0.181 | 0.015 | 0.121 | 0.002 | 0.0465 | 0.004 | 0.0011 | 0 | 0.0001 | 0 | 532 | 622 | 23
34840 | L450MB | 1246 | 1010 | 810 | 477 | 0.055 | 1.519 | 0.242 | 0.011 | 0.0009 | 0.039 | 0.037 | 0.036 | 0.015 | 0.181 | 0.015 | 0.121 | 0.002 | 0.0465 | 0.004 | 0.0011 | 0 | 0.0001 | 0 | 533 | 620 | 23
34810 | L450MB | 1240 | 1010 | 816 | 479 | 0.055 | 1.519 | 0.242 | 0.011 | 0.0009 | 0.039 | 0.037 | 0.036 | 0.015 | 0.181 | 0.015 | 0.121 | 0.002 | 0.0465 | 0.004 | 0.0011 | 0 | 0.0001 | 0 | 553 | 630 | 22
27420 | Q345B | 1259 | 1050 | 821 | 565 | 0.084 | 1.3 | 0.208 | 0.009 | 0.001 | 0.04 | 0.034 | 0.033 | 0.022 | 0.025 | 0.011 | 0.005 | 0.002 | 0.026 | 0.0044 | 0.0017 | 0 | 0.0001 | 0 | 425 | 523 | 28
29550 | B | 1261 | 1060 | 834 | 618 | 0.1436 | 0.718 | 0.176 | 0.018 | 0.011 | 0.032 | 0.019 | 0.018 | 0.016 | 0.03 | 0.002 | 0.005 | 0.002 | 0.0013 | 0 | 0.0001 | 0 | 0.0001 | 0 | 320 | 462 | 29
29270 | B | 1267 | 1060 | 834 | 613 | 0.1436 | 0.718 | 0.176 | 0.018 | 0.011 | 0.032 | 0.019 | 0.018 | 0.016 | 0.03 | 0.002 | 0.005 | 0.002 | 0.0013 | 0 | 0.0001 | 0 | 0.0001 | 0 | 316 | 455 | 31
25780 | SS400 | 1272 | 1060 | 843 | 632 | 0.1351 | 0.446 | 0.218 | 0.015 | 0.004 | 0.042 | 0.042 | 0.042 | 0.012 | 0.018 | 0.002 | 0.005 | 0.002 | 0.0016 | 0 | 0.0002 | 0 | 0.0001 | 0 | 277 | 423 | 34
28780 | X65 | 1253 | 1040 | 843 | 561 | 0.0795 | 1.548 | 0.194 | 0.009 | 0.0016 | 0.036 | 0.039 | 0.037 | 0.016 | 0.186 | 0.016 | 0.005 | 0.035 | 0.0473 | 0.0039 | 0.0008 | 0 | 0.0001 | 0 | 538 | 603 | 36
28840 | X65 | 1253 | 1040 | 844 | 575 | 0.071 | 1.506 | 0.216 | 0.008 | 0.0011 | 0.029 | 0.033 | 0.032 | 0.015 | 0.181 | 0.016 | 0.001 | 0.037 | 0.0475 | 0.0036 | 0.0018 | 0 | 0.0001 | 0 | 590 | 665 | 38
28850 | X65 | 1253 | 1040 | 844 | 560 | 0.068 | 1.532 | 0.236 | 0.012 | 0.0015 | 0.033 | 0.038 | 0.037 | 0.011 | 0.181 | 0.017 | 0.001 | 0.036 | 0.0505 | 0.0036 | 0.002 | 0 | 0.0001 | 0 | 570 | 655 | 33
29090 | X65 | 1253 | 1040 | 844 | 576 | 0.07 | 1.544 | 0.188 | 0.007 | 0.0013 | 0.042 | 0.036 | 0.035 | 0.017 | 0.185 | 0.016 | 0.001 | 0.034 | 0.0464 | 0.0038 | 0.0008 | 0 | 0.0001 | 0 | 557 | 634 | 35
28820 | X65 | 1259 | 1040 | 838 | 575 | 0.072 | 1.566 | 0.222 | 0.011 | 0.0013 | 0.037 | 0.04 | 0.039 | 0.016 | 0.192 | 0.018 | 0.001 | 0.038 | 0.0512 | 0.0034 | 0.0023 | 0 | 0.0001 | 0 | 580 | 657 | 36
28440 | X65 | 1259 | 1040 | 845 | 551 | 0.072 | 1.566 | 0.222 | 0.011 | 0.0013 | 0.037 | 0.04 | 0.039 | 0.016 | 0.192 | 0.018 | 0.001 | 0.038 | 0.0512 | 0.0034 | 0.0023 | 0 | 0.0001 | 0 | 573 | 640 | 35
28440 | X65 | 1259 | 1040 | 845 | 551 | 0.072 | 1.566 | 0.222 | 0.011 | 0.0013 | 0.037 | 0.04 | 0.039 | 0.016 | 0.192 | 0.018 | 0.001 | 0.038 | 0.0512 | 0.0034 | 0.0023 | 0 | 0.0001 | 0 | 556 | 640 | 36
28740 | X65 | 1253 | 1040 | 847 | 575 | 0.073 | 1.57 | 0.22 | 0.008 | 0.0011 | 0.044 | 0.039 | 0.039 | 0.017 | 0.187 | 0.018 | 0.001 | 0.037 | 0.0454 | 0.0046 | 0.0009 | 0 | 0.0001 | 0 | 554 | 635 | 34
29060 | X65 | 1253 | 1040 | 847 | 553 | 0.072 | 1.566 | 0.222 | 0.011 | 0.0013 | 0.037 | 0.04 | 0.039 | 0.016 | 0.192 | 0.018 | 0.001 | 0.038 | 0.0512 | 0.0034 | 0.0023 | 0 | 0.0001 | 0 | 585 | 666 | 36
29230 | X65 | 1265 | 1040 | 842 | 569 | 0.073 | 1.549 | 0.217 | 0.01 | 0.0012 | 0.044 | 0.034 | 0.034 | 0.02 | 0.188 | 0.017 | 0.001 | 0.031 | 0.0479 | 0.0036 | 0.0021 | 0 | 0.0001 | 0 | 571 | 639 | 36
29050 | L415M | 1260 | 1060 | 844 | 565 | 0.073 | 1.549 | 0.217 | 0.01 | 0.0012 | 0.044 | 0.034 | 0.034 | 0.02 | 0.188 | 0.017 | 0.001 | 0.031 | 0.0479 | 0.0036 | 0.0021 | 0 | 0.0001 | 0 | 550 | 636 | 42
28980 | L415M | 1266 | 1060 | 847 | 579 | 0.073 | 1.57 | 0.22 | 0.008 | 0.0011 | 0.044 | 0.039 | 0.039 | 0.017 | 0.187 | 0.018 | 0.001 | 0.037 | 0.0454 | 0.0046 | 0.0009 | 0 | 0.0001 | 0 | 555 | 634 | 36
27790 | Q345B | 1250 | 1050 | 847 | 579 | 0.146 | 1.428 | 0.274 | 0.011 | 0.01 | 0.053 | 0.008 | 0.007 | 0.02 | 0.021 | 0.001 | 0.006 | 0.004 | 0.002 | 0.0029 | 0.0001 | 0 | 0.0002 | 0 | 365 | 523 | 26
22980 | HG70C | 1265 | 1030 | 826 | 504 | 0.048 | 1.809 | 0.239 | 0.015 | 0.0011 | 0.21 | 0.039 | 0.038 | 0.159 | 0.325 | 0.014 | 0.212 | 0.034 | 0.076 | 0.0057 | 0.0013 | 0 | 0.0001 | 0 | 607 | 787 | 27
30290 | HG70C | 1269 | 1030 | 825 | 522 | 0.052 | 1.791 | 0.244 | 0.007 | 0.001 | 0.216 | 0.029 | 0.029 | 0.146 | 0.352 | 0.016 | 0.251 | 0.029 | 0.073 | 0.0045 | 0.001 | 0 | 0.0001 | 0 | 613 | 800 | 24
30550 | HG70C | 1257 | 1030 | 828 | 511 | 0.052 | 1.791 | 0.244 | 0.007 | 0.001 | 0.216 | 0.029 | 0.029 | 0.146 | 0.352 | 0.016 | 0.251 | 0.029 | 0.073 | 0.0045 | 0.001 | 0 | 0.0001 | 0 | 613 | 800 | 24
27050 | L415M | 1261 | 1060 | 845 | 581 | 0.084 | 1.457 | 0.247 | 0.008 | 0.0017 | 0.054 | 0.031 | 0.031 | 0.016 | 0.03 | 0.015 | 0.001 | 0.036 | 0.033 | 0.0041 | 0.0019 | 0 | 0.0001 | 0 | 545 | 608 | 34
27210 | L415M | 1261 | 1060 | 847 | 578 | 0.075 | 1.437 | 0.236 | 0.012 | 0.0018 | 0.031 | 0.03 | 0.029 | 0.011 | 0.035 | 0.015 | 0.001 | 0.035 | 0.0318 | 0.0032 | 0.0017 | 0 | 0.0001 | 0 | 528 | 593 | 35
27320 | Q345A | 1267 | 1060 | 854 | 580 | 0.053 | 1.173 | 0.181 | 0.009 | 0.001 | 0.034 | 0.026 | 0.026 | 0.016 | 0.02 | 0.014 | 0.004 | 0.045 | 0.035 | 0.005 | 0.0009 | 0 | 0.0001 | 0 | 509 | 576 | 29
24300 | SPA-H | 1249 | 1050 | 864 | 561 | 0.086 | 0.511 | 0.382 | 0.091 | 0.011 | 0.287 | 0.037 | 0.035 | 0.151 | 0.351 | 0.004 | 0.004 | 0.003 | 0.001 | 0 | 0.0001 | 0 | 0.0001 | 0 | 392 | 532 | 41
25340 | SPA-H | 1252 | 1050 | 858 | 562 | 0.077 | 0.47 | 0.396 | 0.094 | 0.005 | 0.295 | 0.038 | 0.036 | 0.091 | 0.354 | 0.002 | 0.005 | 0.005 | 0.002 | 0 | 0.0005 | 0 | 0.0003 | 0 | 385 | 521 | 41
24960 | SPA-H | 1268 | 1050 | 862 | 564 | 0.086 | 0.448 | 0.359 | 0.088 | 0.008 | 0.265 | 0.039 | 0.037 | 0.09 | 0.341 | 0.003 | 0.005 | 0.004 | 0.001 | 0 | 0.0003 | 0 | 0.0002 | 0 | 400 | 528 | 39
23930 | Q345C | 1252 | 1050 | 844 | 604 | 0.099 | 1.405 | 0.184 | 0.014 | 0.011 | 0.041 | 0.036 | 0.033 | 0.045 | 0.039 | 0.001 | 0.008 | 0.003 | 0.021 | 0.005 | 0.0001 | 0 | 0.0002 | 0 | 452 | 541 | 27
23960 | Q345C | 1252 | 1050 | 845 | 626 | 0.102 | 1.414 | 0.157 | 0.013 | 0.012 | 0.038 | 0.04 | 0.033 | 0.05 | 0.039 | 0.002 | 0.009 | 0.003 | 0.021 | 0.0037 | 0.0001 | 0 | 0.0002 | 0 | 434 | 530 | 29
24240 | Q345C | 1258 | 1050 | 840 | 628 | 0.0954 | 1.379 | 0.201 | 0.017 | 0.0045 | 0.023 | 0.0366 | 0.036 | 0.007 | 0.022 | 0.001 | 0.002 | 0.001 | 0.024 | 0.0015 | 0.0001 | 0 | 0.0002 | 0 | 439 | 544 | 29
24040 | Q345C | 1249 | 1050 | 840 | 617 | 0.099 | 1.405 | 0.184 | 0.014 | 0.011 | 0.041 | 0.036 | 0.033 | 0.045 | 0.039 | 0.001 | 0.008 | 0.003 | 0.021 | 0.005 | 0.0001 | 0 | 0.0002 | 0 | 435 | 503 | 34
22399 | Q345C | 1261 | 1050 | 0 | 0 | 0.104 | 1.42 | 0.194 | 0.018 | 0.002 | 0.057 | 0.029 | 0.027 | 0.018 | 0.036 | 0.012 | 0.001 | 0.001 | 0.023 | 0.0046 | 0.0011 | 0 | 0.0001 | 0 | 395 | 490 | 26
21760 | WL440 | 1255 | 1070 | 855 | 587 | 0.0706 | 1.308 | 0.236 | 0.019 | 0.0079 | 0.046 | 0.0375 | 0.0359 | 0.012 | 0.034 | 0.0191 | 0.007 | 0.001 | 0.001 | 0.002 | 0.0001 | 0 | 0.0002 | 0 | 412 | 509 | 30
21730 | WL440 | 1261 | 1070 | 854 | 592 | 0.0706 | 1.308 | 0.236 | 0.019 | 0.0079 | 0.046 | 0.0375 | 0.0359 | 0.012 | 0.034 | 0.0191 | 0.007 | 0.001 | 0.001 | 0.002 | 0.0001 | 0 | 0.0002 | 0 | 398 | 504 | 30
21770 | WL440 | 1267 | 1070 | 854 | 591 | 0.0706 | 1.308 | 0.236 | 0.019 | 0.0079 | 0.046 | 0.0375 | 0.0359 | 0.012 | 0.034 | 0.0191 | 0.007 | 0.001 | 0.001 | 0.002 | 0.0001 | 0 | 0.0002 | 0 | 407 | 503 | 30
21750 | WL440 | 1255 | 1070 | 855 | 592 | 0.0785 | 1.349 | 0.218 | 0.018 | 0.0062 | 0.039 | 0.0483 | 0.0478 | 0.014 | 0.035 | 0.0186 | 0.006 | 0.001 | 0.001 | 0.0027 | 0.0001 | 0 | 0.0002 | 0 | 370 | 476 | 29
21720 | WL440 | 1261 | 1070 | 853 | 594 | 0.0785 | 1.349 | 0.218 | 0.018 | 0.0062 | 0.039 | 0.0483 | 0.0478 | 0.014 | 0.035 | 0.0186 | 0.006 | 0.001 | 0.001 | 0.0027 | 0.0001 | 0 | 0.0002 | 0 | 381 | 487 | 30
22320 | WL440 | 1270 | 1070 | 857 | 589 | 0.0794 | 1.386 | 0.289 | 0.02 | 0.0044 | 0.036 | 0.0367 | 0.0363 | 0.011 | 0.035 | 0.0238 | 0.004 | 0.001 | 0.001 | 0.0019 | 0.0001 | 0 | 0.0002 | 0 | 419 | 501 | 30
22320 | WL440 | 1258 | 1070 | 856 | 592 | 0.0743 | 1.378 | 0.161 | 0.015 | 0.0042 | 0.039 | 0.05 | 0.0495 | 0.011 | 0.037 | 0.023 | 0.004 | 0.001 | 0.001 | 0.0032 | 0.0001 | 0 | 0.0002 | 0 | 407 | 486 | 31
22192 | WL440 | 1264 | 1070 | 0 | 0 | 0.0706 | 1.308 | 0.236 | 0.019 | 0.0079 | 0.046 | 0.0375 | 0.0359 | 0.012 | 0.034 | 0.0191 | 0.007 | 0.001 | 0.001 | 0.002 | 0.0001 | 0 | 0.0002 | 0 | 447 | 537 | 24
22192 | WL440 | 1264 | 1070 | 0 | 0 | 0.0706 | 1.308 | 0.236 | 0.019 | 0.0079 | 0.046 | 0.0375 | 0.0359 | 0.012 | 0.034 | 0.0191 | 0.007 | 0.001 | 0.001 | 0.002 | 0.0001 | 0 | 0.0002 | 0 | 452 | 547 | 29
22192 | WL440 | 1264 | 1070 | 0 | 0 | 0.0706 | 1.308 | 0.236 | 0.019 | 0.0079 | 0.046 | 0.0375 | 0.0359 | 0.012 | 0.034 | 0.0191 | 0.007 | 0.001 | 0.001 | 0.002 | 0.0001 | 0 | 0.0002 | 0 | 463 | 541 | 26
22310 | WL440 | 1270 | 1070 | 855 | 594 | 0.0794 | 1.386 | 0.289 | 0.02 | 0.0044 | 0.036 | 0.0367 | 0.0363 | 0.011 | 0.035 | 0.0238 | 0.004 | 0.001 | 0.001 | 0.0019 | 0.0001 | 0 | 0.0002 | 0 | 471 | 542 | 27
22310 | WL440 | 1270 | 1070 | 855 | 594 | 0.0794 | 1.386 | 0.289 | 0.02 | 0.0044 | 0.036 | 0.0367 | 0.0363 | 0.011 | 0.035 | 0.0238 | 0.004 | 0.001 | 0.001 | 0.0019 | 0.0001 | 0 | 0.0002 | 0 | 461 | 543 | 27
22310 | WL440 | 1270 | 1070 | 855 | 594 | 0.0794 | 1.386 | 0.289 | 0.02 | 0.0044 | 0.036 | 0.0367 | 0.0363 | 0.011 | 0.035 | 0.0238 | 0.004 | 0.001 | 0.001 | 0.0019 | 0.0001 | 0 | 0.0002 | 0 | 457 | 547 | 30
22310 | WL440 | 1258 | 1070 | 855 | 594 | 0.0794 | 1.386 | 0.289 | 0.02 | 0.0044 | 0.036 | 0.0367 | 0.0363 | 0.011 | 0.035 | 0.0238 | 0.004 | 0.001 | 0.001 | 0.0019 | 0.0001 | 0 | 0.0002 | 0 | 443 | 528 | 33
22192 | WL440 | 1264 | 1070 | 0 | 0 | 0.0743 | 1.378 | 0.161 | 0.015 | 0.0042 | 0.039 | 0.05 | 0.0495 | 0.011 | 0.037 | 0.023 | 0.004 | 0.001 | 0.001 | 0.0032 | 0.0001 | 0 | 0.0002 | 0 | 409 | 490 | 29
22270 | WL440 | 1270 | 1070 | 856 | 593 | 0.0743 | 1.378 | 0.161 | 0.015 | 0.0042 | 0.039 | 0.05 | 0.0495 | 0.011 | 0.037 | 0.023 | 0.004 | 0.001 | 0.001 | 0.0032 | 0.0001 | 0 | 0.0002 | 0 | 400 | 498 | 28
18350 | WL440 | 1258 | 1070 | 856 | 594 | 0.0827 | 1.33 | 0.164 | 0.02 | 0.005 | 0.032 | 0.0437 | 0.0429 | 0.011 | 0.036 | 0.0203 | 0.004 | 0.001 | 0.001 | 0.0038 | 0.0001 | 0 | 0.0002 | 0 | 412 | 511 | 31
20480 | WL440 | 1264 | 1070 | 855 | 594 | 0.0743 | 1.378 | 0.161 | 0.015 | 0.0042 | 0.039 | 0.05 | 0.0495 | 0.011 | 0.037 | 0.023 | 0.004 | 0.001 | 0.001 | 0.0032 | 0.0001 | 0 | 0.0002 | 0 | 427 | 511 | 31
20460 | WL440 | 1270 | 1070 | 854 | 593 | 0.0806 | 1.355 | 0.158 | 0.016 | 0.0051 | 0.041 | 0.0501 | 0.0495 | 0.009 | 0.038 | 0.0218 | 0.004 | 0.001 | 0.001 | 0.0034 | 0.0001 | 0 | 0.0002 | 0 | 402 | 495 | 30
21598 | WL440 | 1258 | 1070 | 0 | 0 | 0.0762 | 1.336 | 0.197 | 0.018 | 0.0062 | 0.032 | 0.045 | 0.0441 | 0.008 | 0.03 | 0.0204 | 0.004 | 0.001 | 0.001 | 0.0025 | 0.0001 | 0 | 0.0002 | 0 | 411 | 508 | 32
20510 | WL440 | 1264 | 1070 | 853 | 595 | 0.0806 | 1.355 | 0.158 | 0.016 | 0.0051 | 0.041 | 0.0501 | 0.0495 | 0.009 | 0.038 | 0.0218 | 0.004 | 0.001 | 0.001 | 0.0034 | 0.0001 | 0 | 0.0002 | 0 | 388 | 477 | 34
20470 | WL440 | 1270 | 1070 | 856 | 594 | 0.0806 | 1.355 | 0.158 | 0.016 | 0.0051 | 0.041 | 0.0501 | 0.0495 | 0.009 | 0.038 | 0.0218 | 0.004 | 0.001 | 0.001 | 0.0034 | 0.0001 | 0 | 0.0002 | 0 | 373 | 475 | 36
22380 | Q235B | 1254 | 1060 | 886 | 628 | 0.147 | 0.494 | 0.195 | 0.012 | 0.014 | 0.042 | 0.007 | 0.005 | 0.015 | 0.021 | 0.002 | 0.002 | 0.001 | 0.001 | 0.0028 | 0.0003 | 0 | 0.0001 | 0 | 277 | 421 | 33
21610 | Q235B | 1250 | 1040 | 880 | 628 | 0.1436 | 0.471 | 0.179 | 0.012 | 0.013 | 0.037 | 0.017 | 0.016 | 0.019 | 0.02 | 0.002 | 0.006 | 0.002 | 0.0014 | 0.0048 | 0.0003 | 0 | 0.0001 | 0 | 331 | 450 | 36
21030 | Q235B | 1251 | 1060 | 886 | 632 | 0.1436 | 0.471 | 0.179 | 0.012 | 0.013 | 0.037 | 0.017 | 0.016 | 0.019 | 0.02 | 0.002 | 0.006 | 0.002 | 0.0014 | 0.0048 | 0.0003 | 0 | 0.0001 | 0 | 326 | 451 | 35
22220 | Q235B | 1260 | 1060 | 885 | 635 | 0.147 | 0.494 | 0.195 | 0.012 | 0.014 | 0.042 | 0.007 | 0.005 | 0.015 | 0.021 | 0.002 | 0.002 | 0.001 | 0.001 | 0.0028 | 0.0003 | 0 | 0.0001 | 0 | 286 | 426 | 35
22290 | Q235B | 1254 | 1060 | 887 | 635 | 0.147 | 0.494 | 0.195 | 0.012 | 0.014 | 0.042 | 0.007 | 0.005 | 0.015 | 0.021 | 0.002 | 0.002 | 0.001 | 0.001 | 0.0028 | 0.0003 | 0 | 0.0001 | 0 | 318 | 441 | 33
22410 | Q235B | 1260 | 1060 | 885 | 635 | 0.147 | 0.494 | 0.195 | 0.012 | 0.014 | 0.042 | 0.007 | 0.005 | 0.015 | 0.021 | 0.002 | 0.002 | 0.001 | 0.001 | 0.0028 | 0.0003 | 0 | 0.0001 | 0 | 309 | 447 | 26
22370 | Q235B | 1248 | 1060 | 885 | 634 | 0.147 | 0.494 | 0.195 | 0.012 | 0.014 | 0.042 | 0.007 | 0.005 | 0.015 | 0.021 | 0.002 | 0.002 | 0.001 | 0.001 | 0.0028 | 0.0003 | 0 | 0.0001 | 0 | 306 | 441 | 30
22440 | Q235B | 1260 | 1060 | 885 | 631 | 0.1436 | 0.471 | 0.179 | 0.012 | 0.013 | 0.037 | 0.017 | 0.016 | 0.019 | 0.02 | 0.002 | 0.006 | 0.002 | 0.0014 | 0.0048 | 0.0003 | 0 | 0.0001 | 0 | 318 | 447 | 31
29483 | B | 1262 | 1060 | 0 | 0 | 0.1436 | 0.718 | 0.176 | 0.018 | 0.011 | 0.032 | 0.019 | 0.018 | 0.016 | 0.03 | 0.002 | 0.005 | 0.002 | 0.0013 | 0 | 0.0001 | 0 | 0.0001 | 0 | 333 | 464 | 31
27260 | Q235B | 1268 | 1060 | 884 | 634 | 0.153 | 0.488 | 0.198 | 0.022 | 0.012 | 0.046 | 0.001 | 0.001 | 0.02 | 0.03 | 0.001 | 0.006 | 0.002 | 0.001 | 0.0035 | 0.0001 | 0 | 0.0001 | 0 | 300 | 450 | 30
28150 | Q235B | 1263 | 1060 | 880 | 638 | 0.1501 | 0.439 | 0.178 | 0.011 | 0.014 | 0.032 | 0.002 | 0.002 | 0.012 | 0.022 | 0.001 | 0.005 | 0.003 | 0.0014 | 0.0031 | 0.0001 | 0 | 0.0001 | 0 | 313 | 453 | 31
28050 | Q235B | 1258 | 1060 | 880 | 636 | 0.1501 | 0.439 | 0.178 | 0.011 | 0.014 | 0.032 | 0.002 | 0.002 | 0.012 | 0.022 | 0.001 | 0.005 | 0.003 | 0.0014 | 0.0031 | 0.0001 | 0 | 0.0001 | 0 | 279 | 434 | 31
28110 | Q235B | 1254 | 1040 | 879 | 636 | 0.1509 | 0.448 | 0.169 | 0.017 | 0.011 | 0.033 | 0.003 | 0.002 | 0.013 | 0.025 | 0.001 | 0.006 | 0.003 | 0.0021 | 0.0034 | 0.0002 | 0 | 0.0001 | 0 | 303 | 451 | 30
28110 | Q235B | 1264 | 1060 | 885 | 634 | 0.1501 | 0.439 | 0.178 | 0.011 | 0.014 | 0.032 | 0.002 | 0.002 | 0.012 | 0.022 | 0.001 | 0.005 | 0.003 | 0.0014 | 0.0031 | 0.0001 | 0 | 0.0001 | 0 | 291 | 440 | 32
27390 | Q235B | 1269 | 1060 | 882 | 635 | 0.135 | 0.449 | 0.165 | 0.017 | 0.023 | 0.036 | 0.001 | 0.001 | 0.014 | 0.029 | 0.001 | 0.003 | 0.001 | 0.001 | 0.0027 | 0.0002 | 0 | 0.0001 | 0 | 294 | 434 | 35
27520 | Q235B | 1254 | 1040 | 856 | 655 | 0.1498 | 0.436 | 0.178 | 0.013 | 0.013 | 0.032 | 0.002 | 0.002 | 0.013 | 0.024 | 0.001 | 0.006 | 0.003 | 0.0015 | 0.0026 | 0.0001 | 0 | 0.0001 | 0 | 277 | 424 | 26
28050 | Q235B | 1246 | 1050 | 856 | 654 | 0.1616 | 0.481 | 0.171 | 0.011 | 0.015 | 0.026 | 0.025 | 0.023 | 0.01 | 0.019 | 0.001 | 0.004 | 0.002 | 0.0021 | 0.0038 | 0.0001 | 0 | 0.0001 | 0 | 287 | 435 | 31
28020 | Q235B | 1248 | 1050 | 845 | 649 | 0.1616 | 0.481 | 0.171 | 0.011 | 0.015 | 0.026 | 0.025 | 0.023 | 0.01 | 0.019 | 0.001 | 0.004 | 0.002 | 0.0021 | 0.0038 | 0.0001 | 0 | 0.0001 | 0 | 280 | 431 | 31
28100 | Q235B | 1254 | 1050 | 853 | 656 | 0.1616 | 0.481 | 0.171 | 0.011 | 0.015 | 0.026 | 0.025 | 0.023 | 0.01 | 0.019 | 0.001 | 0.004 | 0.002 | 0.0021 | 0.0038 | 0.0001 | 0 | 0.0001 | 0 | 290 | 435 | 28
27520 | Q235B | 1237 | 1050 | 846 | 654 | 0.1501 | 0.439 | 0.178 | 0.011 | 0.014 | 0.032 | 0.002 | 0.002 | 0.012 | 0.022 | 0.001 | 0.005 | 0.003 | 0.0014 | 0.0031 | 0.0001 | 0 | 0.0001 | 0 | 280 | 427 | 30
27390 | Q235B | 1243 | 1050 | 850 | 656 | 0.135 | 0.449 | 0.165 | 0.017 | 0.023 | 0.036 | 0.001 | 0.001 | 0.014 | 0.029 | 0.001 | 0.003 | 0.001 | 0.001 | 0.0027 | 0.0002 | 0 | 0.0001 | 0 | 277 | 425 | 27
28720 | Q345C | 1219 | 1020 | 845 | 645 | 0.1406 | 1.341 | 0.235 | 0.017 | 0.002 | 0.037 | 0.03 | 0.029 | 0.033 | 0.033 | 0.002 | 0.007 | 0.019 | 0.0133 | 0.0047 | 0.0015 | 0 | 0.0001 | 0 | 386 | 525 | 26
29030 | Q345C | 1219 | 1020 | 829 | 657 | 0.1357 | 1.299 | 0.248 | 0.023 | 0.008 | 0.034 | 0.03 | 0.028 | 0.03 | 0.031 | 0.003 | 0.006 | 0.019 | 0.0155 | 0.0035 | 0.001 | 0 | 0.0001 | 0 | 391 | 526 | 26
29020 | Q345C | 1207 | 1020 | 819 | 644 | 0.133 | 1.257 | 0.25 | 0.019 | 0.013 | 0.033 | 0.03 | 0.028 | 0.022 | 0.028 | 0.002 | 0.004 | 0.015 | 0.0106 | 0.0029 | 0.0008 | 0 | 0.0001 | 0 | 404 | 534 | 23
29140 | Q345C | 1213 | 1020 | 840 | 653 | 0.1376 | 1.261 | 0.269 | 0.021 | 0.004 | 0.04 | 0.03 | 0.029 | 0.034 | 0.032 | 0.003 | 0.007 | 0.019 | 0.016 | 0.0028 | 0.0008 | 0 | 0.0001 | 0 | 396 | 515 | 23
29310 | Q345C | 1207 | 1020 | 820 | 667 | 0.1376 | 1.261 | 0.269 | 0.021 | 0.004 | 0.04 | 0.03 | 0.029 | 0.034 | 0.032 | 0.003 | 0.007 | 0.019 | 0.016 | 0.0028 | 0.0008 | 0 | 0.0001 | 0 | 400 | 527 | 24
29190 | Q345C | 1207 | 1020 | 831 | 665 | 0.1376 | 1.261 | 0.269 | 0.021 | 0.004 | 0.04 | 0.03 | 0.029 | 0.034 | 0.032 | 0.003 | 0.007 | 0.019 | 0.016 | 0.0028 | 0.0008 | 0 | 0.0001 | 0 | 408 | 542 | 23
29310 | Q345C | 1213 | 1020 | 839 | 661 | 0.135 | 1.295 | 0.263 | 0.016 | 0.013 | 0.046 | 0.032 | 0.029 | 0.028 | 0.028 | 0.003 | 0.001 | 0.015 | 0.0138 | 0.0048 | 0.0005 | 0 | 0.0001 | 0 | 434 | 557 | 23
29230 | Q345C | 1219 | 1020 | 835 | 656 | 0.135 | 1.295 | 0.263 | 0.016 | 0.013 | 0.046 | 0.032 | 0.029 | 0.028 | 0.028 | 0.003 | 0.001 | 0.015 | 0.0138 | 0.0048 | 0.0005 | 0 | 0.0001 | 0 | 420 | 543 | 25
28040 | Q345C | 1213 | 1020 | 829 | 659 | 0.135 | 1.295 | 0.263 | 0.016 | 0.013 | 0.046 | 0.032 | 0.029 | 0.028 | 0.028 | 0.003 | 0.001 | 0.015 | 0.0138 | 0.0048 | 0.0005 | 0 | 0.0001 | 0 | 382 | 512 | 24
28040 | Q345C | 1213 | 1020 | 829 | 659 | 0.135 | 1.295 | 0.263 | 0.016 | 0.013 | 0.046 | 0.032 | 0.029 | 0.028 | 0.028 | 0.003 | 0.001 | 0.015 | 0.0138 | 0.0048 | 0.0005 | 0 | 0.0001 | 0 | 407 | 538 | 19
28040 | Q345C | 1213 | 1020 | 829 | 659 | 0.135 | 1.295 | 0.263 | 0.016 | 0.013 | 0.046 | 0.032 | 0.029 | 0.028 | 0.028 | 0.003 | 0.001 | 0.015 | 0.0138 | 0.0048 | 0.0005 | 0 | 0.0001 | 0 | 404 | 536 | 22
29270 | Q345C | 1219 | 1020 | 846 | 655 | 0.135 | 1.295 | 0.263 | 0.016 | 0.013 | 0.046 | 0.032 | 0.029 | 0.028 | 0.028 | 0.003 | 0.001 | 0.015 | 0.0138 | 0.0048 | 0.0005 | 0 | 0.0001 | 0 | 431 | 560 | 23
29330 | Q345C | 1207 | 1020 | 833 | 664 | 0.135 | 1.295 | 0.263 | 0.016 | 0.013 | 0.046 | 0.032 | 0.029 | 0.028 | 0.028 | 0.003 | 0.001 | 0.015 | 0.0138 | 0.0048 | 0.0005 | 0 | 0.0001 | 0 | 407 | 545 | 23
28550 | Q345C | 1213 | 1020 | 827 | 664 | 0.1406 | 1.341 | 0.235 | 0.017 | 0.002 | 0.037 | 0.03 | 0.029 | 0.033 | 0.033 | 0.002 | 0.007 | 0.019 | 0.0133 | 0.0047 | 0.0015 | 0 | 0.0001 | 0 | 399 | 539 | 27
29360 | Q345C | 1219 | 1020 | 836 | 658 | 0.1317 | 1.289 | 0.254 | 0.015 | 0.01 | 0.054 | 0.028 | 0.027 | 0.036 | 0.031 | 0.002 | 0.007 | 0.018 | 0.0156 | 0.0039 | 0.0019 | 0 | 0.0001 | 0 | 418 | 543 | 22
29360 | Q345C | 1213 | 1020 | 828 | 661 | 0.1317 | 1.289 | 0.254 | 0.015 | 0.01 | 0.054 | 0.028 | 0.027 | 0.036 | 0.031 | 0.002 | 0.007 | 0.018 | 0.0156 | 0.0039 | 0.0019 | 0 | 0.0001 | 0 | 431 | 554 | 23
29380 | Q345C | 1219 | 1020 | 840 | 657 | 0.1317 | 1.289 | 0.254 | 0.015 | 0.01 | 0.054 | 0.028 | 0.027 | 0.036 | 0.031 | 0.002 | 0.007 | 0.018 | 0.0156 | 0.0039 | 0.0019 | 0 | 0.0001 | 0 | 433 | 555 | 22
29350 | Q345C | 1207 | 1020 | 839 | 659 | 0.1317 | 1.289 | 0.254 | 0.015 | 0.01 | 0.054 | 0.028 | 0.027 | 0.036 | 0.031 | 0.002 | 0.007 | 0.018 | 0.0156 | 0.0039 | 0.0019 | 0 | 0.0001 | 0 | 440 | 552 | 22
29290 | Q345C | 1213 | 1020 | 837 | 660 | 0.1317 | 1.289 | 0.254 | 0.015 | 0.01 | 0.054 | 0.028 | 0.027 | 0.036 | 0.031 | 0.002 | 0.007 | 0.018 | 0.0156 | 0.0039 | 0.0019 | 0 | 0.0001 | 0 | 404 | 535 | 24
29320 | Q345C | 1219 | 1020 | 839 | 658 | 0.136 | 1.329 | 0.252 | 0.011 | 0.004 | 0.046 | 0.037 | 0.034 | 0.03 | 0.034 | 0.003 | 0.006 | 0.019 | 0.0147 | 0.0056 | 0.0009 | 0 | 0.0001 | 0 | 434 | 557 | 21
29350 | Q345C | 1213 | 1020 | 835 | 661 | 0.136 | 1.329 | 0.252 | 0.011 | 0.004 | 0.046 | 0.037 | 0.034 | 0.03 | 0.034 | 0.003 | 0.006 | 0.019 | 0.0147 | 0.0056 | 0.0009 | 0 | 0.0001 | 0 | 431 | 563 | 23
28620 | Q345C | 1207 | 1020 | 845 | 656 | 0.136 | 1.329 | 0.252 | 0.011 | 0.004 | 0.046 | 0.037 | 0.034 | 0.03 | 0.034 | 0.003 | 0.006 | 0.019 | 0.0147 | 0.0056 | 0.0009 | 0 | 0.0001 | 0 | 428 | 548 | 19
28620 | Q345C | 1207 | 1020 | 845 | 656 | 0.136 | 1.329 | 0.252 | 0.011 | 0.004 | 0.046 | 0.037 | 0.034 | 0.03 | 0.034 | 0.003 | 0.006 | 0.019 | 0.0147 | 0.0056 | 0.0009 | 0 | 0.0001 | 0 | 403 | 530 | 23
28620 | Q345C | 1207 | 1020 | 845 | 656 | 0.136 | 1.329 | 0.252 | 0.011 | 0.004 | 0.046 | 0.037 | 0.034 | 0.03 | 0.034 | 0.003 | 0.006 | 0.019 | 0.0147 | 0.0056 | 0.0009 | 0 | 0.0001 | 0 | 399 | 529 | 21
29190 | Q345C | 1213 | 1020 | 837 | 659 | 0.136 | 1.329 | 0.252 | 0.011 | 0.004 | 0.046 | 0.037 | 0.034 | 0.03 | 0.034 | 0.003 | 0.006 | 0.019 | 0.0147 | 0.0056 | 0.0009 | 0 | 0.0001 | 0 | 415 | 549 | 22
29190 | Q345C | 1213 | 1020 | 834 | 659 | 0.136 | 1.329 | 0.252 | 0.011 | 0.004 | 0.046 | 0.037 | 0.034 | 0.03 | 0.034 | 0.003 | 0.006 | 0.019 | 0.0147 | 0.0056 | 0.0009 | 0 | 0.0001 | 0 | 406 | 527 | 24
29250 | Q345C | 1213 | 1020 | 835 | 659 | 0.122 | 1.321 | 0.276 | 0.015 | 0.004 | 0.034 | 0.031 | 0.03 | 0.016 | 0.031 | 0.003 | 0.002 | 0.016 | 0.0113 | 0.0048 | 0.0007 | 0 | 0.0001 | 0 | 404 | 530 | 27
29280 | Q345C | 1219 | 1020 | 836 | 657 | 0.1376 | 1.261 | 0.269 | 0.021 | 0.004 | 0.04 | 0.03 | 0.029 | 0.034 | 0.032 | 0.003 | 0.007 | 0.019 | 0.016 | 0.0028 | 0.0008 | 0 | 0.0001 | 0 | 427 | 550 | 25
29200 | Q345C | 1213 | 1020 | 828 | 663 | 0.1376 | 1.261 | 0.269 | 0.021 | 0.004 | 0.04 | 0.03 | 0.029 | 0.034 | 0.032 | 0.003 | 0.007 | 0.019 | 0.016 | 0.0028 | 0.0008 | 0 | 0.0001 | 0 | 401 | 528 | 21
29440 | Q345C | 1219 | 1020 | 841 | 654 | 0.1406 | 1.341 | 0.235 | 0.017 | 0.002 | 0.037 | 0.03 | 0.029 | 0.033 | 0.033 | 0.002 | 0.007 | 0.019 | 0.0133 | 0.0047 | 0.0015 | 0 | 0.0001 | 0 | 412 | 540 | 21
29120 | Q345C | 1207 | 1020 | 847 | 657 | 0.1406 | 1.341 | 0.235 | 0.017 | 0.002 | 0.037 | 0.03 | 0.029 | 0.033 | 0.033 | 0.002 | 0.007 | 0.019 | 0.0133 | 0.0047 | 0.0015 | 0 | 0.0001 | 0 | 391 | 532 | 24
29140 | Q345C | 1219 | 1020 | 832 | 660 | 0.1406 | 1.341 | 0.235 | 0.017 | 0.002 | 0.037 | 0.03 | 0.029 | 0.033 | 0.033 | 0.002 | 0.007 | 0.019 | 0.0133 | 0.0047 | 0.0015 | 0 | 0.0001 | 0 | 393 | 529 | 23
29180 | Q345C | 1219 | 1020 | 834 | 657 | 0.1342 | 1.275 | 0.251 | 0.022 | 0.004 | 0.032 | 0.028 | 0.026 | 0.026 | 0.031 | 0.003 | 0.006 | 0.018 | 0.0151 | 0.0037 | 0.0017 | 0 | 0.0001 | 0 | 390 | 523 | 24
27400 | Q235B | 1242 | 1050 | 871 | 655 | 0.135 | 0.449 | 0.165 | 0.017 | 0.023 | 0.036 | 0.001 | 0.001 | 0.014 | 0.029 | 0.001 | 0.003 | 0.001 | 0.001 | 0.0027 | 0.0002 | 0 | 0.0001 | 0 | 274 | 420 | 32
27400 | Q235B | 1248 | 1050 | 868 | 657 | 0.135 | 0.449 | 0.165 | 0.017 | 0.023 | 0.036 | 0.001 | 0.001 | 0.014 | 0.029 | 0.001 | 0.003 | 0.001 | 0.001 | 0.0027 | 0.0002 | 0 | 0.0001 | 0 | 268 | 413 | 31
28240 | Q235B | 1246 | 1050 | 862 | 652 | 0.1616 | 0.481 | 0.171 | 0.011 | 0.015 | 0.026 | 0.025 | 0.023 | 0.01 | 0.019 | 0.001 | 0.004 | 0.002 | 0.0021 | 0.0038 | 0.0001 | 0 | 0.0001 | 0 | 276 | 415 | 30
27620 | Q235B | 1242 | 1040 | 863 | 655 | 0.1498 | 0.436 | 0.178 | 0.013 | 0.013 | 0.032 | 0.002 | 0.002 | 0.013 | 0.024 | 0.001 | 0.006 | 0.003 | 0.0015 | 0.0026 | 0.0001 | 0 | 0.0001 | 0 | 276 | 419 | 28
28060 | Q235B | 1253 | 1040 | 884 | 635 | 0.148 | 0.525 | 0.196 | 0.015 | 0.016 | 0.037 | 0.005 | 0.004 | 0.015 | 0.028 | 0.002 | 0.002 | 0.001 | 0.001 | 0.0039 | 0.0002 | 0 | 0.0001 | 0 | 293 | 431 | 31
29280 | Q450NQR1 | 1256 | 1060 | 840 | 558 | 0.0708 | 1.06 | 0.238 | 0.018 | 0.003 | 0.287 | 0.036 | 0.033 | 0.167 | 0.731 | 0.003 | 0.008 | 0.005 | 0.0306 | 0 | 0.0011 | 0 | 0.0001 | 0 | 489 | 596 | 23
29560 | Q450NQR1 | 1237 | 1040 | 815 | 570 | 0.0679 | 0.98 | 0.219 | 0.019 | 0.001 | 0.28 | 0.018 | 0.017 | 0.172 | 0.74 | 0.003 | 0.006 | 0.004 | 0.0283 | 0 | 0.0011 | 0 | 0.0001 | 0 | 475 | 571 | 23
24380 | Q450NQR1 | 1260 | 1060 | 838 | 574 | 0.0679 | 0.98 | 0.219 | 0.019 | 0.001 | 0.28 | 0.018 | 0.017 | 0.172 | 0.74 | 0.003 | 0.006 | 0.004 | 0.0283 | 0 | 0.0011 | 0 | 0.0001 | 0 | 490 | 588 | 27
24320 | Q450NQR1 | 1266 | 1060 | 836 | 568 | 0.0679 | 0.98 | 0.219 | 0.019 | 0.001 | 0.28 | 0.018 | 0.017 | 0.172 | 0.74 | 0.003 | 0.006 | 0.004 | 0.0283 | 0 | 0.0011 | 0 | 0.0001 | 0 | 494 | 590 | 25
29110 | Q450NQR1 | 1254 | 1060 | 845 | 573 | 0.0648 | 1.003 | 0.225 | 0.016 | 0.003 | 0.271 | 0.032 | 0.031 | 0.175 | 0.727 | 0.003 | 0.006 | 0.004 | 0.0297 | 0 | 0.001 | 0 | 0.0001 | 0 | 504 | 593 | 29
29200 | Q450NQR1 | 1260 | 1060 | 839 | 574 | 0.0648 | 1.003 | 0.225 | 0.016 | 0.003 | 0.271 | 0.032 | 0.031 | 0.175 | 0.727 | 0.003 | 0.006 | 0.004 | 0.0297 | 0 | 0.001 | 0 | 0.0001 | 0 | 501 | 582 | 25
29240 | Q450NQR1 | 1266 | 1060 | 843 | 575 | 0.0664 | 1.066 | 0.205 | 0.02 | 0.002 | 0.286 | 0.015 | 0.014 | 0.168 | 0.771 | 0.003 | 0.006 | 0.005 | 0.0287 | 0 | 0.0007 | 0 | 0.0001 | 0 | 516 | 606 | 24
29180 | Q450NQR1 | 1266 | 1060 | 837 | 574 | 0.0708 | 1.06 | 0.238 | 0.018 | 0.003 | 0.287 | 0.036 | 0.033 | 0.167 | 0.731 | 0.003 | 0.008 | 0.005 | 0.0306 | 0 | 0.0011 | 0 | 0.0001 | 0 | 506 | 614 | 26
29130 | Q450NQR1 | 1260 | 1060 | 839 | 574 | 0.0708 | 1.06 | 0.238 | 0.018 | 0.003 | 0.287 | 0.036 | 0.033 | 0.167 | 0.731 | 0.003 | 0.008 | 0.005 | 0.0306 | 0 | 0.0011 | 0 | 0.0001 | 0 | 514 | 612 | 26
29220 | Q450NQR1 | 1254 | 1060 | 840 | 573 | 0.0708 | 1.06 | 0.238 | 0.018 | 0.003 | 0.287 | 0.036 | 0.033 | 0.167 | 0.731 | 0.003 | 0.008 | 0.005 | 0.0306 | 0 | 0.0011 | 0 | 0.0001 | 0 | 517 | 608 | 28
29240 | Q450NQR1 | 1260 | 1060 | 837 | 572 | 0.0708 | 1.06 | 0.238 | 0.018 | 0.003 | 0.287 | 0.036 | 0.033 | 0.167 | 0.731 | 0.003 | 0.008 | 0.005 | 0.0306 | 0 | 0.0011 | 0 | 0.0001 | 0 | 509 | 602 | 23
29290 | Q450NQR1 | 1268 | 1060 | 845 | 595 | 0.0664 | 1.066 | 0.205 | 0.02 | 0.002 | 0.286 | 0.015 | 0.014 | 0.168 | 0.771 | 0.003 | 0.006 | 0.005 | 0.0287 | 0 | 0.0007 | 0 | 0.0001 | 0 | 493 | 586 | 24
28480 | Q450NQR1 | 1256 | 1060 | 839 | 595 | 0.0664 | 1.066 | 0.205 | 0.02 | 0.002 | 0.286 | 0.015 | 0.014 | 0.168 | 0.771 | 0.003 | 0.006 | 0.005 | 0.0287 | 0 | 0.0007 | 0 | 0.0001 | 0 | 495 | 587 | 27
28490 | Q450NQR1 | 1262 | 1060 | 844 | 581 | 0.0664 | 1.066 | 0.205 | 0.02 | 0.002 | 0.286 | 0.015 | 0.014 | 0.168 | 0.771 | 0.003 | 0.006 | 0.005 | 0.0287 | 0 | 0.0007 | 0 | 0.0001 | 0 | 497 | 586 | 28
28470 | Q450NQR1 | 1268 | 1060 | 845 | 581 | 0.0664 | 1.066 | 0.205 | 0.02 | 0.002 | 0.286 | 0.015 | 0.014 | 0.168 | 0.771 | 0.003 | 0.006 | 0.005 | 0.0287 | 0 | 0.0007 | 0 | 0.0001 | 0 | 470 | 566 | 26
29290 | Q450NQR1 | 1262 | 1060 | 843 | 596 | 0.0648 | 1.003 | 0.225 | 0.016 | 0.003 | 0.271 | 0.032 | 0.031 | 0.175 | 0.727 | 0.003 | 0.006 | 0.004 | 0.0297 | 0 | 0.001 | 0 | 0.0001 | 0 | 487 | 562 | 27
29290 | Q450NQR1 | 1256 | 1060 | 841 | 596 | 0.0648 | 1.003 | 0.225 | 0.016 | 0.003 | 0.271 | 0.032 | 0.031 | 0.175 | 0.727 | 0.003 | 0.006 | 0.004 | 0.0297 | 0 | 0.001 | 0 | 0.0001 | 0 | 473 | 564 | 24
28560 | Q450NQR1 | 1263 | 1060 | 846 | 592 | 0.0664 | 1.066 | 0.205 | 0.02 | 0.002 | 0.286 | 0.015 | 0.014 | 0.168 | 0.771 | 0.003 | 0.006 | 0.005 | 0.0287 | 0 | 0.0007 | 0 | 0.0001 | 0 | 476 | 572 | 26
24360 | Q450NQR1 | 1269 | 1060 | 847 | 592 | 0.0679 | 0.98 | 0.219 | 0.019 | 0.001 | 0.28 | 0.018 | 0.017 | 0.172 | 0.74 | 0.003 | 0.006 | 0.004 | 0.0283 | 0 | 0.0011 | 0 | 0.0001 | 0 | 463 | 561 | 28
24420 | Q450NQR1 | 1257 | 1060 | 846 | 594 | 0.0679 | 0.98 | 0.219 | 0.019 | 0.001 | 0.28 | 0.018 | 0.017 | 0.172 | 0.74 | 0.003 | 0.006 | 0.004 | 0.0283 | 0 | 0.0011 | 0 | 0.0001 | 0 | 469 | 566 | 28
25500 | QStE500TM | 1265 | 1060 | 829 | 556 | 0.0953 | 1.378 | 0.174 | 0.02 | 0.0062 | 0.034 | 0.0402 | 0.0382 | 0.008 | 0.06 | 0.028 | 0.007 | 0.001 | 0.036 | 0.0045 | 0.0001 | 0 | 0.0002 | 0 | 506 | 591 | 24
26770 | WL510 | 1253 | 1060 | 866 | 587 | 0.103 | 1.432 | 0.189 | 0.012 | 0.002 | 0.047 | 0.037 | 0.033 | 0.016 | 0.04 | 0.017 | 0.001 | 0.001 | 0.0251 | 0 | 0.0017 | 0 | 0.0001 | 0 | 447 | 518 | 26
26830 | WL510 | 1259 | 1060 | 866 | 604 | 0.103 | 1.432 | 0.189 | 0.012 | 0.002 | 0.047 | 0.037 | 0.033 | 0.016 | 0.04 | 0.017 | 0.001 | 0.001 | 0.0251 | 0 | 0.0017 | 0 | 0.0001 | 0 | 416 | 512 | 29
26770 | WL510 | 1265 | 1060 | 866 | 606 | 0.103 | 1.432 | 0.189 | 0.012 | 0.002 | 0.047 | 0.037 | 0.033 | 0.016 | 0.04 | 0.017 | 0.001 | 0.001 | 0.0251 | 0 | 0.0017 | 0 | 0.0001 | 0 | 408 | 502 | 32
26770 | WL510 | 1265 | 1060 | 866 | 606 | 0.103 | 1.432 | 0.189 | 0.012 | 0.002 | 0.047 | 0.037 | 0.033 | 0.016 | 0.04 | 0.017 | 0.001 | 0.001 | 0.0251 | 0 | 0.0017 | 0 | 0.0001 | 0 | 404 | 504 | 30
26770 | WL510 | 1265 | 1060 | 866 | 606 | 0.103 | 1.432 | 0.189 | 0.012 | 0.002 | 0.047 | 0.037 | 0.033 | 0.016 | 0.04 | 0.017 | 0.001 | 0.001 | 0.0251 | 0 | 0.0017 | 0 | 0.0001 | 0 | 418 | 498 | 28
26820 | WL510 | 1253 | 1060 | 865 | 607 | 0.103 | 1.432 | 0.189 | 0.012 | 0.002 | 0.047 | 0.037 | 0.033 | 0.016 | 0.04 | 0.017 | 0.001 | 0.001 | 0.0251 | 0 | 0.0017 | 0 | 0.0001 | 0 | 411 | 507 | 31
26820 | WL510 | 1253 | 1060 | 865 | 607 | 0.103 | 1.432 | 0.189 | 0.012 | 0.002 | 0.047 | 0.037 | 0.033 | 0.016 | 0.04 | 0.017 | 0.001 | 0.001 | 0.0251 | 0 | 0.0017 | 0 | 0.0001 | 0 | 405 | 502 | 32
26820 | WL510 | 1253 | 1060 | 865 | 607 | 0.103 | 1.432 | 0.189 | 0.012 | 0.002 | 0.047 | 0.037 | 0.033 | 0.016 | 0.04 | 0.017 | 0.001 | 0.001 | 0.0251 | 0 | 0.0017 | 0 | 0.0001 | 0 | 415 | 513 | 31
26800 | WL510 | 1259 | 1060 | 866 | 607 | 0.103 | 1.432 | 0.189 | 0.012 | 0.002 | 0.047 | 0.037 | 0.033 | 0.016 | 0.04 | 0.017 | 0.001 | 0.001 | 0.0251 | 0 | 0.0017 | 0 | 0.0001 | 0 | 418 | 518 | 31
26800 | WL510 | 1259 | 1060 | 866 | 607 | 0.103 | 1.432 | 0.189 | 0.012 | 0.002 | 0.047 | 0.037 | 0.033 | 0.016 | 0.04 | 0.017 | 0.001 | 0.001 | 0.0251 | 0 | 0.0017 | 0 | 0.0001 | 0 | 419 | 510 | 31
26800 | WL510 | 1259 | 1060 | 866 | 607 | 0.103 | 1.432 | 0.189 | 0.012 | 0.002 | 0.047 | 0.037 | 0.033 | 0.016 | 0.04 | 0.017 | 0.001 | 0.001 | 0.0251 | 0 | 0.0017 | 0 | 0.0001 | 0 | 407 | 505 | 34
26830 | WL510 | 1264 | 1060 | 866 | 606 | 0.103 | 1.432 | 0.189 | 0.012 | 0.002 | 0.047 | 0.037 | 0.033 | 0.016 | 0.04 | 0.017 | 0.001 | 0.001 | 0.0251 | 0 | 0.0017 | 0 | 0.0001 | 0 | 419 | 512 | 25
26780 | WL510 | 1252 | 1060 | 867 | 607 | 0.103 | 1.432 | 0.189 | 0.012 | 0.002 | 0.047 | 0.037 | 0.033 | 0.016 | 0.04 | 0.017 | 0.001 | 0.001 | 0.0251 | 0 | 0.0017 | 0 | 0.0001 | 0 | 409 | 502 | 30
26780 | WL510 | 1252 | 1060 | 867 | 607 | 0.103 | 1.432 | 0.189 | 0.012 | 0.002 | 0.047 | 0.037 | 0.033 | 0.016 | 0.04 | 0.017 | 0.001 | 0.001 | 0.0251 | 0 | 0.0017 | 0 | 0.0001 | 0 | 417 | 506 | 27
26780 | WL510 | 1252 | 1060 | 867 | 607 | 0.103 | 1.432 | 0.189 | 0.012 | 0.002 | 0.047 | 0.037 | 0.033 | 0.016 | 0.04 | 0.017 | 0.001 | 0.001 | 0.0251 | 0 | 0.0017 | 0 | 0.0001 | 0 | 420 | 511 | 28
26770 | WL510 | 1255 | 1060 | 865 | 607 | 0.102 | 1.429 | 0.2 | 0.01 | 0.002 | 0.051 | 0.037 | 0.035 | 0.016 | 0.034 | 0.019 | 0.001 | 0.001 | 0.0244 | 0 | 0.0013 | 0 | 0.0001 | 0 | 452 | 551 | 33
26660 | WL510 | 1261 | 1060 | 865 | 607 | 0.102 | 1.429 | 0.2 | 0.01 | 0.002 | 0.051 | 0.037 | 0.035 | 0.016 | 0.034 | 0.019 | 0.001 | 0.001 | 0.0244 | 0 | 0.0013 | 0 | 0.0001 | 0 | 456 | 547 | 26
26650 | WL510 | 1249 | 1060 | 861 | 606 | 0.106 | 1.435 | 0.192 | 0.015 | 0.003 | 0.042 | 0.033 | 0.031 | 0.015 | 0.039 | 0.016 | 0.001 | 0.001 | 0.024 | 0 | 0.0016 | 0 | 0.0001 | 0 | 449 | 544 | 29
26770 | WL510 | 1255 | 1060 | 863 | 606 | 0.106 | 1.435 | 0.192 | 0.015 | 0.003 | 0.042 | 0.033 | 0.031 | 0.015 | 0.039 | 0.016 | 0.001 | 0.001 | 0.024 | 0 | 0.0016 | 0 | 0.0001 | 0 | 448 | 544 | 28
24010 | Q550NQR1 | 1272 | 1070 | 820 | 540 | 0.0716 | 1.477 | 0.222 | 0.024 | 0.0042 | 0.299 | 0.0363 | 0.0355 | 0.255 | 0.502 | 0.0202 | 0.076 | 0.001 | 0.042 | 0.0071 | 0.0019 | 0 | 0.0003 | 0 | 601 | 702 | 19
24230 | Q550NQR1 | 1260 | 1070 | 819 | 540 | 0.0716 | 1.477 | 0.222 | 0.024 | 0.0042 | 0.299 | 0.0363 | 0.0355 | 0.255 | 0.502 | 0.0202 | 0.076 | 0.001 | 0.042 | 0.0071 | 0.0019 | 0 | 0.0003 | 0 | 567 | 657 | 19
27730 | Q235B | 1259 | 1060 | 877 | 636 | 0.1551 | 0.472 | 0.17 | 0.02 | 0.02 | 0.028 | 0.002 | 0.002 | 0.013 | 0.023 | 0.001 | 0.005 | 0.002 | 0.0015 | 0.0027 | 0.0001 | 0 | 0.0001 | 0 | 293 | 421 | 37
29220 | X65 | 1262 | 1040 | 848 | 573 | 0.071 | 1.527 | 0.24 | 0.015 | 0.0012 | 0.045 | 0.033 | 0.028 | 0.016 | 0.179 | 0.017 | 0.001 | 0.034 | 0.049 | 0.0033 | 0.0022 | 0 | 0.0001 | 0 | 515 | 591 | 35
29210 | X65 | 1268 | 1040 | 844 | 576 | 0.068 | 1.511 | 0.235 | 0.009 | 0.001 | 0.048 | 0.036 | 0.036 | 0.016 | 0.181 | 0.015 | 0.001 | 0.033 | 0.0505 | 0.005 | 0.0012 | 0 | 0.0001 | 0 | 502 | 575 | 38
29150 | X65 | 1262 | 1040 | 836 | 575 | 0.079 | 1.537 | 0.26 | 0.012 | 0.0014 | 0.046 | 0.035 | 0.034 | 0.016 | 0.176 | 0.017 | 0.001 | 0.032 | 0.0499 | 0.005 | 0.0023 | 0 | 0.0001 | 0 | 518 | 595 | 32
28900 | X65 | 1262 | 1040 | 838 | 575 | 0.07 | 1.546 | 0.254 | 0.009 | 0.0009 | 0.034 | 0.037 | 0.037 | 0.014 | 0.181 | 0.019 | 0.001 | 0.032 | 0.0502 | 0.004 | 0.0016 | 0 | 0.0001 | 0 | 512 | 590 | 35
28170 | Q235B | 1253 | 1040 | 882 | 637 | 0.1456 | 0.435 | 0.214 | 0.014 | 0.014 | 0.03 | 0.017 | 0.016 | 0.012 | 0.024 | 0.002 | 0.005 | 0.002 | 0.001 | 0.0028 | 0.0001 | 0 | 0.0001 | 0 | 305 | 443 | 32
28940 | X65 | 1256 | 1040 | 836 | 559 | 0.071 | 1.546 | 0.232 | 0.01 | 0.001 | 0.046 | 0.032 | 0.031 | 0.015 | 0.18 | 0.017 | 0.001 | 0.033 | 0.0508 | 0.0034 | 0.0015 | 0 | 0.0001 | 0 | 583 | 658 | 34
28870 | X65 | 1268 | 1040 | 838 | 560 | 0.069 | 1.486 | 0.218 | 0.005 | 0.001 | 0.035 | 0.037 | 0.036 | 0.011 | 0.194 | 0.016 | 0.003 | 0.032 | 0.0501 | 0.0043 | 0.0011 | 0 | 0.0001 | 0 | 560 | 626 | 38
29220 | X65 | 1262 | 1040 | 839 | 575 | 0.071 | 1.499 | 0.219 | 0.009 | 0.0008 | 0.027 | 0.033 | 0.033 | 0.008 | 0.186 | 0.015 | 0.001 | 0.032 | 0.0485 | 0.0045 | 0.0011 | 0 | 0.0001 | 0 | 515 | 596 | 34
28100 | Q235B | 1249 | 1040 | 859 | 656 | 0.148 | 0.525 | 0.196 | 0.015 | 0.016 | 0.037 | 0.005 | 0.004 | 0.015 | 0.028 | 0.002 | 0.002 | 0.001 | 0.001 | 0.0039 | 0.0002 | 0 | 0.0001 | 0 | 261 | 417 | 33
28110 | Q235B | 1246 | 1050 | 867 | 657 | 0.148 | 0.525 | 0.196 | 0.015 | 0.016 | 0.037 | 0.005 | 0.004 | 0.015 | 0.028 | 0.002 | 0.002 | 0.001 | 0.001 | 0.0039 | 0.0002 | 0 | 0.0001 | 0 | 252 | 408 | 30
28040 | X80M | 1229 | 1010 | 834 | 398 | 0.055 | 1.832 | 0.25 | 0.013 | 0.001 | 0.223 | 0.042 | 0.042 | 0.151 | 0.343 | 0.016 | 0.239 | 0.029 | 0.0786 | 0.0048 | 0.001 | 0 | 0.0001 | 0 | 659 | 804 | 36
29280 | X80M | 1229 | 1010 | 835 | 339 | 0.05 | 1.827 | 0.256 | 0.011 | 0.0009 | 0.199 | 0.037 | 0.033 | 0.152 | 0.344 | 0.015 | 0.204 | 0.028 | 0.0788 | 0.0042 | 0.0041 | 0 | 0.0001 | 0 | 611 | 715 | 40
27650 | X80M | 1235 | 1010 | 827 | 346 | 0.052 | 1.814 | 0.247 | 0.015 | 0.001 | 0.223 | 0.034 | 0.033 | 0.156 | 0.338 | 0.015 | 0.231 | 0.027 | 0.0742 | 0.0033 | 0.0014 | 0 | 0.0001 | 0 | 603 | 773 | 39
29380 | X80M | 1235 | 1010 | 825 | 359 | 0.055 | 1.82 | 0.248 | 0.018 | 0.001 | 0.232 | 0.035 | 0.034 | 0.161 | 0.342 | 0.015 | 0.241 | 0.028 | 0.0716 | 0.004 | 0.0014 | 0 | 0.0001 | 0 | 607 | 772 | 39
29270 | X80M | 1229 | 1010 | 817 | 404 | 0.054 | 1.828 | 0.257 | 0.007 | 0.001 | 0.229 | 0.031 | 0.031 | 0.165 | 0.344 | 0.016 | 0.243 | 0.03 | 0.078 | 0.0055 | 0.0015 | 0 | 0.0001 | 0 | 613 | 707 | 38
27750 | Q235B | 1257 | 1060 | 885 | 635 | 0.1446 | 0.445 | 0.174 | 0.017 | 0.016 | 0.03 | 0.002 | 0.002 | 0.012 | 0.019 | 0.001 | 0.004 | 0.002 | 0.0015 | 0.004 | 0.0002 | 0 | 0.0001 | 0 | 287 | 428 | 27
27780 | Q235B | 1263 | 1060 | 885 | 635 | 0.1498 | 0.436 | 0.178 | 0.013 | 0.013 | 0.032 | 0.002 | 0.002 | 0.013 | 0.024 | 0.001 | 0.006 | 0.003 | 0.0015 | 0.0026 | 0.0001 | 0 | 0.0001 | 0 | 289 | 427 | 29
28270 | Q235B | 1259 | 1040 | 888 | 637 | 0.1509 | 0.448 | 0.169 | 0.017 | 0.011 | 0.033 | 0.003 | 0.002 | 0.013 | 0.025 | 0.001 | 0.006 | 0.003 | 0.0021 | 0.0034 | 0.0002 | 0 | 0.0001 | 0 | 256 | 424 | 35
28200 | Q235B | 1247 | 1040 | 889 | 634 | 0.1509 | 0.448 | 0.169 | 0.017 | 0.011 | 0.033 | 0.003 | 0.002 | 0.013 | 0.025 | 0.001 | 0.006 | 0.003 | 0.0021 | 0.0034 | 0.0002 | 0 | 0.0001 | 0 | 288 | 426 | 33
28540 | WL510 | 1257 | 1060 | 869 | 599 | 0.102 | 1.386 | 0.203 | 0.014 | 0.001 | 0.04 | 0.025 | 0.025 | 0.015 | 0.04 | 0.016 | 0.007 | 0.001 | 0.0247 | 0 | 0.0024 | 0 | 0.0001 | 0 | 439 | 550 | 29
27670 | Q235B | 1259 | 1040 | 882 | 633 | 0.1551 | 0.472 | 0.17 | 0.02 | 0.02 | 0.028 | 0.002 | 0.002 | 0.013 | 0.023 | 0.001 | 0.005 | 0.002 | 0.0015 | 0.0027 | 0.0001 | 0 | 0.0001 | 0 | 298 | 427 | 32
29340 | Q345C | 1259 | 1050 | 848 | 626 | 0.0935 | 1.471 | 0.179 | 0.02 | 0.008 | 0.034 | 0.036 | 0.036 | 0.02 | 0.039 | 0.002 | 0.007 | 0.004 | 0.0218 | 0.0029 | 0.0001 | 0 | 0.0005 | 0 | 452 | 552 | 27
21730 | WL510 | 1270 | 1060 | 863 | 602 | 0.1007 | 1.422 | 0.198 | 0.017 | 0.002 | 0.028 | 0.04 | 0.039 | 0.014 | 0.03 | 0.014 | 0.006 | 0.003 | 0.0251 | 0 | 0.001 | 0 | 0.0004 | 0 | 461 | 549 | 28
24210 | WL510 | 1255 | 1060 | 863 | 602 | 0.106 | 1.435 | 0.192 | 0.015 | 0.003 | 0.042 | 0.033 | 0.031 | 0.015 | 0.039 | 0.016 | 0.001 | 0.001 | 0.024 | 0 | 0.0016 | 0 | 0.0001 | 0 | 460 | 550 | 30
24160 | WL510 | 1261 | 1060 | 862 | 603 | 0.106 | 1.435 | 0.192 | 0.015 | 0.003 | 0.042 | 0.033 | 0.031 | 0.015 | 0.039 | 0.016 | 0.001 | 0.001 | 0.024 | 0 | 0.0016 | 0 | 0.0001 | 0 | 463 | 553 | 29
24140 | WL510 | 1267 | 1060 | 865 | 603 | 0.106 | 1.435 | 0.192 | 0.015 | 0.003 | 0.042 | 0.033 | 0.031 | 0.015 | 0.039 | 0.016 | 0.001 | 0.001 | 0.024 | 0 | 0.0016 | 0 | 0.0001 | 0 | 462 | 540 | 30
24280 | WL510 | 1255 | 1060 | 862 | 604 | 0.096 | 1.427 | 0.182 | 0.011 | 0.003 | 0.027 | 0.039 | 0.037 | 0.012 | 0.026 | 0.018 | 0.003 | 0.001 | 0.0219 | 0 | 0.0015 | 0 | 0.0001 | 0 | 455 | 550 | 29
24140 | WL510 | 1261 | 1060 | 865 | 605 | 0.096 | 1.427 | 0.182 | 0.011 | 0.003 | 0.027 | 0.039 | 0.037 | 0.012 | 0.026 | 0.018 | 0.003 | 0.001 | 0.0219 | 0 | 0.0015 | 0 | 0.0001 | 0 | 456 | 546 | 29
24170 | WL510 | 1267 | 1060 | 0 | 0 | 0.096 | 1.427 | 0.182 | 0.011 | 0.003 | 0.027 | 0.039 | 0.037 | 0.012 | 0.026 | 0.018 | 0.003 | 0.001 | 0.0219 | 0 | 0.0015 | 0 | 0.0001 | 0 | 447 | 542 | 28
24140 | WL510 | 1255 | 1060 | 865 | 605 | 0.096 | 1.427 | 0.182 | 0.011 | 0.003 | 0.027 | 0.039 | 0.037 | 0.012 | 0.026 | 0.018 | 0.003 | 0.001 | 0.0219 | 0 | 0.0015 | 0 | 0.0001 | 0 | 454 | 544 | 29
24130 | WL510 | 1261 | 1060 | 865 | 606 | 0.096 | 1.427 | 0.182 | 0.011 | 0.003 | 0.027 | 0.039 | 0.037 | 0.012 | 0.026 | 0.018 | 0.003 | 0.001 | 0.0219 | 0 | 0.0015 | 0 | 0.0001 | 0 | 470 | 556 | 31
24190 | WL510 | 1267 | 1060 | 863 | 606 | 0.096 | 1.427 | 0.182 | 0.011 | 0.003 | 0.027 | 0.039 | 0.037 | 0.012 | 0.026 | 0.018 | 0.003 | 0.001 | 0.0219 | 0 | 0.0015 | 0 | 0.0001 | 0 | 488 | 569 | 30
23410 | WL510 | 1255 | 1060 | 860 | 607 | 0.096 | 1.427 | 0.182 | 0.011 | 0.003 | 0.027 | 0.039 | 0.037 | 0.012 | 0.026 | 0.018 | 0.003 | 0.001 | 0.0219 | 0 | 0.0015 | 0 | 0.0001 | 0 | 464 | 557 | 28
26620 | WL510 | 1261 | 1060 | 861 | 606 | 0.102 | 1.429 | 0.2 | 0.01 | 0.002 | 0.051 | 0.037 | 0.035 | 0.016 | 0.034 | 0.019 | 0.001 | 0.001 | 0.0244 | 0 | 0.0013 | 0 | 0.0001 | 0 | 483 | 572 | 28
26650 | WL510 | 1267 | 1060 | 0 | 0 | 0.102 | 1.429 | 0.2 | 0.01 | 0.002 | 0.051 | 0.037 | 0.035 | 0.016 | 0.034 | 0.019 | 0.001 | 0.001 | 0.0244 | 0 | 0.0013 | 0 | 0.0001 | 0 | 473 | 542 | 28
26620 | WL510 | 1255 | 1060 | 859 | 605 | 0.103 | 1.432 | 0.189 | 0.012 | 0.002 | 0.047 | 0.037 | 0.033 | 0.016 | 0.04 | 0.017 | 0.001 | 0.001 | 0.0251 | 0 | 0.0017 | 0 | 0.0001 | 0 | 470 | 561 | 29
26700 | WL510 | 1261 | 1060 | 857 | 606 | 0.103 | 1.432 | 0.189 | 0.012 | 0.002 | 0.047 | 0.037 | 0.033 | 0.016 | 0.04 | 0.017 | 0.001 | 0.001 | 0.0251 | 0 | 0.0017 | 0 | 0.0001 | 0 | 475 | 568 | 25
20922 | WL510 | 1267 | 1060 | 0 | 0 | 0.096 | 1.427 | 0.182 | 0.011 | 0.003 | 0.027 | 0.039 | 0.037 | 0.012 | 0.026 | 0.018 | 0.003 | 0.001 | 0.0219 | 0 | 0.0015 | 0 | 0.0001 | 0 | 428 | 519 | 28
21050 | WL510 | 1255 | 1060 | 859 | 605 | 0.096 | 1.427 | 0.182 | 0.011 | 0.003 | 0.027 | 0.039 | 0.037 | 0.012 | 0.026 | 0.018 | 0.003 | 0.001 | 0.0219 | 0 | 0.0015 | 0 | 0.0001 | 0 | 412 | 513 | 27
21090 | WL510 | 1261 | 1060 | 864 | 604 | 0.096 | 1.427 | 0.182 | 0.011 | 0.003 | 0.027 | 0.039 | 0.037 | 0.012 | 0.026 | 0.018 | 0.003 | 0.001 | 0.0219 | 0 | 0.0015 | 0 | 0.0001 | 0 | 430 | 522 | 25
21020 | WL510 | 1267 | 1060 | 859 | 604 | 0.099 | 1.424 | 0.193 | 0.013 | 0.002 | 0.05 | 0.035 | 0.033 | 0.016 | 0.048 | 0.016 | 0.001 | 0.001 | 0.0238 | 0 | 0.0014 | 0 | 0.0001 | 0 | 422 | 525 | 25
19960 | WL510 | 1255 | 1060 | 860 | 603 | 0.096 | 1.427 | 0.182 | 0.011 | 0.003 | 0.027 | 0.039 | 0.037 | 0.012 | 0.026 | 0.018 | 0.003 | 0.001 | 0.0219 | 0 | 0.0015 | 0 | 0.0001 | 0 | 469 | 560 | 28
19960 | WL510 | 1261 | 1060 | 856 | 605 | 0.099 | 1.424 | 0.193 | 0.013 | 0.002 | 0.05 | 0.035 | 0.033 | 0.016 | 0.048 | 0.016 | 0.001 | 0.001 | 0.0238 | 0 | 0.0014 | 0 | 0.0001 | 0 | 466 | 556 | 30
19920 | WL510 | 1267 | 1060 | 860 | 605 | 0.099 | 1.424 | 0.193 | 0.013 | 0.002 | 0.05 | 0.035 | 0.033 | 0.016 | 0.048 | 0.016 | 0.001 | 0.001 | 0.0238 | 0 | 0.0014 | 0 | 0.0001 | 0 | 465 | 552 | 29
19980 | WL510 | 1255 | 1060 | 862 | 605 | 0.099 | 1.424 | 0.193 | 0.013 | 0.002 | 0.05 | 0.035 | 0.033 | 0.016 | 0.048 | 0.016 | 0.001 | 0.001 | 0.0238 | 0 | 0.0014 | 0 | 0.0001 | 0 | 467 | 542 | 31
20040 | WL510 | 1261 | 1060 | 859 | 605 | 0.099 | 1.424 | 0.193 | 0.013 | 0.002 | 0.05 | 0.035 | 0.033 | 0.016 | 0.048 | 0.016 | 0.001 | 0.001 | 0.0238 | 0 | 0.0014 | 0 | 0.0001 | 0 | 463 | 553 | 29
19460 | WL510 | 1267 | 1060 | 860 | 604 | 0.099 | 1.424 | 0.193 | 0.013 | 0.002 | 0.05 | 0.035 | 0.033 | 0.016 | 0.048 | 0.016 | 0.001 | 0.001 | 0.0238 | 0 | 0.0014 | 0 | 0.0001 | 0 | 465 | 553 | 30
21060 | WL510 | 1255 | 1060 | 860 | 604 | 0.099 | 1.424 | 0.193 | 0.013 | 0.002 | 0.05 | 0.035 | 0.033 | 0.016 | 0.048 | 0.016 | 0.001 | 0.001 | 0.0238 | 0 | 0.0014 | 0 | 0.0001 | 0 | 419 | 518 | 28
20950 | WL510 | 1261 | 1060 | 863 | 605 | 0.099 | 1.424 | 0.193 | 0.013 | 0.002 | 0.05 | 0.035 | 0.033 | 0.016 | 0.048 | 0.016 | 0.001 | 0.001 | 0.0238 | 0 | 0.0014 | 0 | 0.0001 | 0 | 411 | 521 | 32
21160 | WL510 | 1267 | 1060 | 863 | 604 | 0.099 | 1.424 | 0.193 | 0.013 | 0.002 | 0.05 | 0.035 | 0.033 | 0.016 | 0.048 | 0.016 | 0.001 | 0.001 | 0.0238 | 0 | 0.0014 | 0 | 0.0001 | 0 | 408 | 524 | 28
20360 | W330CL | 1266 | 1080 | 0 | 0 | 0.0593 | 0.314 | 0.018 | 0.014 | 0.0055 | 0.041 | 0.04 | 0.0377 | 0.011 | 0.032 | 0.0007 | 0.003 | 0.001 | 0.001 | 0.0017 | 0.0001 | 0 | 0.0001 | 0 | 281 | 366 | 40
20540 | W330CL | 1272 | 1080 | 855 | 633 | 0.0593 | 0.314 | 0.018 | 0.014 | 0.0055 | 0.041 | 0.04 | 0.0377 | 0.011 | 0.032 | 0.0007 | 0.003 | 0.001 | 0.001 | 0.0017 | 0.0001 | 0 | 0.0001 | 0 | 288 | 376 | 41
20490 | W330CL | 1278 | 1080 | 857 | 633 | 0.0593 | 0.314 | 0.018 | 0.014 | 0.0055 | 0.041 | 0.04 | 0.0377 | 0.011 | 0.032 | 0.0007 | 0.003 | 0.001 | 0.001 | 0.0017 | 0.0001 | 0 | 0.0001 | 0 | 298 | 384 | 38
19590 | W330CL | 1266 | 1080 | 0 | 0 | 0.0506 | 0.226 | 0.013 | 0.021 | 0.0065 | 0.043 | 0.0434 | 0.0427 | 0.008 | 0.021 | 0.0005 | 0.003 | 0.001 | 0.001 | 0.0044 | 0.0001 | 0 | 0.0001 | 0 | 263 | 368 | 40
20460 | W330CL | 1272 | 1080 | 852 | 632 | 0.0506 | 0.226 | 0.013 | 0.021 | 0.0065 | 0.043 | 0.0434 | 0.0427 | 0.008 | 0.021 | 0.0005 | 0.003 | 0.001 | 0.001 | 0.0044 | 0.0001 | 0 | 0.0001 | 0 | 271 | 365 | 40
19590 | W330CL | 1278 | 1080 | 850 | 633 | 0.0506 | 0.226 | 0.013 | 0.021 | 0.0065 | 0.043 | 0.0434 | 0.0427 | 0.008 | 0.021 | 0.0005 | 0.003 | 0.001 | 0.001 | 0.0044 | 0.0001 | 0 | 0.0001 | 0 | 267 | 365 | 41
20660 | W330CL | 1266 | 1080 | 853 | 632 | 0.0506 | 0.226 | 0.013 | 0.021 | 0.0065 | 0.043 | 0.0434 | 0.0427 | 0.008 | 0.021 | 0.0005 | 0.003 | 0.001 | 0.001 | 0.0044 | 0.0001 | 0 | 0.0001 | 0 | 267 | 363 | 42
20470 | W330CL | 1272 | 1080 | 0 | 0 | 0.0506 | 0.226 | 0.013 | 0.021 | 0.0065 | 0.043 | 0.0434 | 0.0427 | 0.008 | 0.021 | 0.0005 | 0.003 | 0.001 | 0.001 | 0.0044 | 0.0001 | 0 | 0.0001 | 0 | 268 | 371 | 43
31950 | B | 1261 | 1060 | 842 | 615 | 0.1405 | 0.695 | 0.181 | 0.012 | 0.013 | 0.032 | 0.005 | 0.004 | 0.014 | 0.026 | 0.001 | 0.004 | 0.002 | 0.0014 | 0 | 0.0001 | 0 | 0.0001 | 0 | 307 | 450 | 32
31770 | B | 1267 | 1060 | 832 | 609 | 0.1405 | 0.695 | 0.181 | 0.012 | 0.013 | 0.032 | 0.005 | 0.004 | 0.014 | 0.026 | 0.001 | 0.004 | 0.002 | 0.0014 | 0 | 0.0001 | 0 | 0.0001 | 0 | 318 | 456 | 31
31730 | B | 1260 | 1060 | 833 | 616 | 0.1517 | 0.731 | 0.184 | 0.015 | 0.013 | 0.045 | 0.019 | 0.018 | 0.019 | 0.023 | 0.002 | 0.006 | 0.002 | 0.0012 | 0 | 0.0002 | 0 | 0.0001 | 0 | 322 | 466 | 31
34210 | SS400-JX | 1267 | 1050 | 836 | 605 | 0.149 | 0.507 | 0.207 | 0.015 | 0.003 | 0.027 | 0.033 | 0.032 | 0.015 | 0.019 | 0.002 | 0.004 | 0.001 | 0.001 | 0 | 0.0004 | 0 | 0.0002 | 0 | 290 | 447 | 31
30230 | Q345C | 1272 | 1050 | 839 | 606 | 0.146 | 1.441 | 0.279 | 0.01 | 0.001 | 0.046 | 0.026 | 0.025 | 0.176 | 0.024 | 0.002 | 0.005 | 0.001 | 0.027 | 0 | 0.0004 | 0 | 0.0001 | 0 | 491 | 605 | 23
30310 | Q345C | 1260 | 1050 | 839 | 602 | 0.149 | 1.478 | 0.291 | 0.01 | 0.0013 | 0.048 | 0.031 | 0.029 | 0.175 | 0.017 | 0.003 | 0.001 | 0.002 | 0.032 | 0 | 0.0004 | 0 | 0.0003 | 0 | 497 | 617 | 23
35160 | HG785D | 1274 | 1100 | 886 | 571 | 0.0865 | 1.85 | 0.055 | 0.01 | 0.005 | 0.039 | 0.041 | 0.04 | 0.02 | 0.24 | 0.126 | 0.122 | 0.004 | 0.0556 | 0.0043 | 0.0007 | 0 | 0.0001 | 0 | 707 | 784 | 18
35160 | HG785D | 1274 | 1100 | 886 | 571 | 0.0865 | 1.85 | 0.055 | 0.01 | 0.005 | 0.039 | 0.041 | 0.04 | 0.02 | 0.24 | 0.126 | 0.122 | 0.004 | 0.0556 | 0.0043 | 0.0007 | 0 | 0.0001 | 0 | 728 | 798 | 19
35160 | HG785D | 1274 | 1100 | 886 | 571 | 0.0865 | 1.85 | 0.055 | 0.01 | 0.005 | 0.039 | 0.041 | 0.04 | 0.02 | 0.24 | 0.126 | 0.122 | 0.004 | 0.0556 | 0.0043 | 0.0007 | 0 | 0.0001 | 0 | 737 | 803 | 18
34950 | HG785D | 1280 | 1100 | 877 | 573 | 0.0865 | 1.85 | 0.055 | 0.01 | 0.005 | 0.039 | 0.041 | 0.04 | 0.02 | 0.24 | 0.126 | 0.122 | 0.004 | 0.0556 | 0.0043 | 0.0007 | 0 | 0.0001 | 0 | 726 | 787 | 19
34950 | HG785D | 1280 | 1100 | 877 | 573 | 0.0865 | 1.85 | 0.055 | 0.01 | 0.005 | 0.039 | 0.041 | 0.04 | 0.02 | 0.24 | 0.126 | 0.122 | 0.004 | 0.0556 | 0.0043 | 0.0007 | 0 | 0.0001 | 0 | 695 | 776 | 18
34950 | HG785D | 1280 | 1100 | 877 | 573 | 0.0865 | 1.85 | 0.055 | 0.01 | 0.005 | 0.039 | 0.041 | 0.04 | 0.02 | 0.24 | 0.126 | 0.122 | 0.004 | 0.0556 | 0.0043 | 0.0007 | 0 | 0.0001 | 0 | 721 | 796 | 19
35210 | HG785D | 1286 | 1100 | 876 | 577 | 0.0865 | 1.85 | 0.055 | 0.01 | 0.005 | 0.039 | 0.041 | 0.04 | 0.02 | 0.24 | 0.126 | 0.122 | 0.004 | 0.0556 | 0.0043 | 0.0007 | 0 | 0.0001 | 0 | 728 | 808 | 17
35070 | HG785D | 1274 | 1100 | 878 | 580 | 0.0865 | 1.85 | 0.055 | 0.01 | 0.005 | 0.039 | 0.041 | 0.04 | 0.02 | 0.24 | 0.126 | 0.122 | 0.004 | 0.0556 | 0.0043 | 0.0007 | 0 | 0.0001 | 0 | 725 | 800 | 20
35320 | HG785D | 1280 | 1100 | 876 | 578 | 0.0865 | 1.85 | 0.055 | 0.01 | 0.005 | 0.039 | 0.041 | 0.04 | 0.02 | 0.24 | 0.126 | 0.122 | 0.004 | 0.0556 | 0.0043 | 0.0007 | 0 | 0.0001 | 0 | 694 | 776 | 20
35320 | HG785D | 1280 | 1100 | 876 | 578 | 0.0865 | 1.85 | 0.055 | 0.01 | 0.005 | 0.039 | 0.041 | 0.04 | 0.02 | 0.24 | 0.126 | 0.122 | 0.004 | 0.0556 | 0.0043 | 0.0007 | 0 | 0.0001 | 0 | 728 | 804 | 19
35320 | HG785D | 1280 | 1100 | 876 | 578 | 0.0865 | 1.85 | 0.055 | 0.01 | 0.005 | 0.039 | 0.041 | 0.04 | 0.02 | 0.24 | 0.126 | 0.122 | 0.004 | 0.0556 | 0.0043 | 0.0007 | 0 | 0.0001 | 0 | 714 | 794 | 18
29800 | HG70E | 1281 | 1080 | 876 | 554 | 0.0791 | 1.847 | 0.077 | 0.012 | 0.003 | 0.043 | 0.074 | 0.073 | 0.019 | 0.049 | 0.162 | 0.115 | 0.005 | 0.0507 | 0.005 | 0.0019 | 0 | 0.0001 | 0 | 801 | 865 | 19
29610 | HG70E | 1269 | 1080 | 879 | 568 | 0.0791 | 1.847 | 0.077 | 0.012 | 0.003 | 0.043 | 0.074 | 0.073 | 0.019 | 0.049 | 0.162 | 0.115 | 0.005 | 0.0507 | 0.005 | 0.0019 | 0 | 0.0001 | 0 | 709 | 782 | 17
31830 | HG70D | 1280 | 1100 | 873 | 581 | 0.073 | 1.848 | 0.045 | 0.015 | 0.005 | 0.035 | 0.049 | 0.048 | 0.016 | 0.196 | 0.131 | 0.009 | 0.005 | 0.0506 | 0.0039 | 0.0003 | 0 | 0.0001 | 0 | 662 | 753 | 20
31510 | HG70D | 1286 | 1100 | 878 | 588 | 0.073 | 1.848 | 0.045 | 0.015 | 0.005 | 0.035 | 0.049 | 0.048 | 0.016 | 0.196 | 0.131 | 0.009 | 0.005 | 0.0506 | 0.0039 | 0.0003 | 0 | 0.0001 | 0 | 662 | 753 | 20
31860 | HG70D | 1274 | 1100 | 879 | 590 | 0.073 | 1.848 | 0.045 | 0.015 | 0.005 | 0.035 | 0.049 | 0.048 | 0.016 | 0.196 | 0.131 | 0.009 | 0.005 | 0.0506 | 0.0039 | 0.0003 | 0 | 0.0001 | 0 | 0 | 0 | 0
31600 | HG70D | 1280 | 1100 | 869 | 578 | 0.073 | 1.848 | 0.045 | 0.015 | 0.005 | 0.035 | 0.049 | 0.048 | 0.016 | 0.196 | 0.131 | 0.009 | 0.005 | 0.0506 | 0.0039 | 0.0003 | 0 | 0.0001 | 0 | 640 | 731 | 20
31680 | HG70D | 1274 | 1100 | 880 | 588 | 0.073 | 1.848 | 0.045 | 0.015 | 0.005 | 0.035 | 0.049 | 0.048 | 0.016 | 0.196 | 0.131 | 0.009 | 0.005 | 0.0506 | 0.0039 | 0.0003 | 0 | 0.0001 | 0 | 663 | 753 | 22
34950 | HG70E | 1280 | 1100 | 869 | 580 | 0.0865 | 1.85 | 0.055 | 0.01 | 0.005 | 0.039 | 0.041 | 0.04 | 0.02 | 0.24 | 0.126 | 0.122 | 0.004 | 0.055 | 0.0043 | 0.0007 | 0 | 0.0001 | 0 | 749 | 817 | 20
27510 | Q235B | 1242 | 1040 | 855 | 658 | 0.1498 | 0.436 | 0.178 | 0.013 | 0.013 | 0.032 | 0.002 | 0.002 | 0.013 | 0.024 | 0.001 | 0.006 | 0.003 | 0.0015 | 0.0026 | 0.0001 | 0 | 0.0001 | 0 | 285 | 422 | 38
28180 | Q235B | 1259 | 1040 | 881 | 620 | 0.1509 | 0.448 | 0.169 | 0.017 | 0.011 | 0.033 | 0.003 | 0.002 | 0.013 | 0.025 | 0.001 | 0.006 | 0.003 | 0.0021 | 0.0034 | 0.0002 | 0 | 0.0001 | 0 | 297 | 443 | 29
29340 | Q345A | 1263 | 1060 | 859 | 644 | 0.147 | 1.435 | 0.273 | 0.029 | 0.006 | 0.03 | 0.012 | 0.01 | 0.01 | 0.015 | 0.002 | 0.001 | 0.001 | 0.001 | 0.0072 | 0.0004 | 0 | 0.0001 | 0 | 403 | 537 | 27
20930 | WL440 | 1262 | 1070 | 0 | 0 | 0.0639 | 1.31 | 0.159 | 0.02 | 0.0046 | 0.039 | 0.0383 | 0.0379 | 0.012 | 0.038 | 0.0174 | 0.004 | 0.001 | 0.001 | 0.0025 | 0.0001 | 0 | 0.0002 | 0 | 389 | 486 | 34
20920 | WL440 | 1268 | 1070 | 852 | 584 | 0.0639 | 1.31 | 0.159 | 0.02 | 0.0046 | 0.039 | 0.0383 | 0.0379 | 0.012 | 0.038 | 0.0174 | 0.004 | 0.001 | 0.001 | 0.0025 | 0.0001 | 0 | 0.0002 | 0 | 415 | 483 | 28
20980 | WL440 | 1274 | 1070 | 850 | 596 | 0.0639 | 1.31 | 0.159 | 0.02 | 0.0046 | 0.039 | 0.0383 | 0.0379 | 0.012 | 0.038 | 0.0174 | 0.004 | 0.001 | 0.001 | 0.0025 | 0.0001 | 0 | 0.0002 | 0 | 372 | 466 | 28
20940 | WL440 | 1262 | 1070 | 855 | 596 | 0.0805 | 1.313 | 0.141 | 0.02 | 0.0039 | 0.041 | 0.0425 | 0.0414 | 0.013 | 0.038 | 0.0171 | 0.004 | 0.001 | 0.001 | 0.0026 | 0.0001 | 0 | 0.0002 | 0 | 375 | 478 | 31
20960 | WL440 | 1268 | 1070 | 852 | 596 | 0.0805 | 1.313 | 0.141 | 0.02 | 0.0039 | 0.041 | 0.0425 | 0.0414 | 0.013 | 0.038 | 0.0171 | 0.004 | 0.001 | 0.001 | 0.0026 | 0.0001 | 0 | 0.0002 | 0 | 368 | 467 | 34
20900 | WL440 | 1274 | 1070 | 856 | 595 | 0.0805 | 1.313 | 0.141 | 0.02 | 0.0039 | 0.041 | 0.0425 | 0.0414 | 0.013 | 0.038 | 0.0171 | 0.004 | 0.001 | 0.001 | 0.0026 | 0.0001 | 0 | 0.0002 | 0 | 382 | 482 | 31
28760 | Q345B | 1258 | 1060 | 854 | 581 | 0.181 | 1.043 | 0.294 | 0.024 | 0.014 | 0.029 | 0.035 | 0.035 | 0.019 | 0.025 | 0.002 | 0.005 | 0.003 | 0.001 | 0.004 | 0.0001 | 0 | 0.0002 | 0 | 360 | 532 | 28
27540 | Q450NQR1 | 1276 | 1080 | 866 | 566 | 0.0671 | 1.025 | 0.202 | 0.017 | 0.003 | 0.224 | 0.027 | 0.026 | 0.164 | 0.367 | 0.003 | 0.006 | 0.003 | 0.025 | 0 | 0.0007 | 0 | 0.0001 | 0 | 497 | 588 | 27
27650 | Q450NQR1 | 1281 | 1080 | 865 | 562 | 0.0671 | 1.025 | 0.202 | 0.017 | 0.003 | 0.224 | 0.027 | 0.026 | 0.164 | 0.367 | 0.003 | 0.006 | 0.003 | 0.025 | 0 | 0.0007 | 0 | 0.0001 | 0 | 483 | 564 | 31
27490 | Q450NQR1 | 1275 | 1080 | 864 | 565 | 0.0671 | 1.025 | 0.202 | 0.017 | 0.003 | 0.224 | 0.027 | 0.026 | 0.164 | 0.367 | 0.003 | 0.006 | 0.003 | 0.025 | 0 | 0.0007 | 0 | 0.0001 | 0 | 491 | 577 | 27
27580 | Q450NQR1 | 1281 | 1080 | 866 | 565 | 0.0671 | 1.025 | 0.202 | 0.017 | 0.003 | 0.224 | 0.027 | 0.026 | 0.164 | 0.367 | 0.003 | 0.006 | 0.003 | 0.025 | 0 | 0.0007 | 0 | 0.0001 | 0 | 493 | 577 | 25
27530 | Q450NQR1 | 1269 | 1080 | 865 | 565 | 0.0671 | 1.025 | 0.202 | 0.017 | 0.003 | 0.224 | 0.027 | 0.026 | 0.164 | 0.367 | 0.003 | 0.006 | 0.003 | 0.025 | 0 | 0.0007 | 0 | 0.0001 | 0 | 495 | 568 | 31
27370 | Q450NQR1 | 1281 | 1080 | 864 | 564 | 0.0652 | 1.051 | 0.22 | 0.015 | 0.004 | 0.245 | 0.045 | 0.044 | 0.167 | 0.36 | 0.003 | 0.006 | 0.003 | 0.0265 | 0.0036 | 0.001 | 0 | 0.0001 | 0 | 494 | 578 | 26
27620 | Q450NQR1 | 1269 | 1080 | 865 | 565 | 0.0652 | 1.051 | 0.22 | 0.015 | 0.004 | 0.245 | 0.045 | 0.044 | 0.167 | 0.36 | 0.003 | 0.006 | 0.003 | 0.0265 | 0.0036 | 0.001 | 0 | 0.0001 | 0 | 492 | 573 | 33
20940 | WL440 | 1279 | 1090 | 877 | 592 | 0.0707 | 1.358 | 0.167 | 0.014 | 0.0065 | 0.032 | 0.0419 | 0.0415 | 0.009 | 0.039 | 0.0126 | 0.004 | 0.001 | 0.001 | 0.0033 | 0.0001 | 0 | 0.0002 | 0 | 334 | 446 | 33
21050 | WL440 | 1285 | 1090 | 874 | 589 | 0.0639 | 1.31 | 0.159 | 0.02 | 0.0046 | 0.039 | 0.0383 | 0.0379 | 0.012 | 0.038 | 0.0174 | 0.004 | 0.001 | 0.001 | 0.0025 | 0.0001 | 0 | 0.0002 | 0 | 340 | 458 | 44
21130 | WL440 | 1273 | 1090 | 875 | 594 | 0.0753 | 1.32 | 0.199 | 0.013 | 0.0065 | 0.021 | 0.0455 | 0.0449 | 0.005 | 0.053 | 0.017 | 0.004 | 0.001 | 0.001 | 0.0038 | 0.0001 | 0 | 0.0002 | 0 | 353 | 480 | 44
21050 | WL440 | 1279 | 1090 | 875 | 593 | 0.0753 | 1.32 | 0.199 | 0.013 | 0.0065 | 0.021 | 0.0455 | 0.0449 | 0.005 | 0.053 | 0.017 | 0.004 | 0.001 | 0.001 | 0.0038 | 0.0001 | 0 | 0.0002 | 0 | 338 | 475 | 32
21360 | WL440 | 1285 | 1090 | 875 | 592 | 0.0707 | 1.358 | 0.167 | 0.014 | 0.0065 | 0.032 | 0.0419 | 0.0415 | 0.009 | 0.039 | 0.0126 | 0.004 | 0.001 | 0.001 | 0.0033 | 0.0001 | 0 | 0.0002 | 0 | 326 | 458 | 33
21040 | WL440 | 1274 | 1090 | 877 | 590 | 0.0753 | 1.32 | 0.199 | 0.013 | 0.0065 | 0.021 | 0.0455 | 0.0449 | 0.005 | 0.053 | 0.017 | 0.004 | 0.001 | 0.001 | 0.0038 | 0.0001 | 0 | 0.0002 | 0 | 337 | 469 | 37
21080 | WL440 | 1280 | 1090 | 876 | 592 | 0.0707 | 1.358 | 0.167 | 0.014 | 0.0065 | 0.032 | 0.0419 | 0.0415 | 0.009 | 0.039 | 0.0126 | 0.004 | 0.001 | 0.001 | 0.0033 | 0.0001 | 0 | 0.0002 | 0 | 337 | 467 | 37
19240 | Q235B | 1279 | 1080 | 906 | 629 | 0.1337 | 0.473 | 0.207 | 0.021 | 0.0167 | 0.036 | 0.0343 | 0.0337 | 0.011 | 0.06 | 0.0009 | 0.004 | 0.001 | 0.001 | 0.0024 | 0.0001 | 0 | 0.0002 | 0 | 389 | 497 | 35
22340 | Q235B | 1267 | 1080 | 906 | 630 | 0.1658 | 0.431 | 0.185 | 0.018 | 0.0132 | 0.037 | 0.0068 | 0.0058 | 0.01 | 0.032 | 0.0014 | 0.003 | 0.001 | 0.001 | 0.0053 | 0.0001 | 0 | 0.0002 | 0 | 337 | 467 | 32
22290 | Q235B | 1273 | 1080 | 907 | 633 | 0.1337 | 0.473 | 0.207 | 0.021 | 0.0167 | 0.036 | 0.0343 | 0.0337 | 0.011 | 0.06 | 0.0009 | 0.004 | 0.001 | 0.001 | 0.0024 | 0.0001 | 0 | 0.0002 | 0 | 331 | 465 | 36
22130 | Q235B | 1279 | 1080 | 905 | 634 | 0.1532 | 0.401 | 0.198 | 0.015 | 0.0166 | 0.025 | 0.0057 | 0.0043 | 0.016 | 0.024 | 0.0012 | 0.002 | 0.001 | 0.001 | 0.0042 | 0.0001 | 0 | 0.0002 | 0 | 326 | 473 | 32
22320 | Q235B | 1267 | 1080 | 908 | 633 | 0.1532 | 0.401 | 0.198 | 0.015 | 0.0166 | 0.025 | 0.0057 | 0.0043 | 0.016 | 0.024 | 0.0012 | 0.002 | 0.001 | 0.001 | 0.0042 | 0.0001 | 0 | 0.0002 | 0 | 329 | 476 | 31
22260 | Q235B | 1273 | 1080 | 897 | 633 | 0.1501 | 0.415 | 0.223 | 0.016 | 0.0139 | 0.032 | 0.013 | 0.0123 | 0.012 | 0.024 | 0.0016 | 0.003 | 0.001 | 0.001 | 0.0045 | 0.0001 | 0 | 0.0002 | 0 | 319 | 460 | 42
22650 | WL440 | 1269 | 1090 | 885 | 592 | 0.0827 | 1.33 | 0.164 | 0.02 | 0.005 | 0.032 | 0.0437 | 0.0429 | 0.011 | 0.036 | 0.0203 | 0.004 | 0.001 | 0.001 | 0.0038 | 0.0001 | 0 | 0.0002 | 0 | 380 | 486 | 37
22190 | WL440 | 1275 | 1090 | 885 | 593 | 0.0762 | 1.336 | 0.197 | 0.018 | 0.0062 | 0.032 | 0.045 | 0.0441 | 0.008 | 0.03 | 0.0204 | 0.004 | 0.001 | 0.001 | 0.0025 | 0.0001 | 0 | 0.0002 | 0 | 424 | 520 | 32
20930 | WL510 | 1267 | 1060 | 865 | 604 | 0.098 | 1.439 | 0.216 | 0.016 | 0.001 | 0.04 | 0.031 | 0.03 | 0.014 | 0.043 | 0.016 | 0.002 | 0.001 | 0.0253 | 0 | 0.0014 | 0 | 0.0001 | 0 | 438 | 528 | 27
27200 | WL510 | 1258 | 1060 | 866 | 603 | 0.1047 | 1.41 | 0.204 | 0.016 | 0.003 | 0.036 | 0.036 | 0.032 | 0.018 | 0.033 | 0.016 | 0.005 | 0.003 | 0.0238 | 0.0082 | 0.0007 | 0 | 0.0004 | 0 | 406 | 509 | 27
27200 | WL510 | 1258 | 1060 | 866 | 603 | 0.1047 | 1.41 | 0.204 | 0.016 | 0.003 | 0.036 | 0.036 | 0.032 | 0.018 | 0.033 | 0.016 | 0.005 | 0.003 | 0.0238 | 0.0082 | 0.0007 | 0 | 0.0004 | 0 | 406 | 507 | 31
27200 | WL510 | 1258 | 1060 | 866 | 603 | 0.1047 | 1.41 | 0.204 | 0.016 | 0.003 | 0.036 | 0.036 | 0.032 | 0.018 | 0.033 | 0.016 | 0.005 | 0.003 | 0.0238 | 0.0082 | 0.0007 | 0 | 0.0004 | 0 | 424 | 521 | 28
25580 | WL510 | 1270 | 1080 | 885 | 651 | 0.105 | 1.432 | 0.199 | 0.01 | 0.004 | 0.048 | 0.041 | 0.035 | 0.016 | 0.032 | 0.017 | 0.001 | 0.001 | 0.022 | 0 | 0.0014 | 0 | 0.0001 | 0 | 390 | 498 | 32
25580 | WL510 | 1270 | 1080 | 885 | 651 | 0.105 | 1.432 | 0.199 | 0.01 | 0.004 | 0.048 | 0.041 | 0.035 | 0.016 | 0.032 | 0.017 | 0.001 | 0.001 | 0.022 | 0 | 0.0014 | 0 | 0.0001 | 0 | 455 | 543 | 31
25580 | WL510 | 1270 | 1080 | 885 | 651 | 0.105 | 1.432 | 0.199 | 0.01 | 0.004 | 0.048 | 0.041 | 0.035 | 0.016 | 0.032 | 0.017 | 0.001 | 0.001 | 0.022 | 0 | 0.0014 | 0 | 0.0001 | 0 | 474 | 580 | 29
25550 | WL510 | 1276 | 1080 | 886 | 654 | 0.105 | 1.432 | 0.199 | 0.01 | 0.004 | 0.048 | 0.041 | 0.035 | 0.016 | 0.032 | 0.017 | 0.001 | 0.001 | 0.022 | 0 | 0.0014 | 0 | 0.0001 | 0 | 433 | 527 | 27
25550 | WL510 | 1276 | 1080 | 886 | 654 | 0.105 | 1.432 | 0.199 | 0.01 | 0.004 | 0.048 | 0.041 | 0.035 | 0.016 | 0.032 | 0.017 | 0.001 | 0.001 | 0.022 | 0 | 0.0014 | 0 | 0.0001 | 0 | 389 | 502 | 36
25550 | WL510 | 1276 | 1080 | 886 | 654 | 0.105 | 1.432 | 0.199 | 0.01 | 0.004 | 0.048 | 0.041 | 0.035 | 0.016 | 0.032 | 0.017 | 0.001 | 0.001 | 0.022 | 0 | 0.0014 | 0 | 0.0001 | 0 | 442 | 544 | 30
25580 | WL510 | 1264 | 1080 | 886 | 653 | 0.105 | 1.432 | 0.199 | 0.01 | 0.004 | 0.048 | 0.041 | 0.035 | 0.016 | 0.032 | 0.017 | 0.001 | 0.001 | 0.022 | 0 | 0.0014 | 0 | 0.0001 | 0 | 394 | 503 | 28
25580 | WL510 | 1264 | 1080 | 886 | 653 | 0.105 | 1.432 | 0.199 | 0.01 | 0.004 | 0.048 | 0.041 | 0.035 | 0.016 | 0.032 | 0.017 | 0.001 | 0.001 | 0.022 | 0 | 0.0014 | 0 | 0.0001 | 0 | 443 | 538 | 29
25580 | WL510 | 1264 | 1080 | 886 | 653 | 0.105 | 1.432 | 0.199 | 0.01 | 0.004 | 0.048 | 0.041 | 0.035 | 0.016 | 0.032 | 0.017 | 0.001 | 0.001 | 0.022 | 0 | 0.0014 | 0 | 0.0001 | 0 | 437 | 536 | 38
25530 | WL510 | 1270 | 1080 | 885 | 653 | 0.105 | 1.432 | 0.199 | 0.01 | 0.004 | 0.048 | 0.041 | 0.035 | 0.016 | 0.032 | 0.017 | 0.001 | 0.001 | 0.022 | 0 | 0.0014 | 0 | 0.0001 | 0 | 441 | 539 | 34
25530 | WL510 | 1270 | 1080 | 885 | 653 | 0.105 | 1.432 | 0.199 | 0.01 | 0.004 | 0.048 | 0.041 | 0.035 | 0.016 | 0.032 | 0.017 | 0.001 | 0.001 | 0.022 | 0 | 0.0014 | 0 | 0.0001 | 0 | 445 | 542 | 38
25530 | WL510 | 1270 | 1080 | 885 | 653 | 0.105 | 1.432 | 0.199 | 0.01 | 0.004 | 0.048 | 0.041 | 0.035 | 0.016 | 0.032 | 0.017 | 0.001 | 0.001 | 0.022 | 0 | 0.0014 | 0 | 0.0001 | 0 | 390 | 498 | 31
25590 | WL510 | 1276 | 1080 | 885 | 656 | 0.105 | 1.432 | 0.199 | 0.01 | 0.004 | 0.048 | 0.041 | 0.035 | 0.016 | 0.032 | 0.017 | 0.001 | 0.001 | 0.022 | 0 | 0.0014 | 0 | 0.0001 | 0 | 383 | 506 | 29
25590 | WL510 | 1276 | 1080 | 885 | 656 | 0.105 | 1.432 | 0.199 | 0.01 | 0.004 | 0.048 | 0.041 | 0.035 | 0.016 | 0.032 | 0.017 | 0.001 | 0.001 | 0.022 | 0 | 0.0014 | 0 | 0.0001 | 0 | 434 | 527 | 28
25590 | WL510 | 1276 | 1080 | 885 | 656 | 0.105 | 1.432 | 0.199 | 0.01 | 0.004 | 0.048 | 0.041 | 0.035 | 0.016 | 0.032 | 0.017 | 0.001 | 0.001 | 0.022 | 0 | 0.0014 | 0 | 0.0001 | 0 | 436 | 531 | 25
25570 | WL510 | 1264 | 1080 | 886 | 653 | 0.105 | 1.432 | 0.199 | 0.01 | 0.004 | 0.048 | 0.041 | 0.035 | 0.016 | 0.032 | 0.017 | 0.001 | 0.001 | 0.022 | 0 | 0.0014 | 0 | 0.0001 | 0 | 449 | 544 | 35
25570 | WL510 | 1264 | 1080 | 886 | 653 | 0.105 | 1.432 | 0.199 | 0.01 | 0.004 | 0.048 | 0.041 | 0.035 | 0.016 | 0.032 | 0.017 | 0.001 | 0.001 | 0.022 | 0 | 0.0014 | 0 | 0.0001 | 0 | 442 | 538 | 34
25570 | WL510 | 1264 | 1080 | 886 | 653 | 0.105 | 1.432 | 0.199 | 0.01 | 0.004 | 0.048 | 0.041 | 0.035 | 0.016 | 0.032 | 0.017 | 0.001 | 0.001 | 0.022 | 0 | 0.0014 | 0 | 0.0001 | 0 | 394 | 509 | 29
23990 | WL510 | 1262 | 1060 | 865 | 604 | 0.098 | 1.439 | 0.216 | 0.016 | 0.001 | 0.04 | 0.031 | 0.03 | 0.014 | 0.043 | 0.016 | 0.002 | 0.001 | 0.0253 | 0 | 0.0014 | 0 | 0.0001 | 0 | 451 | 540 | 32
24520 | WL510 | 1268 | 1060 | 863 | 605 | 0.098 | 1.439 | 0.216 | 0.016 | 0.001 | 0.04 | 0.031 | 0.03 | 0.014 | 0.043 | 0.016 | 0.002 | 0.001 | 0.0253 | 0 | 0.0014 | 0 | 0.0001 | 0 | 455 | 544 | 28
24240 | WL510 | 1256 | 1060 | 862 | 605 | 0.098 | 1.439 | 0.216 | 0.016 | 0.001 | 0.04 | 0.031 | 0.03 | 0.014 | 0.043 | 0.016 | 0.002 | 0.001 | 0.0253 | 0 | 0.0014 | 0 | 0.0001 | 0 | 462 | 556 | 32
23950 | WL510 | 1262 | 1060 | 861 | 606 | 0.098 | 1.439 | 0.216 | 0.016 | 0.001 | 0.04 | 0.031 | 0.03 | 0.014 | 0.043 | 0.016 | 0.002 | 0.001 | 0.0253 | 0 | 0.0014 | 0 | 0.0001 | 0 | 456 | 542 | 30
24320 | WL510 | 1268 | 1060 | 861 | 606 | 0.098 | 1.439 | 0.216 | 0.016 | 0.001 | 0.04 | 0.031 | 0.03 | 0.014 | 0.043 | 0.016 | 0.002 | 0.001 | 0.0253 | 0 | 0.0014 | 0 | 0.0001 | 0 | 460 | 549 | 29
24130 | WL510 | 1256 | 1060 | 862 | 604 | 0.098 | 1.439 | 0.216 | 0.016 | 0.001 | 0.04 | 0.031 | 0.03 | 0.014 | 0.043 | 0.016 | 0.002 | 0.001 | 0.0253 | 0 | 0.0014 | 0 | 0.0001 | 0 | 457 | 544 | 29
24240 | WL510 | 1262 | 1060 | 863 | 606 | 0.098 | 1.439 | 0.216 | 0.016 | 0.001 | 0.04 | 0.031 | 0.03 | 0.014 | 0.043 | 0.016 | 0.002 | 0.001 | 0.0253 | 0 | 0.0014 | 0 | 0.0001 | 0 | 469 | 546 | 29
24150 | WL510 | 1268 | 1060 | 863 | 605 | 0.098 | 1.439 | 0.216 | 0.016 | 0.001 | 0.04 | 0.031 | 0.03 | 0.014 | 0.043 | 0.016 | 0.002 | 0.001 | 0.0253 | 0 | 0.0014 | 0 | 0.0001 | 0 | 461 | 547 | 26
24170 | WL510 | 1256 | 1060 | 863 | 604 | 0.098 | 1.439 | 0.216 | 0.016 | 0.001 | 0.04 | 0.031 | 0.03 | 0.014 | 0.043 | 0.016 | 0.002 | 0.001 | 0.0253 | 0 | 0.0014 | 0 | 0.0001 | 0 | 452 | 544 | 30
23383 | WL510 | 1262 | 1060 | 0 | 0 | 0.099 | 1.424 | 0.193 | 0.013 | 0.002 | 0.05 | 0.035 | 0.033 | 0.016 | 0.048 | 0.016 | 0.001 | 0.001 | 0.0238 | 0 | 0.0014 | 0 | 0.0001 | 0 | 421 | 523 | 28
23510 | WL510 | 1268 | 1060 | 862 | 605 | 0.099 | 1.424 | 0.193 | 0.013 | 0.002 | 0.05 | 0.035 | 0.033 | 0.016 | 0.048 | 0.016 | 0.001 | 0.001 | 0.0238 | 0 | 0.0014 | 0 | 0.0001 | 0 | 425 | 526 | 30
23530 | WL510 | 1256 | 1060 | 863 | 604 | 0.099 | 1.424 | 0.193 | 0.013 | 0.002 | 0.05 | 0.035 | 0.033 | 0.016 | 0.048 | 0.016 | 0.001 | 0.001 | 0.0238 | 0 | 0.0014 | 0 | 0.0001 | 0 | 427 | 534 | 29
23540 | WL510 | 1262 | 1060 | 862 | 605 | 0.099 | 1.424 | 0.193 | 0.013 | 0.002 | 0.05 | 0.035 | 0.033 | 0.016 | 0.048 | 0.016 | 0.001 | 0.001 | 0.0238 | 0 | 0.0014 | 0 | 0.0001 | 0 | 419 | 521 | 26
23490 | WL510 | 1268 | 1060 | 862 | 604 | 0.105 | 1.432 | 0.199 | 0.01 | 0.004 | 0.048 | 0.041 | 0.035 | 0.016 | 0.032 | 0.017 | 0.001 | 0.001 | 0.022 | 0 | 0.0014 | 0 | 0.0001 | 0 | 423 | 526 | 27
23550 | WL510 | 1256 | 1060 | 864 | 606 | 0.105 | 1.432 | 0.199 | 0.01 | 0.004 | 0.048 | 0.041 | 0.035 | 0.016 | 0.032 | 0.017 | 0.001 | 0.001 | 0.022 | 0 | 0.0014 | 0 | 0.0001 | 0 | 413 | 516 | 28
23530 | WL510 | 1262 | 1060 | 865 | 605 | 0.105 | 1.432 | 0.199 | 0.01 | 0.004 | 0.048 | 0.041 | 0.035 | 0.016 | 0.032 | 0.017 | 0.001 | 0.001 | 0.022 | 0 | 0.0014 | 0 | 0.0001 | 0 | 418 | 522 | 28
24122 | HG70D | 1283 | 1100 | 0 | 0 | 0.0704 | 1.807 | 0.04 | 0.01 | 0.0027 | 0.029 | 0.0568 | 0.0562 | 0.006 | 0.025 | 0.143 | 0.003 | 0.002 | 0.052 | 0.0039 | 0.0001 | 0 | 0.0002 | 0 | 600 | 676 | 21
24122 | HG70D | 1283 | 1100 | 0 | 0 | 0.0704 | 1.807 | 0.04 | 0.01 | 0.0027 | 0.029 | 0.0568 | 0.0562 | 0.006 | 0.025 | 0.143 | 0.003 | 0.002 | 0.052 | 0.0039 | 0.0001 | 0 | 0.0002 | 0 | 588 | 652 | 19
24122 | HG70D | 1283 | 1100 | 0 | 0 | 0.0704 | 1.807 | 0.04 | 0.01 | 0.0027 | 0.029 | 0.0568 | 0.0562 | 0.006 | 0.025 | 0.143 | 0.003 | 0.002 | 0.052 | 0.0039 | 0.0001 | 0 | 0.0002 | 0 | 605 | 682 | 18
21870 | 1E1247 | 1262 | 1100 | 888 | 555 | 0.1119 | 1.635 | 0.358 | 0.011 | 0.0034 | 0.025 | 0.0413 | 0.0409 | 0.006 | 0.027 | 0.0894 | 0.002 | 0.001 | 0.044 | 0.0035 | 0.0017 | 0 | 0.0002 | 0 | 567 | 678 | 33
27720 | Q235B | 1269 | 1060 | 877 | 636 | 0.1446 | 0.445 | 0.174 | 0.017 | 0.016 | 0.03 | 0.002 | 0.002 | 0.012 | 0.019 | 0.001 | 0.004 | 0.002 | 0.0015 | 0.004 | 0.0002 | 0 | 0.0001 | 0 | 286 | 418 | 34
27710 | Q235B | 1265 | 1060 | 875 | 637 | 0.1446 | 0.445 | 0.174 | 0.017 | 0.016 | 0.03 | 0.002 | 0.002 | 0.012 | 0.019 | 0.001 | 0.004 | 0.002 | 0.0015 | 0.004 | 0.0002 | 0 | 0.0001 | 0 | 298 | 425 | 33
27540 | Q235B | 1272 | 1060 | 878 | 636 | 0.146 | 0.479 | 0.19 | 0.011 | 0.006 | 0.031 | 0.009 | 0.007 | 0.012 | 0.021 | 0.002 | 0.002 | 0.001 | 0.001 | 0.0032 | 0.0004 | 0 | 0.0001 | 0 | 325 | 453 | 30
27740 | Q235B | 1261 | 1060 | 891 | 634 | 0.135 | 0.444 | 0.192 | 0.013 | 0.013 | 0.035 | 0.003 | 0.003 | 0.012 | 0.02 | 0.001 | 0.004 | 0.002 | 0.001 | 0.0035 | 0.0001 | 0 | 0.0001 | 0 | 305 | 446 | 35
25250 | 20 | 1266 | 1060 | 896 | 686 | 0.2141 | 0.433 | 0.221 | 0.018 | 0.0059 | 0.033 | 0.0045 | 0.0035 | 0.008 | 0.025 | 0.0008 | 0.003 | 0.001 | 0.001 | 0.0018 | 0.0001 | 0 | 0.0002 | 0 | 261 | 445 | 39
27426 | Q235B | 1263 | 1060 | 0 | 0 | 0.149 | 0.481 | 0.196 | 0.016 | 0.02 | 0.043 | 0.016 | 0.014 | 0.014 | 0.029 | 0.002 | 0.003 | 0.001 | 0.001 | 0.004 | 0.0001 | 0 | 0.0001 | 0 | 281 | 422 | 34
27610 | Q235B | 1259 | 1040 | 877 | 636 | 0.155 | 0.473 | 0.226 | 0.017 | 0.005 | 0.046 | 0.017 | 0.016 | 0.032 | 0.04 | 0.003 | 0.001 | 0.001 | 0.001 | 0.0032 | 0.0003 | 0 | 0.0001 | 0 | 333 | 461 | 29
28220 | Q235B | 1247 | 1040 | 0 | 0 | 0.1456 | 0.435 | 0.214 | 0.014 | 0.014 | 0.03 | 0.017 | 0.016 | 0.012 | 0.024 | 0.002 | 0.005 | 0.002 | 0.001 | 0.0028 | 0.0001 | 0 | 0.0001 | 0 | 315 | 449 | 28
27670 | Q235B | 1254 | 1040 | 857 | 658 | 0.1498 | 0.436 | 0.178 | 0.013 | 0.013 | 0.032 | 0.002 | 0.002 | 0.013 | 0.024 | 0.001 | 0.006 | 0.003 | 0.0015 | 0.0026 | 0.0001 | 0 | 0.0001 | 0 | 302 | 432 | 36
25440 | Q235B | 1257 | 1060 | 876 | 634 | 0.135 | 0.444 | 0.192 | 0.013 | 0.013 | 0.035 | 0.003 | 0.003 | 0.012 | 0.02 | 0.001 | 0.004 | 0.002 | 0.001 | 0.0035 | 0.0001 | 0 | 0.0001 | 0 | 288 | 420 | 33
24510 | Q235B | 1263 | 1060 | 877 | 634 | 0.148 | 0.525 | 0.196 | 0.015 | 0.016 | 0.037 | 0.005 | 0.004 | 0.015 | 0.028 | 0.002 | 0.002 | 0.001 | 0.001 | 0.0039 | 0.0002 | 0 | 0.0001 | 0 | 296 | 424 | 33
28110 | Q235B | 1259 | 1040 | 874 | 615 | 0.1456 | 0.435 | 0.214 | 0.014 | 0.014 | 0.03 | 0.017 | 0.016 | 0.012 | 0.024 | 0.002 | 0.005 | 0.002 | 0.001 | 0.0028 | 0.0001 | 0 | 0.0001 | 0 | 308 | 447 | 29
27570 | Q235B | 1249 | 1040 | 846 | 655 | 0.1551 | 0.472 | 0.17 | 0.02 | 0.02 | 0.028 | 0.002 | 0.002 | 0.013 | 0.023 | 0.001 | 0.005 | 0.002 | 0.0015 | 0.0027 | 0.0001 | 0 | 0.0001 | 0 | 280 | 423 | 32
27540 | Q235B | 1254 | 1040 | 855 | 656 | 0.1498 | 0.436 | 0.178 | 0.013 | 0.013 | 0.032 | 0.002 | 0.002 | 0.013 | 0.024 | 0.001 | 0.006 | 0.003 | 0.0015 | 0.0026 | 0.0001 | 0 | 0.0001 | 0 | 279 | 419 | 31
27770 | Q235B | 1257 | 1060 | 877 | 635 | 0.1446 | 0.445 | 0.174 | 0.017 | 0.016 | 0.03 | 0.002 | 0.002 | 0.012 | 0.019 | 0.001 | 0.004 | 0.002 | 0.0015 | 0.004 | 0.0002 | 0 | 0.0001 | 0 | 296 | 421 | 31
27670 | Q235B | 1271 | 1060 | 885 | 637 | 0.1551 | 0.472 | 0.17 | 0.02 | 0.02 | 0.028 | 0.002 | 0.002 | 0.013 | 0.023 | 0.001 | 0.005 | 0.002 | 0.0015 | 0.0027 | 0.0001 | 0 | 0.0001 | 0 | 283 | 413 | 26
24640 | Q345B | 1272 | 1060 | 853 | 585 | 0.148 | 1.441 | 0.258 | 0.014 | 0.013 | 0.05 | 0.008 | 0.008 | 0.016 | 0.034 | 0.003 | 0.005 | 0.002 | 0.0011 | 0.0061 | 0.001 | 0 | 0.0001 | 0 | 360 | 515 | 26
27850 | Q345B | 1270 | 1080 | 875 | 605 | 0.17 | 1.441 | 0.266 | 0.02 | 0.014 | 0.046 | 0.009 | 0.006 | 0.033 | 0.039 | 0.002 | 0.003 | 0.001 | 0.001 | 0.0037 | 0.0003 | 0 | 0.0001 | 0 | 353 | 506 | 24
27370 | Q345B | 1270 | 1080 | 874 | 605 | 0.17 | 1.441 | 0.266 | 0.02 | 0.014 | 0.046 | 0.009 | 0.006 | 0.033 | 0.039 | 0.002 | 0.003 | 0.001 | 0.001 | 0.0037 | 0.0003 | 0 | 0.0001 | 0 | 397 | 558 | 25
27530 | Q345B | 1282 | 1080 | 874 | 605 | 0.17 | 1.441 | 0.266 | 0.02 | 0.014 | 0.046 | 0.009 | 0.006 | 0.033 | 0.039 | 0.002 | 0.003 | 0.001 | 0.001 | 0.0037 | 0.0003 | 0 | 0.0001 | 0 | 394 | 561 | 24
22240 | Q345B | 1271 | 1080 | 874 | 600 | 0.145 | 1.379 | 0.263 | 0.016 | 0.014 | 0.038 | 0.006 | 0.005 | 0.014 | 0.031 | 0.002 | 0.002 | 0.001 | 0.0011 | 0.0033 | 0.0004 | 0 | 0.0001 | 0 | 372 | 526 | 30
22320 | Q345B | 1283 | 1080 | 874 | 603 | 0.155 | 1.352 | 0.249 | 0.018 | 0.019 | 0.036 | 0.009 | 0.007 | 0.013 | 0.029 | 0.002 | 0.001 | 0.001 | 0.001 | 0.0047 | 0.0003 | 0 | 0.0001 | 0 | 369 | 512 | 33
27980 | Q345B | 1278 | 1080 | 875 | 603 | 0.155 | 1.352 | 0.249 | 0.018 | 0.019 | 0.036 | 0.009 | 0.007 | 0.013 | 0.029 | 0.002 | 0.001 | 0.001 | 0.001 | 0.0047 | 0.0003 | 0 | 0.0001 | 0 | 338 | 481 | 34
27980 | Q345B | 1278 | 1080 | 875 | 603 | 0.155 | 1.352 | 0.249 | 0.018 | 0.019 | 0.036 | 0.009 | 0.007 | 0.013 | 0.029 | 0.002 | 0.001 | 0.001 | 0.001 | 0.0047 | 0.0003 | 0 | 0.0001 | 0 | 375 | 512 | 35
27980 | Q345B | 1278 | 1080 | 875 | 603 | 0.155 | 1.352 | 0.249 | 0.018 | 0.019 | 0.036 | 0.009 | 0.007 | 0.013 | 0.029 | 0.002 | 0.001 | 0.001 | 0.001 | 0.0047 | 0.0003 | 0 | 0.0001 | 0 | 374 | 518 | 30
27840 | Q345B | 1284 | 1080 | 876 | 604 | 0.155 | 1.352 | 0.249 | 0.018 | 0.019 | 0.036 | 0.009 | 0.007 | 0.013 | 0.029 | 0.002 | 0.001 | 0.001 | 0.001 | 0.0047 | 0.0003 | 0 | 0.0001 | 0 | 344 | 504 | 34
27840 | Q345B | 1284 | 1080 | 876 | 604 | 0.155 | 1.352 | 0.249 | 0.018 | 0.019 | 0.036 | 0.009 | 0.007 | 0.013 | 0.029 | 0.002 | 0.001 | 0.001 | 0.001 | 0.0047 | 0.0003 | 0 | 0.0001 | 0 | 389 | 534 | 34
27840 | Q345B | 1284 | 1080 | 876 | 604 | 0.155 | 1.352 | 0.249 | 0.018 | 0.019 | 0.036 | 0.009 | 0.007 | 0.013 | 0.029 | 0.002 | 0.001 | 0.001 | 0.001 | 0.0047 | 0.0003 | 0 | 0.0001 | 0 | 370 | 513 | 26
27850 | Q345B | 1270 | 1080 | 876 | 604 | 0.17 | 1.441 | 0.266 | 0.02 | 0.014 | 0.046 | 0.009 | 0.006 | 0.033 | 0.039 | 0.002 | 0.003 | 0.001 | 0.001 | 0.0037 | 0.0003 | 0 | 0.0001 | 0 | 377 | 530 | 27
27849 | Q345B | 1270 | 1080 | 0 | 0 | 0.17 | 1.441 | 0.266 | 0.02 | 0.014 | 0.046 | 0.009 | 0.006 | 0.033 | 0.039 | 0.002 | 0.003 | 0.001 | 0.001 | 0.0037 | 0.0003 | 0 | 0.0001 | 0 | 361 | 511 | 25
22350 | Q345B | 1276 | 1080 | 877 | 606 | 0.145 | 1.379 | 0.263 | 0.016 | 0.014 | 0.038 | 0.006 | 0.005 | 0.014 | 0.031 | 0.002 | 0.002 | 0.001 | 0.0011 | 0.0033 | 0.0004 | 0 | 0.0001 | 0 | 362 | 496 | 29
22337 | Q345B | 1270 | 1080 | 0 | 0 | 0.145 | 1.379 | 0.263 | 0.016 | 0.014 | 0.038 | 0.006 | 0.005 | 0.014 | 0.031 | 0.002 | 0.002 | 0.001 | 0.0011 | 0.0033 | 0.0004 | 0 | 0.0001 | 0 | 354 | 490 | 27
27630 | Q345B | 1270 | 1080 | 878 | 605 | 0.145 | 1.379 | 0.263 | 0.016 | 0.014 | 0.038 | 0.006 | 0.005 | 0.014 | 0.031 | 0.002 | 0.002 | 0.001 | 0.0011 | 0.0033 | 0.0004 | 0 | 0.0001 | 0 | 373 | 513 | 25
27640 | Q345B | 1282 | 1080 | 878 | 606 | 0.145 | 1.379 | 0.263 | 0.016 | 0.014 | 0.038 | 0.006 | 0.005 | 0.014 | 0.031 | 0.002 | 0.002 | 0.001 | 0.0011 | 0.0033 | 0.0004 | 0 | 0.0001 | 0 | 351 | 489 | 35
27800 | Q345B | 1270 | 1080 | 879 | 606 | 0.145 | 1.379 | 0.263 | 0.016 | 0.014 | 0.038 | 0.006 | 0.005 | 0.014 | 0.031 | 0.002 | 0.002 | 0.001 | 0.0011 | 0.0033 | 0.0004 | 0 | 0.0001 | 0 | 364 | 501 | 36
28020 | Q345B | 1282 | 1080 | 878 | 606 | 0.155 | 1.352 | 0.249 | 0.018 | 0.019 | 0.036 | 0.009 | 0.007 | 0.013 | 0.029 | 0.002 | 0.001 | 0.001 | 0.001 | 0.0047 | 0.0003 | 0 | 0.0001 | 0 | 334 | 479 | 27
28020 | Q345B | 1282 | 1080 | 878 | 606 | 0.155 | 1.352 | 0.249 | 0.018 | 0.019 | 0.036 | 0.009 | 0.007 | 0.013 | 0.029 | 0.002 | 0.001 | 0.001 | 0.001 | 0.0047 | 0.0003 | 0 | 0.0001 | 0 | 346 | 492 | 29
28020 | Q345B | 1282 | 1080 | 878 | 606 | 0.155 | 1.352 | 0.249 | 0.018 | 0.019 | 0.036 | 0.009 | 0.007 | 0.013 | 0.029 | 0.002 | 0.001 | 0.001 | 0.001 | 0.0047 | 0.0003 | 0 | 0.0001 | 0 | 327 | 471 | 28
28020 | Q345B | 1282 | 1080 | 878 | 606 | 0.155 | 1.352 | 0.249 | 0.018 | 0.019 | 0.036 | 0.009 | 0.007 | 0.013 | 0.029 | 0.002 | 0.001 | 0.001 | 0.001 | 0.0047 | 0.0003 | 0 | 0.0001 | 0 | 344 | 490 | 26
27720 | Q345B | 1276 | 1080 | 878 | 605 | 0.155 | 1.352 | 0.249 | 0.018 | 0.019 | 0.036 | 0.009 | 0.007 | 0.013 | 0.029 | 0.002 | 0.001 | 0.001 | 0.001 | 0.0047 | 0.0003 | 0 | 0.0001 | 0 | 349 | 490 | 25
20520 | SAE1022 | 1265 | 1050 | 881 | 545 | 0.196 | 0.782 | 0.014 | 0.018 | 0.013 | 0.032 | 0.039 | 0.037 | 0.01 | 0.023 | 0.002 | 0.001 | 0.001 | 0.001 | 0.0037 | 0.0001 | 0 | 0.0001 | 0 | 366 | 500 | 28
20590 | SAE1022 | 1259 | 1050 | 873 | 545 | 0.212 | 0.828 | 0.018 | 0.014 | 0.013 | 0.029 | 0.043 | 0.043 | 0.01 | 0.021 | 0.003 | 0.001 | 0.001 | 0.001 | 0.0033 | 0.0001 | 0 | 0.0001 | 0 | 386 | 516 | 26
20520 | SAE1022 | 1265 | 1050 | 873 | 538 | 0.1926 | 0.759 | 0.015 | 0.024 | 0.012 | 0.023 | 0.032 | 0.029 | 0.01 | 0.022 | 0.001 | 0.005 | 0.002 | 0.0014 | 0.0032 | 0.0001 | 0 | 0.0001 | 0 | 406 | 529 | 28
20560 | SAE1022 | 1266 | 1050 | 873 | 545 | 0.1926 | 0.759 | 0.015 | 0.024 | 0.012 | 0.023 | 0.032 | 0.029 | 0.01 | 0.022 | 0.001 | 0.005 | 0.002 | 0.0014 | 0.0032 | 0.0001 | 0 | 0.0001 | 0 | 394 | 524 | 25
20640 | SAE1022 | 1253 | 1050 | 885 | 542 | 0.186 | 0.794 | 0.013 | 0.018 | 0.016 | 0.028 | 0.035 | 0.03 | 0.011 | 0.022 | 0.002 | 0.001 | 0.001 | 0.001 | 0.0031 | 0.0001 | 0 | 0.0001 | 0 | 386 | 522 | 26
21260 | 09CuPCrNi-A | 1270 | 1080 | 875 | 605 | 0.0813 | 0.427 | 0.374 | 0.084 | 0.01 | 0.265 | 0.035 | 0.033 | 0.134 | 0.347 | 0.003 | 0.006 | 0.004 | 0.0013 | 0.003 | 0.0009 | 0 | 0.0001 | 0 | 421 | 542 | 35
21310 | 09CuPCrNi-A | 1264 | 1080 | 875 | 605 | 0.0813 | 0.427 | 0.374 | 0.084 | 0.01 | 0.265 | 0.035 | 0.033 | 0.134 | 0.347 | 0.003 | 0.006 | 0.004 | 0.0013 | 0.003 | 0.0009 | 0 | 0.0001 | 0 | 411 | 541 | 36
21290 | 09CuPCrNi-A | 1264 | 1080 | 0 | 0 | 0.0813 | 0.427 | 0.374 | 0.084 | 0.01 | 0.265 | 0.035 | 0.033 | 0.134 | 0.347 | 0.003 | 0.006 | 0.004 | 0.0013 | 0.003 | 0.0009 | 0 | 0.0001 | 0 | 420 | 537 | 30
21220 | 09CuPCrNi-A | 1276 | 1080 | 0 | 0 | 0.083 | 0.457 | 0.366 | 0.08 | 0.011 | 0.291 | 0.03 | 0.029 | 0.158 | 0.321 | 0.003 | 0.003 | 0.004 | 0.001 | 0 | 0.0004 | 0 | 0.0001 | 0 | 415 | 531 | 31
21300 | 09CuPCrNi-A | 1264 | 1080 | 871 | 604 | 0.083 | 0.457 | 0.366 | 0.08 | 0.011 | 0.291 | 0.03 | 0.029 | 0.158 | 0.321 | 0.003 | 0.003 | 0.004 | 0.001 | 0 | 0.0004 | 0 | 0.0001 | 0 | 430 | 530 | 27
20800 | 09CuPCrNi-A | 1264 | 1080 | 874 | 604 | 0.083 | 0.457 | 0.366 | 0.08 | 0.011 | 0.291 | 0.03 | 0.029 | 0.158 | 0.321 | 0.003 | 0.003 | 0.004 | 0.001 | 0 | 0.0004 | 0 | 0.0001 | 0 | 431 | 533 | 28
21340 | 09CuPCrNi-A | 1270 | 1080 | 871 | 605 | 0.08 | 0.447 | 0.341 | 0.08 | 0.014 | 0.28 | 0.029 | 0.026 | 0.153 | 0.338 | 0.003 | 0.004 | 0.003 | 0.001 | 0 | 0.0003 | 0 | 0.0001 | 0 | 405 | 518 | 30
20630 | SAE1022 | 1260 | 1050 | 884 | 541 | 0.186 | 0.794 | 0.013 | 0.018 | 0.016 | 0.028 | 0.035 | 0.03 | 0.011 | 0.022 | 0.002 | 0.001 | 0.001 | 0.001 | 0.0031 | 0.0001 | 0 | 0.0001 | 0 | 348 | 500 | 32
20710 | SAE1022 | 1254 | 1050 | 882 | 544 | 0.196 | 0.782 | 0.014 | 0.018 | 0.013 | 0.032 | 0.039 | 0.037 | 0.01 | 0.023 | 0.002 | 0.001 | 0.001 | 0.001 | 0.0037 | 0.0001 | 0 | 0.0001 | 0 | 377 | 518 | 29
20640 | SAE1022 | 1256 | 1050 | 886 | 544 | 0.186 | 0.794 | 0.013 | 0.018 | 0.016 | 0.028 | 0.035 | 0.03 | 0.011 | 0.022 | 0.002 | 0.001 | 0.001 | 0.001 | 0.0031 | 0.0001 | 0 | 0.0001 | 0 | 358 | 505 | 33
20530 | SAE1022 | 1267 | 1050 | 888 | 543 | 0.193 | 0.788 | 0.016 | 0.02 | 0.014 | 0.04 | 0.026 | 0.024 | 0.012 | 0.025 | 0.002 | 0.001 | 0.001 | 0.001 | 0.0028 | 0.0001 | 0 | 0.0001 | 0 | 376 | 511 | 32
20580 | SAE1022 | 1267 | 1050 | 886 | 542 | 0.203 | 0.756 | 0.013 | 0.015 | 0.008 | 0.034 | 0.035 | 0.034 | 0.01 | 0.024 | 0.002 | 0.001 | 0.001 | 0.001 | 0.0029 | 0.0001 | 0 | 0.0001 | 0 | 408 | 537 | 29
20600 | SAE1022 | 1267 | 1050 | 885 | 542 | 0.196 | 0.782 | 0.014 | 0.018 | 0.013 | 0.032 | 0.039 | 0.037 | 0.01 | 0.023 | 0.002 | 0.001 | 0.001 | 0.001 | 0.0037 | 0.0001 | 0 | 0.0001 | 0 | 399 | 530 | 26
20600 | SAE1022 | 1261 | 1050 | 885 | 542 | 0.212 | 0.828 | 0.018 | 0.014 | 0.013 | 0.029 | 0.043 | 0.043 | 0.01 | 0.021 | 0.003 | 0.001 | 0.001 | 0.001 | 0.0033 | 0.0001 | 0 | 0.0001 | 0 | 414 | 540 | 28
27770 | Q235B | 1271 | 1060 | 884 | 635 | 0.1551 | 0.472 | 0.17 | 0.02 | 0.02 | 0.028 | 0.002 | 0.002 | 0.013 | 0.023 | 0.001 | 0.005 | 0.002 | 0.0015 | 0.0027 | 0.0001 | 0 | 0.0001 | 0 | 297 | 423 | 30
27660 | Q235B | 1257 | 1060 | 880 | 637 | 0.1498 | 0.436 | 0.178 | 0.013 | 0.013 | 0.032 | 0.002 | 0.002 | 0.013 | 0.024 | 0.001 | 0.006 | 0.003 | 0.0015 | 0.0026 | 0.0001 | 0 | 0.0001 | 0 | 291 | 428 | 33
27426 | Q235B | 1263 | 1060 | 0 | 0 | 0.146 | 0.479 | 0.19 | 0.011 | 0.006 | 0.031 | 0.009 | 0.007 | 0.012 | 0.021 | 0.002 | 0.002 | 0.001 | 0.001 | 0.0032 | 0.0004 | 0 | 0.0001 | 0 | 293 | 426 | 34
28140 | Q235B | 1263 | 1060 | 883 | 637 | 0.1456 | 0.435 | 0.214 | 0.014 | 0.014 | 0.03 | 0.017 | 0.016 | 0.012 | 0.024 | 0.002 | 0.005 | 0.002 | 0.001 | 0.0028 | 0.0001 | 0 | 0.0001 | 0 | 310 | 462 | 27
27440 | Q235B | 1269 | 1060 | 878 | 635 | 0.135 | 0.449 | 0.165 | 0.017 | 0.023 | 0.036 | 0.001 | 0.001 | 0.014 | 0.029 | 0.001 | 0.003 | 0.001 | 0.001 | 0.0027 | 0.0002 | 0 | 0.0001 | 0 | 320 | 449 | 28
28160 | Q235B | 1261 | 1060 | 0 | 0 | 0.148 | 0.502 | 0.195 | 0.017 | 0.015 | 0.065 | 0.003 | 0.002 | 0.053 | 0.047 | 0.001 | 0.007 | 0.001 | 0.001 | 0.0026 | 0.0001 | 0 | 0.0001 | 0 | 292 | 447 | 34
28210 | Q235B | 1270 | 1080 | 0 | 0 | 0.148 | 0.502 | 0.195 | 0.017 | 0.015 | 0.065 | 0.003 | 0.002 | 0.053 | 0.047 | 0.001 | 0.007 | 0.001 | 0.001 | 0.0026 | 0.0001 | 0 | 0.0001 | 0 | 321 | 463 | 33
27440 | Q235B | 1269 | 1060 | 0 | 0 | 0.135 | 0.449 | 0.165 | 0.017 | 0.023 | 0.036 | 0.001 | 0.001 | 0.014 | 0.029 | 0.001 | 0.003 | 0.001 | 0.001 | 0.0027 | 0.0002 | 0 | 0.0001 | 0 | 313 | 450 | 33
27426 | Q235B | 1271 | 1060 | 0 | 0 | 0.135 | 0.449 | 0.165 | 0.017 | 0.023 | 0.036 | 0.001 | 0.001 | 0.014 | 0.029 | 0.001 | 0.003 | 0.001 | 0.001 | 0.0027 | 0.0002 | 0 | 0.0001 | 0 | 292 | 418 | 32
27989 | Q235B | 1271 | 1060 | 0 | 0 | 0.1441 | 0.437 | 0.21 | 0.023 | 0.014 | 0.049 | 0.003 | 0.003 | 0.02 | 0.034 | 0.001 | 0.006 | 0.003 | 0.0012 | 0.0026 | 0.0001 | 0 | 0.0001 | 0 | 328 | 446 | 32
28300 | Q235B | 1259 | 1060 | 879 | 615 | 0.147 | 0.454 | 0.199 | 0.013 | 0.014 | 0.024 | 0.007 | 0.004 | 0.011 | 0.019 | 0.002 | 0.002 | 0.001 | 0.001 | 0.0046 | 0.0002 | 0 | 0.0001 | 0 | 289 | 425 | 35
28170 | Q235B | 1265 | 1060 | 878 | 636 | 0.1441 | 0.437 | 0.21 | 0.023 | 0.014 | 0.049 | 0.003 | 0.003 | 0.02 | 0.034 | 0.001 | 0.006 | 0.003 | 0.0012 | 0.0026 | 0.0001 | 0 | 0.0001 | 0 | 317 | 448 | 36
28240 | Q235B | 1247 | 1040 | 880 | 646 | 0.1616 | 0.481 | 0.171 | 0.011 | 0.015 | 0.026 | 0.025 | 0.023 | 0.01 | 0.019 | 0.001 | 0.004 | 0.002 | 0.0021 | 0.0038 | 0.0001 | 0 | 0.0001 | 0 | 304 | 452 | 27
28110 | Q235B | 1250 | 1040 | 851 | 654 | 0.1616 | 0.481 | 0.171 | 0.011 | 0.015 | 0.026 | 0.025 | 0.023 | 0.01 | 0.019 | 0.001 | 0.004 | 0.002 | 0.0021 | 0.0038 | 0.0001 | 0 | 0.0001 | 0 | 269 | 424 | 31
28420 | L485M | 1240 | 1020 | 817 | 510 | 0.085 | 1.652 | 0.257 | 0.007 | 0.001 | 0.038 | 0.03 | 0.029 | 0.015 | 0.335 | 0.015 | 0.002 | 0.048 | 0.0589 | 0.0042 | 0.0009 | 0 | 0.0001 | 0 | 588 | 675 | 34
27000 | L415M | 1263 | 1060 | 838 | 586 | 0.075 | 1.435 | 0.241 | 0.011 | 0.0015 | 0.04 | 0.029 | 0.028 | 0.012 | 0.03 | 0.015 | 0.001 | 0.036 | 0.0331 | 0.0045 | 0.0016 | 0 | 0.0001 | 0 | 504 | 579 | 40
26820 | L415M | 1257 | 1060 | 836 | 586 | 0.075 | 1.437 | 0.236 | 0.012 | 0.0018 | 0.031 | 0.03 | 0.029 | 0.011 | 0.035 | 0.015 | 0.001 | 0.035 | 0.0318 | 0.0032 | 0.0017 | 0 | 0.0001 | 0 | 507 | 581 | 40
27170 | L415M | 1267 | 1060 | 843 | 581 | 0.078 | 1.443 | 0.225 | 0.013 | 0.0017 | 0.025 | 0.03 | 0.029 | 0.011 | 0.039 | 0.015 | 0.001 | 0.035 | 0.0347 | 0.0048 | 0.002 | 0 | 0.0001 | 0 | 500 | 572 | 40
27010 | L415M | 1267 | 1060 | 838 | 587 | 0.084 | 1.45 | 0.235 | 0.011 | 0.0013 | 0.028 | 0.028 | 0.028 | 0.011 | 0.03 | 0.015 | 0.001 | 0.036 | 0.0338 | 0.0046 | 0.0019 | 0 | 0.0001 | 0 | 513 | 579 | 40
27110 | L415M | 1267 | 1060 | 835 | 586 | 0.082 | 1.438 | 0.235 | 0.017 | 0.0013 | 0.03 | 0.027 | 0.026 | 0.012 | 0.039 | 0.016 | 0.001 | 0.036 | 0.033 | 0.0047 | 0.0015 | 0 | 0.0001 | 0 | 509 | 582 | 41
28160 | Q235B | 1247 | 1040 | 875 | 636 | 0.1456 | 0.435 | 0.214 | 0.014 | 0.014 | 0.03 | 0.017 | 0.016 | 0.012 | 0.024 | 0.002 | 0.005 | 0.002 | 0.001 | 0.0028 | 0.0001 | 0 | 0.0001 | 0 | 304 | 449 | 31
27090 | L415M | 1261 | 1060 | 841 | 587 | 0.084 | 1.443 | 0.239 | 0.008 | 0.0018 | 0.031 | 0.031 | 0.03 | 0.011 | 0.036 | 0.016 | 0.001 | 0.038 | 0.0382 | 0.0039 | 0.0015 | 0 | 0.0001 | 0 | 529 | 590 | 33
26950 | L415M | 1267 | 1060 | 836 | 586 | 0.084 | 1.457 | 0.247 | 0.008 | 0.0017 | 0.054 | 0.031 | 0.031 | 0.016 | 0.03 | 0.015 | 0.001 | 0.036 | 0.033 | 0.0041 | 0.0019 | 0 | 0.0001 | 0 | 511 | 586 | 36
27000 | L415M | 1267 | 1060 | 836 | 583 | 0.076 | 1.437 | 0.234 | 0.01 | 0.0015 | 0.05 | 0.028 | 0.027 | 0.015 | 0.03 | 0.015 | 0.001 | 0.036 | 0.0335 | 0.0043 | 0.0021 | 0 | 0.0001 | 0 | 509 | 580 | 37
27050 | L415M | 1261 | 1060 | 838 | 586 | 0.08 | 1.448 | 0.237 | 0.011 | 0.0016 | 0.037 | 0.027 | 0.027 | 0.012 | 0.029 | 0.016 | 0.001 | 0.036 | 0.034 | 0.0041 | 0.0015 | 0 | 0.0001 | 0 | 502 | 576 | 35
27150 | L415M | 1255 | 1060 | 842 | 587 | 0.075 | 1.437 | 0.236 | 0.012 | 0.0018 | 0.031 | 0.03 | 0.029 | 0.011 | 0.035 | 0.015 | 0.001 | 0.035 | 0.0318 | 0.0032 | 0.0017 | 0 | 0.0001 | 0 | 505 | 575 | 38
27010 | L415M | 1255 | 1060 | 844 | 586 | 0.075 | 1.435 | 0.241 | 0.011 | 0.0015 | 0.04 | 0.029 | 0.028 | 0.012 | 0.03 | 0.015 | 0.001 | 0.036 | 0.0331 | 0.0045 | 0.0016 | 0 | 0.0001 | 0 | 507 | 575 | 38
21480 | SPA-H | 1268 | 1050 | 856 | 566 | 0.0805 | 0.432 | 0.335 | 0.087 | 0.0043 | 0.281 | 0.0392 | 0.0388 | 0.07 | 0.312 | 0.0031 | 0.004 | 0.001 | 0.001 | 0.0032 | 0.0001 | 0 | 0.0002 | 0 | 406 | 515 | 32
21380 | SPA-H | 1256 | 1050 | 864 | 566 | 0.0817 | 0.43 | 0.314 | 0.083 | 0.0079 | 0.288 | 0.039 | 0.0386 | 0.072 | 0.339 | 0.0016 | 0.004 | 0.001 | 0.001 | 0.0044 | 0.0001 | 0 | 0.0002 | 0 | 400 | 513 | 34
23410 | SPA-H | 1256 | 1050 | 861 | 565 | 0.0781 | 0.468 | 0.325 | 0.086 | 0.008 | 0.298 | 0.0358 | 0.0342 | 0.07 | 0.321 | 0.0023 | 0.004 | 0.001 | 0.001 | 0.0026 | 0.0001 | 0 | 0.0002 | 0 | 400 | 516 | 36
23350 | SPA-H | 1262 | 1050 | 859 | 566 | 0.082 | 0.439 | 0.333 | 0.089 | 0.0049 | 0.307 | 0.0331 | 0.0323 | 0.072 | 0.327 | 0.0025 | 0.004 | 0.001 | 0.001 | 0.0027 | 0.0001 | 0 | 0.0002 | 0 | 358 | 516 | 37
23620 | SPA-H | 1262 | 1050 | 860 | 565 | 0.078 | 0.427 | 0.306 | 0.094 | 0.0062 | 0.281 | 0.0294 | 0.0283 | 0.071 | 0.317 | 0.0023 | 0.003 | 0.001 | 0.001 | 0.0025 | 0.0001 | 0 | 0.0002 | 0 | 404 | 512 | 36
28210 | Q235B | 1263 | 1060 | 878 | 635 | 0.1472 | 0.452 | 0.205 | 0.025 | 0.018 | 0.029 | 0.005 | 0.003 | 0.013 | 0.03 | 0.001 | 0.005 | 0.002 | 0.0015 | 0.0026 | 0.0003 | 0 | 0.0001 | 0 | 284 | 425 | 36
28190 | Q235B | 1271 | 1060 | 883 | 617 | 0.1472 | 0.452 | 0.205 | 0.025 | 0.018 | 0.029 | 0.005 | 0.003 | 0.013 | 0.03 | 0.001 | 0.005 | 0.002 | 0.0015 | 0.0026 | 0.0003 | 0 | 0.0001 | 0 | 311 | 440 | 36
27660 | Q235B | 1269 | 1060 | 880 | 635 | 0.138 | 0.542 | 0.229 | 0.018 | 0.024 | 0.039 | 0.029 | 0.027 | 0.018 | 0.032 | 0.002 | 0.001 | 0.001 | 0.001 | 0.0033 | 0.0001 | 0 | 0.0001 | 0 | 308 | 441 | 32
27410 | Q235B | 1272 | 1060 | 879 | 634 | 0.138 | 0.542 | 0.229 | 0.018 | 0.024 | 0.039 | 0.029 | 0.027 | 0.018 | 0.032 | 0.002 | 0.001 | 0.001 | 0.001 | 0.0033 | 0.0001 | 0 | 0.0001 | 0 | 322 | 450 | 28
27650 | Q235B | 1266 | 1060 | 883 | 636 | 0.142 | 0.5 | 0.201 | 0.027 | 0.013 | 0.034 | 0.006 | 0.004 | 0.015 | 0.029 | 0.002 | 0.001 | 0.001 | 0.001 | 0.004 | 0.0004 | 0 | 0.0001 | 0 | 326 | 466 | 29
27550 | Q235B | 1273 | 1060 | 890 | 635 | 0.142 | 0.5 | 0.201 | 0.027 | 0.013 | 0.034 | 0.006 | 0.004 | 0.015 | 0.029 | 0.002 | 0.001 | 0.001 | 0.001 | 0.004 | 0.0004 | 0 | 0.0001 | 0 | 332 | 464 | 29
27350 | Q235B | 1269 | 1080 | 892 | 635 | 0.138 | 0.542 | 0.229 | 0.018 | 0.024 | 0.039 | 0.029 | 0.027 | 0.018 | 0.032 | 0.002 | 0.001 | 0.001 | 0.001 | 0.0033 | 0.0001 | 0 | 0.0001 | 0 | 333 | 458 | 32
27610 | Q235B | 1281 | 1080 | 891 | 614 | 0.158 | 0.418 | 0.192 | 0.008 | 0.013 | 0.031 | 0.003 | 0.002 | 0.03 | 0.023 | 0.001 | 0.002 | 0.001 | 0.001 | 0.0037 | 0.0001 | 0 | 0.0001 | 0 | 304 | 447 | 31
27989 | Q235B | 1263 | 1060 | 0 | 0 | 0.154 | 0.448 | 0.185 | 0.017 | 0.019 | 0.037 | 0.003 | 0.002 | 0.016 | 0.031 | 0.002 | 0.001 | 0.001 | 0.001 | 0.0033 | 0.0002 | 0 | 0.0001 | 0 | 309 | 432 | 34
28060 | Q235B | 1260 | 1060 | 885 | 634 | 0.154 | 0.448 | 0.185 | 0.017 | 0.019 | 0.037 | 0.003 | 0.002 | 0.016 | 0.031 | 0.002 | 0.001 | 0.001 | 0.001 | 0.0033 | 0.0002 | 0 | 0.0001 | 0 | 294 | 441 | 37
28150 | Q235B | 1273 | 1060 | 897 | 630 | 0.154 | 0.448 | 0.185 | 0.017 | 0.019 | 0.037 | 0.003 | 0.002 | 0.016 | 0.031 | 0.002 | 0.001 | 0.001 | 0.001 | 0.0033 | 0.0002 | 0 | 0.0001 | 0 | 292 | 454 | 28
28260 | Q235B | 1257 | 1060 | 880 | 634 | 0.148 | 0.463 | 0.223 | 0.016 | 0.014 | 0.042 | 0.004 | 0.002 | 0.039 | 0.036 | 0.002 | 0.001 | 0.001 | 0.001 | 0.0031 | 0.0004 | 0 | 0.0001 | 0 | 286 | 438 | 34
28070 | Q235B | 1249 | 1040 | 846 | 654 | 0.148 | 0.463 | 0.223 | 0.016 | 0.014 | 0.042 | 0.004 | 0.002 | 0.039 | 0.036 | 0.002 | 0.001 | 0.001 | 0.001 | 0.0031 | 0.0004 | 0 | 0.0001 | 0 | 286 | 431 | 35
28130 | Q235B | 1255 | 1040 | 860 | 639 | 0.148 | 0.463 | 0.223 | 0.016 | 0.014 | 0.042 | 0.004 | 0.002 | 0.039 | 0.036 | 0.002 | 0.001 | 0.001 | 0.001 | 0.0031 | 0.0004 | 0 | 0.0001 | 0 | 312 | 455 | 35
31650 | B | 1267 | 1060 | 838 | 618 | 0.1405 | 0.695 | 0.181 | 0.012 | 0.013 | 0.032 | 0.005 | 0.004 | 0.014 | 0.026 | 0.001 | 0.004 | 0.002 | 0.0014 | 0 | 0.0001 | 0 | 0.0001 | 0 | 308 | 457 | 29
29210 | B | 1273 | 1060 | 845 | 604 | 0.1436 | 0.718 | 0.176 | 0.018 | 0.011 | 0.032 | 0.019 | 0.018 | 0.016 | 0.03 | 0.002 | 0.005 | 0.002 | 0.0013 | 0 | 0.0001 | 0 | 0.0001 | 0 | 306 | 453 | 31
31830 | B | 1261 | 1060 | 839 | 617 | 0.1405 | 0.695 | 0.181 | 0.012 | 0.013 | 0.032 | 0.005 | 0.004 | 0.014 | 0.026 | 0.001 | 0.004 | 0.002 | 0.0014 | 0 | 0.0001 | 0 | 0.0001 | 0 | 308 | 452 | 27
28850 | X65 | 1265 | 1040 | 835 | 574 | 0.073 | 1.549 | 0.217 | 0.01 | 0.0012 | 0.044 | 0.034 | 0.034 | 0.02 | 0.188 | 0.017 | 0.001 | 0.031 | 0.0479 | 0.0036 | 0.0021 | 0 | 0.0001 | 0 | 504 | 583 | 42
28860 | X65 | 1253 | 1040 | 833 | 567 | 0.07 | 1.544 | 0.188 | 0.007 | 0.0013 | 0.042 | 0.036 | 0.035 | 0.017 | 0.185 | 0.016 | 0.001 | 0.034 | 0.0464 | 0.0038 | 0.0008 | 0 | 0.0001 | 0 | 525 | 605 | 40
28930 | X65 | 1262 | 1040 | 845 | 566 | 0.071 | 1.499 | 0.219 | 0.009 | 0.0008 | 0.027 | 0.033 | 0.033 | 0.008 | 0.186 | 0.015 | 0.001 | 0.032 | 0.0485 | 0.0045 | 0.0011 | 0 | 0.0001 | 0 | 516 | 592 | 44
29060 | X65 | 1250 | 1040 | 836 | 566 | 0.072 | 1.51 | 0.196 | 0.012 | 0.0011 | 0.046 | 0.032 | 0.031 | 0.015 | 0.184 | 0.015 | 0.002 | 0.037 | 0.0478 | 0.0041 | 0.0012 | 0 | 0.0001 | 0 | 526 | 614 | 41
27990 | X65 | 1256 | 1040 | 833 | 568 | 0.071 | 1.527 | 0.24 | 0.015 | 0.0012 | 0.045 | 0.033 | 0.028 | 0.016 | 0.179 | 0.017 | 0.001 | 0.034 | 0.049 | 0.0033 | 0.0022 | 0 | 0.0001 | 0 | 553 | 624 | 40
29040 | X65 | 1254 | 1040 | 837 | 571 | 0.072 | 1.51 | 0.196 | 0.012 | 0.0011 | 0.046 | 0.032 | 0.031 | 0.015 | 0.184 | 0.015 | 0.002 | 0.037 | 0.0478 | 0.0041 | 0.0012 | 0 | 0.0001 | 0 | 539 | 611 | 35
28930 | X65 | 1262 | 1040 | 840 | 576 | 0.0703 | 1.515 | 0.193 | 0.013 | 0.0011 | 0.04 | 0.037 | 0.037 | 0.023 | 0.178 | 0.015 | 0.009 | 0.035 | 0.0503 | 0.0034 | 0.0006 | 0 | 0.0001 | 0 | 570 | 636 | 32
28940 | X65 | 1262 | 1040 | 835 | 576 | 0.0787 | 1.517 | 0.184 | 0.011 | 0.0017 | 0.044 | 0.035 | 0.033 | 0.02 | 0.185 | 0.014 | 0.007 | 0.036 | 0.0489 | 0.0038 | 0.0008 | 0 | 0.0001 | 0 | 533 | 606 | 37
28050 | Q235B | 1248 | 1040 | 882 | 633 | 0.148 | 0.502 | 0.195 | 0.017 | 0.015 | 0.065 | 0.003 | 0.002 | 0.053 | 0.047 | 0.001 | 0.007 | 0.001 | 0.001 | 0.0026 | 0.0001 | 0 | 0.0001 | 0 | 272 | 441 | 32
29040 | X65 | 1262 | 1040 | 835 | 579 | 0.0641 | 1.492 | 0.188 | 0.012 | 0.0015 | 0.038 | 0.032 | 0.032 | 0.019 | 0.186 | 0.012 | 0.006 | 0.036 | 0.0463 | 0.0056 | 0.0012 | 0 | 0.0001 | 0 | 498 | 576 | 40
29120 | X65 | 1262 | 1040 | 837 | 577 | 0.072 | 1.51 | 0.196 | 0.012 | 0.0011 | 0.046 | 0.032 | 0.031 | 0.015 | 0.184 | 0.015 | 0.002 | 0.037 | 0.0478 | 0.0041 | 0.0012 | 0 | 0.0001 | 0 | 522 | 582 | 42
29110 | X65 | 1256 | 1040 | 843 | 575 | 0.08 | 1.54 | 0.204 | 0.009 | 0.0012 | 0.051 | 0.041 | 0.04 | 0.016 | 0.18 | 0.015 | 0.002 | 0.036 | 0.0487 | 0.0044 | 0.0011 | 0 | 0.0001 | 0 | 528 | 603 | 38
28980 | X65 | 1262 | 1040 | 835 | 577 | 0.072 | 1.505 | 0.198 | 0.011 | 0.0013 | 0.044 | 0.032 | 0.027 | 0.015 | 0.178 | 0.015 | 0.002 | 0.038 | 0.0477 | 0.0035 | 0.0011 | 0 | 0.0001 | 0 | 558 | 626 | 34
29140 | X65 | 1256 | 1040 | 841 | 575 | 0.071 | 1.521 | 0.191 | 0.012 | 0.0012 | 0.056 | 0.032 | 0.032 | 0.017 | 0.182 | 0.015 | 0.001 | 0.038 | 0.0467 | 0.003 | 0.0012 | 0 | 0.0001 | 0 | 556 | 630 | 39
28730 | L485M | 1253 | 1020 | 820 | 505 | 0.074 | 1.581 | 0.253 | 0.008 | 0.0008 | 0.035 | 0.037 | 0.036 | 0.018 | 0.341 | 0.016 | 0.078 | 0.049 | 0.06 | 0.004 | 0.0013 | 0 | 0.0001 | 0 | 572 | 657 | 37
29040 | L485M | 1247 | 1020 | 816 | 504 | 0.079 | 1.583 | 0.246 | 0.014 | 0.0006 | 0.042 | 0.035 | 0.034 | 0.018 | 0.349 | 0.015 | 0.004 | 0.048 | 0.0589 | 0.0041 | 0.001 | 0 | 0.0001 | 0 | 560 | 648 | 37
28750 | L485M | 1241 | 1020 | 820 | 503 | 0.078 | 1.596 | 0.247 | 0.01 | 0.0009 | 0.045 | 0.032 | 0.031 | 0.018 | 0.345 | 0.014 | 0.079 | 0.045 | 0.06 | 0.004 | 0.0015 | 0 | 0.0001 | 0 | 548 | 643 | 36
28760 | L485M | 1253 | 1020 | 815 | 506 | 0.075 | 1.614 | 0.283 | 0.013 | 0.0007 | 0.04 | 0.031 | 0.03 | 0.016 | 0.352 | 0.013 | 0.029 | 0.046 | 0.0606 | 0.0048 | 0.0006 | 0 | 0.0001 | 0 | 546 | 627 | 36
28670 | L485M | 1236 | 1010 | 806 | 501 | 0.074 | 1.581 | 0.253 | 0.008 | 0.0008 | 0.035 | 0.037 | 0.036 | 0.018 | 0.341 | 0.016 | 0.078 | 0.049 | 0.0609 | 0.004 | 0.0013 | 0 | 0.0001 | 0 | 577 | 659 | 37
28620 | L485M | 1236 | 1010 | 810 | 498 | 0.078 | 1.596 | 0.247 | 0.01 | 0.0009 | 0.045 | 0.032 | 0.031 | 0.018 | 0.345 | 0.014 | 0.079 | 0.045 | 0.0609 | 0.004 | 0.0015 | 0 | 0.0001 | 0 | 552 | 643 | 40
28680 | L485M | 1236 | 1010 | 811 | 496 | 0.078 | 1.596 | 0.248 | 0.005 | 0.0007 | 0.038 | 0.032 | 0.032 | 0.017 | 0.341 | 0.015 | 0.077 | 0.047 | 0.0617 | 0.0053 | 0.0012 | 0 | 0.0001 | 0 | 570 | 645 | 38
28490 | L485M | 1236 | 1010 | 810 | 500 | 0.078 | 1.589 | 0.25 | 0.008 | 0.0007 | 0.04 | 0.032 | 0.031 | 0.016 | 0.334 | 0.015 | 0.081 | 0.046 | 0.0567 | 0.0041 | 0.001 | 0 | 0.0001 | 0 | 565 | 652 | 38
28120 | L485M | 1242 | 1010 | 813 | 500 | 0.071 | 1.598 | 0.252 | 0.007 | 0.0009 | 0.048 | 0.033 | 0.033 | 0.016 | 0.336 | 0.015 | 0.141 | 0.046 | 0.061 | 0.0037 | 0.0015 | 0 | 0.0001 | 0 | 576 | 661 | 40
28110 | Q235B | 1260 | 1040 | 885 | 634 | 0.148 | 0.502 | 0.195 | 0.017 | 0.015 | 0.065 | 0.003 | 0.002 | 0.053 | 0.047 | 0.001 | 0.007 | 0.001 | 0.001 | 0.0026 | 0.0001 | 0 | 0.0001 | 0 | 296 | 449 | 35
28030 | L485M | 1244 | 1010 | 811 | 477 | 0.071 | 1.598 | 0.252 | 0.007 | 0.0009 | 0.048 | 0.033 | 0.033 | 0.016 | 0.336 | 0.015 | 0.141 | 0.046 | 0.0614 | 0.0037 | 0.0015 | 0 | 0.0001 | 0 | 592 | 665 | 40
28030 | L485M | 1250 | 1010 | 812 | 473 | 0.07 | 1.597 | 0.248 | 0.008 | 0.0008 | 0.038 | 0.032 | 0.03 | 0.016 | 0.34 | 0.013 | 0.138 | 0.05 | 0.061 | 0.0043 | 0.0017 | 0 | 0.0001 | 0 | 561 | 634 | 38
27950 | L485M | 1250 | 1010 | 812 | 464 | 0.07 | 1.573 | 0.219 | 0.009 | 0.0007 | 0.041 | 0.015 | 0.015 | 0.015 | 0.337 | 0.008 | 0.14 | 0.049 | 0.0588 | 0.0035 | 0.0016 | 0 | 0.0001 | 0 | 561 | 640 | 42
28090 | L485M | 1250 | 1010 | 811 | 479 | 0.073 | 1.592 | 0.247 | 0.008 | 0.001 | 0.045 | 0.028 | 0.027 | 0.016 | 0.338 | 0.013 | 0.128 | 0.048 | 0.0573 | 0.0036 | 0.0018 | 0 | 0.0001 | 0 | 580 | 653 | 39
28020 | L485M | 1250 | 1010 | 811 | 482 | 0.066 | 1.557 | 0.241 | 0.007 | 0.0008 | 0.045 | 0.031 | 0.031 | 0.016 | 0.328 | 0.013 | 0.121 | 0.047 | 0.0555 | 0.004 | 0.0018 | 0 | 0.0001 | 0 | 567 | 641 | 41
28040 | L485M | 1238 | 1010 | 805 | 486 | 0.066 | 1.599 | 0.26 | 0.007 | 0.0008 | 0.045 | 0.04 | 0.039 | 0.017 | 0.337 | 0.014 | 0.12 | 0.048 | 0.0564 | 0.0042 | 0.0023 | 0 | 0.0001 | 0 | 586 | 660 | 41
28080 | L485M | 1250 | 1010 | 808 | 486 | 0.065 | 1.617 | 0.254 | 0.009 | 0.0007 | 0.035 | 0.033 | 0.033 | 0.015 | 0.344 | 0.014 | 0.136 | 0.046 | 0.0599 | 0.0032 | 0.0023 | 0 | 0.0001 | 0 | 576 | 644 | 41
28330 | L485M | 1238 | 1010 | 812 | 481 | 0.065 | 1.616 | 0.247 | 0.011 | 0.0008 | 0.036 | 0.027 | 0.026 | 0.014 | 0.344 | 0.012 | 0.12 | 0.049 | 0.0641 | 0.0036 | 0.002 | 0 | 0.0001 | 0 | 578 | 652 | 41
27470 | Q235B | 1269 | 1060 | 876 | 637 | 0.151 | 0.474 | 0.192 | 0.014 | 0.014 | 0.037 | 0.003 | 0.002 | 0.047 | 0.042 | 0.002 | 0.005 | 0.001 | 0.001 | 0.0039 | 0.0001 | 0 | 0.0001 | 0 | 299 | 433 | 33
27590 | Q235B | 1257 | 1060 | 883 | 635 | 0.151 | 0.474 | 0.192 | 0.014 | 0.014 | 0.037 | 0.003 | 0.002 | 0.047 | 0.042 | 0.002 | 0.005 | 0.001 | 0.001 | 0.0039 | 0.0001 | 0 | 0.0001 | 0 | 296 | 428 | 32
28110 | Q235B | 1248 | 1040 | 882 | 634 | 0.154 | 0.448 | 0.185 | 0.017 | 0.019 | 0.037 | 0.003 | 0.002 | 0.016 | 0.031 | 0.002 | 0.001 | 0.001 | 0.001 | 0.0033 | 0.0002 | 0 | 0.0001 | 0 | 303 | 459 | 31
28140 | Q235B | 1250 | 1040 | 862 | 653 | 0.148 | 0.463 | 0.223 | 0.016 | 0.014 | 0.042 | 0.004 | 0.002 | 0.039 | 0.036 | 0.002 | 0.001 | 0.001 | 0.001 | 0.0031 | 0.0004 | 0 | 0.0001 | 0 | 299 | 437 | 31
28150 | Q235B | 1252 | 1050 | 853 | 627 | 0.148 | 0.463 | 0.223 | 0.016 | 0.014 | 0.042 | 0.004 | 0.002 | 0.039 | 0.036 | 0.002 | 0.001 | 0.001 | 0.001 | 0.0031 | 0.0004 | 0 | 0.0001 | 0 | 297 | 443 | 32
28180 | Q235B | 1271 | 1060 | 882 | 636 | 0.154 | 0.442 | 0.179 | 0.025 | 0.017 | 0.042 | 0.004 | 0.002 | 0.017 | 0.029 | 0.001 | 0.001 | 0.001 | 0.001 | 0.003 | 0.0001 | 0 | 0.0001 | 0 | 288 | 424 | 39
32630 |  | 1284 | 1080 | 934 | 700 | 0.0007 | 0.088 | 0.006 | 0.012 | 0.0086 | 0.026 | 0.036 | 0.036 | 0.01 | 0.015 | 0.07 | 0.005 | 0.002 | 0.001 | 0.0023 | 0.0001 | 0 | 0.0001 | 0 | 124 | 288 | 44.5
32630 |  | 1284 | 1080 | 934 | 700 | 0.0007 | 0.088 | 0.006 | 0.012 | 0.0086 | 0.026 | 0.036 | 0.036 | 0.01 | 0.015 | 0.07 | 0.005 | 0.002 | 0.001 | 0.0023 | 0.0001 | 0 | 0.0001 | 0 | 122 | 288 | 43
32630 |  | 1284 | 1080 | 934 | 700 | 0.0007 | 0.088 | 0.006 | 0.012 | 0.0086 | 0.026 | 0.036 | 0.036 | 0.01 | 0.015 | 0.07 | 0.005 | 0.002 | 0.001 | 0.0023 | 0.0001 | 0 | 0.0001 | 0 | 123 | 289 | 44.5
28170 | Q235B | 1264 | 1060 | 882 | 628 | 0.154 | 0.442 | 0.179 | 0.025 | 0.017 | 0.042 | 0.004 | 0.002 | 0.017 | 0.029 | 0.001 | 0.001 | 0.001 | 0.001 | 0.003 | 0.0001 | 0 | 0.0001 | 0 | 307 | 438 | 33
28090 | Q235B | 1248 | 1040 | 880 | 633 | 0.1472 | 0.452 | 0.205 | 0.025 | 0.018 | 0.029 | 0.005 | 0.003 | 0.013 | 0.03 | 0.001 | 0.005 | 0.002 | 0.0015 | 0.0026 | 0.0003 | 0 | 0.0001 | 0 | 283 | 439 | 35
27580 | Q235B | 1256 | 1040 | 854 | 653 | 0.151 | 0.474 | 0.192 | 0.014 | 0.014 | 0.037 | 0.003 | 0.002 | 0.047 | 0.042 | 0.002 | 0.005 | 0.001 | 0.001 | 0.0039 | 0.0001 | 0 | 0.0001 | 0 | 277 | 427 | 33
27580 | Q235B | 1244 | 1040 | 862 | 653 | 0.151 | 0.474 | 0.192 | 0.014 | 0.014 | 0.037 | 0.003 | 0.002 | 0.047 | 0.042 | 0.002 | 0.005 | 0.001 | 0.001 | 0.0039 | 0.0001 | 0 | 0.0001 | 0 | 282 | 431 | 34
31740 | B | 1267 | 1060 | 842 | 613 | 0.1405 | 0.695 | 0.181 | 0.012 | 0.013 | 0.032 | 0.005 | 0.004 | 0.014 | 0.026 | 0.001 | 0.004 | 0.002 | 0.0014 | 0 | 0.0001 | 0 | 0.0001 | 0 | 311 | 469 | 33
31900 | B | 1273 | 1060 | 843 | 618 | 0.1405 | 0.695 | 0.181 | 0.012 | 0.013 | 0.032 | 0.005 | 0.004 | 0.014 | 0.026 | 0.001 | 0.004 | 0.002 | 0.0014 | 0 | 0.0001 | 0 | 0.0001 | 0 | 303 | 458 | 26
28840 | Q345B | 1260 | 1050 | 836 | 568 | 0.17 | 1.37 | 0.305 | 0.02 | 0.015 | 0.038 | 0.028 | 0.028 | 0.014 | 0.028 | 0.019 | 0.001 | 0.001 | 0.001 | 0.0045 | 0.0008 | 0 | 0.0001 | 0 | 419 | 570 | 20
30110 | DH36 | 1275 | 1060 | 848 | 582 | 0.132 | 1.518 | 0.29 | 0.011 | 0.003 | 0.037 | 0.032 | 0.031 | 0.013 | 0.03 | 0.01 | 0.005 | 0.062 | 0.036 | 0.005 | 0.0002 | 0 | 0.0002 | 0 | 514 | 624 | 27
29900 | 09CuPCrNi-A | 1270 | 1060 | 865 | 581 | 0.115 | 0.421 | 0.396 | 0.09 | 0.012 | 0.285 | 0.039 | 0.037 | 0.144 | 0.333 | 0.005 | 0.006 | 0.002 | 0.001 | 0 | 0.0004 | 0 | 0.0001 | 0 | 406 | 542 | 31
29840 | HJ58C | 1285 | 1090 | 866 | 516 | 0.082 | 1.499 | 0.278 | 0.019 | 0.001 | 0.039 | 0.028 | 0.028 | 0.009 | 0.018 | 0.005 | 0.001 | 0.035 | 0.04 | 0 | 0.0007 | 0 | 0.0001 | 0 | 529 | 622 | 24
28870 | WL510 | 1263 | 1060 | 862 | 600 | 0.105 | 1.434 | 0.199 | 0.011 | 0.002 | 0.034 | 0.033 | 0.032 | 0.012 | 0.029 | 0.014 | 0.001 | 0.001 | 0.0251 | 0 | 0.001 | 0 | 0.0001 | 0 | 467 | 558 | 30
28770 | WL510 | 1269 | 1060 | 862 | 606 | 0.105 | 1.434 | 0.199 | 0.011 | 0.002 | 0.034 | 0.033 | 0.032 | 0.012 | 0.029 | 0.014 | 0.001 | 0.001 | 0.0251 | 0 | 0.001 | 0 | 0.0001 | 0 | 473 | 551 | 32
29060 | WL510 | 1263 | 1060 | 865 | 605 | 0.102 | 1.386 | 0.203 | 0.014 | 0.001 | 0.04 | 0.025 | 0.025 | 0.015 | 0.04 | 0.016 | 0.007 | 0.001 | 0.0247 | 0 | 0.0024 | 0 | 0.0001 | 0 | 477 | 563 | 32
28790 | WL510 | 1269 | 1060 | 864 | 606 | 0.104 | 1.44 | 0.201 | 0.013 | 0.001 | 0.038 | 0.023 | 0.022 | 0.012 | 0.034 | 0.014 | 0.001 | 0.001 | 0.0246 | 0 | 0.0008 | 0 | 0.0001 | 0 | 456 | 553 | 32
28470 | WL510 | 1263 | 1060 | 866 | 605 | 0.104 | 1.44 | 0.201 | 0.013 | 0.001 | 0.038 | 0.023 | 0.022 | 0.012 | 0.034 | 0.014 | 0.001 | 0.001 | 0.0246 | 0 | 0.0008 | 0 | 0.0001 | 0 | 473 | 582 | 29
28720 | WL510 | 1269 | 1060 | 868 | 602 | 0.105 | 1.434 | 0.199 | 0.011 | 0.002 | 0.034 | 0.033 | 0.032 | 0.012 | 0.029 | 0.014 | 0.001 | 0.001 | 0.0251 | 0 | 0.001 | 0 | 0.0001 | 0 | 462 | 561 | 25
27940 | WL510 | 1263 | 1060 | 867 | 602 | 0.104 | 1.44 | 0.201 | 0.013 | 0.001 | 0.038 | 0.023 | 0.022 | 0.012 | 0.034 | 0.014 | 0.001 | 0.001 | 0.0246 | 0 | 0.0008 | 0 | 0.0001 | 0 | 480 | 575 | 31
27560 | WL510 | 1269 | 1060 | 865 | 601 | 0.102 | 1.386 | 0.203 | 0.014 | 0.001 | 0.04 | 0.025 | 0.025 | 0.015 | 0.04 | 0.016 | 0.007 | 0.001 | 0.0247 | 0 | 0.0024 | 0 | 0.0001 | 0 | 478 | 570 | 31
28760 | WL510 | 1263 | 1060 | 862 | 603 | 0.1 | 1.397 | 0.196 | 0.015 | 0.001 | 0.041 | 0.034 | 0.033 | 0.012 | 0.031 | 0.013 | 0.003 | 0.002 | 0.0226 | 0 | 0.0012 | 0 | 0.0001 | 0 | 463 | 558 | 30
28760 | WL510 | 1269 | 1060 | 867 | 602 | 0.104 | 1.44 | 0.201 | 0.013 | 0.001 | 0.038 | 0.023 | 0.022 | 0.012 | 0.034 | 0.014 | 0.001 | 0.001 | 0.0246 | 0 | 0.0008 | 0 | 0.0001 | 0 | 469 | 567 | 29
28830 | WL510 | 1263 | 1060 | 865 | 603 | 0.1 | 1.397 | 0.196 | 0.015 | 0.001 | 0.041 | 0.034 | 0.033 | 0.012 | 0.031 | 0.013 | 0.003 | 0.002 | 0.0226 | 0 | 0.0012 | 0 | 0.0001 | 0 | 456 | 549 | 32
27800 | WL510 | 1269 | 1060 | 0 | 0 | 0.11 | 1.417 | 0.216 | 0.016 | 0.001 | 0.046 | 0.03 | 0.029 | 0.015 | 0.037 | 0.013 | 0.003 | 0.001 | 0.0263 | 0 | 0.0014 | 0 | 0.0001 | 0 | 471 | 561 | 31
28770 | WL510 | 1263 | 1060 | 863 | 603 | 0.11 | 1.417 | 0.216 | 0.016 | 0.001 | 0.046 | 0.03 | 0.029 | 0.015 | 0.037 | 0.013 | 0.003 | 0.001 | 0.0263 | 0 | 0.0014 | 0 | 0.0001 | 0 | 454 | 560 | 32
28750 | WL510 | 1269 | 1060 | 863 | 605 | 0.11 | 1.417 | 0.216 | 0.016 | 0.001 | 0.046 | 0.03 | 0.029 | 0.015 | 0.037 | 0.013 | 0.003 | 0.001 | 0.0263 | 0 | 0.0014 | 0 | 0.0001 | 0 | 466 | 556 | 31
28840 | WL510 | 1263 | 1060 | 863 | 601 | 0.1 | 1.397 | 0.196 | 0.015 | 0.001 | 0.041 | 0.034 | 0.033 | 0.012 | 0.031 | 0.013 | 0.003 | 0.002 | 0.0226 | 0 | 0.0012 | 0 | 0.0001 | 0 | 453 | 549 | 35
28820 | WL510 | 1269 | 1060 | 863 | 602 | 0.102 | 1.386 | 0.203 | 0.014 | 0.001 | 0.04 | 0.025 | 0.025 | 0.015 | 0.04 | 0.016 | 0.007 | 0.001 | 0.0247 | 0 | 0.0024 | 0 | 0.0001 | 0 | 462 | 558 | 32
28980 | WL510 | 1263 | 1060 | 863 | 603 | 0.102 | 1.386 | 0.203 | 0.014 | 0.001 | 0.04 | 0.025 | 0.025 | 0.015 | 0.04 | 0.016 | 0.007 | 0.001 | 0.0247 | 0 | 0.0024 | 0 | 0.0001 | 0 | 467 | 564 | 30
28580 | WL510 | 1269 | 1060 | 862 | 604 | 0.102 | 1.386 | 0.203 | 0.014 | 0.001 | 0.04 | 0.025 | 0.025 | 0.015 | 0.04 | 0.016 | 0.007 | 0.001 | 0.0247 | 0 | 0.0024 | 0 | 0.0001 | 0 | 442 | 540 | 28
31220 | WL510 | 1262 | 1060 | 863 | 598 | 0.097 | 1.386 | 0.202 | 0.012 | 0.005 | 0.031 | 0.044 | 0.042 | 0.009 | 0.019 | 0.015 | 0.003 | 0.003 | 0.022 | 0.005 | 0.0014 | 0 | 0.0003 | 0 | 421 | 521 | 28
31150 | WL510 | 1269 | 1060 | 864 | 598 | 0.097 | 1.386 | 0.202 | 0.012 | 0.005 | 0.031 | 0.044 | 0.042 | 0.009 | 0.019 | 0.015 | 0.003 | 0.003 | 0.022 | 0.005 | 0.0014 | 0 | 0.0003 | 0 | 433 | 530 | 29
30880 | WL510 | 1262 | 1060 | 866 | 599 | 0.1 | 1.405 | 0.176 | 0.016 | 0.003 | 0.036 | 0.032 | 0.031 | 0.021 | 0.033 | 0.014 | 0.005 | 0.003 | 0.022 | 0 | 0.0013 | 0 | 0.0002 | 0 | 430 | 527 | 28
28200 | Q345B-LW | 1264 | 1060 | 855 | 619 | 0.147 | 1.47 | 0.249 | 0.019 | 0.003 | 0.035 | 0.011 | 0.01 | 0.011 | 0.031 | 0.003 | 0.001 | 0.001 | 0.001 | 0.0043 | 0.0006 | 0 | 0.0001 | 0 | 381 | 534 | 27
28510 | Q345B | 1264 | 1060 | 856 | 584 | 0.1613 | 1.473 | 0.253 | 0.013 | 0.011 | 0.044 | 0.004 | 0.004 | 0.02 | 0.028 | 0.002 | 0.007 | 0.004 | 0.0024 | 0.0031 | 0.0003 | 0 | 0.0002 | 0 | 371 | 536 | 34
27670 | Q345B | 1258 | 1060 | 853 | 586 | 0.158 | 1.457 | 0.252 | 0.025 | 0.019 | 0.044 | 0.005 | 0.004 | 0.015 | 0.037 | 0.002 | 0.001 | 0.001 | 0.001 | 0.0053 | 0.0004 | 0 | 0.0001 | 0 | 395 | 548 | 28
27660 | Q345B | 1264 | 1060 | 854 | 583 | 0.158 | 1.457 | 0.252 | 0.025 | 0.019 | 0.044 | 0.005 | 0.004 | 0.015 | 0.037 | 0.002 | 0.001 | 0.001 | 0.001 | 0.0053 | 0.0004 | 0 | 0.0001 | 0 | 373 | 526 | 29
28800 | WL510 | 1261 | 1060 | 865 | 600 | 0.11 | 1.417 | 0.216 | 0.016 | 0.001 | 0.046 | 0.03 | 0.029 | 0.015 | 0.037 | 0.013 | 0.003 | 0.001 | 0.0263 | 0 | 0.0014 | 0 | 0.0001 | 0 | 469 | 573 | 27
28810 | WL510 | 1267 | 1060 | 865 | 600 | 0.105 | 1.434 | 0.199 | 0.011 | 0.002 | 0.034 | 0.033 | 0.032 | 0.012 | 0.029 | 0.014 | 0.001 | 0.001 | 0.0251 | 0 | 0.001 | 0 | 0.0001 | 0 | 441 | 545 | 29
29190 | WL510 | 1260 | 1060 | 867 | 602 | 0.0904 | 1.422 | 0.197 | 0.018 | 0.003 | 0.053 | 0.04 | 0.038 | 0.02 | 0.03 | 0.016 | 0.006 | 0.003 | 0.0238 | 0 | 0.0004 | 0 | 0.0005 | 0 | 488 | 579 | 25
29230 | WL510 | 1266 | 1060 | 865 | 602 | 0.0904 | 1.422 | 0.197 | 0.018 | 0.003 | 0.053 | 0.04 | 0.038 | 0.02 | 0.03 | 0.016 | 0.006 | 0.003 | 0.0238 | 0 | 0.0004 | 0 | 0.0005 | 0 | 484 | 571 | 29
24520 | Q345B | 1266 | 1060 | 856 | 583 | 0.148 | 1.441 | 0.258 | 0.014 | 0.013 | 0.05 | 0.008 | 0.008 | 0.016 | 0.034 | 0.003 | 0.005 | 0.002 | 0.0011 | 0.0061 | 0.001 | 0 | 0.0001 | 0 | 389 | 534 | 29
24520 | Q345B | 1266 | 1060 | 856 | 585 | 0.148 | 1.441 | 0.258 | 0.014 | 0.013 | 0.05 | 0.008 | 0.008 | 0.016 | 0.034 | 0.003 | 0.005 | 0.002 | 0.0011 | 0.0061 | 0.001 | 0 | 0.0001 | 0 | 376 | 523 | 32
24700 | Q345B | 1260 | 1060 | 856 | 585 | 0.148 | 1.441 | 0.258 | 0.014 | 0.013 | 0.05 | 0.008 | 0.008 | 0.016 | 0.034 | 0.003 | 0.005 | 0.002 | 0.0011 | 0.0061 | 0.001 | 0 | 0.0001 | 0 | 387 | 531 | 28
24480 | Q345B | 1266 | 1060 | 854 | 584 | 0.1613 | 1.473 | 0.253 | 0.013 | 0.011 | 0.044 | 0.004 | 0.004 | 0.02 | 0.028 | 0.002 | 0.007 | 0.004 | 0.0024 | 0.0031 | 0.0003 | 0 | 0.0002 | 0 | 393 | 536 | 26
28080 | L485M | 1244 | 1010 | 806 | 480 | 0.071 | 1.598 | 0.252 | 0.007 | 0.0009 | 0.048 | 0.033 | 0.033 | 0.016 | 0.336 | 0.015 | 0.141 | 0.046 | 0.0614 | 0.0037 | 0.0015 | 0 | 0.0001 | 0 | 599 | 677 | 38
28320 | Q235B | 1254 | 1040 | 881 | 630 | 0.1472 | 0.452 | 0.205 | 0.025 | 0.018 | 0.029 | 0.005 | 0.003 | 0.013 | 0.03 | 0.001 | 0.005 | 0.002 | 0.0015 | 0.0026 | 0.0003 | 0 | 0.0001 | 0 | 308 | 452 | 33
28330 | Q235B | 1248 | 1040 | 878 | 649 | 0.1472 | 0.452 | 0.205 | 0.025 | 0.018 | 0.029 | 0.005 | 0.003 | 0.013 | 0.03 | 0.001 | 0.005 | 0.002 | 0.0015 | 0.0026 | 0.0003 | 0 | 0.0001 | 0 | 307 | 445 | 26
28330 | Q235B | 1264 | 1060 | 884 | 635 | 0.154 | 0.442 | 0.179 | 0.025 | 0.017 | 0.042 | 0.004 | 0.002 | 0.017 | 0.029 | 0.001 | 0.001 | 0.001 | 0.001 | 0.003 | 0.0001 | 0 | 0.0001 | 0 | 296 | 423 | 31
27620 | Q235B | 1258 | 1060 | 0 | 0 | 0.151 | 0.474 | 0.192 | 0.014 | 0.014 | 0.037 | 0.003 | 0.002 | 0.047 | 0.042 | 0.002 | 0.005 | 0.001 | 0.001 | 0.0039 | 0.0001 | 0 | 0.0001 | 0 | 292 | 444 | 33
24658 | Q345B | 1266 | 1060 | 0 | 0 | 0.1613 | 1.473 | 0.253 | 0.013 | 0.011 | 0.044 | 0.004 | 0.004 | 0.02 | 0.028 | 0.002 | 0.007 | 0.004 | 0.0024 | 0.0031 | 0.0003 | 0 | 0.0002 | 0 | 400 | 539 | 32
27560 | Q235B | 1264 | 1060 | 881 | 636 | 0.1284 | 0.462 | 0.199 | 0.022 | 0.02 | 0.032 | 0.002 | 0.001 | 0.02 | 0.03 | 0.001 | 0.006 | 0.002 | 0.0013 | 0.0025 | 0.0001 | 0 | 0.0001 | 0 | 313 | 452 | 35
27570 | Q235B | 1264 | 1060 | 882 | 636 | 0.1507 | 0.478 | 0.172 | 0.017 | 0.019 | 0.03 | 0.001 | 0.001 | 0.015 | 0.025 | 0.001 | 0.006 | 0.002 | 0.0017 | 0.0031 | 0.0001 | 0 | 0.0001 | 0 | 327 | 470 | 33
27550 | Q235B | 1270 | 1060 | 882 | 635 | 0.1284 | 0.462 | 0.199 | 0.022 | 0.02 | 0.032 | 0.002 | 0.001 | 0.02 | 0.03 | 0.001 | 0.006 | 0.002 | 0.0013 | 0.0025 | 0.0001 | 0 | 0.0001 | 0 | 299 | 438 | 38
23090 | WDER550 | 1267 | 1100 | 893 | 590 | 0.081 | 1.049 | 0.051 | 0.02 | 0.0039 | 0.038 | 0.0563 | 0.055 | 0.008 | 0.026 | 0.0964 | 0.004 | 0.004 | 0.003 | 0 | 0.0002 | 0 | 0.0001 | 0 | 659 | 757 | 18
28290 | Q235B | 1265 | 1060 | 0 | 0 | 0.138 | 0.434 | 0.227 | 0.015 | 0.014 | 0.033 | 0.003 | 0.002 | 0.015 | 0.032 | 0.002 | 0.001 | 0.001 | 0.001 | 0.0027 | 0.0002 | 0 | 0.0001 | 0 | 310 | 448 | 33
28190 | Q235B | 1273 | 1060 | 895 | 633 | 0.146 | 0.451 | 0.173 | 0.019 | 0.014 | 0.029 | 0.003 | 0.002 | 0.014 | 0.026 | 0.001 | 0.001 | 0.001 | 0.001 | 0.0043 | 0.0001 | 0 | 0.0001 | 0 | 305 | 443 | 33
27710 | Q235B | 1258 | 1060 | 886 | 637 | 0.1507 | 0.478 | 0.172 | 0.017 | 0.019 | 0.03 | 0.001 | 0.001 | 0.015 | 0.025 | 0.001 | 0.006 | 0.002 | 0.0017 | 0.0031 | 0.0001 | 0 | 0.0001 | 0 | 308 | 448 | 34
27660 | Q235B | 1258 | 1060 | 884 | 638 | 0.1284 | 0.462 | 0.199 | 0.022 | 0.02 | 0.032 | 0.002 | 0.001 | 0.02 | 0.03 | 0.001 | 0.006 | 0.002 | 0.0013 | 0.0025 | 0.0001 | 0 | 0.0001 | 0 | 312 | 442 | 31
28240 | Q235B | 1265 | 1060 | 886 | 638 | 0.138 | 0.434 | 0.227 | 0.015 | 0.014 | 0.033 | 0.003 | 0.002 | 0.015 | 0.032 | 0.002 | 0.001 | 0.001 | 0.001 | 0.0027 | 0.0002 | 0 | 0.0001 | 0 | 295 | 435 | 35
28180 | Q235B | 1263 | 1060 | 876 | 633 | 0.1333 | 0.449 | 0.218 | 0.012 | 0.011 | 0.033 | 0.011 | 0.009 | 0.019 | 0.027 | 0.001 | 0.008 | 0.002 | 0.0014 | 0.0045 | 0.0002 | 0 | 0.0001 | 0 | 344 | 470 | 29
28120 | Q235B | 1248 | 1040 | 880 | 631 | 0.1478 | 0.442 | 0.2 | 0.019 | 0.018 | 0.031 | 0.002 | 0.001 | 0.016 | 0.028 | 0.001 | 0.008 | 0.002 | 0.002 | 0.0043 | 0.0001 | 0 | 0.0001 | 0 | 327 | 466 | 29
28160 | Q235B | 1254 | 1040 | 873 | 636 | 0.1478 | 0.442 | 0.2 | 0.019 | 0.018 | 0.031 | 0.002 | 0.001 | 0.016 | 0.028 | 0.001 | 0.008 | 0.002 | 0.002 | 0.0043 | 0.0001 | 0 | 0.0001 | 0 | 365 | 483 | 30
27170 | Q235B | 1249 | 1040 | 856 | 652 | 0.1489 | 0.46 | 0.198 | 0.025 | 0.017 | 0.028 | 0.002 | 0.002 | 0.014 | 0.024 | 0.001 | 0.005 | 0.003 | 0.0014 | 0.0026 | 0.0002 | 0 | 0.0001 | 0 | 323 | 459 | 32
28460 | Q235B | 1262 | 1060 | 880 | 638 | 0.157 | 0.51 | 0.211 | 0.016 | 0.014 | 0.039 | 0.004 | 0.003 | 0.014 | 0.031 | 0.002 | 0.002 | 0.001 | 0.001 | 0.0026 | 0.0004 | 0 | 0.0001 | 0 | 286 | 447 | 34
28680 | Q235B | 1264 | 1060 | 884 | 634 | 0.157 | 0.51 | 0.211 | 0.016 | 0.014 | 0.039 | 0.004 | 0.003 | 0.014 | 0.031 | 0.002 | 0.002 | 0.001 | 0.001 | 0.0026 | 0.0004 | 0 | 0.0001 | 0 | 319 | 460 | 37
28380 | Q235B | 1270 | 1060 | 881 | 633 | 0.157 | 0.51 | 0.211 | 0.016 | 0.014 | 0.039 | 0.004 | 0.003 | 0.014 | 0.031 | 0.002 | 0.002 | 0.001 | 0.001 | 0.0026 | 0.0004 | 0 | 0.0001 | 0 | 309 | 452 | 36
36790 | Q235B | 1275 | 1060 | 876 | 636 | 0.148 | 0.451 | 0.199 | 0.012 | 0.015 | 0.031 | 0.004 | 0.003 | 0.02 | 0.024 | 0.001 | 0.005 | 0.002 | 0.0011 | 0.0047 | 0.0001 | 0 | 0.0001 | 0 | 285 | 431 | 35
28950 | Q235B | 1270 | 1060 | 877 | 636 | 0.148 | 0.451 | 0.199 | 0.012 | 0.015 | 0.031 | 0.004 | 0.003 | 0.02 | 0.024 | 0.001 | 0.005 | 0.002 | 0.0011 | 0.0047 | 0.0001 | 0 | 0.0001 | 0 | 298 | 443 | 36
35760 | Q235B | 1264 | 1060 | 882 | 636 | 0.149 | 0.478 | 0.195 | 0.013 | 0.014 | 0.032 | 0.003 | 0.002 | 0.015 | 0.034 | 0.002 | 0.002 | 0.001 | 0.001 | 0.0036 | 0.0002 | 0 | 0.0001 | 0 | 290 | 436 | 33
28470 | Q235B | 1272 | 1060 | 879 | 637 | 0.149 | 0.478 | 0.195 | 0.013 | 0.014 | 0.032 | 0.003 | 0.002 | 0.015 | 0.034 | 0.002 | 0.002 | 0.001 | 0.001 | 0.0036 | 0.0002 | 0 | 0.0001 | 0 | 290 | 438 | 37
28640 | Q235B | 1278 | 1060 | 881 | 637 | 0.149 | 0.478 | 0.195 | 0.013 | 0.014 | 0.032 | 0.003 | 0.002 | 0.015 | 0.034 | 0.002 | 0.002 | 0.001 | 0.001 | 0.0036 | 0.0002 | 0 | 0.0001 | 0 | 308 | 441 | 36
28470 | Q235B | 1272 | 1060 | 876 | 637 | 0.149 | 0.478 | 0.195 | 0.013 | 0.014 | 0.032 | 0.003 | 0.002 | 0.015 | 0.034 | 0.002 | 0.002 | 0.001 | 0.001 | 0.0036 | 0.0002 | 0 | 0.0001 | 0 | 289 | 438 | 28
28100 | Q235B | 1269 | 1060 | 884 | 637 | 0.1478 | 0.442 | 0.2 | 0.019 | 0.018 | 0.031 | 0.002 | 0.001 | 0.016 | 0.028 | 0.001 | 0.008 | 0.002 | 0.002 | 0.0043 | 0.0001 | 0 | 0.0001 | 0 | 342 | 468 | 31
27960 | Q235B | 1253 | 1050 | 837 | 655 | 0.135 | 0.458 | 0.197 | 0.017 | 0.012 | 0.041 | 0.004 | 0.002 | 0.016 | 0.028 | 0.002 | 0.004 | 0.001 | 0.001 | 0.0018 | 0.0002 | 0 | 0.0001 | 0 | 270 | 408 | 31
27650 | Q235B | 1259 | 1050 | 850 | 651 | 0.135 | 0.458 | 0.197 | 0.017 | 0.012 | 0.041 | 0.004 | 0.002 | 0.016 | 0.028 | 0.002 | 0.004 | 0.001 | 0.001 | 0.0018 | 0.0002 | 0 | 0.0001 | 0 | 288 | 425 | 33
28520 | Q235B | 1250 | 1050 | 848 | 638 | 0.149 | 0.464 | 0.187 | 0.012 | 0.013 | 0.038 | 0.003 | 0.002 | 0.016 | 0.029 | 0.002 | 0.001 | 0.001 | 0.001 | 0.0027 | 0.0001 | 0 | 0.0001 | 0 | 288 | 431 | 32
28280 | Q235B | 1256 | 1050 | 865 | 652 | 0.149 | 0.464 | 0.187 | 0.012 | 0.013 | 0.038 | 0.003 | 0.002 | 0.016 | 0.029 | 0.002 | 0.001 | 0.001 | 0.001 | 0.0027 | 0.0001 | 0 | 0.0001 | 0 | 283 | 420 | 30
28290 | Q235B | 1250 | 1050 | 844 | 642 | 0.149 | 0.464 | 0.187 | 0.012 | 0.013 | 0.038 | 0.003 | 0.002 | 0.016 | 0.029 | 0.002 | 0.001 | 0.001 | 0.001 | 0.0027 | 0.0001 | 0 | 0.0001 | 0 | 277 | 422 | 32
28490 | Q235B | 1256 | 1050 | 865 | 658 | 0.149 | 0.464 | 0.187 | 0.012 | 0.013 | 0.038 | 0.003 | 0.002 | 0.016 | 0.029 | 0.002 | 0.001 | 0.001 | 0.001 | 0.0027 | 0.0001 | 0 | 0.0001 | 0 | 280 | 431 | 31
28480 | Q235B | 1256 | 1050 | 867 | 659 | 0.157 | 0.51 | 0.211 | 0.016 | 0.014 | 0.039 | 0.004 | 0.003 | 0.014 | 0.031 | 0.002 | 0.002 | 0.001 | 0.001 | 0.0026 | 0.0004 | 0 | 0.0001 | 0 | 283 | 436 | 29
27580 | Q235B | 1243 | 1050 | 856 | 650 | 0.135 | 0.458 | 0.197 | 0.017 | 0.012 | 0.041 | 0.004 | 0.002 | 0.016 | 0.028 | 0.002 | 0.004 | 0.001 | 0.001 | 0.0018 | 0.0002 | 0 | 0.0001 | 0 | 281 | 425 | 31
27940 | Q235B | 1255 | 1050 | 860 | 658 | 0.135 | 0.458 | 0.197 | 0.017 | 0.012 | 0.041 | 0.004 | 0.002 | 0.016 | 0.028 | 0.002 | 0.004 | 0.001 | 0.001 | 0.0018 | 0.0002 | 0 | 0.0001 | 0 | 303 | 432 | 34
27590 | Q235B | 1249 | 1050 | 854 | 653 | 0.135 | 0.458 | 0.197 | 0.017 | 0.012 | 0.041 | 0.004 | 0.002 | 0.016 | 0.028 | 0.002 | 0.004 | 0.001 | 0.001 | 0.0018 | 0.0002 | 0 | 0.0001 | 0 | 284 | 429 | 34
27610 | Q235B | 1243 | 1050 | 0 | 0 | 0.141 | 0.437 | 0.202 | 0.015 | 0.015 | 0.053 | 0.004 | 0.002 | 0.019 | 0.034 | 0.002 | 0.003 | 0.001 | 0.001 | 0.0023 | 0.0002 | 0 | 0.0001 | 0 | 270 | 411 | 29
27560 | Q235B | 1249 | 1050 | 854 | 656 | 0.141 | 0.437 | 0.202 | 0.015 | 0.015 | 0.053 | 0.004 | 0.002 | 0.019 | 0.034 | 0.002 | 0.003 | 0.001 | 0.001 | 0.0023 | 0.0002 | 0 | 0.0001 | 0 | 269 | 419 | 31
27760 | Q235B | 1255 | 1050 | 868 | 660 | 0.141 | 0.437 | 0.202 | 0.015 | 0.015 | 0.053 | 0.004 | 0.002 | 0.019 | 0.034 | 0.002 | 0.003 | 0.001 | 0.001 | 0.0023 | 0.0002 | 0 | 0.0001 | 0 | 270 | 411 | 31
27760 | Q235B | 1249 | 1050 | 850 | 656 | 0.141 | 0.437 | 0.202 | 0.015 | 0.015 | 0.053 | 0.004 | 0.002 | 0.019 | 0.034 | 0.002 | 0.003 | 0.001 | 0.001 | 0.0023 | 0.0002 | 0 | 0.0001 | 0 | 274 | 423 | 32
27790 | Q235B | 1259 | 1050 | 864 | 665 | 0.142 | 0.459 | 0.192 | 0.018 | 0.017 | 0.039 | 0.01 | 0.008 | 0.015 | 0.036 | 0.002 | 0.004 | 0.001 | 0.001 | 0.0034 | 0.0001 | 0 | 0.0001 | 0 | 292 | 427 | 32
27550 | Q235B | 1247 | 1050 | 852 | 657 | 0.142 | 0.459 | 0.192 | 0.018 | 0.017 | 0.039 | 0.01 | 0.008 | 0.015 | 0.036 | 0.002 | 0.004 | 0.001 | 0.001 | 0.0034 | 0.0001 | 0 | 0.0001 | 0 | 281 | 423 | 31
27550 | Q235B | 1259 | 1050 | 855 | 658 | 0.142 | 0.459 | 0.192 | 0.018 | 0.017 | 0.039 | 0.01 | 0.008 | 0.015 | 0.036 | 0.002 | 0.004 | 0.001 | 0.001 | 0.0034 | 0.0001 | 0 | 0.0001 | 0 | 306 | 432 | 33
27680 | Q235B | 1258 | 1050 | 863 | 659 | 0.138 | 0.458 | 0.191 | 0.016 | 0.014 | 0.046 | 0.005 | 0.004 | 0.015 | 0.03 | 0.002 | 0.003 | 0.001 | 0.001 | 0.0036 | 0.0001 | 0 | 0.0001 | 0 | 278 | 422 | 30
27910 | Q235B | 1264 | 1050 | 861 | 651 | 0.17 | 0.464 | 0.182 | 0.019 | 0.012 | 0.035 | 0.003 | 0.002 | 0.015 | 0.031 | 0.001 | 0.003 | 0.001 | 0.001 | 0.0034 | 0.0002 | 0 | 0.0001 | 0 | 305 | 461 | 29
28050 | Q235B | 1266 | 1060 | 886 | 630 | 0.143 | 0.446 | 0.205 | 0.013 | 0.016 | 0.042 | 0.003 | 0.002 | 0.015 | 0.031 | 0.002 | 0.003 | 0.001 | 0.001 | 0.0039 | 0.0003 | 0 | 0.0001 | 0 | 300 | 438 | 31
27630 | Q235B | 1253 | 1050 | 843 | 658 | 0.142 | 0.459 | 0.192 | 0.018 | 0.017 | 0.039 | 0.01 | 0.008 | 0.015 | 0.036 | 0.002 | 0.004 | 0.001 | 0.001 | 0.0034 | 0.0001 | 0 | 0.0001 | 0 | 290 | 428 | 34
27740 | Q235B | 1259 | 1050 | 852 | 658 | 0.142 | 0.459 | 0.192 | 0.018 | 0.017 | 0.039 | 0.01 | 0.008 | 0.015 | 0.036 | 0.002 | 0.004 | 0.001 | 0.001 | 0.0034 | 0.0001 | 0 | 0.0001 | 0 | 262 | 433 | 31
27880 | Q235B | 1253 | 1050 | 860 | 657 | 0.142 | 0.459 | 0.192 | 0.018 | 0.017 | 0.039 | 0.01 | 0.008 | 0.015 | 0.036 | 0.002 | 0.004 | 0.001 | 0.001 | 0.0034 | 0.0001 | 0 | 0.0001 | 0 | 300 | 428 | 37
27860 | Q235B | 1247 | 1050 | 860 | 657 | 0.142 | 0.459 | 0.192 | 0.018 | 0.017 | 0.039 | 0.01 | 0.008 | 0.015 | 0.036 | 0.002 | 0.004 | 0.001 | 0.001 | 0.0034 | 0.0001 | 0 | 0.0001 | 0 | 304 | 435 | 34
27670 | Q235B | 1253 | 1050 | 856 | 658 | 0.138 | 0.458 | 0.191 | 0.016 | 0.014 | 0.046 | 0.005 | 0.004 | 0.015 | 0.03 | 0.002 | 0.003 | 0.001 | 0.001 | 0.0036 | 0.0001 | 0 | 0.0001 | 0 | 282 | 419 | 30
27890 | Q235B | 1259 | 1050 | 860 | 656 | 0.138 | 0.458 | 0.191 | 0.016 | 0.014 | 0.046 | 0.005 | 0.004 | 0.015 | 0.03 | 0.002 | 0.003 | 0.001 | 0.001 | 0.0036 | 0.0001 | 0 | 0.0001 | 0 | 288 | 430 | 30
27710 | Q235B | 1247 | 1050 | 860 | 660 | 0.138 | 0.458 | 0.191 | 0.016 | 0.014 | 0.046 | 0.005 | 0.004 | 0.015 | 0.03 | 0.002 | 0.003 | 0.001 | 0.001 | 0.0036 | 0.0001 | 0 | 0.0001 | 0 | 281 | 428 | 35
27960 | Q235B | 1253 | 1050 | 859 | 660 | 0.138 | 0.458 | 0.191 | 0.016 | 0.014 | 0.046 | 0.005 | 0.004 | 0.015 | 0.03 | 0.002 | 0.003 | 0.001 | 0.001 | 0.0036 | 0.0001 | 0 | 0.0001 | 0 | 279 | 428 | 28
27670 | Q235B | 1264 | 1050 | 864 | 656 | 0.138 | 0.458 | 0.191 | 0.016 | 0.014 | 0.046 | 0.005 | 0.004 | 0.015 | 0.03 | 0.002 | 0.003 | 0.001 | 0.001 | 0.0036 | 0.0001 | 0 | 0.0001 | 0 | 298 | 431 | 35
27920 | Q235B | 1252 | 1050 | 866 | 661 | 0.17 | 0.464 | 0.182 | 0.019 | 0.012 | 0.035 | 0.003 | 0.002 | 0.015 | 0.031 | 0.001 | 0.003 | 0.001 | 0.001 | 0.0034 | 0.0002 | 0 | 0.0001 | 0 | 283 | 436 | 33
27760 | Q235B | 1258 | 1050 | 868 | 652 | 0.135 | 0.468 | 0.181 | 0.019 | 0.015 | 0.048 | 0.003 | 0.002 | 0.016 | 0.035 | 0.001 | 0.003 | 0.001 | 0.001 | 0.0031 | 0.0001 | 0 | 0.0001 | 0 | 265 | 418 | 33
27760 | Q235B | 1252 | 1050 | 870 | 657 | 0.135 | 0.468 | 0.181 | 0.019 | 0.015 | 0.048 | 0.003 | 0.002 | 0.016 | 0.035 | 0.001 | 0.003 | 0.001 | 0.001 | 0.0031 | 0.0001 | 0 | 0.0001 | 0 | 260 | 416 | 34
28060 | Q235B | 1264 | 1050 | 860 | 652 | 0.17 | 0.464 | 0.182 | 0.019 | 0.012 | 0.035 | 0.003 | 0.002 | 0.015 | 0.031 | 0.001 | 0.003 | 0.001 | 0.001 | 0.0034 | 0.0002 | 0 | 0.0001 | 0 | 293 | 449 | 33
27790 | Q235B | 1258 | 1050 | 865 | 652 | 0.135 | 0.468 | 0.181 | 0.019 | 0.015 | 0.048 | 0.003 | 0.002 | 0.016 | 0.035 | 0.001 | 0.003 | 0.001 | 0.001 | 0.0031 | 0.0001 | 0 | 0.0001 | 0 | 282 | 411 | 30
27830 | Q235B | 1261 | 1060 | 885 | 628 | 0.135 | 0.468 | 0.181 | 0.019 | 0.015 | 0.048 | 0.003 | 0.002 | 0.016 | 0.035 | 0.001 | 0.003 | 0.001 | 0.001 | 0.0031 | 0.0001 | 0 | 0.0001 | 0 | 299 | 437 | 35
27930 | Q235B | 1263 | 1060 | 887 | 635 | 0.143 | 0.446 | 0.205 | 0.013 | 0.016 | 0.042 | 0.003 | 0.002 | 0.015 | 0.031 | 0.002 | 0.003 | 0.001 | 0.001 | 0.0039 | 0.0003 | 0 | 0.0001 | 0 | 303 | 435 | 32
28080 | Q235B | 1269 | 1060 | 885 | 634 | 0.143 | 0.446 | 0.205 | 0.013 | 0.016 | 0.042 | 0.003 | 0.002 | 0.015 | 0.031 | 0.002 | 0.003 | 0.001 | 0.001 | 0.0039 | 0.0003 | 0 | 0.0001 | 0 | 340 | 451 | 31
28090 | Q235B | 1265 | 1060 | 887 | 626 | 0.143 | 0.446 | 0.205 | 0.013 | 0.016 | 0.042 | 0.003 | 0.002 | 0.015 | 0.031 | 0.002 | 0.003 | 0.001 | 0.001 | 0.0039 | 0.0003 | 0 | 0.0001 | 0 | 317 | 449 | 29
28090 | Q235B | 1265 | 1060 | 882 | 635 | 0.17 | 0.464 | 0.182 | 0.019 | 0.012 | 0.035 | 0.003 | 0.002 | 0.015 | 0.031 | 0.001 | 0.003 | 0.001 | 0.001 | 0.0034 | 0.0002 | 0 | 0.0001 | 0 | 323 | 464 | 29
31646 | Q235B | 1265 | 1060 | 0 | 0 | 0.15 | 0.432 | 0.194 | 0.013 | 0.011 | 0.043 | 0.004 | 0.002 | 0.016 | 0.025 | 0.002 | 0.003 | 0.001 | 0.001 | 0.0038 | 0.0003 | 0 | 0.0001 | 0 | 307 | 445 | 36
32330 | Q235B | 1271 | 1060 | 885 | 633 | 0.17 | 0.464 | 0.182 | 0.019 | 0.012 | 0.035 | 0.003 | 0.002 | 0.015 | 0.031 | 0.001 | 0.003 | 0.001 | 0.001 | 0.0034 | 0.0002 | 0 | 0.0001 | 0 | 297 | 442 | 34
27480 | Q235B | 1259 | 1050 | 863 | 650 | 0.1485 | 0.434 | 0.172 | 0.019 | 0.017 | 0.036 | 0.002 | 0.001 | 0.025 | 0.032 | 0.001 | 0.006 | 0.002 | 0.0013 | 0.0027 | 0.0001 | 0 | 0.0001 | 0 | 310 | 450 | 33
28260 | Q235B | 1263 | 1060 | 882 | 634 | 0.1478 | 0.442 | 0.2 | 0.019 | 0.018 | 0.031 | 0.002 | 0.001 | 0.016 | 0.028 | 0.001 | 0.008 | 0.002 | 0.002 | 0.0043 | 0.0001 | 0 | 0.0001 | 0 | 335 | 462 | 31
28250 | Q235B | 1248 | 1040 | 875 | 636 | 0.138 | 0.434 | 0.227 | 0.015 | 0.014 | 0.033 | 0.003 | 0.002 | 0.015 | 0.032 | 0.002 | 0.001 | 0.001 | 0.001 | 0.0027 | 0.0002 | 0 | 0.0001 | 0 | 316 | 453 | 29
28140 | Q235B | 1255 | 1040 | 860 | 653 | 0.1489 | 0.46 | 0.198 | 0.025 | 0.017 | 0.028 | 0.002 | 0.002 | 0.014 | 0.024 | 0.001 | 0.005 | 0.003 | 0.0014 | 0.0026 | 0.0002 | 0 | 0.0001 | 0 | 306 | 447 | 35
28310 | Q235B | 1243 | 1040 | 863 | 655 | 0.1489 | 0.46 | 0.198 | 0.025 | 0.017 | 0.028 | 0.002 | 0.002 | 0.014 | 0.024 | 0.001 | 0.005 | 0.003 | 0.0014 | 0.0026 | 0.0002 | 0 | 0.0001 | 0 | 291 | 434 | 34
27570 | Q235B | 1259 | 1050 | 863 | 657 | 0.1485 | 0.434 | 0.172 | 0.019 | 0.017 | 0.036 | 0.002 | 0.001 | 0.025 | 0.032 | 0.001 | 0.006 | 0.002 | 0.0013 | 0.0027 | 0.0001 | 0 | 0.0001 | 0 | 289 | 437 | 34
28180 | L485M | 1238 | 1010 | 807 | 494 | 0.075 | 1.592 | 0.236 | 0.009 | 0.0008 | 0.038 | 0.035 | 0.031 | 0.014 | 0.334 | 0.015 | 0.141 | 0.047 | 0.0597 | 0.0067 | 0.0025 | 0 | 0.0001 | 0 | 558 | 636 | 36
28090 | L485M | 1250 | 1010 | 811 | 472 | 0.073 | 1.605 | 0.245 | 0.013 | 0.001 | 0.034 | 0.035 | 0.034 | 0.013 | 0.327 | 0.015 | 0.143 | 0.048 | 0.0629 | 0.0038 | 0.0016 | 0 | 0.0001 | 0 | 569 | 646 | 40
28060 | L485M | 1238 | 1010 | 808 | 472 | 0.068 | 1.614 | 0.243 | 0.01 | 0.001 | 0.045 | 0.034 | 0.033 | 0.015 | 0.337 | 0.016 | 0.147 | 0.049 | 0.0576 | 0.0054 | 0.0019 | 0 | 0.0001 | 0 | 565 | 640 | 40
28030 | L485M | 1250 | 1010 | 810 | 487 | 0.07 | 1.602 | 0.258 | 0.008 | 0.002 | 0.035 | 0.027 | 0.027 | 0.012 | 0.326 | 0.014 | 0.149 | 0.048 | 0.0588 | 0.0042 | 0.0016 | 0 | 0.0001 | 0 | 555 | 638 | 40
28300 | Q235B | 1254 | 1040 | 882 | 637 | 0.1478 | 0.442 | 0.2 | 0.019 | 0.018 | 0.031 | 0.002 | 0.001 | 0.016 | 0.028 | 0.001 | 0.008 | 0.002 | 0.002 | 0.0043 | 0.0001 | 0 | 0.0001 | 0 | 329 | 461 | 32
28240 | Q235B | 1260 | 1040 | 878 | 638 | 0.1478 | 0.442 | 0.2 | 0.019 | 0.018 | 0.031 | 0.002 | 0.001 | 0.016 | 0.028 | 0.001 | 0.008 | 0.002 | 0.002 | 0.0043 | 0.0001 | 0 | 0.0001 | 0 | 351 | 481 | 29
28090 | L485M | 1238 | 1010 | 803 | 497 | 0.068 | 1.584 | 0.242 | 0.008 | 0.001 | 0.039 | 0.027 | 0.027 | 0.017 | 0.328 | 0.015 | 0.148 | 0.049 | 0.0567 | 0.0031 | 0.0017 | 0 | 0.0001 | 0 | 556 | 627 | 41
28100 | L485M | 1238 | 1010 | 808 | 485 | 0.06 | 1.579 | 0.243 | 0.007 | 0.0009 | 0.038 | 0.034 | 0.033 | 0.014 | 0.33 | 0.015 | 0.15 | 0.05 | 0.058 | 0.0054 | 0.002 | 0 | 0.0001 | 0 | 554 | 630 | 41
27940 | L485M | 1238 | 1010 | 806 | 486 | 0.064 | 1.597 | 0.239 | 0.009 | 0.0013 | 0.036 | 0.027 | 0.027 | 0.015 | 0.332 | 0.014 | 0.143 | 0.047 | 0.059 | 0.0053 | 0.0017 | 0 | 0.0001 | 0 | 572 | 649 | 40
28070 | Q235B | 1260 | 1040 | 879 | 640 | 0.138 | 0.434 | 0.227 | 0.015 | 0.014 | 0.033 | 0.003 | 0.002 | 0.015 | 0.032 | 0.002 | 0.001 | 0.001 | 0.001 | 0.0027 | 0.0002 | 0 | 0.0001 | 0 | 329 | 473 | 22
28070 | Q235B | 1260 | 1040 | 879 | 640 | 0.138 | 0.434 | 0.227 | 0.015 | 0.014 | 0.033 | 0.003 | 0.002 | 0.015 | 0.032 | 0.002 | 0.001 | 0.001 | 0.001 | 0.0027 | 0.0002 | 0 | 0.0001 | 0 | 303 | 462 | 32
28070 | Q235B | 1260 | 1040 | 879 | 640 | 0.138 | 0.434 | 0.227 | 0.015 | 0.014 | 0.033 | 0.003 | 0.002 | 0.015 | 0.032 | 0.002 | 0.001 | 0.001 | 0.001 | 0.0027 | 0.0002 | 0 | 0.0001 | 0 | 290 | 434 | 30
28280 | Q235B | 1248 | 1040 | 881 | 609 | 0.138 | 0.434 | 0.227 | 0.015 | 0.014 | 0.033 | 0.003 | 0.002 | 0.015 | 0.032 | 0.002 | 0.001 | 0.001 | 0.001 | 0.0027 | 0.0002 | 0 | 0.0001 | 0 | 280 | 440 | 27
21830 | Q345B | 1246 | 1040 | 852 | 587 | 0.148 | 1.436 | 0.275 | 0.017 | 0.009 | 0.03 | 0.017 | 0.016 | 0.013 | 0.032 | 0.003 | 0.004 | 0.001 | 0.001 | 0.0042 | 0.0006 | 0 | 0.0001 | 0 | 395 | 541 | 28
21820 | Q345B | 1252 | 1040 | 852 | 588 | 0.148 | 1.436 | 0.275 | 0.017 | 0.009 | 0.03 | 0.017 | 0.016 | 0.013 | 0.032 | 0.003 | 0.004 | 0.001 | 0.001 | 0.0042 | 0.0006 | 0 | 0.0001 | 0 | 400 | 547 | 28
21800 | Q345B | 1246 | 1040 | 855 | 586 | 0.148 | 1.436 | 0.275 | 0.017 | 0.009 | 0.03 | 0.017 | 0.016 | 0.013 | 0.032 | 0.003 | 0.004 | 0.001 | 0.001 | 0.0042 | 0.0006 | 0 | 0.0001 | 0 | 400 | 547 | 22
21830 | Q345B | 1252 | 1040 | 855 | 588 | 0.148 | 1.436 | 0.275 | 0.017 | 0.009 | 0.03 | 0.017 | 0.016 | 0.013 | 0.032 | 0.003 | 0.004 | 0.001 | 0.001 | 0.0042 | 0.0006 | 0 | 0.0001 | 0 | 404 | 547 | 22
21810 | Q345B | 1246 | 1040 | 855 | 587 | 0.148 | 1.436 | 0.275 | 0.017 | 0.009 | 0.03 | 0.017 | 0.016 | 0.013 | 0.032 | 0.003 | 0.004 | 0.001 | 0.001 | 0.0042 | 0.0006 | 0 | 0.0001 | 0 | 393 | 540 | 21
21800 | Q345B | 1246 | 1040 | 849 | 590 | 0.148 | 1.436 | 0.275 | 0.017 | 0.009 | 0.03 | 0.017 | 0.016 | 0.013 | 0.032 | 0.003 | 0.004 | 0.001 | 0.001 | 0.0042 | 0.0006 | 0 | 0.0001 | 0 | 415 | 545 | 28
21810 | Q345B | 1252 | 1040 | 850 | 587 | 0.1486 | 1.521 | 0.255 | 0.019 | 0.015 | 0.031 | 0.009 | 0.008 | 0.015 | 0.027 | 0.002 | 0.007 | 0.004 | 0.0031 | 0.004 | 0.0002 | 0 | 0.0001 | 0 | 413 | 553 | 27
21770 | Q345B | 1240 | 1040 | 850 | 586 | 0.1486 | 1.521 | 0.255 | 0.019 | 0.015 | 0.031 | 0.009 | 0.008 | 0.015 | 0.027 | 0.002 | 0.007 | 0.004 | 0.0031 | 0.004 | 0.0002 | 0 | 0.0001 | 0 | 415 | 553 | 28
21720 | Q345B | 1240 | 1040 | 852 | 588 | 0.1486 | 1.521 | 0.255 | 0.019 | 0.015 | 0.031 | 0.009 | 0.008 | 0.015 | 0.027 | 0.002 | 0.007 | 0.004 | 0.0031 | 0.004 | 0.0002 | 0 | 0.0001 | 0 | 395 | 537 | 23
21800 | Q345B | 1246 | 1040 | 855 | 588 | 0.1486 | 1.521 | 0.255 | 0.019 | 0.015 | 0.031 | 0.009 | 0.008 | 0.015 | 0.027 | 0.002 | 0.007 | 0.004 | 0.0031 | 0.004 | 0.0002 | 0 | 0.0001 | 0 | 406 | 553 | 29
21690 | Q345B | 1240 | 1040 | 854 | 588 | 0.1486 | 1.521 | 0.255 | 0.019 | 0.015 | 0.031 | 0.009 | 0.008 | 0.015 | 0.027 | 0.002 | 0.007 | 0.004 | 0.0031 | 0.004 | 0.0002 | 0 | 0.0001 | 0 | 404 | 541 | 26
21720 | Q345B | 1240 | 1040 | 855 | 589 | 0.1486 | 1.521 | 0.255 | 0.019 | 0.015 | 0.031 | 0.009 | 0.008 | 0.015 | 0.027 | 0.002 | 0.007 | 0.004 | 0.0031 | 0.004 | 0.0002 | 0 | 0.0001 | 0 | 406 | 544 | 31
24430 | Q235B | 1266 | 1060 | 881 | 633 | 0.15 | 0.432 | 0.194 | 0.013 | 0.011 | 0.043 | 0.004 | 0.002 | 0.016 | 0.025 | 0.002 | 0.003 | 0.001 | 0.001 | 0.0038 | 0.0003 | 0 | 0.0001 | 0 | 304 | 448 | 32
24614 | Q235B | 1271 | 1060 | 0 | 0 | 0.15 | 0.432 | 0.194 | 0.013 | 0.011 | 0.043 | 0.004 | 0.002 | 0.016 | 0.025 | 0.002 | 0.003 | 0.001 | 0.001 | 0.0038 | 0.0003 | 0 | 0.0001 | 0 | 304 | 455 | 32
28040 | Q235B | 1265 | 1060 | 897 | 602 | 0.1481 | 0.445 | 0.174 | 0.025 | 0.015 | 0.039 | 0.003 | 0.002 | 0.019 | 0.028 | 0.001 | 0.005 | 0.003 | 0.0013 | 0.0034 | 0.0001 | 0 | 0.0001 | 0 | 318 | 471 | 28
24600 | Q345B | 1264 | 1060 | 848 | 586 | 0.148 | 1.441 | 0.258 | 0.014 | 0.013 | 0.05 | 0.008 | 0.008 | 0.016 | 0.034 | 0.003 | 0.005 | 0.002 | 0.0011 | 0.0061 | 0.001 | 0 | 0.0001 | 0 | 388 | 530 | 26
28570 | Q345B | 1260 | 1060 | 852 | 588 | 0.1613 | 1.473 | 0.253 | 0.013 | 0.011 | 0.044 | 0.004 | 0.004 | 0.02 | 0.028 | 0.002 | 0.007 | 0.004 | 0.0024 | 0.0031 | 0.0003 | 0 | 0.0002 | 0 | 413 | 556 | 30
26700 | Q345B | 1274 | 1080 | 875 | 603 | 0.1382 | 1.335 | 0.247 | 0.015 | 0.007 | 0.022 | 0.0125 | 0.0113 | 0.008 | 0.022 | 0.0014 | 0.003 | 0.001 | 0.001 | 0.0025 | 0.0001 | 0 | 0.0003 | 0 | 363 | 515 | 27
26550 | Q345B | 1280 | 1080 | 873 | 604 | 0.1466 | 1.35 | 0.301 | 0.018 | 0.0162 | 0.022 | 0.0029 | 0.0025 | 0.008 | 0.022 | 0.0013 | 0.002 | 0.001 | 0.001 | 0.002 | 0.0001 | 0 | 0.0003 | 0 | 367 | 518 | 27
21280 | Q345B | 1270 | 1080 | 875 | 603 | 0.1436 | 1.339 | 0.251 | 0.019 | 0.0164 | 0.021 | 0.0034 | 0.0029 | 0.008 | 0.023 | 0.0018 | 0.002 | 0.001 | 0.001 | 0.0024 | 0.0001 | 0 | 0.0003 | 0 | 358 | 536 | 31
21330 | Q345B | 1276 | 1080 | 875 | 602 | 0.1436 | 1.339 | 0.251 | 0.019 | 0.0164 | 0.021 | 0.0034 | 0.0029 | 0.008 | 0.023 | 0.0018 | 0.002 | 0.001 | 0.001 | 0.0024 | 0.0001 | 0 | 0.0003 | 0 | 357 | 540 | 36
26190 | Q345B | 1282 | 1080 | 874 | 601 | 0.1479 | 1.379 | 0.242 | 0.014 | 0.0081 | 0.034 | 0.0158 | 0.0151 | 0.009 | 0.023 | 0.0011 | 0.004 | 0.001 | 0.001 | 0.0025 | 0.0001 | 0 | 0.0003 | 0 | 336 | 509 | 28
26190 | Q345B | 1282 | 1080 | 874 | 601 | 0.1479 | 1.379 | 0.242 | 0.014 | 0.0081 | 0.034 | 0.0158 | 0.0151 | 0.009 | 0.023 | 0.0011 | 0.004 | 0.001 | 0.001 | 0.0025 | 0.0001 | 0 | 0.0003 | 0 | 338 | 513 | 35
26190 | Q345B | 1282 | 1080 | 874 | 601 | 0.1479 | 1.379 | 0.242 | 0.014 | 0.0081 | 0.034 | 0.0158 | 0.0151 | 0.009 | 0.023 | 0.0011 | 0.004 | 0.001 | 0.001 | 0.0025 | 0.0001 | 0 | 0.0003 | 0 | 338 | 507 | 30
26210 | Q345B | 1278 | 1080 | 876 | 604 | 0.155 | 1.352 | 0.249 | 0.018 | 0.019 | 0.036 | 0.009 | 0.007 | 0.013 | 0.029 | 0.002 | 0.001 | 0.001 | 0.001 | 0.0047 | 0.0003 | 0 | 0.0001 | 0 | 364 | 530 | 28
26290 | Q345B | 1282 | 1080 | 873 | 604 | 0.1479 | 1.379 | 0.242 | 0.014 | 0.0081 | 0.034 | 0.0158 | 0.0151 | 0.009 | 0.023 | 0.0011 | 0.004 | 0.001 | 0.001 | 0.0025 | 0.0001 | 0 | 0.0003 | 0 | 389 | 524 | 28
26580 | Q345B | 1270 | 1080 | 0 | 0 | 0.1382 | 1.335 | 0.247 | 0.015 | 0.007 | 0.022 | 0.0125 | 0.0113 | 0.008 | 0.022 | 0.0014 | 0.003 | 0.001 | 0.001 | 0.0025 | 0.0001 | 0 | 0.0003 | 0 | 389 | 532 | 27
20850 | 09CuPCrNi-A | 1282 | 1080 | 877 | 601 | 0.0787 | 0.395 | 0.319 | 0.085 | 0.0087 | 0.272 | 0.0352 | 0.0349 | 0.123 | 0.32 | 0.0024 | 0.005 | 0.001 | 0.001 | 0.0033 | 0.0001 | 0 | 0.0002 | 0 | 419 | 512 | 25
18320 | WL440 | 1275 | 1090 | 874 | 593 | 0.0827 | 1.33 | 0.164 | 0.02 | 0.005 | 0.032 | 0.0437 | 0.0429 | 0.011 | 0.036 | 0.0203 | 0.004 | 0.001 | 0.001 | 0.0038 | 0.0001 | 0 | 0.0002 | 0 | 343 | 468 | 31
19550 | RT360 | 1288 | 1100 | 877 | 681 | 0.0899 | 0.737 | 0.014 | 0.04 | 0.0122 | 0.024 | 0.0474 | 0.0449 | 0.006 | 0.02 | 0.0437 | 0.002 | 0.001 | 0.001 | 0.0031 | 0.0001 | 0 | 0.0002 | 0 | 400 | 485 | 27
19445 | RT360 | 1276 | 1100 | 0 | 0 | 0.0899 | 0.731 | 0.016 | 0.041 | 0.0086 | 0.019 | 0.0514 | 0.0505 | 0.006 | 0.027 | 0.0427 | 0.002 | 0.001 | 0.001 | 0.0015 | 0.0001 | 0 | 0.0001 | 0 | 384 | 479 | 27
19490 | RT360 | 1282 | 1100 | 875 | 681 | 0.0899 | 0.731 | 0.016 | 0.041 | 0.0086 | 0.019 | 0.0514 | 0.0505 | 0.006 | 0.027 | 0.0427 | 0.002 | 0.001 | 0.001 | 0.0015 | 0.0001 | 0 | 0.0001 | 0 | 394 | 486 | 29
19520 | RT360 | 1288 | 1100 | 874 | 682 | 0.0899 | 0.731 | 0.016 | 0.041 | 0.0086 | 0.019 | 0.0514 | 0.0505 | 0.006 | 0.027 | 0.0427 | 0.002 | 0.001 | 0.001 | 0.0015 | 0.0001 | 0 | 0.0001 | 0 | 394 | 485 | 28
19590 | RT360 | 1276 | 1100 | 875 | 684 | 0.0899 | 0.731 | 0.016 | 0.041 | 0.0086 | 0.019 | 0.0514 | 0.0505 | 0.006 | 0.027 | 0.0427 | 0.002 | 0.001 | 0.001 | 0.0015 | 0.0001 | 0 | 0.0001 | 0 | 380 | 472 | 26
19490 | RT360 | 1282 | 1100 | 875 | 683 | 0.0925 | 0.745 | 0.015 | 0.047 | 0.0093 | 0.027 | 0.0506 | 0.0482 | 0.006 | 0.022 | 0.0381 | 0.002 | 0.001 | 0.001 | 0.005 | 0.0001 | 0 | 0.0001 | 0 | 391 | 486 | 26
19440 | RT360 | 1288 | 1100 | 875 | 683 | 0.0925 | 0.745 | 0.015 | 0.047 | 0.0093 | 0.027 | 0.0506 | 0.0482 | 0.006 | 0.022 | 0.0381 | 0.002 | 0.001 | 0.001 | 0.005 | 0.0001 | 0 | 0.0001 | 0 | 397 | 488 | 28
19470 | RT360 | 1276 | 1100 | 875 | 684 | 0.0925 | 0.745 | 0.015 | 0.047 | 0.0093 | 0.027 | 0.0506 | 0.0482 | 0.006 | 0.022 | 0.0381 | 0.002 | 0.001 | 0.001 | 0.005 | 0.0001 | 0 | 0.0001 | 0 | 386 | 484 | 27
19460 | RT360 | 1282 | 1100 | 874 | 681 | 0.0925 | 0.745 | 0.015 | 0.047 | 0.0093 | 0.027 | 0.0506 | 0.0482 | 0.006 | 0.022 | 0.0381 | 0.002 | 0.001 | 0.001 | 0.005 | 0.0001 | 0 | 0.0001 | 0 | 395 | 488 | 27
20600 | Q345E | 1275 | 1080 | 885 | 652 | 0.0624 | 1.3244 | 0.1251 | 0.0199 | 0.0039 | 0.0293 | 0.0301 | 0.0285 | 0.0084 | 0.0298 | 0.0012 | 0.0045 | 0.001 | 0.015 | 0.0025 | 0.0001 | 0 | 0.0002 | 0 | 391 | 487 | 40
20610 | Q345E | 1263 | 1080 | 887 | 652 | 0.0722 | 1.329 | 0.139 | 0.019 | 0.0043 | 0.029 | 0.035 | 0.0335 | 0.007 | 0.033 | 0.0009 | 0.003 | 0.001 | 0.021 | 0.0029 | 0.0001 | 0 | 0.0002 | 0 | 418 | 509 | 39
20530 | Q345E | 1269 | 1080 | 886 | 652 | 0.0722 | 1.329 | 0.139 | 0.019 | 0.0043 | 0.029 | 0.035 | 0.0335 | 0.007 | 0.033 | 0.0009 | 0.003 | 0.001 | 0.021 | 0.0029 | 0.0001 | 0 | 0.0002 | 0 | 417 | 512 | 40
17900 | RST330 | 1279 | 1100 | 887 | 697 | 0.0417 | 0.414 | 0.016 | 0.018 | 0.0065 | 0.039 | 0.0769 | 0.0699 | 0.011 | 0.025 | 0.0496 | 0.006 | 0.001 | 0.0039 | 0 | 0.0001 | 0 | 0.0001 | 0 | 362 | 422 | 31.5
18220 | RST330 | 1285 | 1100 | 886 | 696 | 0.0417 | 0.414 | 0.016 | 0.018 | 0.0065 | 0.039 | 0.0769 | 0.0699 | 0.011 | 0.025 | 0.0496 | 0.006 | 0.001 | 0.0039 | 0 | 0.0001 | 0 | 0.0001 | 0 | 353 | 418 | 33.5
20675 | Q345E | 1263 | 1080 | 0 | 0 | 0.0784 | 1.33 | 0.165 | 0.018 | 0.0061 | 0.028 | 0.0363 | 0.0359 | 0.008 | 0.028 | 0.0008 | 0.003 | 0.001 | 0.017 | 0.0017 | 0.0001 | 0 | 0.0003 | 0 | 405 | 503 | 43
20470 | Q345E | 1269 | 1080 | 886 | 652 | 0.0784 | 1.33 | 0.165 | 0.018 | 0.0061 | 0.028 | 0.0363 | 0.0359 | 0.008 | 0.028 | 0.0008 | 0.003 | 0.001 | 0.017 | 0.0017 | 0.0001 | 0 | 0.0003 | 0 | 422 | 518 | 39
20360 | Q345E | 1275 | 1080 | 886 | 652 | 0.0805 | 1.345 | 0.161 | 0.018 | 0.0042 | 0.025 | 0.0398 | 0.039 | 0.008 | 0.028 | 0.0011 | 0.004 | 0.001 | 0.023 | 0.0016 | 0.0001 | 0 | 0.0003 | 0 | 425 | 522 | 33
20450 | Q345E | 1263 | 1080 | 885 | 652 | 0.0805 | 1.345 | 0.161 | 0.018 | 0.0042 | 0.025 | 0.0398 | 0.039 | 0.008 | 0.028 | 0.0011 | 0.004 | 0.001 | 0.023 | 0.0016 | 0.0001 | 0 | 0.0003 | 0 | 430 | 525 | 36
16580 | RCL590F | 1266 | 1080 | 792 | 16 | 0.0635 | 1.181 | 0.159 | 0.045 | 0.0059 | 0.036 | 0.0463 | 0.0444 | 0.013 | 0.628 | 0.0013 | 0.004 | 0.004 | 0.0041 | 0 | 0.0003 | 0 | 0.0001 | 0 | 351 | 579 | 25
16450 | RCL590F | 1272 | 1080 | 782 | 3 | 0.0635 | 1.181 | 0.159 | 0.045 | 0.0059 | 0.036 | 0.0463 | 0.0444 | 0.013 | 0.628 | 0.0013 | 0.004 | 0.004 | 0.0041 | 0 | 0.0003 | 0 | 0.0001 | 0 | 343 | 579 | 25
16530 | RCL590F | 1260 | 1080 | 800 | 9 | 0.0635 | 1.181 | 0.159 | 0.045 | 0.0059 | 0.036 | 0.0463 | 0.0444 | 0.013 | 0.628 | 0.0013 | 0.004 | 0.004 | 0.0041 | 0 | 0.0003 | 0 | 0.0001 | 0 | 338 | 573 | 26
16660 | RCL590F | 1266 | 1080 | 805 | 13 | 0.0684 | 1.179 | 0.145 | 0.046 | 0.0044 | 0.026 | 0.0431 | 0.0422 | 0.009 | 0.598 | 0.0011 | 0.003 | 0.001 | 0.002 | 0.0041 | 0.0001 | 0 | 0.0002 | 0 | 366 | 592 | 25
16640 | RCL590F | 1272 | 1080 | 807 | 11 | 0.0684 | 1.179 | 0.145 | 0.046 | 0.0044 | 0.026 | 0.0431 | 0.0422 | 0.009 | 0.598 | 0.0011 | 0.003 | 0.001 | 0.002 | 0.0041 | 0.0001 | 0 | 0.0002 | 0 | 381 | 620 | 24
16680 | RCL590F | 1260 | 1080 | 811 | 3 | 0.0684 | 1.179 | 0.145 | 0.046 | 0.0044 | 0.026 | 0.0431 | 0.0422 | 0.009 | 0.598 | 0.0011 | 0.003 | 0.001 | 0.002 | 0.0041 | 0.0001 | 0 | 0.0002 | 0 | 365 | 601 | 25
27670 | Q235B | 1258 | 1060 | 885 | 635 | 0.1507 | 0.478 | 0.172 | 0.017 | 0.019 | 0.03 | 0.001 | 0.001 | 0.015 | 0.025 | 0.001 | 0.006 | 0.002 | 0.0017 | 0.0031 | 0.0001 | 0 | 0.0001 | 0 | 318 | 450 | 30
27700 | Q235B | 1264 | 1060 | 884 | 636 | 0.162 | 0.469 | 0.179 | 0.021 | 0.018 | 0.032 | 0.001 | 0.001 | 0.019 | 0.026 | 0.001 | 0.006 | 0.002 | 0.0017 | 0.0035 | 0.0001 | 0 | 0.0001 | 0 | 312 | 463 | 29
28250 | Q235B | 1269 | 1060 | 879 | 637 | 0.1478 | 0.442 | 0.2 | 0.019 | 0.018 | 0.031 | 0.002 | 0.001 | 0.016 | 0.028 | 0.001 | 0.008 | 0.002 | 0.002 | 0.0043 | 0.0001 | 0 | 0.0001 | 0 | 349 | 478 | 26
28330 | Q235B | 1257 | 1060 | 879 | 637 | 0.1333 | 0.449 | 0.218 | 0.012 | 0.011 | 0.033 | 0.011 | 0.009 | 0.019 | 0.027 | 0.001 | 0.008 | 0.002 | 0.0014 | 0.0045 | 0.0002 | 0 | 0.0001 | 0 | 341 | 472 | 27
28360 | Q235B | 1263 | 1060 | 0 | 0 | 0.1333 | 0.449 | 0.218 | 0.012 | 0.011 | 0.033 | 0.011 | 0.009 | 0.019 | 0.027 | 0.001 | 0.008 | 0.002 | 0.0014 | 0.0045 | 0.0002 | 0 | 0.0001 | 0 | 346 | 478 | 27
28280 | Q235B | 1257 | 1060 | 881 | 637 | 0.146 | 0.451 | 0.173 | 0.019 | 0.014 | 0.029 | 0.003 | 0.002 | 0.014 | 0.026 | 0.001 | 0.001 | 0.001 | 0.001 | 0.0043 | 0.0001 | 0 | 0.0001 | 0 | 319 | 455 | 29
28290 | Q235B | 1263 | 1060 | 881 | 636 | 0.146 | 0.451 | 0.173 | 0.019 | 0.014 | 0.029 | 0.003 | 0.002 | 0.014 | 0.026 | 0.001 | 0.001 | 0.001 | 0.001 | 0.0043 | 0.0001 | 0 | 0.0001 | 0 | 299 | 446 | 31
28260 | Q235B | 1263 | 1060 | 878 | 636 | 0.146 | 0.451 | 0.173 | 0.019 | 0.014 | 0.029 | 0.003 | 0.002 | 0.014 | 0.026 | 0.001 | 0.001 | 0.001 | 0.001 | 0.0043 | 0.0001 | 0 | 0.0001 | 0 | 330 | 466 | 29
27550 | Q235B | 1269 | 1060 | 879 | 636 | 0.1446 | 0.445 | 0.174 | 0.017 | 0.016 | 0.03 | 0.002 | 0.002 | 0.012 | 0.019 | 0.001 | 0.004 | 0.002 | 0.0015 | 0.004 | 0.0002 | 0 | 0.0001 | 0 | 321 | 452 | 33
27690 | Q235B | 1248 | 1040 | 881 | 636 | 0.162 | 0.469 | 0.179 | 0.021 | 0.018 | 0.032 | 0.001 | 0.001 | 0.019 | 0.026 | 0.001 | 0.006 | 0.002 | 0.0017 | 0.0035 | 0.0001 | 0 | 0.0001 | 0 | 313 | 456 | 27
27690 | Q235B | 1249 | 1040 | 855 | 651 | 0.1333 | 0.449 | 0.218 | 0.012 | 0.011 | 0.033 | 0.011 | 0.009 | 0.019 | 0.027 | 0.001 | 0.008 | 0.002 | 0.0014 | 0.0045 | 0.0002 | 0 | 0.0001 | 0 | 309 | 442 | 28
28230 | Q235B | 1256 | 1040 | 853 | 657 | 0.1489 | 0.46 | 0.198 | 0.025 | 0.017 | 0.028 | 0.002 | 0.002 | 0.014 | 0.024 | 0.001 | 0.005 | 0.003 | 0.0014 | 0.0026 | 0.0002 | 0 | 0.0001 | 0 | 307 | 445 | 29
27680 | Q235B | 1247 | 1050 | 859 | 658 | 0.1485 | 0.434 | 0.172 | 0.019 | 0.017 | 0.036 | 0.002 | 0.001 | 0.025 | 0.032 | 0.001 | 0.006 | 0.002 | 0.0013 | 0.0027 | 0.0001 | 0 | 0.0001 | 0 | 276 | 429 | 34
27610 | Q235B | 1254 | 1050 | 828 | 653 | 0.1485 | 0.434 | 0.172 | 0.019 | 0.017 | 0.036 | 0.002 | 0.001 | 0.025 | 0.032 | 0.001 | 0.006 | 0.002 | 0.0013 | 0.0027 | 0.0001 | 0 | 0.0001 | 0 | 300 | 437 | 32
29070 | Q235B | 1232 | 1040 | 832 | 645 | 0.1481 | 0.445 | 0.174 | 0.025 | 0.015 | 0.039 | 0.003 | 0.002 | 0.019 | 0.028 | 0.001 | 0.005 | 0.003 | 0.0013 | 0.0034 | 0.0001 | 0 | 0.0001 | 0 | 306 | 452 | 35
29060 | Q235B | 1238 | 1040 | 831 | 635 | 0.1481 | 0.445 | 0.174 | 0.025 | 0.015 | 0.039 | 0.003 | 0.002 | 0.019 | 0.028 | 0.001 | 0.005 | 0.003 | 0.0013 | 0.0034 | 0.0001 | 0 | 0.0001 | 0 | 310 | 452 | 29
29040 | Q345C | 1220 | 1020 | 813 | 657 | 0.137 | 1.298 | 0.273 | 0.017 | 0.002 | 0.043 | 0.031 | 0.029 | 0.015 | 0.151 | 0.003 | 0.001 | 0.017 | 0.0159 | 0.0046 | 0.0016 | 0 | 0.0001 | 0 | 411 | 552 | 27
29160 | Q345C | 1214 | 1020 | 818 | 653 | 0.137 | 1.298 | 0.273 | 0.017 | 0.002 | 0.043 | 0.031 | 0.029 | 0.015 | 0.151 | 0.003 | 0.001 | 0.017 | 0.0159 | 0.0046 | 0.0016 | 0 | 0.0001 | 0 | 398 | 542 | 26
29140 | Q345C | 1220 | 1020 | 826 | 641 | 0.137 | 1.298 | 0.273 | 0.017 | 0.002 | 0.043 | 0.031 | 0.029 | 0.015 | 0.151 | 0.003 | 0.001 | 0.017 | 0.0159 | 0.0046 | 0.0016 | 0 | 0.0001 | 0 | 419 | 558 | 25
29160 | Q345C | 1214 | 1020 | 828 | 641 | 0.137 | 1.298 | 0.273 | 0.017 | 0.002 | 0.043 | 0.031 | 0.029 | 0.015 | 0.151 | 0.003 | 0.001 | 0.017 | 0.0159 | 0.0046 | 0.0016 | 0 | 0.0001 | 0 | 403 | 539 | 24
29150 | Q345C | 1214 | 1020 | 0 | 0 | 0.146 | 1.344 | 0.254 | 0.012 | 0.011 | 0.039 | 0.035 | 0.032 | 0.014 | 0.032 | 0.003 | 0.001 | 0.016 | 0.0126 | 0.0038 | 0.0011 | 0 | 0.0001 | 0 | 408 | 542 | 24
28980 | Q345C | 1220 | 1020 | 806 | 657 | 0.146 | 1.344 | 0.254 | 0.012 | 0.011 | 0.039 | 0.035 | 0.032 | 0.014 | 0.032 | 0.003 | 0.001 | 0.016 | 0.0126 | 0.0038 | 0.0011 | 0 | 0.0001 | 0 | 380 | 525 | 23
29050 | Q345C | 1214 | 1020 | 821 | 661 | 0.146 | 1.344 | 0.254 | 0.012 | 0.011 | 0.039 | 0.035 | 0.032 | 0.014 | 0.032 | 0.003 | 0.001 | 0.016 | 0.0126 | 0.0038 | 0.0011 | 0 | 0.0001 | 0 | 363 | 518 | 25
28750 | Q345C | 1220 | 1020 | 820 | 662 | 0.137 | 1.298 | 0.273 | 0.017 | 0.002 | 0.043 | 0.031 | 0.029 | 0.015 | 0.151 | 0.003 | 0.001 | 0.017 | 0.0159 | 0.0046 | 0.0016 | 0 | 0.0001 | 0 | 388 | 535 | 26
29020 | Q345C | 1208 | 1020 | 827 | 661 | 0.123 | 1.262 | 0.278 | 0.025 | 0.006 | 0.045 | 0.026 | 0.024 | 0.016 | 0.038 | 0.003 | 0.004 | 0.016 | 0.0146 | 0.0031 | 0.0017 | 0 | 0.0001 | 0 | 423 | 552 | 26
29020 | Q345C | 1220 | 1020 | 821 | 657 | 0.123 | 1.262 | 0.278 | 0.025 | 0.006 | 0.045 | 0.026 | 0.024 | 0.016 | 0.038 | 0.003 | 0.004 | 0.016 | 0.0146 | 0.0031 | 0.0017 | 0 | 0.0001 | 0 | 420 | 548 | 23
29000 | Q345C | 1208 | 1020 | 825 | 658 | 0.123 | 1.262 | 0.278 | 0.025 | 0.006 | 0.045 | 0.026 | 0.024 | 0.016 | 0.038 | 0.003 | 0.004 | 0.016 | 0.0146 | 0.0031 | 0.0017 | 0 | 0.0001 | 0 | 417 | 548 | 21
29060 | Q345C | 1208 | 1020 | 823 | 656 | 0.128 | 1.267 | 0.233 | 0.015 | 0.01 | 0.044 | 0.03 | 0.029 | 0.016 | 0.032 | 0.003 | 0.001 | 0.016 | 0.0143 | 0.0038 | 0.0009 | 0 | 0.0001 | 0 | 414 | 534 | 23
28990 | Q345C | 1220 | 1020 | 819 | 655 | 0.128 | 1.267 | 0.233 | 0.015 | 0.01 | 0.044 | 0.03 | 0.029 | 0.016 | 0.032 | 0.003 | 0.001 | 0.016 | 0.0143 | 0.0038 | 0.0009 | 0 | 0.0001 | 0 | 393 | 524 | 26
29030 | Q345C | 1214 | 1020 | 816 | 659 | 0.128 | 1.267 | 0.233 | 0.015 | 0.01 | 0.044 | 0.03 | 0.029 | 0.016 | 0.032 | 0.003 | 0.001 | 0.016 | 0.0143 | 0.0038 | 0.0009 | 0 | 0.0001 | 0 | 387 | 528 | 26
28980 | Q345C | 1208 | 1020 | 828 | 657 | 0.128 | 1.267 | 0.233 | 0.015 | 0.01 | 0.044 | 0.03 | 0.029 | 0.016 | 0.032 | 0.003 | 0.001 | 0.016 | 0.0143 | 0.0038 | 0.0009 | 0 | 0.0001 | 0 | 414 | 539 | 22
29030 | Q345C | 1214 | 1020 | 826 | 658 | 0.128 | 1.267 | 0.233 | 0.015 | 0.01 | 0.044 | 0.03 | 0.029 | 0.016 | 0.032 | 0.003 | 0.001 | 0.016 | 0.0143 | 0.0038 | 0.0009 | 0 | 0.0001 | 0 | 407 | 535 | 21
29020 | Q345C | 1208 | 1020 | 838 | 655 | 0.132 | 1.251 | 0.236 | 0.017 | 0.007 | 0.043 | 0.031 | 0.03 | 0.022 | 0.042 | 0.003 | 0.002 | 0.015 | 0.0125 | 0.0032 | 0.0014 | 0 | 0.0001 | 0 | 428 | 551 | 23
29080 | Q345C | 1220 | 1020 | 832 | 654 | 0.132 | 1.251 | 0.236 | 0.017 | 0.007 | 0.043 | 0.031 | 0.03 | 0.022 | 0.042 | 0.003 | 0.002 | 0.015 | 0.0125 | 0.0032 | 0.0014 | 0 | 0.0001 | 0 | 401 | 530 | 24
29080 | Q345C | 1214 | 1020 | 824 | 659 | 0.132 | 1.251 | 0.236 | 0.017 | 0.007 | 0.043 | 0.031 | 0.03 | 0.022 | 0.042 | 0.003 | 0.002 | 0.015 | 0.0125 | 0.0032 | 0.0014 | 0 | 0.0001 | 0 | 411 | 534 | 22
29170 | Q345C | 1214 | 1020 | 828 | 659 | 0.132 | 1.251 | 0.236 | 0.017 | 0.007 | 0.043 | 0.031 | 0.03 | 0.022 | 0.042 | 0.003 | 0.002 | 0.015 | 0.0125 | 0.0032 | 0.0014 | 0 | 0.0001 | 0 | 415 | 540 | 22
29070 | Q345C | 1220 | 1020 | 821 | 657 | 0.132 | 1.251 | 0.236 | 0.017 | 0.007 | 0.043 | 0.031 | 0.03 | 0.022 | 0.042 | 0.003 | 0.002 | 0.015 | 0.0125 | 0.0032 | 0.0014 | 0 | 0.0001 | 0 | 404 | 532 | 27
29210 | Q345C | 1214 | 1020 | 842 | 649 | 0.135 | 1.298 | 0.26 | 0.017 | 0.008 | 0.043 | 0.032 | 0.031 | 0.016 | 0.031 | 0.003 | 0.001 | 0.016 | 0.0156 | 0.0029 | 0.0013 | 0 | 0.0001 | 0 | 375 | 519 | 26
29030 | Q345C | 1208 | 1020 | 832 | 658 | 0.135 | 1.298 | 0.26 | 0.017 | 0.008 | 0.043 | 0.032 | 0.031 | 0.016 | 0.031 | 0.003 | 0.001 | 0.016 | 0.0156 | 0.0029 | 0.0013 | 0 | 0.0001 | 0 | 403 | 537 | 23
28960 | Q345C | 1214 | 1020 | 828 | 657 | 0.135 | 1.298 | 0.26 | 0.017 | 0.008 | 0.043 | 0.032 | 0.031 | 0.016 | 0.031 | 0.003 | 0.001 | 0.016 | 0.0156 | 0.0029 | 0.0013 | 0 | 0.0001 | 0 | 395 | 537 | 21
29090 | Q345C | 1208 | 1020 | 841 | 656 | 0.135 | 1.298 | 0.26 | 0.017 | 0.008 | 0.043 | 0.032 | 0.031 | 0.016 | 0.031 | 0.003 | 0.001 | 0.016 | 0.0156 | 0.0029 | 0.0013 | 0 | 0.0001 | 0 | 402 | 542 | 22
29070 | Q345C | 1219 | 1020 | 836 | 657 | 0.132 | 1.305 | 0.299 | 0.015 | 0.008 | 0.032 | 0.028 | 0.027 | 0.022 | 0.028 | 0.003 | 0.001 | 0.015 | 0.0131 | 0.0054 | 0.0029 | 0 | 0.0001 | 0 | 421 | 560 | 21
28930 | Q345C | 1220 | 1020 | 836 | 653 | 0.133 | 1.258 | 0.259 | 0.016 | 0.01 | 0.045 | 0.027 | 0.025 | 0.015 | 0.036 | 0.003 | 0.003 | 0.016 | 0.0152 | 0.0046 | 0.0013 | 0 | 0.0001 | 0 | 428 | 565 | 21
29220 | Q345C | 1207 | 1020 | 843 | 652 | 0.1388 | 1.271 | 0.276 | 0.018 | 0.005 | 0.026 | 0.037 | 0.035 | 0.013 | 0.02 | 0.002 | 0.005 | 0.02 | 0.0141 | 0.003 | 0.0011 | 0 | 0.0005 | 0 | 410 | 540 | 22
27120 | Q345C | 1208 | 1020 | 833 | 657 | 0.135 | 1.298 | 0.26 | 0.017 | 0.008 | 0.043 | 0.032 | 0.031 | 0.016 | 0.031 | 0.003 | 0.001 | 0.016 | 0.0156 | 0.0029 | 0.0013 | 0 | 0.0001 | 0 | 407 | 536 | 23
27120 | Q345C | 1208 | 1020 | 833 | 657 | 0.135 | 1.298 | 0.26 | 0.017 | 0.008 | 0.043 | 0.032 | 0.031 | 0.016 | 0.031 | 0.003 | 0.001 | 0.016 | 0.0156 | 0.0029 | 0.0013 | 0 | 0.0001 | 0 | 437 | 557 | 17
27120 | Q345C | 1208 | 1020 | 833 | 657 | 0.135 | 1.298 | 0.26 | 0.017 | 0.008 | 0.043 | 0.032 | 0.031 | 0.016 | 0.031 | 0.003 | 0.001 | 0.016 | 0.0156 | 0.0029 | 0.0013 | 0 | 0.0001 | 0 | 409 | 529 | 24
28980 | Q345C | 1220 | 1020 | 841 | 655 | 0.133 | 1.258 | 0.259 | 0.016 | 0.01 | 0.045 | 0.027 | 0.025 | 0.015 | 0.036 | 0.003 | 0.003 | 0.016 | 0.0152 | 0.0046 | 0.0013 | 0 | 0.0001 | 0 | 426 | 549 | 21
29040 | Q345C | 1214 | 1020 | 833 | 659 | 0.133 | 1.258 | 0.259 | 0.016 | 0.01 | 0.045 | 0.027 | 0.025 | 0.015 | 0.036 | 0.003 | 0.003 | 0.016 | 0.0152 | 0.0046 | 0.0013 | 0 | 0.0001 | 0 | 422 | 555 | 21
28480 | Q345C | 1208 | 1020 | 837 | 661 | 0.133 | 1.258 | 0.259 | 0.016 | 0.01 | 0.045 | 0.027 | 0.025 | 0.015 | 0.036 | 0.003 | 0.003 | 0.016 | 0.0152 | 0.0046 | 0.0013 | 0 | 0.0001 | 0 | 396 | 541 | 24
28480 | Q345C | 1208 | 1020 | 837 | 661 | 0.133 | 1.258 | 0.259 | 0.016 | 0.01 | 0.045 | 0.027 | 0.025 | 0.015 | 0.036 | 0.003 | 0.003 | 0.016 | 0.0152 | 0.0046 | 0.0013 | 0 | 0.0001 | 0 | 409 | 539 | 20
28480 | Q345C | 1208 | 1020 | 837 | 661 | 0.133 | 1.258 | 0.259 | 0.016 | 0.01 | 0.045 | 0.027 | 0.025 | 0.015 | 0.036 | 0.003 | 0.003 | 0.016 | 0.0152 | 0.0046 | 0.0013 | 0 | 0.0001 | 0 | 409 | 543 | 24
29000 | Q345C | 1220 | 1020 | 848 | 655 | 0.133 | 1.258 | 0.259 | 0.016 | 0.01 | 0.045 | 0.027 | 0.025 | 0.015 | 0.036 | 0.003 | 0.003 | 0.016 | 0.0152 | 0.0046 | 0.0013 | 0 | 0.0001 | 0 | 407 | 537 | 22
28600 | Q345C | 1208 | 1020 | 847 | 656 | 0.143 | 1.277 | 0.237 | 0.017 | 0.008 | 0.028 | 0.035 | 0.031 | 0.011 | 0.027 | 0.003 | 0.001 | 0.015 | 0.0148 | 0.0037 | 0.0013 | 0 | 0.0001 | 0 | 441 | 551 | 23
28600 | Q345C | 1208 | 1020 | 847 | 656 | 0.143 | 1.277 | 0.237 | 0.017 | 0.008 | 0.028 | 0.035 | 0.031 | 0.011 | 0.027 | 0.003 | 0.001 | 0.015 | 0.0148 | 0.0037 | 0.0013 | 0 | 0.0001 | 0 | 427 | 547 | 21
28600 | Q345C | 1208 | 1020 | 847 | 656 | 0.143 | 1.277 | 0.237 | 0.017 | 0.008 | 0.028 | 0.035 | 0.031 | 0.011 | 0.027 | 0.003 | 0.001 | 0.015 | 0.0148 | 0.0037 | 0.0013 | 0 | 0.0001 | 0 | 408 | 533 | 18
29140 | Q345C | 1214 | 1020 | 827 | 657 | 0.143 | 1.277 | 0.237 | 0.017 | 0.008 | 0.028 | 0.035 | 0.031 | 0.011 | 0.027 | 0.003 | 0.001 | 0.015 | 0.0148 | 0.0037 | 0.0013 | 0 | 0.0001 | 0 | 423 | 552 | 21
29200 | Q345C | 1220 | 1020 | 835 | 655 | 0.143 | 1.277 | 0.237 | 0.017 | 0.008 | 0.028 | 0.035 | 0.031 | 0.011 | 0.027 | 0.003 | 0.001 | 0.015 | 0.0148 | 0.0037 | 0.0013 | 0 | 0.0001 | 0 | 407 | 540 | 24
28530 | Q345C | 1208 | 1020 | 831 | 659 | 0.143 | 1.277 | 0.237 | 0.017 | 0.008 | 0.028 | 0.035 | 0.031 | 0.011 | 0.027 | 0.003 | 0.001 | 0.015 | 0.0148 | 0.0037 | 0.0013 | 0 | 0.0001 | 0 | 405 | 525 | 21
28530 | Q345C | 1208 | 1020 | 831 | 659 | 0.143 | 1.277 | 0.237 | 0.017 | 0.008 | 0.028 | 0.035 | 0.031 | 0.011 | 0.027 | 0.003 | 0.001 | 0.015 | 0.0148 | 0.0037 | 0.0013 | 0 | 0.0001 | 0 | 364 | 503 | 23
28530 | Q345C | 1208 | 1020 | 831 | 659 | 0.143 | 1.277 | 0.237 | 0.017 | 0.008 | 0.028 | 0.035 | 0.031 | 0.011 | 0.027 | 0.003 | 0.001 | 0.015 | 0.0148 | 0.0037 | 0.0013 | 0 | 0.0001 | 0 | 433 | 547 | 19
29140 | Q345C | 1214 | 1020 | 818 | 662 | 0.146 | 1.344 | 0.254 | 0.012 | 0.011 | 0.039 | 0.035 | 0.032 | 0.014 | 0.032 | 0.003 | 0.001 | 0.016 | 0.0126 | 0.0038 | 0.0011 | 0 | 0.0001 | 0 | 401 | 540 | 21
29040 | Q345C | 1220 | 1020 | 824 | 656 | 0.146 | 1.344 | 0.254 | 0.012 | 0.011 | 0.039 | 0.035 | 0.032 | 0.014 | 0.032 | 0.003 | 0.001 | 0.016 | 0.0126 | 0.0038 | 0.0011 | 0 | 0.0001 | 0 | 393 | 531 | 21
29020 | Q345C | 1214 | 1020 | 825 | 659 | 0.123 | 1.262 | 0.278 | 0.025 | 0.006 | 0.045 | 0.026 | 0.024 | 0.016 | 0.038 | 0.003 | 0.004 | 0.016 | 0.0146 | 0.0031 | 0.0017 | 0 | 0.0001 | 0 | 422 | 558 | 22
26430 | Q345C | 1219 | 1020 | 850 | 646 | 0.132 | 1.287 | 0.269 | 0.013 | 0.008 | 0.048 | 0.029 | 0.027 | 0.019 | 0.043 | 0.003 | 0.004 | 0.016 | 0.015 | 0.0058 | 0.0014 | 0 | 0.0001 | 0 | 402 | 538 | 23
26430 | Q345C | 1219 | 1020 | 850 | 646 | 0.132 | 1.287 | 0.269 | 0.013 | 0.008 | 0.048 | 0.029 | 0.027 | 0.019 | 0.043 | 0.003 | 0.004 | 0.016 | 0.015 | 0.0058 | 0.0014 | 0 | 0.0001 | 0 | 398 | 523 | 22
26430 | Q345C | 1219 | 1020 | 850 | 646 | 0.132 | 1.287 | 0.269 | 0.013 | 0.008 | 0.048 | 0.029 | 0.027 | 0.019 | 0.043 | 0.003 | 0.004 | 0.016 | 0.015 | 0.0058 | 0.0014 | 0 | 0.0001 | 0 | 446 | 553 | 18
28350 | Q345C | 1207 | 1020 | 830 | 655 | 0.138 | 1.268 | 0.237 | 0.023 | 0.01 | 0.038 | 0.025 | 0.023 | 0.013 | 0.032 | 0.003 | 0.002 | 0.016 | 0.0153 | 0.0051 | 0.0009 | 0 | 0.0001 | 0 | 384 | 517 | 23
28350 | Q345C | 1207 | 1020 | 830 | 655 | 0.138 | 1.268 | 0.237 | 0.023 | 0.01 | 0.038 | 0.025 | 0.023 | 0.013 | 0.032 | 0.003 | 0.002 | 0.016 | 0.0153 | 0.0051 | 0.0009 | 0 | 0.0001 | 0 | 387 | 520 | 25
28350 | Q345C | 1207 | 1020 | 830 | 655 | 0.138 | 1.268 | 0.237 | 0.023 | 0.01 | 0.038 | 0.025 | 0.023 | 0.013 | 0.032 | 0.003 | 0.002 | 0.016 | 0.0153 | 0.0051 | 0.0009 | 0 | 0.0001 | 0 | 422 | 556 | 19
28300 | Q235B | 1257 | 1060 | 884 | 635 | 0.146 | 0.451 | 0.173 | 0.019 | 0.014 | 0.029 | 0.003 | 0.002 | 0.014 | 0.026 | 0.001 | 0.001 | 0.001 | 0.001 | 0.0043 | 0.0001 | 0 | 0.0001 | 0 | 340 | 473 | 25
27670 | Q235B | 1266 | 1060 | 885 | 635 | 0.1333 | 0.449 | 0.218 | 0.012 | 0.011 | 0.033 | 0.011 | 0.009 | 0.019 | 0.027 | 0.001 | 0.008 | 0.002 | 0.0014 | 0.0045 | 0.0002 | 0 | 0.0001 | 0 | 341 | 474 | 30
27630 | Q235B | 1272 | 1060 | 884 | 636 | 0.151 | 0.474 | 0.192 | 0.014 | 0.014 | 0.037 | 0.003 | 0.002 | 0.047 | 0.042 | 0.002 | 0.005 | 0.001 | 0.001 | 0.0039 | 0.0001 | 0 | 0.0001 | 0 | 324 | 460 | 30
28220 | Q235B | 1266 | 1060 | 885 | 636 | 0.1489 | 0.46 | 0.198 | 0.025 | 0.017 | 0.028 | 0.002 | 0.002 | 0.014 | 0.024 | 0.001 | 0.005 | 0.003 | 0.0014 | 0.0026 | 0.0002 | 0 | 0.0001 | 0 | 319 | 463 | 27
28280 | Q235B | 1273 | 1060 | 891 | 634 | 0.148 | 0.463 | 0.223 | 0.016 | 0.014 | 0.042 | 0.004 | 0.002 | 0.039 | 0.036 | 0.002 | 0.001 | 0.001 | 0.001 | 0.0031 | 0.0004 | 0 | 0.0001 | 0 | 300 | 447 | 36
28310 | Q235B | 1261 | 1060 | 887 | 634 | 0.138 | 0.434 | 0.227 | 0.015 | 0.014 | 0.033 | 0.003 | 0.002 | 0.015 | 0.032 | 0.002 | 0.001 | 0.001 | 0.001 | 0.0027 | 0.0002 | 0 | 0.0001 | 0 | 280 | 429 | 39
28610 | Q345B | 1228 | 1030 | 854 | 543 | 0.181 | 1.043 | 0.294 | 0.024 | 0.014 | 0.029 | 0.035 | 0.035 | 0.019 | 0.025 | 0.002 | 0.005 | 0.003 | 0.001 | 0.004 | 0.0001 | 0 | 0.0002 | 0 | 386 | 554 | 21
27610 | Q235B | 1251 | 1050 | 854 | 659 | 0.1485 | 0.434 | 0.172 | 0.019 | 0.017 | 0.036 | 0.002 | 0.001 | 0.025 | 0.032 | 0.001 | 0.006 | 0.002 | 0.0013 | 0.0027 | 0.0001 | 0 | 0.0001 | 0 | 295 | 438 | 33
29110 | Q345C | 1214 | 1020 | 829 | 658 | 0.143 | 1.277 | 0.237 | 0.017 | 0.008 | 0.028 | 0.035 | 0.031 | 0.011 | 0.027 | 0.003 | 0.001 | 0.015 | 0.0148 | 0.0037 | 0.0013 | 0 | 0.0001 | 0 | 401 | 540 | 22
35060 | Q235B | 1257 | 1050 | 852 | 651 | 0.17 | 0.464 | 0.182 | 0.019 | 0.012 | 0.035 | 0.003 | 0.002 | 0.015 | 0.031 | 0.001 | 0.003 | 0.001 | 0.001 | 0.0034 | 0.0002 | 0 | 0.0001 | 0 | 275 | 431 | 26
29500 | SS400 | 1273 | 1060 | 830 | 561 | 0.161 | 0.512 | 0.211 | 0.011 | 0.007 | 0.033 | 0.038 | 0.038 | 0.018 | 0.03 | 0.002 | 0.002 | 0.001 | 0.001 | 0.0037 | 0.0004 | 0 | 0.0001 | 0 | 287 | 445 | 32
28280 | SS400 | 1261 | 1060 | 830 | 576 | 0.161 | 0.512 | 0.211 | 0.011 | 0.007 | 0.033 | 0.038 | 0.038 | 0.018 | 0.03 | 0.002 | 0.002 | 0.001 | 0.001 | 0.0037 | 0.0004 | 0 | 0.0001 | 0 | 291 | 447 | 28
33450 | SS400-JX | 1269 | 1050 | 844 | 594 | 0.1338 | 0.553 | 0.179 | 0.012 | 0.007 | 0.036 | 0.037 | 0.036 | 0.021 | 0.028 | 0.002 | 0.006 | 0.002 | 0.0017 | 0 | 0.0006 | 0 | 0.0001 | 0 | 281 | 442 | 32
33150 | SS400-JX | 1257 | 1050 | 842 | 595 | 0.1338 | 0.553 | 0.179 | 0.012 | 0.007 | 0.036 | 0.037 | 0.036 | 0.021 | 0.028 | 0.002 | 0.006 | 0.002 | 0.0017 | 0 | 0.0006 | 0 | 0.0001 | 0 | 286 | 445 | 29
29600 | SS400 | 1256 | 1060 | 836 | 576 | 0.161 | 0.512 | 0.211 | 0.011 | 0.007 | 0.033 | 0.038 | 0.038 | 0.018 | 0.03 | 0.002 | 0.002 | 0.001 | 0.001 | 0.0037 | 0.0004 | 0 | 0.0001 | 0 | 275 | 439 | 31
29360 | SS400 | 1262 | 1060 | 831 | 573 | 0.161 | 0.512 | 0.211 | 0.011 | 0.007 | 0.033 | 0.038 | 0.038 | 0.018 | 0.03 | 0.002 | 0.002 | 0.001 | 0.001 | 0.0037 | 0.0004 | 0 | 0.0001 | 0 | 278 | 444 | 29
34620 | L450MB | 1246 | 1010 | 810 | 488 | 0.053 | 1.526 | 0.237 | 0.012 | 0.001 | 0.043 | 0.036 | 0.035 | 0.017 | 0.178 | 0.017 | 0.118 | 0.002 | 0.0453 | 0.0033 | 0.0008 | 0 | 0.0001 | 0 | 522 | 627 | 22
31750 | SS400-JX | 1241 | 1050 | 851 | 614 | 0.1462 | 0.462 | 0.208 | 0.008 | 0.005 | 0.031 | 0.031 | 0.03 | 0.014 | 0.015 | 0.002 | 0.005 | 0.002 | 0.001 | 0 | 0.0001 | 0 | 0.0001 | 0 | 285 | 447 | 33
32640 | SS400 | 1253 | 1060 | 841 | 553 | 0.1633 | 0.446 | 0.201 | 0.008 | 0.01 | 0.04 | 0.036 | 0.035 | 0.02 | 0.023 | 0.002 | 0.006 | 0.002 | 0.0012 | 0.0043 | 0.0001 | 0 | 0.0001 | 0 | 277 | 437 | 30
24350 | SS400-JX | 1257 | 1050 | 840 | 600 | 0.1462 | 0.462 | 0.208 | 0.008 | 0.005 | 0.031 | 0.031 | 0.03 | 0.014 | 0.015 | 0.002 | 0.005 | 0.002 | 0.001 | 0 | 0.0001 | 0 | 0.0001 | 0 | 277 | 437 | 32
21770 | 09CuPCrNi-A | 1244 | 1050 | 856 | 575 | 0.0787 | 0.395 | 0.319 | 0.085 | 0.0087 | 0.272 | 0.0352 | 0.0349 | 0.123 | 0.32 | 0.0024 | 0.005 | 0.001 | 0.001 | 0.0033 | 0.0001 | 0 | 0.0002 | 0 | 387 | 497 | 33
29370 | SS400 | 1262 | 1060 | 832 | 572 | 0.1633 | 0.446 | 0.201 | 0.008 | 0.01 | 0.04 | 0.036 | 0.035 | 0.02 | 0.023 | 0.002 | 0.006 | 0.002 | 0.0012 | 0.0043 | 0.0001 | 0 | 0.0001 | 0 | 303 | 453 | 27
29350 | SS400 | 1268 | 1060 | 834 | 577 | 0.1633 | 0.446 | 0.201 | 0.008 | 0.01 | 0.04 | 0.036 | 0.035 | 0.02 | 0.023 | 0.002 | 0.006 | 0.002 | 0.0012 | 0.0043 | 0.0001 | 0 | 0.0001 | 0 | 295 | 449 | 28
28910 | X65 | 1260 | 1040 | 843 | 572 | 0.071 | 1.527 | 0.24 | 0.015 | 0.0012 | 0.045 | 0.033 | 0.028 | 0.016 | 0.179 | 0.017 | 0.001 | 0.034 | 0.049 | 0.0033 | 0.0022 | 0 | 0.0001 | 0 | 551 | 632 | 36
23440 | X65 | 1254 | 1040 | 845 | 574 | 0.071 | 1.499 | 0.219 | 0.009 | 0.0008 | 0.027 | 0.033 | 0.033 | 0.008 | 0.186 | 0.015 | 0.001 | 0.032 | 0.0485 | 0.0045 | 0.0011 | 0 | 0.0001 | 0 | 539 | 600 | 38
29070 | X65 | 1260 | 1040 | 838 | 570 | 0.0641 | 1.492 | 0.188 | 0.012 | 0.0015 | 0.038 | 0.032 | 0.032 | 0.019 | 0.186 | 0.012 | 0.006 | 0.036 | 0.0463 | 0.0056 | 0.0012 | 0 | 0.0001 | 0 | 548 | 616 | 36
23880 | X65 | 1265 | 1040 | 844 | 573 | 0.072 | 1.51 | 0.196 | 0.012 | 0.0011 | 0.046 | 0.032 | 0.031 | 0.015 | 0.184 | 0.015 | 0.002 | 0.037 | 0.0478 | 0.0041 | 0.0012 | 0 | 0.0001 | 0 | 539 | 618 | 34
28960 | X65 | 1266 | 1040 | 839 | 574 | 0.077 | 1.519 | 0.19 | 0.008 | 0.0014 | 0.041 | 0.027 | 0.026 | 0.015 | 0.178 | 0.017 | 0.002 | 0.033 | 0.0483 | 0.0047 | 0.0014 | 0 | 0.0001 | 0 | 584 | 640 | 32
28780 | X65 | 1254 | 1040 | 835 | 578 | 0.075 | 1.485 | 0.212 | 0.012 | 0.0011 | 0.044 | 0.029 | 0.028 | 0.015 | 0.178 | 0.017 | 0.001 | 0.033 | 0.0485 | 0.0034 | 0.0015 | 0 | 0.0001 | 0 | 569 | 635 | 30
28930 | X65 | 1266 | 1040 | 841 | 578 | 0.078 | 1.51 | 0.216 | 0.009 | 0.0012 | 0.042 | 0.031 | 0.028 | 0.016 | 0.177 | 0.019 | 0.002 | 0.032 | 0.0486 | 0.0041 | 0.0018 | 0 | 0.0001 | 0 | 548 | 618 | 35
28770 | X65 | 1266 | 1040 | 840 | 577 | 0.076 | 1.506 | 0.191 | 0.009 | 0.0012 | 0.056 | 0.035 | 0.034 | 0.018 | 0.175 | 0.016 | 0.001 | 0.033 | 0.05 | 0.0044 | 0.0012 | 0 | 0.0001 | 0 | 526 | 597 | 33
28860 | X65 | 1260 | 1040 | 840 | 577 | 0.08 | 1.518 | 0.225 | 0.009 | 0.0011 | 0.04 | 0.036 | 0.036 | 0.015 | 0.178 | 0.016 | 0.001 | 0.035 | 0.0475 | 0.0041 | 0.0035 | 0 | 0.0001 | 0 | 542 | 618 | 36
29070 | X65 | 1254 | 1040 | 841 | 581 | 0.0693 | 1.59 | 0.197 | 0.01 | 0.001 | 0.038 | 0.036 | 0.036 | 0.014 | 0.191 | 0.014 | 0.006 | 0.038 | 0.0517 | 0.0039 | 0.001 | 0 | 0.0001 | 0 | 535 | 608 | 35
25420 | WL590 | 1258 | 1060 | 846 | 572 | 0.094 | 1.434 | 0.194 | 0.017 | 0.001 | 0.053 | 0.04 | 0.039 | 0.015 | 0.038 | 0.026 | 0.001 | 0.001 | 0.0337 | 0 | 0.0006 | 0 | 0.0001 | 0 | 518 | 617 | 23
25750 | WL590 | 1265 | 1060 | 849 | 575 | 0.0953 | 1.378 | 0.174 | 0.02 | 0.0062 | 0.034 | 0.0402 | 0.0382 | 0.008 | 0.06 | 0.028 | 0.007 | 0.001 | 0.036 | 0.0045 | 0.0001 | 0 | 0.0002 | 0 | 516 | 610 | 26
25590 | WL590 | 1253 | 1060 | 849 | 575 | 0.0937 | 1.38 | 0.171 | 0.02 | 0.0048 | 0.033 | 0.0396 | 0.0389 | 0.006 | 0.034 | 0.0276 | 0.003 | 0.001 | 0.035 | 0.0023 | 0.0001 | 0 | 0.0002 | 0 | 560 | 646 | 23
25480 | Q345C | 1261 | 1050 | 841 | 598 | 0.1047 | 1.41 | 0.204 | 0.016 | 0.003 | 0.036 | 0.036 | 0.032 | 0.018 | 0.033 | 0.016 | 0.005 | 0.003 | 0.023 | 0.0082 | 0.0007 | 0 | 0.0004 | 0 | 440 | 528 | 28
26200 | Q345C | 1255 | 1050 | 840 | 628 | 0.0935 | 1.471 | 0.179 | 0.02 | 0.008 | 0.034 | 0.036 | 0.036 | 0.02 | 0.039 | 0.002 | 0.007 | 0.004 | 0.0218 | 0.0029 | 0.0001 | 0 | 0.0005 | 0 | 434 | 542 | 26
25530 | Q345C | 1261 | 1050 | 843 | 627 | 0.103 | 1.41 | 0.217 | 0.017 | 0.001 | 0.028 | 0.046 | 0.044 | 0.011 | 0.029 | 0.016 | 0.002 | 0.001 | 0.025 | 0.0043 | 0.0007 | 0 | 0.0001 | 0 | 435 | 539 | 26
27400 | Q235B | 1275 | 1080 | 894 | 582 | 0.1329 | 0.356 | 0.189 | 0.016 | 0.013 | 0.03 | 0.019 | 0.018 | 0.011 | 0.024 | 0.001 | 0.005 | 0.002 | 0.001 | 0.0035 | 0.0001 | 0 | 0.0001 | 0 | 331 | 464 | 34
27530 | Q235B | 1269 | 1080 | 893 | 585 | 0.1329 | 0.356 | 0.189 | 0.016 | 0.013 | 0.03 | 0.019 | 0.018 | 0.011 | 0.024 | 0.001 | 0.005 | 0.002 | 0.001 | 0.0035 | 0.0001 | 0 | 0.0001 | 0 | 360 | 485 | 34
27500 | Q235B | 1275 | 1080 | 889 | 585 | 0.1329 | 0.356 | 0.189 | 0.016 | 0.013 | 0.03 | 0.019 | 0.018 | 0.011 | 0.024 | 0.001 | 0.005 | 0.002 | 0.001 | 0.0035 | 0.0001 | 0 | 0.0001 | 0 | 364 | 478 | 33
28120 | Q235B | 1264 | 1060 | 879 | 636 | 0.1358 | 0.439 | 0.189 | 0.021 | 0.015 | 0.034 | 0.002 | 0.002 | 0.013 | 0.025 | 0.001 | 0.005 | 0.002 | 0.0014 | 0.0034 | 0.0001 | 0 | 0.0001 | 0 | 335 | 466 | 30
28120 | Q235B | 1254 | 1040 | 0 | 0 | 0.1358 | 0.439 | 0.189 | 0.021 | 0.015 | 0.034 | 0.002 | 0.002 | 0.013 | 0.025 | 0.001 | 0.005 | 0.002 | 0.0014 | 0.0034 | 0.0001 | 0 | 0.0001 | 0 | 313 | 458 | 28
29960 | Q235B | 1254 | 1040 | 856 | 659 | 0.142 | 0.5 | 0.201 | 0.027 | 0.013 | 0.034 | 0.006 | 0.004 | 0.015 | 0.029 | 0.002 | 0.001 | 0.001 | 0.001 | 0.004 | 0.0004 | 0 | 0.0001 | 0 | 289 | 414 | 31
22100 | Q235B | 1242 | 1040 | 859 | 660 | 0.1489 | 0.46 | 0.198 | 0.025 | 0.017 | 0.028 | 0.002 | 0.002 | 0.014 | 0.024 | 0.001 | 0.005 | 0.003 | 0.0014 | 0.0026 | 0.0002 | 0 | 0.0001 | 0 | 283 | 424 | 32
27600 | Q235B | 1252 | 1050 | 854 | 640 | 0.162 | 0.469 | 0.179 | 0.021 | 0.018 | 0.032 | 0.001 | 0.001 | 0.019 | 0.026 | 0.001 | 0.006 | 0.002 | 0.0017 | 0.0035 | 0.0001 | 0 | 0.0001 | 0 | 272 | 444 | 31
28020 | Q235B | 1248 | 1040 | 861 | 636 | 0.1478 | 0.442 | 0.2 | 0.019 | 0.018 | 0.031 | 0.002 | 0.001 | 0.016 | 0.028 | 0.001 | 0.008 | 0.002 | 0.002 | 0.0043 | 0.0001 | 0 | 0.0001 | 0 | 324 | 463 | 30
28100 | Q235B | 1248 | 1040 | 0 | 0 | 0.1489 | 0.46 | 0.198 | 0.025 | 0.017 | 0.028 | 0.002 | 0.002 | 0.014 | 0.024 | 0.001 | 0.005 | 0.003 | 0.0014 | 0.0026 | 0.0002 | 0 | 0.0001 | 0 | 302 | 455 | 33
27590 | Q235B | 1254 | 1040 | 883 | 638 | 0.1485 | 0.434 | 0.172 | 0.019 | 0.017 | 0.036 | 0.002 | 0.001 | 0.025 | 0.032 | 0.001 | 0.006 | 0.002 | 0.0013 | 0.0027 | 0.0001 | 0 | 0.0001 | 0 | 288 | 446 | 34
28070 | Q235B | 1264 | 1060 | 882 | 636 | 0.1315 | 0.45 | 0.178 | 0.019 | 0.015 | 0.042 | 0.003 | 0.002 | 0.02 | 0.029 | 0.001 | 0.007 | 0.002 | 0.0014 | 0.0026 | 0.0001 | 0 | 0.0001 | 0 | 332 | 461 | 36
27450 | Q235B | 1248 | 1040 | 876 | 637 | 0.1404 | 0.524 | 0.177 | 0.022 | 0.013 | 0.036 | 0.009 | 0.005 | 0.023 | 0.036 | 0.001 | 0.009 | 0.003 | 0.0017 | 0.0038 | 0.0001 | 0 | 0.0001 | 0 | 324 | 463 | 34
27930 | Q235B | 1250 | 1040 | 859 | 657 | 0.157 | 0.479 | 0.183 | 0.011 | 0.008 | 0.03 | 0.004 | 0.003 | 0.012 | 0.019 | 0.002 | 0.002 | 0.001 | 0.001 | 0.0036 | 0.0002 | 0 | 0.0001 | 0 | 276 | 432 | 29
27530 | Q235B | 1257 | 1060 | 0 | 0 | 0.1388 | 0.462 | 0.174 | 0.024 | 0.012 | 0.044 | 0.012 | 0.011 | 0.016 | 0.03 | 0.001 | 0.006 | 0.002 | 0.0015 | 0.0026 | 0.0001 | 0 | 0.0001 | 0 | 289 | 429 | 30
28010 | L485M | 1250 | 1010 | 810 | 493 | 0.07 | 1.602 | 0.258 | 0.008 | 0.002 | 0.035 | 0.027 | 0.027 | 0.012 | 0.326 | 0.014 | 0.149 | 0.048 | 0.0588 | 0.0042 | 0.0016 | 0 | 0.0001 | 0 | 550 | 646 | 42
27890 | L485M | 1244 | 1010 | 809 | 489 | 0.07 | 1.597 | 0.248 | 0.008 | 0.0008 | 0.038 | 0.032 | 0.03 | 0.016 | 0.34 | 0.013 | 0.138 | 0.05 | 0.061 | 0.0043 | 0.0017 | 0 | 0.0001 | 0 | 563 | 660 | 38
26950 | L485M | 1238 | 1010 | 807 | 441 | 0.073 | 1.614 | 0.228 | 0.018 | 0.0006 | 0.037 | 0.035 | 0.035 | 0.016 | 0.331 | 0.015 | 0.134 | 0.045 | 0.0595 | 0.0041 | 0.0012 | 0 | 0.0001 | 0 | 547 | 658 | 42
26750 | L485M | 1244 | 1010 | 813 | 489 | 0.07 | 1.621 | 0.237 | 0.014 | 0.0017 | 0.037 | 0.041 | 0.04 | 0.016 | 0.331 | 0.018 | 0.138 | 0.045 | 0.0604 | 0.0046 | 0.0009 | 0 | 0.0001 | 0 | 538 | 648 | 37
26400 | L485M | 1232 | 1010 | 805 | 489 | 0.07 | 1.595 | 0.244 | 0.008 | 0.0013 | 0.037 | 0.031 | 0.03 | 0.014 | 0.326 | 0.015 | 0.135 | 0.048 | 0.0597 | 0.0034 | 0.0014 | 0 | 0.0001 | 0 | 546 | 645 | 35
26400 | L485M | 1232 | 1010 | 805 | 489 | 0.07 | 1.595 | 0.244 | 0.008 | 0.0013 | 0.037 | 0.031 | 0.03 | 0.014 | 0.326 | 0.015 | 0.135 | 0.048 | 0.0597 | 0.0034 | 0.0014 | 0 | 0.0001 | 0 | 545 | 653 | 37
26400 | L485M | 1232 | 1010 | 805 | 489 | 0.07 | 1.595 | 0.244 | 0.008 | 0.0013 | 0.037 | 0.031 | 0.03 | 0.014 | 0.326 | 0.015 | 0.135 | 0.048 | 0.0597 | 0.0034 | 0.0014 | 0 | 0.0001 | 0 | 491 | 658 | 40
26820 | L485M | 1244 | 1010 | 807 | 495 | 0.068 | 1.594 | 0.231 | 0.011 | 0.0015 | 0.036 | 0.037 | 0.037 | 0.014 | 0.329 | 0.017 | 0.137 | 0.046 | 0.058 | 0.0036 | 0.0012 | 0 | 0.0001 | 0 | 535 | 666 | 40
27960 | L485M | 1238 | 1010 | 803 | 501 | 0.073 | 1.614 | 0.228 | 0.018 | 0.0006 | 0.037 | 0.035 | 0.035 | 0.016 | 0.331 | 0.015 | 0.134 | 0.045 | 0.0595 | 0.0041 | 0.0012 | 0 | 0.0001 | 0 | 527 | 656 | 37
28190 | Q235B | 1248 | 1040 | 878 | 635 | 0.157 | 0.479 | 0.183 | 0.011 | 0.008 | 0.03 | 0.004 | 0.003 | 0.012 | 0.019 | 0.002 | 0.002 | 0.001 | 0.001 | 0.0036 | 0.0002 | 0 | 0.0001 | 0 | 313 | 459 | 31
26870 | L485M | 1232 | 1010 | 806 | 479 | 0.0717 | 1.612 | 0.248 | 0.013 | 0.001 | 0.039 | 0.03 | 0.03 | 0.02 | 0.353 | 0.013 | 0.14 | 0.049 | 0.0568 | 0.0036 | 0.0017 | 0 | 0.0001 | 0 | 553 | 662 | 40
26830 | L485M | 1232 | 1010 | 810 | 480 | 0.0721 | 1.612 | 0.245 | 0.013 | 0.0007 | 0.036 | 0.028 | 0.028 | 0.02 | 0.354 | 0.015 | 0.141 | 0.049 | 0.0563 | 0.0034 | 0.0016 | 0 | 0.0002 | 0 | 546 | 679 | 38
26960 | L485M | 1238 | 1010 | 804 | 486 | 0.0717 | 1.617 | 0.255 | 0.018 | 0.0006 | 0.044 | 0.036 | 0.034 | 0.023 | 0.335 | 0.014 | 0.141 | 0.046 | 0.0565 | 0.0043 | 0.0012 | 0 | 0.0001 | 0 | 556 | 669 | 38
24122 | Q235B | 1252 | 1060 | 0 | 0 | 0.1448 | 0.437 | 0.195 | 0.016 | 0.0077 | 0.037 | 0.0021 | 0.0017 | 0.008 | 0.021 | 0.0007 | 0.003 | 0.001 | 0.001 | 0.002 | 0.0001 | 0 | 0.0002 | 0 | 309 | 438 | 32
24340 | Q235B | 1258 | 1060 | 884 | 636 | 0.1448 | 0.437 | 0.195 | 0.016 | 0.0077 | 0.037 | 0.0021 | 0.0017 | 0.008 | 0.021 | 0.0007 | 0.003 | 0.001 | 0.001 | 0.002 | 0.0001 | 0 | 0.0002 | 0 | 309 | 438 | 32
23170 | Q235B | 1264 | 1060 | 883 | 637 | 0.1497 | 0.474 | 0.181 | 0.025 | 0.0115 | 0.046 | 0.0054 | 0.0046 | 0.009 | 0.029 | 0.0008 | 0.004 | 0.001 | 0.001 | 0.0016 | 0.0001 | 0 | 0.0002 | 0 | 326 | 441 | 34
19170 | Q235B | 1252 | 1060 | 884 | 636 | 0.1549 | 0.536 | 0.169 | 0.019 | 0.0081 | 0.033 | 0.0022 | 0.0021 | 0.007 | 0.03 | 0.0006 | 0.003 | 0.001 | 0.001 | 0.0034 | 0.0001 | 0 | 0.0002 | 0 | 326 | 456 | 30
28000 | Q235B | 1270 | 1060 | 884 | 636 | 0.1358 | 0.439 | 0.189 | 0.021 | 0.015 | 0.034 | 0.002 | 0.002 | 0.013 | 0.025 | 0.001 | 0.005 | 0.002 | 0.0014 | 0.0034 | 0.0001 | 0 | 0.0001 | 0 | 341 | 466 | 22
28000 | Q235B | 1270 | 1060 | 884 | 636 | 0.1358 | 0.439 | 0.189 | 0.021 | 0.015 | 0.034 | 0.002 | 0.002 | 0.013 | 0.025 | 0.001 | 0.005 | 0.002 | 0.0014 | 0.0034 | 0.0001 | 0 | 0.0001 | 0 | 306 | 452 | 29
28000 | Q235B | 1270 | 1060 | 884 | 636 | 0.1358 | 0.439 | 0.189 | 0.021 | 0.015 | 0.034 | 0.002 | 0.002 | 0.013 | 0.025 | 0.001 | 0.005 | 0.002 | 0.0014 | 0.0034 | 0.0001 | 0 | 0.0001 | 0 | 304 | 448 | 38
22500 | Q235B | 1266 | 1060 | 884 | 634 | 0.157 | 0.479 | 0.183 | 0.011 | 0.008 | 0.03 | 0.004 | 0.003 | 0.012 | 0.019 | 0.002 | 0.002 | 0.001 | 0.001 | 0.0036 | 0.0002 | 0 | 0.0001 | 0 | 310 | 440 | 38
25690 | Q235B | 1261 | 1060 | 893 | 634 | 0.157 | 0.479 | 0.183 | 0.011 | 0.008 | 0.03 | 0.004 | 0.003 | 0.012 | 0.019 | 0.002 | 0.002 | 0.001 | 0.001 | 0.0036 | 0.0002 | 0 | 0.0001 | 0 | 310 | 461 | 27
25599 | Q235B | 1267 | 1060 | 0 | 0 | 0.1446 | 0.456 | 0.197 | 0.017 | 0.014 | 0.037 | 0.003 | 0.003 | 0.013 | 0.026 | 0.001 | 0.006 | 0.002 | 0.0013 | 0.003 | 0.0001 | 0 | 0.0001 | 0 | 306 | 453 | 27
27370 | Q235B | 1282 | 1080 | 0 | 0 | 0.1284 | 0.462 | 0.199 | 0.022 | 0.02 | 0.032 | 0.002 | 0.001 | 0.02 | 0.03 | 0.001 | 0.006 | 0.002 | 0.0013 | 0.0025 | 0.0001 | 0 | 0.0001 | 0 | 322 | 462 | 28
23170 | Q235B | 1264 | 1060 | 880 | 635 | 0.1672 | 0.46 | 0.212 | 0.015 | 0.0063 | 0.036 | 0.0029 | 0.0025 | 0.008 | 0.018 | 0.0009 | 0.003 | 0.001 | 0.001 | 0.0021 | 0.0001 | 0 | 0.0002 | 0 | 327 | 453 | 29
23160 | Q235B | 1252 | 1060 | 880 | 636 | 0.1497 | 0.474 | 0.181 | 0.025 | 0.0115 | 0.046 | 0.0054 | 0.0046 | 0.009 | 0.029 | 0.0008 | 0.004 | 0.001 | 0.001 | 0.0016 | 0.0001 | 0 | 0.0002 | 0 | 321 | 448 | 31
28190 | Q235B | 1264 | 1060 | 882 | 636 | 0.1446 | 0.456 | 0.197 | 0.017 | 0.014 | 0.037 | 0.003 | 0.003 | 0.013 | 0.026 | 0.001 | 0.006 | 0.002 | 0.0013 | 0.003 | 0.0001 | 0 | 0.0001 | 0 | 315 | 451 | 29
22440 | Q235B | 1266 | 1060 | 883 | 633 | 0.157 | 0.479 | 0.183 | 0.011 | 0.008 | 0.03 | 0.004 | 0.003 | 0.012 | 0.019 | 0.002 | 0.002 | 0.001 | 0.001 | 0.0036 | 0.0002 | 0 | 0.0001 | 0 | 312 | 434 | 35
28230 | Q235B | 1272 | 1060 | 882 | 634 | 0.1315 | 0.45 | 0.178 | 0.019 | 0.015 | 0.042 | 0.003 | 0.002 | 0.02 | 0.029 | 0.001 | 0.007 | 0.002 | 0.0014 | 0.0026 | 0.0001 | 0 | 0.0001 | 0 | 299 | 425 | 35
27720 | Q235B | 1260 | 1060 | 883 | 635 | 0.162 | 0.469 | 0.179 | 0.021 | 0.018 | 0.032 | 0.001 | 0.001 | 0.019 | 0.026 | 0.001 | 0.006 | 0.002 | 0.0017 | 0.0035 | 0.0001 | 0 | 0.0001 | 0 | 319 | 445 | 37
25780 | Q235B | 1273 | 1060 | 893 | 634 | 0.1308 | 0.462 | 0.167 | 0.019 | 0.013 | 0.036 | 0.007 | 0.006 | 0.016 | 0.024 | 0.001 | 0.005 | 0.002 | 0.0016 | 0.0031 | 0.0001 | 0 | 0.0001 | 0 | 278 | 430 | 27
28170 | Q235B | 1258 | 1060 | 879 | 636 | 0.1446 | 0.456 | 0.197 | 0.017 | 0.014 | 0.037 | 0.003 | 0.003 | 0.013 | 0.026 | 0.001 | 0.006 | 0.002 | 0.0013 | 0.003 | 0.0001 | 0 | 0.0001 | 0 | 316 | 460 | 29
27560 | Q235B | 1254 | 1040 | 878 | 632 | 0.1388 | 0.462 | 0.174 | 0.024 | 0.012 | 0.044 | 0.012 | 0.011 | 0.016 | 0.03 | 0.001 | 0.006 | 0.002 | 0.0015 | 0.0026 | 0.0001 | 0 | 0.0001 | 0 | 318 | 457 | 31
28030 | Q235B | 1248 | 1040 | 876 | 634 | 0.145 | 0.461 | 0.197 | 0.014 | 0.014 | 0.031 | 0.004 | 0.003 | 0.013 | 0.026 | 0.002 | 0.002 | 0.001 | 0.001 | 0.0033 | 0.0004 | 0 | 0.0001 | 0 | 317 | 453 | 31
28950 | Q345B-LW | 1255 | 1040 | 850 | 620 | 0.147 | 1.47 | 0.249 | 0.019 | 0.003 | 0.035 | 0.011 | 0.01 | 0.011 | 0.031 | 0.003 | 0.001 | 0.001 | 0.001 | 0.0043 | 0.0006 | 0 | 0.0001 | 0 | 375 | 519 | 29
25820 | WL590 | 1270 | 1060 | 851 | 578 | 0.0858 | 1.403 | 0.167 | 0.019 | 0.002 | 0.03 | 0.034 | 0.033 | 0.02 | 0.025 | 0.028 | 0.007 | 0.002 | 0.0395 | 0 | 0.0008 | 0 | 0.0001 | 0 | 534 | 614 | 23
25820 | WL590 | 1270 | 1060 | 851 | 578 | 0.0858 | 1.403 | 0.167 | 0.019 | 0.002 | 0.03 | 0.034 | 0.033 | 0.02 | 0.025 | 0.028 | 0.007 | 0.002 | 0.0395 | 0 | 0.0008 | 0 | 0.0001 | 0 | 482 | 561 | 24
25820 | WL590 | 1270 | 1060 | 851 | 578 | 0.0858 | 1.403 | 0.167 | 0.019 | 0.002 | 0.03 | 0.034 | 0.033 | 0.02 | 0.025 | 0.028 | 0.007 | 0.002 | 0.0395 | 0 | 0.0008 | 0 | 0.0001 | 0 | 523 | 606 | 20
28550 | WL590 | 1264 | 1060 | 851 | 577 | 0.0858 | 1.403 | 0.167 | 0.019 | 0.002 | 0.03 | 0.034 | 0.033 | 0.02 | 0.025 | 0.028 | 0.007 | 0.002 | 0.0395 | 0 | 0.0008 | 0 | 0.0001 | 0 | 533 | 616 | 21
28670 | WL590 | 1258 | 1060 | 855 | 577 | 0.0858 | 1.403 | 0.167 | 0.019 | 0.002 | 0.03 | 0.034 | 0.033 | 0.02 | 0.025 | 0.028 | 0.007 | 0.002 | 0.0395 | 0 | 0.0008 | 0 | 0.0001 | 0 | 524 | 611 | 23
28390 | WL590 | 1264 | 1060 | 853 | 574 | 0.0832 | 1.411 | 0.159 | 0.017 | 0.004 | 0.03 | 0.045 | 0.044 | 0.015 | 0.027 | 0.021 | 0.005 | 0.003 | 0.0353 | 0 | 0.001 | 0 | 0.0001 | 0 | 520 | 606 | 24
28510 | WL590 | 1270 | 1060 | 851 | 577 | 0.0832 | 1.411 | 0.159 | 0.017 | 0.004 | 0.03 | 0.045 | 0.044 | 0.015 | 0.027 | 0.021 | 0.005 | 0.003 | 0.0353 | 0 | 0.001 | 0 | 0.0001 | 0 | 531 | 620 | 27
28480 | WL590 | 1264 | 1060 | 854 | 577 | 0.103 | 1.435 | 0.145 | 0.013 | 0.004 | 0.042 | 0.042 | 0.039 | 0.015 | 0.031 | 0.028 | 0.001 | 0.002 | 0.038 | 0 | 0.0014 | 0 | 0.0001 | 0 | 524 | 596 | 23
28530 | WL590 | 1270 | 1060 | 853 | 570 | 0.103 | 1.435 | 0.145 | 0.013 | 0.004 | 0.042 | 0.042 | 0.039 | 0.015 | 0.031 | 0.028 | 0.001 | 0.002 | 0.038 | 0 | 0.0014 | 0 | 0.0001 | 0 | 532 | 626 | 23
27180 | WL550 | 1268 | 1060 | 822 | 555 | 0.0747 | 1.333 | 0.162 | 0.013 | 0.002 | 0.029 | 0.034 | 0.034 | 0.015 | 0.024 | 0.003 | 0.005 | 0.002 | 0.0366 | 0 | 0.0008 | 0 | 0.0001 | 0 | 501 | 571 | 25
27310 | WL550 | 1256 | 1060 | 823 | 565 | 0.0747 | 1.333 | 0.162 | 0.013 | 0.002 | 0.029 | 0.034 | 0.034 | 0.015 | 0.024 | 0.003 | 0.005 | 0.002 | 0.0366 | 0 | 0.0008 | 0 | 0.0001 | 0 | 502 | 575 | 24
27260 | WL550 | 1262 | 1060 | 820 | 564 | 0.0747 | 1.333 | 0.162 | 0.013 | 0.002 | 0.029 | 0.034 | 0.034 | 0.015 | 0.024 | 0.003 | 0.005 | 0.002 | 0.0366 | 0 | 0.0008 | 0 | 0.0001 | 0 | 489 | 569 | 24
27000 | WL550 | 1268 | 1060 | 822 | 567 | 0.0747 | 1.333 | 0.162 | 0.013 | 0.002 | 0.029 | 0.034 | 0.034 | 0.015 | 0.024 | 0.003 | 0.005 | 0.002 | 0.0366 | 0 | 0.0008 | 0 | 0.0001 | 0 | 492 | 573 | 24
29320 | WL510 | 1253 | 1060 | 865 | 597 | 0.1007 | 1.422 | 0.198 | 0.017 | 0.002 | 0.028 | 0.04 | 0.039 | 0.014 | 0.03 | 0.014 | 0.006 | 0.003 | 0.0251 | 0 | 0.001 | 0 | 0.0004 | 0 | 476 | 565 | 25
27380 | WL510 | 1268 | 1060 | 856 | 603 | 0.1047 | 1.41 | 0.204 | 0.016 | 0.003 | 0.036 | 0.036 | 0.032 | 0.018 | 0.033 | 0.016 | 0.005 | 0.003 | 0.0238 | 0.0082 | 0.0007 | 0 | 0.0004 | 0 | 469 | 556 | 28
22440 | WL510 | 1256 | 1060 | 861 | 600 | 0.1007 | 1.422 | 0.198 | 0.017 | 0.002 | 0.028 | 0.04 | 0.039 | 0.014 | 0.03 | 0.014 | 0.006 | 0.003 | 0.0251 | 0 | 0.001 | 0 | 0.0004 | 0 | 455 | 555 | 27
28719 | Q345B | 1254 | 1040 | 0 | 0 | 0.147 | 1.47 | 0.249 | 0.019 | 0.003 | 0.035 | 0.011 | 0.01 | 0.011 | 0.031 | 0.003 | 0.001 | 0.001 | 0.001 | 0.0043 | 0.0006 | 0 | 0.0001 | 0 | 408 | 538 | 26
28390 | Q345B | 1248 | 1040 | 853 | 567 | 0.147 | 1.47 | 0.249 | 0.019 | 0.003 | 0.035 | 0.011 | 0.01 | 0.011 | 0.031 | 0.003 | 0.001 | 0.001 | 0.001 | 0.0043 | 0.0006 | 0 | 0.0001 | 0 | 385 | 534 | 30
29130 | Q345B | 1261 | 1040 | 850 | 570 | 0.147 | 1.47 | 0.249 | 0.019 | 0.003 | 0.035 | 0.011 | 0.01 | 0.011 | 0.031 | 0.003 | 0.001 | 0.001 | 0.001 | 0.0043 | 0.0006 | 0 | 0.0001 | 0 | 414 | 552 | 31
26880 | 09CuPCrNi-A | 1259 | 1060 | 861 | 569 | 0.0787 | 0.395 | 0.319 | 0.085 | 0.0087 | 0.272 | 0.0352 | 0.0349 | 0.123 | 0.32 | 0.0024 | 0.005 | 0.001 | 0.001 | 0.0033 | 0.0001 | 0 | 0.0002 | 0 | 399 | 511 | 34
27640 | Q345B | 1256 | 1040 | 842 | 565 | 0.148 | 1.441 | 0.258 | 0.014 | 0.013 | 0.05 | 0.008 | 0.008 | 0.016 | 0.034 | 0.003 | 0.005 | 0.002 | 0.0011 | 0.0061 | 0.001 | 0 | 0.0001 | 0 | 425 | 562 | 27
24640 | Q345B | 1243 | 1040 | 844 | 568 | 0.1613 | 1.473 | 0.253 | 0.013 | 0.011 | 0.044 | 0.004 | 0.004 | 0.02 | 0.028 | 0.002 | 0.007 | 0.004 | 0.0024 | 0.0031 | 0.0003 | 0 | 0.0002 | 0 | 406 | 565 | 26
27920 | Q345B | 1249 | 1040 | 843 | 566 | 0.158 | 1.457 | 0.252 | 0.025 | 0.019 | 0.044 | 0.005 | 0.004 | 0.015 | 0.037 | 0.002 | 0.001 | 0.001 | 0.001 | 0.0053 | 0.0004 | 0 | 0.0001 | 0 | 409 | 566 | 21
27660 | Q345B | 1255 | 1040 | 843 | 568 | 0.165 | 1.446 | 0.265 | 0.027 | 0.011 | 0.038 | 0.013 | 0.011 | 0.023 | 0.037 | 0.003 | 0.002 | 0.001 | 0.001 | 0.0038 | 0.0005 | 0 | 0.0001 | 0 | 384 | 547 | 25
29260 | Q450NQR1 | 1250 | 1060 | 844 | 570 | 0.0679 | 0.98 | 0.219 | 0.019 | 0.001 | 0.28 | 0.018 | 0.017 | 0.172 | 0.74 | 0.003 | 0.006 | 0.004 | 0.0283 | 0 | 0.0011 | 0 | 0.0001 | 0 | 488 | 598 | 26
22750 | Q550NQR1 | 1266 | 1070 | 819 | 544 | 0.0693 | 1.472 | 0.231 | 0.017 | 0.0043 | 0.293 | 0.0419 | 0.0398 | 0.255 | 0.487 | 0.0193 | 0.067 | 0.001 | 0.043 | 0.0048 | 0.0019 | 0 | 0.0003 | 0 | 569 | 663 | 20
24210 | Q550NQR1 | 1272 | 1070 | 820 | 540 | 0.0716 | 1.477 | 0.222 | 0.024 | 0.0042 | 0.299 | 0.0363 | 0.0355 | 0.255 | 0.502 | 0.0202 | 0.076 | 0.001 | 0.042 | 0.0071 | 0.0019 | 0 | 0.0003 | 0 | 603 | 702 | 20
24160 | Q550NQR1 | 1260 | 1070 | 817 | 543 | 0.0693 | 1.472 | 0.231 | 0.017 | 0.0043 | 0.293 | 0.0419 | 0.0398 | 0.255 | 0.487 | 0.0193 | 0.067 | 0.001 | 0.043 | 0.0048 | 0.0019 | 0 | 0.0003 | 0 | 584 | 680 | 18
22500 | Q550NQR1 | 1266 | 1070 | 820 | 541 | 0.0716 | 1.477 | 0.222 | 0.024 | 0.0042 | 0.299 | 0.0363 | 0.0355 | 0.255 | 0.502 | 0.0202 | 0.076 | 0.001 | 0.042 | 0.0071 | 0.0019 | 0 | 0.0003 | 0 | 604 | 698 | 19
26800 | 09CuPCrNi-A | 1253 | 1050 | 851 | 566 | 0.083 | 0.457 | 0.366 | 0.08 | 0.011 | 0.291 | 0.03 | 0.029 | 0.158 | 0.321 | 0.003 | 0.003 | 0.004 | 0.001 | 0 | 0.0004 | 0 | 0.0001 | 0 | 386 | 507 | 35
23530 | WL440 | 1262 | 1070 | 853 | 580 | 0.0805 | 1.313 | 0.141 | 0.02 | 0.0039 | 0.041 | 0.0425 | 0.0414 | 0.013 | 0.038 | 0.0171 | 0.004 | 0.001 | 0.001 | 0.0026 | 0.0001 | 0 | 0.0002 | 0 | 393 | 495 | 32
23610 | WL440 | 1268 | 1070 | 851 | 594 | 0.0792 | 1.346 | 0.137 | 0.017 | 0.0056 | 0.025 | 0.036 | 0.035 | 0.006 | 0.027 | 0.0174 | 0.003 | 0.001 | 0.001 | 0.004 | 0.0001 | 0 | 0.0002 | 0 | 364 | 472 | 29
23560 | WL440 | 1256 | 1070 | 854 | 594 | 0.0792 | 1.346 | 0.137 | 0.017 | 0.0056 | 0.025 | 0.036 | 0.035 | 0.006 | 0.027 | 0.0174 | 0.003 | 0.001 | 0.001 | 0.004 | 0.0001 | 0 | 0.0002 | 0 | 367 | 472 | 32
23660 | WL440 | 1262 | 1070 | 852 | 592 | 0.0792 | 1.346 | 0.137 | 0.017 | 0.0056 | 0.025 | 0.036 | 0.035 | 0.006 | 0.027 | 0.0174 | 0.003 | 0.001 | 0.001 | 0.004 | 0.0001 | 0 | 0.0002 | 0 | 354 | 462 | 29
23840 | Q345A | 1250 | 1060 | 853 | 572 | 0.102 | 1.414 | 0.157 | 0.013 | 0.012 | 0.038 | 0.04 | 0.033 | 0.05 | 0.039 | 0.002 | 0.009 | 0.003 | 0.021 | 0.0037 | 0.0001 | 0 | 0.0002 | 0 | 452 | 559 | 26
21750 | Q345B | 1246 | 1040 | 853 | 586 | 0.1486 | 1.521 | 0.255 | 0.019 | 0.015 | 0.031 | 0.009 | 0.008 | 0.015 | 0.027 | 0.002 | 0.007 | 0.004 | 0.0031 | 0.004 | 0.0002 | 0 | 0.0001 | 0 | 409 | 556 | 29
21730 | Q345B | 1252 | 1040 | 853 | 584 | 0.148 | 1.436 | 0.275 | 0.017 | 0.009 | 0.03 | 0.017 | 0.016 | 0.013 | 0.032 | 0.003 | 0.004 | 0.001 | 0.001 | 0.0042 | 0.0006 | 0 | 0.0001 | 0 | 402 | 551 | 30
23170 | Q235B | 1252 | 1060 | 873 | 609 | 0.1497 | 0.474 | 0.181 | 0.025 | 0.0115 | 0.046 | 0.0054 | 0.0046 | 0.009 | 0.029 | 0.0008 | 0.004 | 0.001 | 0.001 | 0.0016 | 0.0001 | 0 | 0.0002 | 0 | 281 | 414 | 35
23130 | Q235B | 1258 | 1060 | 873 | 633 | 0.1672 | 0.46 | 0.212 | 0.015 | 0.0063 | 0.036 | 0.0029 | 0.0025 | 0.008 | 0.018 | 0.0009 | 0.003 | 0.001 | 0.001 | 0.0021 | 0.0001 | 0 | 0.0002 | 0 | 307 | 440 | 32
24210 | WL510 | 1267 | 1060 | 864 | 604 | 0.098 | 1.439 | 0.216 | 0.016 | 0.001 | 0.04 | 0.031 | 0.03 | 0.014 | 0.043 | 0.016 | 0.002 | 0.001 | 0.0253 | 0 | 0.0014 | 0 | 0.0001 | 0 | 431 | 525 | 36
24470 | WL510 | 1255 | 1060 | 865 | 599 | 0.103 | 1.432 | 0.189 | 0.012 | 0.002 | 0.047 | 0.037 | 0.033 | 0.016 | 0.04 | 0.017 | 0.001 | 0.001 | 0.0251 | 0 | 0.0017 | 0 | 0.0001 | 0 | 446 | 541 | 31
23160 | WL510 | 1261 | 1060 | 865 | 604 | 0.103 | 1.409 | 0.207 | 0.022 | 0.001 | 0.038 | 0.029 | 0.028 | 0.015 | 0.035 | 0.016 | 0.001 | 0.001 | 0.0233 | 0 | 0.0013 | 0 | 0.0001 | 0 | 451 | 546 | 28
23250 | WL510 | 1267 | 1060 | 866 | 605 | 0.103 | 1.409 | 0.207 | 0.022 | 0.001 | 0.038 | 0.029 | 0.028 | 0.015 | 0.035 | 0.016 | 0.001 | 0.001 | 0.0233 | 0 | 0.0013 | 0 | 0.0001 | 0 | 448 | 547 | 32
25570 | WL510 | 1264 | 1080 | 885 | 633 | 0.105 | 1.432 | 0.199 | 0.01 | 0.004 | 0.048 | 0.041 | 0.035 | 0.016 | 0.032 | 0.017 | 0.001 | 0.001 | 0.022 | 0 | 0.0014 | 0 | 0.0001 | 0 | 425 | 542 | 33
25570 | WL510 | 1264 | 1080 | 885 | 633 | 0.105 | 1.432 | 0.199 | 0.01 | 0.004 | 0.048 | 0.041 | 0.035 | 0.016 | 0.032 | 0.017 | 0.001 | 0.001 | 0.022 | 0 | 0.0014 | 0 | 0.0001 | 0 | 368 | 482 | 36
25570 | WL510 | 1264 | 1080 | 885 | 633 | 0.105 | 1.432 | 0.199 | 0.01 | 0.004 | 0.048 | 0.041 | 0.035 | 0.016 | 0.032 | 0.017 | 0.001 | 0.001 | 0.022 | 0 | 0.0014 | 0 | 0.0001 | 0 | 421 | 541 | 28
25500 | WL510 | 1270 | 1080 | 885 | 633 | 0.105 | 1.432 | 0.199 | 0.01 | 0.004 | 0.048 | 0.041 | 0.035 | 0.016 | 0.032 | 0.017 | 0.001 | 0.001 | 0.022 | 0 | 0.0014 | 0 | 0.0001 | 0 | 416 | 532 | 30
25500 | WL510 | 1270 | 1080 | 885 | 633 | 0.105 | 1.432 | 0.199 | 0.01 | 0.004 | 0.048 | 0.041 | 0.035 | 0.016 | 0.032 | 0.017 | 0.001 | 0.001 | 0.022 | 0 | 0.0014 | 0 | 0.0001 | 0 | 381 | 487 | 30
25500 | WL510 | 1270 | 1080 | 885 | 633 | 0.105 | 1.432 | 0.199 | 0.01 | 0.004 | 0.048 | 0.041 | 0.035 | 0.016 | 0.032 | 0.017 | 0.001 | 0.001 | 0.022 | 0 | 0.0014 | 0 | 0.0001 | 0 | 430 | 549 | 33
20330 | WL510 | 1275 | 1080 | 885 | 633 | 0.103 | 1.409 | 0.207 | 0.022 | 0.001 | 0.038 | 0.029 | 0.028 | 0.015 | 0.035 | 0.016 | 0.001 | 0.001 | 0.0233 | 0 | 0.0013 | 0 | 0.0001 | 0 | 442 | 540 | 30
20320 | WL510 | 1263 | 1080 | 886 | 633 | 0.103 | 1.409 | 0.207 | 0.022 | 0.001 | 0.038 | 0.029 | 0.028 | 0.015 | 0.035 | 0.016 | 0.001 | 0.001 | 0.0233 | 0 | 0.0013 | 0 | 0.0001 | 0 | 452 | 561 | 30
20290 | WL510 | 1269 | 1080 | 884 | 634 | 0.103 | 1.409 | 0.207 | 0.022 | 0.001 | 0.038 | 0.029 | 0.028 | 0.015 | 0.035 | 0.016 | 0.001 | 0.001 | 0.0233 | 0 | 0.0013 | 0 | 0.0001 | 0 | 444 | 545 | 32
20250 | WL510 | 1275 | 1080 | 885 | 634 | 0.103 | 1.409 | 0.207 | 0.022 | 0.001 | 0.038 | 0.029 | 0.028 | 0.015 | 0.035 | 0.016 | 0.001 | 0.001 | 0.0233 | 0 | 0.0013 | 0 | 0.0001 | 0 | 447 | 543 | 31
20120 | WL510 | 1263 | 1080 | 885 | 632 | 0.103 | 1.409 | 0.207 | 0.022 | 0.001 | 0.038 | 0.029 | 0.028 | 0.015 | 0.035 | 0.016 | 0.001 | 0.001 | 0.0233 | 0 | 0.0013 | 0 | 0.0001 | 0 | 459 | 555 | 30
20260 | WL510 | 1269 | 1080 | 886 | 634 | 0.103 | 1.409 | 0.207 | 0.022 | 0.001 | 0.038 | 0.029 | 0.028 | 0.015 | 0.035 | 0.016 | 0.001 | 0.001 | 0.0233 | 0 | 0.0013 | 0 | 0.0001 | 0 | 448 | 546 | 33
21590 | WL510 | 1275 | 1080 | 884 | 635 | 0.103 | 1.409 | 0.207 | 0.022 | 0.001 | 0.038 | 0.029 | 0.028 | 0.015 | 0.035 | 0.016 | 0.001 | 0.001 | 0.0233 | 0 | 0.0013 | 0 | 0.0001 | 0 | 433 | 532 | 35
21590 | WL510 | 1263 | 1080 | 885 | 634 | 0.103 | 1.409 | 0.207 | 0.022 | 0.001 | 0.038 | 0.029 | 0.028 | 0.015 | 0.035 | 0.016 | 0.001 | 0.001 | 0.0233 | 0 | 0.0013 | 0 | 0.0001 | 0 | 422 | 521 | 34
20430 | WL440 | 1275 | 1090 | 875 | 593 | 0.0762 | 1.336 | 0.197 | 0.018 | 0.0062 | 0.032 | 0.045 | 0.0441 | 0.008 | 0.03 | 0.0204 | 0.004 | 0.001 | 0.001 | 0.0025 | 0.0001 | 0 | 0.0002 | 0 | 406 | 508 | 33
20350 | WL440 | 1281 | 1090 | 874 | 593 | 0.0785 | 1.349 | 0.218 | 0.018 | 0.0062 | 0.039 | 0.0483 | 0.0478 | 0.014 | 0.035 | 0.0186 | 0.006 | 0.001 | 0.001 | 0.0027 | 0.0001 | 0 | 0.0002 | 0 | 436 | 512 | 31
21040 | A414Gr.G | 1276 | 1110 | 876 | 542 | 0.1507 | 1.216 | 0.2 | 0.018 | 0.0035 | 0.027 | 0.0351 | 0.0337 | 0.007 | 0.035 | 0.0011 | 0.003 | 0.001 | 0.001 | 0.0031 | 0.0001 | 0 | 0.0003 | 0 | 375 | 539 | 26
21040 | A414Gr.G | 1276 | 1110 | 876 | 542 | 0.1507 | 1.216 | 0.2 | 0.018 | 0.0035 | 0.027 | 0.0351 | 0.0337 | 0.007 | 0.035 | 0.0011 | 0.003 | 0.001 | 0.001 | 0.0031 | 0.0001 | 0 | 0.0003 | 0 | 453 | 560 | 23
21040 | A414Gr.G | 1276 | 1110 | 876 | 542 | 0.1507 | 1.216 | 0.2 | 0.018 | 0.0035 | 0.027 | 0.0351 | 0.0337 | 0.007 | 0.035 | 0.0011 | 0.003 | 0.001 | 0.001 | 0.0031 | 0.0001 | 0 | 0.0003 | 0 | 383 | 548 | 27
20990 | A414Gr.G | 1282 | 1110 | 875 | 541 | 0.1507 | 1.216 | 0.2 | 0.018 | 0.0035 | 0.027 | 0.0351 | 0.0337 | 0.007 | 0.035 | 0.0011 | 0.003 | 0.001 | 0.001 | 0.0031 | 0.0001 | 0 | 0.0003 | 0 | 473 | 557 | 27
20990 | A414Gr.G | 1282 | 1110 | 875 | 541 | 0.1507 | 1.216 | 0.2 | 0.018 | 0.0035 | 0.027 | 0.0351 | 0.0337 | 0.007 | 0.035 | 0.0011 | 0.003 | 0.001 | 0.001 | 0.0031 | 0.0001 | 0 | 0.0003 | 0 | 382 | 557 | 30
20990 | A414Gr.G | 1282 | 1110 | 875 | 541 | 0.1507 | 1.216 | 0.2 | 0.018 | 0.0035 | 0.027 | 0.0351 | 0.0337 | 0.007 | 0.035 | 0.0011 | 0.003 | 0.001 | 0.001 | 0.0031 | 0.0001 | 0 | 0.0003 | 0 | 365 | 544 | 21
28080 | Q235B | 1270 | 1060 | 876 | 633 | 0.1315 | 0.45 | 0.178 | 0.019 | 0.015 | 0.042 | 0.003 | 0.002 | 0.02 | 0.029 | 0.001 | 0.007 | 0.002 | 0.0014 | 0.0026 | 0.0001 | 0 | 0.0001 | 0 | 320 | 449 | 30
28120 | Q235B | 1254 | 1040 | 877 | 617 | 0.145 | 0.461 | 0.197 | 0.014 | 0.014 | 0.031 | 0.004 | 0.003 | 0.013 | 0.026 | 0.002 | 0.002 | 0.001 | 0.001 | 0.0033 | 0.0004 | 0 | 0.0001 | 0 | 290 | 439 | 31
28020 | Q235B | 1273 | 1060 | 0 | 0 | 0.135 | 0.468 | 0.181 | 0.019 | 0.015 | 0.048 | 0.003 | 0.002 | 0.016 | 0.035 | 0.001 | 0.003 | 0.001 | 0.001 | 0.0031 | 0.0001 | 0 | 0.0001 | 0 | 307 | 439 | 31
26960 | Q345B | 1268 | 1060 | 845 | 585 | 0.1576 | 1.457 | 0.227 | 0.025 | 0.012 | 0.044 | 0.003 | 0.002 | 0.018 | 0.029 | 0.001 | 0.006 | 0.003 | 0.0025 | 0.0042 | 0.0001 | 0 | 0.0001 | 0 | 377 | 543 | 26
28020 | Q345B | 1262 | 1060 | 848 | 589 | 0.167 | 1.478 | 0.248 | 0.013 | 0.015 | 0.035 | 0.008 | 0.007 | 0.013 | 0.026 | 0.002 | 0.001 | 0.001 | 0.001 | 0.0042 | 0.0002 | 0 | 0.0001 | 0 | 391 | 552 | 25
28130 | SS400-JX | 1266 | 1060 | 859 | 603 | 0.1446 | 0.572 | 0.176 | 0.023 | 0.013 | 0.036 | 0.039 | 0.038 | 0.022 | 0.052 | 0.002 | 0.006 | 0.003 | 0.0024 | 0 | 0.0001 | 0 | 0.0001 | 0 | 278 | 431 | 26
28300 | SS400-JX | 1272 | 1060 | 859 | 616 | 0.1446 | 0.572 | 0.176 | 0.023 | 0.013 | 0.036 | 0.039 | 0.038 | 0.022 | 0.052 | 0.002 | 0.006 | 0.003 | 0.0024 | 0 | 0.0001 | 0 | 0.0001 | 0 | 283 | 432 | 30
28800 | B | 1270 | 1070 | 873 | 630 | 0.143 | 0.691 | 0.169 | 0.01 | 0.01 | 0.028 | 0.006 | 0.004 | 0.01 | 0.02 | 0.002 | 0.001 | 0.001 | 0.001 | 0 | 0.0003 | 0 | 0.0001 | 0 | 283 | 426 | 31
29200 | B | 1276 | 1070 | 872 | 613 | 0.143 | 0.691 | 0.169 | 0.01 | 0.01 | 0.028 | 0.006 | 0.004 | 0.01 | 0.02 | 0.002 | 0.001 | 0.001 | 0.001 | 0 | 0.0003 | 0 | 0.0001 | 0 | 272 | 419 | 31
34910 | SS400-JX | 1259 | 1050 | 843 | 603 | 0.1446 | 0.572 | 0.176 | 0.023 | 0.013 | 0.036 | 0.039 | 0.038 | 0.022 | 0.052 | 0.002 | 0.006 | 0.003 | 0.0024 | 0 | 0.0001 | 0 | 0.0001 | 0 | 307 | 461 | 30
28050 | SS400-JX | 1265 | 1050 | 843 | 603 | 0.1446 | 0.572 | 0.176 | 0.023 | 0.013 | 0.036 | 0.039 | 0.038 | 0.022 | 0.052 | 0.002 | 0.006 | 0.003 | 0.0024 | 0 | 0.0001 | 0 | 0.0001 | 0 | 318 | 469 | 29
34490 | Q345B | 1262 | 1050 | 842 | 562 | 0.1576 | 1.457 | 0.227 | 0.025 | 0.012 | 0.044 | 0.003 | 0.002 | 0.018 | 0.029 | 0.001 | 0.006 | 0.003 | 0.0025 | 0.0042 | 0.0001 | 0 | 0.0001 | 0 | 367 | 533 | 26
27880 | Q345B | 1257 | 1050 | 836 | 617 | 0.175 | 1.397 | 0.296 | 0.03 | 0.012 | 0.035 | 0.026 | 0.024 | 0.015 | 0.042 | 0.017 | 0.001 | 0.002 | 0.0011 | 0.0039 | 0.0009 | 0 | 0.0001 | 0 | 347 | 510 | 29
36350 | Q345B | 1257 | 1050 | 833 | 621 | 0.175 | 1.397 | 0.296 | 0.03 | 0.012 | 0.035 | 0.026 | 0.024 | 0.015 | 0.042 | 0.017 | 0.001 | 0.002 | 0.0011 | 0.0039 | 0.0009 | 0 | 0.0001 | 0 | 340 | 515 | 35
33710 | Q345B | 1255 | 1050 | 842 | 561 | 0.1473 | 1.438 | 0.252 | 0.023 | 0.009 | 0.038 | 0.005 | 0.005 | 0.015 | 0.033 | 0.002 | 0.006 | 0.004 | 0.0029 | 0.0034 | 0.0001 | 0 | 0.0001 | 0 | 431 | 584 | 20
33900 | Q345B | 1261 | 1050 | 834 | 567 | 0.1473 | 1.438 | 0.252 | 0.023 | 0.009 | 0.038 | 0.005 | 0.005 | 0.015 | 0.033 | 0.002 | 0.006 | 0.004 | 0.0029 | 0.0034 | 0.0001 | 0 | 0.0001 | 0 | 433 | 591 | 21
32810 | Q345B | 1255 | 1050 | 840 | 554 | 0.1473 | 1.438 | 0.252 | 0.023 | 0.009 | 0.038 | 0.005 | 0.005 | 0.015 | 0.033 | 0.002 | 0.006 | 0.004 | 0.0029 | 0.0034 | 0.0001 | 0 | 0.0001 | 0 | 450 | 608 | 17
32810 | Q345B | 1255 | 1050 | 840 | 554 | 0.1473 | 1.438 | 0.252 | 0.023 | 0.009 | 0.038 | 0.005 | 0.005 | 0.015 | 0.033 | 0.002 | 0.006 | 0.004 | 0.0029 | 0.0034 | 0.0001 | 0 | 0.0001 | 0 | 413 | 578 | 23
32810 | Q345B | 1255 | 1050 | 840 | 554 | 0.1473 | 1.438 | 0.252 | 0.023 | 0.009 | 0.038 | 0.005 | 0.005 | 0.015 | 0.033 | 0.002 | 0.006 | 0.004 | 0.0029 | 0.0034 | 0.0001 | 0 | 0.0001 | 0 | 417 | 570 | 25
33980 | Q345B | 1261 | 1050 | 838 | 568 | 0.1473 | 1.438 | 0.252 | 0.023 | 0.009 | 0.038 | 0.005 | 0.005 | 0.015 | 0.033 | 0.002 | 0.006 | 0.004 | 0.0029 | 0.0034 | 0.0001 | 0 | 0.0001 | 0 | 417 | 578 | 24
28290 | Q345B | 1259 | 1050 | 838 | 569 | 0.159 | 1.433 | 0.3 | 0.014 | 0.012 | 0.035 | 0.005 | 0.004 | 0.014 | 0.03 | 0.002 | 0.001 | 0.001 | 0.001 | 0.0046 | 0.0005 | 0 | 0.0001 | 0 | 428 | 577 | 24
27770 | Q345B | 1259 | 1050 | 835 | 571 | 0.166 | 1.421 | 0.291 | 0.019 | 0.015 | 0.036 | 0.022 | 0.02 | 0.014 | 0.034 | 0.018 | 0.001 | 0.001 | 0.001 | 0.003 | 0.0009 | 0 | 0.0001 | 0 | 380 | 548 | 24
28330 | Q345B | 1254 | 1050 | 836 | 571 | 0.159 | 1.433 | 0.3 | 0.014 | 0.012 | 0.035 | 0.005 | 0.004 | 0.014 | 0.03 | 0.002 | 0.001 | 0.001 | 0.001 | 0.0046 | 0.0005 | 0 | 0.0001 | 0 | 406 | 561 | 29
27110 | Q345B | 1269 | 1060 | 853 | 583 | 0.161 | 1.454 | 0.255 | 0.018 | 0.014 | 0.038 | 0.006 | 0.004 | 0.013 | 0.031 | 0.002 | 0.001 | 0.001 | 0.001 | 0.0034 | 0.0004 | 0 | 0.0001 | 0 | 431 | 558 | 25
27100 | Q345B | 1269 | 1060 | 855 | 583 | 0.161 | 1.454 | 0.255 | 0.018 | 0.014 | 0.038 | 0.006 | 0.004 | 0.013 | 0.031 | 0.002 | 0.001 | 0.001 | 0.001 | 0.0034 | 0.0004 | 0 | 0.0001 | 0 | 407 | 549 | 27
28850 | Q345B | 1263 | 1060 | 0 | 0 | 0.167 | 1.478 | 0.248 | 0.013 | 0.015 | 0.035 | 0.008 | 0.007 | 0.013 | 0.026 | 0.002 | 0.001 | 0.001 | 0.001 | 0.0042 | 0.0002 | 0 | 0.0001 | 0 | 394 | 546 | 31
28820 | Q345B | 1263 | 1060 | 854 | 563 | 0.167 | 1.478 | 0.248 | 0.013 | 0.015 | 0.035 | 0.008 | 0.007 | 0.013 | 0.026 | 0.002 | 0.001 | 0.001 | 0.001 | 0.0042 | 0.0002 | 0 | 0.0001 | 0 | 410 | 556 | 31
28620 | Q345B | 1269 | 1060 | 855 | 585 | 0.167 | 1.478 | 0.248 | 0.013 | 0.015 | 0.035 | 0.008 | 0.007 | 0.013 | 0.026 | 0.002 | 0.001 | 0.001 | 0.001 | 0.0042 | 0.0002 | 0 | 0.0001 | 0 | 396 | 545 | 25
28840 | Q345B | 1263 | 1060 | 855 | 584 | 0.167 | 1.478 | 0.248 | 0.013 | 0.015 | 0.035 | 0.008 | 0.007 | 0.013 | 0.026 | 0.002 | 0.001 | 0.001 | 0.001 | 0.0042 | 0.0002 | 0 | 0.0001 | 0 | 395 | 550 | 26
26970 | Q345B | 1280 | 1080 | 854 | 580 | 0.161 | 1.454 | 0.255 | 0.018 | 0.014 | 0.038 | 0.006 | 0.004 | 0.013 | 0.031 | 0.002 | 0.001 | 0.001 | 0.001 | 0.0034 | 0.0004 | 0 | 0.0001 | 0 | 395 | 540 | 31
27200 | Q345B | 1274 | 1080 | 855 | 586 | 0.161 | 1.454 | 0.255 | 0.018 | 0.014 | 0.038 | 0.006 | 0.004 | 0.013 | 0.031 | 0.002 | 0.001 | 0.001 | 0.001 | 0.0034 | 0.0004 | 0 | 0.0001 | 0 | 397 | 541 | 26
26990 | Q345B | 1280 | 1080 | 854 | 584 | 0.161 | 1.454 | 0.255 | 0.018 | 0.014 | 0.038 | 0.006 | 0.004 | 0.013 | 0.031 | 0.002 | 0.001 | 0.001 | 0.001 | 0.0034 | 0.0004 | 0 | 0.0001 | 0 | 402 | 548 | 27
27990 | Q235B | 1248 | 1040 | 876 | 619 | 0.145 | 0.461 | 0.197 | 0.014 | 0.014 | 0.031 | 0.004 | 0.003 | 0.013 | 0.026 | 0.002 | 0.002 | 0.001 | 0.001 | 0.0033 | 0.0004 | 0 | 0.0001 | 0 | 316 | 440 | 30
28100 | Q235B | 1270 | 1060 | 879 | 637 | 0.1315 | 0.45 | 0.178 | 0.019 | 0.015 | 0.042 | 0.003 | 0.002 | 0.02 | 0.029 | 0.001 | 0.007 | 0.002 | 0.0014 | 0.0026 | 0.0001 | 0 | 0.0001 | 0 | 332 | 457 | 28
28140 | Q235B | 1248 | 1040 | 873 | 612 | 0.145 | 0.461 | 0.197 | 0.014 | 0.014 | 0.031 | 0.004 | 0.003 | 0.013 | 0.026 | 0.002 | 0.002 | 0.001 | 0.001 | 0.0033 | 0.0004 | 0 | 0.0001 | 0 | 294 | 445 | 30
27490 | Q235B | 1243 | 1040 | 862 | 654 | 0.1308 | 0.462 | 0.167 | 0.019 | 0.013 | 0.036 | 0.007 | 0.006 | 0.016 | 0.024 | 0.001 | 0.005 | 0.002 | 0.0016 | 0.0031 | 0.0001 | 0 | 0.0001 | 0 | 306 | 444 | 29
27510 | Q235B | 1249 | 1040 | 860 | 654 | 0.1308 | 0.462 | 0.167 | 0.019 | 0.013 | 0.036 | 0.007 | 0.006 | 0.016 | 0.024 | 0.001 | 0.005 | 0.002 | 0.0016 | 0.0031 | 0.0001 | 0 | 0.0001 | 0 | 290 | 433 | 31
29250 | SS400-JX | 1253 | 1050 | 841 | 589 | 0.1462 | 0.462 | 0.208 | 0.008 | 0.005 | 0.031 | 0.031 | 0.03 | 0.014 | 0.015 | 0.002 | 0.005 | 0.002 | 0.001 | 0 | 0.0001 | 0 | 0.0001 | 0 | 263 | 423 | 31
29410 | SS400-JX | 1259 | 1050 | 843 | 608 | 0.1462 | 0.462 | 0.208 | 0.008 | 0.005 | 0.031 | 0.031 | 0.03 | 0.014 | 0.015 | 0.002 | 0.005 | 0.002 | 0.001 | 0 | 0.0001 | 0 | 0.0001 | 0 | 271 | 432 | 30
28650 | WL590 | 1270 | 1060 | 853 | 574 | 0.0832 | 1.411 | 0.159 | 0.017 | 0.004 | 0.03 | 0.045 | 0.044 | 0.015 | 0.027 | 0.021 | 0.005 | 0.003 | 0.0353 | 0 | 0.001 | 0 | 0.0001 | 0 | 519 | 592 | 25
28560 | WL510 | 1267 | 1060 | 860 | 513 | 0.1 | 1.397 | 0.196 | 0.015 | 0.001 | 0.041 | 0.034 | 0.033 | 0.012 | 0.031 | 0.013 | 0.003 | 0.002 | 0.0226 | 0 | 0.0012 | 0 | 0.0001 | 0 | 457 | 557 | 30
28650 | WL510 | 1273 | 1060 | 863 | 592 | 0.11 | 1.417 | 0.216 | 0.016 | 0.001 | 0.046 | 0.03 | 0.029 | 0.015 | 0.037 | 0.013 | 0.003 | 0.001 | 0.0263 | 0 | 0.0014 | 0 | 0.0001 | 0 | 490 | 573 | 31
29230 | WL510 | 1261 | 1060 | 863 | 594 | 0.099 | 1.382 | 0.199 | 0.012 | 0.002 | 0.044 | 0.037 | 0.036 | 0.017 | 0.035 | 0.017 | 0.001 | 0.001 | 0.0239 | 0 | 0.0013 | 0 | 0.0001 | 0 | 471 | 564 | 28
29030 | WL510 | 1267 | 1060 | 862 | 598 | 0.099 | 1.382 | 0.199 | 0.012 | 0.002 | 0.044 | 0.037 | 0.036 | 0.017 | 0.035 | 0.017 | 0.001 | 0.001 | 0.0239 | 0 | 0.0013 | 0 | 0.0001 | 0 | 495 | 565 | 29
29060 | WL510 | 1273 | 1060 | 866 | 588 | 0.099 | 1.382 | 0.199 | 0.012 | 0.002 | 0.044 | 0.037 | 0.036 | 0.017 | 0.035 | 0.017 | 0.001 | 0.001 | 0.0239 | 0 | 0.0013 | 0 | 0.0001 | 0 | 497 | 568 | 29
28930 | WL510 | 1261 | 1060 | 864 | 603 | 0.099 | 1.382 | 0.199 | 0.012 | 0.002 | 0.044 | 0.037 | 0.036 | 0.017 | 0.035 | 0.017 | 0.001 | 0.001 | 0.0239 | 0 | 0.0013 | 0 | 0.0001 | 0 | 467 | 562 | 29
29090 | WL510 | 1267 | 1060 | 864 | 601 | 0.099 | 1.382 | 0.199 | 0.012 | 0.002 | 0.044 | 0.037 | 0.036 | 0.017 | 0.035 | 0.017 | 0.001 | 0.001 | 0.0239 | 0 | 0.0013 | 0 | 0.0001 | 0 | 486 | 555 | 28
28900 | WL510 | 1273 | 1060 | 866 | 600 | 0.099 | 1.382 | 0.199 | 0.012 | 0.002 | 0.044 | 0.037 | 0.036 | 0.017 | 0.035 | 0.017 | 0.001 | 0.001 | 0.0239 | 0 | 0.0013 | 0 | 0.0001 | 0 | 478 | 560 | 28
29160 | WL510 | 1261 | 1060 | 865 | 600 | 0.099 | 1.382 | 0.199 | 0.012 | 0.002 | 0.044 | 0.037 | 0.036 | 0.017 | 0.035 | 0.017 | 0.001 | 0.001 | 0.0239 | 0 | 0.0013 | 0 | 0.0001 | 0 | 493 | 566 | 27
28900 | WL510 | 1267 | 1060 | 864 | 603 | 0.099 | 1.382 | 0.199 | 0.012 | 0.002 | 0.044 | 0.037 | 0.036 | 0.017 | 0.035 | 0.017 | 0.001 | 0.001 | 0.0239 | 0 | 0.0013 | 0 | 0.0001 | 0 | 490 | 569 | 28
29050 | WL510 | 1273 | 1060 | 865 | 604 | 0.099 | 1.382 | 0.199 | 0.012 | 0.002 | 0.044 | 0.037 | 0.036 | 0.017 | 0.035 | 0.017 | 0.001 | 0.001 | 0.0239 | 0 | 0.0013 | 0 | 0.0001 | 0 | 482 | 557 | 31
28940 | WL510 | 1261 | 1060 | 864 | 604 | 0.101 | 1.416 | 0.207 | 0.023 | 0.005 | 0.04 | 0.037 | 0.036 | 0.014 | 0.041 | 0.014 | 0.001 | 0.002 | 0.0245 | 0 | 0.0019 | 0 | 0.0001 | 0 | 508 | 584 | 28
29130 | WL510 | 1267 | 1060 | 864 | 605 | 0.101 | 1.416 | 0.207 | 0.023 | 0.005 | 0.04 | 0.037 | 0.036 | 0.014 | 0.041 | 0.014 | 0.001 | 0.002 | 0.0245 | 0 | 0.0019 | 0 | 0.0001 | 0 | 480 | 563 | 30
28850 | WL510 | 1273 | 1060 | 863 | 605 | 0.101 | 1.416 | 0.207 | 0.023 | 0.005 | 0.04 | 0.037 | 0.036 | 0.014 | 0.041 | 0.014 | 0.001 | 0.002 | 0.0245 | 0 | 0.0019 | 0 | 0.0001 | 0 | 491 | 574 | 29
29080 | WL510 | 1261 | 1060 | 863 | 605 | 0.101 | 1.416 | 0.207 | 0.023 | 0.005 | 0.04 | 0.037 | 0.036 | 0.014 | 0.041 | 0.014 | 0.001 | 0.002 | 0.0245 | 0 | 0.0019 | 0 | 0.0001 | 0 | 481 | 567 | 28
28820 | WL510 | 1267 | 1060 | 865 | 605 | 0.101 | 1.416 | 0.207 | 0.023 | 0.005 | 0.04 | 0.037 | 0.036 | 0.014 | 0.041 | 0.014 | 0.001 | 0.002 | 0.0245 | 0 | 0.0019 | 0 | 0.0001 | 0 | 513 | 586 | 28
28970 | WL510 | 1273 | 1060 | 864 | 605 | 0.101 | 1.416 | 0.207 | 0.023 | 0.005 | 0.04 | 0.037 | 0.036 | 0.014 | 0.041 | 0.014 | 0.001 | 0.002 | 0.0245 | 0 | 0.0019 | 0 | 0.0001 | 0 | 475 | 568 | 24
28870 | WL510 | 1261 | 1060 | 864 | 605 | 0.102 | 1.435 | 0.219 | 0.014 | 0.003 | 0.04 | 0.037 | 0.036 | 0.015 | 0.035 | 0.015 | 0.001 | 0.002 | 0.025 | 0 | 0.0028 | 0 | 0.0001 | 0 | 494 | 570 | 26
29080 | WL510 | 1267 | 1060 | 865 | 604 | 0.102 | 1.435 | 0.219 | 0.014 | 0.003 | 0.04 | 0.037 | 0.036 | 0.015 | 0.035 | 0.015 | 0.001 | 0.002 | 0.025 | 0 | 0.0028 | 0 | 0.0001 | 0 | 487 | 572 | 30
28920 | WL510 | 1273 | 1060 | 863 | 584 | 0.102 | 1.435 | 0.219 | 0.014 | 0.003 | 0.04 | 0.037 | 0.036 | 0.015 | 0.035 | 0.015 | 0.001 | 0.002 | 0.025 | 0 | 0.0028 | 0 | 0.0001 | 0 | 494 | 564 | 29
29130 | WL510 | 1261 | 1060 | 863 | 605 | 0.102 | 1.435 | 0.219 | 0.014 | 0.003 | 0.04 | 0.037 | 0.036 | 0.015 | 0.035 | 0.015 | 0.001 | 0.002 | 0.025 | 0 | 0.0028 | 0 | 0.0001 | 0 | 485 | 559 | 27
28930 | WL510 | 1267 | 1060 | 865 | 604 | 0.102 | 1.435 | 0.219 | 0.014 | 0.003 | 0.04 | 0.037 | 0.036 | 0.015 | 0.035 | 0.015 | 0.001 | 0.002 | 0.025 | 0 | 0.0028 | 0 | 0.0001 | 0 | 492 | 559 | 30
29100 | WL510 | 1273 | 1060 | 862 | 604 | 0.102 | 1.435 | 0.219 | 0.014 | 0.003 | 0.04 | 0.037 | 0.036 | 0.015 | 0.035 | 0.015 | 0.001 | 0.002 | 0.025 | 0 | 0.0028 | 0 | 0.0001 | 0 | 467 | 546 | 33
28940 | WL510 | 1261 | 1060 | 864 | 604 | 0.102 | 1.435 | 0.219 | 0.014 | 0.003 | 0.04 | 0.037 | 0.036 | 0.015 | 0.035 | 0.015 | 0.001 | 0.002 | 0.025 | 0 | 0.0028 | 0 | 0.0001 | 0 | 479 | 555 | 28
28850 | Q345C | 1208 | 1020 | 815 | 653 | 0.132 | 1.301 | 0.259 | 0.014 | 0.002 | 0.036 | 0.026 | 0.025 | 0.015 | 0.026 | 0.003 | 0.004 | 0.016 | 0.0164 | 0.0057 | 0.0012 | 0 | 0.0001 | 0 | 396 | 524 | 26
28840 | Q345C | 1214 | 1020 | 831 | 646 | 0.132 | 1.301 | 0.259 | 0.014 | 0.002 | 0.036 | 0.026 | 0.025 | 0.015 | 0.026 | 0.003 | 0.004 | 0.016 | 0.0164 | 0.0057 | 0.0012 | 0 | 0.0001 | 0 | 365 | 515 | 27
28970 | Q345C | 1208 | 1020 | 826 | 650 | 0.132 | 1.301 | 0.259 | 0.014 | 0.002 | 0.036 | 0.026 | 0.025 | 0.015 | 0.026 | 0.003 | 0.004 | 0.016 | 0.0164 | 0.0057 | 0.0012 | 0 | 0.0001 | 0 | 386 | 517 | 27
29040 | Q345C | 1214 | 1020 | 0 | 0 | 0.132 | 1.301 | 0.259 | 0.014 | 0.002 | 0.036 | 0.026 | 0.025 | 0.015 | 0.026 | 0.003 | 0.004 | 0.016 | 0.0164 | 0.0057 | 0.0012 | 0 | 0.0001 | 0 | 395 | 530 | 25
28800 | Q345C | 1214 | 1020 | 836 | 654 | 0.122 | 1.262 | 0.249 | 0.017 | 0.007 | 0.028 | 0.028 | 0.027 | 0.014 | 0.025 | 0.003 | 0.001 | 0.016 | 0.0138 | 0.0043 | 0.0011 | 0 | 0.0001 | 0 | 384 | 526 | 26
28830 | Q345C | 1220 | 1020 | 833 | 656 | 0.122 | 1.262 | 0.249 | 0.017 | 0.007 | 0.028 | 0.028 | 0.027 | 0.014 | 0.025 | 0.003 | 0.001 | 0.016 | 0.0138 | 0.0043 | 0.0011 | 0 | 0.0001 | 0 | 380 | 513 | 24
28830 | Q345C | 1214 | 1020 | 834 | 655 | 0.128 | 1.288 | 0.297 | 0.015 | 0.005 | 0.028 | 0.022 | 0.02 | 0.013 | 0.023 | 0.003 | 0.001 | 0.016 | 0.0148 | 0.0034 | 0.0012 | 0 | 0.0001 | 0 | 385 | 516 | 26
28830 | Q345C | 1208 | 1020 | 822 | 657 | 0.128 | 1.288 | 0.297 | 0.015 | 0.005 | 0.028 | 0.022 | 0.02 | 0.013 | 0.023 | 0.003 | 0.001 | 0.016 | 0.0148 | 0.0034 | 0.0012 | 0 | 0.0001 | 0 | 383 | 517 | 28
29020 | Q345C | 1220 | 1020 | 825 | 660 | 0.128 | 1.288 | 0.297 | 0.015 | 0.005 | 0.028 | 0.022 | 0.02 | 0.013 | 0.023 | 0.003 | 0.001 | 0.016 | 0.0148 | 0.0034 | 0.0012 | 0 | 0.0001 | 0 | 381 | 514 | 28
29000 | Q345C | 1220 | 1020 | 815 | 663 | 0.128 | 1.288 | 0.297 | 0.015 | 0.005 | 0.028 | 0.022 | 0.02 | 0.013 | 0.023 | 0.003 | 0.001 | 0.016 | 0.0148 | 0.0034 | 0.0012 | 0 | 0.0001 | 0 | 366 | 509 | 30
28820 | Q345C | 1214 | 1020 | 818 | 663 | 0.117 | 1.309 | 0.268 | 0.016 | 0.006 | 0.028 | 0.029 | 0.027 | 0.014 | 0.023 | 0.003 | 0.005 | 0.018 | 0.0145 | 0.0054 | 0.0013 | 0 | 0.0003 | 0 | 377 | 509 | 28
28960 | Q345C | 1220 | 1020 | 817 | 663 | 0.117 | 1.309 | 0.268 | 0.016 | 0.006 | 0.028 | 0.029 | 0.027 | 0.014 | 0.023 | 0.003 | 0.005 | 0.018 | 0.0145 | 0.0054 | 0.0013 | 0 | 0.0003 | 0 | 374 | 511 | 28
28860 | Q345C | 1220 | 1020 | 819 | 660 | 0.117 | 1.309 | 0.268 | 0.016 | 0.006 | 0.028 | 0.029 | 0.027 | 0.014 | 0.023 | 0.003 | 0.005 | 0.018 | 0.0145 | 0.0054 | 0.0013 | 0 | 0.0003 | 0 | 382 | 511 | 29
28970 | Q345C | 1208 | 1020 | 0 | 0 | 0.117 | 1.309 | 0.268 | 0.016 | 0.006 | 0.028 | 0.029 | 0.027 | 0.014 | 0.023 | 0.003 | 0.005 | 0.018 | 0.0145 | 0.0054 | 0.0013 | 0 | 0.0003 | 0 | 388 | 514 | 28
28870 | Q345C | 1208 | 1020 | 823 | 660 | 0.117 | 1.309 | 0.268 | 0.016 | 0.006 | 0.028 | 0.029 | 0.027 | 0.014 | 0.023 | 0.003 | 0.005 | 0.018 | 0.0145 | 0.0054 | 0.0013 | 0 | 0.0003 | 0 | 373 | 517 | 24
29190 | Q345C | 1214 | 1020 | 817 | 662 | 0.1149 | 1.287 | 0.252 | 0.019 | 0.004 | 0.024 | 0.027 | 0.026 | 0.014 | 0.024 | 0.002 | 0.005 | 0.018 | 0.0139 | 0.0052 | 0.0012 | 0 | 0.0003 | 0 | 392 | 527 | 27
28870 | Q345C | 1214 | 1020 | 824 | 659 | 0.1149 | 1.287 | 0.252 | 0.019 | 0.004 | 0.024 | 0.027 | 0.026 | 0.014 | 0.024 | 0.002 | 0.005 | 0.018 | 0.0139 | 0.0052 | 0.0012 | 0 | 0.0003 | 0 | 394 | 528 | 29
29010 | Q345C | 1220 | 1020 | 830 | 658 | 0.1149 | 1.287 | 0.252 | 0.019 | 0.004 | 0.024 | 0.027 | 0.026 | 0.014 | 0.024 | 0.002 | 0.005 | 0.018 | 0.0139 | 0.0052 | 0.0012 | 0 | 0.0003 | 0 | 389 | 519 | 26
28960 | Q345C | 1214 | 1020 | 834 | 656 | 0.1149 | 1.287 | 0.252 | 0.019 | 0.004 | 0.024 | 0.027 | 0.026 | 0.014 | 0.024 | 0.002 | 0.005 | 0.018 | 0.0139 | 0.0052 | 0.0012 | 0 | 0.0003 | 0 | 392 | 522 | 26
28860 | Q345C | 1214 | 1020 | 827 | 660 | 0.1149 | 1.287 | 0.252 | 0.019 | 0.004 | 0.024 | 0.027 | 0.026 | 0.014 | 0.024 | 0.002 | 0.005 | 0.018 | 0.0139 | 0.0052 | 0.0012 | 0 | 0.0003 | 0 | 392 | 518 | 26
29090 | Q345C | 1214 | 1020 | 823 | 660 | 0.1199 | 1.288 | 0.265 | 0.022 | 0.005 | 0.033 | 0.028 | 0.023 | 0.014 | 0.031 | 0.002 | 0.005 | 0.018 | 0.0125 | 0.0062 | 0.0019 | 0 | 0.0003 | 0 | 400 | 525 | 28
29180 | Q345C | 1208 | 1020 | 819 | 665 | 0.128 | 1.288 | 0.297 | 0.018 | 0.004 | 0.024 | 0.029 | 0.027 | 0.012 | 0.024 | 0.004 | 0.001 | 0.016 | 0.0166 | 0.0066 | 0.002 | 0 | 0.0001 | 0 | 397 | 527 | 26
29100 | Q345C | 1220 | 1020 | 826 | 659 | 0.128 | 1.288 | 0.297 | 0.018 | 0.004 | 0.024 | 0.029 | 0.027 | 0.012 | 0.024 | 0.004 | 0.001 | 0.016 | 0.0166 | 0.0066 | 0.002 | 0 | 0.0001 | 0 | 388 | 520 | 25
29030 | Q345C | 1214 | 1020 | 826 | 659 | 0.128 | 1.288 | 0.297 | 0.018 | 0.004 | 0.024 | 0.029 | 0.027 | 0.012 | 0.024 | 0.004 | 0.001 | 0.016 | 0.0166 | 0.0066 | 0.002 | 0 | 0.0001 | 0 | 403 | 533 | 24
28270 | Q345C | 1208 | 1020 | 804 | 669 | 0.1199 | 1.288 | 0.265 | 0.022 | 0.005 | 0.033 | 0.028 | 0.023 | 0.014 | 0.031 | 0.002 | 0.005 | 0.018 | 0.0125 | 0.0062 | 0.0019 | 0 | 0.0003 | 0 | 398 | 530 | 27
29100 | Q345C | 1214 | 1020 | 816 | 662 | 0.1199 | 1.288 | 0.265 | 0.022 | 0.005 | 0.033 | 0.028 | 0.023 | 0.014 | 0.031 | 0.002 | 0.005 | 0.018 | 0.0125 | 0.0062 | 0.0019 | 0 | 0.0003 | 0 | 393 | 522 | 25
29130 | Q345C | 1208 | 1020 | 807 | 664 | 0.1199 | 1.288 | 0.265 | 0.022 | 0.005 | 0.033 | 0.028 | 0.023 | 0.014 | 0.031 | 0.002 | 0.005 | 0.018 | 0.0125 | 0.0062 | 0.0019 | 0 | 0.0003 | 0 | 396 | 522 | 26
29030 | Q345C | 1214 | 1020 | 822 | 661 | 0.122 | 1.262 | 0.249 | 0.017 | 0.007 | 0.028 | 0.028 | 0.027 | 0.014 | 0.025 | 0.003 | 0.001 | 0.016 | 0.0138 | 0.0043 | 0.0011 | 0 | 0.0001 | 0 | 404 | 533 | 24
28920 | Q345C | 1208 | 1020 | 809 | 662 | 0.122 | 1.262 | 0.249 | 0.017 | 0.007 | 0.028 | 0.028 | 0.027 | 0.014 | 0.025 | 0.003 | 0.001 | 0.016 | 0.0138 | 0.0043 | 0.0011 | 0 | 0.0001 | 0 | 401 | 526 | 24
29030 | Q345C | 1214 | 1020 | 820 | 658 | 0.122 | 1.262 | 0.249 | 0.017 | 0.007 | 0.028 | 0.028 | 0.027 | 0.014 | 0.025 | 0.003 | 0.001 | 0.016 | 0.0138 | 0.0043 | 0.0011 | 0 | 0.0001 | 0 | 407 | 530 | 24
28100 | Q235B | 1254 | 1040 | 877 | 635 | 0.1358 | 0.439 | 0.189 | 0.021 | 0.015 | 0.034 | 0.002 | 0.002 | 0.013 | 0.025 | 0.001 | 0.005 | 0.002 | 0.0014 | 0.0034 | 0.0001 | 0 | 0.0001 | 0 | 298 | 439 | 31
27570 | Q235B | 1243 | 1040 | 856 | 651 | 0.1308 | 0.462 | 0.167 | 0.019 | 0.013 | 0.036 | 0.007 | 0.006 | 0.016 | 0.024 | 0.001 | 0.005 | 0.002 | 0.0016 | 0.0031 | 0.0001 | 0 | 0.0001 | 0 | 294 | 432 | 29
27560 | Q235B | 1249 | 1040 | 858 | 651 | 0.1404 | 0.524 | 0.177 | 0.022 | 0.013 | 0.036 | 0.009 | 0.005 | 0.023 | 0.036 | 0.001 | 0.009 | 0.003 | 0.0017 | 0.0038 | 0.0001 | 0 | 0.0001 | 0 | 286 | 434 | 27
27510 | Q235B | 1254 | 1050 | 856 | 650 | 0.1388 | 0.462 | 0.174 | 0.024 | 0.012 | 0.044 | 0.012 | 0.011 | 0.016 | 0.03 | 0.001 | 0.006 | 0.002 | 0.0015 | 0.0026 | 0.0001 | 0 | 0.0001 | 0 | 294 | 439 | 28
27480 | Q235B | 1237 | 1050 | 850 | 661 | 0.1388 | 0.462 | 0.174 | 0.024 | 0.012 | 0.044 | 0.012 | 0.011 | 0.016 | 0.03 | 0.001 | 0.006 | 0.002 | 0.0015 | 0.0026 | 0.0001 | 0 | 0.0001 | 0 | 276 | 426 | 32
27590 | Q235B | 1243 | 1050 | 850 | 656 | 0.1333 | 0.449 | 0.218 | 0.012 | 0.011 | 0.033 | 0.011 | 0.009 | 0.019 | 0.027 | 0.001 | 0.008 | 0.002 | 0.0014 | 0.0045 | 0.0002 | 0 | 0.0001 | 0 | 292 | 450 | 29
28010 | Q235B | 1240 | 1040 | 831 | 640 | 0.154 | 0.442 | 0.179 | 0.025 | 0.017 | 0.042 | 0.004 | 0.002 | 0.017 | 0.029 | 0.001 | 0.001 | 0.001 | 0.001 | 0.003 | 0.0001 | 0 | 0.0001 | 0 | 278 | 420 | 32
28150 | Q235B | 1240 | 1040 | 822 | 636 | 0.154 | 0.442 | 0.179 | 0.025 | 0.017 | 0.042 | 0.004 | 0.002 | 0.017 | 0.029 | 0.001 | 0.001 | 0.001 | 0.001 | 0.003 | 0.0001 | 0 | 0.0001 | 0 | 296 | 433 | 35
27530 | Q235B | 1242 | 1050 | 836 | 659 | 0.1388 | 0.462 | 0.174 | 0.024 | 0.012 | 0.044 | 0.012 | 0.011 | 0.016 | 0.03 | 0.001 | 0.006 | 0.002 | 0.0015 | 0.0026 | 0.0001 | 0 | 0.0001 | 0 | 283 | 428 | 34
27490 | Q235B | 1249 | 1040 | 848 | 657 | 0.1404 | 0.524 | 0.177 | 0.022 | 0.013 | 0.036 | 0.009 | 0.005 | 0.023 | 0.036 | 0.001 | 0.009 | 0.003 | 0.0017 | 0.0038 | 0.0001 | 0 | 0.0001 | 0 | 279 | 444 | 30
27530 | Q235B | 1255 | 1040 | 856 | 654 | 0.1404 | 0.524 | 0.177 | 0.022 | 0.013 | 0.036 | 0.009 | 0.005 | 0.023 | 0.036 | 0.001 | 0.009 | 0.003 | 0.0017 | 0.0038 | 0.0001 | 0 | 0.0001 | 0 | 296 | 443 | 30
28160 | Q235B | 1248 | 1040 | 870 | 600 | 0.157 | 0.479 | 0.183 | 0.011 | 0.008 | 0.03 | 0.004 | 0.003 | 0.012 | 0.019 | 0.002 | 0.002 | 0.001 | 0.001 | 0.0036 | 0.0002 | 0 | 0.0001 | 0 | 282 | 438 | 32
21660 | WL510 | 1246 | 1060 | 862 | 605 | 0.0998 | 1.44 | 0.173 | 0.015 | 0.003 | 0.029 | 0.045 | 0.045 | 0.013 | 0.027 | 0.017 | 0.005 | 0.003 | 0.0256 | 0 | 0.0011 | 0 | 0.0001 | 0 | 445 | 545 | 26
21620 | WL510 | 1252 | 1060 | 862 | 604 | 0.0998 | 1.44 | 0.173 | 0.015 | 0.003 | 0.029 | 0.045 | 0.045 | 0.013 | 0.027 | 0.017 | 0.005 | 0.003 | 0.0256 | 0 | 0.0011 | 0 | 0.0001 | 0 | 447 | 547 | 25
20590 | WL510H | 1241 | 1060 | 848 | 585 | 0.0995 | 1.41 | 0.157 | 0.019 | 0.003 | 0.043 | 0.035 | 0.034 | 0.019 | 0.035 | 0.016 | 0.005 | 0.003 | 0.0243 | 0 | 0.0012 | 0 | 0.0003 | 0 | 409 | 521 | 26
20950 | WL510H | 1247 | 1060 | 846 | 590 | 0.0995 | 1.41 | 0.157 | 0.019 | 0.003 | 0.043 | 0.035 | 0.034 | 0.019 | 0.035 | 0.016 | 0.005 | 0.003 | 0.0243 | 0 | 0.0012 | 0 | 0.0003 | 0 | 410 | 515 | 24
20600 | WL510H | 1249 | 1060 | 847 | 573 | 0.0995 | 1.41 | 0.157 | 0.019 | 0.003 | 0.043 | 0.035 | 0.034 | 0.019 | 0.035 | 0.016 | 0.005 | 0.003 | 0.0243 | 0 | 0.0012 | 0 | 0.0003 | 0 | 414 | 530 | 25
20770 | WL510H | 1237 | 1060 | 849 | 580 | 0.0995 | 1.41 | 0.157 | 0.019 | 0.003 | 0.043 | 0.035 | 0.034 | 0.019 | 0.035 | 0.016 | 0.005 | 0.003 | 0.0243 | 0 | 0.0012 | 0 | 0.0003 | 0 | 409 | 534 | 23
20770 | WL510H | 1237 | 1060 | 849 | 580 | 0.0995 | 1.41 | 0.157 | 0.019 | 0.003 | 0.043 | 0.035 | 0.034 | 0.019 | 0.035 | 0.016 | 0.005 | 0.003 | 0.0243 | 0 | 0.0012 | 0 | 0.0003 | 0 | 393 | 507 | 25
20770 | WL510H | 1237 | 1060 | 849 | 580 | 0.0995 | 1.41 | 0.157 | 0.019 | 0.003 | 0.043 | 0.035 | 0.034 | 0.019 | 0.035 | 0.016 | 0.005 | 0.003 | 0.0243 | 0 | 0.0012 | 0 | 0.0003 | 0 | 394 | 519 | 27
20910 | WL510H | 1243 | 1060 | 833 | 579 | 0.0995 | 1.41 | 0.157 | 0.019 | 0.003 | 0.043 | 0.035 | 0.034 | 0.019 | 0.035 | 0.016 | 0.005 | 0.003 | 0.0243 | 0 | 0.0012 | 0 | 0.0003 | 0 | 409 | 524 | 26
20930 | WL510H | 1249 | 1060 | 847 | 582 | 0.0995 | 1.41 | 0.157 | 0.019 | 0.003 | 0.043 | 0.035 | 0.034 | 0.019 | 0.035 | 0.016 | 0.005 | 0.003 | 0.0243 | 0 | 0.0012 | 0 | 0.0003 | 0 | 414 | 530 | 24
20860 | WL510H | 1237 | 1060 | 849 | 584 | 0.0995 | 1.41 | 0.157 | 0.019 | 0.003 | 0.043 | 0.035 | 0.034 | 0.019 | 0.035 | 0.016 | 0.005 | 0.003 | 0.0243 | 0 | 0.0012 | 0 | 0.0003 | 0 | 402 | 520 | 26
20670 | WL510H | 1247 | 1060 | 854 | 592 | 0.0995 | 1.41 | 0.157 | 0.019 | 0.003 | 0.043 | 0.035 | 0.034 | 0.019 | 0.035 | 0.016 | 0.005 | 0.003 | 0.0243 | 0 | 0.0012 | 0 | 0.0003 | 0 | 408 | 507 | 24
20670 | WL510H | 1247 | 1060 | 854 | 592 | 0.0995 | 1.41 | 0.157 | 0.019 | 0.003 | 0.043 | 0.035 | 0.034 | 0.019 | 0.035 | 0.016 | 0.005 | 0.003 | 0.0243 | 0 | 0.0012 | 0 | 0.0003 | 0 | 414 | 503 | 27
20670 | WL510H | 1247 | 1060 | 854 | 592 | 0.0995 | 1.41 | 0.157 | 0.019 | 0.003 | 0.043 | 0.035 | 0.034 | 0.019 | 0.035 | 0.016 | 0.005 | 0.003 | 0.0243 | 0 | 0.0012 | 0 | 0.0003 | 0 | 410 | 517 | 25
20690 | WL510H | 1253 | 1060 | 857 | 582 | 0.0995 | 1.41 | 0.157 | 0.019 | 0.003 | 0.043 | 0.035 | 0.034 | 0.019 | 0.035 | 0.016 | 0.005 | 0.003 | 0.0243 | 0 | 0.0012 | 0 | 0.0003 | 0 | 445 | 552 | 24
20710 | WL510H | 1244 | 1060 | 0 | 0 | 0.0995 | 1.41 | 0.157 | 0.019 | 0.003 | 0.043 | 0.035 | 0.034 | 0.019 | 0.035 | 0.016 | 0.005 | 0.003 | 0.0243 | 0 | 0.0012 | 0 | 0.0003 | 0 | 463 | 556 | 29
20750 | WL510H | 1250 | 1060 | 0 | 0 | 0.0995 | 1.41 | 0.157 | 0.019 | 0.003 | 0.043 | 0.035 | 0.034 | 0.019 | 0.035 | 0.016 | 0.005 | 0.003 | 0.0243 | 0 | 0.0012 | 0 | 0.0003 | 0 | 441 | 541 | 30
20470 | WL510 | 1260 | 1060 | 864 | 602 | 0.102 | 1.42 | 0.215 | 0.018 | 0.003 | 0.036 | 0.028 | 0.027 | 0.015 | 0.024 | 0.016 | 0.001 | 0.001 | 0.0277 | 0 | 0.001 | 0 | 0.0001 | 0 | 462 | 552 | 29
20600 | WL510 | 1248 | 1060 | 861 | 606 | 0.102 | 1.42 | 0.215 | 0.018 | 0.003 | 0.036 | 0.028 | 0.027 | 0.015 | 0.024 | 0.016 | 0.001 | 0.001 | 0.0277 | 0 | 0.001 | 0 | 0.0001 | 0 | 454 | 555 | 26
20330 | WL510 | 1254 | 1060 | 857 | 606 | 0.102 | 1.42 | 0.215 | 0.018 | 0.003 | 0.036 | 0.028 | 0.027 | 0.015 | 0.024 | 0.016 | 0.001 | 0.001 | 0.0277 | 0 | 0.001 | 0 | 0.0001 | 0 | 497 | 586 | 25
20580 | WL510 | 1260 | 1060 | 863 | 606 | 0.11 | 1.386 | 0.226 | 0.022 | 0.004 | 0.035 | 0.024 | 0.024 | 0.015 | 0.027 | 0.014 | 0.005 | 0.003 | 0.0254 | 0 | 0.0002 | 0 | 0.0002 | 0 | 468 | 571 | 25
21130 | WL510 | 1249 | 1060 | 862 | 601 | 0.0998 | 1.44 | 0.173 | 0.015 | 0.003 | 0.029 | 0.045 | 0.045 | 0.013 | 0.027 | 0.017 | 0.005 | 0.003 | 0.0256 | 0 | 0.0011 | 0 | 0.0001 | 0 | 486 | 558 | 26
21240 | WL510 | 1255 | 1060 | 862 | 602 | 0.094 | 1.412 | 0.178 | 0.014 | 0.002 | 0.041 | 0.03 | 0.029 | 0.014 | 0.027 | 0.016 | 0.001 | 0.001 | 0.0273 | 0 | 0.0009 | 0 | 0.0001 | 0 | 469 | 544 | 32
21180 | WL510 | 1261 | 1060 | 863 | 606 | 0.094 | 1.412 | 0.178 | 0.014 | 0.002 | 0.041 | 0.03 | 0.029 | 0.014 | 0.027 | 0.016 | 0.001 | 0.001 | 0.0273 | 0 | 0.0009 | 0 | 0.0001 | 0 | 465 | 553 | 26
21180 | WL510 | 1249 | 1060 | 863 | 606 | 0.094 | 1.412 | 0.178 | 0.014 | 0.002 | 0.041 | 0.03 | 0.029 | 0.014 | 0.027 | 0.016 | 0.001 | 0.001 | 0.0273 | 0 | 0.0009 | 0 | 0.0001 | 0 | 456 | 547 | 29
21170 | WL510 | 1255 | 1060 | 862 | 606 | 0.094 | 1.412 | 0.178 | 0.014 | 0.002 | 0.041 | 0.03 | 0.029 | 0.014 | 0.027 | 0.016 | 0.001 | 0.001 | 0.0273 | 0 | 0.0009 | 0 | 0.0001 | 0 | 471 | 565 | 27
21100 | WL510 | 1261 | 1060 | 863 | 605 | 0.094 | 1.412 | 0.178 | 0.014 | 0.002 | 0.041 | 0.03 | 0.029 | 0.014 | 0.027 | 0.016 | 0.001 | 0.001 | 0.0273 | 0 | 0.0009 | 0 | 0.0001 | 0 | 481 | 550 | 29
21220 | WL510 | 1249 | 1060 | 863 | 606 | 0.094 | 1.412 | 0.178 | 0.014 | 0.002 | 0.041 | 0.03 | 0.029 | 0.014 | 0.027 | 0.016 | 0.001 | 0.001 | 0.0273 | 0 | 0.0009 | 0 | 0.0001 | 0 | 469 | 554 | 32
21200 | WL510 | 1255 | 1060 | 861 | 606 | 0.094 | 1.412 | 0.178 | 0.014 | 0.002 | 0.041 | 0.03 | 0.029 | 0.014 | 0.027 | 0.016 | 0.001 | 0.001 | 0.0273 | 0 | 0.0009 | 0 | 0.0001 | 0 | 478 | 553 | 28
21317 | WL510 | 1261 | 1060 | 0 | 0 | 0.094 | 1.412 | 0.178 | 0.014 | 0.002 | 0.041 | 0.03 | 0.029 | 0.014 | 0.027 | 0.016 | 0.001 | 0.001 | 0.0273 | 0 | 0.0009 | 0 | 0.0001 | 0 | 491 | 557 | 33
21240 | WL510 | 1249 | 1060 | 861 | 605 | 0.094 | 1.412 | 0.178 | 0.014 | 0.002 | 0.041 | 0.03 | 0.029 | 0.014 | 0.027 | 0.016 | 0.001 | 0.001 | 0.0273 | 0 | 0.0009 | 0 | 0.0001 | 0 | 451 | 539 | 29
29530 | Q235B | 1273 | 1060 | 896 | 616 | 0.1446 | 0.456 | 0.197 | 0.017 | 0.014 | 0.037 | 0.003 | 0.003 | 0.013 | 0.026 | 0.001 | 0.006 | 0.002 | 0.0013 | 0.003 | 0.0001 | 0 | 0.0001 | 0 | 300 | 440 | 26
27300 | Q235B | 1261 | 1060 | 895 | 633 | 0.139 | 0.488 | 0.217 | 0.018 | 0.014 | 0.035 | 0.002 | 0.002 | 0.015 | 0.021 | 0.002 | 0.001 | 0.001 | 0.0016 | 0.0038 | 0.0003 | 0 | 0.0001 | 0 | 312 | 458 | 28
27420 | Q235B | 1283 | 1080 | 895 | 633 | 0.1304 | 0.439 | 0.171 | 0.019 | 0.019 | 0.025 | 0.004 | 0.003 | 0.01 | 0.016 | 0.001 | 0.004 | 0.002 | 0.001 | 0.0036 | 0.0001 | 0 | 0.0002 | 0 | 257 | 419 | 42
27600 | Q235B | 1258 | 1060 | 880 | 635 | 0.1388 | 0.462 | 0.174 | 0.024 | 0.012 | 0.044 | 0.012 | 0.011 | 0.016 | 0.03 | 0.001 | 0.006 | 0.002 | 0.0015 | 0.0026 | 0.0001 | 0 | 0.0001 | 0 | 340 | 459 | 35
27250 | Q235B | 1272 | 1060 | 885 | 634 | 0.1304 | 0.439 | 0.171 | 0.019 | 0.019 | 0.025 | 0.004 | 0.003 | 0.01 | 0.016 | 0.001 | 0.004 | 0.002 | 0.001 | 0.0036 | 0.0001 | 0 | 0.0002 | 0 | 290 | 434 | 33
27250 | Q235B | 1272 | 1060 | 885 | 634 | 0.1304 | 0.439 | 0.171 | 0.019 | 0.019 | 0.025 | 0.004 | 0.003 | 0.01 | 0.016 | 0.001 | 0.004 | 0.002 | 0.001 | 0.0036 | 0.0001 | 0 | 0.0002 | 0 | 303 | 436 | 29
27250 | Q235B | 1272 | 1060 | 885 | 634 | 0.1304 | 0.439 | 0.171 | 0.019 | 0.019 | 0.025 | 0.004 | 0.003 | 0.01 | 0.016 | 0.001 | 0.004 | 0.002 | 0.001 | 0.0036 | 0.0001 | 0 | 0.0002 | 0 | 282 | 421 | 17
27989 | Q235B | 1261 | 1060 | 0 | 0 | 0.145 | 0.459 | 0.215 | 0.021 | 0.002 | 0.02 | 0.016 | 0.013 | 0.012 | 0.017 | 0.003 | 0.001 | 0.001 | 0.0015 | 0.0035 | 0.0008 | 0 | 0.0001 | 0 | 285 | 432 | 39
27620 | Q235B | 1270 | 1060 | 883 | 614 | 0.1507 | 0.478 | 0.172 | 0.017 | 0.019 | 0.03 | 0.001 | 0.001 | 0.015 | 0.025 | 0.001 | 0.006 | 0.002 | 0.0017 | 0.0031 | 0.0001 | 0 | 0.0001 | 0 | 305 | 444 | 33
27600 | Q235B | 1258 | 1060 | 885 | 615 | 0.1446 | 0.456 | 0.197 | 0.017 | 0.014 | 0.037 | 0.003 | 0.003 | 0.013 | 0.026 | 0.001 | 0.006 | 0.002 | 0.0013 | 0.003 | 0.0001 | 0 | 0.0001 | 0 | 312 | 455 | 32
28170 | Q235B | 1264 | 1060 | 879 | 636 | 0.1315 | 0.45 | 0.178 | 0.019 | 0.015 | 0.042 | 0.003 | 0.002 | 0.02 | 0.029 | 0.001 | 0.007 | 0.002 | 0.0014 | 0.0026 | 0.0001 | 0 | 0.0001 | 0 | 291 | 430 | 28
28160 | Q235B | 1270 | 1060 | 877 | 637 | 0.1472 | 0.452 | 0.205 | 0.025 | 0.018 | 0.029 | 0.005 | 0.003 | 0.013 | 0.03 | 0.001 | 0.005 | 0.002 | 0.0015 | 0.0026 | 0.0003 | 0 | 0.0001 | 0 | 286 | 429 | 28
28110 | Q235B | 1264 | 1060 | 882 | 635 | 0.1472 | 0.452 | 0.205 | 0.025 | 0.018 | 0.029 | 0.005 | 0.003 | 0.013 | 0.03 | 0.001 | 0.005 | 0.002 | 0.0015 | 0.0026 | 0.0003 | 0 | 0.0001 | 0 | 297 | 438 | 33
28240 | Q235B | 1270 | 1060 | 880 | 636 | 0.146 | 0.451 | 0.173 | 0.019 | 0.014 | 0.029 | 0.003 | 0.002 | 0.014 | 0.026 | 0.001 | 0.001 | 0.001 | 0.001 | 0.0043 | 0.0001 | 0 | 0.0001 | 0 | 290 | 439 | 33
27560 | Q235B | 1254 | 1040 | 880 | 636 | 0.139 | 0.488 | 0.217 | 0.018 | 0.014 | 0.035 | 0.002 | 0.002 | 0.015 | 0.021 | 0.002 | 0.001 | 0.001 | 0.0016 | 0.0038 | 0.0003 | 0 | 0.0001 | 0 | 310 | 451 | 31
27980 | Q235B | 1256 | 1040 | 857 | 644 | 0.134 | 0.436 | 0.204 | 0.019 | 0.015 | 0.028 | 0.003 | 0.002 | 0.015 | 0.021 | 0.002 | 0.004 | 0.001 | 0.0013 | 0.0029 | 0.0004 | 0 | 0.0001 | 0 | 290 | 436 | 28
31880 | B | 1265 | 1060 | 837 | 614 | 0.1455 | 0.735 | 0.189 | 0.018 | 0.019 | 0.04 | 0.006 | 0.005 | 0.015 | 0.026 | 0.001 | 0.006 | 0.002 | 0.0012 | 0 | 0.0001 | 0 | 0.0001 | 0 | 313 | 458 | 30
28160 | Q235B | 1267 | 1050 | 854 | 644 | 0.139 | 0.466 | 0.197 | 0.02 | 0.006 | 0.034 | 0.007 | 0.006 | 0.015 | 0.023 | 0.001 | 0.005 | 0.002 | 0.001 | 0.004 | 0.0002 | 0 | 0.0002 | 0 | 300 | 435 | 26
35080 | Q345R | 1276 | 1080 | 840 | 609 | 0.124 | 1.267 | 0.274 | 0.02 | 0.001 | 0.033 | 0.025 | 0.025 | 0.014 | 0.026 | 0.004 | 0.001 | 0.001 | 0.0203 | 0 | 0.0006 | 0 | 0.0001 | 0 | 387 | 513 | 26
34730 | Q345R | 1276 | 1080 | 834 | 606 | 0.143 | 1.296 | 0.275 | 0.02 | 0.003 | 0.033 | 0.027 | 0.026 | 0.014 | 0.026 | 0.003 | 0.001 | 0.001 | 0.0197 | 0.0036 | 0.0007 | 0 | 0.0001 | 0 | 383 | 501 | 27
35140 | Q345R | 1264 | 1060 | 825 | 600 | 0.143 | 1.296 | 0.275 | 0.02 | 0.003 | 0.033 | 0.027 | 0.026 | 0.014 | 0.026 | 0.003 | 0.001 | 0.001 | 0.0197 | 0.0036 | 0.0007 | 0 | 0.0001 | 0 | 383 | 501 | 27
34540 | L450MB | 1246 | 1010 | 824 | 467 | 0.055 | 1.519 | 0.242 | 0.011 | 0.0009 | 0.039 | 0.037 | 0.036 | 0.015 | 0.181 | 0.015 | 0.121 | 0.002 | 0.0465 | 0.004 | 0.0011 | 0 | 0.0001 | 0 | 509 | 632 | 22
36470 | Q345R | 1264 | 1060 | 832 | 616 | 0.1347 | 1.316 | 0.264 | 0.018 | 0.004 | 0.032 | 0.027 | 0.027 | 0.016 | 0.029 | 0.002 | 0.006 | 0.003 | 0.0178 | 0 | 0.0001 | 0 | 0.0001 | 0 | 390 | 517 | 28
33360 | Q345R | 1277 | 1080 | 840 | 604 | 0.133 | 1.295 | 0.276 | 0.015 | 0.004 | 0.028 | 0.026 | 0.024 | 0.012 | 0.023 | 0.002 | 0.001 | 0.001 | 0.0244 | 0 | 0.0006 | 0 | 0.0001 | 0 | 393 | 518 | 25
33810 | Q345R | 1265 | 1080 | 837 | 608 | 0.133 | 1.295 | 0.276 | 0.015 | 0.004 | 0.028 | 0.026 | 0.024 | 0.012 | 0.023 | 0.002 | 0.001 | 0.001 | 0.0244 | 0 | 0.0006 | 0 | 0.0001 | 0 | 393 | 518 | 25
28640 | Q235B | 1268 | 1060 | 875 | 635 | 0.157 | 0.51 | 0.211 | 0.016 | 0.014 | 0.039 | 0.004 | 0.003 | 0.014 | 0.031 | 0.002 | 0.002 | 0.001 | 0.001 | 0.0026 | 0.0004 | 0 | 0.0001 | 0 | 277 | 434 | 32
33790 | Q345R | 1271 | 1080 | 839 | 595 | 0.133 | 1.295 | 0.276 | 0.015 | 0.004 | 0.028 | 0.026 | 0.024 | 0.012 | 0.023 | 0.002 | 0.001 | 0.001 | 0.0244 | 0 | 0.0006 | 0 | 0.0001 | 0 | 393 | 518 | 25
36540 | Q345R | 1276 | 1080 | 835 | 605 | 0.129 | 1.334 | 0.301 | 0.014 | 0.003 | 0.031 | 0.023 | 0.021 | 0.013 | 0.02 | 0.003 | 0.001 | 0.001 | 0.0201 | 0 | 0.0009 | 0 | 0.0001 | 0 | 393 | 522 | 27
36820 | Q345R | 1276 | 1080 | 841 | 604 | 0.129 | 1.334 | 0.301 | 0.014 | 0.003 | 0.031 | 0.023 | 0.021 | 0.013 | 0.02 | 0.003 | 0.001 | 0.001 | 0.0201 | 0 | 0.0009 | 0 | 0.0001 | 0 | 414 | 529 | 27
36500 | Q345R | 1264 | 1080 | 839 | 608 | 0.129 | 1.334 | 0.301 | 0.014 | 0.003 | 0.031 | 0.023 | 0.021 | 0.013 | 0.02 | 0.003 | 0.001 | 0.001 | 0.0201 | 0 | 0.0009 | 0 | 0.0001 | 0 | 375 | 499 | 27
27940 | WL510 | 1263 | 1060 | 866 | 603 | 0.0904 | 1.422 | 0.197 | 0.018 | 0.003 | 0.053 | 0.04 | 0.038 | 0.02 | 0.03 | 0.016 | 0.006 | 0.003 | 0.0238 | 0 | 0.0004 | 0 | 0.0005 | 0 | 448 | 551 | 27
28060 | Q235B | 1269 | 1060 | 877 | 634 | 0.1358 | 0.439 | 0.189 | 0.021 | 0.015 | 0.034 | 0.002 | 0.002 | 0.013 | 0.025 | 0.001 | 0.005 | 0.002 | 0.0014 | 0.0034 | 0.0001 | 0 | 0.0001 | 0 | 305 | 446 | 26
28220 | Q235B | 1257 | 1060 | 875 | 634 | 0.1333 | 0.449 | 0.218 | 0.012 | 0.011 | 0.033 | 0.011 | 0.009 | 0.019 | 0.027 | 0.001 | 0.008 | 0.002 | 0.0014 | 0.0045 | 0.0002 | 0 | 0.0001 | 0 | 291 | 432 | 33
28110 | Q235B | 1263 | 1060 | 873 | 636 | 0.139 | 0.488 | 0.217 | 0.018 | 0.014 | 0.035 | 0.002 | 0.002 | 0.015 | 0.021 | 0.002 | 0.001 | 0.001 | 0.0016 | 0.0038 | 0.0003 | 0 | 0.0001 | 0 | 298 | 430 | 34
28290 | Q345B | 1270 | 1060 | 847 | 584 | 0.1613 | 1.473 | 0.253 | 0.013 | 0.011 | 0.044 | 0.004 | 0.004 | 0.02 | 0.028 | 0.002 | 0.007 | 0.004 | 0.0024 | 0.0031 | 0.0003 | 0 | 0.0002 | 0 | 415 | 556 | 31
27400 | Q345B | 1260 | 1060 | 847 | 585 | 0.158 | 1.457 | 0.252 | 0.025 | 0.019 | 0.044 | 0.005 | 0.004 | 0.015 | 0.037 | 0.002 | 0.001 | 0.001 | 0.001 | 0.0053 | 0.0004 | 0 | 0.0001 | 0 | 412 | 552 | 27
27560 | Q345B | 1266 | 1060 | 852 | 583 | 0.158 | 1.457 | 0.252 | 0.025 | 0.019 | 0.044 | 0.005 | 0.004 | 0.015 | 0.037 | 0.002 | 0.001 | 0.001 | 0.001 | 0.0053 | 0.0004 | 0 | 0.0001 | 0 | 446 | 558 | 31
23930 | WDER700 | 1287 | 1100 | 905 | 558 | 0.077 | 1.646 | 0.034 | 0.014 | 0.005 | 0.03 | 0.052 | 0.051 | 0.01 | 0.024 | 0.116 | 0.001 | 0.001 | 0.035 | 0.0042 | 0.0001 | 0 | 0.0001 | 0 | 841 | 888 | 16
23960 | WDER700 | 1275 | 1100 | 904 | 556 | 0.077 | 1.646 | 0.034 | 0.014 | 0.005 | 0.03 | 0.052 | 0.051 | 0.01 | 0.024 | 0.116 | 0.001 | 0.001 | 0.035 | 0.0042 | 0.0001 | 0 | 0.0001 | 0 | 816 | 873 | 20
24550 | WDER700 | 1287 | 1100 | 904 | 559 | 0.077 | 1.646 | 0.034 | 0.014 | 0.005 | 0.03 | 0.052 | 0.051 | 0.01 | 0.024 | 0.116 | 0.001 | 0.001 | 0.035 | 0.0042 | 0.0001 | 0 | 0.0001 | 0 | 794 | 849 | 21
23900 | WDER700 | 1281 | 1100 | 903 | 560 | 0.077 | 1.646 | 0.034 | 0.014 | 0.005 | 0.03 | 0.052 | 0.051 | 0.01 | 0.024 | 0.116 | 0.001 | 0.001 | 0.035 | 0.0042 | 0.0001 | 0 | 0.0001 | 0 | 885 | 940 | 14
23770 | WDER700 | 1287 | 1100 | 905 | 561 | 0.077 | 1.646 | 0.034 | 0.014 | 0.005 | 0.03 | 0.052 | 0.051 | 0.01 | 0.024 | 0.116 | 0.001 | 0.001 | 0.035 | 0.0042 | 0.0001 | 0 | 0.0001 | 0 | 0 | 0 | 0
23610 | WDER700 | 1275 | 1100 | 906 | 557 | 0.078 | 1.75 | 0.029 | 0.013 | 0.006 | 0.032 | 0.056 | 0.054 | 0.009 | 0.023 | 0.135 | 0.133 | 0.002 | 0.043 | 0.0037 | 0.0001 | 0 | 0.0001 | 0 | 0 | 0 | 0
23870 | WDER700 | 1281 | 1100 | 902 | 560 | 0.078 | 1.75 | 0.029 | 0.013 | 0.006 | 0.032 | 0.056 | 0.054 | 0.009 | 0.023 | 0.135 | 0.133 | 0.002 | 0.043 | 0.0037 | 0.0001 | 0 | 0.0001 | 0 | 872 | 927 | 19
26530 | Q345B | 1280 | 1080 | 874 | 584 | 0.1466 | 1.35 | 0.301 | 0.018 | 0.0162 | 0.022 | 0.0029 | 0.0025 | 0.008 | 0.022 | 0.0013 | 0.002 | 0.001 | 0.001 | 0.002 | 0.0001 | 0 | 0.0003 | 0 | 412 | 534 | 34
36940 | Q345R | 1265 | 1080 | 838 | 606 | 0.1413 | 1.32 | 0.248 | 0.014 | 0.004 | 0.035 | 0.031 | 0.031 | 0.018 | 0.029 | 0.003 | 0.005 | 0.003 | 0.0208 | 0 | 0.0012 | 0 | 0.0001 | 0 | 403 | 513 | 23
28710 | WL590 | 1270 | 1060 | 852 | 576 | 0.103 | 1.435 | 0.145 | 0.013 | 0.004 | 0.042 | 0.042 | 0.039 | 0.015 | 0.031 | 0.028 | 0.001 | 0.002 | 0.038 | 0 | 0.0014 | 0 | 0.0001 | 0 | 508 | 595 | 24
20400 | WL510 | 1273 | 1080 | 885 | 652 | 0.102 | 1.42 | 0.215 | 0.018 | 0.003 | 0.036 | 0.028 | 0.027 | 0.015 | 0.024 | 0.016 | 0.001 | 0.001 | 0.0277 | 0 | 0.001 | 0 | 0.0001 | 0 | 463 | 560 | 31
20390 | WL510 | 1261 | 1080 | 885 | 654 | 0.102 | 1.42 | 0.215 | 0.018 | 0.003 | 0.036 | 0.028 | 0.027 | 0.015 | 0.024 | 0.016 | 0.001 | 0.001 | 0.0277 | 0 | 0.001 | 0 | 0.0001 | 0 | 475 | 570 | 33
20400 | WL510 | 1267 | 1080 | 884 | 653 | 0.102 | 1.42 | 0.215 | 0.018 | 0.003 | 0.036 | 0.028 | 0.027 | 0.015 | 0.024 | 0.016 | 0.001 | 0.001 | 0.0277 | 0 | 0.001 | 0 | 0.0001 | 0 | 470 | 569 | 32
20440 | WL510 | 1273 | 1080 | 0 | 0 | 0.102 | 1.42 | 0.215 | 0.018 | 0.003 | 0.036 | 0.028 | 0.027 | 0.015 | 0.024 | 0.016 | 0.001 | 0.001 | 0.0277 | 0 | 0.001 | 0 | 0.0001 | 0 | 469 | 566 | 26
20430 | WL510 | 1261 | 1080 | 885 | 654 | 0.102 | 1.42 | 0.215 | 0.018 | 0.003 | 0.036 | 0.028 | 0.027 | 0.015 | 0.024 | 0.016 | 0.001 | 0.001 | 0.0277 | 0 | 0.001 | 0 | 0.0001 | 0 | 462 | 559 | 32
20490 | WL510 | 1267 | 1080 | 885 | 654 | 0.102 | 1.42 | 0.215 | 0.018 | 0.003 | 0.036 | 0.028 | 0.027 | 0.015 | 0.024 | 0.016 | 0.001 | 0.001 | 0.0277 | 0 | 0.001 | 0 | 0.0001 | 0 | 470 | 564 | 32
20500 | WL510 | 1263 | 1060 | 0 | 0 | 0.094 | 1.412 | 0.178 | 0.014 | 0.002 | 0.041 | 0.03 | 0.029 | 0.014 | 0.027 | 0.016 | 0.001 | 0.001 | 0.0273 | 0 | 0.0009 | 0 | 0.0001 | 0 | 451 | 540 | 25
20490 | WL510 | 1251 | 1060 | 865 | 606 | 0.094 | 1.412 | 0.178 | 0.014 | 0.002 | 0.041 | 0.03 | 0.029 | 0.014 | 0.027 | 0.016 | 0.001 | 0.001 | 0.0273 | 0 | 0.0009 | 0 | 0.0001 | 0 | 479 | 546 | 32
20510 | WL510 | 1257 | 1060 | 865 | 605 | 0.094 | 1.412 | 0.178 | 0.014 | 0.002 | 0.041 | 0.03 | 0.029 | 0.014 | 0.027 | 0.016 | 0.001 | 0.001 | 0.0273 | 0 | 0.0009 | 0 | 0.0001 | 0 | 478 | 547 | 33
20540 | WL510 | 1263 | 1060 | 864 | 605 | 0.094 | 1.412 | 0.178 | 0.014 | 0.002 | 0.041 | 0.03 | 0.029 | 0.014 | 0.027 | 0.016 | 0.001 | 0.001 | 0.0273 | 0 | 0.0009 | 0 | 0.0001 | 0 | 473 | 549 | 29
21410 | WL510 | 1251 | 1060 | 865 | 607 | 0.103 | 1.409 | 0.207 | 0.022 | 0.001 | 0.038 | 0.029 | 0.028 | 0.015 | 0.035 | 0.016 | 0.001 | 0.001 | 0.0233 | 0 | 0.0013 | 0 | 0.0001 | 0 | 478 | 569 | 27
20510 | WL510 | 1257 | 1060 | 865 | 604 | 0.094 | 1.412 | 0.178 | 0.014 | 0.002 | 0.041 | 0.03 | 0.029 | 0.014 | 0.027 | 0.016 | 0.001 | 0.001 | 0.0273 | 0 | 0.0009 | 0 | 0.0001 | 0 | 473 | 561 | 26
20510 | WL510 | 1263 | 1060 | 862 | 602 | 0.11 | 1.386 | 0.226 | 0.022 | 0.004 | 0.035 | 0.024 | 0.024 | 0.015 | 0.027 | 0.014 | 0.005 | 0.003 | 0.0254 | 0 | 0.0002 | 0 | 0.0002 | 0 | 465 | 558 | 27
20510 | WL510 | 1251 | 1060 | 857 | 606 | 0.11 | 1.386 | 0.226 | 0.022 | 0.004 | 0.035 | 0.024 | 0.024 | 0.015 | 0.027 | 0.014 | 0.005 | 0.003 | 0.0254 | 0 | 0.0002 | 0 | 0.0002 | 0 | 473 | 565 | 27
20580 | WL510 | 1257 | 1060 | 875 | 606 | 0.11 | 1.386 | 0.226 | 0.022 | 0.004 | 0.035 | 0.024 | 0.024 | 0.015 | 0.027 | 0.014 | 0.005 | 0.003 | 0.0254 | 0 | 0.0002 | 0 | 0.0002 | 0 | 480 | 579 | 26
20520 | WL510 | 1263 | 1060 | 883 | 606 | 0.11 | 1.386 | 0.226 | 0.022 | 0.004 | 0.035 | 0.024 | 0.024 | 0.015 | 0.027 | 0.014 | 0.005 | 0.003 | 0.0254 | 0 | 0.0002 | 0 | 0.0002 | 0 | 461 | 557 | 31
20590 | WL510 | 1251 | 1060 | 860 | 604 | 0.11 | 1.386 | 0.226 | 0.022 | 0.004 | 0.035 | 0.024 | 0.024 | 0.015 | 0.027 | 0.014 | 0.005 | 0.003 | 0.0254 | 0 | 0.0002 | 0 | 0.0002 | 0 | 479 | 560 | 31
20480 | WL510 | 1257 | 1060 | 861 | 603 | 0.11 | 1.386 | 0.226 | 0.022 | 0.004 | 0.035 | 0.024 | 0.024 | 0.015 | 0.027 | 0.014 | 0.005 | 0.003 | 0.0254 | 0 | 0.0002 | 0 | 0.0002 | 0 | 468 | 576 | 29
20550 | WL510 | 1263 | 1060 | 860 | 605 | 0.11 | 1.386 | 0.226 | 0.022 | 0.004 | 0.035 | 0.024 | 0.024 | 0.015 | 0.027 | 0.014 | 0.005 | 0.003 | 0.0254 | 0 | 0.0002 | 0 | 0.0002 | 0 | 456 | 557 | 24
20560 | Q345C | 1247 | 1050 | 842 | 623 | 0.081 | 1.351 | 0.163 | 0.02 | 0.0081 | 0.043 | 0.0325 | 0.0321 | 0.012 | 0.053 | 0.0007 | 0.006 | 0.001 | 0.023 | 0.0018 | 0.0001 | 0 | 0.0003 | 0 | 473 | 555 | 32
20570 | Q345C | 1259 | 1050 | 842 | 624 | 0.0932 | 1.373 | 0.185 | 0.02 | 0.0079 | 0.04 | 0.0364 | 0.0357 | 0.008 | 0.027 | 0.0013 | 0.005 | 0.001 | 0.023 | 0.002 | 0.0001 | 0 | 0.0003 | 0 | 482 | 559 | 31
20550 | Q345C | 1247 | 1050 | 839 | 624 | 0.0916 | 1.429 | 0.204 | 0.018 | 0.0073 | 0.04 | 0.0372 | 0.0368 | 0.008 | 0.026 | 0.0027 | 0.004 | 0.001 | 0.026 | 0.0018 | 0.0001 | 0 | 0.0003 | 0 | 480 | 562 | 27
20540 | Q345C | 1247 | 1050 | 840 | 623 | 0.0932 | 1.373 | 0.185 | 0.02 | 0.0079 | 0.04 | 0.0364 | 0.0357 | 0.008 | 0.027 | 0.0013 | 0.005 | 0.001 | 0.023 | 0.002 | 0.0001 | 0 | 0.0003 | 0 | 488 | 568 | 24
20510 | QStE500TM | 1266 | 1080 | 849 | 591 | 0.0944 | 1.392 | 0.221 | 0.017 | 0.0044 | 0.033 | 0.044 | 0.0421 | 0.007 | 0.036 | 0.033 | 0.004 | 0.001 | 0.033 | 0.003 | 0.0001 | 0 | 0.0003 | 0 | 504 | 586 | 27
23860 | WDER650 | 1285 | 1100 | 906 | 580 | 0.078 | 1.75 | 0.029 | 0.013 | 0.006 | 0.032 | 0.056 | 0.054 | 0.009 | 0.023 | 0.135 | 0.133 | 0.002 | 0.043 | 0.0037 | 0.0001 | 0 | 0.0001 | 0 | 794 | 859 | 14
23920 | WDER650 | 1291 | 1100 | 908 | 578 | 0.078 | 1.75 | 0.029 | 0.013 | 0.006 | 0.032 | 0.056 | 0.054 | 0.009 | 0.023 | 0.135 | 0.133 | 0.002 | 0.043 | 0.0037 | 0.0001 | 0 | 0.0001 | 0 | 783 | 863 | 19
20950 | WDER450 | 1283 | 1100 | 905 | 604 | 0.074 | 0.767 | 0.032 | 0.016 | 0.005 | 0.014 | 0.0593 | 0.0587 | 0.006 | 0.023 | 0.072 | 0.001 | 0.001 | 0.001 | 0.0027 | 0.0001 | 0 | 0.0002 | 0 | 503 | 599 | 22
27170 | Q345B | 1266 | 1060 | 854 | 584 | 0.158 | 1.457 | 0.252 | 0.025 | 0.019 | 0.044 | 0.005 | 0.004 | 0.015 | 0.037 | 0.002 | 0.001 | 0.001 | 0.001 | 0.0053 | 0.0004 | 0 | 0.0001 | 0 | 424 | 571 | 26
27170 | Q345B | 1266 | 1060 | 854 | 584 | 0.158 | 1.457 | 0.252 | 0.025 | 0.019 | 0.044 | 0.005 | 0.004 | 0.015 | 0.037 | 0.002 | 0.001 | 0.001 | 0.001 | 0.0053 | 0.0004 | 0 | 0.0001 | 0 | 422 | 564 | 26
27170 | Q345B | 1266 | 1060 | 854 | 584 | 0.158 | 1.457 | 0.252 | 0.025 | 0.019 | 0.044 | 0.005 | 0.004 | 0.015 | 0.037 | 0.002 | 0.001 | 0.001 | 0.001 | 0.0053 | 0.0004 | 0 | 0.0001 | 0 | 437 | 566 | 15
27630 | Q345B | 1248 | 1040 | 847 | 586 | 0.164 | 1.445 | 0.259 | 0.025 | 0.015 | 0.036 | 0.004 | 0.004 | 0.012 | 0.031 | 0.002 | 0.001 | 0.001 | 0.0012 | 0.0048 | 0.0003 | 0 | 0.0001 | 0 | 396 | 547 | 25
27480 | Q345B | 1249 | 1040 | 836 | 577 | 0.165 | 1.446 | 0.265 | 0.027 | 0.011 | 0.038 | 0.013 | 0.011 | 0.023 | 0.037 | 0.003 | 0.002 | 0.001 | 0.001 | 0.0038 | 0.0005 | 0 | 0.0001 | 0 | 420 | 557 | 28
27280 | Q345B | 1255 | 1040 | 833 | 580 | 0.165 | 1.446 | 0.265 | 0.027 | 0.011 | 0.038 | 0.013 | 0.011 | 0.023 | 0.037 | 0.003 | 0.002 | 0.001 | 0.001 | 0.0038 | 0.0005 | 0 | 0.0001 | 0 | 424 | 561 | 25
28710 | HG70C | 1268 | 1080 | 883 | 574 | 0.0712 | 1.822 | 0.129 | 0.011 | 0.003 | 0.029 | 0.051 | 0.051 | 0.012 | 0.026 | 0.145 | 0.131 | 0.005 | 0.0498 | 0.0053 | 0.0018 | 0 | 0.0003 | 0 | 738 | 820 | 28
28770 | HG70C | 1256 | 1080 | 886 | 573 | 0.0712 | 1.822 | 0.129 | 0.011 | 0.003 | 0.029 | 0.051 | 0.051 | 0.012 | 0.026 | 0.145 | 0.131 | 0.005 | 0.0498 | 0.0053 | 0.0018 | 0 | 0.0003 | 0 | 746 | 825 | 29
28700 | HG70C | 1262 | 1080 | 881 | 573 | 0.0712 | 1.822 | 0.129 | 0.011 | 0.003 | 0.029 | 0.051 | 0.051 | 0.012 | 0.026 | 0.145 | 0.131 | 0.005 | 0.0498 | 0.0053 | 0.0018 | 0 | 0.0003 | 0 | 756 | 834 | 30
28780 | HG70C | 1268 | 1080 | 882 | 580 | 0.0712 | 1.822 | 0.129 | 0.011 | 0.003 | 0.029 | 0.051 | 0.051 | 0.012 | 0.026 | 0.145 | 0.131 | 0.005 | 0.0498 | 0.0053 | 0.0018 | 0 | 0.0003 | 0 | 769 | 848 | 27
28800 | HG70C | 1256 | 1080 | 883 | 570 | 0.0712 | 1.822 | 0.129 | 0.011 | 0.003 | 0.029 | 0.051 | 0.051 | 0.012 | 0.026 | 0.145 | 0.131 | 0.005 | 0.0498 | 0.0053 | 0.0018 | 0 | 0.0003 | 0 | 793 | 851 | 28
28740 | HG70C | 1262 | 1080 | 882 | 572 | 0.0712 | 1.822 | 0.129 | 0.011 | 0.003 | 0.029 | 0.051 | 0.051 | 0.012 | 0.026 | 0.145 | 0.131 | 0.005 | 0.0498 | 0.0053 | 0.0018 | 0 | 0.0003 | 0 | 752 | 836 | 28
28770 | HG70C | 1268 | 1080 | 879 | 569 | 0.0712 | 1.822 | 0.129 | 0.011 | 0.003 | 0.029 | 0.051 | 0.051 | 0.012 | 0.026 | 0.145 | 0.131 | 0.005 | 0.0498 | 0.0053 | 0.0018 | 0 | 0.0003 | 0 | 791 | 863 | 26
28810 | HG70C | 1256 | 1080 | 882 | 574 | 0.0712 | 1.822 | 0.129 | 0.011 | 0.003 | 0.029 | 0.051 | 0.051 | 0.012 | 0.026 | 0.145 | 0.131 | 0.005 | 0.0498 | 0.0053 | 0.0018 | 0 | 0.0003 | 0 | 789 | 856 | 27
28820 | HG70C | 1262 | 1080 | 879 | 573 | 0.0712 | 1.822 | 0.129 | 0.011 | 0.003 | 0.029 | 0.051 | 0.051 | 0.012 | 0.026 | 0.145 | 0.131 | 0.005 | 0.0498 | 0.0053 | 0.0018 | 0 | 0.0003 | 0 | 755 | 836 | 28
28770 | HG70C | 1268 | 1080 | 879 | 576 | 0.0712 | 1.822 | 0.129 | 0.011 | 0.003 | 0.029 | 0.051 | 0.051 | 0.012 | 0.026 | 0.145 | 0.131 | 0.005 | 0.0498 | 0.0053 | 0.0018 | 0 | 0.0003 | 0 | 762 | 847 | 29
28860 | HG70C | 1256 | 1080 | 882 | 583 | 0.072 | 1.803 | 0.123 | 0.009 | 0.004 | 0.024 | 0.05 | 0.049 | 0.008 | 0.018 | 0.154 | 0.133 | 0.002 | 0.0506 | 0.0048 | 0.002 | 0 | 0.0001 | 0 | 753 | 839 | 30
28810 | HG70C | 1262 | 1080 | 880 | 574 | 0.072 | 1.803 | 0.123 | 0.009 | 0.004 | 0.024 | 0.05 | 0.049 | 0.008 | 0.018 | 0.154 | 0.133 | 0.002 | 0.0506 | 0.0048 | 0.002 | 0 | 0.0001 | 0 | 786 | 853 | 28
28870 | HG70C | 1268 | 1080 | 880 | 575 | 0.072 | 1.803 | 0.123 | 0.009 | 0.004 | 0.024 | 0.05 | 0.049 | 0.008 | 0.018 | 0.154 | 0.133 | 0.002 | 0.0506 | 0.0048 | 0.002 | 0 | 0.0001 | 0 | 744 | 833 | 29
28940 | HG70C | 1256 | 1080 | 878 | 576 | 0.072 | 1.803 | 0.123 | 0.009 | 0.004 | 0.024 | 0.05 | 0.049 | 0.008 | 0.018 | 0.154 | 0.133 | 0.002 | 0.0506 | 0.0048 | 0.002 | 0 | 0.0001 | 0 | 762 | 844 | 29
28900 | HG70C | 1262 | 1080 | 879 | 574 | 0.072 | 1.803 | 0.123 | 0.009 | 0.004 | 0.024 | 0.05 | 0.049 | 0.008 | 0.018 | 0.154 | 0.133 | 0.002 | 0.0506 | 0.0048 | 0.002 | 0 | 0.0001 | 0 | 780 | 869 | 28
28940 | HG70C | 1268 | 1080 | 877 | 573 | 0.072 | 1.803 | 0.123 | 0.009 | 0.004 | 0.024 | 0.05 | 0.049 | 0.008 | 0.018 | 0.154 | 0.133 | 0.002 | 0.0506 | 0.0048 | 0.002 | 0 | 0.0001 | 0 | 748 | 829 | 28
28950 | HG70C | 1256 | 1080 | 876 | 575 | 0.072 | 1.803 | 0.123 | 0.009 | 0.004 | 0.024 | 0.05 | 0.049 | 0.008 | 0.018 | 0.154 | 0.133 | 0.002 | 0.0506 | 0.0048 | 0.002 | 0 | 0.0001 | 0 | 768 | 844 | 28
28850 | HG70C | 1262 | 1080 | 877 | 571 | 0.071 | 1.813 | 0.132 | 0.009 | 0.001 | 0.031 | 0.046 | 0.043 | 0.013 | 0.022 | 0.149 | 0.133 | 0.002 | 0.0502 | 0.0057 | 0.0016 | 0 | 0.0001 | 0 | 741 | 830 | 28
28760 | HG70C | 1268 | 1080 | 878 | 580 | 0.071 | 1.813 | 0.132 | 0.009 | 0.001 | 0.031 | 0.046 | 0.043 | 0.013 | 0.022 | 0.149 | 0.133 | 0.002 | 0.0502 | 0.0057 | 0.0016 | 0 | 0.0001 | 0 | 793 | 860 | 28
28910 | HG70C | 1256 | 1080 | 877 | 575 | 0.071 | 1.813 | 0.132 | 0.009 | 0.001 | 0.031 | 0.046 | 0.043 | 0.013 | 0.022 | 0.149 | 0.133 | 0.002 | 0.0502 | 0.0057 | 0.0016 | 0 | 0.0001 | 0 | 792 | 852 | 28
27610 | Q345B | 1249 | 1040 | 830 | 578 | 0.165 | 1.446 | 0.265 | 0.027 | 0.011 | 0.038 | 0.013 | 0.011 | 0.023 | 0.037 | 0.003 | 0.002 | 0.001 | 0.001 | 0.0038 | 0.0005 | 0 | 0.0001 | 0 | 415 | 558 | 25
27730 | Q345B | 1248 | 1040 | 848 | 587 | 0.165 | 1.446 | 0.265 | 0.027 | 0.011 | 0.038 | 0.013 | 0.011 | 0.023 | 0.037 | 0.003 | 0.002 | 0.001 | 0.001 | 0.0038 | 0.0005 | 0 | 0.0001 | 0 | 408 | 548 | 28
21690 | 1E1247 | 1268 | 1100 | 879 | 586 | 0.1026 | 1.631 | 0.399 | 0.017 | 0.0027 | 0.035 | 0.0445 | 0.044 | 0.008 | 0.065 | 0.1158 | 0.002 | 0.003 | 0.05 | 0.0031 | 0.0009 | 0 | 0.0002 | 0 | 638 | 742 | 28
21700 | 1E1247 | 1274 | 1100 | 882 | 580 | 0.1026 | 1.631 | 0.399 | 0.017 | 0.0027 | 0.035 | 0.0445 | 0.044 | 0.008 | 0.065 | 0.1158 | 0.002 | 0.003 | 0.05 | 0.0031 | 0.0009 | 0 | 0.0002 | 0 | 656 | 754 | 29
22430 | HG785E | 1281 | 1100 | 859 | 561 | 0.0772 | 1.839 | 0.067 | 0.014 | 0.0027 | 0.047 | 0.0485 | 0.048 | 0.013 | 0.252 | 0.1423 | 0.127 | 0.002 | 0.061 | 0.0027 | 0.001 | 0 | 0.0002 | 0 | 879 | 922 | 20
22370 | Q235B | 1255 | 1060 | 879 | 626 | 0.1337 | 0.473 | 0.207 | 0.021 | 0.0167 | 0.036 | 0.0343 | 0.0337 | 0.011 | 0.06 | 0.0009 | 0.004 | 0.001 | 0.001 | 0.0024 | 0.0001 | 0 | 0.0002 | 0 | 325 | 453 | 25
24280 | Q235B | 1261 | 1060 | 877 | 634 | 0.1672 | 0.46 | 0.212 | 0.015 | 0.0063 | 0.036 | 0.0029 | 0.0025 | 0.008 | 0.018 | 0.0009 | 0.003 | 0.001 | 0.001 | 0.0021 | 0.0001 | 0 | 0.0002 | 0 | 310 | 454 | 31
24370 | Q235B | 1269 | 1060 | 894 | 635 | 0.1549 | 0.536 | 0.169 | 0.019 | 0.0081 | 0.033 | 0.0022 | 0.0021 | 0.007 | 0.03 | 0.0006 | 0.003 | 0.001 | 0.001 | 0.0034 | 0.0001 | 0 | 0.0002 | 0 | 308 | 440 | 30
24410 | Q235B | 1263 | 1060 | 894 | 634 | 0.1518 | 0.431 | 0.16 | 0.014 | 0.0127 | 0.023 | 0.002 | 0.0019 | 0.007 | 0.051 | 0.0003 | 0.004 | 0.001 | 0.001 | 0.0024 | 0.0001 | 0 | 0.0002 | 0 | 298 | 435 | 29
24360 | Q235B | 1269 | 1060 | 893 | 634 | 0.1518 | 0.431 | 0.16 | 0.014 | 0.0127 | 0.023 | 0.002 | 0.0019 | 0.007 | 0.051 | 0.0003 | 0.004 | 0.001 | 0.001 | 0.0024 | 0.0001 | 0 | 0.0002 | 0 | 298 | 435 | 29
24330 | Q235B | 1263 | 1060 | 894 | 613 | 0.1365 | 0.478 | 0.174 | 0.018 | 0.0085 | 0.035 | 0.0018 | 0.0018 | 0.007 | 0.032 | 0.0008 | 0.003 | 0.001 | 0.001 | 0.0021 | 0.0001 | 0 | 0.0002 | 0 | 281 | 425 | 37
17599 | Q235B | 1261 | 1060 | 0 | 0 | 0.1389 | 0.426 | 0.165 | 0.015 | 0.0139 | 0.033 | 0.0025 | 0.0021 | 0.009 | 0.019 | 0.0003 | 0.002 | 0.001 | 0.001 | 0.0018 | 0.0001 | 0 | 0.0002 | 0 | 288 | 427 | 32
26890 | Q345B | 1272 | 1080 | 869 | 581 | 0.155 | 1.352 | 0.249 | 0.018 | 0.019 | 0.036 | 0.009 | 0.007 | 0.013 | 0.029 | 0.002 | 0.001 | 0.001 | 0.001 | 0.0047 | 0.0003 | 0 | 0.0001 | 0 | 339 | 513 | 30
26890 | Q345B | 1272 | 1080 | 869 | 581 | 0.155 | 1.352 | 0.249 | 0.018 | 0.019 | 0.036 | 0.009 | 0.007 | 0.013 | 0.029 | 0.002 | 0.001 | 0.001 | 0.001 | 0.0047 | 0.0003 | 0 | 0.0001 | 0 | 368 | 538 | 30
26890 | Q345B | 1272 | 1080 | 869 | 581 | 0.155 | 1.352 | 0.249 | 0.018 | 0.019 | 0.036 | 0.009 | 0.007 | 0.013 | 0.029 | 0.002 | 0.001 | 0.001 | 0.001 | 0.0047 | 0.0003 | 0 | 0.0001 | 0 | 373 | 542 | 31
21610 | SS400 | 1259 | 1040 | 844 | 590 | 0.156 | 0.442 | 0.217 | 0.013 | 0.014 | 0.04 | 0.038 | 0.036 | 0.016 | 0.021 | 0.003 | 0.002 | 0.001 | 0.0018 | 0.0039 | 0.0002 | 0 | 0.0001 | 0 | 300 | 450 | 32
26730 | Q345B | 1252 | 1040 | 856 | 572 | 0.0953 | 1.409 | 0.195 | 0.015 | 0.001 | 0.031 | 0.041 | 0.039 | 0.016 | 0.038 | 0.002 | 0.008 | 0.004 | 0.0222 | 0.0043 | 0.0002 | 0 | 0.0004 | 0 | 482 | 566 | 27
26900 | Q245R | 1264 | 1080 | 855 | 602 | 0.1413 | 0.749 | 0.213 | 0.014 | 0.0064 | 0.023 | 0.0351 | 0.0346 | 0.005 | 0.024 | 0.001 | 0.002 | 0.001 | 0.001 | 0.0021 | 0.0001 | 0 | 0.0002 | 0 | 329 | 468 | 34
26880 | Q245R | 1270 | 1080 | 855 | 605 | 0.1372 | 0.78 | 0.209 | 0.013 | 0.004 | 0.023 | 0.0385 | 0.0365 | 0.005 | 0.023 | 0.0015 | 0.002 | 0.001 | 0.001 | 0.0033 | 0.0001 | 0 | 0.0002 | 0 | 331 | 453 | 34
26800 | Q245R | 1276 | 1080 | 855 | 604 | 0.1372 | 0.78 | 0.209 | 0.013 | 0.004 | 0.023 | 0.0385 | 0.0365 | 0.005 | 0.023 | 0.0015 | 0.002 | 0.001 | 0.001 | 0.0033 | 0.0001 | 0 | 0.0002 | 0 | 336 | 478 | 36
26760 | Q245R | 1264 | 1080 | 855 | 605 | 0.1413 | 0.749 | 0.213 | 0.014 | 0.0064 | 0.023 | 0.0351 | 0.0346 | 0.005 | 0.024 | 0.001 | 0.002 | 0.001 | 0.001 | 0.0021 | 0.0001 | 0 | 0.0002 | 0 | 322 | 467 | 33
27030 | Q245R | 1270 | 1080 | 855 | 605 | 0.1395 | 0.726 | 0.198 | 0.019 | 0.0056 | 0.02 | 0.0304 | 0.0288 | 0.004 | 0.021 | 0.0018 | 0.002 | 0.001 | 0.001 | 0.0025 | 0.0001 | 0 | 0.0002 | 0 | 322 | 465 | 34
26960 | Q245R | 1276 | 1080 | 851 | 607 | 0.1372 | 0.78 | 0.209 | 0.013 | 0.004 | 0.023 | 0.0385 | 0.0365 | 0.005 | 0.023 | 0.0015 | 0.002 | 0.001 | 0.001 | 0.0033 | 0.0001 | 0 | 0.0002 | 0 | 343 | 472 | 32
20920 | 20 | 1252 | 1060 | 918 | 661 | 0.2088 | 0.433 | 0.218 | 0.016 | 0.0076 | 0.023 | 0.0017 | 0.0017 | 0.006 | 0.016 | 0.0004 | 0.001 | 0.001 | 0.001 | 0.0021 | 0.0001 | 0 | 0.0002 | 0 | 295 | 481 | 34
20910 | 20 | 1264 | 1060 | 894 | 677 | 0.206 | 0.435 | 0.224 | 0.014 | 0.0108 | 0.027 | 0.0038 | 0.0029 | 0.01 | 0.018 | 0.0006 | 0.001 | 0.001 | 0.001 | 0.0019 | 0.0001 | 0 | 0.0002 | 0 | 289 | 442 | 36
20684 | 20 | 1262 | 1080 | 0 | 0 | 0.2088 | 0.433 | 0.218 | 0.016 | 0.0076 | 0.023 | 0.0017 | 0.0017 | 0.006 | 0.016 | 0.0004 | 0.001 | 0.001 | 0.001 | 0.0021 | 0.0001 | 0 | 0.0002 | 0 | 280 | 426 | 23
18627 | 20 | 1268 | 1080 | 0 | 0 | 0.1891 | 0.43 | 0.221 | 0.016 | 0.0121 | 0.036 | 0.0022 | 0.0021 | 0.014 | 0.029 | 0.0005 | 0.004 | 0.001 | 0.001 | 0.0019 | 0.0001 | 0 | 0.0002 | 0 | 268 | 427 | 24
18627 | 20 | 1274 | 1080 | 0 | 0 | 0.206 | 0.435 | 0.224 | 0.014 | 0.0108 | 0.027 | 0.0038 | 0.0029 | 0.01 | 0.018 | 0.0006 | 0.001 | 0.001 | 0.001 | 0.0019 | 0.0001 | 0 | 0.0002 | 0 | 265 | 420 | 25
22399 | 20 | 1263 | 1080 | 0 | 0 | 0.1891 | 0.43 | 0.221 | 0.016 | 0.0121 | 0.036 | 0.0022 | 0.0021 | 0.014 | 0.029 | 0.0005 | 0.004 | 0.001 | 0.001 | 0.0019 | 0.0001 | 0 | 0.0002 | 0 | 239 | 413 | 27
22548 | WL510 | 1267 | 1060 | 0 | 0 | 0.103 | 1.409 | 0.207 | 0.022 | 0.001 | 0.038 | 0.029 | 0.028 | 0.015 | 0.035 | 0.016 | 0.001 | 0.001 | 0.0233 | 0 | 0.0013 | 0 | 0.0001 | 0 | 444 | 541 | 29
23120 | WL510 | 1255 | 1060 | 865 | 604 | 0.103 | 1.409 | 0.207 | 0.022 | 0.001 | 0.038 | 0.029 | 0.028 | 0.015 | 0.035 | 0.016 | 0.001 | 0.001 | 0.0233 | 0 | 0.0013 | 0 | 0.0001 | 0 | 453 | 553 | 30
20450 | WL510 | 1267 | 1080 | 885 | 649 | 0.102 | 1.42 | 0.215 | 0.018 | 0.003 | 0.036 | 0.028 | 0.027 | 0.015 | 0.024 | 0.016 | 0.001 | 0.001 | 0.0277 | 0 | 0.001 | 0 | 0.0001 | 0 | 475 | 569 | 29
24160 | Q235B | 1257 | 1060 | 877 | 630 | 0.1404 | 0.524 | 0.177 | 0.022 | 0.013 | 0.036 | 0.009 | 0.005 | 0.023 | 0.036 | 0.001 | 0.009 | 0.003 | 0.0017 | 0.0038 | 0.0001 | 0 | 0.0001 | 0 | 303 | 444 | 29
27660 | Q235B | 1269 | 1060 | 880 | 633 | 0.1507 | 0.478 | 0.172 | 0.017 | 0.019 | 0.03 | 0.001 | 0.001 | 0.015 | 0.025 | 0.001 | 0.006 | 0.002 | 0.0017 | 0.0031 | 0.0001 | 0 | 0.0001 | 0 | 302 | 437 | 27
27770 | Q345B | 1251 | 1040 | 850 | 579 | 0.148 | 1.441 | 0.258 | 0.014 | 0.013 | 0.05 | 0.008 | 0.008 | 0.016 | 0.034 | 0.003 | 0.005 | 0.002 | 0.0011 | 0.0061 | 0.001 | 0 | 0.0001 | 0 | 416 | 555 | 28
27989 | Q235B | 1257 | 1060 | 0 | 0 | 0.145 | 0.459 | 0.215 | 0.021 | 0.002 | 0.02 | 0.016 | 0.013 | 0.012 | 0.017 | 0.003 | 0.001 | 0.001 | 0.0015 | 0.0035 | 0.0008 | 0 | 0.0001 | 0 | 288 | 430 | 36
28110 | Q235B | 1269 | 1060 | 875 | 618 | 0.145 | 0.459 | 0.215 | 0.021 | 0.002 | 0.02 | 0.016 | 0.013 | 0.012 | 0.017 | 0.003 | 0.001 | 0.001 | 0.0015 | 0.0035 | 0.0008 | 0 | 0.0001 | 0 | 306 | 427 | 29
21860 | SS400 | 1254 | 1040 | 841 | 612 | 0.1351 | 0.464 | 0.193 | 0.015 | 0.005 | 0.034 | 0.033 | 0.032 | 0.013 | 0.019 | 0.001 | 0.005 | 0.002 | 0.001 | 0.0032 | 0.0001 | 0 | 0.0002 | 0 | 293 | 440 | 33
28590 | SS400 | 1242 | 1040 | 838 | 608 | 0.1425 | 0.461 | 0.2 | 0.02 | 0.012 | 0.028 | 0.037 | 0.035 | 0.022 | 0.022 | 0.001 | 0.005 | 0.002 | 0.001 | 0.0035 | 0.0002 | 0 | 0.0003 | 0 | 292 | 446 | 36
28630 | SS400 | 1248 | 1040 | 835 | 610 | 0.1425 | 0.461 | 0.2 | 0.02 | 0.012 | 0.028 | 0.037 | 0.035 | 0.022 | 0.022 | 0.001 | 0.005 | 0.002 | 0.001 | 0.0035 | 0.0002 | 0 | 0.0003 | 0 | 301 | 448 | 33
28640 | SS400 | 1244 | 1040 | 839 | 611 | 0.1425 | 0.461 | 0.2 | 0.02 | 0.012 | 0.028 | 0.037 | 0.035 | 0.022 | 0.022 | 0.001 | 0.005 | 0.002 | 0.001 | 0.0035 | 0.0002 | 0 | 0.0003 | 0 | 299 | 450 | 39
28640 | SS400 | 1250 | 1040 | 833 | 613 | 0.1425 | 0.461 | 0.2 | 0.02 | 0.012 | 0.028 | 0.037 | 0.035 | 0.022 | 0.022 | 0.001 | 0.005 | 0.002 | 0.001 | 0.0035 | 0.0002 | 0 | 0.0003 | 0 | 303 | 452 | 34
28590 | SS400 | 1256 | 1040 | 835 | 602 | 0.1351 | 0.464 | 0.193 | 0.015 | 0.005 | 0.034 | 0.033 | 0.032 | 0.013 | 0.019 | 0.001 | 0.005 | 0.002 | 0.001 | 0.0032 | 0.0001 | 0 | 0.0002 | 0 | 299 | 445 | 34
27690 | Q235B | 1269 | 1060 | 876 | 636 | 0.1308 | 0.462 | 0.167 | 0.019 | 0.013 | 0.036 | 0.007 | 0.006 | 0.016 | 0.024 | 0.001 | 0.005 | 0.002 | 0.0016 | 0.0031 | 0.0001 | 0 | 0.0001 | 0 | 311 | 441 | 27
29390 | Q235B | 1256 | 1060 | 882 | 638 | 0.1581 | 0.47 | 0.208 | 0.016 | 0.014 | 0.027 | 0.01 | 0.008 | 0.012 | 0.02 | 0.001 | 0.005 | 0.002 | 0.001 | 0.0044 | 0.0001 | 0 | 0.0003 | 0 | 292 | 431 | 33
27790 | Q235B | 1258 | 1040 | 881 | 619 | 0.142 | 0.456 | 0.19 | 0.022 | 0.013 | 0.03 | 0.003 | 0.002 | 0.013 | 0.027 | 0.002 | 0.003 | 0.001 | 0.0022 | 0.0024 | 0.0001 | 0 | 0.0001 | 0 | 291 | 438 | 30
27640 | Q235B | 1242 | 1040 | 852 | 642 | 0.142 | 0.456 | 0.19 | 0.022 | 0.013 | 0.03 | 0.003 | 0.002 | 0.013 | 0.027 | 0.002 | 0.003 | 0.001 | 0.0022 | 0.0024 | 0.0001 | 0 | 0.0001 | 0 | 270 | 418 | 32
27780 | Q235B | 1257 | 1050 | 853 | 647 | 0.145 | 0.443 | 0.178 | 0.013 | 0.014 | 0.031 | 0.004 | 0.003 | 0.015 | 0.023 | 0.002 | 0.003 | 0.001 | 0.0023 | 0.0023 | 0.0001 | 0 | 0.0001 | 0 | 279 | 426 | 29
27900 | Q235B | 1251 | 1050 | 854 | 655 | 0.145 | 0.443 | 0.178 | 0.013 | 0.014 | 0.031 | 0.004 | 0.003 | 0.015 | 0.023 | 0.002 | 0.003 | 0.001 | 0.0023 | 0.0023 | 0.0001 | 0 | 0.0001 | 0 | 276 | 421 | 30
27860 | Q235B | 1256 | 1050 | 858 | 660 | 0.145 | 0.443 | 0.178 | 0.013 | 0.014 | 0.031 | 0.004 | 0.003 | 0.015 | 0.023 | 0.002 | 0.003 | 0.001 | 0.0023 | 0.0023 | 0.0001 | 0 | 0.0001 | 0 | 275 | 418 | 33
29240 | Q235B | 1239 | 1050 | 846 | 659 | 0.1527 | 0.447 | 0.172 | 0.02 | 0.015 | 0.03 | 0.004 | 0.003 | 0.014 | 0.028 | 0.001 | 0.005 | 0.002 | 0.001 | 0.0046 | 0.0001 | 0 | 0.0003 | 0 | 286 | 440 | 29
27660 | Q235B | 1252 | 1050 | 851 | 654 | 0.145 | 0.443 | 0.178 | 0.013 | 0.014 | 0.031 | 0.004 | 0.003 | 0.015 | 0.023 | 0.002 | 0.003 | 0.001 | 0.0023 | 0.0023 | 0.0001 | 0 | 0.0001 | 0 | 265 | 417 | 31
27630 | Q235B | 1244 | 1050 | 858 | 660 | 0.145 | 0.443 | 0.178 | 0.013 | 0.014 | 0.031 | 0.004 | 0.003 | 0.015 | 0.023 | 0.002 | 0.003 | 0.001 | 0.0023 | 0.0023 | 0.0001 | 0 | 0.0001 | 0 | 292 | 413 | 29
27820 | Q235B | 1251 | 1050 | 859 | 660 | 0.145 | 0.443 | 0.178 | 0.013 | 0.014 | 0.031 | 0.004 | 0.003 | 0.015 | 0.023 | 0.002 | 0.003 | 0.001 | 0.0023 | 0.0023 | 0.0001 | 0 | 0.0001 | 0 | 281 | 415 | 29
27860 | Q235B | 1243 | 1040 | 854 | 656 | 0.14 | 0.502 | 0.201 | 0.014 | 0.012 | 0.034 | 0.009 | 0.007 | 0.016 | 0.025 | 0.002 | 0.003 | 0.001 | 0.0023 | 0.002 | 0.0001 | 0 | 0.0001 | 0 | 277 | 417 | 33
27860 | Q235B | 1258 | 1040 | 880 | 638 | 0.14 | 0.502 | 0.201 | 0.014 | 0.012 | 0.034 | 0.009 | 0.007 | 0.016 | 0.025 | 0.002 | 0.003 | 0.001 | 0.0023 | 0.002 | 0.0001 | 0 | 0.0001 | 0 | 280 | 427 | 31
29650 | Q235B | 1256 | 1060 | 883 | 636 | 0.1527 | 0.447 | 0.172 | 0.02 | 0.015 | 0.03 | 0.004 | 0.003 | 0.014 | 0.028 | 0.001 | 0.005 | 0.002 | 0.001 | 0.0046 | 0.0001 | 0 | 0.0003 | 0 | 294 | 428 | 32
29630 | Q235B | 1265 | 1060 | 887 | 636 | 0.1527 | 0.447 | 0.172 | 0.02 | 0.015 | 0.03 | 0.004 | 0.003 | 0.014 | 0.028 | 0.001 | 0.005 | 0.002 | 0.001 | 0.0046 | 0.0001 | 0 | 0.0003 | 0 | 318 | 436 | 38
29400 | Q235B | 1271 | 1060 | 888 | 637 | 0.1527 | 0.447 | 0.172 | 0.02 | 0.015 | 0.03 | 0.004 | 0.003 | 0.014 | 0.028 | 0.001 | 0.005 | 0.002 | 0.001 | 0.0046 | 0.0001 | 0 | 0.0003 | 0 | 304 | 439 | 35
29660 | Q235B | 1260 | 1060 | 899 | 634 | 0.1527 | 0.447 | 0.172 | 0.02 | 0.015 | 0.03 | 0.004 | 0.003 | 0.014 | 0.028 | 0.001 | 0.005 | 0.002 | 0.001 | 0.0046 | 0.0001 | 0 | 0.0003 | 0 | 298 | 446 | 27
29330 | Q235B | 1266 | 1060 | 899 | 635 | 0.1527 | 0.447 | 0.172 | 0.02 | 0.015 | 0.03 | 0.004 | 0.003 | 0.014 | 0.028 | 0.001 | 0.005 | 0.002 | 0.001 | 0.0046 | 0.0001 | 0 | 0.0003 | 0 | 302 | 448 | 36
29158 | Q235B | 1272 | 1060 | 0 | 0 | 0.1527 | 0.447 | 0.172 | 0.02 | 0.015 | 0.03 | 0.004 | 0.003 | 0.014 | 0.028 | 0.001 | 0.005 | 0.002 | 0.001 | 0.0046 | 0.0001 | 0 | 0.0003 | 0 | 298 | 445 | 40
29600 | Q235B | 1260 | 1060 | 898 | 635 | 0.165 | 0.477 | 0.202 | 0.019 | 0.015 | 0.033 | 0.003 | 0.002 | 0.015 | 0.028 | 0.002 | 0.003 | 0.001 | 0.0022 | 0.0031 | 0.0001 | 0 | 0.0001 | 0 | 295 | 444 | 33
29590 | Q235B | 1272 | 1060 | 898 | 635 | 0.165 | 0.477 | 0.202 | 0.019 | 0.015 | 0.033 | 0.003 | 0.002 | 0.015 | 0.028 | 0.002 | 0.003 | 0.001 | 0.0022 | 0.0031 | 0.0001 | 0 | 0.0001 | 0 | 289 | 436 | 28
29158 | Q235B | 1270 | 1080 | 0 | 0 | 0.165 | 0.477 | 0.202 | 0.019 | 0.015 | 0.033 | 0.003 | 0.002 | 0.015 | 0.028 | 0.002 | 0.003 | 0.001 | 0.0022 | 0.0031 | 0.0001 | 0 | 0.0001 | 0 | 293 | 446 | 40
29310 | Q235B | 1282 | 1080 | 899 | 633 | 0.1463 | 0.443 | 0.176 | 0.016 | 0.015 | 0.035 | 0.003 | 0.003 | 0.015 | 0.019 | 0.001 | 0.004 | 0.002 | 0.001 | 0.0033 | 0.0004 | 0 | 0.0002 | 0 | 295 | 456 | 41
29610 | Q235B | 1282 | 1080 | 898 | 632 | 0.1463 | 0.443 | 0.176 | 0.016 | 0.015 | 0.035 | 0.003 | 0.003 | 0.015 | 0.019 | 0.001 | 0.004 | 0.002 | 0.001 | 0.0033 | 0.0004 | 0 | 0.0002 | 0 | 278 | 441 | 36
27280 | WL510H | 1260 | 1060 | 849 | 592 | 0.0949 | 1.405 | 0.163 | 0.023 | 0.002 | 0.037 | 0.034 | 0.033 | 0.018 | 0.035 | 0.019 | 0.005 | 0.003 | 0.0248 | 0 | 0.0007 | 0 | 0.0003 | 0 | 465 | 564 | 23
27200 | WL510H | 1248 | 1060 | 846 | 598 | 0.0949 | 1.405 | 0.163 | 0.023 | 0.002 | 0.037 | 0.034 | 0.033 | 0.018 | 0.035 | 0.019 | 0.005 | 0.003 | 0.0248 | 0 | 0.0007 | 0 | 0.0003 | 0 | 498 | 578 | 24
27290 | WL510H | 1254 | 1060 | 853 | 598 | 0.0949 | 1.405 | 0.163 | 0.023 | 0.002 | 0.037 | 0.034 | 0.033 | 0.018 | 0.035 | 0.019 | 0.005 | 0.003 | 0.0248 | 0 | 0.0007 | 0 | 0.0003 | 0 | 490 | 574 | 24
27170 | WL510H | 1260 | 1060 | 849 | 596 | 0.0949 | 1.405 | 0.163 | 0.023 | 0.002 | 0.037 | 0.034 | 0.033 | 0.018 | 0.035 | 0.019 | 0.005 | 0.003 | 0.0248 | 0 | 0.0007 | 0 | 0.0003 | 0 | 484 | 579 | 25
27120 | WL510H | 1248 | 1060 | 845 | 596 | 0.0949 | 1.405 | 0.163 | 0.023 | 0.002 | 0.037 | 0.034 | 0.033 | 0.018 | 0.035 | 0.019 | 0.005 | 0.003 | 0.0248 | 0 | 0.0007 | 0 | 0.0003 | 0 | 479 | 575 | 24
27180 | WL510H | 1254 | 1060 | 845 | 595 | 0.0949 | 1.405 | 0.163 | 0.023 | 0.002 | 0.037 | 0.034 | 0.033 | 0.018 | 0.035 | 0.019 | 0.005 | 0.003 | 0.0248 | 0 | 0.0007 | 0 | 0.0003 | 0 | 493 | 580 | 23
27130 | WL510H | 1260 | 1060 | 846 | 597 | 0.0949 | 1.405 | 0.163 | 0.023 | 0.002 | 0.037 | 0.034 | 0.033 | 0.018 | 0.035 | 0.019 | 0.005 | 0.003 | 0.0248 | 0 | 0.0007 | 0 | 0.0003 | 0 | 470 | 567 | 23
26150 | WL510 | 1255 | 1060 | 854 | 583 | 0.097 | 1.391 | 0.227 | 0.025 | 0.003 | 0.039 | 0.042 | 0.039 | 0.017 | 0.038 | 0.018 | 0.001 | 0.001 | 0.0274 | 0 | 0.0011 | 0 | 0.0001 | 0 | 459 | 557 | 28
26170 | WL510 | 1261 | 1060 | 862 | 581 | 0.097 | 1.391 | 0.227 | 0.025 | 0.003 | 0.039 | 0.042 | 0.039 | 0.017 | 0.038 | 0.018 | 0.001 | 0.001 | 0.0274 | 0 | 0.0011 | 0 | 0.0001 | 0 | 458 | 561 | 25
26080 | WL510 | 1267 | 1060 | 860 | 577 | 0.097 | 1.391 | 0.227 | 0.025 | 0.003 | 0.039 | 0.042 | 0.039 | 0.017 | 0.038 | 0.018 | 0.001 | 0.001 | 0.0274 | 0 | 0.0011 | 0 | 0.0001 | 0 | 459 | 555 | 27
26090 | WL510 | 1255 | 1060 | 855 | 580 | 0.097 | 1.391 | 0.227 | 0.025 | 0.003 | 0.039 | 0.042 | 0.039 | 0.017 | 0.038 | 0.018 | 0.001 | 0.001 | 0.0274 | 0 | 0.0011 | 0 | 0.0001 | 0 | 464 | 560 | 26
26180 | WL510 | 1261 | 1060 | 854 | 580 | 0.097 | 1.391 | 0.227 | 0.025 | 0.003 | 0.039 | 0.042 | 0.039 | 0.017 | 0.038 | 0.018 | 0.001 | 0.001 | 0.0274 | 0 | 0.0011 | 0 | 0.0001 | 0 | 491 | 569 | 27
26170 | WL510 | 1267 | 1060 | 860 | 581 | 0.1 | 1.411 | 0.227 | 0.019 | 0.002 | 0.031 | 0.04 | 0.038 | 0.014 | 0.037 | 0.019 | 0.001 | 0.002 | 0.0259 | 0 | 0.0017 | 0 | 0.0001 | 0 | 457 | 555 | 26
26040 | WL510 | 1255 | 1060 | 859 | 580 | 0.1 | 1.411 | 0.227 | 0.019 | 0.002 | 0.031 | 0.04 | 0.038 | 0.014 | 0.037 | 0.019 | 0.001 | 0.002 | 0.0259 | 0 | 0.0017 | 0 | 0.0001 | 0 | 440 | 551 | 25
27020 | WL510 | 1262 | 1060 | 0 | 0 | 0.103 | 1.437 | 0.203 | 0.022 | 0.002 | 0.037 | 0.04 | 0.038 | 0.016 | 0.036 | 0.018 | 0.004 | 0.003 | 0.0268 | 0 | 0.0011 | 0 | 0.0001 | 0 | 482 | 566 | 27
27110 | WL510 | 1268 | 1060 | 859 | 606 | 0.103 | 1.437 | 0.203 | 0.022 | 0.002 | 0.037 | 0.04 | 0.038 | 0.016 | 0.036 | 0.018 | 0.004 | 0.003 | 0.0268 | 0 | 0.0011 | 0 | 0.0001 | 0 | 492 | 582 | 26
26940 | WL510 | 1256 | 1060 | 860 | 581 | 0.106 | 1.408 | 0.212 | 0.018 | 0.001 | 0.032 | 0.031 | 0.026 | 0.014 | 0.034 | 0.016 | 0.002 | 0.002 | 0.0265 | 0 | 0.001 | 0 | 0.0001 | 0 | 491 | 577 | 28
21210 | WL510 | 1264 | 1060 | 858 | 604 | 0.099 | 1.427 | 0.208 | 0.017 | 0.001 | 0.035 | 0.033 | 0.032 | 0.014 | 0.034 | 0.018 | 0.003 | 0.002 | 0.0269 | 0 | 0.0006 | 0 | 0.0001 | 0 | 457 | 549 | 29
25950 | WL510 | 1268 | 1060 | 859 | 605 | 0.106 | 1.408 | 0.212 | 0.018 | 0.001 | 0.032 | 0.031 | 0.026 | 0.014 | 0.034 | 0.016 | 0.002 | 0.002 | 0.0265 | 0 | 0.001 | 0 | 0.0001 | 0 | 479 | 573 | 25
26860 | WL510 | 1256 | 1060 | 861 | 606 | 0.106 | 1.408 | 0.212 | 0.018 | 0.001 | 0.032 | 0.031 | 0.026 | 0.014 | 0.034 | 0.016 | 0.002 | 0.002 | 0.0265 | 0 | 0.001 | 0 | 0.0001 | 0 | 481 | 570 | 24
27110 | WL510 | 1262 | 1060 | 858 | 607 | 0.106 | 1.408 | 0.212 | 0.018 | 0.001 | 0.032 | 0.031 | 0.026 | 0.014 | 0.034 | 0.016 | 0.002 | 0.002 | 0.0265 | 0 | 0.001 | 0 | 0.0001 | 0 | 479 | 560 | 26
27140 | WL510 | 1268 | 1060 | 864 | 608 | 0.106 | 1.408 | 0.212 | 0.018 | 0.001 | 0.032 | 0.031 | 0.026 | 0.014 | 0.034 | 0.016 | 0.002 | 0.002 | 0.0265 | 0 | 0.001 | 0 | 0.0001 | 0 | 471 | 555 | 29
26710 | WL510 | 1256 | 1060 | 860 | 581 | 0.1 | 1.411 | 0.227 | 0.019 | 0.002 | 0.031 | 0.04 | 0.038 | 0.014 | 0.037 | 0.019 | 0.001 | 0.002 | 0.0259 | 0 | 0.0017 | 0 | 0.0001 | 0 | 482 | 555 | 27
26720 | WL510 | 1262 | 1060 | 856 | 582 | 0.1 | 1.411 | 0.227 | 0.019 | 0.002 | 0.031 | 0.04 | 0.038 | 0.014 | 0.037 | 0.019 | 0.001 | 0.002 | 0.0259 | 0 | 0.0017 | 0 | 0.0001 | 0 | 475 | 567 | 29
26730 | WL510 | 1268 | 1060 | 853 | 583 | 0.1 | 1.411 | 0.227 | 0.019 | 0.002 | 0.031 | 0.04 | 0.038 | 0.014 | 0.037 | 0.019 | 0.001 | 0.002 | 0.0259 | 0 | 0.0017 | 0 | 0.0001 | 0 | 472 | 560 | 30
29420 | WL510 | 1256 | 1060 | 859 | 581 | 0.098 | 1.435 | 0.194 | 0.024 | 0.001 | 0.036 | 0.027 | 0.025 | 0.014 | 0.035 | 0.014 | 0.001 | 0.002 | 0.027 | 0 | 0.0013 | 0 | 0.0001 | 0 | 493 | 577 | 27
26680 | WL510 | 1262 | 1060 | 856 | 573 | 0.098 | 1.435 | 0.194 | 0.024 | 0.001 | 0.036 | 0.027 | 0.025 | 0.014 | 0.035 | 0.014 | 0.001 | 0.002 | 0.027 | 0 | 0.0013 | 0 | 0.0001 | 0 | 479 | 567 | 25
27250 | WL510 | 1268 | 1060 | 0 | 0 | 0.099 | 1.427 | 0.208 | 0.017 | 0.001 | 0.035 | 0.033 | 0.032 | 0.014 | 0.034 | 0.018 | 0.003 | 0.002 | 0.0269 | 0 | 0.0006 | 0 | 0.0001 | 0 | 496 | 576 | 26
27180 | WL510 | 1256 | 1060 | 860 | 609 | 0.099 | 1.427 | 0.208 | 0.017 | 0.001 | 0.035 | 0.033 | 0.032 | 0.014 | 0.034 | 0.018 | 0.003 | 0.002 | 0.0269 | 0 | 0.0006 | 0 | 0.0001 | 0 | 472 | 559 | 29
27140 | WL510 | 1262 | 1060 | 862 | 608 | 0.106 | 1.408 | 0.212 | 0.018 | 0.001 | 0.032 | 0.031 | 0.026 | 0.014 | 0.034 | 0.016 | 0.002 | 0.002 | 0.0265 | 0 | 0.001 | 0 | 0.0001 | 0 | 480 | 575 | 28
27290 | WL510 | 1268 | 1060 | 861 | 606 | 0.106 | 1.408 | 0.212 | 0.018 | 0.001 | 0.032 | 0.031 | 0.026 | 0.014 | 0.034 | 0.016 | 0.002 | 0.002 | 0.0265 | 0 | 0.001 | 0 | 0.0001 | 0 | 490 | 564 | 27
27170 | WL510 | 1256 | 1060 | 859 | 606 | 0.106 | 1.408 | 0.212 | 0.018 | 0.001 | 0.032 | 0.031 | 0.026 | 0.014 | 0.034 | 0.016 | 0.002 | 0.002 | 0.0265 | 0 | 0.001 | 0 | 0.0001 | 0 | 465 | 564 | 29
25880 | WL510 | 1262 | 1060 | 857 | 605 | 0.097 | 1.391 | 0.227 | 0.025 | 0.003 | 0.039 | 0.042 | 0.039 | 0.017 | 0.038 | 0.018 | 0.001 | 0.001 | 0.0274 | 0 | 0.0011 | 0 | 0.0001 | 0 | 481 | 570 | 27
25900 | WL510 | 1268 | 1060 | 861 | 606 | 0.097 | 1.391 | 0.227 | 0.025 | 0.003 | 0.039 | 0.042 | 0.039 | 0.017 | 0.038 | 0.018 | 0.001 | 0.001 | 0.0274 | 0 | 0.0011 | 0 | 0.0001 | 0 | 479 | 575 | 24
27130 | WL510 | 1256 | 1060 | 859 | 605 | 0.098 | 1.435 | 0.194 | 0.024 | 0.001 | 0.036 | 0.027 | 0.025 | 0.014 | 0.035 | 0.014 | 0.001 | 0.002 | 0.027 | 0 | 0.0013 | 0 | 0.0001 | 0 | 500 | 574 | 25
27190 | WL510 | 1262 | 1060 | 854 | 605 | 0.098 | 1.435 | 0.194 | 0.024 | 0.001 | 0.036 | 0.027 | 0.025 | 0.014 | 0.035 | 0.014 | 0.001 | 0.002 | 0.027 | 0 | 0.0013 | 0 | 0.0001 | 0 | 493 | 582 | 29
27130 | WL510 | 1268 | 1060 | 861 | 606 | 0.098 | 1.435 | 0.194 | 0.024 | 0.001 | 0.036 | 0.027 | 0.025 | 0.014 | 0.035 | 0.014 | 0.001 | 0.002 | 0.027 | 0 | 0.0013 | 0 | 0.0001 | 0 | 500 | 567 | 26
27240 | WL510 | 1256 | 1060 | 860 | 605 | 0.098 | 1.435 | 0.194 | 0.024 | 0.001 | 0.036 | 0.027 | 0.025 | 0.014 | 0.035 | 0.014 | 0.001 | 0.002 | 0.027 | 0 | 0.0013 | 0 | 0.0001 | 0 | 489 | 573 | 26
27120 | WL510 | 1262 | 1060 | 857 | 604 | 0.098 | 1.435 | 0.194 | 0.024 | 0.001 | 0.036 | 0.027 | 0.025 | 0.014 | 0.035 | 0.014 | 0.001 | 0.002 | 0.027 | 0 | 0.0013 | 0 | 0.0001 | 0 | 475 | 571 | 27
27200 | WL510 | 1268 | 1060 | 859 | 605 | 0.098 | 1.435 | 0.194 | 0.024 | 0.001 | 0.036 | 0.027 | 0.025 | 0.014 | 0.035 | 0.014 | 0.001 | 0.002 | 0.027 | 0 | 0.0013 | 0 | 0.0001 | 0 | 486 | 570 | 24
27230 | WL510 | 1256 | 1060 | 862 | 605 | 0.098 | 1.435 | 0.194 | 0.024 | 0.001 | 0.036 | 0.027 | 0.025 | 0.014 | 0.035 | 0.014 | 0.001 | 0.002 | 0.027 | 0 | 0.0013 | 0 | 0.0001 | 0 | 482 | 570 | 29
27230 | WL510 | 1262 | 1060 | 861 | 606 | 0.098 | 1.435 | 0.194 | 0.024 | 0.001 | 0.036 | 0.027 | 0.025 | 0.014 | 0.035 | 0.014 | 0.001 | 0.002 | 0.027 | 0 | 0.0013 | 0 | 0.0001 | 0 | 501 | 592 | 25
22050 | WL510 | 1268 | 1060 | 863 | 582 | 0.1 | 1.411 | 0.227 | 0.019 | 0.002 | 0.031 | 0.04 | 0.038 | 0.014 | 0.037 | 0.019 | 0.001 | 0.002 | 0.0259 | 0 | 0.0017 | 0 | 0.0001 | 0 | 477 | 565 | 27
22080 | WL510 | 1256 | 1060 | 859 | 583 | 0.1 | 1.411 | 0.227 | 0.019 | 0.002 | 0.031 | 0.04 | 0.038 | 0.014 | 0.037 | 0.019 | 0.001 | 0.002 | 0.0259 | 0 | 0.0017 | 0 | 0.0001 | 0 | 474 | 567 | 25
22020 | WL510 | 1262 | 1060 | 854 | 580 | 0.1 | 1.411 | 0.227 | 0.019 | 0.002 | 0.031 | 0.04 | 0.038 | 0.014 | 0.037 | 0.019 | 0.001 | 0.002 | 0.0259 | 0 | 0.0017 | 0 | 0.0001 | 0 | 476 | 568 | 27
27270 | WL510 | 1268 | 1060 | 861 | 576 | 0.0949 | 1.405 | 0.163 | 0.023 | 0.002 | 0.037 | 0.034 | 0.033 | 0.018 | 0.035 | 0.019 | 0.005 | 0.003 | 0.024 | 0 | 0.0007 | 0 | 0.0003 | 0 | 468 | 559 | 28
26120 | WL510 | 1256 | 1060 | 858 | 581 | 0.1 | 1.411 | 0.227 | 0.019 | 0.002 | 0.031 | 0.04 | 0.038 | 0.014 | 0.037 | 0.019 | 0.001 | 0.002 | 0.0259 | 0 | 0.0017 | 0 | 0.0001 | 0 | 481 | 572 | 28
26660 | WL510 | 1259 | 1060 | 855 | 574 | 0.1 | 1.411 | 0.227 | 0.019 | 0.002 | 0.031 | 0.04 | 0.038 | 0.014 | 0.037 | 0.019 | 0.001 | 0.002 | 0.0259 | 0 | 0.0017 | 0 | 0.0001 | 0 | 477 | 575 | 26
20920 | WL510 | 1265 | 1060 | 863 | 582 | 0.1 | 1.411 | 0.227 | 0.019 | 0.002 | 0.031 | 0.04 | 0.038 | 0.014 | 0.037 | 0.019 | 0.001 | 0.002 | 0.0259 | 0 | 0.0017 | 0 | 0.0001 | 0 | 399 | 550 | 29
26100 | WL510 | 1253 | 1060 | 854 | 585 | 0.097 | 1.391 | 0.227 | 0.025 | 0.003 | 0.039 | 0.042 | 0.039 | 0.017 | 0.038 | 0.018 | 0.001 | 0.001 | 0.0274 | 0 | 0.0011 | 0 | 0.0001 | 0 | 463 | 564 | 27
26080 | WL510 | 1259 | 1060 | 855 | 585 | 0.097 | 1.391 | 0.227 | 0.025 | 0.003 | 0.039 | 0.042 | 0.039 | 0.017 | 0.038 | 0.018 | 0.001 | 0.001 | 0.0274 | 0 | 0.0011 | 0 | 0.0001 | 0 | 452 | 553 | 27
20920 | WL510 | 1265 | 1060 | 860 | 586 | 0.1 | 1.411 | 0.227 | 0.019 | 0.002 | 0.031 | 0.04 | 0.038 | 0.014 | 0.037 | 0.019 | 0.001 | 0.002 | 0.0259 | 0 | 0.0017 | 0 | 0.0001 | 0 | 458 | 564 | 25
26320 | WL510 | 1265 | 1060 | 862 | 582 | 0.103 | 1.437 | 0.203 | 0.022 | 0.002 | 0.037 | 0.04 | 0.038 | 0.016 | 0.036 | 0.018 | 0.004 | 0.003 | 0.0268 | 0 | 0.0011 | 0 | 0.0001 | 0 | 510 | 608 | 26
26230 | WL510 | 1253 | 1060 | 861 | 603 | 0.103 | 1.437 | 0.203 | 0.022 | 0.002 | 0.037 | 0.04 | 0.038 | 0.016 | 0.036 | 0.018 | 0.004 | 0.003 | 0.0268 | 0 | 0.0011 | 0 | 0.0001 | 0 | 475 | 575 | 26
26000 | WL510 | 1259 | 1060 | 860 | 605 | 0.097 | 1.391 | 0.227 | 0.025 | 0.003 | 0.039 | 0.042 | 0.039 | 0.017 | 0.038 | 0.018 | 0.001 | 0.001 | 0.0274 | 0 | 0.0011 | 0 | 0.0001 | 0 | 461 | 563 | 26
26320 | WL510 | 1259 | 1060 | 862 | 605 | 0.099 | 1.427 | 0.208 | 0.017 | 0.001 | 0.035 | 0.033 | 0.032 | 0.014 | 0.034 | 0.018 | 0.003 | 0.002 | 0.0269 | 0 | 0.0006 | 0 | 0.0001 | 0 | 493 | 573 | 27
27670 | Q235B | 1263 | 1060 | 880 | 612 | 0.1304 | 0.439 | 0.171 | 0.019 | 0.019 | 0.025 | 0.004 | 0.003 | 0.01 | 0.016 | 0.001 | 0.004 | 0.002 | 0.001 | 0.0036 | 0.0001 | 0 | 0.0002 | 0 | 278 | 412 | 31
27560 | Q235B | 1260 | 1060 | 883 | 634 | 0.1304 | 0.439 | 0.171 | 0.019 | 0.019 | 0.025 | 0.004 | 0.003 | 0.01 | 0.016 | 0.001 | 0.004 | 0.002 | 0.001 | 0.0036 | 0.0001 | 0 | 0.0002 | 0 | 287 | 421 | 37
28280 | Q235B | 1266 | 1060 | 879 | 612 | 0.139 | 0.488 | 0.217 | 0.018 | 0.014 | 0.035 | 0.002 | 0.002 | 0.015 | 0.021 | 0.002 | 0.001 | 0.001 | 0.0016 | 0.0038 | 0.0003 | 0 | 0.0001 | 0 | 296 | 447 | 34
28200 | Q235B | 1272 | 1060 | 882 | 637 | 0.134 | 0.436 | 0.204 | 0.019 | 0.015 | 0.028 | 0.003 | 0.002 | 0.015 | 0.021 | 0.002 | 0.004 | 0.001 | 0.0013 | 0.0029 | 0.0004 | 0 | 0.0001 | 0 | 287 | 417 | 34
28640 | SS400 | 1266 | 1060 | 858 | 623 | 0.1425 | 0.461 | 0.2 | 0.02 | 0.012 | 0.028 | 0.037 | 0.035 | 0.022 | 0.022 | 0.001 | 0.005 | 0.002 | 0.001 | 0.0035 | 0.0002 | 0 | 0.0003 | 0 | 300 | 439 | 38
28730 | SS400 | 1272 | 1060 | 861 | 626 | 0.1351 | 0.464 | 0.193 | 0.015 | 0.005 | 0.034 | 0.033 | 0.032 | 0.013 | 0.019 | 0.001 | 0.005 | 0.002 | 0.001 | 0.0032 | 0.0001 | 0 | 0.0002 | 0 | 318 | 440 | 44
28730 | SS400 | 1260 | 1060 | 862 | 627 | 0.1351 | 0.464 | 0.193 | 0.015 | 0.005 | 0.034 | 0.033 | 0.032 | 0.013 | 0.019 | 0.001 | 0.005 | 0.002 | 0.001 | 0.0032 | 0.0001 | 0 | 0.0002 | 0 | 329 | 428 | 42
28630 | SS400 | 1266 | 1060 | 861 | 626 | 0.1351 | 0.464 | 0.193 | 0.015 | 0.005 | 0.034 | 0.033 | 0.032 | 0.013 | 0.019 | 0.001 | 0.005 | 0.002 | 0.001 | 0.0032 | 0.0001 | 0 | 0.0002 | 0 | 296 | 441 | 38
28400 | SS400 | 1275 | 1060 | 882 | 642 | 0.1351 | 0.464 | 0.193 | 0.015 | 0.005 | 0.034 | 0.033 | 0.032 | 0.013 | 0.019 | 0.001 | 0.005 | 0.002 | 0.001 | 0.0032 | 0.0001 | 0 | 0.0002 | 0 | 270 | 437 | 33
28180 | SS400 | 1263 | 1060 | 883 | 643 | 0.1351 | 0.464 | 0.193 | 0.015 | 0.005 | 0.034 | 0.033 | 0.032 | 0.013 | 0.019 | 0.001 | 0.005 | 0.002 | 0.001 | 0.0032 | 0.0001 | 0 | 0.0002 | 0 | 276 | 437 | 30
29020 | SS400 | 1269 | 1060 | 860 | 629 | 0.156 | 0.442 | 0.217 | 0.013 | 0.014 | 0.04 | 0.038 | 0.036 | 0.016 | 0.021 | 0.003 | 0.002 | 0.001 | 0.0018 | 0.0039 | 0.0002 | 0 | 0.0001 | 0 | 336 | 481 | 29
28850 | SS400 | 1275 | 1060 | 864 | 613 | 0.156 | 0.442 | 0.217 | 0.013 | 0.014 | 0.04 | 0.038 | 0.036 | 0.016 | 0.021 | 0.003 | 0.002 | 0.001 | 0.0018 | 0.0039 | 0.0002 | 0 | 0.0001 | 0 | 293 | 460 | 36
29650 | Q235B | 1268 | 1080 | 895 | 633 | 0.1581 | 0.47 | 0.208 | 0.016 | 0.014 | 0.027 | 0.01 | 0.008 | 0.012 | 0.02 | 0.001 | 0.005 | 0.002 | 0.001 | 0.0044 | 0.0001 | 0 | 0.0003 | 0 | 310 | 457 | 27
29430 | Q235B | 1274 | 1080 | 887 | 614 | 0.1527 | 0.447 | 0.172 | 0.02 | 0.015 | 0.03 | 0.004 | 0.003 | 0.014 | 0.028 | 0.001 | 0.005 | 0.002 | 0.001 | 0.0046 | 0.0001 | 0 | 0.0003 | 0 | 309 | 454 | 27
29370 | Q235B | 1280 | 1080 | 893 | 635 | 0.145 | 0.495 | 0.193 | 0.018 | 0.013 | 0.035 | 0.006 | 0.005 | 0.02 | 0.026 | 0.001 | 0.005 | 0.003 | 0.0011 | 0.003 | 0.0002 | 0 | 0.0003 | 0 | 305 | 448 | 27
29350 | Q235B | 1274 | 1080 | 885 | 617 | 0.145 | 0.495 | 0.193 | 0.018 | 0.013 | 0.035 | 0.006 | 0.005 | 0.02 | 0.026 | 0.001 | 0.005 | 0.003 | 0.0011 | 0.003 | 0.0002 | 0 | 0.0003 | 0 | 302 | 453 | 28
27950 | Q235B | 1271 | 1060 | 877 | 615 | 0.142 | 0.456 | 0.19 | 0.022 | 0.013 | 0.03 | 0.003 | 0.002 | 0.013 | 0.027 | 0.002 | 0.003 | 0.001 | 0.0022 | 0.0024 | 0.0001 | 0 | 0.0001 | 0 | 297 | 434 | 34
27650 | Q235B | 1259 | 1060 | 882 | 635 | 0.145 | 0.443 | 0.178 | 0.013 | 0.014 | 0.031 | 0.004 | 0.003 | 0.015 | 0.023 | 0.002 | 0.003 | 0.001 | 0.0023 | 0.0023 | 0.0001 | 0 | 0.0001 | 0 | 308 | 442 | 34
25370 | Q235B | 1264 | 1060 | 875 | 612 | 0.142 | 0.456 | 0.19 | 0.022 | 0.013 | 0.03 | 0.003 | 0.002 | 0.013 | 0.027 | 0.002 | 0.003 | 0.001 | 0.0022 | 0.0024 | 0.0001 | 0 | 0.0001 | 0 | 286 | 433 | 29
27810 | Q235B | 1248 | 1040 | 834 | 653 | 0.156 | 0.479 | 0.207 | 0.018 | 0.014 | 0.032 | 0.003 | 0.002 | 0.015 | 0.025 | 0.002 | 0.003 | 0.001 | 0.0022 | 0.0023 | 0.0001 | 0 | 0.0001 | 0 | 260 | 413 | 33
27610 | Q235B | 1250 | 1060 | 854 | 653 | 0.14 | 0.502 | 0.201 | 0.014 | 0.012 | 0.034 | 0.009 | 0.007 | 0.016 | 0.025 | 0.002 | 0.003 | 0.001 | 0.0023 | 0.002 | 0.0001 | 0 | 0.0001 | 0 | 279 | 421 | 30
27820 | Q235B | 1256 | 1060 | 847 | 639 | 0.14 | 0.502 | 0.201 | 0.014 | 0.012 | 0.034 | 0.009 | 0.007 | 0.016 | 0.025 | 0.002 | 0.003 | 0.001 | 0.0023 | 0.002 | 0.0001 | 0 | 0.0001 | 0 | 278 | 424 | 29
27580 | Q235B | 1253 | 1050 | 839 | 653 | 0.14 | 0.502 | 0.201 | 0.014 | 0.012 | 0.034 | 0.009 | 0.007 | 0.016 | 0.025 | 0.002 | 0.003 | 0.001 | 0.0023 | 0.002 | 0.0001 | 0 | 0.0001 | 0 | 269 | 417 | 33
27810 | Q235B | 1241 | 1050 | 851 | 658 | 0.14 | 0.502 | 0.201 | 0.014 | 0.012 | 0.034 | 0.009 | 0.007 | 0.016 | 0.025 | 0.002 | 0.003 | 0.001 | 0.0023 | 0.002 | 0.0001 | 0 | 0.0001 | 0 | 275 | 418 | 31
27820 | Q235B | 1253 | 1050 | 859 | 659 | 0.14 | 0.502 | 0.201 | 0.014 | 0.012 | 0.034 | 0.009 | 0.007 | 0.016 | 0.025 | 0.002 | 0.003 | 0.001 | 0.0023 | 0.002 | 0.0001 | 0 | 0.0001 | 0 | 267 | 417 | 34
27640 | Q235B | 1241 | 1050 | 852 | 659 | 0.14 | 0.502 | 0.201 | 0.014 | 0.012 | 0.034 | 0.009 | 0.007 | 0.016 | 0.025 | 0.002 | 0.003 | 0.001 | 0.0023 | 0.002 | 0.0001 | 0 | 0.0001 | 0 | 273 | 420 | 28
27760 | Q235B | 1247 | 1050 | 854 | 657 | 0.156 | 0.479 | 0.207 | 0.018 | 0.014 | 0.032 | 0.003 | 0.002 | 0.015 | 0.025 | 0.002 | 0.003 | 0.001 | 0.0022 | 0.0023 | 0.0001 | 0 | 0.0001 | 0 | 270 | 424 | 29
27560 | Q235B | 1253 | 1050 | 859 | 659 | 0.156 | 0.479 | 0.207 | 0.018 | 0.014 | 0.032 | 0.003 | 0.002 | 0.015 | 0.025 | 0.002 | 0.003 | 0.001 | 0.0022 | 0.0023 | 0.0001 | 0 | 0.0001 | 0 | 268 | 415 | 32
27550 | Q235B | 1241 | 1050 | 0 | 0 | 0.156 | 0.479 | 0.207 | 0.018 | 0.014 | 0.032 | 0.003 | 0.002 | 0.015 | 0.025 | 0.002 | 0.003 | 0.001 | 0.0022 | 0.0023 | 0.0001 | 0 | 0.0001 | 0 | 271 | 426 | 28
27820 | Q235B | 1253 | 1050 | 860 | 660 | 0.145 | 0.443 | 0.178 | 0.013 | 0.014 | 0.031 | 0.004 | 0.003 | 0.015 | 0.023 | 0.002 | 0.003 | 0.001 | 0.0023 | 0.0023 | 0.0001 | 0 | 0.0001 | 0 | 262 | 414 | 34
27850 | Q235B | 1250 | 1060 | 858 | 658 | 0.156 | 0.479 | 0.207 | 0.018 | 0.014 | 0.032 | 0.003 | 0.002 | 0.015 | 0.025 | 0.002 | 0.003 | 0.001 | 0.0022 | 0.0023 | 0.0001 | 0 | 0.0001 | 0 | 269 | 416 | 31
27930 | Q235B | 1259 | 1040 | 875 | 634 | 0.142 | 0.456 | 0.19 | 0.022 | 0.013 | 0.03 | 0.003 | 0.002 | 0.013 | 0.027 | 0.002 | 0.003 | 0.001 | 0.0022 | 0.0024 | 0.0001 | 0 | 0.0001 | 0 | 296 | 436 | 34
27720 | Q235B | 1247 | 1040 | 882 | 638 | 0.142 | 0.456 | 0.19 | 0.022 | 0.013 | 0.03 | 0.003 | 0.002 | 0.013 | 0.027 | 0.002 | 0.003 | 0.001 | 0.0022 | 0.0024 | 0.0001 | 0 | 0.0001 | 0 | 289 | 435 | 33
28120 | Q235B | 1259 | 1060 | 884 | 630 | 0.157 | 0.465 | 0.199 | 0.018 | 0.019 | 0.031 | 0.026 | 0.024 | 0.016 | 0.021 | 0.002 | 0.001 | 0.001 | 0.0016 | 0.004 | 0.0003 | 0 | 0.0001 | 0 | 344 | 450 | 33
28060 | Q235B | 1266 | 1060 | 882 | 633 | 0.157 | 0.465 | 0.199 | 0.018 | 0.019 | 0.031 | 0.026 | 0.024 | 0.016 | 0.021 | 0.002 | 0.001 | 0.001 | 0.0016 | 0.004 | 0.0003 | 0 | 0.0001 | 0 | 316 | 443 | 31
27830 | Q345B | 1259 | 1060 | 853 | 587 | 0.164 | 1.445 | 0.259 | 0.025 | 0.015 | 0.036 | 0.004 | 0.004 | 0.012 | 0.031 | 0.002 | 0.001 | 0.001 | 0.0012 | 0.0048 | 0.0003 | 0 | 0.0001 | 0 | 409 | 558 | 25
27590 | Q345B | 1271 | 1060 | 854 | 583 | 0.164 | 1.445 | 0.259 | 0.025 | 0.015 | 0.036 | 0.004 | 0.004 | 0.012 | 0.031 | 0.002 | 0.001 | 0.001 | 0.0012 | 0.0048 | 0.0003 | 0 | 0.0001 | 0 | 401 | 553 | 25
27710 | Q345B | 1267 | 1060 | 850 | 585 | 0.165 | 1.446 | 0.265 | 0.027 | 0.011 | 0.038 | 0.013 | 0.011 | 0.023 | 0.037 | 0.003 | 0.002 | 0.001 | 0.001 | 0.0038 | 0.0005 | 0 | 0.0001 | 0 | 410 | 546 | 26
26610 | Q345B | 1280 | 1080 | 875 | 585 | 0.1466 | 1.35 | 0.301 | 0.018 | 0.0162 | 0.022 | 0.0029 | 0.0025 | 0.008 | 0.022 | 0.0013 | 0.002 | 0.001 | 0.001 | 0.002 | 0.0001 | 0 | 0.0003 | 0 | 374 | 518 | 37
26650 | Q345B | 1276 | 1080 | 872 | 584 | 0.1479 | 1.379 | 0.242 | 0.014 | 0.0081 | 0.034 | 0.0158 | 0.0151 | 0.009 | 0.023 | 0.0011 | 0.004 | 0.001 | 0.001 | 0.0025 | 0.0001 | 0 | 0.0003 | 0 | 357 | 505 | 27
23940 | WDER650 | 1279 | 1100 | 908 | 560 | 0.077 | 1.646 | 0.034 | 0.014 | 0.005 | 0.03 | 0.052 | 0.051 | 0.01 | 0.024 | 0.116 | 0.001 | 0.001 | 0.035 | 0.0042 | 0.0001 | 0 | 0.0001 | 0 | 0 | 0 | 0
25590 | WDER600 | 1283 | 1100 | 895 | 571 | 0.082 | 0.972 | 0.022 | 0.02 | 0.009 | 0.021 | 0.042 | 0.039 | 0.011 | 0.03 | 0.086 | 0.002 | 0.001 | 0.0027 | 0.0026 | 0.0001 | 0 | 0.0001 | 0 | 616 | 702 | 20
25630 | WDER600 | 1289 | 1100 | 895 | 572 | 0.082 | 0.972 | 0.022 | 0.02 | 0.009 | 0.021 | 0.042 | 0.039 | 0.011 | 0.03 | 0.086 | 0.002 | 0.001 | 0.0027 | 0.0026 | 0.0001 | 0 | 0.0001 | 0 | 619 | 708 | 17
25650 | WDER600 | 1277 | 1100 | 895 | 573 | 0.082 | 0.972 | 0.022 | 0.02 | 0.009 | 0.021 | 0.042 | 0.039 | 0.011 | 0.03 | 0.086 | 0.002 | 0.001 | 0.0027 | 0.0026 | 0.0001 | 0 | 0.0001 | 0 | 645 | 729 | 18
25580 | WDER600 | 1283 | 1100 | 894 | 572 | 0.082 | 0.972 | 0.022 | 0.02 | 0.009 | 0.021 | 0.042 | 0.039 | 0.011 | 0.03 | 0.086 | 0.002 | 0.001 | 0.0027 | 0.0026 | 0.0001 | 0 | 0.0001 | 0 | 622 | 716 | 23
25510 | WDER600 | 1289 | 1100 | 896 | 573 | 0.082 | 0.972 | 0.022 | 0.02 | 0.009 | 0.021 | 0.042 | 0.039 | 0.011 | 0.03 | 0.086 | 0.002 | 0.001 | 0.0027 | 0.0026 | 0.0001 | 0 | 0.0001 | 0 | 0 | 0 | 0
22430 | Q345B | 1264 | 1080 | 875 | 585 | 0.1426 | 1.349 | 0.252 | 0.017 | 0.0089 | 0.046 | 0.0044 | 0.0035 | 0.014 | 0.031 | 0.0013 | 0.004 | 0.001 | 0.001 | 0.0016 | 0.0001 | 0 | 0.0003 | 0 | 354 | 525 | 31
20740 | Q345B | 1278 | 1080 | 875 | 584 | 0.142 | 1.32 | 0.283 | 0.014 | 0.0087 | 0.025 | 0.0063 | 0.005 | 0.008 | 0.03 | 0.002 | 0.004 | 0.001 | 0.001 | 0.0027 | 0.0001 | 0 | 0.0003 | 0 | 363 | 527 | 28
17620 | RCL590F | 1262 | 1080 | 829 | 3 | 0.0695 | 1.197 | 0.174 | 0.047 | 0.0039 | 0.033 | 0.0472 | 0.0447 | 0.01 | 0.614 | 0.0009 | 0.003 | 0.001 | 0.001 | 0.0049 | 0.0001 | 0 | 0.0003 | 0 | 420 | 633 | 29
17750 | RCL590F | 1268 | 1080 | 828 | 7 | 0.0698 | 1.198 | 0.172 | 0.044 | 0.006 | 0.034 | 0.0375 | 0.0348 | 0.01 | 0.625 | 0.0012 | 0.003 | 0.001 | 0.001 | 0.0035 | 0.0001 | 0 | 0.0003 | 0 | 422 | 630 | 29
17570 | RCL590F | 1274 | 1080 | 836 | 0 | 0.0715 | 1.208 | 0.173 | 0.045 | 0.0051 | 0.036 | 0.0357 | 0.0339 | 0.009 | 0.626 | 0.0012 | 0.003 | 0.001 | 0.001 | 0.0039 | 0.0001 | 0 | 0.0002 | 0 | 409 | 650 | 23
17610 | RCL590F | 1262 | 1080 | 825 | 12 | 0.0695 | 1.197 | 0.174 | 0.047 | 0.0039 | 0.033 | 0.0472 | 0.0447 | 0.01 | 0.614 | 0.0009 | 0.003 | 0.001 | 0.001 | 0.0049 | 0.0001 | 0 | 0.0003 | 0 | 466 | 635 | 23
17690 | RCL590F | 1268 | 1080 | 830 | 0 | 0.0698 | 1.198 | 0.172 | 0.044 | 0.006 | 0.034 | 0.0375 | 0.0348 | 0.01 | 0.625 | 0.0012 | 0.003 | 0.001 | 0.001 | 0.0035 | 0.0001 | 0 | 0.0003 | 0 | 461 | 629 | 26
17650 | RCL590F | 1274 | 1080 | 834 | 22 | 0.0695 | 1.197 | 0.174 | 0.047 | 0.0039 | 0.033 | 0.0472 | 0.0447 | 0.01 | 0.614 | 0.0009 | 0.003 | 0.001 | 0.001 | 0.0049 | 0.0001 | 0 | 0.0003 | 0 | 433 | 645 | 29
17620 | RCL590F | 1262 | 1080 | 826 | 0 | 0.0698 | 1.198 | 0.172 | 0.044 | 0.006 | 0.034 | 0.0375 | 0.0348 | 0.01 | 0.625 | 0.0012 | 0.003 | 0.001 | 0.001 | 0.0035 | 0.0001 | 0 | 0.0003 | 0 | 420 | 636 | 27
17650 | RCL590F | 1268 | 1080 | 828 | 1 | 0.0698 | 1.198 | 0.172 | 0.044 | 0.006 | 0.034 | 0.0375 | 0.0348 | 0.01 | 0.625 | 0.0012 | 0.003 | 0.001 | 0.001 | 0.0035 | 0.0001 | 0 | 0.0003 | 0 | 425 | 623 | 27
17590 | RCL590F | 1275 | 1080 | 820 | 3 | 0.0715 | 1.208 | 0.173 | 0.045 | 0.0051 | 0.036 | 0.0357 | 0.0339 | 0.009 | 0.626 | 0.0012 | 0.003 | 0.001 | 0.001 | 0.0039 | 0.0001 | 0 | 0.0002 | 0 | 407 | 635 | 29
17620 | RCL590F | 1263 | 1080 | 813 | 2 | 0.0715 | 1.208 | 0.173 | 0.045 | 0.0051 | 0.036 | 0.0357 | 0.0339 | 0.009 | 0.626 | 0.0012 | 0.003 | 0.001 | 0.001 | 0.0039 | 0.0001 | 0 | 0.0002 | 0 | 409 | 633 | 29
17630 | RCL590F | 1269 | 1080 | 815 | 24 | 0.0715 | 1.208 | 0.173 | 0.045 | 0.0051 | 0.036 | 0.0357 | 0.0339 | 0.009 | 0.626 | 0.0012 | 0.003 | 0.001 | 0.001 | 0.0039 | 0.0001 | 0 | 0.0002 | 0 | 413 | 639 | 31
17640 | RCL590F | 1275 | 1080 | 820 | 8 | 0.0715 | 1.208 | 0.173 | 0.045 | 0.0051 | 0.036 | 0.0357 | 0.0339 | 0.009 | 0.626 | 0.0012 | 0.003 | 0.001 | 0.001 | 0.0039 | 0.0001 | 0 | 0.0002 | 0 | 430 | 642 | 30
17600 | RCL590F | 1263 | 1080 | 815 | 7 | 0.0698 | 1.224 | 0.16 | 0.045 | 0.0048 | 0.035 | 0.0465 | 0.045 | 0.01 | 0.629 | 0.0011 | 0.003 | 0.001 | 0.001 | 0.0031 | 0.0001 | 0 | 0.0002 | 0 | 415 | 628 | 31
17610 | RCL590F | 1269 | 1080 | 817 | 0 | 0.0698 | 1.224 | 0.16 | 0.045 | 0.0048 | 0.035 | 0.0465 | 0.045 | 0.01 | 0.629 | 0.0011 | 0.003 | 0.001 | 0.001 | 0.0031 | 0.0001 | 0 | 0.0002 | 0 | 439 | 645 | 28
17610 | RCL590F | 1275 | 1080 | 820 | 0 | 0.0698 | 1.224 | 0.16 | 0.045 | 0.0048 | 0.035 | 0.0465 | 0.045 | 0.01 | 0.629 | 0.0011 | 0.003 | 0.001 | 0.001 | 0.0031 | 0.0001 | 0 | 0.0002 | 0 | 437 | 645 | 28
17360 | RCL590F | 1263 | 1080 | 813 | 0 | 0.0698 | 1.224 | 0.16 | 0.045 | 0.0048 | 0.035 | 0.0465 | 0.045 | 0.01 | 0.629 | 0.0011 | 0.003 | 0.001 | 0.001 | 0.0031 | 0.0001 | 0 | 0.0002 | 0 | 440 | 632 | 29
22370 | Q345B | 1270 | 1080 | 875 | 585 | 0.1534 | 1.387 | 0.262 | 0.018 | 0.0096 | 0.044 | 0.0048 | 0.0041 | 0.014 | 0.027 | 0.0012 | 0.004 | 0.001 | 0.001 | 0.0019 | 0.0001 | 0 | 0.0003 | 0 | 368 | 530 | 33
24210 | Q345A | 1280 | 1080 | 878 | 617 | 0.1453 | 1.43 | 0.208 | 0.014 | 0.01 | 0.024 | 0.0321 | 0.0317 | 0.007 | 0.025 | 0.0007 | 0.003 | 0.001 | 0.001 | 0.002 | 0.0001 | 0 | 0.0003 | 0 | 378 | 518 | 26
20780 | Q345A | 1268 | 1080 | 876 | 619 | 0.1398 | 1.343 | 0.251 | 0.016 | 0.0091 | 0.035 | 0.0049 | 0.0035 | 0.023 | 0.036 | 0.0012 | 0.005 | 0.001 | 0.001 | 0.0023 | 0.0001 | 0 | 0.0003 | 0 | 372 | 513 | 30
17510 | WDER450 | 1272 | 1100 | 890 | 602 | 0.0767 | 0.73 | 0.023 | 0.017 | 0.0054 | 0.025 | 0.0562 | 0.055 | 0.005 | 0.028 | 0.0769 | 0.002 | 0.001 | 0.001 | 0.003 | 0.0001 | 0 | 0.0002 | 0 | 483 | 582 | 23
18240 | WL510-CL | 1269 | 1080 | 886 | 614 | 0.0958 | 0.963 | 0.202 | 0.015 | 0.0034 | 0.034 | 0.039 | 0.0359 | 0.011 | 0.046 | 0.0134 | 0.003 | 0.001 | 0.02 | 0.0026 | 0.0001 | 0 | 0.0002 | 0 | 416 | 524 | 31
18010 | WL510-CL | 1269 | 1080 | 886 | 613 | 0.097 | 0.959 | 0.199 | 0.025 | 0.0046 | 0.033 | 0.0447 | 0.043 | 0.007 | 0.031 | 0.0141 | 0.004 | 0.001 | 0.022 | 0.0041 | 0.0001 | 0 | 0.0002 | 0 | 457 | 545 | 34
18060 | WL510-CL | 1263 | 1080 | 886 | 613 | 0.0958 | 0.963 | 0.202 | 0.015 | 0.0034 | 0.034 | 0.039 | 0.0359 | 0.011 | 0.046 | 0.0134 | 0.003 | 0.001 | 0.02 | 0.0026 | 0.0001 | 0 | 0.0002 | 0 | 459 | 544 | 39
16470 | RCL590F | 1272 | 1080 | 839 | 12 | 0.0624 | 1.206 | 0.154 | 0.047 | 0.0056 | 0.03 | 0.0495 | 0.0476 | 0.011 | 0.604 | 0.0014 | 0.004 | 0.003 | 0.004 | 0 | 0.0002 | 0 | 0.0001 | 0 | 356 | 592 | 25
16480 | RCL590F | 1260 | 1080 | 826 | 0 | 0.0624 | 1.206 | 0.154 | 0.047 | 0.0056 | 0.03 | 0.0495 | 0.0476 | 0.011 | 0.604 | 0.0014 | 0.004 | 0.003 | 0.004 | 0 | 0.0002 | 0 | 0.0001 | 0 | 351 | 581 | 26
16470 | RCL590F | 1266 | 1080 | 824 | 5 | 0.0624 | 1.206 | 0.154 | 0.047 | 0.0056 | 0.03 | 0.0495 | 0.0476 | 0.011 | 0.604 | 0.0014 | 0.004 | 0.003 | 0.004 | 0 | 0.0002 | 0 | 0.0001 | 0 | 335 | 578 | 27
16630 | RCL590F | 1272 | 1080 | 829 | 14 | 0.0713 | 1.193 | 0.154 | 0.041 | 0.0055 | 0.028 | 0.0533 | 0.0523 | 0.009 | 0.606 | 0.0011 | 0.003 | 0.001 | 0.002 | 0.0034 | 0.0001 | 0 | 0.0002 | 0 | 352 | 599 | 25
16640 | RCL590F | 1260 | 1080 | 831 | 11 | 0.0713 | 1.193 | 0.154 | 0.041 | 0.0055 | 0.028 | 0.0533 | 0.0523 | 0.009 | 0.606 | 0.0011 | 0.003 | 0.001 | 0.002 | 0.0034 | 0.0001 | 0 | 0.0002 | 0 | 345 | 574 | 25
16670 | RCL590F | 1266 | 1080 | 830 | 13 | 0.0713 | 1.193 | 0.154 | 0.041 | 0.0055 | 0.028 | 0.0533 | 0.0523 | 0.009 | 0.606 | 0.0011 | 0.003 | 0.001 | 0.002 | 0.0034 | 0.0001 | 0 | 0.0002 | 0 | 338 | 562 | 26
28020 | Q235B | 1271 | 1060 | 878 | 634 | 0.157 | 0.465 | 0.199 | 0.018 | 0.019 | 0.031 | 0.026 | 0.024 | 0.016 | 0.021 | 0.002 | 0.001 | 0.001 | 0.0016 | 0.004 | 0.0003 | 0 | 0.0001 | 0 | 343 | 458 | 31
27970 | Q235B | 1254 | 1040 | 877 | 636 | 0.157 | 0.465 | 0.199 | 0.018 | 0.019 | 0.031 | 0.026 | 0.024 | 0.016 | 0.021 | 0.002 | 0.001 | 0.001 | 0.0016 | 0.004 | 0.0003 | 0 | 0.0001 | 0 | 324 | 464 | 32
28070 | Q235B | 1244 | 1040 | 855 | 654 | 0.148 | 0.461 | 0.196 | 0.017 | 0.018 | 0.033 | 0.024 | 0.02 | 0.017 | 0.021 | 0.002 | 0.001 | 0.001 | 0.0018 | 0.0041 | 0.0003 | 0 | 0.0001 | 0 | 315 | 443 | 35
27980 | Q235B | 1250 | 1040 | 861 | 642 | 0.148 | 0.461 | 0.196 | 0.017 | 0.018 | 0.033 | 0.024 | 0.02 | 0.017 | 0.021 | 0.002 | 0.001 | 0.001 | 0.0018 | 0.0041 | 0.0003 | 0 | 0.0001 | 0 | 317 | 444 | 31
28480 | Q235B | 1246 | 1050 | 859 | 653 | 0.1425 | 0.461 | 0.2 | 0.02 | 0.012 | 0.028 | 0.037 | 0.035 | 0.022 | 0.022 | 0.001 | 0.005 | 0.002 | 0.001 | 0.0035 | 0.0002 | 0 | 0.0003 | 0 | 291 | 430 | 29
28530 | Q235B | 1252 | 1050 | 855 | 656 | 0.156 | 0.442 | 0.217 | 0.013 | 0.014 | 0.04 | 0.038 | 0.036 | 0.016 | 0.021 | 0.003 | 0.002 | 0.001 | 0.001 | 0.0039 | 0.0002 | 0 | 0.0001 | 0 | 304 | 444 | 29
26870 | L485M | 1232 | 1010 | 812 | 454 | 0.072 | 1.621 | 0.251 | 0.006 | 0.001 | 0.04 | 0.037 | 0.037 | 0.012 | 0.355 | 0.017 | 0.138 | 0.046 | 0.065 | 0.004 | 0.0015 | 0 | 0.0001 | 0 | 563 | 659 | 37
26790 | L485M | 1247 | 1010 | 799 | 476 | 0.072 | 1.597 | 0.251 | 0.012 | 0.001 | 0.04 | 0.031 | 0.031 | 0.014 | 0.338 | 0.014 | 0.142 | 0.045 | 0.0604 | 0.0047 | 0.0013 | 0 | 0.0001 | 0 | 566 | 652 | 36
29590 | X80M | 1229 | 1010 | 804 | 442 | 0.05 | 1.827 | 0.256 | 0.011 | 0.0009 | 0.199 | 0.037 | 0.033 | 0.152 | 0.344 | 0.015 | 0.204 | 0.028 | 0.0788 | 0.0042 | 0.0041 | 0 | 0.0001 | 0 | 607 | 694 | 34
29400 | X80M | 1235 | 1010 | 810 | 357 | 0.055 | 1.832 | 0.25 | 0.013 | 0.001 | 0.223 | 0.042 | 0.042 | 0.151 | 0.343 | 0.016 | 0.239 | 0.029 | 0.0786 | 0.0048 | 0.001 | 0 | 0.0001 | 0 | 604 | 721 | 39
29020 | X80M | 1241 | 1010 | 805 | 354 | 0.044 | 1.851 | 0.24 | 0.015 | 0.001 | 0.199 | 0.027 | 0.024 | 0.134 | 0.331 | 0.012 | 0.218 | 0.027 | 0.07 | 0.0042 | 0.0015 | 0 | 0.0001 | 0 | 592 | 689 | 35
29420 | X80M | 1229 | 1010 | 800 | 366 | 0.052 | 1.814 | 0.247 | 0.015 | 0.001 | 0.223 | 0.034 | 0.033 | 0.156 | 0.338 | 0.015 | 0.231 | 0.027 | 0.0742 | 0.0033 | 0.0014 | 0 | 0.0001 | 0 | 632 | 729 | 32
25490 | X90 | 1237 | 1010 | 816 | 452 | 0.04 | 1.89 | 0.308 | 0.005 | 0.0012 | 0.252 | 0.026 | 0.025 | 0.28 | 0.299 | 0.016 | 0.309 | 0.035 | 0.09 | 0.0036 | 0.0016 | 0 | 0.0001 | 0 | 623 | 735 | 20
25490 | X90 | 1237 | 1010 | 816 | 452 | 0.04 | 1.89 | 0.308 | 0.005 | 0.0012 | 0.252 | 0.026 | 0.025 | 0.28 | 0.299 | 0.016 | 0.309 | 0.035 | 0.09 | 0.0036 | 0.0016 | 0 | 0.0001 | 0 | 677 | 758 | 35
26140 | X90 | 1243 | 1010 | 816 | 411 | 0.04 | 1.89 | 0.308 | 0.005 | 0.0012 | 0.252 | 0.026 | 0.025 | 0.28 | 0.299 | 0.016 | 0.309 | 0.035 | 0.09 | 0.0036 | 0.0016 | 0 | 0.0001 | 0 | 666 | 752 | 32
26140 | X90 | 1243 | 1010 | 816 | 411 | 0.04 | 1.89 | 0.308 | 0.005 | 0.0012 | 0.252 | 0.026 | 0.025 | 0.28 | 0.299 | 0.016 | 0.309 | 0.035 | 0.09 | 0.0036 | 0.0016 | 0 | 0.0001 | 0 | 0 | 0 | 0
26100 | X90 | 1231 | 1010 | 809 | 349 | 0.04 | 1.89 | 0.308 | 0.005 | 0.0012 | 0.252 | 0.026 | 0.025 | 0.28 | 0.299 | 0.016 | 0.309 | 0.035 | 0.09 | 0.0036 | 0.0016 | 0 | 0.0001 | 0 | 646 | 709 | 17
25940 | X90 | 1237 | 1010 | 813 | 363 | 0.04 | 1.89 | 0.308 | 0.005 | 0.0012 | 0.252 | 0.026 | 0.025 | 0.28 | 0.299 | 0.016 | 0.309 | 0.035 | 0.09 | 0.0036 | 0.0016 | 0 | 0.0001 | 0 | 667 | 728 | 17
27190 | L485M | 1244 | 1010 | 819 | 466 | 0.075 | 1.592 | 0.236 | 0.009 | 0.0008 | 0.038 | 0.035 | 0.031 | 0.014 | 0.334 | 0.015 | 0.141 | 0.047 | 0.0597 | 0.0067 | 0.0025 | 0 | 0.0001 | 0 | 542 | 635 | 38
27160 | L485M | 1232 | 1010 | 807 | 469 | 0.073 | 1.614 | 0.228 | 0.018 | 0.0006 | 0.037 | 0.035 | 0.035 | 0.016 | 0.331 | 0.015 | 0.134 | 0.045 | 0.0595 | 0.0041 | 0.0012 | 0 | 0.0001 | 0 | 554 | 658 | 40
26810 | L485M | 1232 | 1010 | 818 | 476 | 0.0717 | 1.617 | 0.255 | 0.018 | 0.0006 | 0.044 | 0.036 | 0.034 | 0.023 | 0.335 | 0.014 | 0.141 | 0.046 | 0.0565 | 0.0043 | 0.0012 | 0 | 0.0001 | 0 | 527 | 645 | 36
26340 | L485M | 1238 | 1010 | 808 | 472 | 0.071 | 1.598 | 0.252 | 0.007 | 0.0009 | 0.048 | 0.033 | 0.033 | 0.016 | 0.336 | 0.015 | 0.141 | 0.046 | 0.0614 | 0.0037 | 0.0015 | 0 | 0.0001 | 0 | 570 | 654 | 34
28140 | L485M | 1248 | 1010 | 818 | 495 | 0.071 | 1.598 | 0.252 | 0.007 | 0.0009 | 0.048 | 0.033 | 0.033 | 0.016 | 0.336 | 0.015 | 0.141 | 0.046 | 0.061 | 0.0037 | 0.0015 | 0 | 0.0001 | 0 | 567 | 650 | 35
30190 | HG70C | 1264 | 1030 | 813 | 509 | 0.055 | 1.836 | 0.25 | 0.006 | 0.001 | 0.213 | 0.026 | 0.023 | 0.133 | 0.339 | 0.012 | 0.211 | 0.029 | 0.07 | 0.0053 | 0.0021 | 0 | 0.0001 | 0 | 598 | 788 | 24
30240 | HG70C | 1276 | 1030 | 819 | 507 | 0.049 | 1.835 | 0.237 | 0.015 | 0.0009 | 0.24 | 0.033 | 0.032 | 0.146 | 0.331 | 0.015 | 0.22 | 0.028 | 0.072 | 0.0031 | 0.0012 | 0 | 0.0001 | 0 | 626 | 813 | 25
30230 | HG70C | 1276 | 1030 | 820 | 509 | 0.05 | 1.827 | 0.256 | 0.011 | 0.001 | 0.199 | 0.037 | 0.033 | 0.152 | 0.344 | 0.015 | 0.204 | 0.028 | 0.078 | 0.0042 | 0.0041 | 0 | 0.0001 | 0 | 623 | 759 | 24
30050 | HG70C | 1264 | 1030 | 818 | 509 | 0.054 | 1.828 | 0.257 | 0.007 | 0.001 | 0.229 | 0.031 | 0.031 | 0.165 | 0.344 | 0.016 | 0.243 | 0.03 | 0.078 | 0.0055 | 0.0015 | 0 | 0.0001 | 0 | 616 | 758 | 24
29540 | Q235B | 1264 | 1060 | 873 | 637 | 0.1581 | 0.47 | 0.208 | 0.016 | 0.014 | 0.027 | 0.01 | 0.008 | 0.012 | 0.02 | 0.001 | 0.005 | 0.002 | 0.001 | 0.0044 | 0.0001 | 0 | 0.0003 | 0 | 321 | 463 | 35
26850 | L485M | 1232 | 1010 | 827 | 489 | 0.0661 | 1.603 | 0.232 | 0.013 | 0.0008 | 0.044 | 0.04 | 0.039 | 0.022 | 0.331 | 0.013 | 0.136 | 0.046 | 0.057 | 0.0038 | 0.0013 | 0 | 0.0002 | 0 | 557 | 660 | 37
26760 | L485M | 1232 | 1010 | 808 | 497 | 0.071 | 1.624 | 0.245 | 0.012 | 0.0008 | 0.044 | 0.037 | 0.035 | 0.02 | 0.345 | 0.017 | 0.144 | 0.048 | 0.0614 | 0.004 | 0.0016 | 0 | 0.0001 | 0 | 548 | 671 | 35
27510 | Q235B | 1248 | 1040 | 883 | 626 | 0.1486 | 0.46 | 0.203 | 0.024 | 0.009 | 0.029 | 0.011 | 0.01 | 0.011 | 0.021 | 0.002 | 0.005 | 0.002 | 0.0016 | 0.0028 | 0.0003 | 0 | 0.0001 | 0 | 337 | 463 | 33
27520 | Q235B | 1249 | 1040 | 857 | 654 | 0.1486 | 0.46 | 0.203 | 0.024 | 0.009 | 0.029 | 0.011 | 0.01 | 0.011 | 0.021 | 0.002 | 0.005 | 0.002 | 0.0016 | 0.0028 | 0.0003 | 0 | 0.0001 | 0 | 323 | 450 | 33
26910 | L485M | 1238 | 1010 | 811 | 479 | 0.075 | 1.593 | 0.241 | 0.009 | 0.0008 | 0.035 | 0.038 | 0.031 | 0.016 | 0.332 | 0.016 | 0.143 | 0.048 | 0.0591 | 0.004 | 0.0036 | 0 | 0.0001 | 0 | 556 | 651 | 34
26850 | L485M | 1232 | 1010 | 813 | 485 | 0.063 | 1.588 | 0.226 | 0.011 | 0.0008 | 0.043 | 0.039 | 0.039 | 0.018 | 0.323 | 0.015 | 0.143 | 0.047 | 0.061 | 0.0047 | 0.0012 | 0 | 0.0001 | 0 | 564 | 662 | 35
26840 | L485M | 1238 | 1010 | 810 | 484 | 0.07 | 1.608 | 0.239 | 0.015 | 0.0008 | 0.04 | 0.037 | 0.036 | 0.015 | 0.331 | 0.015 | 0.138 | 0.045 | 0.0611 | 0.0034 | 0.0014 | 0 | 0.0001 | 0 | 536 | 668 | 35
26820 | L485M | 1238 | 1010 | 812 | 475 | 0.069 | 1.626 | 0.233 | 0.013 | 0.0007 | 0.033 | 0.04 | 0.039 | 0.015 | 0.324 | 0.016 | 0.137 | 0.045 | 0.0618 | 0.0074 | 0.0007 | 0 | 0.0001 | 0 | 553 | 642 | 36
21960 | Q235B | 1271 | 1060 | 892 | 0 | 0.143 | 0.454 | 0.192 | 0.015 | 0.011 | 0.025 | 0.003 | 0.002 | 0.013 | 0.023 | 0.002 | 0.003 | 0.001 | 0.001 | 0.003 | 0.0001 | 0 | 0.0001 | 0 | 317 | 437 | 32
28130 | Q235B | 1259 | 1060 | 879 | 635 | 0.1473 | 0.434 | 0.205 | 0.02 | 0.006 | 0.027 | 0.007 | 0.006 | 0.019 | 0.022 | 0.002 | 0.006 | 0.002 | 0.0013 | 0.0045 | 0.0001 | 0 | 0.0001 | 0 | 320 | 440 | 37
28290 | Q235B | 1260 | 1060 | 886 | 0 | 0.142 | 0.488 | 0.193 | 0.012 | 0.014 | 0.03 | 0.007 | 0.006 | 0.013 | 0.026 | 0.002 | 0.004 | 0.001 | 0.001 | 0.0037 | 0.0002 | 0 | 0.0001 | 0 | 303 | 417 | 30
24190 | Q235B | 1273 | 1060 | 894 | 603 | 0.14 | 0.502 | 0.201 | 0.02 | 0.013 | 0.027 | 0.02 | 0.019 | 0.013 | 0.025 | 0.002 | 0.004 | 0.001 | 0.001 | 0.0032 | 0.001 | 0 | 0.0001 | 0 | 286 | 426 | 28
27650 | Q235B | 1261 | 1060 | 894 | 631 | 0.1495 | 0.469 | 0.189 | 0.013 | 0.009 | 0.023 | 0.006 | 0.006 | 0.012 | 0.018 | 0.002 | 0.005 | 0.002 | 0.0015 | 0.0039 | 0.0002 | 0 | 0.0001 | 0 | 277 | 426 | 32
27710 | Q235B | 1267 | 1060 | 894 | 590 | 0.1495 | 0.469 | 0.189 | 0.013 | 0.009 | 0.023 | 0.006 | 0.006 | 0.012 | 0.018 | 0.002 | 0.005 | 0.002 | 0.0015 | 0.0039 | 0.0002 | 0 | 0.0001 | 0 | 292 | 438 | 29
22740 | Q235B | 1277 | 1080 | 894 | 631 | 0.14 | 0.502 | 0.201 | 0.02 | 0.013 | 0.027 | 0.02 | 0.019 | 0.013 | 0.025 | 0.002 | 0.004 | 0.001 | 0.001 | 0.0032 | 0.001 | 0 | 0.0001 | 0 | 283 | 436 | 34
28190 | Q235B | 1271 | 1080 | 894 | 634 | 0.14 | 0.489 | 0.192 | 0.024 | 0.006 | 0.019 | 0.012 | 0.011 | 0.012 | 0.025 | 0.002 | 0.003 | 0.001 | 0.001 | 0.0045 | 0.0002 | 0 | 0.0001 | 0 | 299 | 448 | 35
22120 | Q235B | 1283 | 1080 | 896 | 632 | 0.143 | 0.454 | 0.192 | 0.015 | 0.011 | 0.025 | 0.003 | 0.002 | 0.013 | 0.023 | 0.002 | 0.003 | 0.001 | 0.001 | 0.003 | 0.0001 | 0 | 0.0001 | 0 | 276 | 438 | 34
27430 | Q235B | 1278 | 1080 | 896 | 630 | 0.1495 | 0.469 | 0.189 | 0.013 | 0.009 | 0.023 | 0.006 | 0.006 | 0.012 | 0.018 | 0.002 | 0.005 | 0.002 | 0.0015 | 0.0039 | 0.0002 | 0 | 0.0001 | 0 | 304 | 446 | 35
28130 | Q235B | 1246 | 1050 | 858 | 625 | 0.144 | 0.453 | 0.2 | 0.018 | 0.002 | 0.026 | 0.01 | 0.009 | 0.013 | 0.027 | 0.002 | 0.003 | 0.001 | 0.001 | 0.0034 | 0.0006 | 0 | 0.0001 | 0 | 286 | 431 | 31
27989 | Q235B | 1253 | 1040 | 0 | 0 | 0.14 | 0.502 | 0.201 | 0.02 | 0.013 | 0.027 | 0.02 | 0.019 | 0.013 | 0.025 | 0.002 | 0.004 | 0.001 | 0.001 | 0.0032 | 0.001 | 0 | 0.0001 | 0 | 289 | 432 | 27
28220 | Q235B | 1259 | 1040 | 879 | 629 | 0.14 | 0.502 | 0.201 | 0.02 | 0.013 | 0.027 | 0.02 | 0.019 | 0.013 | 0.025 | 0.002 | 0.004 | 0.001 | 0.001 | 0.0032 | 0.001 | 0 | 0.0001 | 0 | 289 | 432 | 27
29520 | Q235B | 1258 | 1060 | 877 | 612 | 0.1581 | 0.47 | 0.208 | 0.016 | 0.014 | 0.027 | 0.01 | 0.008 | 0.012 | 0.02 | 0.001 | 0.005 | 0.002 | 0.001 | 0.0044 | 0.0001 | 0 | 0.0003 | 0 | 341 | 469 | 34
28140 | Q235B | 1259 | 1040 | 879 | 607 | 0.1473 | 0.434 | 0.205 | 0.02 | 0.006 | 0.027 | 0.007 | 0.006 | 0.019 | 0.022 | 0.002 | 0.006 | 0.002 | 0.0013 | 0.0045 | 0.0001 | 0 | 0.0001 | 0 | 304 | 438 | 28
28010 | Q235B | 1256 | 1040 | 858 | 655 | 0.148 | 0.461 | 0.196 | 0.017 | 0.018 | 0.033 | 0.024 | 0.02 | 0.017 | 0.021 | 0.002 | 0.001 | 0.001 | 0.0018 | 0.0041 | 0.0003 | 0 | 0.0001 | 0 | 310 | 438 | 33
28180 | Q235B | 1252 | 1050 | 862 | 647 | 0.141 | 0.437 | 0.202 | 0.015 | 0.015 | 0.053 | 0.004 | 0.002 | 0.019 | 0.034 | 0.002 | 0.003 | 0.001 | 0.001 | 0.0023 | 0.0002 | 0 | 0.0001 | 0 | 274 | 422 | 28
28910 | Q345C | 1220 | 1020 | 838 | 659 | 0.1326 | 1.314 | 0.299 | 0.014 | 0.012 | 0.044 | 0.022 | 0.02 | 0.019 | 0.023 | 0.002 | 0.006 | 0.018 | 0.0137 | 0.0049 | 0.0016 | 0 | 0.0002 | 0 | 381 | 518 | 28
28220 | Q345C | 1208 | 1020 | 848 | 665 | 0.1326 | 1.314 | 0.299 | 0.014 | 0.012 | 0.044 | 0.022 | 0.02 | 0.019 | 0.023 | 0.002 | 0.006 | 0.018 | 0.0137 | 0.0049 | 0.0016 | 0 | 0.0002 | 0 | 373 | 514 | 25
28220 | Q345C | 1208 | 1020 | 848 | 665 | 0.1326 | 1.314 | 0.299 | 0.014 | 0.012 | 0.044 | 0.022 | 0.02 | 0.019 | 0.023 | 0.002 | 0.006 | 0.018 | 0.0137 | 0.0049 | 0.0016 | 0 | 0.0002 | 0 | 374 | 504 | 25
28220 | Q345C | 1208 | 1020 | 848 | 665 | 0.1326 | 1.314 | 0.299 | 0.014 | 0.012 | 0.044 | 0.022 | 0.02 | 0.019 | 0.023 | 0.002 | 0.006 | 0.018 | 0.0137 | 0.0049 | 0.0016 | 0 | 0.0002 | 0 | 394 | 519 | 19
28200 | Q345C | 1214 | 1020 | 843 | 660 | 0.1326 | 1.314 | 0.299 | 0.014 | 0.012 | 0.044 | 0.022 | 0.02 | 0.019 | 0.023 | 0.002 | 0.006 | 0.018 | 0.0137 | 0.0049 | 0.0016 | 0 | 0.0002 | 0 | 402 | 525 | 19
28200 | Q345C | 1214 | 1020 | 843 | 660 | 0.1326 | 1.314 | 0.299 | 0.014 | 0.012 | 0.044 | 0.022 | 0.02 | 0.019 | 0.023 | 0.002 | 0.006 | 0.018 | 0.0137 | 0.0049 | 0.0016 | 0 | 0.0002 | 0 | 377 | 515 | 24
28200 | Q345C | 1214 | 1020 | 843 | 660 | 0.1326 | 1.314 | 0.299 | 0.014 | 0.012 | 0.044 | 0.022 | 0.02 | 0.019 | 0.023 | 0.002 | 0.006 | 0.018 | 0.0137 | 0.0049 | 0.0016 | 0 | 0.0002 | 0 | 383 | 529 | 26
28950 | Q345C | 1208 | 1020 | 846 | 660 | 0.1326 | 1.314 | 0.299 | 0.014 | 0.012 | 0.044 | 0.022 | 0.02 | 0.019 | 0.023 | 0.002 | 0.006 | 0.018 | 0.0137 | 0.0049 | 0.0016 | 0 | 0.0002 | 0 | 389 | 521 | 23
28910 | Q345C | 1220 | 1020 | 837 | 662 | 0.1328 | 1.295 | 0.294 | 0.016 | 0.007 | 0.033 | 0.031 | 0.029 | 0.014 | 0.02 | 0.003 | 0.005 | 0.018 | 0.014 | 0.0043 | 0.0015 | 0 | 0.0002 | 0 | 411 | 526 | 23
28890 | Q345C | 1220 | 1020 | 828 | 658 | 0.1328 | 1.295 | 0.294 | 0.016 | 0.007 | 0.033 | 0.031 | 0.029 | 0.014 | 0.02 | 0.003 | 0.005 | 0.018 | 0.014 | 0.0043 | 0.0015 | 0 | 0.0002 | 0 | 402 | 538 | 24
28900 | Q345C | 1208 | 1020 | 840 | 662 | 0.1328 | 1.295 | 0.294 | 0.016 | 0.007 | 0.033 | 0.031 | 0.029 | 0.014 | 0.02 | 0.003 | 0.005 | 0.018 | 0.014 | 0.0043 | 0.0015 | 0 | 0.0002 | 0 | 386 | 515 | 23
28900 | Q345C | 1220 | 1020 | 842 | 659 | 0.1328 | 1.295 | 0.294 | 0.016 | 0.007 | 0.033 | 0.031 | 0.029 | 0.014 | 0.02 | 0.003 | 0.005 | 0.018 | 0.014 | 0.0043 | 0.0015 | 0 | 0.0002 | 0 | 385 | 516 | 25
28880 | Q345C | 1208 | 1020 | 829 | 665 | 0.126 | 1.292 | 0.307 | 0.014 | 0.006 | 0.043 | 0.039 | 0.039 | 0.016 | 0.029 | 0.004 | 0.001 | 0.016 | 0.0139 | 0.0034 | 0.0017 | 0 | 0.0001 | 0 | 353 | 495 | 26
29020 | Q345C | 1214 | 1020 | 834 | 662 | 0.126 | 1.292 | 0.307 | 0.014 | 0.006 | 0.043 | 0.039 | 0.039 | 0.016 | 0.029 | 0.004 | 0.001 | 0.016 | 0.0139 | 0.0034 | 0.0017 | 0 | 0.0001 | 0 | 373 | 503 | 25
28870 | Q345C | 1220 | 1020 | 836 | 659 | 0.126 | 1.292 | 0.307 | 0.014 | 0.006 | 0.043 | 0.039 | 0.039 | 0.016 | 0.029 | 0.004 | 0.001 | 0.016 | 0.0139 | 0.0034 | 0.0017 | 0 | 0.0001 | 0 | 380 | 509 | 26
28860 | Q345C | 1214 | 1020 | 831 | 663 | 0.126 | 1.292 | 0.307 | 0.014 | 0.006 | 0.043 | 0.039 | 0.039 | 0.016 | 0.029 | 0.004 | 0.001 | 0.016 | 0.0139 | 0.0034 | 0.0017 | 0 | 0.0001 | 0 | 376 | 518 | 24
28860 | Q345C | 1208 | 1020 | 834 | 661 | 0.126 | 1.292 | 0.307 | 0.014 | 0.006 | 0.043 | 0.039 | 0.039 | 0.016 | 0.029 | 0.004 | 0.001 | 0.016 | 0.0139 | 0.0034 | 0.0017 | 0 | 0.0001 | 0 | 368 | 499 | 26
29070 | Q345C | 1220 | 1020 | 833 | 658 | 0.1384 | 1.239 | 0.268 | 0.018 | 0.005 | 0.032 | 0.018 | 0.016 | 0.011 | 0.018 | 0.002 | 0.004 | 0.018 | 0.0137 | 0.0055 | 0.0011 | 0 | 0.0002 | 0 | 366 | 505 | 25
29110 | Q345C | 1220 | 1020 | 837 | 657 | 0.1384 | 1.239 | 0.268 | 0.018 | 0.005 | 0.032 | 0.018 | 0.016 | 0.011 | 0.018 | 0.002 | 0.004 | 0.018 | 0.0137 | 0.0055 | 0.0011 | 0 | 0.0002 | 0 | 389 | 521 | 25
29040 | Q345C | 1214 | 1020 | 834 | 659 | 0.1384 | 1.239 | 0.268 | 0.018 | 0.005 | 0.032 | 0.018 | 0.016 | 0.011 | 0.018 | 0.002 | 0.004 | 0.018 | 0.0137 | 0.0055 | 0.0011 | 0 | 0.0002 | 0 | 391 | 525 | 21
29050 | Q345C | 1208 | 1020 | 833 | 661 | 0.1384 | 1.239 | 0.268 | 0.018 | 0.005 | 0.032 | 0.018 | 0.016 | 0.011 | 0.018 | 0.002 | 0.004 | 0.018 | 0.0137 | 0.0055 | 0.0011 | 0 | 0.0002 | 0 | 388 | 516 | 26
29010 | Q345C | 1214 | 1020 | 838 | 661 | 0.1384 | 1.239 | 0.268 | 0.018 | 0.005 | 0.032 | 0.018 | 0.016 | 0.011 | 0.018 | 0.002 | 0.004 | 0.018 | 0.0137 | 0.0055 | 0.0011 | 0 | 0.0002 | 0 | 387 | 522 | 24
29070 | Q345C | 1208 | 1020 | 835 | 661 | 0.1415 | 1.278 | 0.26 | 0.017 | 0.005 | 0.034 | 0.018 | 0.017 | 0.015 | 0.022 | 0.003 | 0.005 | 0.017 | 0.0129 | 0.0045 | 0.0003 | 0 | 0.0002 | 0 | 377 | 523 | 23
29100 | Q345C | 1220 | 1020 | 848 | 647 | 0.1415 | 1.278 | 0.26 | 0.017 | 0.005 | 0.034 | 0.018 | 0.017 | 0.015 | 0.022 | 0.003 | 0.005 | 0.017 | 0.0129 | 0.0045 | 0.0003 | 0 | 0.0002 | 0 | 376 | 512 | 26
29080 | Q345C | 1208 | 1020 | 858 | 645 | 0.1415 | 1.278 | 0.26 | 0.017 | 0.005 | 0.034 | 0.018 | 0.017 | 0.015 | 0.022 | 0.003 | 0.005 | 0.017 | 0.0129 | 0.0045 | 0.0003 | 0 | 0.0002 | 0 | 381 | 520 | 25
28970 | Q345C | 1220 | 1020 | 855 | 649 | 0.1415 | 1.278 | 0.26 | 0.017 | 0.005 | 0.034 | 0.018 | 0.017 | 0.015 | 0.022 | 0.003 | 0.005 | 0.017 | 0.0129 | 0.0045 | 0.0003 | 0 | 0.0002 | 0 | 366 | 500 | 29
28980 | Q345C | 1214 | 1020 | 848 | 654 | 0.1415 | 1.278 | 0.26 | 0.017 | 0.005 | 0.034 | 0.018 | 0.017 | 0.015 | 0.022 | 0.003 | 0.005 | 0.017 | 0.0129 | 0.0045 | 0.0003 | 0 | 0.0002 | 0 | 376 | 513 | 27
29300 | Q345C | 1208 | 1020 | 838 | 656 | 0.1325 | 1.283 | 0.263 | 0.013 | 0.009 | 0.028 | 0.031 | 0.031 | 0.012 | 0.02 | 0.002 | 0.005 | 0.017 | 0.0124 | 0.0057 | 0.0011 | 0 | 0.0002 | 0 | 364 | 496 | 25
29120 | Q345C | 1220 | 1020 | 851 | 654 | 0.1325 | 1.283 | 0.263 | 0.013 | 0.009 | 0.028 | 0.031 | 0.031 | 0.012 | 0.02 | 0.002 | 0.005 | 0.017 | 0.0124 | 0.0057 | 0.0011 | 0 | 0.0002 | 0 | 382 | 507 | 29
29190 | Q345C | 1214 | 1020 | 844 | 655 | 0.1325 | 1.283 | 0.263 | 0.013 | 0.009 | 0.028 | 0.031 | 0.031 | 0.012 | 0.02 | 0.002 | 0.005 | 0.017 | 0.0124 | 0.0057 | 0.0011 | 0 | 0.0002 | 0 | 375 | 504 | 25
29130 | Q345C | 1208 | 1020 | 841 | 656 | 0.1325 | 1.283 | 0.263 | 0.013 | 0.009 | 0.028 | 0.031 | 0.031 | 0.012 | 0.02 | 0.002 | 0.005 | 0.017 | 0.0124 | 0.0057 | 0.0011 | 0 | 0.0002 | 0 | 351 | 482 | 27
29050 | Q345C | 1214 | 1020 | 849 | 656 | 0.1325 | 1.283 | 0.263 | 0.013 | 0.009 | 0.028 | 0.031 | 0.031 | 0.012 | 0.02 | 0.002 | 0.005 | 0.017 | 0.0124 | 0.0057 | 0.0011 | 0 | 0.0002 | 0 | 372 | 507 | 27
28150 | Q235B | 1259 | 1040 | 882 | 632 | 0.142 | 0.511 | 0.182 | 0.017 | 0.013 | 0.026 | 0.024 | 0.02 | 0.013 | 0.027 | 0.002 | 0.004 | 0.001 | 0.001 | 0.003 | 0.0001 | 0 | 0.0001 | 0 | 284 | 436 | 30
22670 | SS400 | 1256 | 1040 | 843 | 578 | 0.1351 | 0.464 | 0.193 | 0.015 | 0.005 | 0.034 | 0.033 | 0.032 | 0.013 | 0.019 | 0.001 | 0.005 | 0.002 | 0.001 | 0.0032 | 0.0001 | 0 | 0.0002 | 0 | 301 | 444 | 27
28180 | Q235B | 1252 | 1050 | 865 | 625 | 0.143 | 0.454 | 0.192 | 0.015 | 0.011 | 0.025 | 0.003 | 0.002 | 0.013 | 0.023 | 0.002 | 0.003 | 0.001 | 0.001 | 0.003 | 0.0001 | 0 | 0.0001 | 0 | 266 | 406 | 29
27850 | Q345B | 1264 | 1050 | 847 | 570 | 0.153 | 1.466 | 0.28 | 0.019 | 0.014 | 0.032 | 0.008 | 0.007 | 0.014 | 0.028 | 0.002 | 0.002 | 0.002 | 0.0027 | 0.0028 | 0.0005 | 0 | 0.0001 | 0 | 387 | 545 | 27
29340 | Q345B | 1252 | 1050 | 841 | 576 | 0.156 | 1.453 | 0.27 | 0.019 | 0.005 | 0.031 | 0.014 | 0.013 | 0.013 | 0.023 | 0.004 | 0.001 | 0.001 | 0.0022 | 0.0035 | 0.0003 | 0 | 0.0001 | 0 | 351 | 528 | 27
29110 | Q345B | 1258 | 1050 | 843 | 572 | 0.156 | 1.453 | 0.27 | 0.019 | 0.005 | 0.031 | 0.014 | 0.013 | 0.013 | 0.023 | 0.004 | 0.001 | 0.001 | 0.0022 | 0.0035 | 0.0003 | 0 | 0.0001 | 0 | 349 | 524 | 28
29090 | Q345B | 1264 | 1050 | 843 | 576 | 0.1432 | 1.498 | 0.251 | 0.02 | 0.012 | 0.035 | 0.022 | 0.021 | 0.013 | 0.024 | 0.002 | 0.005 | 0.003 | 0.002 | 0.0036 | 0.0001 | 0 | 0.0002 | 0 | 359 | 527 | 26
29280 | Q345B | 1252 | 1050 | 835 | 576 | 0.1432 | 1.498 | 0.251 | 0.02 | 0.012 | 0.035 | 0.022 | 0.021 | 0.013 | 0.024 | 0.002 | 0.005 | 0.003 | 0.002 | 0.0036 | 0.0001 | 0 | 0.0002 | 0 | 352 | 523 | 28
27790 | Q345B | 1263 | 1050 | 845 | 567 | 0.146 | 1.451 | 0.275 | 0.021 | 0.007 | 0.032 | 0.023 | 0.022 | 0.014 | 0.025 | 0.003 | 0.002 | 0.001 | 0.0022 | 0.0033 | 0.0005 | 0 | 0.0001 | 0 | 362 | 530 | 26
27810 | Q345B | 1251 | 1050 | 843 | 563 | 0.151 | 1.439 | 0.254 | 0.021 | 0.014 | 0.024 | 0.012 | 0.01 | 0.013 | 0.024 | 0.003 | 0.001 | 0.001 | 0.0024 | 0.0037 | 0.0003 | 0 | 0.0001 | 0 | 359 | 514 | 27
27810 | Q345B | 1251 | 1050 | 843 | 563 | 0.151 | 1.439 | 0.254 | 0.021 | 0.014 | 0.024 | 0.012 | 0.01 | 0.013 | 0.024 | 0.003 | 0.001 | 0.001 | 0.0024 | 0.0037 | 0.0003 | 0 | 0.0001 | 0 | 374 | 524 | 23
27810 | Q345B | 1251 | 1050 | 843 | 563 | 0.151 | 1.439 | 0.254 | 0.021 | 0.014 | 0.024 | 0.012 | 0.01 | 0.013 | 0.024 | 0.003 | 0.001 | 0.001 | 0.0024 | 0.0037 | 0.0003 | 0 | 0.0001 | 0 | 343 | 516 | 25
28170 | Q345B | 1257 | 1050 | 841 | 575 | 0.159 | 1.456 | 0.253 | 0.019 | 0.014 | 0.034 | 0.007 | 0.005 | 0.015 | 0.026 | 0.002 | 0.004 | 0.001 | 0.0025 | 0.0031 | 0.0002 | 0 | 0.0001 | 0 | 353 | 525 | 26
28640 | X65 | 1264 | 1030 | 819 | 567 | 0.069 | 1.528 | 0.212 | 0.008 | 0.0009 | 0.025 | 0.03 | 0.03 | 0.011 | 0.18 | 0.015 | 0.001 | 0.036 | 0.0473 | 0.0037 | 0.0019 | 0 | 0.0001 | 0 | 531 | 593 | 40
28920 | X65 | 1252 | 1030 | 818 | 556 | 0.066 | 1.511 | 0.209 | 0.009 | 0.0012 | 0.025 | 0.03 | 0.03 | 0.012 | 0.17 | 0.015 | 0.001 | 0.036 | 0.0488 | 0.004 | 0.0013 | 0 | 0.0001 | 0 | 552 | 619 | 36
28910 | X65 | 1252 | 1030 | 819 | 570 | 0.0763 | 1.554 | 0.205 | 0.013 | 0.0013 | 0.032 | 0.029 | 0.028 | 0.015 | 0.174 | 0.013 | 0.006 | 0.038 | 0.0483 | 0.0038 | 0.001 | 0 | 0.0001 | 0 | 537 | 616 | 39
28930 | X65 | 1258 | 1030 | 817 | 569 | 0.071 | 1.534 | 0.199 | 0.009 | 0.001 | 0.032 | 0.025 | 0.025 | 0.016 | 0.195 | 0.015 | 0.001 | 0.037 | 0.0458 | 0.0037 | 0.0012 | 0 | 0.0001 | 0 | 532 | 610 | 40
28770 | X65 | 1253 | 1040 | 841 | 554 | 0.071 | 1.534 | 0.199 | 0.009 | 0.001 | 0.032 | 0.025 | 0.025 | 0.016 | 0.195 | 0.015 | 0.001 | 0.037 | 0.0458 | 0.0037 | 0.0012 | 0 | 0.0001 | 0 | 559 | 613 | 34
29070 | X65 | 1260 | 1040 | 840 | 575 | 0.0782 | 1.539 | 0.194 | 0.01 | 0.001 | 0.042 | 0.038 | 0.038 | 0.02 | 0.19 | 0.014 | 0.006 | 0.039 | 0.049 | 0.0046 | 0.001 | 0 | 0.0001 | 0 | 559 | 617 | 38
29520 | X65 | 1266 | 1040 | 845 | 576 | 0.074 | 1.511 | 0.194 | 0.008 | 0.001 | 0.033 | 0.034 | 0.034 | 0.015 | 0.182 | 0.015 | 0.003 | 0.037 | 0.0461 | 0.0051 | 0.0011 | 0 | 0.0001 | 0 | 525 | 594 | 40
28300 | Q235B | 1257 | 1060 | 879 | 637 | 0.142 | 0.488 | 0.193 | 0.012 | 0.014 | 0.03 | 0.007 | 0.006 | 0.013 | 0.026 | 0.002 | 0.004 | 0.001 | 0.001 | 0.0037 | 0.0002 | 0 | 0.0001 | 0 | 290 | 424 | 28
28130 | Q235B | 1247 | 1040 | 878 | 607 | 0.14 | 0.502 | 0.201 | 0.02 | 0.013 | 0.027 | 0.02 | 0.019 | 0.013 | 0.025 | 0.002 | 0.004 | 0.001 | 0.001 | 0.0032 | 0.001 | 0 | 0.0001 | 0 | 292 | 425 | 30
28630 | SS400 | 1250 | 1040 | 833 | 585 | 0.1351 | 0.464 | 0.193 | 0.015 | 0.005 | 0.034 | 0.033 | 0.032 | 0.013 | 0.019 | 0.001 | 0.005 | 0.002 | 0.001 | 0.0032 | 0.0001 | 0 | 0.0002 | 0 | 290 | 438 | 29
29230 | X65 | 1262 | 1040 | 836 | 573 | 0.077 | 1.519 | 0.19 | 0.008 | 0.0014 | 0.041 | 0.027 | 0.026 | 0.015 | 0.178 | 0.017 | 0.002 | 0.033 | 0.0483 | 0.0047 | 0.0014 | 0 | 0.0001 | 0 | 545 | 603 | 34
29030 | X65 | 1250 | 1040 | 833 | 562 | 0.078 | 1.51 | 0.216 | 0.009 | 0.0012 | 0.042 | 0.031 | 0.028 | 0.016 | 0.177 | 0.019 | 0.002 | 0.032 | 0.0486 | 0.0041 | 0.0018 | 0 | 0.0001 | 0 | 555 | 628 | 38
28870 | X65 | 1252 | 1030 | 818 | 549 | 0.071 | 1.517 | 0.212 | 0.009 | 0.0012 | 0.032 | 0.029 | 0.028 | 0.013 | 0.169 | 0.016 | 0.001 | 0.038 | 0.0483 | 0.0046 | 0.0018 | 0 | 0.0001 | 0 | 549 | 616 | 36
27160 | Q345B | 1269 | 1060 | 842 | 584 | 0.176 | 1.509 | 0.27 | 0.022 | 0.014 | 0.036 | 0.009 | 0.007 | 0.015 | 0.023 | 0.002 | 0.001 | 0.002 | 0.0025 | 0.003 | 0.0002 | 0 | 0.0001 | 0 | 438 | 575 | 21
29110 | Q345B | 1270 | 1060 | 843 | 585 | 0.156 | 1.508 | 0.267 | 0.021 | 0.005 | 0.034 | 0.016 | 0.015 | 0.015 | 0.026 | 0.003 | 0.001 | 0.002 | 0.0026 | 0.0036 | 0.0006 | 0 | 0.0001 | 0 | 451 | 572 | 29
29090 | Q345B | 1258 | 1060 | 851 | 586 | 0.156 | 1.508 | 0.267 | 0.021 | 0.005 | 0.034 | 0.016 | 0.015 | 0.015 | 0.026 | 0.003 | 0.001 | 0.002 | 0.0026 | 0.0036 | 0.0006 | 0 | 0.0001 | 0 | 439 | 568 | 28
27150 | Q345B | 1260 | 1040 | 849 | 585 | 0.156 | 1.497 | 0.246 | 0.025 | 0.015 | 0.038 | 0.006 | 0.005 | 0.014 | 0.029 | 0.002 | 0.002 | 0.002 | 0.0024 | 0.0036 | 0.0003 | 0 | 0.0001 | 0 | 423 | 563 | 26
27120 | Q345B | 1243 | 1040 | 834 | 567 | 0.156 | 1.497 | 0.246 | 0.025 | 0.015 | 0.038 | 0.006 | 0.005 | 0.014 | 0.029 | 0.002 | 0.002 | 0.002 | 0.0024 | 0.0036 | 0.0003 | 0 | 0.0001 | 0 | 431 | 566 | 26
27140 | Q345B | 1255 | 1040 | 837 | 578 | 0.176 | 1.509 | 0.27 | 0.022 | 0.014 | 0.036 | 0.009 | 0.007 | 0.015 | 0.023 | 0.002 | 0.001 | 0.002 | 0.0025 | 0.003 | 0.0002 | 0 | 0.0001 | 0 | 418 | 564 | 25
27090 | Q345B | 1243 | 1040 | 835 | 577 | 0.176 | 1.509 | 0.27 | 0.022 | 0.014 | 0.036 | 0.009 | 0.007 | 0.015 | 0.023 | 0.002 | 0.001 | 0.002 | 0.0025 | 0.003 | 0.0002 | 0 | 0.0001 | 0 | 429 | 570 | 22
27150 | Q345B | 1249 | 1040 | 836 | 574 | 0.176 | 1.509 | 0.27 | 0.022 | 0.014 | 0.036 | 0.009 | 0.007 | 0.015 | 0.023 | 0.002 | 0.001 | 0.002 | 0.0025 | 0.003 | 0.0002 | 0 | 0.0001 | 0 | 423 | 568 | 27
27070 | Q345B | 1255 | 1040 | 834 | 577 | 0.176 | 1.509 | 0.27 | 0.022 | 0.014 | 0.036 | 0.009 | 0.007 | 0.015 | 0.023 | 0.002 | 0.001 | 0.002 | 0.0025 | 0.003 | 0.0002 | 0 | 0.0001 | 0 | 435 | 575 | 21
27030 | Q345B | 1243 | 1040 | 839 | 575 | 0.159 | 1.452 | 0.282 | 0.019 | 0.02 | 0.039 | 0.013 | 0.007 | 0.016 | 0.023 | 0.003 | 0.002 | 0.002 | 0.0026 | 0.0065 | 0.0003 | 0 | 0.0001 | 0 | 433 | 570 | 26
27040 | Q345B | 1255 | 1040 | 837 | 576 | 0.159 | 1.452 | 0.282 | 0.019 | 0.02 | 0.039 | 0.013 | 0.007 | 0.016 | 0.023 | 0.003 | 0.002 | 0.002 | 0.0026 | 0.0065 | 0.0003 | 0 | 0.0001 | 0 | 418 | 552 | 26
25160 | Q345B | 1242 | 1040 | 835 | 582 | 0.159 | 1.452 | 0.282 | 0.019 | 0.02 | 0.039 | 0.013 | 0.007 | 0.016 | 0.023 | 0.003 | 0.002 | 0.002 | 0.0026 | 0.0065 | 0.0003 | 0 | 0.0001 | 0 | 439 | 568 | 24
25110 | Q345B | 1242 | 1040 | 837 | 573 | 0.159 | 1.452 | 0.282 | 0.019 | 0.02 | 0.039 | 0.013 | 0.007 | 0.016 | 0.023 | 0.003 | 0.002 | 0.002 | 0.0026 | 0.0065 | 0.0003 | 0 | 0.0001 | 0 | 429 | 556 | 23
25130 | Q345B | 1248 | 1040 | 834 | 570 | 0.159 | 1.452 | 0.282 | 0.019 | 0.02 | 0.039 | 0.013 | 0.007 | 0.016 | 0.023 | 0.003 | 0.002 | 0.002 | 0.0026 | 0.0065 | 0.0003 | 0 | 0.0001 | 0 | 419 | 563 | 27
25110 | Q345B | 1242 | 1040 | 837 | 576 | 0.159 | 1.452 | 0.282 | 0.019 | 0.02 | 0.039 | 0.013 | 0.007 | 0.016 | 0.023 | 0.003 | 0.002 | 0.002 | 0.0026 | 0.0065 | 0.0003 | 0 | 0.0001 | 0 | 423 | 562 | 26
29150 | Q345B | 1254 | 1040 | 838 | 578 | 0.161 | 1.449 | 0.261 | 0.017 | 0.008 | 0.035 | 0.009 | 0.008 | 0.014 | 0.029 | 0.003 | 0.001 | 0.002 | 0.0024 | 0.0046 | 0.0002 | 0 | 0.0001 | 0 | 423 | 566 | 22
29050 | Q345B | 1242 | 1040 | 839 | 558 | 0.161 | 1.449 | 0.261 | 0.017 | 0.008 | 0.035 | 0.009 | 0.008 | 0.014 | 0.029 | 0.003 | 0.001 | 0.002 | 0.0024 | 0.0046 | 0.0002 | 0 | 0.0001 | 0 | 395 | 543 | 23
29020 | Q345B | 1254 | 1040 | 832 | 576 | 0.161 | 1.449 | 0.261 | 0.017 | 0.008 | 0.035 | 0.009 | 0.008 | 0.014 | 0.029 | 0.003 | 0.001 | 0.002 | 0.0024 | 0.0046 | 0.0002 | 0 | 0.0001 | 0 | 414 | 553 | 29
28940 | Q345B | 1248 | 1040 | 832 | 561 | 0.161 | 1.449 | 0.261 | 0.017 | 0.008 | 0.035 | 0.009 | 0.008 | 0.014 | 0.029 | 0.003 | 0.001 | 0.002 | 0.0024 | 0.0046 | 0.0002 | 0 | 0.0001 | 0 | 401 | 537 | 27
27700 | Q235B | 1261 | 1060 | 894 | 610 | 0.1388 | 0.462 | 0.174 | 0.024 | 0.012 | 0.044 | 0.012 | 0.011 | 0.016 | 0.03 | 0.001 | 0.006 | 0.002 | 0.0015 | 0.0026 | 0.0001 | 0 | 0.0001 | 0 | 289 | 445 | 37
26060 | Q235B | 1267 | 1060 | 891 | 636 | 0.147 | 0.489 | 0.198 | 0.013 | 0.012 | 0.021 | 0.007 | 0.006 | 0.01 | 0.018 | 0.002 | 0.002 | 0.001 | 0.0018 | 0.0028 | 0.0004 | 0 | 0.0001 | 0 | 290 | 421 | 33
22370 | 20 | 1260 | 1060 | 0 | 0 | 0.1952 | 0.503 | 0.22 | 0.025 | 0.0128 | 0.035 | 0.0025 | 0.0022 | 0.012 | 0.046 | 0.0007 | 0.003 | 0.001 | 0.001 | 0.0022 | 0.0001 | 0 | 0.0002 | 0 | 296 | 473 | 40
24670 | 20 | 1272 | 1060 | 895 | 684 | 0.1952 | 0.503 | 0.22 | 0.025 | 0.0128 | 0.035 | 0.0025 | 0.0022 | 0.012 | 0.046 | 0.0007 | 0.003 | 0.001 | 0.001 | 0.0022 | 0.0001 | 0 | 0.0002 | 0 | 302 | 461 | 37
24250 | Q235B | 1279 | 1080 | 895 | 632 | 0.1459 | 0.437 | 0.175 | 0.02 | 0.0089 | 0.05 | 0.0024 | 0.0021 | 0.013 | 0.024 | 0.0006 | 0.004 | 0.001 | 0.001 | 0.0026 | 0.0001 | 0 | 0.0002 | 0 | 302 | 455 | 40
19691 | Q235B | 1267 | 1080 | 0 | 0 | 0.1549 | 0.536 | 0.169 | 0.019 | 0.0081 | 0.033 | 0.0022 | 0.0021 | 0.007 | 0.03 | 0.0006 | 0.003 | 0.001 | 0.001 | 0.0034 | 0.0001 | 0 | 0.0002 | 0 | 327 | 457 | 38
19870 | Q235B | 1273 | 1080 | 885 | 624 | 0.1448 | 0.437 | 0.195 | 0.016 | 0.0077 | 0.037 | 0.0021 | 0.0017 | 0.008 | 0.021 | 0.0007 | 0.003 | 0.001 | 0.001 | 0.002 | 0.0001 | 0 | 0.0002 | 0 | 338 | 469 | 33
19691 | Q235B | 1279 | 1080 | 0 | 0 | 0.1448 | 0.437 | 0.195 | 0.016 | 0.0077 | 0.037 | 0.0021 | 0.0017 | 0.008 | 0.021 | 0.0007 | 0.003 | 0.001 | 0.001 | 0.002 | 0.0001 | 0 | 0.0002 | 0 | 314 | 451 | 35
24430 | Q235B | 1267 | 1080 | 905 | 632 | 0.1459 | 0.437 | 0.175 | 0.02 | 0.0089 | 0.05 | 0.0024 | 0.0021 | 0.013 | 0.024 | 0.0006 | 0.004 | 0.001 | 0.001 | 0.0026 | 0.0001 | 0 | 0.0002 | 0 | 290 | 430 | 26
22570 | SS400 | 1269 | 1060 | 873 | 631 | 0.1499 | 0.402 | 0.19 | 0.015 | 0.0117 | 0.039 | 0.0387 | 0.0383 | 0.013 | 0.033 | 0.0009 | 0.003 | 0.001 | 0.001 | 0.0026 | 0.0001 | 0 | 0.0002 | 0 | 275 | 435 | 41
22399 | SS400 | 1257 | 1060 | 0 | 0 | 0.1561 | 0.393 | 0.191 | 0.016 | 0.0111 | 0.041 | 0.0384 | 0.0367 | 0.012 | 0.029 | 0.0006 | 0.003 | 0.001 | 0.001 | 0.0016 | 0.0001 | 0 | 0.0002 | 0 | 281 | 438 | 41
22710 | SS400 | 1263 | 1060 | 873 | 632 | 0.1561 | 0.393 | 0.191 | 0.016 | 0.0111 | 0.041 | 0.0384 | 0.0367 | 0.012 | 0.029 | 0.0006 | 0.003 | 0.001 | 0.001 | 0.0016 | 0.0001 | 0 | 0.0002 | 0 | 280 | 440 | 39
18390 | SS400 | 1264 | 1060 | 887 | 637 | 0.143 | 0.431 | 0.189 | 0.018 | 0.0057 | 0.033 | 0.0374 | 0.0362 | 0.012 | 0.032 | 0.0014 | 0.015 | 0.001 | 0.001 | 0.0016 | 0.0001 | 0 | 0.0002 | 0 | 288 | 440 | 39
18350 | SS400 | 1264 | 1060 | 886 | 642 | 0.149 | 0.433 | 0.153 | 0.02 | 0.0069 | 0.029 | 0.0376 | 0.0348 | 0.009 | 0.05 | 0.0013 | 0.002 | 0.001 | 0.0026 | 0 | 0.0005 | 0 | 0.0001 | 0 | 298 | 450 | 37
18490 | SS400 | 1252 | 1060 | 886 | 643 | 0.143 | 0.431 | 0.189 | 0.018 | 0.0057 | 0.033 | 0.0374 | 0.0362 | 0.012 | 0.032 | 0.0014 | 0.015 | 0.001 | 0.001 | 0.0016 | 0.0001 | 0 | 0.0002 | 0 | 280 | 436 | 39
19270 | SS400 | 1267 | 1060 | 869 | 632 | 0.154 | 0.469 | 0.202 | 0.01 | 0.008 | 0.033 | 0.032 | 0.031 | 0.013 | 0.019 | 0.002 | 0.003 | 0.001 | 0.001 | 0.0032 | 0.0003 | 0 | 0.0001 | 0 | 301 | 450 | 44
20810 | SS400 | 1261 | 1060 | 871 | 633 | 0.154 | 0.469 | 0.202 | 0.01 | 0.008 | 0.033 | 0.032 | 0.031 | 0.013 | 0.019 | 0.002 | 0.003 | 0.001 | 0.001 | 0.0032 | 0.0003 | 0 | 0.0001 | 0 | 286 | 443 | 36
27989 | Q235B | 1257 | 1060 | 0 | 0 | 0.1486 | 0.46 | 0.203 | 0.024 | 0.009 | 0.029 | 0.011 | 0.01 | 0.011 | 0.021 | 0.002 | 0.005 | 0.002 | 0.0016 | 0.0028 | 0.0003 | 0 | 0.0001 | 0 | 293 | 426 | 30
29480 | Q235B | 1264 | 1060 | 883 | 635 | 0.1527 | 0.447 | 0.172 | 0.02 | 0.015 | 0.03 | 0.004 | 0.003 | 0.014 | 0.028 | 0.001 | 0.005 | 0.002 | 0.001 | 0.0046 | 0.0001 | 0 | 0.0003 | 0 | 314 | 438 | 32
27730 | Q235B | 1270 | 1060 | 879 | 635 | 0.165 | 0.477 | 0.202 | 0.019 | 0.015 | 0.033 | 0.003 | 0.002 | 0.015 | 0.028 | 0.002 | 0.003 | 0.001 | 0.0022 | 0.0031 | 0.0001 | 0 | 0.0001 | 0 | 290 | 426 | 31
28080 | Q235B | 1269 | 1060 | 878 | 636 | 0.1486 | 0.46 | 0.203 | 0.024 | 0.009 | 0.029 | 0.011 | 0.01 | 0.011 | 0.021 | 0.002 | 0.005 | 0.002 | 0.0016 | 0.0028 | 0.0003 | 0 | 0.0001 | 0 | 316 | 441 | 32
27930 | Q235B | 1253 | 1040 | 884 | 613 | 0.144 | 0.453 | 0.2 | 0.018 | 0.002 | 0.026 | 0.01 | 0.009 | 0.013 | 0.027 | 0.002 | 0.003 | 0.001 | 0.001 | 0.0034 | 0.0006 | 0 | 0.0001 | 0 | 293 | 446 | 31
28040 | Q235B | 1256 | 1040 | 854 | 656 | 0.148 | 0.461 | 0.196 | 0.017 | 0.018 | 0.033 | 0.024 | 0.02 | 0.017 | 0.021 | 0.002 | 0.001 | 0.001 | 0.0018 | 0.0041 | 0.0003 | 0 | 0.0001 | 0 | 323 | 451 | 32
28030 | Q235B | 1244 | 1040 | 864 | 657 | 0.148 | 0.461 | 0.196 | 0.017 | 0.018 | 0.033 | 0.024 | 0.02 | 0.017 | 0.021 | 0.002 | 0.001 | 0.001 | 0.0018 | 0.0041 | 0.0003 | 0 | 0.0001 | 0 | 299 | 443 | 29
28010 | Q235B | 1250 | 1040 | 859 | 656 | 0.148 | 0.461 | 0.196 | 0.017 | 0.018 | 0.033 | 0.024 | 0.02 | 0.017 | 0.021 | 0.002 | 0.001 | 0.001 | 0.0018 | 0.0041 | 0.0003 | 0 | 0.0001 | 0 | 322 | 451 | 31
27970 | Q235B | 1258 | 1050 | 860 | 655 | 0.1473 | 0.434 | 0.205 | 0.02 | 0.006 | 0.027 | 0.007 | 0.006 | 0.019 | 0.022 | 0.002 | 0.006 | 0.002 | 0.0013 | 0.0045 | 0.0001 | 0 | 0.0001 | 0 | 296 | 436 | 30
28960 | Q235B | 1246 | 1050 | 854 | 660 | 0.15 | 0.432 | 0.194 | 0.013 | 0.011 | 0.043 | 0.004 | 0.002 | 0.016 | 0.025 | 0.002 | 0.003 | 0.001 | 0.001 | 0.0038 | 0.0003 | 0 | 0.0001 | 0 | 285 | 423 | 32
28760 | Q235B | 1252 | 1050 | 862 | 656 | 0.15 | 0.432 | 0.194 | 0.013 | 0.011 | 0.043 | 0.004 | 0.002 | 0.016 | 0.025 | 0.002 | 0.003 | 0.001 | 0.001 | 0.0038 | 0.0003 | 0 | 0.0001 | 0 | 294 | 433 | 30
27970 | Q235B | 1246 | 1050 | 860 | 656 | 0.144 | 0.453 | 0.2 | 0.018 | 0.002 | 0.026 | 0.01 | 0.009 | 0.013 | 0.027 | 0.002 | 0.003 | 0.001 | 0.001 | 0.0034 | 0.0006 | 0 | 0.0001 | 0 | 276 | 433 | 29
28850 | Q345B | 1255 | 1040 | 843 | 549 | 0.1721 | 1.471 | 0.301 | 0.025 | 0.014 | 0.031 | 0.002 | 0.002 | 0.019 | 0.024 | 0.001 | 0.005 | 0.003 | 0.0017 | 0.0034 | 0.0001 | 0 | 0.0003 | 0 | 413 | 570 | 28
28770 | X65 | 1250 | 1040 | 844 | 560 | 0.077 | 1.519 | 0.19 | 0.008 | 0.0014 | 0.041 | 0.027 | 0.026 | 0.015 | 0.178 | 0.017 | 0.002 | 0.033 | 0.0483 | 0.0047 | 0.0014 | 0 | 0.0001 | 0 | 536 | 609 | 37
28530 | X65 | 1258 | 1030 | 820 | 566 | 0.074 | 1.527 | 0.195 | 0.014 | 0.0011 | 0.044 | 0.032 | 0.031 | 0.021 | 0.186 | 0.016 | 0.002 | 0.038 | 0.0497 | 0.0041 | 0.0015 | 0 | 0.0001 | 0 | 530 | 601 | 34
28820 | X65 | 1258 | 1030 | 814 | 568 | 0.075 | 1.541 | 0.198 | 0.013 | 0.003 | 0.048 | 0.039 | 0.038 | 0.024 | 0.193 | 0.014 | 0.006 | 0.034 | 0.047 | 0.0055 | 0.0011 | 0 | 0.0003 | 0 | 522 | 604 | 34
28940 | X65 | 1264 | 1030 | 810 | 554 | 0.075 | 1.51 | 0.205 | 0.014 | 0.0012 | 0.054 | 0.037 | 0.036 | 0.019 | 0.187 | 0.016 | 0.001 | 0.037 | 0.048 | 0.0043 | 0.0019 | 0 | 0.0001 | 0 | 551 | 615 | 34
28650 | X65 | 1264 | 1030 | 813 | 568 | 0.071 | 1.506 | 0.184 | 0.007 | 0.0012 | 0.039 | 0.04 | 0.038 | 0.016 | 0.185 | 0.016 | 0.001 | 0.031 | 0.0476 | 0.0041 | 0.0014 | 0 | 0.0001 | 0 | 547 | 604 | 32
28670 | X65 | 1258 | 1030 | 816 | 569 | 0.074 | 1.53 | 0.195 | 0.01 | 0.0014 | 0.041 | 0.039 | 0.037 | 0.017 | 0.191 | 0.016 | 0.001 | 0.032 | 0.0491 | 0.004 | 0.0018 | 0 | 0.0001 | 0 | 569 | 631 | 34
28990 | X65 | 1265 | 1040 | 846 | 554 | 0.075 | 1.541 | 0.198 | 0.013 | 0.003 | 0.048 | 0.039 | 0.038 | 0.024 | 0.193 | 0.014 | 0.006 | 0.034 | 0.047 | 0.0055 | 0.0011 | 0 | 0.0003 | 0 | 497 | 578 | 38
29100 | X65 | 1265 | 1040 | 845 | 576 | 0.074 | 1.53 | 0.195 | 0.01 | 0.0014 | 0.041 | 0.039 | 0.037 | 0.017 | 0.191 | 0.016 | 0.001 | 0.032 | 0.0491 | 0.004 | 0.0018 | 0 | 0.0001 | 0 | 529 | 592 | 37
29150 | X65 | 1253 | 1040 | 847 | 578 | 0.071 | 1.506 | 0.184 | 0.007 | 0.0012 | 0.039 | 0.04 | 0.038 | 0.016 | 0.185 | 0.016 | 0.001 | 0.031 | 0.0476 | 0.0041 | 0.0014 | 0 | 0.0001 | 0 | 539 | 607 | 36
28080 | Q235B | 1263 | 1060 | 875 | 616 | 0.1486 | 0.46 | 0.203 | 0.024 | 0.009 | 0.029 | 0.011 | 0.01 | 0.011 | 0.021 | 0.002 | 0.005 | 0.002 | 0.0016 | 0.0028 | 0.0003 | 0 | 0.0001 | 0 | 304 | 437 | 32
28090 | Q235B | 1269 | 1060 | 876 | 636 | 0.1486 | 0.46 | 0.203 | 0.024 | 0.009 | 0.029 | 0.011 | 0.01 | 0.011 | 0.021 | 0.002 | 0.005 | 0.002 | 0.0016 | 0.0028 | 0.0003 | 0 | 0.0001 | 0 | 298 | 430 | 30
28090 | Q235B | 1257 | 1060 | 884 | 636 | 0.14 | 0.489 | 0.192 | 0.024 | 0.006 | 0.019 | 0.012 | 0.011 | 0.012 | 0.025 | 0.002 | 0.003 | 0.001 | 0.001 | 0.0045 | 0.0002 | 0 | 0.0001 | 0 | 306 | 443 | 32
28090 | Q235B | 1263 | 1060 | 881 | 637 | 0.14 | 0.489 | 0.192 | 0.024 | 0.006 | 0.019 | 0.012 | 0.011 | 0.012 | 0.025 | 0.002 | 0.003 | 0.001 | 0.001 | 0.0045 | 0.0002 | 0 | 0.0001 | 0 | 286 | 427 | 30
28140 | Q235B | 1259 | 1060 | 884 | 634 | 0.1473 | 0.434 | 0.205 | 0.02 | 0.006 | 0.027 | 0.007 | 0.006 | 0.019 | 0.022 | 0.002 | 0.006 | 0.002 | 0.0013 | 0.0045 | 0.0001 | 0 | 0.0001 | 0 | 300 | 433 | 35
28090 | Q235B | 1266 | 1060 | 881 | 633 | 0.14 | 0.489 | 0.192 | 0.024 | 0.006 | 0.019 | 0.012 | 0.011 | 0.012 | 0.025 | 0.002 | 0.003 | 0.001 | 0.001 | 0.0045 | 0.0002 | 0 | 0.0001 | 0 | 352 | 470 | 31
27990 | Q235B | 1272 | 1060 | 883 | 635 | 0.14 | 0.489 | 0.192 | 0.024 | 0.006 | 0.019 | 0.012 | 0.011 | 0.012 | 0.025 | 0.002 | 0.003 | 0.001 | 0.001 | 0.0045 | 0.0002 | 0 | 0.0001 | 0 | 353 | 458 | 31
28070 | Q235B | 1261 | 1060 | 894 | 613 | 0.148 | 0.461 | 0.196 | 0.017 | 0.018 | 0.033 | 0.024 | 0.02 | 0.017 | 0.021 | 0.002 | 0.001 | 0.001 | 0.0018 | 0.0041 | 0.0003 | 0 | 0.0001 | 0 | 329 | 452 | 27
27520 | Q235B | 1267 | 1060 | 895 | 634 | 0.14 | 0.502 | 0.201 | 0.02 | 0.013 | 0.027 | 0.02 | 0.019 | 0.013 | 0.025 | 0.002 | 0.004 | 0.001 | 0.001 | 0.0032 | 0.001 | 0 | 0.0001 | 0 | 290 | 440 | 39
28100 | Q235B | 1283 | 1080 | 897 | 614 | 0.144 | 0.453 | 0.2 | 0.018 | 0.002 | 0.026 | 0.01 | 0.009 | 0.013 | 0.027 | 0.002 | 0.003 | 0.001 | 0.001 | 0.0034 | 0.0006 | 0 | 0.0001 | 0 | 333 | 460 | 30
28120 | Q235B | 1271 | 1080 | 897 | 633 | 0.144 | 0.453 | 0.2 | 0.018 | 0.002 | 0.026 | 0.01 | 0.009 | 0.013 | 0.027 | 0.002 | 0.003 | 0.001 | 0.001 | 0.0034 | 0.0006 | 0 | 0.0001 | 0 | 287 | 432 | 36
27620 | WL510 | 1259 | 1060 | 859 | 578 | 0.102 | 1.39 | 0.213 | 0.021 | 0.001 | 0.043 | 0.037 | 0.036 | 0.017 | 0.034 | 0.014 | 0.003 | 0.003 | 0.0259 | 0 | 0.0013 | 0 | 0.0001 | 0 | 449 | 549 | 28
27660 | WL510 | 1265 | 1060 | 862 | 577 | 0.102 | 1.39 | 0.213 | 0.021 | 0.001 | 0.043 | 0.037 | 0.036 | 0.017 | 0.034 | 0.014 | 0.003 | 0.003 | 0.0259 | 0 | 0.0013 | 0 | 0.0001 | 0 | 459 | 550 | 27
27650 | WL510 | 1253 | 1060 | 856 | 581 | 0.102 | 1.39 | 0.213 | 0.021 | 0.001 | 0.043 | 0.037 | 0.036 | 0.017 | 0.034 | 0.014 | 0.003 | 0.003 | 0.0259 | 0 | 0.0013 | 0 | 0.0001 | 0 | 454 | 555 | 27
27610 | WL510 | 1259 | 1060 | 857 | 582 | 0.1 | 1.419 | 0.213 | 0.018 | 0.001 | 0.036 | 0.028 | 0.027 | 0.014 | 0.025 | 0.014 | 0.003 | 0.002 | 0.0258 | 0 | 0.0013 | 0 | 0.0001 | 0 | 461 | 550 | 30
27630 | WL510 | 1265 | 1060 | 859 | 584 | 0.1 | 1.419 | 0.213 | 0.018 | 0.001 | 0.036 | 0.028 | 0.027 | 0.014 | 0.025 | 0.014 | 0.003 | 0.002 | 0.0258 | 0 | 0.0013 | 0 | 0.0001 | 0 | 465 | 549 | 26
27620 | WL510 | 1253 | 1060 | 858 | 583 | 0.1 | 1.419 | 0.213 | 0.018 | 0.001 | 0.036 | 0.028 | 0.027 | 0.014 | 0.025 | 0.014 | 0.003 | 0.002 | 0.0258 | 0 | 0.0013 | 0 | 0.0001 | 0 | 456 | 559 | 27
27670 | WL510 | 1259 | 1060 | 856 | 583 | 0.1 | 1.419 | 0.213 | 0.018 | 0.001 | 0.036 | 0.028 | 0.027 | 0.014 | 0.025 | 0.014 | 0.003 | 0.002 | 0.0258 | 0 | 0.0013 | 0 | 0.0001 | 0 | 455 | 557 | 30
27650 | WL510 | 1265 | 1060 | 858 | 583 | 0.1 | 1.419 | 0.213 | 0.018 | 0.001 | 0.036 | 0.028 | 0.027 | 0.014 | 0.025 | 0.014 | 0.003 | 0.002 | 0.0258 | 0 | 0.0013 | 0 | 0.0001 | 0 | 455 | 554 | 28
27590 | WL510 | 1253 | 1060 | 852 | 585 | 0.102 | 1.39 | 0.213 | 0.021 | 0.001 | 0.043 | 0.037 | 0.036 | 0.017 | 0.034 | 0.014 | 0.003 | 0.003 | 0.0259 | 0 | 0.0013 | 0 | 0.0001 | 0 | 471 | 567 | 25
27660 | WL510 | 1259 | 1060 | 857 | 583 | 0.102 | 1.39 | 0.213 | 0.021 | 0.001 | 0.043 | 0.037 | 0.036 | 0.017 | 0.034 | 0.014 | 0.003 | 0.003 | 0.0259 | 0 | 0.0013 | 0 | 0.0001 | 0 | 479 | 580 | 26
27620 | WL510 | 1265 | 1060 | 859 | 584 | 0.102 | 1.39 | 0.213 | 0.021 | 0.001 | 0.043 | 0.037 | 0.036 | 0.017 | 0.034 | 0.014 | 0.003 | 0.003 | 0.0259 | 0 | 0.0013 | 0 | 0.0001 | 0 | 466 | 544 | 28
27620 | WL510 | 1253 | 1060 | 858 | 582 | 0.102 | 1.39 | 0.213 | 0.021 | 0.001 | 0.043 | 0.037 | 0.036 | 0.017 | 0.034 | 0.014 | 0.003 | 0.003 | 0.0259 | 0 | 0.0013 | 0 | 0.0001 | 0 | 458 | 544 | 29
27620 | WL510 | 1259 | 1060 | 855 | 584 | 0.102 | 1.39 | 0.213 | 0.021 | 0.001 | 0.043 | 0.037 | 0.036 | 0.017 | 0.034 | 0.014 | 0.003 | 0.003 | 0.0259 | 0 | 0.0013 | 0 | 0.0001 | 0 | 467 | 546 | 28
27620 | WL510 | 1265 | 1060 | 858 | 584 | 0.1 | 1.419 | 0.213 | 0.018 | 0.001 | 0.036 | 0.028 | 0.027 | 0.014 | 0.025 | 0.014 | 0.003 | 0.002 | 0.0258 | 0 | 0.0013 | 0 | 0.0001 | 0 | 452 | 557 | 27
27650 | WL510 | 1253 | 1060 | 857 | 583 | 0.1 | 1.419 | 0.213 | 0.018 | 0.001 | 0.036 | 0.028 | 0.027 | 0.014 | 0.025 | 0.014 | 0.003 | 0.002 | 0.0258 | 0 | 0.0013 | 0 | 0.0001 | 0 | 449 | 557 | 26
27600 | WL510 | 1259 | 1060 | 858 | 584 | 0.098 | 1.462 | 0.224 | 0.019 | 0.001 | 0.042 | 0.034 | 0.033 | 0.016 | 0.029 | 0.015 | 0.002 | 0.002 | 0.0259 | 0 | 0.0011 | 0 | 0.0001 | 0 | 470 | 572 | 26
27380 | WL510 | 1265 | 1060 | 859 | 605 | 0.102 | 1.413 | 0.206 | 0.024 | 0.001 | 0.034 | 0.023 | 0.02 | 0.013 | 0.027 | 0.013 | 0.001 | 0.002 | 0.0257 | 0 | 0.0014 | 0 | 0.0001 | 0 | 443 | 544 | 26
27190 | WL510 | 1259 | 1060 | 856 | 605 | 0.099 | 1.459 | 0.195 | 0.025 | 0.002 | 0.043 | 0.034 | 0.034 | 0.02 | 0.037 | 0.016 | 0.007 | 0.004 | 0.0249 | 0 | 0.0005 | 0 | 0.0001 | 0 | 476 | 577 | 26
27540 | WL510 | 1253 | 1060 | 854 | 584 | 0.102 | 1.413 | 0.206 | 0.024 | 0.001 | 0.034 | 0.023 | 0.02 | 0.013 | 0.027 | 0.013 | 0.001 | 0.002 | 0.0257 | 0 | 0.0014 | 0 | 0.0001 | 0 | 448 | 548 | 25
27660 | WL510 | 1262 | 1060 | 870 | 583 | 0.098 | 1.462 | 0.224 | 0.019 | 0.001 | 0.042 | 0.034 | 0.033 | 0.016 | 0.029 | 0.015 | 0.002 | 0.002 | 0.0259 | 0 | 0.0011 | 0 | 0.0001 | 0 | 473 | 562 | 27
27630 | WL510 | 1268 | 1060 | 860 | 584 | 0.098 | 1.462 | 0.224 | 0.019 | 0.001 | 0.042 | 0.034 | 0.033 | 0.016 | 0.029 | 0.015 | 0.002 | 0.002 | 0.0259 | 0 | 0.0011 | 0 | 0.0001 | 0 | 461 | 549 | 27
27650 | WL510 | 1256 | 1060 | 856 | 584 | 0.098 | 1.462 | 0.224 | 0.019 | 0.001 | 0.042 | 0.034 | 0.033 | 0.016 | 0.029 | 0.015 | 0.002 | 0.002 | 0.0259 | 0 | 0.0011 | 0 | 0.0001 | 0 | 473 | 562 | 26
27610 | WL510 | 1262 | 1060 | 859 | 583 | 0.098 | 1.462 | 0.224 | 0.019 | 0.001 | 0.042 | 0.034 | 0.033 | 0.016 | 0.029 | 0.015 | 0.002 | 0.002 | 0.0259 | 0 | 0.0011 | 0 | 0.0001 | 0 | 483 | 573 | 25
27670 | WL510 | 1268 | 1060 | 863 | 585 | 0.098 | 1.462 | 0.224 | 0.019 | 0.001 | 0.042 | 0.034 | 0.033 | 0.016 | 0.029 | 0.015 | 0.002 | 0.002 | 0.0259 | 0 | 0.0011 | 0 | 0.0001 | 0 | 473 | 560 | 26
27620 | WL510 | 1256 | 1060 | 857 | 586 | 0.098 | 1.462 | 0.224 | 0.019 | 0.001 | 0.042 | 0.034 | 0.033 | 0.016 | 0.029 | 0.015 | 0.002 | 0.002 | 0.0259 | 0 | 0.0011 | 0 | 0.0001 | 0 | 463 | 556 | 27
27640 | WL510 | 1264 | 1060 | 862 | 580 | 0.1 | 1.419 | 0.213 | 0.018 | 0.001 | 0.036 | 0.028 | 0.027 | 0.014 | 0.025 | 0.014 | 0.003 | 0.002 | 0.0258 | 0 | 0.0013 | 0 | 0.0001 | 0 | 453 | 542 | 27
27630 | WL510 | 1270 | 1060 | 865 | 586 | 0.098 | 1.462 | 0.224 | 0.019 | 0.001 | 0.042 | 0.034 | 0.033 | 0.016 | 0.029 | 0.015 | 0.002 | 0.002 | 0.0259 | 0 | 0.0011 | 0 | 0.0001 | 0 | 466 | 547 | 27
27610 | WL510 | 1258 | 1060 | 861 | 587 | 0.102 | 1.413 | 0.206 | 0.024 | 0.001 | 0.034 | 0.023 | 0.02 | 0.013 | 0.027 | 0.013 | 0.001 | 0.002 | 0.0257 | 0 | 0.0014 | 0 | 0.0001 | 0 | 463 | 557 | 27
27620 | WL510 | 1264 | 1060 | 865 | 585 | 0.102 | 1.413 | 0.206 | 0.024 | 0.001 | 0.034 | 0.023 | 0.02 | 0.013 | 0.027 | 0.013 | 0.001 | 0.002 | 0.0257 | 0 | 0.0014 | 0 | 0.0001 | 0 | 482 | 553 | 28
27840 | WL510 | 1270 | 1060 | 864 | 585 | 0.102 | 1.413 | 0.206 | 0.024 | 0.001 | 0.034 | 0.023 | 0.02 | 0.013 | 0.027 | 0.013 | 0.001 | 0.002 | 0.0257 | 0 | 0.0014 | 0 | 0.0001 | 0 | 478 | 570 | 26
27570 | WL510 | 1258 | 1060 | 863 | 584 | 0.102 | 1.413 | 0.206 | 0.024 | 0.001 | 0.034 | 0.023 | 0.02 | 0.013 | 0.027 | 0.013 | 0.001 | 0.002 | 0.0257 | 0 | 0.0014 | 0 | 0.0001 | 0 | 462 | 557 | 27
29240 | X65 | 1266 | 1040 | 843 | 572 | 0.074 | 1.511 | 0.194 | 0.008 | 0.001 | 0.033 | 0.034 | 0.034 | 0.015 | 0.182 | 0.015 | 0.003 | 0.037 | 0.0461 | 0.0051 | 0.0011 | 0 | 0.0001 | 0 | 547 | 591 | 36
29240 | X65 | 1266 | 1040 | 843 | 572 | 0.074 | 1.511 | 0.194 | 0.008 | 0.001 | 0.033 | 0.034 | 0.034 | 0.015 | 0.182 | 0.015 | 0.003 | 0.037 | 0.0461 | 0.0051 | 0.0011 | 0 | 0.0001 | 0 | 537 | 591 | 38
29240 | X65 | 1266 | 1040 | 843 | 572 | 0.074 | 1.511 | 0.194 | 0.008 | 0.001 | 0.033 | 0.034 | 0.034 | 0.015 | 0.182 | 0.015 | 0.003 | 0.037 | 0.0461 | 0.0051 | 0.0011 | 0 | 0.0001 | 0 | 549 | 587 | 33
22070 | WL510 | 1253 | 1060 | 862 | 585 | 0.099 | 1.427 | 0.208 | 0.017 | 0.001 | 0.035 | 0.033 | 0.032 | 0.014 | 0.034 | 0.018 | 0.003 | 0.002 | 0.0269 | 0 | 0.0006 | 0 | 0.0001 | 0 | 450 | 559 | 28
27400 | WL510 | 1259 | 1060 | 855 | 579 | 0.106 | 1.408 | 0.212 | 0.018 | 0.001 | 0.032 | 0.031 | 0.026 | 0.014 | 0.034 | 0.016 | 0.002 | 0.002 | 0.0265 | 0 | 0.001 | 0 | 0.0001 | 0 | 458 | 563 | 26
27390 | WL510 | 1265 | 1060 | 857 | 578 | 0.106 | 1.408 | 0.212 | 0.018 | 0.001 | 0.032 | 0.031 | 0.026 | 0.014 | 0.034 | 0.016 | 0.002 | 0.002 | 0.0265 | 0 | 0.001 | 0 | 0.0001 | 0 | 449 | 552 | 28
26390 | WL510 | 1253 | 1060 | 856 | 578 | 0.099 | 1.427 | 0.208 | 0.017 | 0.001 | 0.035 | 0.033 | 0.032 | 0.014 | 0.034 | 0.018 | 0.003 | 0.002 | 0.0269 | 0 | 0.0006 | 0 | 0.0001 | 0 | 468 | 569 | 27
28680 | X65 | 1264 | 1030 | 814 | 575 | 0.074 | 1.53 | 0.195 | 0.01 | 0.0014 | 0.041 | 0.039 | 0.037 | 0.017 | 0.191 | 0.016 | 0.001 | 0.032 | 0.0491 | 0.004 | 0.0018 | 0 | 0.0001 | 0 | 553 | 614 | 34
28720 | X65 | 1252 | 1030 | 819 | 568 | 0.071 | 1.506 | 0.184 | 0.007 | 0.0012 | 0.039 | 0.04 | 0.038 | 0.016 | 0.185 | 0.016 | 0.001 | 0.031 | 0.0476 | 0.0041 | 0.0014 | 0 | 0.0001 | 0 | 560 | 616 | 32
28830 | X65 | 1259 | 1040 | 836 | 578 | 0.074 | 1.53 | 0.195 | 0.01 | 0.0014 | 0.041 | 0.039 | 0.037 | 0.017 | 0.191 | 0.016 | 0.001 | 0.032 | 0.0491 | 0.004 | 0.0018 | 0 | 0.0001 | 0 | 571 | 647 | 32
27650 | Q235B | 1259 | 1040 | 0 | 0 | 0.144 | 0.453 | 0.2 | 0.018 | 0.002 | 0.026 | 0.01 | 0.009 | 0.013 | 0.027 | 0.002 | 0.003 | 0.001 | 0.001 | 0.0034 | 0.0006 | 0 | 0.0001 | 0 | 340 | 457 | 32
27910 | Q235B | 1264 | 1060 | 880 | 634 | 0.165 | 0.477 | 0.202 | 0.019 | 0.015 | 0.033 | 0.003 | 0.002 | 0.015 | 0.028 | 0.002 | 0.003 | 0.001 | 0.0022 | 0.0031 | 0.0001 | 0 | 0.0001 | 0 | 288 | 428 | 36
21360 | Q235B | 1270 | 1060 | 883 | 634 | 0.142 | 0.456 | 0.19 | 0.022 | 0.013 | 0.03 | 0.003 | 0.002 | 0.013 | 0.027 | 0.002 | 0.003 | 0.001 | 0.0022 | 0.0024 | 0.0001 | 0 | 0.0001 | 0 | 294 | 432 | 34
28130 | Q235B | 1247 | 1040 | 878 | 636 | 0.142 | 0.488 | 0.193 | 0.012 | 0.014 | 0.03 | 0.007 | 0.006 | 0.013 | 0.026 | 0.002 | 0.004 | 0.001 | 0.001 | 0.0037 | 0.0002 | 0 | 0.0001 | 0 | 314 | 450 | 28
28020 | Q235B | 1256 | 1040 | 854 | 658 | 0.14 | 0.489 | 0.192 | 0.024 | 0.006 | 0.019 | 0.012 | 0.011 | 0.012 | 0.025 | 0.002 | 0.003 | 0.001 | 0.001 | 0.0045 | 0.0002 | 0 | 0.0001 | 0 | 319 | 453 | 30
28090 | Q235B | 1243 | 1040 | 860 | 632 | 0.142 | 0.511 | 0.182 | 0.017 | 0.013 | 0.026 | 0.024 | 0.02 | 0.013 | 0.027 | 0.002 | 0.004 | 0.001 | 0.001 | 0.003 | 0.0001 | 0 | 0.0001 | 0 | 304 | 437 | 32
28000 | Q235B | 1258 | 1050 | 860 | 657 | 0.14 | 0.489 | 0.192 | 0.024 | 0.006 | 0.019 | 0.012 | 0.011 | 0.012 | 0.025 | 0.002 | 0.003 | 0.001 | 0.001 | 0.0045 | 0.0002 | 0 | 0.0001 | 0 | 293 | 434 | 30
29500 | Q235B | 1251 | 1040 | 865 | 634 | 0.164 | 0.518 | 0.201 | 0.014 | 0.008 | 0.036 | 0.009 | 0.005 | 0.016 | 0.027 | 0.002 | 0.005 | 0.001 | 0.0018 | 0.0035 | 0.0005 | 0 | 0.0001 | 0 | 294 | 440 | 29
28210 | Q235B | 1260 | 1050 | 864 | 658 | 0.144 | 0.452 | 0.172 | 0.023 | 0.02 | 0.037 | 0.042 | 0.038 | 0.016 | 0.037 | 0.002 | 0.003 | 0.001 | 0.001 | 0.0043 | 0.0005 | 0 | 0.0001 | 0 | 284 | 422 | 33
27840 | Q235B | 1248 | 1050 | 857 | 659 | 0.144 | 0.452 | 0.172 | 0.023 | 0.02 | 0.037 | 0.042 | 0.038 | 0.016 | 0.037 | 0.002 | 0.003 | 0.001 | 0.001 | 0.0043 | 0.0005 | 0 | 0.0001 | 0 | 285 | 425 | 31
28080 | Q235B | 1254 | 1050 | 863 | 639 | 0.144 | 0.452 | 0.172 | 0.023 | 0.02 | 0.037 | 0.042 | 0.038 | 0.016 | 0.037 | 0.002 | 0.003 | 0.001 | 0.001 | 0.0043 | 0.0005 | 0 | 0.0001 | 0 | 289 | 428 | 28
27910 | Q235B | 1248 | 1050 | 860 | 655 | 0.145 | 0.459 | 0.2 | 0.022 | 0.014 | 0.039 | 0.005 | 0.004 | 0.015 | 0.027 | 0.002 | 0.002 | 0.001 | 0.0011 | 0.0041 | 0.0003 | 0 | 0.0001 | 0 | 294 | 441 | 31
27890 | Q235B | 1260 | 1050 | 862 | 636 | 0.139 | 0.448 | 0.205 | 0.013 | 0.014 | 0.035 | 0.005 | 0.004 | 0.014 | 0.023 | 0.002 | 0.002 | 0.001 | 0.001 | 0.0033 | 0.0004 | 0 | 0.0001 | 0 | 292 | 446 | 30
27960 | Q235B | 1254 | 1050 | 864 | 654 | 0.139 | 0.448 | 0.205 | 0.013 | 0.014 | 0.035 | 0.005 | 0.004 | 0.014 | 0.023 | 0.002 | 0.002 | 0.001 | 0.001 | 0.0033 | 0.0004 | 0 | 0.0001 | 0 | 277 | 417 | 31
28240 | Q235B | 1260 | 1050 | 866 | 630 | 0.139 | 0.448 | 0.205 | 0.013 | 0.014 | 0.035 | 0.005 | 0.004 | 0.014 | 0.023 | 0.002 | 0.002 | 0.001 | 0.001 | 0.0033 | 0.0004 | 0 | 0.0001 | 0 | 288 | 430 | 29
27940 | Q235B | 1248 | 1050 | 858 | 626 | 0.139 | 0.448 | 0.205 | 0.013 | 0.014 | 0.035 | 0.005 | 0.004 | 0.014 | 0.023 | 0.002 | 0.002 | 0.001 | 0.001 | 0.0033 | 0.0004 | 0 | 0.0001 | 0 | 287 | 432 | 28
28280 | Q235B | 1254 | 1050 | 862 | 627 | 0.139 | 0.448 | 0.205 | 0.013 | 0.014 | 0.035 | 0.005 | 0.004 | 0.014 | 0.023 | 0.002 | 0.002 | 0.001 | 0.001 | 0.0033 | 0.0004 | 0 | 0.0001 | 0 | 273 | 424 | 32
27930 | Q235B | 1260 | 1050 | 864 | 653 | 0.151 | 0.471 | 0.189 | 0.017 | 0.016 | 0.037 | 0.005 | 0.003 | 0.014 | 0.023 | 0.002 | 0.002 | 0.001 | 0.0011 | 0.0047 | 0.0002 | 0 | 0.0001 | 0 | 286 | 431 | 29
29500 | Q235B | 1255 | 1040 | 886 | 633 | 0.164 | 0.518 | 0.201 | 0.014 | 0.008 | 0.036 | 0.009 | 0.005 | 0.016 | 0.027 | 0.002 | 0.005 | 0.001 | 0.0018 | 0.0035 | 0.0005 | 0 | 0.0001 | 0 | 335 | 473 | 28
29200 | Q235B | 1272 | 1060 | 887 | 625 | 0.164 | 0.518 | 0.201 | 0.014 | 0.008 | 0.036 | 0.009 | 0.005 | 0.016 | 0.027 | 0.002 | 0.005 | 0.001 | 0.0018 | 0.0035 | 0.0005 | 0 | 0.0001 | 0 | 339 | 472 | 28
29510 | Q235B | 1263 | 1060 | 884 | 636 | 0.145 | 0.459 | 0.2 | 0.022 | 0.014 | 0.039 | 0.005 | 0.004 | 0.015 | 0.027 | 0.002 | 0.002 | 0.001 | 0.0011 | 0.0041 | 0.0003 | 0 | 0.0001 | 0 | 329 | 469 | 28
29160 | Q235B | 1269 | 1060 | 887 | 614 | 0.145 | 0.459 | 0.2 | 0.022 | 0.014 | 0.039 | 0.005 | 0.004 | 0.015 | 0.027 | 0.002 | 0.002 | 0.001 | 0.0011 | 0.0041 | 0.0003 | 0 | 0.0001 | 0 | 328 | 467 | 28
29510 | Q235B | 1275 | 1060 | 887 | 616 | 0.145 | 0.459 | 0.2 | 0.022 | 0.014 | 0.039 | 0.005 | 0.004 | 0.015 | 0.027 | 0.002 | 0.002 | 0.001 | 0.0011 | 0.0041 | 0.0003 | 0 | 0.0001 | 0 | 339 | 472 | 25
29160 | Q235B | 1269 | 1060 | 888 | 615 | 0.139 | 0.448 | 0.205 | 0.013 | 0.014 | 0.035 | 0.005 | 0.004 | 0.014 | 0.023 | 0.002 | 0.002 | 0.001 | 0.001 | 0.0033 | 0.0004 | 0 | 0.0001 | 0 | 304 | 450 | 33
29490 | Q235B | 1275 | 1060 | 889 | 617 | 0.139 | 0.448 | 0.205 | 0.013 | 0.014 | 0.035 | 0.005 | 0.004 | 0.014 | 0.023 | 0.002 | 0.002 | 0.001 | 0.001 | 0.0033 | 0.0004 | 0 | 0.0001 | 0 | 316 | 453 | 27
29170 | Q235B | 1263 | 1060 | 884 | 636 | 0.139 | 0.448 | 0.205 | 0.013 | 0.014 | 0.035 | 0.005 | 0.004 | 0.014 | 0.023 | 0.002 | 0.002 | 0.001 | 0.001 | 0.0033 | 0.0004 | 0 | 0.0001 | 0 | 315 | 451 | 36
28160 | Q235B | 1278 | 1080 | 898 | 634 | 0.144 | 0.452 | 0.172 | 0.023 | 0.02 | 0.037 | 0.042 | 0.038 | 0.016 | 0.037 | 0.002 | 0.003 | 0.001 | 0.001 | 0.0043 | 0.0005 | 0 | 0.0001 | 0 | 325 | 461 | 39
27890 | Q235B | 1278 | 1080 | 899 | 634 | 0.144 | 0.452 | 0.172 | 0.023 | 0.02 | 0.037 | 0.042 | 0.038 | 0.016 | 0.037 | 0.002 | 0.003 | 0.001 | 0.001 | 0.0043 | 0.0005 | 0 | 0.0001 | 0 | 326 | 468 | 34
34080 | SS400-JX | 1260 | 1060 | 856 | 624 | 0.1462 | 0.462 | 0.208 | 0.008 | 0.005 | 0.031 | 0.031 | 0.03 | 0.014 | 0.015 | 0.002 | 0.005 | 0.002 | 0.001 | 0 | 0.0001 | 0 | 0.0001 | 0 | 286 | 427 | 29
28740 | WL590 | 1264 | 1060 | 854 | 555 | 0.103 | 1.435 | 0.145 | 0.013 | 0.004 | 0.042 | 0.042 | 0.039 | 0.015 | 0.031 | 0.028 | 0.001 | 0.002 | 0.038 | 0 | 0.0014 | 0 | 0.0001 | 0 | 532 | 617 | 24
26960 | WL550 | 1268 | 1060 | 821 | 535 | 0.0747 | 1.333 | 0.162 | 0.013 | 0.002 | 0.029 | 0.034 | 0.034 | 0.015 | 0.024 | 0.003 | 0.005 | 0.002 | 0.0366 | 0 | 0.0008 | 0 | 0.0001 | 0 | 492 | 574 | 26
27110 | WL550 | 1256 | 1060 | 817 | 557 | 0.0747 | 1.333 | 0.162 | 0.013 | 0.002 | 0.029 | 0.034 | 0.034 | 0.015 | 0.024 | 0.003 | 0.005 | 0.002 | 0.0366 | 0 | 0.0008 | 0 | 0.0001 | 0 | 510 | 573 | 24
26930 | WL550 | 1262 | 1060 | 814 | 558 | 0.0747 | 1.333 | 0.162 | 0.013 | 0.002 | 0.029 | 0.034 | 0.034 | 0.015 | 0.024 | 0.003 | 0.005 | 0.002 | 0.0366 | 0 | 0.0008 | 0 | 0.0001 | 0 | 502 | 587 | 24
28760 | Q345B | 1255 | 1040 | 843 | 588 | 0.1721 | 1.471 | 0.301 | 0.025 | 0.014 | 0.031 | 0.002 | 0.002 | 0.019 | 0.024 | 0.001 | 0.005 | 0.003 | 0.0017 | 0.0034 | 0.0001 | 0 | 0.0003 | 0 | 424 | 545 | 27
28860 | Q345B | 1243 | 1040 | 842 | 566 | 0.1721 | 1.471 | 0.301 | 0.025 | 0.014 | 0.031 | 0.002 | 0.002 | 0.019 | 0.024 | 0.001 | 0.005 | 0.003 | 0.0017 | 0.0034 | 0.0001 | 0 | 0.0003 | 0 | 391 | 522 | 25
28700 | Q345B | 1248 | 1040 | 842 | 588 | 0.1549 | 1.47 | 0.273 | 0.022 | 0.01 | 0.026 | 0.005 | 0.005 | 0.015 | 0.018 | 0.002 | 0.005 | 0.003 | 0.0015 | 0.0023 | 0.0001 | 0 | 0.0002 | 0 | 393 | 540 | 25
31220 | Q345B | 1257 | 1030 | 823 | 546 | 0.1792 | 1.028 | 0.243 | 0.02 | 0.013 | 0.031 | 0.03 | 0.028 | 0.011 | 0.018 | 0.002 | 0.005 | 0.002 | 0.0015 | 0.0031 | 0.0004 | 0 | 0.0002 | 0 | 365 | 531 | 27
29410 | Q345C | 1244 | 1030 | 828 | 552 | 0.1792 | 1.028 | 0.243 | 0.02 | 0.013 | 0.031 | 0.03 | 0.028 | 0.011 | 0.018 | 0.002 | 0.005 | 0.002 | 0.0015 | 0.0031 | 0.0004 | 0 | 0.0002 | 0 | 345 | 528 | 26
29430 | Q345C | 1246 | 1030 | 837 | 543 | 0.1792 | 1.028 | 0.243 | 0.02 | 0.013 | 0.031 | 0.03 | 0.028 | 0.011 | 0.018 | 0.002 | 0.005 | 0.002 | 0.0015 | 0.0031 | 0.0004 | 0 | 0.0002 | 0 | 349 | 540 | 24
29790 | Q345C | 1252 | 1030 | 837 | 548 | 0.175 | 1.039 | 0.231 | 0.018 | 0.014 | 0.028 | 0.027 | 0.025 | 0.012 | 0.024 | 0.002 | 0.001 | 0.001 | 0.0019 | 0.0036 | 0.0003 | 0 | 0.0001 | 0 | 352 | 536 | 25
29650 | Q345C | 1250 | 1030 | 827 | 552 | 0.175 | 1.039 | 0.231 | 0.018 | 0.014 | 0.028 | 0.027 | 0.025 | 0.012 | 0.024 | 0.002 | 0.001 | 0.001 | 0.0019 | 0.0036 | 0.0003 | 0 | 0.0001 | 0 | 371 | 534 | 24
29290 | Q345C | 1244 | 1030 | 826 | 562 | 0.175 | 1.039 | 0.231 | 0.018 | 0.014 | 0.028 | 0.027 | 0.025 | 0.012 | 0.024 | 0.002 | 0.001 | 0.001 | 0.0019 | 0.0036 | 0.0003 | 0 | 0.0001 | 0 | 378 | 539 | 25
24440 | Q345C | 1250 | 1030 | 824 | 562 | 0.1792 | 1.028 | 0.243 | 0.02 | 0.013 | 0.031 | 0.03 | 0.028 | 0.011 | 0.018 | 0.002 | 0.005 | 0.002 | 0.0015 | 0.0031 | 0.0004 | 0 | 0.0002 | 0 | 340 | 518 | 26
24440 | Q345C | 1250 | 1030 | 824 | 562 | 0.1792 | 1.028 | 0.243 | 0.02 | 0.013 | 0.031 | 0.03 | 0.028 | 0.011 | 0.018 | 0.002 | 0.005 | 0.002 | 0.0015 | 0.0031 | 0.0004 | 0 | 0.0002 | 0 | 341 | 524 | 27
24440 | Q345C | 1250 | 1030 | 824 | 562 | 0.1792 | 1.028 | 0.243 | 0.02 | 0.013 | 0.031 | 0.03 | 0.028 | 0.011 | 0.018 | 0.002 | 0.005 | 0.002 | 0.0015 | 0.0031 | 0.0004 | 0 | 0.0002 | 0 | 340 | 520 | 27
24580 | Q345C | 1256 | 1030 | 831 | 558 | 0.1792 | 1.028 | 0.243 | 0.02 | 0.013 | 0.031 | 0.03 | 0.028 | 0.011 | 0.018 | 0.002 | 0.005 | 0.002 | 0.0015 | 0.0031 | 0.0004 | 0 | 0.0002 | 0 | 346 | 513 | 27
24460 | Q345C | 1244 | 1030 | 834 | 558 | 0.1792 | 1.028 | 0.243 | 0.02 | 0.013 | 0.031 | 0.03 | 0.028 | 0.011 | 0.018 | 0.002 | 0.005 | 0.002 | 0.0015 | 0.0031 | 0.0004 | 0 | 0.0002 | 0 | 346 | 513 | 27
24460 | Q345C | 1244 | 1030 | 834 | 558 | 0.1792 | 1.028 | 0.243 | 0.02 | 0.013 | 0.031 | 0.03 | 0.028 | 0.011 | 0.018 | 0.002 | 0.005 | 0.002 | 0.0015 | 0.0031 | 0.0004 | 0 | 0.0002 | 0 | 346 | 513 | 28
24460 | Q345C | 1244 | 1030 | 834 | 558 | 0.1792 | 1.028 | 0.243 | 0.02 | 0.013 | 0.031 | 0.03 | 0.028 | 0.011 | 0.018 | 0.002 | 0.005 | 0.002 | 0.0015 | 0.0031 | 0.0004 | 0 | 0.0002 | 0 | 338 | 524 | 25
28820 | Q345B | 1254 | 1040 | 845 | 591 | 0.1549 | 1.47 | 0.273 | 0.022 | 0.01 | 0.026 | 0.005 | 0.005 | 0.015 | 0.018 | 0.002 | 0.005 | 0.003 | 0.0015 | 0.0023 | 0.0001 | 0 | 0.0002 | 0 | 388 | 533 | 30
28050 | Q235B | 1260 | 1040 | 876 | 605 | 0.142 | 0.488 | 0.193 | 0.012 | 0.014 | 0.03 | 0.007 | 0.006 | 0.013 | 0.026 | 0.002 | 0.004 | 0.001 | 0.001 | 0.0037 | 0.0002 | 0 | 0.0001 | 0 | 310 | 448 | 34
29050 | Q345D | 1254 | 1050 | 841 | 613 | 0.175 | 1.039 | 0.231 | 0.018 | 0.014 | 0.028 | 0.027 | 0.025 | 0.012 | 0.024 | 0.002 | 0.001 | 0.001 | 0.0019 | 0.0036 | 0.0003 | 0 | 0.0001 | 0 | 380 | 522 | 29
26580 | WL510H | 1247 | 1060 | 854 | 596 | 0.1 | 1.422 | 0.144 | 0.022 | 0.001 | 0.038 | 0.033 | 0.031 | 0.045 | 0.04 | 0.023 | 0.008 | 0.002 | 0.0245 | 0 | 0.0011 | 0 | 0.0001 | 0 | 503 | 590 | 25
26450 | WL510H | 1253 | 1060 | 855 | 595 | 0.1 | 1.422 | 0.144 | 0.022 | 0.001 | 0.038 | 0.033 | 0.031 | 0.045 | 0.04 | 0.023 | 0.008 | 0.002 | 0.0245 | 0 | 0.0011 | 0 | 0.0001 | 0 | 483 | 580 | 24
25940 | RCL540 | 1266 | 1060 | 848 | 564 | 0.062 | 1.149 | 0.152 | 0.014 | 0.0052 | 0.022 | 0.0415 | 0.0411 | 0.006 | 0.022 | 0.0012 | 0.002 | 0.001 | 0.038 | 0.0042 | 0.0001 | 0 | 0.0002 | 0 | 492 | 569 | 25
25870 | RCL540 | 1254 | 1060 | 844 | 566 | 0.062 | 1.149 | 0.152 | 0.014 | 0.0052 | 0.022 | 0.0415 | 0.0411 | 0.006 | 0.022 | 0.0012 | 0.002 | 0.001 | 0.038 | 0.0042 | 0.0001 | 0 | 0.0002 | 0 | 489 | 562 | 23
24560 | RCL540 | 1260 | 1060 | 838 | 565 | 0.0676 | 1.138 | 0.155 | 0.013 | 0.0057 | 0.024 | 0.0274 | 0.0268 | 0.007 | 0.022 | 0.0012 | 0.003 | 0.001 | 0.037 | 0.0065 | 0.0001 | 0 | 0.0002 | 0 | 481 | 554 | 26
24540 | RCL540 | 1266 | 1060 | 838 | 565 | 0.0676 | 1.138 | 0.155 | 0.013 | 0.0057 | 0.024 | 0.0274 | 0.0268 | 0.007 | 0.022 | 0.0012 | 0.003 | 0.001 | 0.037 | 0.0065 | 0.0001 | 0 | 0.0002 | 0 | 511 | 589 | 24
24640 | RCL540 | 1254 | 1060 | 835 | 567 | 0.0621 | 1.148 | 0.133 | 0.016 | 0.006 | 0.026 | 0.0364 | 0.0359 | 0.011 | 0.023 | 0.001 | 0.004 | 0.001 | 0.041 | 0.0045 | 0.0001 | 0 | 0.0002 | 0 | 502 | 568 | 23
24580 | RCL540 | 1260 | 1060 | 834 | 566 | 0.062 | 1.149 | 0.152 | 0.014 | 0.0052 | 0.022 | 0.0415 | 0.0411 | 0.006 | 0.022 | 0.0012 | 0.002 | 0.001 | 0.038 | 0.0042 | 0.0001 | 0 | 0.0002 | 0 | 482 | 551 | 23
24570 | RCL540 | 1266 | 1060 | 837 | 567 | 0.0676 | 1.138 | 0.155 | 0.013 | 0.0057 | 0.024 | 0.0274 | 0.0268 | 0.007 | 0.022 | 0.0012 | 0.003 | 0.001 | 0.037 | 0.0065 | 0.0001 | 0 | 0.0002 | 0 | 496 | 569 | 29
24700 | RCL540 | 1254 | 1060 | 840 | 566 | 0.0621 | 1.148 | 0.133 | 0.016 | 0.006 | 0.026 | 0.0364 | 0.0359 | 0.011 | 0.023 | 0.001 | 0.004 | 0.001 | 0.041 | 0.0045 | 0.0001 | 0 | 0.0002 | 0 | 484 | 552 | 29
21020 | RCL540 | 1260 | 1060 | 834 | 567 | 0.062 | 1.149 | 0.152 | 0.014 | 0.0052 | 0.022 | 0.0415 | 0.0411 | 0.006 | 0.022 | 0.0012 | 0.002 | 0.001 | 0.038 | 0.0042 | 0.0001 | 0 | 0.0002 | 0 | 494 | 569 | 25
24620 | RCL540 | 1266 | 1060 | 839 | 567 | 0.0623 | 1.139 | 0.129 | 0.016 | 0.0053 | 0.051 | 0.0331 | 0.0322 | 0.017 | 0.028 | 0.0012 | 0.005 | 0.001 | 0.042 | 0.0031 | 0.0001 | 0 | 0.0002 | 0 | 501 | 576 | 25
24580 | RCL540 | 1254 | 1060 | 839 | 567 | 0.0623 | 1.139 | 0.129 | 0.016 | 0.0053 | 0.051 | 0.0331 | 0.0322 | 0.017 | 0.028 | 0.0012 | 0.005 | 0.001 | 0.042 | 0.0031 | 0.0001 | 0 | 0.0002 | 0 | 497 | 558 | 25
24610 | RCL540 | 1260 | 1060 | 836 | 566 | 0.0623 | 1.139 | 0.129 | 0.016 | 0.0053 | 0.051 | 0.0331 | 0.0322 | 0.017 | 0.028 | 0.0012 | 0.005 | 0.001 | 0.042 | 0.0031 | 0.0001 | 0 | 0.0002 | 0 | 489 | 565 | 25
24620 | RCL540 | 1266 | 1060 | 837 | 567 | 0.0786 | 1.146 | 0.138 | 0.016 | 0.0053 | 0.051 | 0.0339 | 0.0336 | 0.017 | 0.021 | 0.0013 | 0.006 | 0.001 | 0.041 | 0.0036 | 0.0001 | 0 | 0.0002 | 0 | 493 | 570 | 26
24640 | RCL540 | 1254 | 1060 | 842 | 566 | 0.0786 | 1.146 | 0.138 | 0.016 | 0.0053 | 0.051 | 0.0339 | 0.0336 | 0.017 | 0.021 | 0.0013 | 0.006 | 0.001 | 0.041 | 0.0036 | 0.0001 | 0 | 0.0002 | 0 | 487 | 559 | 23
24610 | RCL540 | 1260 | 1060 | 836 | 567 | 0.0786 | 1.146 | 0.138 | 0.016 | 0.0053 | 0.051 | 0.0339 | 0.0336 | 0.017 | 0.021 | 0.0013 | 0.006 | 0.001 | 0.041 | 0.0036 | 0.0001 | 0 | 0.0002 | 0 | 488 | 564 | 25
24560 | RCL540 | 1266 | 1060 | 842 | 566 | 0.0847 | 1.151 | 0.14 | 0.015 | 0.0055 | 0.043 | 0.0375 | 0.0371 | 0.009 | 0.024 | 0.0014 | 0.003 | 0.001 | 0.041 | 0.003 | 0.0001 | 0 | 0.0002 | 0 | 498 | 574 | 23
24620 | RCL540 | 1254 | 1060 | 843 | 567 | 0.0847 | 1.151 | 0.14 | 0.015 | 0.0055 | 0.043 | 0.0375 | 0.0371 | 0.009 | 0.024 | 0.0014 | 0.003 | 0.001 | 0.041 | 0.003 | 0.0001 | 0 | 0.0002 | 0 | 494 | 568 | 25
24580 | RCL540 | 1260 | 1060 | 837 | 566 | 0.0847 | 1.151 | 0.14 | 0.015 | 0.0055 | 0.043 | 0.0375 | 0.0371 | 0.009 | 0.024 | 0.0014 | 0.003 | 0.001 | 0.041 | 0.003 | 0.0001 | 0 | 0.0002 | 0 | 491 | 573 | 24
24590 | RCL540 | 1266 | 1060 | 841 | 566 | 0.0769 | 1.141 | 0.149 | 0.017 | 0.0055 | 0.041 | 0.0336 | 0.0332 | 0.01 | 0.023 | 0.0014 | 0.003 | 0.001 | 0.037 | 0.0033 | 0.0001 | 0 | 0.0002 | 0 | 485 | 565 | 25
24580 | RCL540 | 1254 | 1060 | 836 | 566 | 0.0769 | 1.141 | 0.149 | 0.017 | 0.0055 | 0.041 | 0.0336 | 0.0332 | 0.01 | 0.023 | 0.0014 | 0.003 | 0.001 | 0.037 | 0.0033 | 0.0001 | 0 | 0.0002 | 0 | 489 | 560 | 23
24540 | RCL540 | 1260 | 1060 | 839 | 566 | 0.0769 | 1.141 | 0.149 | 0.017 | 0.0055 | 0.041 | 0.0336 | 0.0332 | 0.01 | 0.023 | 0.0014 | 0.003 | 0.001 | 0.037 | 0.0033 | 0.0001 | 0 | 0.0002 | 0 | 488 | 570 | 25
24550 | RCL540 | 1266 | 1060 | 839 | 567 | 0.0853 | 1.141 | 0.145 | 0.017 | 0.006 | 0.023 | 0.035 | 0.0347 | 0.008 | 0.027 | 0.0013 | 0.003 | 0.001 | 0.045 | 0.0031 | 0.0001 | 0 | 0.0002 | 0 | 495 | 579 | 24
24610 | RCL540 | 1254 | 1060 | 843 | 563 | 0.0853 | 1.141 | 0.145 | 0.017 | 0.006 | 0.023 | 0.035 | 0.0347 | 0.008 | 0.027 | 0.0013 | 0.003 | 0.001 | 0.045 | 0.0031 | 0.0001 | 0 | 0.0002 | 0 | 494 | 573 | 28
24580 | RCL540 | 1260 | 1060 | 837 | 563 | 0.0853 | 1.141 | 0.145 | 0.017 | 0.006 | 0.023 | 0.035 | 0.0347 | 0.008 | 0.027 | 0.0013 | 0.003 | 0.001 | 0.045 | 0.0031 | 0.0001 | 0 | 0.0002 | 0 | 495 | 574 | 23
27230 | WL510H | 1260 | 1060 | 847 | 597 | 0.1 | 1.422 | 0.144 | 0.022 | 0.001 | 0.038 | 0.033 | 0.031 | 0.045 | 0.04 | 0.023 | 0.008 | 0.002 | 0.0245 | 0 | 0.0011 | 0 | 0.0001 | 0 | 436 | 535 | 24
27220 | WL510H | 1248 | 1060 | 849 | 597 | 0.1 | 1.422 | 0.144 | 0.022 | 0.001 | 0.038 | 0.033 | 0.031 | 0.045 | 0.04 | 0.023 | 0.008 | 0.002 | 0.0245 | 0 | 0.0011 | 0 | 0.0001 | 0 | 427 | 529 | 29
20420 | WL510H | 1253 | 1060 | 846 | 599 | 0.1 | 1.422 | 0.144 | 0.022 | 0.001 | 0.038 | 0.033 | 0.031 | 0.045 | 0.04 | 0.023 | 0.008 | 0.002 | 0.0245 | 0 | 0.0011 | 0 | 0.0001 | 0 | 477 | 577 | 25
20390 | WL510H | 1259 | 1060 | 849 | 595 | 0.1 | 1.422 | 0.144 | 0.022 | 0.001 | 0.038 | 0.033 | 0.031 | 0.045 | 0.04 | 0.023 | 0.008 | 0.002 | 0.0245 | 0 | 0.0011 | 0 | 0.0001 | 0 | 481 | 568 | 24
21610 | Q450NQR1 | 1249 | 1060 | 837 | 575 | 0.0643 | 1.039 | 0.191 | 0.017 | 0.003 | 0.264 | 0.022 | 0.02 | 0.16 | 0.705 | 0.002 | 0.007 | 0.003 | 0.0286 | 0 | 0.0007 | 0 | 0.0001 | 0 | 462 | 559 | 28
21810 | W345CL | 1252 | 1040 | 848 | 587 | 0.0823 | 0.8 | 0.084 | 0.017 | 0.0061 | 0.038 | 0.0414 | 0.0407 | 0.01 | 0.026 | 0.0009 | 0.003 | 0.001 | 0.03 | 0.0023 | 0.0001 | 0 | 0.0002 | 0 | 374 | 482 | 25
21780 | W345CL | 1240 | 1040 | 835 | 588 | 0.0823 | 0.8 | 0.084 | 0.017 | 0.0061 | 0.038 | 0.0414 | 0.0407 | 0.01 | 0.026 | 0.0009 | 0.003 | 0.001 | 0.03 | 0.0023 | 0.0001 | 0 | 0.0002 | 0 | 402 | 513 | 23
19360 | Q235B | 1246 | 1040 | 862 | 647 | 0.154 | 0.469 | 0.202 | 0.01 | 0.008 | 0.033 | 0.032 | 0.031 | 0.013 | 0.019 | 0.002 | 0.003 | 0.001 | 0.001 | 0.0032 | 0.0003 | 0 | 0.0001 | 0 | 264 | 378 | 33
20980 | Q345B | 1246 | 1040 | 852 | 586 | 0.148 | 1.436 | 0.275 | 0.017 | 0.009 | 0.03 | 0.017 | 0.016 | 0.013 | 0.032 | 0.003 | 0.004 | 0.001 | 0.001 | 0.0042 | 0.0006 | 0 | 0.0001 | 0 | 417 | 550 | 25
20340 | WL510 | 1260 | 1060 | 860 | 605 | 0.11 | 1.386 | 0.226 | 0.022 | 0.004 | 0.035 | 0.024 | 0.024 | 0.015 | 0.027 | 0.014 | 0.005 | 0.003 | 0.0254 | 0 | 0.0002 | 0 | 0.0002 | 0 | 462 | 574 | 28
20510 | WL510 | 1249 | 1060 | 859 | 603 | 0.11 | 1.386 | 0.226 | 0.022 | 0.004 | 0.035 | 0.024 | 0.024 | 0.015 | 0.027 | 0.014 | 0.005 | 0.003 | 0.0254 | 0 | 0.0002 | 0 | 0.0002 | 0 | 469 | 560 | 27
15160 | SS400 | 1248 | 1040 | 860 | 621 | 0.149 | 0.433 | 0.153 | 0.02 | 0.0069 | 0.029 | 0.0376 | 0.0348 | 0.009 | 0.05 | 0.0013 | 0.002 | 0.001 | 0.0026 | 0 | 0.0005 | 0 | 0.0001 | 0 | 287 | 440 | 35
21010 | Q235B | 1234 | 1040 | 857 | 654 | 0.154 | 0.469 | 0.202 | 0.01 | 0.008 | 0.033 | 0.032 | 0.031 | 0.013 | 0.019 | 0.002 | 0.003 | 0.001 | 0.001 | 0.0032 | 0.0003 | 0 | 0.0001 | 0 | 286 | 411 | 35
22730 | Q235B | 1242 | 1040 | 861 | 648 | 0.1499 | 0.402 | 0.19 | 0.015 | 0.0117 | 0.039 | 0.0387 | 0.0383 | 0.013 | 0.033 | 0.0009 | 0.003 | 0.001 | 0.001 | 0.0026 | 0.0001 | 0 | 0.0002 | 0 | 285 | 412 | 28
15070 | SS400 | 1239 | 1040 | 841 | 608 | 0.149 | 0.433 | 0.153 | 0.02 | 0.0069 | 0.029 | 0.0376 | 0.0348 | 0.009 | 0.05 | 0.0013 | 0.002 | 0.001 | 0.0026 | 0 | 0.0005 | 0 | 0.0001 | 0 | 287 | 442 | 31
28010 | Q235B | 1270 | 1060 | 874 | 616 | 0.134 | 0.436 | 0.204 | 0.019 | 0.015 | 0.028 | 0.003 | 0.002 | 0.015 | 0.021 | 0.002 | 0.004 | 0.001 | 0.0013 | 0.0029 | 0.0004 | 0 | 0.0001 | 0 | 306 | 440 | 33
28010 | Q235B | 1258 | 1060 | 874 | 615 | 0.134 | 0.436 | 0.204 | 0.019 | 0.015 | 0.028 | 0.003 | 0.002 | 0.015 | 0.021 | 0.002 | 0.004 | 0.001 | 0.0013 | 0.0029 | 0.0004 | 0 | 0.0001 | 0 | 325 | 449 | 31
29220 | Q235B | 1252 | 1040 | 879 | 635 | 0.145 | 0.495 | 0.193 | 0.018 | 0.013 | 0.035 | 0.006 | 0.005 | 0.02 | 0.026 | 0.001 | 0.005 | 0.003 | 0.0011 | 0.003 | 0.0002 | 0 | 0.0003 | 0 | 301 | 431 | 30
25950 | Q235B | 1254 | 1050 | 859 | 634 | 0.134 | 0.5 | 0.186 | 0.015 | 0.01 | 0.034 | 0.001 | 0.001 | 0.019 | 0.021 | 0.001 | 0.004 | 0.003 | 0.001 | 0.0027 | 0.0001 | 0 | 0.0003 | 0 | 277 | 434 | 34
32370 | Q235B | 1259 | 1050 | 854 | 635 | 0.1633 | 0.446 | 0.201 | 0.008 | 0.01 | 0.04 | 0.036 | 0.035 | 0.02 | 0.023 | 0.002 | 0.006 | 0.002 | 0.0012 | 0.0043 | 0.0001 | 0 | 0.0001 | 0 | 303 | 438 | 30
31750 | SS400 | 1273 | 1060 | 827 | 574 | 0.1338 | 0.553 | 0.179 | 0.012 | 0.007 | 0.036 | 0.037 | 0.036 | 0.021 | 0.028 | 0.002 | 0.006 | 0.002 | 0.0017 | 0 | 0.0006 | 0 | 0.0001 | 0 | 307 | 459 | 29
27240 | Q345B | 1245 | 1050 | 843 | 629 | 0.166 | 1.421 | 0.291 | 0.019 | 0.015 | 0.036 | 0.022 | 0.02 | 0.014 | 0.034 | 0.018 | 0.001 | 0.001 | 0.001 | 0.003 | 0.0009 | 0 | 0.0001 | 0 | 365 | 544 | 23
27310 | Q345B | 1257 | 1050 | 839 | 614 | 0.166 | 1.421 | 0.291 | 0.019 | 0.015 | 0.036 | 0.022 | 0.02 | 0.014 | 0.034 | 0.018 | 0.001 | 0.001 | 0.001 | 0.003 | 0.0009 | 0 | 0.0001 | 0 | 401 | 564 | 25
27330 | Q345B | 1249 | 1050 | 840 | 606 | 0.166 | 1.421 | 0.291 | 0.019 | 0.015 | 0.036 | 0.022 | 0.02 | 0.014 | 0.034 | 0.018 | 0.001 | 0.001 | 0.001 | 0.003 | 0.0009 | 0 | 0.0001 | 0 | 394 | 564 | 23
27500 | Q345B | 1255 | 1050 | 838 | 607 | 0.166 | 1.421 | 0.291 | 0.019 | 0.015 | 0.036 | 0.022 | 0.02 | 0.014 | 0.034 | 0.018 | 0.001 | 0.001 | 0.001 | 0.003 | 0.0009 | 0 | 0.0001 | 0 | 429 | 571 | 25
28150 | Q345B | 1266 | 1050 | 849 | 573 | 0.159 | 1.433 | 0.3 | 0.014 | 0.012 | 0.035 | 0.005 | 0.004 | 0.014 | 0.03 | 0.002 | 0.001 | 0.001 | 0.001 | 0.0046 | 0.0005 | 0 | 0.0001 | 0 | 418 | 561 | 27
27990 | Q345B | 1254 | 1050 | 849 | 589 | 0.159 | 1.433 | 0.3 | 0.014 | 0.012 | 0.035 | 0.005 | 0.004 | 0.014 | 0.03 | 0.002 | 0.001 | 0.001 | 0.001 | 0.0046 | 0.0005 | 0 | 0.0001 | 0 | 407 | 551 | 24
28370 | Q235B | 1261 | 1050 | 862 | 654 | 0.134 | 0.5 | 0.186 | 0.015 | 0.01 | 0.034 | 0.001 | 0.001 | 0.019 | 0.021 | 0.001 | 0.004 | 0.003 | 0.001 | 0.0027 | 0.0001 | 0 | 0.0003 | 0 | 278 | 430 | 30
27710 | Q235B | 1273 | 1060 | 883 | 630 | 0.17 | 0.464 | 0.182 | 0.019 | 0.012 | 0.035 | 0.003 | 0.002 | 0.015 | 0.031 | 0.001 | 0.003 | 0.001 | 0.001 | 0.0034 | 0.0002 | 0 | 0.0001 | 0 | 302 | 465 | 31
27060 | Q345B | 1270 | 1060 | 851 | 585 | 0.157 | 1.458 | 0.291 | 0.017 | 0.01 | 0.037 | 0.011 | 0.01 | 0.015 | 0.026 | 0.003 | 0.002 | 0.002 | 0.0025 | 0.0041 | 0.0004 | 0 | 0.0001 | 0 | 436 | 563 | 28
28710 | WL510 | 1267 | 1060 | 863 | 605 | 0.101 | 1.416 | 0.207 | 0.023 | 0.005 | 0.04 | 0.037 | 0.036 | 0.014 | 0.041 | 0.014 | 0.001 | 0.002 | 0.0245 | 0 | 0.0019 | 0 | 0.0001 | 0 | 505 | 576 | 26
27040 | Q345B | 1270 | 1060 | 854 | 583 | 0.157 | 1.458 | 0.291 | 0.017 | 0.01 | 0.037 | 0.011 | 0.01 | 0.015 | 0.026 | 0.003 | 0.002 | 0.002 | 0.0025 | 0.0041 | 0.0004 | 0 | 0.0001 | 0 | 431 | 565 | 30
27060 | Q345B | 1264 | 1060 | 853 | 582 | 0.157 | 1.458 | 0.291 | 0.017 | 0.01 | 0.037 | 0.011 | 0.01 | 0.015 | 0.026 | 0.003 | 0.002 | 0.002 | 0.0025 | 0.0041 | 0.0004 | 0 | 0.0001 | 0 | 438 | 556 | 29
25000 | Q345B | 1265 | 1060 | 852 | 584 | 0.161 | 1.449 | 0.261 | 0.017 | 0.008 | 0.035 | 0.009 | 0.008 | 0.014 | 0.029 | 0.003 | 0.001 | 0.002 | 0.0024 | 0.0046 | 0.0002 | 0 | 0.0001 | 0 | 426 | 550 | 30
25130 | Q345B | 1271 | 1060 | 851 | 585 | 0.156 | 1.497 | 0.246 | 0.025 | 0.015 | 0.038 | 0.006 | 0.005 | 0.014 | 0.029 | 0.002 | 0.002 | 0.002 | 0.0024 | 0.0036 | 0.0003 | 0 | 0.0001 | 0 | 410 | 555 | 28
27360 | Q345B | 1269 | 1080 | 874 | 585 | 0.147 | 1.384 | 0.283 | 0.018 | 0.012 | 0.033 | 0.023 | 0.022 | 0.015 | 0.025 | 0.003 | 0.001 | 0.001 | 0.0024 | 0.0045 | 0.0004 | 0 | 0.0001 | 0 | 360 | 519 | 28
27360 | Q345B | 1275 | 1080 | 875 | 585 | 0.147 | 1.384 | 0.283 | 0.018 | 0.012 | 0.033 | 0.023 | 0.022 | 0.015 | 0.025 | 0.003 | 0.001 | 0.001 | 0.0024 | 0.0045 | 0.0004 | 0 | 0.0001 | 0 | 360 | 519 | 28
22930 | Q450NQR1 | 1273 | 1080 | 863 | 562 | 0.063 | 1.013 | 0.202 | 0.016 | 0.004 | 0.236 | 0.03 | 0.029 | 0.179 | 0.34 | 0.003 | 0.003 | 0.002 | 0.0255 | 0 | 0.0013 | 0 | 0.0001 | 0 | 490 | 572 | 29
22960 | Q450NQR1 | 1273 | 1080 | 864 | 563 | 0.063 | 1.013 | 0.202 | 0.016 | 0.004 | 0.236 | 0.03 | 0.029 | 0.179 | 0.34 | 0.003 | 0.003 | 0.002 | 0.0255 | 0 | 0.0013 | 0 | 0.0001 | 0 | 480 | 561 | 25
21500 | Q450NQR1 | 1269 | 1080 | 857 | 561 | 0.0554 | 1.048 | 0.205 | 0.023 | 0.006 | 0.233 | 0.032 | 0.031 | 0.178 | 0.337 | 0.002 | 0.006 | 0.003 | 0.0258 | 0 | 0.001 | 0 | 0.0001 | 0 | 473 | 556 | 31
22880 | Q450NQR1 | 1277 | 1080 | 864 | 561 | 0.063 | 1.013 | 0.202 | 0.016 | 0.004 | 0.236 | 0.03 | 0.029 | 0.179 | 0.34 | 0.003 | 0.003 | 0.002 | 0.0255 | 0 | 0.0013 | 0 | 0.0001 | 0 | 480 | 575 | 26
21570 | Q450NQR1 | 1275 | 1080 | 867 | 566 | 0.0554 | 1.048 | 0.205 | 0.023 | 0.006 | 0.233 | 0.032 | 0.031 | 0.178 | 0.337 | 0.002 | 0.006 | 0.003 | 0.0258 | 0 | 0.001 | 0 | 0.0001 | 0 | 491 | 569 | 26
21550 | Q450NQR1 | 1275 | 1080 | 867 | 565 | 0.0554 | 1.048 | 0.205 | 0.023 | 0.006 | 0.233 | 0.032 | 0.031 | 0.178 | 0.337 | 0.002 | 0.006 | 0.003 | 0.0258 | 0 | 0.001 | 0 | 0.0001 | 0 | 478 | 554 | 29
21550 | Q450NQR1 | 1263 | 1080 | 864 | 566 | 0.0554 | 1.048 | 0.205 | 0.023 | 0.006 | 0.233 | 0.032 | 0.031 | 0.178 | 0.337 | 0.002 | 0.006 | 0.003 | 0.0258 | 0 | 0.001 | 0 | 0.0001 | 0 | 476 | 557 | 26
21580 | Q450NQR1 | 1275 | 1080 | 867 | 566 | 0.0554 | 1.048 | 0.205 | 0.023 | 0.006 | 0.233 | 0.032 | 0.031 | 0.178 | 0.337 | 0.002 | 0.006 | 0.003 | 0.0258 | 0 | 0.001 | 0 | 0.0001 | 0 | 483 | 558 | 22
16740 | RCL590F | 1260 | 1080 | 850 | 11 | 0.0584 | 1.193 | 0.161 | 0.044 | 0.0046 | 0.035 | 0.0467 | 0.0459 | 0.011 | 0.597 | 0.0008 | 0.004 | 0.001 | 0.002 | 0.0036 | 0.0001 | 0 | 0.0002 | 0 | 369 | 617 | 31
16680 | RCL590F | 1266 | 1080 | 845 | 0 | 0.0584 | 1.193 | 0.161 | 0.044 | 0.0046 | 0.035 | 0.0467 | 0.0459 | 0.011 | 0.597 | 0.0008 | 0.004 | 0.001 | 0.002 | 0.0036 | 0.0001 | 0 | 0.0002 | 0 | 355 | 590 | 31
16810 | RCL590F | 1272 | 1080 | 825 | 0 | 0.0584 | 1.193 | 0.161 | 0.044 | 0.0046 | 0.035 | 0.0467 | 0.0459 | 0.011 | 0.597 | 0.0008 | 0.004 | 0.001 | 0.002 | 0.0036 | 0.0001 | 0 | 0.0002 | 0 | 363 | 598 | 34
17030 | RCL590F | 1260 | 1080 | 833 | 0 | 0.0584 | 1.193 | 0.161 | 0.044 | 0.0046 | 0.035 | 0.0467 | 0.0459 | 0.011 | 0.597 | 0.0008 | 0.004 | 0.001 | 0.002 | 0.0036 | 0.0001 | 0 | 0.0002 | 0 | 404 | 697 | 20
17030 | RCL590F | 1260 | 1080 | 833 | 0 | 0.0584 | 1.193 | 0.161 | 0.044 | 0.0046 | 0.035 | 0.0467 | 0.0459 | 0.011 | 0.597 | 0.0008 | 0.004 | 0.001 | 0.002 | 0.0036 | 0.0001 | 0 | 0.0002 | 0 | 450 | 617 | 30
17030 | RCL590F | 1260 | 1080 | 833 | 0 | 0.0584 | 1.193 | 0.161 | 0.044 | 0.0046 | 0.035 | 0.0467 | 0.0459 | 0.011 | 0.597 | 0.0008 | 0.004 | 0.001 | 0.002 | 0.0036 | 0.0001 | 0 | 0.0002 | 0 | 450 | 615 | 29
20710 | RCL590F | 1266 | 1080 | 821 | 5 | 0.0584 | 1.193 | 0.161 | 0.044 | 0.0046 | 0.035 | 0.0467 | 0.0459 | 0.011 | 0.597 | 0.0008 | 0.004 | 0.001 | 0.002 | 0.0036 | 0.0001 | 0 | 0.0002 | 0 | 406 | 585 | 30
16520 | RCL590F | 1272 | 1080 | 812 | 3 | 0.0624 | 1.206 | 0.154 | 0.047 | 0.0056 | 0.03 | 0.0495 | 0.0476 | 0.011 | 0.604 | 0.0014 | 0.004 | 0.003 | 0.004 | 0 | 0.0002 | 0 | 0.0001 | 0 | 426 | 586 | 30
16570 | RCL590F | 1260 | 1080 | 826 | 0 | 0.0624 | 1.206 | 0.154 | 0.047 | 0.0056 | 0.03 | 0.0495 | 0.0476 | 0.011 | 0.604 | 0.0014 | 0.004 | 0.003 | 0.004 | 0 | 0.0002 | 0 | 0.0001 | 0 | 438 | 589 | 30
16710 | RCL590F | 1266 | 1080 | 825 | 0 | 0.0655 | 1.189 | 0.156 | 0.042 | 0.0043 | 0.033 | 0.0481 | 0.0472 | 0.01 | 0.595 | 0.001 | 0.004 | 0.001 | 0.002 | 0.003 | 0.0001 | 0 | 0.0002 | 0 | 349 | 597 | 28
16700 | RCL590F | 1272 | 1080 | 823 | 0 | 0.0655 | 1.189 | 0.156 | 0.042 | 0.0043 | 0.033 | 0.0481 | 0.0472 | 0.01 | 0.595 | 0.001 | 0.004 | 0.001 | 0.002 | 0.003 | 0.0001 | 0 | 0.0002 | 0 | 430 | 587 | 30
16710 | RCL590F | 1260 | 1080 | 827 | 0 | 0.0655 | 1.189 | 0.156 | 0.042 | 0.0043 | 0.033 | 0.0481 | 0.0472 | 0.01 | 0.595 | 0.001 | 0.004 | 0.001 | 0.002 | 0.003 | 0.0001 | 0 | 0.0002 | 0 | 352 | 596 | 27
16700 | RCL590F | 1266 | 1080 | 820 | 0 | 0.0655 | 1.189 | 0.156 | 0.042 | 0.0043 | 0.033 | 0.0481 | 0.0472 | 0.01 | 0.595 | 0.001 | 0.004 | 0.001 | 0.002 | 0.003 | 0.0001 | 0 | 0.0002 | 0 | 360 | 611 | 30
16720 | RCL590F | 1272 | 1080 | 825 | 0 | 0.0684 | 1.179 | 0.145 | 0.046 | 0.0044 | 0.026 | 0.0431 | 0.0422 | 0.009 | 0.598 | 0.0011 | 0.003 | 0.001 | 0.002 | 0.0041 | 0.0001 | 0 | 0.0002 | 0 | 360 | 615 | 30
16560 | RCL590F | 1260 | 1080 | 828 | 0 | 0.0713 | 1.193 | 0.154 | 0.041 | 0.0055 | 0.028 | 0.0533 | 0.0523 | 0.009 | 0.606 | 0.0011 | 0.003 | 0.001 | 0.002 | 0.0034 | 0.0001 | 0 | 0.0002 | 0 | 359 | 622 | 27
16680 | RCL590F | 1266 | 1080 | 821 | 0 | 0.0713 | 1.193 | 0.154 | 0.041 | 0.0055 | 0.028 | 0.0533 | 0.0523 | 0.009 | 0.606 | 0.0011 | 0.003 | 0.001 | 0.002 | 0.0034 | 0.0001 | 0 | 0.0002 | 0 | 361 | 621 | 28
16770 | RCL590F | 1272 | 1080 | 826 | 1 | 0.0716 | 1.214 | 0.171 | 0.039 | 0.005 | 0.033 | 0.0401 | 0.0397 | 0.01 | 0.58 | 0.0011 | 0.004 | 0.001 | 0.002 | 0.0029 | 0.0001 | 0 | 0.0003 | 0 | 381 | 622 | 28
16720 | RCL590F | 1260 | 1080 | 826 | 3 | 0.0716 | 1.214 | 0.171 | 0.039 | 0.005 | 0.033 | 0.0401 | 0.0397 | 0.01 | 0.58 | 0.0011 | 0.004 | 0.001 | 0.002 | 0.0029 | 0.0001 | 0 | 0.0003 | 0 | 430 | 615 | 27
16700 | RCL590F | 1266 | 1080 | 823 | 0 | 0.0716 | 1.214 | 0.171 | 0.039 | 0.005 | 0.033 | 0.0401 | 0.0397 | 0.01 | 0.58 | 0.0011 | 0.004 | 0.001 | 0.002 | 0.0029 | 0.0001 | 0 | 0.0003 | 0 | 412 | 633 | 29
20700 | RCL590F | 1272 | 1080 | 819 | 0 | 0.0716 | 1.214 | 0.171 | 0.039 | 0.005 | 0.033 | 0.0401 | 0.0397 | 0.01 | 0.58 | 0.0011 | 0.004 | 0.001 | 0.002 | 0.0029 | 0.0001 | 0 | 0.0003 | 0 | 430 | 621 | 28
16667 | RCL590F | 1260 | 1080 | 0 | 0 | 0.0716 | 1.214 | 0.171 | 0.039 | 0.005 | 0.033 | 0.0401 | 0.0397 | 0.01 | 0.58 | 0.0011 | 0.004 | 0.001 | 0.002 | 0.0029 | 0.0001 | 0 | 0.0003 | 0 | 434 | 611 | 25
16650 | RCL590F | 1266 | 1080 | 805 | 0 | 0.0716 | 1.214 | 0.171 | 0.039 | 0.005 | 0.033 | 0.0401 | 0.0397 | 0.01 | 0.58 | 0.0011 | 0.004 | 0.001 | 0.002 | 0.0029 | 0.0001 | 0 | 0.0003 | 0 | 433 | 627 | 25
16500 | RCL590F | 1272 | 1080 | 803 | 0 | 0.0746 | 1.192 | 0.152 | 0.043 | 0.0043 | 0.033 | 0.0473 | 0.0457 | 0.012 | 0.609 | 0.0014 | 0.004 | 0.003 | 0.0041 | 0 | 0.0002 | 0 | 0.0001 | 0 | 396 | 575 | 25
16730 | RCL590F | 1260 | 1080 | 806 | 3 | 0.0746 | 1.192 | 0.152 | 0.043 | 0.0043 | 0.033 | 0.0473 | 0.0457 | 0.012 | 0.609 | 0.0014 | 0.004 | 0.003 | 0.0041 | 0 | 0.0002 | 0 | 0.0001 | 0 | 427 | 613 | 28
16720 | RCL590F | 1266 | 1080 | 793 | 0 | 0.0746 | 1.192 | 0.152 | 0.043 | 0.0043 | 0.033 | 0.0473 | 0.0457 | 0.012 | 0.609 | 0.0014 | 0.004 | 0.003 | 0.0041 | 0 | 0.0002 | 0 | 0.0001 | 0 | 384 | 606 | 26
16500 | RCL590F | 1272 | 1080 | 825 | 290 | 0.0746 | 1.192 | 0.152 | 0.043 | 0.0043 | 0.033 | 0.0473 | 0.0457 | 0.012 | 0.609 | 0.0014 | 0.004 | 0.003 | 0.0041 | 0 | 0.0002 | 0 | 0.0001 | 0 | 392 | 560 | 29
16500 | RCL590F | 1272 | 1080 | 825 | 290 | 0.0746 | 1.192 | 0.152 | 0.043 | 0.0043 | 0.033 | 0.0473 | 0.0457 | 0.012 | 0.609 | 0.0014 | 0.004 | 0.003 | 0.0041 | 0 | 0.0002 | 0 | 0.0001 | 0 | 422 | 572 | 32
16500 | RCL590F | 1272 | 1080 | 825 | 290 | 0.0746 | 1.192 | 0.152 | 0.043 | 0.0043 | 0.033 | 0.0473 | 0.0457 | 0.012 | 0.609 | 0.0014 | 0.004 | 0.003 | 0.0041 | 0 | 0.0002 | 0 | 0.0001 | 0 | 423 | 577 | 32
16850 | RCL590F | 1260 | 1080 | 828 | 2 | 0.0787 | 1.178 | 0.164 | 0.042 | 0.005 | 0.036 | 0.0495 | 0.0467 | 0.011 | 0.594 | 0.0015 | 0.004 | 0.004 | 0.0044 | 0 | 0.0002 | 0 | 0.0001 | 0 | 447 | 639 | 26
16710 | RCL590F | 1266 | 1080 | 826 | 2 | 0.0787 | 1.178 | 0.164 | 0.042 | 0.005 | 0.036 | 0.0495 | 0.0467 | 0.011 | 0.594 | 0.0015 | 0.004 | 0.004 | 0.0044 | 0 | 0.0002 | 0 | 0.0001 | 0 | 463 | 644 | 26
16700 | RCL590F | 1272 | 1080 | 832 | 3 | 0.0787 | 1.178 | 0.164 | 0.042 | 0.005 | 0.036 | 0.0495 | 0.0467 | 0.011 | 0.594 | 0.0015 | 0.004 | 0.004 | 0.0044 | 0 | 0.0002 | 0 | 0.0001 | 0 | 397 | 638 | 21
16760 | RCL590F | 1260 | 1080 | 827 | 2 | 0.0787 | 1.178 | 0.164 | 0.042 | 0.005 | 0.036 | 0.0495 | 0.0467 | 0.011 | 0.594 | 0.0015 | 0.004 | 0.004 | 0.0044 | 0 | 0.0002 | 0 | 0.0001 | 0 | 394 | 637 | 26
16710 | RCL590F | 1266 | 1080 | 823 | 0 | 0.0801 | 1.241 | 0.172 | 0.04 | 0.0037 | 0.033 | 0.0357 | 0.0352 | 0.013 | 0.61 | 0.0012 | 0.004 | 0.001 | 0.002 | 0.0031 | 0.0001 | 0 | 0.0003 | 0 | 375 | 590 | 27
16660 | RCL590F | 1272 | 1080 | 825 | 0 | 0.0801 | 1.241 | 0.172 | 0.04 | 0.0037 | 0.033 | 0.0357 | 0.0352 | 0.013 | 0.61 | 0.0012 | 0.004 | 0.001 | 0.002 | 0.0031 | 0.0001 | 0 | 0.0003 | 0 | 438 | 689 | 24
16720 | RCL590F | 1260 | 1080 | 826 | 0 | 0.0801 | 1.241 | 0.172 | 0.04 | 0.0037 | 0.033 | 0.0357 | 0.0352 | 0.013 | 0.61 | 0.0012 | 0.004 | 0.001 | 0.002 | 0.0031 | 0.0001 | 0 | 0.0003 | 0 | 408 | 639 | 27
16690 | RCL590F | 1266 | 1080 | 823 | 0 | 0.0801 | 1.241 | 0.172 | 0.04 | 0.0037 | 0.033 | 0.0357 | 0.0352 | 0.013 | 0.61 | 0.0012 | 0.004 | 0.001 | 0.002 | 0.0031 | 0.0001 | 0 | 0.0003 | 0 | 461 | 660 | 28
16700 | RCL590F | 1272 | 1080 | 838 | 0 | 0.099 | 1.159 | 0.17 | 0.036 | 0.0043 | 0.022 | 0.0343 | 0.0332 | 0.01 | 0.609 | 0.0017 | 0.002 | 0.001 | 0.0019 | 0 | 0.0001 | 0 | 0.0001 | 0 | 456 | 646 | 22
16667 | RCL590F | 1260 | 1080 | 0 | 0 | 0.099 | 1.159 | 0.17 | 0.036 | 0.0043 | 0.022 | 0.0343 | 0.0332 | 0.01 | 0.609 | 0.0017 | 0.002 | 0.001 | 0.0019 | 0 | 0.0001 | 0 | 0.0001 | 0 | 447 | 732 | 22
16690 | RCL590F | 1266 | 1080 | 837 | 0 | 0.099 | 1.159 | 0.17 | 0.036 | 0.0043 | 0.022 | 0.0343 | 0.0332 | 0.01 | 0.609 | 0.0017 | 0.002 | 0.001 | 0.0019 | 0 | 0.0001 | 0 | 0.0001 | 0 | 395 | 686 | 22
16700 | RCL590F | 1272 | 1080 | 831 | 0 | 0.099 | 1.159 | 0.17 | 0.036 | 0.0043 | 0.022 | 0.0343 | 0.0332 | 0.01 | 0.609 | 0.0017 | 0.002 | 0.001 | 0.0019 | 0 | 0.0001 | 0 | 0.0001 | 0 | 434 | 727 | 21
16670 | RCL590F | 1260 | 1080 | 832 | 11 | 0.0684 | 1.179 | 0.145 | 0.046 | 0.0044 | 0.026 | 0.0431 | 0.0422 | 0.009 | 0.598 | 0.0011 | 0.003 | 0.001 | 0.002 | 0.0041 | 0.0001 | 0 | 0.0002 | 0 | 433 | 617 | 27
16430 | RCL590F | 1266 | 1080 | 840 | 1 | 0.067 | 1.209 | 0.163 | 0.035 | 0.001 | 0.035 | 0.044 | 0.044 | 0.029 | 0.569 | 0.003 | 0.006 | 0.006 | 0.001 | 0 | 0.0007 | 0 | 0.0002 | 0 | 397 | 633 | 21
16400 | RCL590F | 1272 | 1080 | 839 | 0 | 0.067 | 1.209 | 0.163 | 0.035 | 0.001 | 0.035 | 0.044 | 0.044 | 0.029 | 0.569 | 0.003 | 0.006 | 0.006 | 0.001 | 0 | 0.0007 | 0 | 0.0002 | 0 | 447 | 634 | 28
16430 | RCL590F | 1260 | 1080 | 843 | 1 | 0.067 | 1.209 | 0.163 | 0.035 | 0.001 | 0.035 | 0.044 | 0.044 | 0.029 | 0.569 | 0.003 | 0.006 | 0.006 | 0.001 | 0 | 0.0007 | 0 | 0.0002 | 0 | 421 | 635 | 26
16820 | Q450NQR1 | 1271 | 1080 | 864 | 567 | 0.0705 | 0.987 | 0.186 | 0.016 | 0.0052 | 0.23 | 0.0126 | 0.0107 | 0.18 | 0.356 | 0.0012 | 0.001 | 0.001 | 0.023 | 0.0024 | 0.0002 | 0 | 0.0002 | 0 | 490 | 574 | 28
16780 | Q450NQR1 | 1259 | 1080 | 863 | 565 | 0.0705 | 0.987 | 0.186 | 0.016 | 0.0052 | 0.23 | 0.0126 | 0.0107 | 0.18 | 0.356 | 0.0012 | 0.001 | 0.001 | 0.023 | 0.0024 | 0.0002 | 0 | 0.0002 | 0 | 488 | 572 | 26
15590 | Q450NQR1 | 1257 | 1080 | 862 | 565 | 0.0699 | 1.004 | 0.19 | 0.014 | 0.0049 | 0.222 | 0.0213 | 0.0206 | 0.177 | 0.359 | 0.0011 | 0.002 | 0.001 | 0.023 | 0.0029 | 0.0002 | 0 | 0.0002 | 0 | 488 | 555 | 27
29410 | Q235B | 1266 | 1060 | 882 | 635 | 0.144 | 0.452 | 0.172 | 0.023 | 0.02 | 0.037 | 0.042 | 0.038 | 0.016 | 0.037 | 0.002 | 0.003 | 0.001 | 0.001 | 0.0043 | 0.0005 | 0 | 0.0001 | 0 | 339 | 467 | 31
29090 | Q235B | 1260 | 1060 | 881 | 637 | 0.151 | 0.471 | 0.189 | 0.017 | 0.016 | 0.037 | 0.005 | 0.003 | 0.014 | 0.023 | 0.002 | 0.002 | 0.001 | 0.0011 | 0.0047 | 0.0002 | 0 | 0.0001 | 0 | 301 | 447 | 30
27180 | Q235B | 1248 | 1040 | 884 | 635 | 0.132 | 0.453 | 0.174 | 0.024 | 0.013 | 0.036 | 0.001 | 0.001 | 0.04 | 0.044 | 0.001 | 0.007 | 0.002 | 0.001 | 0.0025 | 0.0001 | 0 | 0.0002 | 0 | 292 | 443 | 33
27989 | Q345B | 1253 | 1040 | 0 | 0 | 0.1616 | 1.479 | 0.261 | 0.022 | 0.011 | 0.033 | 0.005 | 0.004 | 0.018 | 0.021 | 0.002 | 0.005 | 0.003 | 0.0012 | 0.0039 | 0.0003 | 0 | 0.0002 | 0 | 352 | 512 | 28
27820 | WL590 | 1252 | 1060 | 838 | 577 | 0.097 | 1.382 | 0.204 | 0.016 | 0.002 | 0.034 | 0.039 | 0.035 | 0.017 | 0.028 | 0.033 | 0.001 | 0.002 | 0.036 | 0 | 0.0015 | 0 | 0.0001 | 0 | 552 | 635 | 24
27820 | WL590 | 1264 | 1060 | 848 | 573 | 0.099 | 1.449 | 0.195 | 0.021 | 0.002 | 0.039 | 0.04 | 0.039 | 0.018 | 0.033 | 0.029 | 0.002 | 0.002 | 0.0378 | 0 | 0.0011 | 0 | 0.0001 | 0 | 529 | 620 | 25
27840 | WL590 | 1258 | 1060 | 845 | 572 | 0.099 | 1.449 | 0.195 | 0.021 | 0.002 | 0.039 | 0.04 | 0.039 | 0.018 | 0.033 | 0.029 | 0.002 | 0.002 | 0.0378 | 0 | 0.0011 | 0 | 0.0001 | 0 | 551 | 639 | 24
27780 | WL590 | 1264 | 1060 | 846 | 573 | 0.09 | 1.396 | 0.192 | 0.017 | 0.002 | 0.036 | 0.041 | 0.039 | 0.018 | 0.035 | 0.028 | 0.002 | 0.002 | 0.0321 | 0 | 0.0011 | 0 | 0.0001 | 0 | 540 | 629 | 24
28250 | WL590 | 1264 | 1060 | 843 | 573 | 0.098 | 1.453 | 0.203 | 0.016 | 0.002 | 0.036 | 0.041 | 0.04 | 0.02 | 0.033 | 0.03 | 0.003 | 0.002 | 0.0351 | 0 | 0.0013 | 0 | 0.0001 | 0 | 538 | 628 | 23
28300 | WL590 | 1258 | 1060 | 844 | 573 | 0.098 | 1.453 | 0.203 | 0.016 | 0.002 | 0.036 | 0.041 | 0.04 | 0.02 | 0.033 | 0.03 | 0.003 | 0.002 | 0.0351 | 0 | 0.0013 | 0 | 0.0001 | 0 | 548 | 640 | 25
28370 | WL590 | 1258 | 1060 | 845 | 571 | 0.09 | 1.396 | 0.192 | 0.017 | 0.002 | 0.036 | 0.041 | 0.039 | 0.018 | 0.035 | 0.028 | 0.002 | 0.002 | 0.0321 | 0 | 0.0011 | 0 | 0.0001 | 0 | 561 | 658 | 23
28330 | WL590 | 1258 | 1060 | 843 | 572 | 0.09 | 1.396 | 0.192 | 0.017 | 0.002 | 0.036 | 0.041 | 0.039 | 0.018 | 0.035 | 0.028 | 0.002 | 0.002 | 0.0321 | 0 | 0.0011 | 0 | 0.0001 | 0 | 569 | 656 | 23
27740 | WL590 | 1258 | 1060 | 843 | 574 | 0.097 | 1.382 | 0.204 | 0.016 | 0.002 | 0.034 | 0.039 | 0.035 | 0.017 | 0.028 | 0.033 | 0.001 | 0.002 | 0.036 | 0 | 0.0015 | 0 | 0.0001 | 0 | 529 | 623 | 25
27790 | WL590 | 1264 | 1060 | 847 | 575 | 0.097 | 1.382 | 0.204 | 0.016 | 0.002 | 0.034 | 0.039 | 0.035 | 0.017 | 0.028 | 0.033 | 0.001 | 0.002 | 0.036 | 0 | 0.0015 | 0 | 0.0001 | 0 | 523 | 615 | 24
28120 | WL590 | 1252 | 1060 | 849 | 576 | 0.095 | 1.411 | 0.19 | 0.02 | 0.002 | 0.035 | 0.042 | 0.041 | 0.015 | 0.027 | 0.029 | 0.001 | 0.002 | 0.0378 | 0 | 0.0014 | 0 | 0.0001 | 0 | 549 | 637 | 24
28470 | WL590 | 1252 | 1060 | 852 | 575 | 0.095 | 1.411 | 0.19 | 0.02 | 0.002 | 0.035 | 0.042 | 0.041 | 0.015 | 0.027 | 0.029 | 0.001 | 0.002 | 0.0378 | 0 | 0.0014 | 0 | 0.0001 | 0 | 557 | 628 | 24
26250 | WL440 | 1259 | 1050 | 823 | 533 | 0.092 | 1.37 | 0.148 | 0.022 | 0.002 | 0.049 | 0.026 | 0.024 | 0.018 | 0.039 | 0.012 | 0.002 | 0.001 | 0.0024 | 0 | 0.0011 | 0 | 0.0001 | 0 | 370 | 488 | 31
26700 | WL440 | 1247 | 1050 | 818 | 558 | 0.092 | 1.37 | 0.148 | 0.022 | 0.002 | 0.049 | 0.026 | 0.024 | 0.018 | 0.039 | 0.012 | 0.002 | 0.001 | 0.0024 | 0 | 0.0011 | 0 | 0.0001 | 0 | 360 | 480 | 32
29030 | X65 | 1258 | 1030 | 820 | 549 | 0.072 | 1.524 | 0.232 | 0.014 | 0.001 | 0.04 | 0.029 | 0.028 | 0.016 | 0.171 | 0.017 | 0.003 | 0.031 | 0.0471 | 0.0043 | 0.0012 | 0 | 0.0001 | 0 | 572 | 636 | 34
29290 | X65 | 1264 | 1040 | 836 | 576 | 0.067 | 1.515 | 0.222 | 0.015 | 0.0012 | 0.045 | 0.036 | 0.025 | 0.017 | 0.159 | 0.018 | 0.003 | 0.031 | 0.0463 | 0.003 | 0.0034 | 0 | 0.0001 | 0 | 568 | 633 | 36
29370 | X65 | 1258 | 1040 | 836 | 577 | 0.072 | 1.524 | 0.232 | 0.014 | 0.001 | 0.04 | 0.029 | 0.028 | 0.016 | 0.171 | 0.017 | 0.003 | 0.031 | 0.0471 | 0.0043 | 0.0012 | 0 | 0.0001 | 0 | 571 | 638 | 34
29210 | X65 | 1258 | 1040 | 843 | 577 | 0.068 | 1.502 | 0.221 | 0.011 | 0.0009 | 0.041 | 0.026 | 0.025 | 0.017 | 0.164 | 0.017 | 0.004 | 0.031 | 0.0457 | 0.0039 | 0.0013 | 0 | 0.0001 | 0 | 553 | 627 | 35
28940 | X65 | 1266 | 1040 | 840 | 575 | 0.077 | 1.526 | 0.231 | 0.01 | 0.0006 | 0.042 | 0.029 | 0.028 | 0.018 | 0.169 | 0.019 | 0.002 | 0.031 | 0.047 | 0.0048 | 0.0014 | 0 | 0.0001 | 0 | 559 | 613 | 36
29340 | X65 | 1254 | 1040 | 840 | 575 | 0.067 | 1.515 | 0.222 | 0.015 | 0.0012 | 0.045 | 0.036 | 0.025 | 0.017 | 0.159 | 0.018 | 0.003 | 0.031 | 0.0463 | 0.003 | 0.0034 | 0 | 0.0001 | 0 | 570 | 638 | 36
29350 | X65 | 1254 | 1040 | 837 | 575 | 0.0677 | 1.53 | 0.195 | 0.012 | 0.0008 | 0.037 | 0.047 | 0.046 | 0.019 | 0.179 | 0.013 | 0.006 | 0.034 | 0.0452 | 0.0048 | 0.001 | 0 | 0.0001 | 0 | 542 | 623 | 36
29390 | X65 | 1254 | 1040 | 836 | 575 | 0.069 | 1.511 | 0.21 | 0.013 | 0.0009 | 0.042 | 0.032 | 0.031 | 0.02 | 0.172 | 0.018 | 0.004 | 0.032 | 0.0482 | 0.0041 | 0.0011 | 0 | 0.0001 | 0 | 545 | 612 | 35
28110 | Q235B | 1248 | 1040 | 878 | 594 | 0.143 | 0.454 | 0.192 | 0.015 | 0.011 | 0.025 | 0.003 | 0.002 | 0.013 | 0.023 | 0.002 | 0.003 | 0.001 | 0.001 | 0.003 | 0.0001 | 0 | 0.0001 | 0 | 298 | 449 | 30
29250 | X65 | 1266 | 1040 | 837 | 576 | 0.077 | 1.569 | 0.21 | 0.013 | 0.0007 | 0.045 | 0.027 | 0.027 | 0.016 | 0.18 | 0.017 | 0.002 | 0.033 | 0.0501 | 0.0043 | 0.0016 | 0 | 0.0001 | 0 | 571 | 629 | 34
27500 | WL510 | 1265 | 1060 | 859 | 583 | 0.099 | 1.459 | 0.195 | 0.025 | 0.002 | 0.043 | 0.034 | 0.034 | 0.02 | 0.037 | 0.016 | 0.007 | 0.004 | 0.0249 | 0 | 0.0005 | 0 | 0.0001 | 0 | 462 | 560 | 26
27780 | WL510 | 1253 | 1060 | 865 | 580 | 0.099 | 1.459 | 0.195 | 0.025 | 0.002 | 0.043 | 0.034 | 0.034 | 0.02 | 0.037 | 0.016 | 0.007 | 0.004 | 0.0249 | 0 | 0.0005 | 0 | 0.0001 | 0 | 462 | 567 | 26
27650 | WL510 | 1259 | 1060 | 858 | 583 | 0.099 | 1.459 | 0.195 | 0.025 | 0.002 | 0.043 | 0.034 | 0.034 | 0.02 | 0.037 | 0.016 | 0.007 | 0.004 | 0.0249 | 0 | 0.0005 | 0 | 0.0001 | 0 | 463 | 561 | 29
27660 | WL510 | 1265 | 1060 | 863 | 588 | 0.099 | 1.459 | 0.195 | 0.025 | 0.002 | 0.043 | 0.034 | 0.034 | 0.02 | 0.037 | 0.016 | 0.007 | 0.004 | 0.0249 | 0 | 0.0005 | 0 | 0.0001 | 0 | 455 | 561 | 27
27600 | WL510 | 1253 | 1060 | 864 | 589 | 0.099 | 1.459 | 0.195 | 0.025 | 0.002 | 0.043 | 0.034 | 0.034 | 0.02 | 0.037 | 0.016 | 0.007 | 0.004 | 0.0249 | 0 | 0.0005 | 0 | 0.0001 | 0 | 444 | 548 | 27
27640 | WL510 | 1259 | 1060 | 862 | 591 | 0.099 | 1.459 | 0.195 | 0.025 | 0.002 | 0.043 | 0.034 | 0.034 | 0.02 | 0.037 | 0.016 | 0.007 | 0.004 | 0.0249 | 0 | 0.0005 | 0 | 0.0001 | 0 | 460 | 560 | 26
27650 | WL510 | 1265 | 1060 | 862 | 586 | 0.099 | 1.459 | 0.195 | 0.025 | 0.002 | 0.043 | 0.034 | 0.034 | 0.02 | 0.037 | 0.016 | 0.007 | 0.004 | 0.0249 | 0 | 0.0005 | 0 | 0.0001 | 0 | 447 | 551 | 28
27730 | WL510 | 1253 | 1060 | 863 | 590 | 0.0975 | 1.443 | 0.199 | 0.022 | 0.003 | 0.038 | 0.042 | 0.04 | 0.021 | 0.032 | 0.017 | 0.007 | 0.004 | 0.0237 | 0 | 0.0006 | 0 | 0.0001 | 0 | 446 | 544 | 34
27640 | WL510 | 1259 | 1060 | 865 | 588 | 0.099 | 1.459 | 0.195 | 0.025 | 0.002 | 0.043 | 0.034 | 0.034 | 0.02 | 0.037 | 0.016 | 0.007 | 0.004 | 0.0249 | 0 | 0.0005 | 0 | 0.0001 | 0 | 454 | 555 | 26
27580 | WL510 | 1265 | 1060 | 859 | 588 | 0.107 | 1.422 | 0.208 | 0.022 | 0.002 | 0.043 | 0.037 | 0.036 | 0.018 | 0.033 | 0.015 | 0.002 | 0.002 | 0.0251 | 0 | 0.0013 | 0 | 0.0001 | 0 | 444 | 549 | 28
27220 | WL510 | 1252 | 1060 | 864 | 565 | 0.1 | 1.422 | 0.144 | 0.022 | 0.001 | 0.038 | 0.033 | 0.031 | 0.045 | 0.04 | 0.023 | 0.008 | 0.002 | 0.024 | 0 | 0.0011 | 0 | 0.0001 | 0 | 444 | 544 | 29
27720 | WL510 | 1259 | 1060 | 860 | 589 | 0.0975 | 1.443 | 0.199 | 0.022 | 0.003 | 0.038 | 0.042 | 0.04 | 0.021 | 0.032 | 0.017 | 0.007 | 0.004 | 0.0237 | 0 | 0.0006 | 0 | 0.0001 | 0 | 447 | 542 | 30
27660 | WL510 | 1265 | 1060 | 861 | 589 | 0.107 | 1.422 | 0.208 | 0.022 | 0.002 | 0.043 | 0.037 | 0.036 | 0.018 | 0.033 | 0.015 | 0.002 | 0.002 | 0.0251 | 0 | 0.0013 | 0 | 0.0001 | 0 | 452 | 551 | 28
27670 | WL510 | 1253 | 1060 | 861 | 589 | 0.107 | 1.422 | 0.208 | 0.022 | 0.002 | 0.043 | 0.037 | 0.036 | 0.018 | 0.033 | 0.015 | 0.002 | 0.002 | 0.0251 | 0 | 0.0013 | 0 | 0.0001 | 0 | 429 | 533 | 29
27630 | WL510 | 1259 | 1060 | 857 | 589 | 0.107 | 1.422 | 0.208 | 0.022 | 0.002 | 0.043 | 0.037 | 0.036 | 0.018 | 0.033 | 0.015 | 0.002 | 0.002 | 0.0251 | 0 | 0.0013 | 0 | 0.0001 | 0 | 448 | 548 | 29
27650 | WL510 | 1265 | 1060 | 862 | 588 | 0.107 | 1.422 | 0.208 | 0.022 | 0.002 | 0.043 | 0.037 | 0.036 | 0.018 | 0.033 | 0.015 | 0.002 | 0.002 | 0.0251 | 0 | 0.0013 | 0 | 0.0001 | 0 | 444 | 543 | 29
27580 | WL510 | 1253 | 1060 | 862 | 590 | 0.107 | 1.422 | 0.208 | 0.022 | 0.002 | 0.043 | 0.037 | 0.036 | 0.018 | 0.033 | 0.015 | 0.002 | 0.002 | 0.0251 | 0 | 0.0013 | 0 | 0.0001 | 0 | 443 | 544 | 29
27523 | WL510 | 1259 | 1060 | 0 | 0 | 0.107 | 1.422 | 0.208 | 0.022 | 0.002 | 0.043 | 0.037 | 0.036 | 0.018 | 0.033 | 0.015 | 0.002 | 0.002 | 0.0251 | 0 | 0.0013 | 0 | 0.0001 | 0 | 438 | 540 | 32
27540 | WL510 | 1265 | 1060 | 863 | 586 | 0.107 | 1.422 | 0.208 | 0.022 | 0.002 | 0.043 | 0.037 | 0.036 | 0.018 | 0.033 | 0.015 | 0.002 | 0.002 | 0.0251 | 0 | 0.0013 | 0 | 0.0001 | 0 | 449 | 553 | 29
27660 | WL510 | 1253 | 1060 | 861 | 590 | 0.107 | 1.422 | 0.208 | 0.022 | 0.002 | 0.043 | 0.037 | 0.036 | 0.018 | 0.033 | 0.015 | 0.002 | 0.002 | 0.0251 | 0 | 0.0013 | 0 | 0.0001 | 0 | 423 | 526 | 30
27600 | WL510 | 1259 | 1060 | 859 | 586 | 0.107 | 1.422 | 0.208 | 0.022 | 0.002 | 0.043 | 0.037 | 0.036 | 0.018 | 0.033 | 0.015 | 0.002 | 0.002 | 0.0251 | 0 | 0.0013 | 0 | 0.0001 | 0 | 456 | 558 | 29
26650 | WL510 | 1265 | 1060 | 857 | 583 | 0.0975 | 1.443 | 0.199 | 0.022 | 0.003 | 0.038 | 0.042 | 0.04 | 0.021 | 0.032 | 0.017 | 0.007 | 0.004 | 0.0237 | 0 | 0.0006 | 0 | 0.0001 | 0 | 463 | 556 | 29
27430 | WL510 | 1253 | 1060 | 863 | 587 | 0.0975 | 1.443 | 0.199 | 0.022 | 0.003 | 0.038 | 0.042 | 0.04 | 0.021 | 0.032 | 0.017 | 0.007 | 0.004 | 0.0237 | 0 | 0.0006 | 0 | 0.0001 | 0 | 463 | 561 | 27
27970 | WL510 | 1259 | 1060 | 859 | 586 | 0.0975 | 1.443 | 0.199 | 0.022 | 0.003 | 0.038 | 0.042 | 0.04 | 0.021 | 0.032 | 0.017 | 0.007 | 0.004 | 0.0237 | 0 | 0.0006 | 0 | 0.0001 | 0 | 447 | 547 | 26
27590 | WL510 | 1265 | 1060 | 858 | 588 | 0.0975 | 1.443 | 0.199 | 0.022 | 0.003 | 0.038 | 0.042 | 0.04 | 0.021 | 0.032 | 0.017 | 0.007 | 0.004 | 0.0237 | 0 | 0.0006 | 0 | 0.0001 | 0 | 485 | 565 | 25
27720 | WL510 | 1253 | 1060 | 861 | 588 | 0.0975 | 1.443 | 0.199 | 0.022 | 0.003 | 0.038 | 0.042 | 0.04 | 0.021 | 0.032 | 0.017 | 0.007 | 0.004 | 0.0237 | 0 | 0.0006 | 0 | 0.0001 | 0 | 458 | 556 | 27
27426 | WL510 | 1258 | 1060 | 0 | 0 | 0.107 | 1.421 | 0.207 | 0.02 | 0.001 | 0.039 | 0.033 | 0.032 | 0.018 | 0.034 | 0.018 | 0.002 | 0.002 | 0.0257 | 0 | 0.0012 | 0 | 0.0001 | 0 | 442 | 551 | 25
27480 | WL510 | 1264 | 1060 | 865 | 587 | 0.107 | 1.421 | 0.207 | 0.02 | 0.001 | 0.039 | 0.033 | 0.032 | 0.018 | 0.034 | 0.018 | 0.002 | 0.002 | 0.0257 | 0 | 0.0012 | 0 | 0.0001 | 0 | 453 | 550 | 32
27430 | WL510 | 1252 | 1060 | 861 | 587 | 0.107 | 1.421 | 0.207 | 0.02 | 0.001 | 0.039 | 0.033 | 0.032 | 0.018 | 0.034 | 0.018 | 0.002 | 0.002 | 0.0257 | 0 | 0.0012 | 0 | 0.0001 | 0 | 438 | 549 | 28
27650 | WL510 | 1261 | 1060 | 864 | 583 | 0.107 | 1.421 | 0.207 | 0.02 | 0.001 | 0.039 | 0.033 | 0.032 | 0.018 | 0.034 | 0.018 | 0.002 | 0.002 | 0.0257 | 0 | 0.0012 | 0 | 0.0001 | 0 | 447 | 546 | 27
27426 | WL510 | 1267 | 1060 | 0 | 0 | 0.107 | 1.421 | 0.207 | 0.02 | 0.001 | 0.039 | 0.033 | 0.032 | 0.018 | 0.034 | 0.018 | 0.002 | 0.002 | 0.0257 | 0 | 0.0012 | 0 | 0.0001 | 0 | 434 | 536 | 28
27560 | WL510 | 1255 | 1060 | 866 | 586 | 0.107 | 1.421 | 0.207 | 0.02 | 0.001 | 0.039 | 0.033 | 0.032 | 0.018 | 0.034 | 0.018 | 0.002 | 0.002 | 0.0257 | 0 | 0.0012 | 0 | 0.0001 | 0 | 432 | 538 | 27
21640 | Q450NQR1 | 1257 | 1060 | 845 | 592 | 0.0643 | 1.039 | 0.191 | 0.017 | 0.003 | 0.264 | 0.022 | 0.02 | 0.16 | 0.705 | 0.002 | 0.007 | 0.003 | 0.0286 | 0 | 0.0007 | 0 | 0.0001 | 0 | 478 | 561 | 23
21610 | Q450NQR1 | 1253 | 1060 | 848 | 594 | 0.0643 | 1.039 | 0.191 | 0.017 | 0.003 | 0.264 | 0.022 | 0.02 | 0.16 | 0.705 | 0.002 | 0.007 | 0.003 | 0.0286 | 0 | 0.0007 | 0 | 0.0001 | 0 | 498 | 577 | 27
21520 | Q450NQR1 | 1263 | 1060 | 846 | 594 | 0.0643 | 1.039 | 0.191 | 0.017 | 0.003 | 0.264 | 0.022 | 0.02 | 0.16 | 0.705 | 0.002 | 0.007 | 0.003 | 0.0286 | 0 | 0.0007 | 0 | 0.0001 | 0 | 482 | 568 | 26
18770 | 20 | 1258 | 1060 | 895 | 641 | 0.2088 | 0.433 | 0.218 | 0.016 | 0.0076 | 0.023 | 0.0017 | 0.0017 | 0.006 | 0.016 | 0.0004 | 0.001 | 0.001 | 0.001 | 0.0021 | 0.0001 | 0 | 0.0002 | 0 | 290 | 446 | 34
27300 | Q235B | 1260 | 1040 | 882 | 632 | 0.14 | 0.502 | 0.201 | 0.02 | 0.013 | 0.027 | 0.02 | 0.019 | 0.013 | 0.025 | 0.002 | 0.004 | 0.001 | 0.001 | 0.0032 | 0.001 | 0 | 0.0001 | 0 | 318 | 454 | 33
28140 | Q235B | 1254 | 1040 | 874 | 636 | 0.143 | 0.454 | 0.192 | 0.015 | 0.011 | 0.025 | 0.003 | 0.002 | 0.013 | 0.023 | 0.002 | 0.003 | 0.001 | 0.001 | 0.003 | 0.0001 | 0 | 0.0001 | 0 | 306 | 443 | 33
29320 | Q235B | 1266 | 1060 | 0 | 0 | 0.149 | 0.438 | 0.15 | 0.017 | 0.014 | 0.036 | 0.007 | 0.005 | 0.016 | 0.037 | 0.002 | 0.003 | 0.001 | 0.0012 | 0.0036 | 0.0002 | 0 | 0.0001 | 0 | 325 | 461 | 28
29140 | Q235B | 1272 | 1060 | 883 | 611 | 0.149 | 0.438 | 0.15 | 0.017 | 0.014 | 0.036 | 0.007 | 0.005 | 0.016 | 0.037 | 0.002 | 0.003 | 0.001 | 0.0012 | 0.0036 | 0.0002 | 0 | 0.0001 | 0 | 317 | 454 | 33
28240 | Q235B | 1257 | 1060 | 883 | 635 | 0.1473 | 0.434 | 0.205 | 0.02 | 0.006 | 0.027 | 0.007 | 0.006 | 0.019 | 0.022 | 0.002 | 0.006 | 0.002 | 0.0013 | 0.0045 | 0.0001 | 0 | 0.0001 | 0 | 319 | 457 | 29
27550 | Q235B | 1254 | 1040 | 883 | 605 | 0.1495 | 0.469 | 0.189 | 0.013 | 0.009 | 0.023 | 0.006 | 0.006 | 0.012 | 0.018 | 0.002 | 0.005 | 0.002 | 0.0015 | 0.0039 | 0.0002 | 0 | 0.0001 | 0 | 320 | 458 | 28
28170 | Q235B | 1256 | 1040 | 856 | 651 | 0.142 | 0.511 | 0.182 | 0.017 | 0.013 | 0.026 | 0.024 | 0.02 | 0.013 | 0.027 | 0.002 | 0.004 | 0.001 | 0.001 | 0.003 | 0.0001 | 0 | 0.0001 | 0 | 302 | 433 | 35
28130 | Q235B | 1243 | 1040 | 862 | 653 | 0.142 | 0.511 | 0.182 | 0.017 | 0.013 | 0.026 | 0.024 | 0.02 | 0.013 | 0.027 | 0.002 | 0.004 | 0.001 | 0.001 | 0.003 | 0.0001 | 0 | 0.0001 | 0 | 287 | 429 | 33
28140 | Q235B | 1249 | 1040 | 860 | 654 | 0.142 | 0.511 | 0.182 | 0.017 | 0.013 | 0.026 | 0.024 | 0.02 | 0.013 | 0.027 | 0.002 | 0.004 | 0.001 | 0.001 | 0.003 | 0.0001 | 0 | 0.0001 | 0 | 297 | 431 | 29
27660 | Q235B | 1268 | 1060 | 882 | 610 | 0.142 | 0.456 | 0.19 | 0.022 | 0.013 | 0.03 | 0.003 | 0.002 | 0.013 | 0.027 | 0.002 | 0.003 | 0.001 | 0.0022 | 0.0024 | 0.0001 | 0 | 0.0001 | 0 | 281 | 424 | 36
29030 | Q235B | 1260 | 1060 | 884 | 615 | 0.146 | 0.453 | 0.19 | 0.017 | 0.008 | 0.04 | 0.036 | 0.034 | 0.017 | 0.029 | 0.002 | 0.003 | 0.001 | 0.001 | 0.0042 | 0.0003 | 0 | 0.0001 | 0 | 321 | 455 | 28
27820 | Q235B | 1266 | 1060 | 884 | 612 | 0.164 | 0.518 | 0.201 | 0.014 | 0.008 | 0.036 | 0.009 | 0.005 | 0.016 | 0.027 | 0.002 | 0.005 | 0.001 | 0.0018 | 0.0035 | 0.0005 | 0 | 0.0001 | 0 | 317 | 455 | 30
27120 | Q235B | 1260 | 1040 | 885 | 604 | 0.151 | 0.465 | 0.174 | 0.014 | 0.015 | 0.038 | 0.009 | 0.007 | 0.015 | 0.027 | 0.002 | 0.002 | 0.001 | 0.0011 | 0.0041 | 0.0003 | 0 | 0.0001 | 0 | 278 | 421 | 32
28630 | Q235B | 1262 | 1060 | 884 | 600 | 0.149 | 0.478 | 0.195 | 0.013 | 0.014 | 0.032 | 0.003 | 0.002 | 0.015 | 0.034 | 0.002 | 0.002 | 0.001 | 0.001 | 0.0036 | 0.0002 | 0 | 0.0001 | 0 | 278 | 436 | 30
26970 | Q345B | 1269 | 1060 | 854 | 579 | 0.159 | 1.433 | 0.3 | 0.014 | 0.012 | 0.035 | 0.005 | 0.004 | 0.014 | 0.03 | 0.002 | 0.001 | 0.001 | 0.001 | 0.0046 | 0.0005 | 0 | 0.0001 | 0 | 384 | 553 | 31
25850 | Q345B | 1263 | 1060 | 856 | 569 | 0.166 | 1.421 | 0.291 | 0.019 | 0.015 | 0.036 | 0.022 | 0.02 | 0.014 | 0.034 | 0.018 | 0.001 | 0.001 | 0.001 | 0.003 | 0.0009 | 0 | 0.0001 | 0 | 394 | 559 | 28
26950 | Q345B | 1286 | 1080 | 853 | 580 | 0.161 | 1.454 | 0.255 | 0.018 | 0.014 | 0.038 | 0.006 | 0.004 | 0.013 | 0.031 | 0.002 | 0.001 | 0.001 | 0.001 | 0.0034 | 0.0004 | 0 | 0.0001 | 0 | 375 | 541 | 30
28990 | Q345B | 1275 | 1080 | 854 | 576 | 0.153 | 1.438 | 0.246 | 0.017 | 0.014 | 0.04 | 0.008 | 0.007 | 0.018 | 0.032 | 0.002 | 0.007 | 0.003 | 0.0025 | 0.0042 | 0.0001 | 0 | 0.0001 | 0 | 407 | 555 | 27
27260 | Q345B | 1286 | 1080 | 855 | 581 | 0.161 | 1.454 | 0.255 | 0.018 | 0.014 | 0.038 | 0.006 | 0.004 | 0.013 | 0.031 | 0.002 | 0.001 | 0.001 | 0.001 | 0.0034 | 0.0004 | 0 | 0.0001 | 0 | 394 | 545 | 31
31990 | Q345B | 1275 | 1080 | 855 | 580 | 0.161 | 1.471 | 0.24 | 0.016 | 0.003 | 0.041 | 0.026 | 0.025 | 0.019 | 0.028 | 0.003 | 0.006 | 0.003 | 0.002 | 0.006 | 0.0002 | 0 | 0.0001 | 0 | 434 | 559 | 31
27750 | Q345A | 1274 | 1060 | 865 | 605 | 0.105 | 1.386 | 0.022 | 0.017 | 0.009 | 0.03 | 0.041 | 0.039 | 0.013 | 0.031 | 0.002 | 0.001 | 0.001 | 0.021 | 0.0049 | 0.0001 | 0 | 0.001 | 0 | 428 | 545 | 26
28090 | Q345B | 1289 | 1080 | 877 | 598 | 0.159 | 1.433 | 0.3 | 0.014 | 0.012 | 0.035 | 0.005 | 0.004 | 0.014 | 0.03 | 0.002 | 0.001 | 0.001 | 0.001 | 0.0046 | 0.0005 | 0 | 0.0001 | 0 | 424 | 569 | 29
26320 | Q345B | 1262 | 1060 | 856 | 573 | 0.101 | 1.442 | 0.012 | 0.012 | 0.009 | 0.034 | 0.03 | 0.028 | 0.016 | 0.036 | 0.002 | 0.001 | 0.001 | 0.022 | 0.0025 | 0.0001 | 0 | 0.0011 | 0 | 441 | 553 | 23
26410 | Q345B | 1262 | 1060 | 855 | 581 | 0.105 | 1.416 | 0.011 | 0.01 | 0.007 | 0.034 | 0.038 | 0.037 | 0.014 | 0.027 | 0.001 | 0.005 | 0.003 | 0.024 | 0.0031 | 0.0001 | 0 | 0.001 | 0 | 446 | 555 | 27
25060 | Q345B | 1271 | 1060 | 849 | 584 | 0.156 | 1.497 | 0.246 | 0.025 | 0.015 | 0.038 | 0.006 | 0.005 | 0.014 | 0.029 | 0.002 | 0.002 | 0.002 | 0.0024 | 0.0036 | 0.0003 | 0 | 0.0001 | 0 | 423 | 562 | 30
25110 | Q345B | 1271 | 1060 | 855 | 584 | 0.161 | 1.449 | 0.261 | 0.017 | 0.008 | 0.035 | 0.009 | 0.008 | 0.014 | 0.029 | 0.003 | 0.001 | 0.002 | 0.0024 | 0.0046 | 0.0002 | 0 | 0.0001 | 0 | 409 | 547 | 31
25020 | Q345B | 1259 | 1060 | 856 | 583 | 0.161 | 1.449 | 0.261 | 0.017 | 0.008 | 0.035 | 0.009 | 0.008 | 0.014 | 0.029 | 0.003 | 0.001 | 0.002 | 0.0024 | 0.0046 | 0.0002 | 0 | 0.0001 | 0 | 422 | 547 | 32
26950 | Q345B | 1254 | 1040 | 857 | 586 | 0.154 | 1.464 | 0.277 | 0.02 | 0.006 | 0.032 | 0.018 | 0.017 | 0.014 | 0.026 | 0.003 | 0.002 | 0.002 | 0.0024 | 0.0042 | 0.0006 | 0 | 0.0001 | 0 | 417 | 549 | 28
21800 | HG70C | 1269 | 1100 | 888 | 570 | 0.074 | 1.839 | 0.111 | 0.015 | 0.001 | 0.043 | 0.045 | 0.044 | 0.011 | 0.026 | 0.125 | 0.001 | 0.001 | 0.0509 | 0.0029 | 0.0009 | 0 | 0.0001 | 0 | 705 | 783 | 25
29130 | HG70C | 1275 | 1100 | 891 | 577 | 0.065 | 1.835 | 0.103 | 0.014 | 0.002 | 0.034 | 0.044 | 0.044 | 0.01 | 0.023 | 0.124 | 0.001 | 0.002 | 0.0501 | 0.0057 | 0.0015 | 0 | 0.0001 | 0 | 761 | 827 | 24
29090 | HG70C | 1281 | 1100 | 891 | 575 | 0.065 | 1.835 | 0.103 | 0.014 | 0.002 | 0.034 | 0.044 | 0.044 | 0.01 | 0.023 | 0.124 | 0.001 | 0.002 | 0.0501 | 0.0057 | 0.0015 | 0 | 0.0001 | 0 | 726 | 797 | 26
29130 | HG70C | 1269 | 1100 | 890 | 579 | 0.065 | 1.835 | 0.103 | 0.014 | 0.002 | 0.034 | 0.044 | 0.044 | 0.01 | 0.023 | 0.124 | 0.001 | 0.002 | 0.0501 | 0.0057 | 0.0015 | 0 | 0.0001 | 0 | 733 | 804 | 23
29120 | HG70C | 1275 | 1100 | 889 | 577 | 0.07 | 1.809 | 0.111 | 0.01 | 0.002 | 0.027 | 0.046 | 0.046 | 0.011 | 0.022 | 0.126 | 0.018 | 0.005 | 0.049 | 0.0055 | 0.0016 | 0 | 0.0003 | 0 | 772 | 842 | 26
29050 | HG70C | 1281 | 1100 | 890 | 556 | 0.07 | 1.809 | 0.111 | 0.01 | 0.002 | 0.027 | 0.046 | 0.046 | 0.011 | 0.022 | 0.126 | 0.018 | 0.005 | 0.049 | 0.0055 | 0.0016 | 0 | 0.0003 | 0 | 707 | 779 | 27
28930 | HG70C | 1269 | 1100 | 888 | 582 | 0.07 | 1.809 | 0.111 | 0.01 | 0.002 | 0.027 | 0.046 | 0.046 | 0.011 | 0.022 | 0.126 | 0.018 | 0.005 | 0.049 | 0.0055 | 0.0016 | 0 | 0.0003 | 0 | 730 | 799 | 25
29000 | HG70C | 1275 | 1100 | 886 | 583 | 0.07 | 1.809 | 0.111 | 0.01 | 0.002 | 0.027 | 0.046 | 0.046 | 0.011 | 0.022 | 0.126 | 0.018 | 0.005 | 0.049 | 0.0055 | 0.0016 | 0 | 0.0003 | 0 | 749 | 819 | 26
28970 | HG70C | 1281 | 1100 | 885 | 583 | 0.07 | 1.809 | 0.111 | 0.01 | 0.002 | 0.027 | 0.046 | 0.046 | 0.011 | 0.022 | 0.126 | 0.018 | 0.005 | 0.049 | 0.0055 | 0.0016 | 0 | 0.0003 | 0 | 654 | 723 | 29
28900 | HG70C | 1269 | 1100 | 888 | 563 | 0.07 | 1.809 | 0.111 | 0.01 | 0.002 | 0.027 | 0.046 | 0.046 | 0.011 | 0.022 | 0.126 | 0.018 | 0.005 | 0.049 | 0.0055 | 0.0016 | 0 | 0.0003 | 0 | 738 | 809 | 26
29140 | HG70C | 1275 | 1100 | 887 | 561 | 0.065 | 1.835 | 0.103 | 0.014 | 0.002 | 0.034 | 0.044 | 0.044 | 0.01 | 0.023 | 0.124 | 0.001 | 0.002 | 0.0501 | 0.0057 | 0.0015 | 0 | 0.0001 | 0 | 735 | 803 | 25
29020 | HG70C | 1281 | 1100 | 888 | 583 | 0.065 | 1.835 | 0.103 | 0.014 | 0.002 | 0.034 | 0.044 | 0.044 | 0.01 | 0.023 | 0.124 | 0.001 | 0.002 | 0.0501 | 0.0057 | 0.0015 | 0 | 0.0001 | 0 | 721 | 793 | 25
29050 | HG70C | 1269 | 1100 | 889 | 563 | 0.065 | 1.835 | 0.103 | 0.014 | 0.002 | 0.034 | 0.044 | 0.044 | 0.01 | 0.023 | 0.124 | 0.001 | 0.002 | 0.0501 | 0.0057 | 0.0015 | 0 | 0.0001 | 0 | 722 | 798 | 24
29120 | HG70C | 1275 | 1100 | 886 | 562 | 0.065 | 1.835 | 0.103 | 0.014 | 0.002 | 0.034 | 0.044 | 0.044 | 0.01 | 0.023 | 0.124 | 0.001 | 0.002 | 0.0501 | 0.0057 | 0.0015 | 0 | 0.0001 | 0 | 797 | 862 | 24
29110 | HG70C | 1281 | 1100 | 891 | 564 | 0.065 | 1.835 | 0.103 | 0.014 | 0.002 | 0.034 | 0.044 | 0.044 | 0.01 | 0.023 | 0.124 | 0.001 | 0.002 | 0.0501 | 0.0057 | 0.0015 | 0 | 0.0001 | 0 | 684 | 751 | 26
29150 | HG70C | 1269 | 1100 | 886 | 561 | 0.065 | 1.835 | 0.103 | 0.014 | 0.002 | 0.034 | 0.044 | 0.044 | 0.01 | 0.023 | 0.124 | 0.001 | 0.002 | 0.0501 | 0.0057 | 0.0015 | 0 | 0.0001 | 0 | 724 | 792 | 28
29170 | HG70C | 1275 | 1100 | 886 | 561 | 0.065 | 1.835 | 0.103 | 0.014 | 0.002 | 0.034 | 0.044 | 0.044 | 0.01 | 0.023 | 0.124 | 0.001 | 0.002 | 0.0501 | 0.0057 | 0.0015 | 0 | 0.0001 | 0 | 731 | 808 | 25
28890 | HG70C | 1281 | 1100 | 885 | 563 | 0.066 | 1.798 | 0.125 | 0.006 | 0.004 | 0.03 | 0.042 | 0.042 | 0.011 | 0.021 | 0.128 | 0.001 | 0.002 | 0.0485 | 0.004 | 0.0017 | 0 | 0.0001 | 0 | 702 | 776 | 25
29080 | HG70C | 1269 | 1100 | 886 | 585 | 0.07 | 1.809 | 0.111 | 0.01 | 0.002 | 0.027 | 0.046 | 0.046 | 0.011 | 0.022 | 0.126 | 0.018 | 0.005 | 0.049 | 0.0055 | 0.0016 | 0 | 0.0003 | 0 | 740 | 802 | 26
28960 | HG70C | 1275 | 1100 | 887 | 585 | 0.066 | 1.798 | 0.125 | 0.006 | 0.004 | 0.03 | 0.042 | 0.042 | 0.011 | 0.021 | 0.128 | 0.001 | 0.002 | 0.0485 | 0.004 | 0.0017 | 0 | 0.0001 | 0 | 742 | 810 | 27
28410 | HG70C | 1281 | 1100 | 885 | 565 | 0.066 | 1.798 | 0.125 | 0.006 | 0.004 | 0.03 | 0.042 | 0.042 | 0.011 | 0.021 | 0.128 | 0.001 | 0.002 | 0.0485 | 0.004 | 0.0017 | 0 | 0.0001 | 0 | 742 | 819 | 24
29070 | HG70C | 1269 | 1100 | 884 | 565 | 0.066 | 1.798 | 0.125 | 0.006 | 0.004 | 0.03 | 0.042 | 0.042 | 0.011 | 0.021 | 0.128 | 0.001 | 0.002 | 0.0485 | 0.004 | 0.0017 | 0 | 0.0001 | 0 | 701 | 771 | 28
27160 | HG70C | 1275 | 1100 | 886 | 586 | 0.066 | 1.798 | 0.125 | 0.006 | 0.004 | 0.03 | 0.042 | 0.042 | 0.011 | 0.021 | 0.128 | 0.001 | 0.002 | 0.0485 | 0.004 | 0.0017 | 0 | 0.0001 | 0 | 731 | 799 | 25
29060 | HG70C | 1281 | 1100 | 885 | 563 | 0.068 | 1.796 | 0.116 | 0.016 | 0.002 | 0.041 | 0.042 | 0.04 | 0.012 | 0.029 | 0.13 | 0.001 | 0.002 | 0.0501 | 0.0034 | 0.0012 | 0 | 0.0001 | 0 | 775 | 841 | 25
29110 | HG70C | 1269 | 1100 | 885 | 586 | 0.068 | 1.796 | 0.116 | 0.016 | 0.002 | 0.041 | 0.042 | 0.04 | 0.012 | 0.029 | 0.13 | 0.001 | 0.002 | 0.0501 | 0.0034 | 0.0012 | 0 | 0.0001 | 0 | 723 | 794 | 25
23750 | HG70C | 1275 | 1100 | 886 | 557 | 0.066 | 1.798 | 0.125 | 0.006 | 0.004 | 0.03 | 0.042 | 0.042 | 0.011 | 0.021 | 0.128 | 0.001 | 0.002 | 0.0485 | 0.004 | 0.0017 | 0 | 0.0001 | 0 | 741 | 813 | 26
28900 | HG70C | 1281 | 1100 | 886 | 576 | 0.071 | 1.813 | 0.132 | 0.009 | 0.001 | 0.031 | 0.046 | 0.043 | 0.013 | 0.022 | 0.149 | 0.133 | 0.002 | 0.05 | 0.0057 | 0.0016 | 0 | 0.0001 | 0 | 788 | 860 | 25
29150 | HG70C | 1269 | 1100 | 885 | 563 | 0.075 | 1.82 | 0.097 | 0.01 | 0.003 | 0.044 | 0.049 | 0.046 | 0.016 | 0.032 | 0.123 | 0.001 | 0.001 | 0.0475 | 0.0025 | 0.0008 | 0 | 0.0001 | 0 | 706 | 777 | 27
29200 | HG70C | 1275 | 1100 | 887 | 586 | 0.075 | 1.82 | 0.097 | 0.01 | 0.003 | 0.044 | 0.049 | 0.046 | 0.016 | 0.032 | 0.123 | 0.001 | 0.001 | 0.0475 | 0.0025 | 0.0008 | 0 | 0.0001 | 0 | 713 | 783 | 25
29040 | HG70C | 1281 | 1100 | 887 | 562 | 0.068 | 1.796 | 0.116 | 0.016 | 0.002 | 0.041 | 0.042 | 0.04 | 0.012 | 0.029 | 0.13 | 0.001 | 0.002 | 0.0501 | 0.0034 | 0.0012 | 0 | 0.0001 | 0 | 797 | 864 | 22
29080 | HG70C | 1269 | 1100 | 884 | 582 | 0.068 | 1.796 | 0.116 | 0.016 | 0.002 | 0.041 | 0.042 | 0.04 | 0.012 | 0.029 | 0.13 | 0.001 | 0.002 | 0.0501 | 0.0034 | 0.0012 | 0 | 0.0001 | 0 | 728 | 796 | 24
29040 | HG70C | 1275 | 1100 | 887 | 583 | 0.068 | 1.796 | 0.116 | 0.016 | 0.002 | 0.041 | 0.042 | 0.04 | 0.012 | 0.029 | 0.13 | 0.001 | 0.002 | 0.0501 | 0.0034 | 0.0012 | 0 | 0.0001 | 0 | 727 | 802 | 24
29050 | HG70C | 1281 | 1100 | 888 | 556 | 0.068 | 1.796 | 0.116 | 0.016 | 0.002 | 0.041 | 0.042 | 0.04 | 0.012 | 0.029 | 0.13 | 0.001 | 0.002 | 0.0501 | 0.0034 | 0.0012 | 0 | 0.0001 | 0 | 756 | 833 | 23
29110 | HG70C | 1269 | 1100 | 883 | 584 | 0.068 | 1.796 | 0.116 | 0.016 | 0.002 | 0.041 | 0.042 | 0.04 | 0.012 | 0.029 | 0.13 | 0.001 | 0.002 | 0.0501 | 0.0034 | 0.0012 | 0 | 0.0001 | 0 | 687 | 765 | 28
29330 | HG70C | 1275 | 1100 | 887 | 583 | 0.068 | 1.796 | 0.116 | 0.016 | 0.002 | 0.041 | 0.042 | 0.04 | 0.012 | 0.029 | 0.13 | 0.001 | 0.002 | 0.0501 | 0.0034 | 0.0012 | 0 | 0.0001 | 0 | 727 | 797 | 28
29110 | HG70C | 1281 | 1100 | 884 | 583 | 0.068 | 1.796 | 0.116 | 0.016 | 0.002 | 0.041 | 0.042 | 0.04 | 0.012 | 0.029 | 0.13 | 0.001 | 0.002 | 0.0501 | 0.0034 | 0.0012 | 0 | 0.0001 | 0 | 755 | 829 | 28
29150 | HG70C | 1269 | 1100 | 884 | 562 | 0.068 | 1.796 | 0.116 | 0.016 | 0.002 | 0.041 | 0.042 | 0.04 | 0.012 | 0.029 | 0.13 | 0.001 | 0.002 | 0.0501 | 0.0034 | 0.0012 | 0 | 0.0001 | 0 | 712 | 785 | 27
29150 | HG70C | 1275 | 1100 | 886 | 560 | 0.076 | 1.805 | 0.088 | 0.019 | 0.004 | 0.043 | 0.049 | 0.046 | 0.011 | 0.029 | 0.128 | 0.001 | 0.001 | 0.0459 | 0.0036 | 0.0008 | 0 | 0.0001 | 0 | 641 | 711 | 25
29270 | HG70C | 1281 | 1100 | 885 | 582 | 0.076 | 1.805 | 0.088 | 0.019 | 0.004 | 0.043 | 0.049 | 0.046 | 0.011 | 0.029 | 0.128 | 0.001 | 0.001 | 0.0459 | 0.0036 | 0.0008 | 0 | 0.0001 | 0 | 703 | 774 | 24
29190 | HG70C | 1269 | 1100 | 883 | 562 | 0.066 | 1.798 | 0.125 | 0.006 | 0.004 | 0.03 | 0.042 | 0.042 | 0.011 | 0.021 | 0.128 | 0.001 | 0.002 | 0.0485 | 0.004 | 0.0017 | 0 | 0.0001 | 0 | 693 | 757 | 29
29080 | HG70C | 1275 | 1100 | 886 | 561 | 0.066 | 1.798 | 0.125 | 0.006 | 0.004 | 0.03 | 0.042 | 0.042 | 0.011 | 0.021 | 0.128 | 0.001 | 0.002 | 0.0485 | 0.004 | 0.0017 | 0 | 0.0001 | 0 | 701 | 775 | 28
25599 | HG70C | 1281 | 1100 | 0 | 0 | 0.07 | 1.809 | 0.111 | 0.01 | 0.002 | 0.027 | 0.046 | 0.046 | 0.011 | 0.022 | 0.126 | 0.018 | 0.005 | 0.049 | 0.0055 | 0.0016 | 0 | 0.0003 | 0 | 718 | 784 | 29
27410 | Q345B | 1281 | 1080 | 874 | 584 | 0.147 | 1.384 | 0.283 | 0.018 | 0.012 | 0.033 | 0.023 | 0.022 | 0.015 | 0.025 | 0.003 | 0.001 | 0.001 | 0.0024 | 0.0045 | 0.0004 | 0 | 0.0001 | 0 | 368 | 508 | 33
25520 | WDER600 | 1283 | 1100 | 895 | 562 | 0.082 | 0.972 | 0.022 | 0.02 | 0.009 | 0.021 | 0.042 | 0.039 | 0.011 | 0.03 | 0.086 | 0.002 | 0.001 | 0.0027 | 0.0026 | 0.0001 | 0 | 0.0001 | 0 | 616 | 702 | 22
19880 | WL510H | 1243 | 1060 | 845 | 583 | 0.0995 | 1.41 | 0.157 | 0.019 | 0.003 | 0.043 | 0.035 | 0.034 | 0.019 | 0.035 | 0.016 | 0.005 | 0.003 | 0.0243 | 0 | 0.0012 | 0 | 0.0003 | 0 | 425 | 548 | 25
17290 | WL510H | 1249 | 1060 | 837 | 584 | 0.0995 | 1.41 | 0.157 | 0.019 | 0.003 | 0.043 | 0.035 | 0.034 | 0.019 | 0.035 | 0.016 | 0.005 | 0.003 | 0.0243 | 0 | 0.0012 | 0 | 0.0003 | 0 | 412 | 541 | 26
20840 | WL510H | 1237 | 1060 | 844 | 590 | 0.0995 | 1.41 | 0.157 | 0.019 | 0.003 | 0.043 | 0.035 | 0.034 | 0.019 | 0.035 | 0.016 | 0.005 | 0.003 | 0.0243 | 0 | 0.0012 | 0 | 0.0003 | 0 | 418 | 542 | 25
20630 | WL510H | 1243 | 1060 | 842 | 585 | 0.0995 | 1.41 | 0.157 | 0.019 | 0.003 | 0.043 | 0.035 | 0.034 | 0.019 | 0.035 | 0.016 | 0.005 | 0.003 | 0.0243 | 0 | 0.0012 | 0 | 0.0003 | 0 | 417 | 535 | 26
28100 | Q235B | 1256 | 1040 | 884 | 609 | 0.142 | 0.511 | 0.182 | 0.017 | 0.013 | 0.026 | 0.024 | 0.02 | 0.013 | 0.027 | 0.002 | 0.004 | 0.001 | 0.001 | 0.003 | 0.0001 | 0 | 0.0001 | 0 | 283 | 425 | 31
34010 | Q345B | 1281 | 1080 | 854 | 587 | 0.153 | 1.438 | 0.246 | 0.017 | 0.014 | 0.04 | 0.008 | 0.007 | 0.018 | 0.032 | 0.002 | 0.007 | 0.003 | 0.0025 | 0.0042 | 0.0001 | 0 | 0.0001 | 0 | 354 | 511 | 24
34350 | Q345B | 1275 | 1080 | 846 | 583 | 0.153 | 1.438 | 0.246 | 0.017 | 0.014 | 0.04 | 0.008 | 0.007 | 0.018 | 0.032 | 0.002 | 0.007 | 0.003 | 0.0025 | 0.0042 | 0.0001 | 0 | 0.0001 | 0 | 367 | 525 | 29
28140 | Q235B | 1257 | 1060 | 880 | 636 | 0.134 | 0.436 | 0.204 | 0.019 | 0.015 | 0.028 | 0.003 | 0.002 | 0.015 | 0.021 | 0.002 | 0.004 | 0.001 | 0.0013 | 0.0029 | 0.0004 | 0 | 0.0001 | 0 | 300 | 440 | 31
28170 | Q235B | 1257 | 1060 | 879 | 613 | 0.142 | 0.511 | 0.182 | 0.017 | 0.013 | 0.026 | 0.024 | 0.02 | 0.013 | 0.027 | 0.002 | 0.004 | 0.001 | 0.001 | 0.003 | 0.0001 | 0 | 0.0001 | 0 | 352 | 471 | 35
32270 | Q235B | 1265 | 1060 | 878 | 631 | 0.147 | 0.571 | 0.016 | 0.016 | 0.009 | 0.025 | 0.036 | 0.035 | 0.011 | 0.016 | 0.001 | 0.005 | 0.002 | 0.001 | 0 | 0.0001 | 0 | 0.0001 | 0 | 264 | 391 | 34
32430 | Q235B | 1271 | 1060 | 882 | 616 | 0.147 | 0.571 | 0.016 | 0.016 | 0.009 | 0.025 | 0.036 | 0.035 | 0.011 | 0.016 | 0.001 | 0.005 | 0.002 | 0.001 | 0 | 0.0001 | 0 | 0.0001 | 0 | 253 | 406 | 35
23640 | SS400 | 1250 | 1040 | 836 | 592 | 0.156 | 0.442 | 0.217 | 0.013 | 0.014 | 0.04 | 0.038 | 0.036 | 0.016 | 0.021 | 0.003 | 0.002 | 0.001 | 0.0018 | 0.0039 | 0.0002 | 0 | 0.0001 | 0 | 376 | 507 | 23
23640 | SS400 | 1250 | 1040 | 836 | 592 | 0.156 | 0.442 | 0.217 | 0.013 | 0.014 | 0.04 | 0.038 | 0.036 | 0.016 | 0.021 | 0.003 | 0.002 | 0.001 | 0.0018 | 0.0039 | 0.0002 | 0 | 0.0001 | 0 | 365 | 502 | 21
23640 | SS400 | 1250 | 1040 | 836 | 592 | 0.156 | 0.442 | 0.217 | 0.013 | 0.014 | 0.04 | 0.038 | 0.036 | 0.016 | 0.021 | 0.003 | 0.002 | 0.001 | 0.0018 | 0.0039 | 0.0002 | 0 | 0.0001 | 0 | 398 | 522 | 24
23640 | SS400 | 1250 | 1040 | 836 | 592 | 0.156 | 0.442 | 0.217 | 0.013 | 0.014 | 0.04 | 0.038 | 0.036 | 0.016 | 0.021 | 0.003 | 0.002 | 0.001 | 0.0018 | 0.0039 | 0.0002 | 0 | 0.0001 | 0 | 397 | 518 | 27
20770 | SS400 | 1256 | 1040 | 841 | 595 | 0.156 | 0.442 | 0.217 | 0.013 | 0.014 | 0.04 | 0.038 | 0.036 | 0.016 | 0.021 | 0.003 | 0.002 | 0.001 | 0.0018 | 0.0039 | 0.0002 | 0 | 0.0001 | 0 | 354 | 474 | 28
28670 | SS400 | 1261 | 1060 | 837 | 595 | 0.156 | 0.442 | 0.217 | 0.013 | 0.014 | 0.04 | 0.038 | 0.036 | 0.016 | 0.021 | 0.003 | 0.002 | 0.001 | 0.0018 | 0.0039 | 0.0002 | 0 | 0.0001 | 0 | 396 | 488 | 37
24920 | 20 | 1272 | 1060 | 895 | 659 | 0.1952 | 0.503 | 0.22 | 0.025 | 0.0128 | 0.035 | 0.0025 | 0.0022 | 0.012 | 0.046 | 0.0007 | 0.003 | 0.001 | 0.001 | 0.0022 | 0.0001 | 0 | 0.0002 | 0 | 269 | 451 | 39
25040 | 20 | 1260 | 1060 | 888 | 649 | 0.2042 | 0.446 | 0.221 | 0.02 | 0.0102 | 0.027 | 0.002 | 0.0018 | 0.011 | 0.018 | 0.0005 | 0.005 | 0.001 | 0.001 | 0.0017 | 0.0001 | 0 | 0.0002 | 0 | 306 | 485 | 32
28650 | SS400 | 1270 | 1060 | 885 | 631 | 0.156 | 0.442 | 0.217 | 0.013 | 0.014 | 0.04 | 0.038 | 0.036 | 0.016 | 0.021 | 0.003 | 0.002 | 0.001 | 0.0018 | 0.0039 | 0.0002 | 0 | 0.0001 | 0 | 279 | 446 | 41
28750 | SS400 | 1276 | 1060 | 885 | 632 | 0.156 | 0.442 | 0.217 | 0.013 | 0.014 | 0.04 | 0.038 | 0.036 | 0.016 | 0.021 | 0.003 | 0.002 | 0.001 | 0.0018 | 0.0039 | 0.0002 | 0 | 0.0001 | 0 | 278 | 449 | 41
25120 | Q345B | 1271 | 1060 | 854 | 583 | 0.158 | 1.447 | 0.23 | 0.017 | 0.009 | 0.031 | 0.009 | 0.008 | 0.014 | 0.026 | 0.002 | 0.002 | 0.002 | 0.0025 | 0.0044 | 0.0001 | 0 | 0.0001 | 0 | 412 | 551 | 25
24150 | Q235B | 1267 | 1060 | 891 | 634 | 0.143 | 0.454 | 0.192 | 0.015 | 0.011 | 0.025 | 0.003 | 0.002 | 0.013 | 0.023 | 0.002 | 0.003 | 0.001 | 0.001 | 0.003 | 0.0001 | 0 | 0.0001 | 0 | 273 | 419 | 41
28680 | X65 | 1255 | 1030 | 817 | 562 | 0.0759 | 1.549 | 0.191 | 0.013 | 0.0009 | 0.059 | 0.036 | 0.035 | 0.019 | 0.189 | 0.015 | 0.006 | 0.036 | 0.0463 | 0.0034 | 0.0012 | 0 | 0.0001 | 0 | 570 | 629 | 36
28660 | X65 | 1249 | 1030 | 820 | 552 | 0.069 | 1.519 | 0.203 | 0.014 | 0.002 | 0.043 | 0.033 | 0.03 | 0.015 | 0.174 | 0.016 | 0.001 | 0.035 | 0.0472 | 0.0048 | 0.0022 | 0 | 0.0001 | 0 | 552 | 614 | 39
29090 | X65 | 1256 | 1030 | 817 | 566 | 0.069 | 1.519 | 0.203 | 0.014 | 0.002 | 0.043 | 0.033 | 0.03 | 0.015 | 0.174 | 0.016 | 0.001 | 0.035 | 0.0472 | 0.0048 | 0.0022 | 0 | 0.0001 | 0 | 539 | 593 | 40
28760 | X65 | 1250 | 1030 | 822 | 566 | 0.0759 | 1.541 | 0.177 | 0.013 | 0.002 | 0.061 | 0.035 | 0.035 | 0.02 | 0.186 | 0.013 | 0.006 | 0.037 | 0.0465 | 0.004 | 0.001 | 0 | 0.0001 | 0 | 521 | 601 | 40
29060 | X65 | 1250 | 1030 | 824 | 567 | 0.0759 | 1.549 | 0.191 | 0.013 | 0.0009 | 0.059 | 0.036 | 0.035 | 0.019 | 0.189 | 0.015 | 0.006 | 0.036 | 0.0463 | 0.0034 | 0.0012 | 0 | 0.0001 | 0 | 542 | 603 | 38
29070 | X65 | 1262 | 1030 | 825 | 567 | 0.0717 | 1.538 | 0.192 | 0.015 | 0.001 | 0.057 | 0.035 | 0.035 | 0.026 | 0.184 | 0.014 | 0.015 | 0.035 | 0.0489 | 0.0048 | 0.0009 | 0 | 0.0001 | 0 | 557 | 611 | 37
28820 | X65 | 1262 | 1030 | 826 | 567 | 0.069 | 1.522 | 0.199 | 0.013 | 0.0013 | 0.057 | 0.034 | 0.034 | 0.018 | 0.197 | 0.016 | 0.003 | 0.033 | 0.0494 | 0.0034 | 0.0013 | 0 | 0.0001 | 0 | 515 | 574 | 38
28920 | X65 | 1262 | 1030 | 820 | 564 | 0.067 | 1.51 | 0.234 | 0.01 | 0.0016 | 0.048 | 0.026 | 0.024 | 0.014 | 0.18 | 0.014 | 0.002 | 0.034 | 0.0485 | 0.0043 | 0.002 | 0 | 0.0001 | 0 | 568 | 623 | 36
29110 | X65 | 1250 | 1030 | 819 | 565 | 0.069 | 1.529 | 0.198 | 0.015 | 0.0009 | 0.052 | 0.041 | 0.04 | 0.015 | 0.175 | 0.015 | 0.003 | 0.034 | 0.0481 | 0.0037 | 0.0014 | 0 | 0.0001 | 0 | 546 | 617 | 41
28260 | X65 | 1250 | 1030 | 820 | 568 | 0.071 | 1.523 | 0.208 | 0.012 | 0.0011 | 0.057 | 0.028 | 0.026 | 0.018 | 0.177 | 0.014 | 0.003 | 0.032 | 0.047 | 0.0037 | 0.0021 | 0 | 0.0001 | 0 | 564 | 628 | 35
28850 | X65 | 1262 | 1030 | 819 | 565 | 0.073 | 1.533 | 0.198 | 0.011 | 0.0011 | 0.053 | 0.03 | 0.027 | 0.016 | 0.178 | 0.015 | 0.003 | 0.034 | 0.0463 | 0.004 | 0.002 | 0 | 0.0001 | 0 | 532 | 608 | 37
29120 | X65 | 1252 | 1030 | 825 | 556 | 0.073 | 1.533 | 0.198 | 0.011 | 0.0011 | 0.053 | 0.03 | 0.027 | 0.016 | 0.178 | 0.015 | 0.003 | 0.034 | 0.0463 | 0.004 | 0.002 | 0 | 0.0001 | 0 | 564 | 615 | 34
29150 | X65 | 1264 | 1030 | 824 | 568 | 0.071 | 1.523 | 0.208 | 0.012 | 0.0011 | 0.057 | 0.028 | 0.026 | 0.018 | 0.177 | 0.014 | 0.003 | 0.032 | 0.047 | 0.0037 | 0.0021 | 0 | 0.0001 | 0 | 540 | 610 | 40
26670 | Q235B | 1258 | 1040 | 885 | 632 | 0.15 | 0.5 | 0.205 | 0.028 | 0.014 | 0.037 | 0.005 | 0.004 | 0.013 | 0.028 | 0.002 | 0.008 | 0.001 | 0.0018 | 0.0029 | 0.0005 | 0 | 0.0001 | 0 | 364 | 474 | 33
29100 | X65 | 1264 | 1030 | 822 | 567 | 0.068 | 1.526 | 0.208 | 0.014 | 0.0014 | 0.047 | 0.027 | 0.026 | 0.015 | 0.176 | 0.014 | 0.002 | 0.032 | 0.0466 | 0.006 | 0.0022 | 0 | 0.0001 | 0 | 538 | 611 | 34
28880 | X65 | 1264 | 1030 | 821 | 566 | 0.069 | 1.54 | 0.194 | 0.015 | 0.0009 | 0.053 | 0.031 | 0.03 | 0.016 | 0.171 | 0.015 | 0.003 | 0.035 | 0.0509 | 0.0033 | 0.0018 | 0 | 0.0001 | 0 | 536 | 584 | 38
28850 | X65 | 1252 | 1030 | 818 | 569 | 0.0666 | 1.485 | 0.187 | 0.011 | 0.001 | 0.049 | 0.047 | 0.046 | 0.019 | 0.183 | 0.015 | 0.007 | 0.036 | 0.0492 | 0.0031 | 0.0009 | 0 | 0.0001 | 0 | 571 | 623 | 37
28850 | X65 | 1258 | 1030 | 817 | 565 | 0.072 | 1.515 | 0.185 | 0.013 | 0.0008 | 0.039 | 0.026 | 0.023 | 0.013 | 0.168 | 0.015 | 0.002 | 0.033 | 0.0488 | 0.0033 | 0.0017 | 0 | 0.0001 | 0 | 569 | 627 | 37
28920 | X65 | 1262 | 1040 | 841 | 563 | 0.072 | 1.515 | 0.185 | 0.013 | 0.0008 | 0.039 | 0.026 | 0.023 | 0.013 | 0.168 | 0.015 | 0.002 | 0.033 | 0.0488 | 0.0033 | 0.0017 | 0 | 0.0001 | 0 | 524 | 606 | 37
29280 | X65 | 1256 | 1040 | 837 | 577 | 0.067 | 1.522 | 0.192 | 0.015 | 0.0009 | 0.053 | 0.027 | 0.025 | 0.019 | 0.182 | 0.015 | 0.004 | 0.035 | 0.0498 | 0.0046 | 0.001 | 0 | 0.0001 | 0 | 560 | 617 | 37
26490 | Q235B | 1256 | 1060 | 882 | 635 | 0.15 | 0.5 | 0.205 | 0.028 | 0.014 | 0.037 | 0.005 | 0.004 | 0.013 | 0.028 | 0.002 | 0.008 | 0.001 | 0.0018 | 0.0029 | 0.0005 | 0 | 0.0001 | 0 | 297 | 454 | 29
26480 | Q235B | 1258 | 1040 | 880 | 636 | 0.15 | 0.5 | 0.205 | 0.028 | 0.014 | 0.037 | 0.005 | 0.004 | 0.013 | 0.028 | 0.002 | 0.008 | 0.001 | 0.0018 | 0.0029 | 0.0005 | 0 | 0.0001 | 0 | 299 | 457 | 35
26490 | Q235B | 1268 | 1060 | 885 | 635 | 0.149 | 0.511 | 0.193 | 0.03 | 0.015 | 0.037 | 0.005 | 0.003 | 0.014 | 0.034 | 0.002 | 0.013 | 0.001 | 0.0019 | 0.0025 | 0.0003 | 0 | 0.0001 | 0 | 322 | 460 | 33
26620 | Q235B | 1256 | 1060 | 882 | 614 | 0.149 | 0.511 | 0.193 | 0.03 | 0.015 | 0.037 | 0.005 | 0.003 | 0.014 | 0.034 | 0.002 | 0.013 | 0.001 | 0.0019 | 0.0025 | 0.0003 | 0 | 0.0001 | 0 | 323 | 463 | 30
26460 | Q235B | 1252 | 1040 | 876 | 637 | 0.147 | 0.493 | 0.208 | 0.024 | 0.014 | 0.039 | 0.004 | 0.003 | 0.013 | 0.027 | 0.002 | 0.008 | 0.001 | 0.0017 | 0.0028 | 0.0004 | 0 | 0.0001 | 0 | 304 | 451 | 33
27900 | Q235B | 1251 | 1040 | 854 | 657 | 0.151 | 0.471 | 0.189 | 0.017 | 0.016 | 0.037 | 0.005 | 0.003 | 0.014 | 0.023 | 0.002 | 0.002 | 0.001 | 0.0011 | 0.0047 | 0.0002 | 0 | 0.0001 | 0 | 297 | 447 | 31
32090 | Q235B | 1244 | 1040 | 859 | 640 | 0.151 | 0.465 | 0.174 | 0.014 | 0.015 | 0.038 | 0.009 | 0.007 | 0.015 | 0.027 | 0.002 | 0.002 | 0.001 | 0.0011 | 0.0041 | 0.0003 | 0 | 0.0001 | 0 | 289 | 437 | 30
24380 | Q235B | 1248 | 1040 | 857 | 655 | 0.143 | 0.454 | 0.192 | 0.015 | 0.011 | 0.025 | 0.003 | 0.002 | 0.013 | 0.023 | 0.002 | 0.003 | 0.001 | 0.001 | 0.003 | 0.0001 | 0 | 0.0001 | 0 | 277 | 389 | 30
27560 | Q235B | 1241 | 1040 | 856 | 656 | 0.1423 | 0.437 | 0.208 | 0.019 | 0.014 | 0.037 | 0.003 | 0.002 | 0.014 | 0.03 | 0.001 | 0.007 | 0.002 | 0.001 | 0.0022 | 0.0001 | 0 | 0.0001 | 0 | 271 | 407 | 29
27560 | Q235B | 1253 | 1040 | 854 | 658 | 0.1423 | 0.437 | 0.208 | 0.019 | 0.014 | 0.037 | 0.003 | 0.002 | 0.014 | 0.03 | 0.001 | 0.007 | 0.002 | 0.001 | 0.0022 | 0.0001 | 0 | 0.0001 | 0 | 267 | 405 | 32
27450 | Q235B | 1245 | 1050 | 858 | 652 | 0.1423 | 0.437 | 0.208 | 0.019 | 0.014 | 0.037 | 0.003 | 0.002 | 0.014 | 0.03 | 0.001 | 0.007 | 0.002 | 0.001 | 0.0022 | 0.0001 | 0 | 0.0001 | 0 | 280 | 430 | 34
27810 | Q235B | 1256 | 1050 | 860 | 646 | 0.156 | 0.479 | 0.207 | 0.018 | 0.014 | 0.032 | 0.003 | 0.002 | 0.015 | 0.025 | 0.002 | 0.003 | 0.001 | 0.0022 | 0.0023 | 0.0001 | 0 | 0.0001 | 0 | 264 | 418 | 34
27500 | Q235B | 1241 | 1050 | 855 | 649 | 0.156 | 0.479 | 0.207 | 0.018 | 0.014 | 0.032 | 0.003 | 0.002 | 0.015 | 0.025 | 0.002 | 0.003 | 0.001 | 0.0022 | 0.0023 | 0.0001 | 0 | 0.0001 | 0 | 261 | 424 | 32
26580 | Q235B | 1262 | 1060 | 884 | 634 | 0.149 | 0.511 | 0.193 | 0.03 | 0.015 | 0.037 | 0.005 | 0.003 | 0.014 | 0.034 | 0.002 | 0.013 | 0.001 | 0.0019 | 0.0025 | 0.0003 | 0 | 0.0001 | 0 | 332 | 461 | 26
26620 | Q235B | 1246 | 1040 | 881 | 635 | 0.147 | 0.493 | 0.208 | 0.024 | 0.014 | 0.039 | 0.004 | 0.003 | 0.013 | 0.027 | 0.002 | 0.008 | 0.001 | 0.0017 | 0.0028 | 0.0004 | 0 | 0.0001 | 0 | 318 | 453 | 27
24490 | Q235B | 1272 | 1060 | 884 | 634 | 0.15 | 0.432 | 0.194 | 0.013 | 0.011 | 0.043 | 0.004 | 0.002 | 0.016 | 0.025 | 0.002 | 0.003 | 0.001 | 0.001 | 0.0038 | 0.0003 | 0 | 0.0001 | 0 | 320 | 446 | 38
29310 | Q235B | 1260 | 1060 | 879 | 633 | 0.1481 | 0.445 | 0.174 | 0.025 | 0.015 | 0.039 | 0.003 | 0.002 | 0.019 | 0.028 | 0.001 | 0.005 | 0.003 | 0.0013 | 0.0034 | 0.0001 | 0 | 0.0001 | 0 | 306 | 450 | 34
29160 | Q235B | 1256 | 1040 | 878 | 612 | 0.1481 | 0.445 | 0.174 | 0.025 | 0.015 | 0.039 | 0.003 | 0.002 | 0.019 | 0.028 | 0.001 | 0.005 | 0.003 | 0.0013 | 0.0034 | 0.0001 | 0 | 0.0001 | 0 | 311 | 454 | 29
24370 | Q235B | 1262 | 1040 | 879 | 636 | 0.15 | 0.432 | 0.194 | 0.013 | 0.011 | 0.043 | 0.004 | 0.002 | 0.016 | 0.025 | 0.002 | 0.003 | 0.001 | 0.001 | 0.0038 | 0.0003 | 0 | 0.0001 | 0 | 272 | 401 | 31
23210 | SS400-JX | 1256 | 1060 | 857 | 628 | 0.137 | 0.455 | 0.191 | 0.019 | 0.003 | 0.04 | 0.033 | 0.032 | 0.015 | 0.027 | 0.002 | 0.003 | 0.001 | 0.001 | 0.0044 | 0.0006 | 0 | 0.0001 | 0 | 279 | 427 | 28
23510 | SS400-JX | 1262 | 1060 | 855 | 624 | 0.137 | 0.455 | 0.191 | 0.019 | 0.003 | 0.04 | 0.033 | 0.032 | 0.015 | 0.027 | 0.002 | 0.003 | 0.001 | 0.001 | 0.0044 | 0.0006 | 0 | 0.0001 | 0 | 281 | 429 | 29
29380 | Q235B | 1250 | 1040 | 880 | 636 | 0.1481 | 0.445 | 0.174 | 0.025 | 0.015 | 0.039 | 0.003 | 0.002 | 0.019 | 0.028 | 0.001 | 0.005 | 0.003 | 0.0013 | 0.0034 | 0.0001 | 0 | 0.0001 | 0 | 312 | 452 | 26
34660 | Q235B | 1271 | 1060 | 878 | 635 | 0.149 | 0.464 | 0.187 | 0.012 | 0.013 | 0.038 | 0.003 | 0.002 | 0.016 | 0.029 | 0.002 | 0.001 | 0.001 | 0.001 | 0.0027 | 0.0001 | 0 | 0.0001 | 0 | 275 | 414 | 30
35140 | Q235B | 1266 | 1060 | 881 | 639 | 0.136 | 0.462 | 0.183 | 0.019 | 0.013 | 0.026 | 0.001 | 0.001 | 0.016 | 0.019 | 0.001 | 0.004 | 0.001 | 0.001 | 0.0026 | 0.0001 | 0 | 0.0001 | 0 | 272 | 408 | 31
33090 | SS400-JX | 1266 | 1050 | 837 | 603 | 0.1446 | 0.572 | 0.176 | 0.023 | 0.013 | 0.036 | 0.039 | 0.038 | 0.022 | 0.052 | 0.002 | 0.006 | 0.003 | 0.0024 | 0 | 0.0001 | 0 | 0.0001 | 0 | 319 | 470 | 30
33500 | SS400-JX | 1272 | 1050 | 843 | 607 | 0.1446 | 0.572 | 0.176 | 0.023 | 0.013 | 0.036 | 0.039 | 0.038 | 0.022 | 0.052 | 0.002 | 0.006 | 0.003 | 0.0024 | 0 | 0.0001 | 0 | 0.0001 | 0 | 310 | 462 | 27
31720 | SS400-JX | 1266 | 1050 | 837 | 592 | 0.1338 | 0.553 | 0.179 | 0.012 | 0.007 | 0.036 | 0.037 | 0.036 | 0.021 | 0.028 | 0.002 | 0.006 | 0.002 | 0.0017 | 0 | 0.0006 | 0 | 0.0001 | 0 | 277 | 428 | 29
29290 | Q235B | 1278 | 1060 | 879 | 636 | 0.161 | 0.512 | 0.211 | 0.011 | 0.007 | 0.033 | 0.038 | 0.038 | 0.018 | 0.03 | 0.002 | 0.002 | 0.001 | 0.001 | 0.0037 | 0.0004 | 0 | 0.0001 | 0 | 277 | 429 | 32
34240 | Q345B | 1272 | 1080 | 847 | 579 | 0.153 | 1.438 | 0.246 | 0.017 | 0.014 | 0.04 | 0.008 | 0.007 | 0.018 | 0.032 | 0.002 | 0.007 | 0.003 | 0.0025 | 0.0042 | 0.0001 | 0 | 0.0001 | 0 | 355 | 515 | 27
34070 | Q345B | 1278 | 1080 | 852 | 591 | 0.1473 | 1.438 | 0.252 | 0.023 | 0.009 | 0.038 | 0.005 | 0.005 | 0.015 | 0.033 | 0.002 | 0.006 | 0.004 | 0.0029 | 0.0034 | 0.0001 | 0 | 0.0001 | 0 | 362 | 524 | 29
34930 | Q345B | 1256 | 1050 | 828 | 573 | 0.153 | 1.438 | 0.246 | 0.017 | 0.014 | 0.04 | 0.008 | 0.007 | 0.018 | 0.032 | 0.002 | 0.007 | 0.003 | 0.0025 | 0.0042 | 0.0001 | 0 | 0.0001 | 0 | 362 | 528 | 26
33250 | HJ58C | 1267 | 1090 | 859 | 632 | 0.0487 | 1.493 | 0.232 | 0.011 | 0.001 | 0.031 | 0.036 | 0.035 | 0.014 | 0.173 | 0.016 | 0.127 | 0.002 | 0.0431 | 0.003 | 0.001 | 0 | 0.0001 | 0 | 507 | 577 | 26
33250 | HJ58C | 1267 | 1090 | 859 | 632 | 0.0487 | 1.493 | 0.232 | 0.011 | 0.001 | 0.031 | 0.036 | 0.035 | 0.014 | 0.173 | 0.016 | 0.127 | 0.002 | 0.0431 | 0.003 | 0.001 | 0 | 0.0001 | 0 | 513 | 580 | 23
33250 | HJ58C | 1267 | 1090 | 859 | 632 | 0.0487 | 1.493 | 0.232 | 0.011 | 0.001 | 0.031 | 0.036 | 0.035 | 0.014 | 0.173 | 0.016 | 0.127 | 0.002 | 0.0431 | 0.003 | 0.001 | 0 | 0.0001 | 0 | 483 | 546 | 24
29220 | Q345A | 1263 | 1050 | 842 | 647 | 0.0782 | 1.539 | 0.194 | 0.01 | 0.001 | 0.042 | 0.038 | 0.038 | 0.02 | 0.19 | 0.014 | 0.006 | 0.039 | 0.049 | 0.0046 | 0.001 | 0 | 0.0001 | 0 | 487 | 570 | 23
26000 | Q345A | 1251 | 1050 | 842 | 653 | 0.069 | 1.528 | 0.212 | 0.008 | 0.0009 | 0.025 | 0.03 | 0.03 | 0.011 | 0.18 | 0.015 | 0.001 | 0.036 | 0.0473 | 0.0037 | 0.0019 | 0 | 0.0001 | 0 | 508 | 589 | 23
36540 | Q345R | 1270 | 1080 | 841 | 625 | 0.1411 | 1.333 | 0.277 | 0.017 | 0.008 | 0.04 | 0.033 | 0.032 | 0.017 | 0.03 | 0.002 | 0.005 | 0.003 | 0.0193 | 0 | 0.0006 | 0 | 0.0001 | 0 | 376 | 504 | 26
36540 | Q345R | 1270 | 1080 | 841 | 625 | 0.1411 | 1.333 | 0.277 | 0.017 | 0.008 | 0.04 | 0.033 | 0.032 | 0.017 | 0.03 | 0.002 | 0.005 | 0.003 | 0.0193 | 0 | 0.0006 | 0 | 0.0001 | 0 | 387 | 521 | 25
36540 | Q345R | 1270 | 1080 | 841 | 625 | 0.1411 | 1.333 | 0.277 | 0.017 | 0.008 | 0.04 | 0.033 | 0.032 | 0.017 | 0.03 | 0.002 | 0.005 | 0.003 | 0.0193 | 0 | 0.0006 | 0 | 0.0001 | 0 | 0 | 0 | 0
36540 | Q345R | 1270 | 1080 | 841 | 625 | 0.1411 | 1.333 | 0.277 | 0.017 | 0.008 | 0.04 | 0.033 | 0.032 | 0.017 | 0.03 | 0.002 | 0.005 | 0.003 | 0.0193 | 0 | 0.0006 | 0 | 0.0001 | 0 | 373 | 500 | 26
36540 | Q345R | 1270 | 1080 | 841 | 625 | 0.1411 | 1.333 | 0.277 | 0.017 | 0.008 | 0.04 | 0.033 | 0.032 | 0.017 | 0.03 | 0.002 | 0.005 | 0.003 | 0.0193 | 0 | 0.0006 | 0 | 0.0001 | 0 | 377 | 489 | 26
36860 | Q345R | 1276 | 1080 | 845 | 623 | 0.1411 | 1.333 | 0.277 | 0.017 | 0.008 | 0.04 | 0.033 | 0.032 | 0.017 | 0.03 | 0.002 | 0.005 | 0.003 | 0.0193 | 0 | 0.0006 | 0 | 0.0001 | 0 | 371 | 501 | 26
36860 | Q345R | 1276 | 1080 | 845 | 623 | 0.1411 | 1.333 | 0.277 | 0.017 | 0.008 | 0.04 | 0.033 | 0.032 | 0.017 | 0.03 | 0.002 | 0.005 | 0.003 | 0.0193 | 0 | 0.0006 | 0 | 0.0001 | 0 | 376 | 498 | 27
36860 | Q345R | 1276 | 1080 | 845 | 623 | 0.1411 | 1.333 | 0.277 | 0.017 | 0.008 | 0.04 | 0.033 | 0.032 | 0.017 | 0.03 | 0.002 | 0.005 | 0.003 | 0.0193 | 0 | 0.0006 | 0 | 0.0001 | 0 | 0 | 0 | 0
36860 | Q345R | 1276 | 1080 | 845 | 623 | 0.1411 | 1.333 | 0.277 | 0.017 | 0.008 | 0.04 | 0.033 | 0.032 | 0.017 | 0.03 | 0.002 | 0.005 | 0.003 | 0.0193 | 0 | 0.0006 | 0 | 0.0001 | 0 | 388 | 511 | 26
36860 | Q345R | 1276 | 1080 | 845 | 623 | 0.1411 | 1.333 | 0.277 | 0.017 | 0.008 | 0.04 | 0.033 | 0.032 | 0.017 | 0.03 | 0.002 | 0.005 | 0.003 | 0.0193 | 0 | 0.0006 | 0 | 0.0001 | 0 | 391 | 497 | 26
27710 | Q345B | 1247 | 1050 | 821 | 609 | 0.175 | 1.397 | 0.296 | 0.03 | 0.012 | 0.035 | 0.026 | 0.024 | 0.015 | 0.042 | 0.017 | 0.001 | 0.002 | 0.0011 | 0.0039 | 0.0009 | 0 | 0.0001 | 0 | 359 | 538 | 26
27120 | Q345B | 1253 | 1050 | 842 | 616 | 0.175 | 1.397 | 0.296 | 0.03 | 0.012 | 0.035 | 0.026 | 0.024 | 0.015 | 0.042 | 0.017 | 0.001 | 0.002 | 0.0011 | 0.0039 | 0.0009 | 0 | 0.0001 | 0 | 377 | 543 | 25
27120 | Q345B | 1253 | 1050 | 842 | 616 | 0.175 | 1.397 | 0.296 | 0.03 | 0.012 | 0.035 | 0.026 | 0.024 | 0.015 | 0.042 | 0.017 | 0.001 | 0.002 | 0.0011 | 0.0039 | 0.0009 | 0 | 0.0001 | 0 | 386 | 549 | 25
27120 | Q345B | 1253 | 1050 | 842 | 616 | 0.175 | 1.397 | 0.296 | 0.03 | 0.012 | 0.035 | 0.026 | 0.024 | 0.015 | 0.042 | 0.017 | 0.001 | 0.002 | 0.0011 | 0.0039 | 0.0009 | 0 | 0.0001 | 0 | 376 | 552 | 19
35240 | HJ58C | 1239 | 1020 | 807 | 577 | 0.0487 | 1.493 | 0.232 | 0.011 | 0.001 | 0.031 | 0.036 | 0.035 | 0.014 | 0.173 | 0.016 | 0.127 | 0.002 | 0.0431 | 0.003 | 0.001 | 0 | 0.0001 | 0 | 529 | 605 | 25
33450 | HJ58C | 1272 | 1090 | 869 | 627 | 0.0487 | 1.493 | 0.232 | 0.011 | 0.001 | 0.031 | 0.036 | 0.035 | 0.014 | 0.173 | 0.016 | 0.127 | 0.002 | 0.0431 | 0.003 | 0.001 | 0 | 0.0001 | 0 | 485 | 568 | 22
33450 | HJ58C | 1272 | 1090 | 869 | 627 | 0.0487 | 1.493 | 0.232 | 0.011 | 0.001 | 0.031 | 0.036 | 0.035 | 0.014 | 0.173 | 0.016 | 0.127 | 0.002 | 0.0431 | 0.003 | 0.001 | 0 | 0.0001 | 0 | 487 | 553 | 24
33450 | HJ58C | 1272 | 1090 | 869 | 627 | 0.0487 | 1.493 | 0.232 | 0.011 | 0.001 | 0.031 | 0.036 | 0.035 | 0.014 | 0.173 | 0.016 | 0.127 | 0.002 | 0.0431 | 0.003 | 0.001 | 0 | 0.0001 | 0 | 487 | 553 | 23
34270 | Q345R | 1276 | 1080 | 836 | 625 | 0.143 | 1.296 | 0.275 | 0.02 | 0.003 | 0.033 | 0.027 | 0.026 | 0.014 | 0.026 | 0.003 | 0.001 | 0.001 | 0.0197 | 0.0036 | 0.0007 | 0 | 0.0001 | 0 | 378 | 514 | 26
34270 | Q345R | 1276 | 1080 | 836 | 625 | 0.143 | 1.296 | 0.275 | 0.02 | 0.003 | 0.033 | 0.027 | 0.026 | 0.014 | 0.026 | 0.003 | 0.001 | 0.001 | 0.0197 | 0.0036 | 0.0007 | 0 | 0.0001 | 0 | 0 | 0 | 0
34270 | Q345R | 1276 | 1080 | 836 | 625 | 0.143 | 1.296 | 0.275 | 0.02 | 0.003 | 0.033 | 0.027 | 0.026 | 0.014 | 0.026 | 0.003 | 0.001 | 0.001 | 0.0197 | 0.0036 | 0.0007 | 0 | 0.0001 | 0 | 366 | 502 | 24
34270 | Q345R | 1276 | 1080 | 836 | 625 | 0.143 | 1.296 | 0.275 | 0.02 | 0.003 | 0.033 | 0.027 | 0.026 | 0.014 | 0.026 | 0.003 | 0.001 | 0.001 | 0.0197 | 0.0036 | 0.0007 | 0 | 0.0001 | 0 | 383 | 516 | 25
34270 | Q345R | 1276 | 1080 | 836 | 625 | 0.143 | 1.296 | 0.275 | 0.02 | 0.003 | 0.033 | 0.027 | 0.026 | 0.014 | 0.026 | 0.003 | 0.001 | 0.001 | 0.0197 | 0.0036 | 0.0007 | 0 | 0.0001 | 0 | 384 | 507 | 25
34470 | Q345R | 1264 | 1080 | 844 | 626 | 0.143 | 1.296 | 0.275 | 0.02 | 0.003 | 0.033 | 0.027 | 0.026 | 0.014 | 0.026 | 0.003 | 0.001 | 0.001 | 0.0197 | 0.0036 | 0.0007 | 0 | 0.0001 | 0 | 385 | 507 | 26
34470 | Q345R | 1264 | 1080 | 844 | 626 | 0.143 | 1.296 | 0.275 | 0.02 | 0.003 | 0.033 | 0.027 | 0.026 | 0.014 | 0.026 | 0.003 | 0.001 | 0.001 | 0.0197 | 0.0036 | 0.0007 | 0 | 0.0001 | 0 | 386 | 527 | 25
34470 | Q345R | 1264 | 1080 | 844 | 626 | 0.143 | 1.296 | 0.275 | 0.02 | 0.003 | 0.033 | 0.027 | 0.026 | 0.014 | 0.026 | 0.003 | 0.001 | 0.001 | 0.0197 | 0.0036 | 0.0007 | 0 | 0.0001 | 0 | 384 | 509 | 25
34470 | Q345R | 1264 | 1080 | 844 | 626 | 0.143 | 1.296 | 0.275 | 0.02 | 0.003 | 0.033 | 0.027 | 0.026 | 0.014 | 0.026 | 0.003 | 0.001 | 0.001 | 0.0197 | 0.0036 | 0.0007 | 0 | 0.0001 | 0 | 388 | 515 | 25
27490 | Q345C | 1249 | 1050 | 838 | 637 | 0.133 | 1.258 | 0.259 | 0.016 | 0.01 | 0.045 | 0.027 | 0.025 | 0.015 | 0.036 | 0.003 | 0.003 | 0.016 | 0.0152 | 0.0046 | 0.0013 | 0 | 0.0001 | 0 | 423 | 545 | 27
25320 | Q345C | 1253 | 1050 | 832 | 655 | 0.141 | 1.282 | 0.264 | 0.012 | 0.01 | 0.024 | 0.025 | 0.022 | 0.009 | 0.017 | 0.003 | 0.001 | 0.016 | 0.013 | 0.0078 | 0.0014 | 0 | 0.0001 | 0 | 388 | 502 | 27
23970 | ASTMA572GR65 | 1249 | 1050 | 807 | 549 | 0.0862 | 1.336 | 0.016 | 0.018 | 0.011 | 0.042 | 0.041 | 0.036 | 0.019 | 0.032 | 0.002 | 0.006 | 0.045 | 0.036 | 0 | 0.0001 | 0 | 0.0001 | 0 | 502 | 604 | 33
28880 | Q345C | 1220 | 1020 | 848 | 649 | 0.1323 | 1.306 | 0.273 | 0.016 | 0.007 | 0.038 | 0.03 | 0.029 | 0.019 | 0.024 | 0.003 | 0.006 | 0.018 | 0.0156 | 0.0044 | 0.0011 | 0 | 0.0002 | 0 | 411 | 551 | 21
28780 | Q345C | 1208 | 1020 | 841 | 654 | 0.1323 | 1.306 | 0.273 | 0.016 | 0.007 | 0.038 | 0.03 | 0.029 | 0.019 | 0.024 | 0.003 | 0.006 | 0.018 | 0.0156 | 0.0044 | 0.0011 | 0 | 0.0002 | 0 | 417 | 556 | 22
28750 | Q345C | 1214 | 1020 | 0 | 0 | 0.1323 | 1.306 | 0.273 | 0.016 | 0.007 | 0.038 | 0.03 | 0.029 | 0.019 | 0.024 | 0.003 | 0.006 | 0.018 | 0.0156 | 0.0044 | 0.0011 | 0 | 0.0002 | 0 | 419 | 561 | 23
28820 | Q345C | 1220 | 1020 | 840 | 653 | 0.1323 | 1.306 | 0.273 | 0.016 | 0.007 | 0.038 | 0.03 | 0.029 | 0.019 | 0.024 | 0.003 | 0.006 | 0.018 | 0.0156 | 0.0044 | 0.0011 | 0 | 0.0002 | 0 | 410 | 546 | 27
28910 | Q345C | 1220 | 1020 | 827 | 655 | 0.1199 | 1.288 | 0.265 | 0.022 | 0.005 | 0.033 | 0.028 | 0.023 | 0.014 | 0.031 | 0.002 | 0.005 | 0.018 | 0.0125 | 0.0062 | 0.0019 | 0 | 0.0003 | 0 | 409 | 541 | 28
28980 | Q345C | 1208 | 1020 | 824 | 661 | 0.132 | 1.301 | 0.259 | 0.014 | 0.002 | 0.036 | 0.026 | 0.025 | 0.015 | 0.026 | 0.003 | 0.004 | 0.016 | 0.0164 | 0.0057 | 0.0012 | 0 | 0.0001 | 0 | 417 | 541 | 29
28780 | Q345C | 1220 | 1020 | 841 | 651 | 0.1326 | 1.314 | 0.299 | 0.014 | 0.012 | 0.044 | 0.022 | 0.02 | 0.019 | 0.023 | 0.002 | 0.006 | 0.018 | 0.0137 | 0.0049 | 0.0016 | 0 | 0.0002 | 0 | 403 | 531 | 21
28750 | Q345C | 1220 | 1020 | 833 | 654 | 0.1323 | 1.306 | 0.273 | 0.016 | 0.007 | 0.038 | 0.03 | 0.029 | 0.019 | 0.024 | 0.003 | 0.006 | 0.018 | 0.0156 | 0.0044 | 0.0011 | 0 | 0.0002 | 0 | 396 | 536 | 21
29150 | Q345C | 1208 | 1020 | 832 | 663 | 0.128 | 1.288 | 0.297 | 0.018 | 0.004 | 0.024 | 0.029 | 0.027 | 0.012 | 0.024 | 0.004 | 0.001 | 0.016 | 0.0166 | 0.0066 | 0.002 | 0 | 0.0001 | 0 | 391 | 533 | 25
29140 | Q345C | 1241 | 1050 | 834 | 646 | 0.128 | 1.288 | 0.297 | 0.018 | 0.004 | 0.024 | 0.029 | 0.027 | 0.012 | 0.024 | 0.004 | 0.001 | 0.016 | 0.0166 | 0.0066 | 0.002 | 0 | 0.0001 | 0 | 415 | 527 | 28
28990 | Q345C | 1247 | 1050 | 839 | 648 | 0.128 | 1.288 | 0.297 | 0.015 | 0.005 | 0.028 | 0.022 | 0.02 | 0.013 | 0.023 | 0.003 | 0.001 | 0.016 | 0.0148 | 0.0034 | 0.0012 | 0 | 0.0001 | 0 | 389 | 536 | 26
24550 | Q345A | 1244 | 1050 | 841 | 618 | 0.075 | 1.437 | 0.236 | 0.012 | 0.0018 | 0.031 | 0.03 | 0.029 | 0.011 | 0.035 | 0.015 | 0.001 | 0.035 | 0.0318 | 0.0032 | 0.0017 | 0 | 0.0001 | 0 | 441 | 557 | 28
27130 | HJ58C | 1273 | 1090 | 861 | 623 | 0.09 | 1.609 | 0.24 | 0.008 | 0.0009 | 0.039 | 0.032 | 0.031 | 0.016 | 0.334 | 0.015 | 0.135 | 0.046 | 0.056 | 0.0077 | 0.0014 | 0 | 0.0001 | 0 | 487 | 597 | 24
27160 | HJ58C | 1267 | 1090 | 863 | 629 | 0.09 | 1.609 | 0.24 | 0.008 | 0.0009 | 0.039 | 0.032 | 0.031 | 0.016 | 0.334 | 0.015 | 0.135 | 0.046 | 0.056 | 0.0077 | 0.0014 | 0 | 0.0001 | 0 | 475 | 584 | 24
28860 | HJ58C | 1261 | 1090 | 836 | 555 | 0.079 | 1.583 | 0.246 | 0.014 | 0.0006 | 0.042 | 0.035 | 0.034 | 0.018 | 0.349 | 0.015 | 0.004 | 0.048 | 0.0589 | 0.0041 | 0.001 | 0 | 0.0001 | 0 | 519 | 631 | 25
27040 | HJ58C | 1267 | 1090 | 862 | 644 | 0.09 | 1.609 | 0.24 | 0.008 | 0.0009 | 0.039 | 0.032 | 0.031 | 0.016 | 0.334 | 0.015 | 0.135 | 0.046 | 0.056 | 0.0077 | 0.0014 | 0 | 0.0001 | 0 | 474 | 572 | 23
26420 | Q235B | 1246 | 1040 | 860 | 608 | 0.149 | 0.511 | 0.193 | 0.03 | 0.015 | 0.037 | 0.005 | 0.003 | 0.014 | 0.034 | 0.002 | 0.013 | 0.001 | 0.0019 | 0.0025 | 0.0003 | 0 | 0.0001 | 0 | 305 | 456 | 28
27200 | HJ58C | 1267 | 1090 | 861 | 645 | 0.09 | 1.609 | 0.24 | 0.008 | 0.0009 | 0.039 | 0.032 | 0.031 | 0.016 | 0.334 | 0.015 | 0.135 | 0.046 | 0.056 | 0.0077 | 0.0014 | 0 | 0.0001 | 0 | 454 | 566 | 26
27200 | HJ58C | 1267 | 1090 | 861 | 645 | 0.09 | 1.609 | 0.24 | 0.008 | 0.0009 | 0.039 | 0.032 | 0.031 | 0.016 | 0.334 | 0.015 | 0.135 | 0.046 | 0.056 | 0.0077 | 0.0014 | 0 | 0.0001 | 0 | 478 | 578 | 25
27200 | HJ58C | 1267 | 1090 | 861 | 645 | 0.09 | 1.609 | 0.24 | 0.008 | 0.0009 | 0.039 | 0.032 | 0.031 | 0.016 | 0.334 | 0.015 | 0.135 | 0.046 | 0.056 | 0.0077 | 0.0014 | 0 | 0.0001 | 0 | 474 | 572 | 23
29040 | HJ58C | 1261 | 1090 | 833 | 559 | 0.08 | 1.593 | 0.255 | 0.011 | 0.0009 | 0.044 | 0.035 | 0.034 | 0.019 | 0.34 | 0.016 | 0.003 | 0.045 | 0.0589 | 0.0035 | 0.0014 | 0 | 0.0001 | 0 | 508 | 617 | 24
28890 | HJ58C | 1273 | 1090 | 840 | 561 | 0.078 | 1.596 | 0.248 | 0.005 | 0.0007 | 0.038 | 0.032 | 0.032 | 0.017 | 0.341 | 0.015 | 0.077 | 0.047 | 0.061 | 0.0053 | 0.0012 | 0 | 0.0001 | 0 | 566 | 670 | 23
29140 | HJ58C | 1260 | 1090 | 833 | 562 | 0.074 | 1.581 | 0.253 | 0.008 | 0.0008 | 0.035 | 0.037 | 0.036 | 0.018 | 0.341 | 0.016 | 0.078 | 0.049 | 0.0609 | 0.004 | 0.0013 | 0 | 0.0001 | 0 | 532 | 631 | 20
22520 | HJ58C | 1272 | 1090 | 839 | 563 | 0.065 | 1.616 | 0.247 | 0.011 | 0.0008 | 0.036 | 0.027 | 0.026 | 0.014 | 0.344 | 0.012 | 0.12 | 0.049 | 0.0641 | 0.0036 | 0.002 | 0 | 0.0001 | 0 | 635 | 714 | 19
21990 | HJ58C | 1260 | 1090 | 836 | 560 | 0.07 | 1.602 | 0.258 | 0.008 | 0.002 | 0.035 | 0.027 | 0.027 | 0.012 | 0.326 | 0.014 | 0.149 | 0.048 | 0.0588 | 0.0042 | 0.0016 | 0 | 0.0001 | 0 | 625 | 711 | 19
24090 | HJ58C | 1266 | 1090 | 833 | 562 | 0.0717 | 1.617 | 0.255 | 0.018 | 0.0006 | 0.044 | 0.036 | 0.034 | 0.023 | 0.335 | 0.014 | 0.141 | 0.046 | 0.0565 | 0.0043 | 0.0012 | 0 | 0.0001 | 0 | 592 | 684 | 19
27080 | Q345A | 1257 | 1050 | 843 | 638 | 0.076 | 1.437 | 0.234 | 0.01 | 0.0015 | 0.05 | 0.028 | 0.027 | 0.015 | 0.03 | 0.015 | 0.001 | 0.036 | 0.0335 | 0.0043 | 0.0021 | 0 | 0.0001 | 0 | 453 | 537 | 24
29140 | Q345A | 1259 | 1060 | 849 | 582 | 0.154 | 1.276 | 0.321 | 0.019 | 0.013 | 0.038 | 0.029 | 0.028 | 0.013 | 0.021 | 0.003 | 0.001 | 0.015 | 0.013 | 0.0039 | 0.001 | 0 | 0.0001 | 0 | 430 | 549 | 29
27290 | Q345A | 1248 | 1050 | 843 | 652 | 0.078 | 1.443 | 0.225 | 0.013 | 0.0017 | 0.025 | 0.03 | 0.029 | 0.011 | 0.039 | 0.015 | 0.001 | 0.035 | 0.0347 | 0.0048 | 0.002 | 0 | 0.0001 | 0 | 449 | 533 | 24
27050 | Q345A | 1254 | 1050 | 838 | 643 | 0.084 | 1.443 | 0.239 | 0.008 | 0.0018 | 0.031 | 0.031 | 0.03 | 0.011 | 0.036 | 0.016 | 0.001 | 0.038 | 0.0382 | 0.0039 | 0.0015 | 0 | 0.0001 | 0 | 463 | 547 | 24
21550 | WL590 | 1253 | 1060 | 852 | 577 | 0.0937 | 1.38 | 0.171 | 0.02 | 0.0048 | 0.033 | 0.0396 | 0.0389 | 0.006 | 0.034 | 0.0276 | 0.003 | 0.001 | 0.035 | 0.0023 | 0.0001 | 0 | 0.0002 | 0 | 541 | 625 | 25
28350 | WL590 | 1264 | 1060 | 853 | 578 | 0.098 | 1.453 | 0.203 | 0.016 | 0.002 | 0.036 | 0.041 | 0.04 | 0.02 | 0.033 | 0.03 | 0.003 | 0.002 | 0.0351 | 0 | 0.0013 | 0 | 0.0001 | 0 | 550 | 636 | 24
27250 | Q345A | 1247 | 1050 | 836 | 652 | 0.084 | 1.457 | 0.247 | 0.008 | 0.0017 | 0.054 | 0.031 | 0.031 | 0.016 | 0.03 | 0.015 | 0.001 | 0.036 | 0.033 | 0.0041 | 0.0019 | 0 | 0.0001 | 0 | 447 | 543 | 24
27120 | Q345A | 1253 | 1050 | 837 | 653 | 0.076 | 1.437 | 0.234 | 0.01 | 0.0015 | 0.05 | 0.028 | 0.027 | 0.015 | 0.03 | 0.015 | 0.001 | 0.036 | 0.0335 | 0.0043 | 0.0021 | 0 | 0.0001 | 0 | 466 | 536 | 25
22470 | 45 | 1255 | 1060 | 884 | 641 | 0.453 | 0.597 | 0.238 | 0.007 | 0.014 | 0.029 | 0.01 | 0.008 | 0.012 | 0.021 | 0.002 | 0.001 | 0.001 | 0.001 | 0 | 0.0001 | 0 | 0.0001 | 0 | 297 | 578 | 18
26250 | Q345A | 1246 | 1060 | 847 | 649 | 0.082 | 1.531 | 0.211 | 0.015 | 0.0017 | 0.045 | 0.028 | 0.026 | 0.018 | 0.035 | 0.015 | 0.003 | 0.001 | 0.044 | 0.0044 | 0.0019 | 0 | 0.0001 | 0 | 448 | 534 | 25
25710 | Q345A | 1257 | 1060 | 845 | 565 | 0.107 | 0.967 | 0.18 | 0.01 | 0.002 | 0.037 | 0.029 | 0.025 | 0.015 | 0.037 | 0.003 | 0.001 | 0.001 | 0.011 | 0.005 | 0.0011 | 0 | 0.0001 | 0 | 411 | 516 | 26
19500 | Q345A | 1245 | 1060 | 845 | 570 | 0.097 | 0.948 | 0.184 | 0.01 | 0.006 | 0.044 | 0.046 | 0.044 | 0.015 | 0.028 | 0.003 | 0.001 | 0.001 | 0.0134 | 0.0035 | 0.001 | 0 | 0.0001 | 0 | 394 | 494 | 27
26160 | Q345A | 1252 | 1060 | 833 | 631 | 0.084 | 1.55 | 0.233 | 0.011 | 0.0017 | 0.048 | 0.032 | 0.031 | 0.014 | 0.025 | 0.016 | 0.001 | 0.001 | 0.047 | 0.0035 | 0.0022 | 0 | 0.0001 | 0 | 475 | 562 | 28
20620 | Q345C | 1249 | 1050 | 862 | 647 | 0.081 | 1.351 | 0.163 | 0.02 | 0.0081 | 0.043 | 0.0325 | 0.0321 | 0.012 | 0.053 | 0.0007 | 0.006 | 0.001 | 0.023 | 0.0018 | 0.0001 | 0 | 0.0003 | 0 | 455 | 546 | 24
26680 | Q235B | 1262 | 1060 | 881 | 612 | 0.149 | 0.511 | 0.193 | 0.03 | 0.015 | 0.037 | 0.005 | 0.003 | 0.014 | 0.034 | 0.002 | 0.013 | 0.001 | 0.0019 | 0.0025 | 0.0003 | 0 | 0.0001 | 0 | 323 | 458 | 33
26540 | Q235B | 1258 | 1040 | 875 | 635 | 0.147 | 0.493 | 0.208 | 0.024 | 0.014 | 0.039 | 0.004 | 0.003 | 0.013 | 0.027 | 0.002 | 0.008 | 0.001 | 0.0017 | 0.0028 | 0.0004 | 0 | 0.0001 | 0 | 309 | 451 | 31
31630 | Q235B | 1249 | 1040 | 853 | 654 | 0.151 | 0.465 | 0.174 | 0.014 | 0.015 | 0.038 | 0.009 | 0.007 | 0.015 | 0.027 | 0.002 | 0.002 | 0.001 | 0.0011 | 0.0041 | 0.0003 | 0 | 0.0001 | 0 | 281 | 402 | 28
32200 | Q235B | 1256 | 1040 | 856 | 654 | 0.151 | 0.465 | 0.174 | 0.014 | 0.015 | 0.038 | 0.009 | 0.007 | 0.015 | 0.027 | 0.002 | 0.002 | 0.001 | 0.0011 | 0.0041 | 0.0003 | 0 | 0.0001 | 0 | 281 | 403 | 30
28250 | Q235B | 1272 | 1060 | 883 | 636 | 0.151 | 0.471 | 0.189 | 0.017 | 0.016 | 0.037 | 0.005 | 0.003 | 0.014 | 0.023 | 0.002 | 0.002 | 0.001 | 0.0011 | 0.0047 | 0.0002 | 0 | 0.0001 | 0 | 305 | 445 | 33
26620 | Q235B | 1258 | 1040 | 880 | 636 | 0.147 | 0.493 | 0.208 | 0.024 | 0.014 | 0.039 | 0.004 | 0.003 | 0.013 | 0.027 | 0.002 | 0.008 | 0.001 | 0.0017 | 0.0028 | 0.0004 | 0 | 0.0001 | 0 | 324 | 459 | 30
26980 | Q345B | 1248 | 1040 | 851 | 585 | 0.154 | 1.464 | 0.277 | 0.02 | 0.006 | 0.032 | 0.018 | 0.017 | 0.014 | 0.026 | 0.003 | 0.002 | 0.002 | 0.0024 | 0.0042 | 0.0006 | 0 | 0.0001 | 0 | 389 | 540 | 23
23830 | Q345B | 1270 | 1060 | 852 | 581 | 0.1721 | 1.471 | 0.301 | 0.025 | 0.014 | 0.031 | 0.002 | 0.002 | 0.019 | 0.024 | 0.001 | 0.005 | 0.003 | 0.0017 | 0.0034 | 0.0001 | 0 | 0.0003 | 0 | 428 | 564 | 26
27090 | Q345B | 1258 | 1060 | 854 | 585 | 0.157 | 1.458 | 0.291 | 0.017 | 0.01 | 0.037 | 0.011 | 0.01 | 0.015 | 0.026 | 0.003 | 0.002 | 0.002 | 0.0025 | 0.0041 | 0.0004 | 0 | 0.0001 | 0 | 412 | 559 | 28
27390 | Q345A | 1266 | 1060 | 853 | 577 | 0.0747 | 1.333 | 0.162 | 0.013 | 0.002 | 0.029 | 0.034 | 0.034 | 0.015 | 0.024 | 0.003 | 0.005 | 0.002 | 0.036 | 0 | 0.0008 | 0 | 0.0001 | 0 | 507 | 565 | 25
28990 | Q345A | 1272 | 1060 | 855 | 582 | 0.099 | 1.382 | 0.199 | 0.012 | 0.002 | 0.044 | 0.037 | 0.036 | 0.017 | 0.035 | 0.017 | 0.001 | 0.001 | 0.023 | 0 | 0.0013 | 0 | 0.0001 | 0 | 469 | 558 | 30
28910 | WL510 | 1259 | 1060 | 865 | 603 | 0.101 | 1.416 | 0.207 | 0.023 | 0.005 | 0.04 | 0.037 | 0.036 | 0.014 | 0.041 | 0.014 | 0.001 | 0.002 | 0.0245 | 0 | 0.0019 | 0 | 0.0001 | 0 | 465 | 563 | 27
29200 | WL510 | 1266 | 1060 | 0 | 0 | 0.0904 | 1.422 | 0.197 | 0.018 | 0.003 | 0.053 | 0.04 | 0.038 | 0.02 | 0.03 | 0.016 | 0.006 | 0.003 | 0.0238 | 0 | 0.0004 | 0 | 0.0005 | 0 | 478 | 571 | 25
27070 | WL510 | 1261 | 1060 | 874 | 598 | 0.105 | 1.434 | 0.199 | 0.011 | 0.002 | 0.034 | 0.033 | 0.032 | 0.012 | 0.029 | 0.014 | 0.001 | 0.001 | 0.0251 | 0 | 0.001 | 0 | 0.0001 | 0 | 468 | 564 | 29
28920 | WL510 | 1267 | 1060 | 865 | 570 | 0.104 | 1.44 | 0.201 | 0.013 | 0.001 | 0.038 | 0.023 | 0.022 | 0.012 | 0.034 | 0.014 | 0.001 | 0.001 | 0.0246 | 0 | 0.0008 | 0 | 0.0001 | 0 | 481 | 563 | 24
26670 | WL510 | 1275 | 1060 | 871 | 600 | 0.09 | 1.457 | 0.198 | 0.016 | 0.001 | 0.031 | 0.031 | 0.03 | 0.016 | 0.03 | 0.014 | 0.006 | 0.003 | 0.025 | 0 | 0.0003 | 0 | 0.0005 | 0 | 473 | 559 | 28
26670 | WL510 | 1263 | 1060 | 873 | 597 | 0.09 | 1.457 | 0.198 | 0.016 | 0.001 | 0.031 | 0.031 | 0.03 | 0.016 | 0.03 | 0.014 | 0.006 | 0.003 | 0.025 | 0 | 0.0003 | 0 | 0.0005 | 0 | 472 | 559 | 27
27560 | WL510 | 1269 | 1060 | 871 | 598 | 0.09 | 1.457 | 0.198 | 0.016 | 0.001 | 0.031 | 0.031 | 0.03 | 0.016 | 0.03 | 0.014 | 0.006 | 0.003 | 0.025 | 0 | 0.0003 | 0 | 0.0005 | 0 | 468 | 552 | 31
26510 | WL510 | 1275 | 1060 | 871 | 595 | 0.09 | 1.457 | 0.198 | 0.016 | 0.001 | 0.031 | 0.031 | 0.03 | 0.016 | 0.03 | 0.014 | 0.006 | 0.003 | 0.025 | 0 | 0.0003 | 0 | 0.0005 | 0 | 457 | 545 | 29
27630 | WL510 | 1263 | 1060 | 871 | 599 | 0.09 | 1.457 | 0.198 | 0.016 | 0.001 | 0.031 | 0.031 | 0.03 | 0.016 | 0.03 | 0.014 | 0.006 | 0.003 | 0.025 | 0 | 0.0003 | 0 | 0.0005 | 0 | 491 | 563 | 31
28840 | WL510 | 1273 | 1060 | 867 | 604 | 0.102 | 1.435 | 0.219 | 0.014 | 0.003 | 0.04 | 0.037 | 0.036 | 0.015 | 0.035 | 0.015 | 0.001 | 0.002 | 0.025 | 0 | 0.0028 | 0 | 0.0001 | 0 | 457 | 548 | 31
29090 | WL510 | 1261 | 1060 | 865 | 603 | 0.102 | 1.435 | 0.219 | 0.014 | 0.003 | 0.04 | 0.037 | 0.036 | 0.015 | 0.035 | 0.015 | 0.001 | 0.002 | 0.025 | 0 | 0.0028 | 0 | 0.0001 | 0 | 474 | 558 | 30
24210 | Q345A | 1266 | 1060 | 850 | 596 | 0.18 | 0.854 | 0.146 | 0.013 | 0.0009 | 0.031 | 0.026 | 0.026 | 0.025 | 0.339 | 0.013 | 0.009 | 0.002 | 0.023 | 0.004 | 0.0016 | 0 | 0.0002 | 0 | 456 | 568 | 27
28440 | Q345A | 1273 | 1060 | 868 | 647 | 0.0747 | 1.333 | 0.162 | 0.013 | 0.002 | 0.029 | 0.034 | 0.034 | 0.015 | 0.024 | 0.003 | 0.005 | 0.002 | 0.0366 | 0 | 0.0008 | 0 | 0.0001 | 0 | 441 | 518 | 31
29490 | SS400-JX | 1256 | 1050 | 848 | 604 | 0.146 | 0.453 | 0.19 | 0.017 | 0.008 | 0.04 | 0.036 | 0.034 | 0.017 | 0.029 | 0.002 | 0.003 | 0.001 | 0.001 | 0.0042 | 0.0003 | 0 | 0.0001 | 0 | 296 | 448 | 28
29470 | SS400-JX | 1250 | 1050 | 847 | 608 | 0.146 | 0.453 | 0.19 | 0.017 | 0.008 | 0.04 | 0.036 | 0.034 | 0.017 | 0.029 | 0.002 | 0.003 | 0.001 | 0.001 | 0.0042 | 0.0003 | 0 | 0.0001 | 0 | 293 | 447 | 27
29450 | SS400-JX | 1250 | 1050 | 838 | 589 | 0.137 | 0.455 | 0.191 | 0.019 | 0.003 | 0.04 | 0.033 | 0.032 | 0.015 | 0.027 | 0.002 | 0.003 | 0.001 | 0.001 | 0.0044 | 0.0006 | 0 | 0.0001 | 0 | 302 | 451 | 26
29110 | SS400-JX | 1256 | 1050 | 845 | 607 | 0.137 | 0.455 | 0.191 | 0.019 | 0.003 | 0.04 | 0.033 | 0.032 | 0.015 | 0.027 | 0.002 | 0.003 | 0.001 | 0.001 | 0.0044 | 0.0006 | 0 | 0.0001 | 0 | 296 | 448 | 28
29830 | SS400-JX | 1262 | 1050 | 844 | 609 | 0.137 | 0.455 | 0.191 | 0.019 | 0.003 | 0.04 | 0.033 | 0.032 | 0.015 | 0.027 | 0.002 | 0.003 | 0.001 | 0.001 | 0.0044 | 0.0006 | 0 | 0.0001 | 0 | 289 | 439 | 35
29440 | SS400-JX | 1250 | 1050 | 844 | 606 | 0.137 | 0.455 | 0.191 | 0.019 | 0.003 | 0.04 | 0.033 | 0.032 | 0.015 | 0.027 | 0.002 | 0.003 | 0.001 | 0.001 | 0.0044 | 0.0006 | 0 | 0.0001 | 0 | 288 | 440 | 32
28980 | Q345B | 1254 | 1050 | 846 | 570 | 0.071 | 1.517 | 0.212 | 0.009 | 0.0012 | 0.032 | 0.029 | 0.028 | 0.013 | 0.169 | 0.016 | 0.001 | 0.038 | 0.0483 | 0.0046 | 0.0018 | 0 | 0.0001 | 0 | 564 | 643 | 26
28980 | Q345B | 1254 | 1050 | 846 | 570 | 0.071 | 1.517 | 0.212 | 0.009 | 0.0012 | 0.032 | 0.029 | 0.028 | 0.013 | 0.169 | 0.016 | 0.001 | 0.038 | 0.0483 | 0.0046 | 0.0018 | 0 | 0.0001 | 0 | 553 | 646 | 24
28980 | Q345B | 1254 | 1050 | 846 | 570 | 0.071 | 1.517 | 0.212 | 0.009 | 0.0012 | 0.032 | 0.029 | 0.028 | 0.013 | 0.169 | 0.016 | 0.001 | 0.038 | 0.0483 | 0.0046 | 0.0018 | 0 | 0.0001 | 0 | 578 | 656 | 24
29280 | Q345B | 1260 | 1050 | 849 | 586 | 0.066 | 1.511 | 0.209 | 0.009 | 0.0012 | 0.025 | 0.03 | 0.03 | 0.012 | 0.17 | 0.015 | 0.001 | 0.036 | 0.0488 | 0.004 | 0.0013 | 0 | 0.0001 | 0 | 566 | 644 | 23
29280 | Q345B | 1260 | 1050 | 849 | 586 | 0.066 | 1.511 | 0.209 | 0.009 | 0.0012 | 0.025 | 0.03 | 0.03 | 0.012 | 0.17 | 0.015 | 0.001 | 0.036 | 0.0488 | 0.004 | 0.0013 | 0 | 0.0001 | 0 | 545 | 623 | 22
29280 | Q345B | 1260 | 1050 | 849 | 586 | 0.066 | 1.511 | 0.209 | 0.009 | 0.0012 | 0.025 | 0.03 | 0.03 | 0.012 | 0.17 | 0.015 | 0.001 | 0.036 | 0.0488 | 0.004 | 0.0013 | 0 | 0.0001 | 0 | 546 | 629 | 23
28440 | WL510 | 1263 | 1060 | 867 | 598 | 0.1 | 1.397 | 0.196 | 0.015 | 0.001 | 0.041 | 0.034 | 0.033 | 0.012 | 0.031 | 0.013 | 0.003 | 0.002 | 0.0226 | 0 | 0.0012 | 0 | 0.0001 | 0 | 447 | 551 | 27
20890 | Q450NQR1 | 1265 | 1060 | 840 | 575 | 0.0684 | 1.035 | 0.204 | 0.021 | 0.0051 | 0.288 | 0.0342 | 0.0338 | 0.186 | 0.722 | 0.0015 | 0.004 | 0.001 | 0.031 | 0.0028 | 0.0006 | 0 | 0.0002 | 0 | 513 | 612 | 24
29060 | Q450NQR1 | 1259 | 1060 | 844 | 578 | 0.0648 | 1.003 | 0.225 | 0.016 | 0.003 | 0.271 | 0.032 | 0.031 | 0.175 | 0.727 | 0.003 | 0.006 | 0.004 | 0.029 | 0 | 0.001 | 0 | 0.0001 | 0 | 492 | 568 | 26
27540 | Q450NQR1 | 1271 | 1060 | 843 | 585 | 0.0652 | 1.051 | 0.22 | 0.015 | 0.004 | 0.245 | 0.045 | 0.044 | 0.167 | 0.36 | 0.003 | 0.006 | 0.003 | 0.0265 | 0.0036 | 0.001 | 0 | 0.0001 | 0 | 497 | 567 | 26
27510 | Q450NQR1 | 1265 | 1060 | 845 | 593 | 0.0652 | 1.051 | 0.22 | 0.015 | 0.004 | 0.245 | 0.045 | 0.044 | 0.167 | 0.36 | 0.003 | 0.006 | 0.003 | 0.0265 | 0.0036 | 0.001 | 0 | 0.0001 | 0 | 505 | 568 | 29
27530 | Q450NQR1 | 1265 | 1060 | 843 | 594 | 0.0652 | 1.051 | 0.22 | 0.015 | 0.004 | 0.245 | 0.045 | 0.044 | 0.167 | 0.36 | 0.003 | 0.006 | 0.003 | 0.0265 | 0.0036 | 0.001 | 0 | 0.0001 | 0 | 490 | 563 | 28
25660 | WL510 | 1271 | 1060 | 867 | 583 | 0.101 | 1.416 | 0.207 | 0.023 | 0.005 | 0.04 | 0.037 | 0.036 | 0.014 | 0.041 | 0.014 | 0.001 | 0.002 | 0.0245 | 0 | 0.0019 | 0 | 0.0001 | 0 | 474 | 563 | 26
23850 | Q235B | 1271 | 1060 | 887 | 632 | 0.14 | 0.489 | 0.192 | 0.024 | 0.006 | 0.019 | 0.012 | 0.011 | 0.012 | 0.025 | 0.002 | 0.003 | 0.001 | 0.001 | 0.0045 | 0.0002 | 0 | 0.0001 | 0 | 304 | 427 | 30
24210 | Q235B | 1259 | 1060 | 887 | 632 | 0.14 | 0.489 | 0.192 | 0.024 | 0.006 | 0.019 | 0.012 | 0.011 | 0.012 | 0.025 | 0.002 | 0.003 | 0.001 | 0.001 | 0.0045 | 0.0002 | 0 | 0.0001 | 0 | 295 | 432 | 29
27380 | Q235B | 1266 | 1060 | 887 | 633 | 0.14 | 0.502 | 0.201 | 0.02 | 0.013 | 0.027 | 0.02 | 0.019 | 0.013 | 0.025 | 0.002 | 0.004 | 0.001 | 0.001 | 0.0032 | 0.001 | 0 | 0.0001 | 0 | 335 | 463 | 32
27590 | Q235B | 1267 | 1060 | 896 | 585 | 0.1329 | 0.356 | 0.189 | 0.016 | 0.013 | 0.03 | 0.019 | 0.018 | 0.011 | 0.024 | 0.001 | 0.005 | 0.002 | 0.001 | 0.0035 | 0.0001 | 0 | 0.0001 | 0 | 300 | 447 | 39
27450 | Q235B | 1261 | 1060 | 896 | 605 | 0.1329 | 0.356 | 0.189 | 0.016 | 0.013 | 0.03 | 0.019 | 0.018 | 0.011 | 0.024 | 0.001 | 0.005 | 0.002 | 0.001 | 0.0035 | 0.0001 | 0 | 0.0001 | 0 | 299 | 448 | 34
27520 | WL510 | 1269 | 1060 | 864 | 585 | 0.107 | 1.421 | 0.207 | 0.02 | 0.001 | 0.039 | 0.033 | 0.032 | 0.018 | 0.034 | 0.018 | 0.002 | 0.002 | 0.0257 | 0 | 0.0012 | 0 | 0.0001 | 0 | 465 | 556 | 29
27430 | WL510 | 1257 | 1060 | 859 | 587 | 0.107 | 1.421 | 0.207 | 0.02 | 0.001 | 0.039 | 0.033 | 0.032 | 0.018 | 0.034 | 0.018 | 0.002 | 0.002 | 0.0257 | 0 | 0.0012 | 0 | 0.0001 | 0 | 456 | 551 | 29
27120 | WL510 | 1263 | 1060 | 861 | 579 | 0.1 | 1.422 | 0.144 | 0.022 | 0.001 | 0.038 | 0.033 | 0.031 | 0.045 | 0.04 | 0.023 | 0.008 | 0.002 | 0.024 | 0 | 0.0011 | 0 | 0.0001 | 0 | 465 | 552 | 26
27560 | WL510 | 1270 | 1060 | 865 | 586 | 0.102 | 1.39 | 0.213 | 0.021 | 0.001 | 0.043 | 0.037 | 0.036 | 0.017 | 0.034 | 0.014 | 0.003 | 0.003 | 0.0259 | 0 | 0.0013 | 0 | 0.0001 | 0 | 446 | 546 | 29
27570 | WL510 | 1258 | 1060 | 860 | 586 | 0.102 | 1.39 | 0.213 | 0.021 | 0.001 | 0.043 | 0.037 | 0.036 | 0.017 | 0.034 | 0.014 | 0.003 | 0.003 | 0.0259 | 0 | 0.0013 | 0 | 0.0001 | 0 | 464 | 547 | 30
20830 | 1E0860 | 1258 | 1050 | 864 | 528 | 0.1565 | 1.048 | 0.028 | 0.015 | 0.0081 | 0.027 | 0.0441 | 0.0434 | 0.012 | 0.023 | 0.0111 | 0.002 | 0.001 | 0.001 | 0.0023 | 0.0001 | 0 | 0.0002 | 0 | 377 | 527 | 30
20810 | 1E0860 | 1266 | 1050 | 887 | 531 | 0.169 | 1.078 | 0.034 | 0.012 | 0.0073 | 0.027 | 0.0406 | 0.038 | 0.01 | 0.022 | 0.0112 | 0.001 | 0.001 | 0.001 | 0.0028 | 0.0001 | 0 | 0.0002 | 0 | 354 | 517 | 32
24320 | A414Gr.G | 1277 | 1110 | 874 | 542 | 0.1462 | 1.226 | 0.192 | 0.017 | 0.0051 | 0.034 | 0.0399 | 0.0389 | 0.008 | 0.03 | 0.0012 | 0.003 | 0.001 | 0.001 | 0.0019 | 0.0001 | 0 | 0.0003 | 0 | 411 | 538 | 28
24320 | A414Gr.G | 1277 | 1110 | 874 | 542 | 0.1462 | 1.226 | 0.192 | 0.017 | 0.0051 | 0.034 | 0.0399 | 0.0389 | 0.008 | 0.03 | 0.0012 | 0.003 | 0.001 | 0.001 | 0.0019 | 0.0001 | 0 | 0.0003 | 0 | 391 | 544 | 26
24320 | A414Gr.G | 1277 | 1110 | 874 | 542 | 0.1462 | 1.226 | 0.192 | 0.017 | 0.0051 | 0.034 | 0.0399 | 0.0389 | 0.008 | 0.03 | 0.0012 | 0.003 | 0.001 | 0.001 | 0.0019 | 0.0001 | 0 | 0.0003 | 0 | 370 | 526 | 24
24320 | A414Gr.G | 1283 | 1110 | 874 | 544 | 0.1462 | 1.226 | 0.192 | 0.017 | 0.0051 | 0.034 | 0.0399 | 0.0389 | 0.008 | 0.03 | 0.0012 | 0.003 | 0.001 | 0.001 | 0.0019 | 0.0001 | 0 | 0.0003 | 0 | 370 | 522 | 29
24320 | A414Gr.G | 1283 | 1110 | 874 | 544 | 0.1462 | 1.226 | 0.192 | 0.017 | 0.0051 | 0.034 | 0.0399 | 0.0389 | 0.008 | 0.03 | 0.0012 | 0.003 | 0.001 | 0.001 | 0.0019 | 0.0001 | 0 | 0.0003 | 0 | 362 | 523 | 30
24320 | A414Gr.G | 1283 | 1110 | 874 | 544 | 0.1462 | 1.226 | 0.192 | 0.017 | 0.0051 | 0.034 | 0.0399 | 0.0389 | 0.008 | 0.03 | 0.0012 | 0.003 | 0.001 | 0.001 | 0.0019 | 0.0001 | 0 | 0.0003 | 0 | 357 | 512 | 28
24320 | A414Gr.G | 1283 | 1110 | 874 | 544 | 0.1462 | 1.226 | 0.192 | 0.017 | 0.0051 | 0.034 | 0.0399 | 0.0389 | 0.008 | 0.03 | 0.0012 | 0.003 | 0.001 | 0.001 | 0.0019 | 0.0001 | 0 | 0.0003 | 0 | 395 | 526 | 25
24320 | A414Gr.G | 1283 | 1110 | 874 | 544 | 0.1462 | 1.226 | 0.192 | 0.017 | 0.0051 | 0.034 | 0.0399 | 0.0389 | 0.008 | 0.03 | 0.0012 | 0.003 | 0.001 | 0.001 | 0.0019 | 0.0001 | 0 | 0.0003 | 0 | 407 | 531 | 26
24370 | A414Gr.G | 1289 | 1110 | 876 | 544 | 0.1443 | 1.192 | 0.184 | 0.02 | 0.0047 | 0.032 | 0.0378 | 0.0366 | 0.008 | 0.041 | 0.0017 | 0.002 | 0.001 | 0.0012 | 0 | 0.0001 | 0 | 0.0001 | 0 | 408 | 551 | 27
24370 | A414Gr.G | 1289 | 1110 | 876 | 544 | 0.1443 | 1.192 | 0.184 | 0.02 | 0.0047 | 0.032 | 0.0378 | 0.0366 | 0.008 | 0.041 | 0.0017 | 0.002 | 0.001 | 0.0012 | 0 | 0.0001 | 0 | 0.0001 | 0 | 368 | 527 | 22
24370 | A414Gr.G | 1289 | 1110 | 876 | 544 | 0.1443 | 1.192 | 0.184 | 0.02 | 0.0047 | 0.032 | 0.0378 | 0.0366 | 0.008 | 0.041 | 0.0017 | 0.002 | 0.001 | 0.0012 | 0 | 0.0001 | 0 | 0.0001 | 0 | 368 | 530 | 33
24380 | A414Gr.G | 1277 | 1110 | 874 | 545 | 0.1462 | 1.226 | 0.192 | 0.017 | 0.0051 | 0.034 | 0.0399 | 0.0389 | 0.008 | 0.03 | 0.0012 | 0.003 | 0.001 | 0.001 | 0.0019 | 0.0001 | 0 | 0.0003 | 0 | 413 | 539 | 32
24380 | A414Gr.G | 1277 | 1110 | 874 | 545 | 0.1462 | 1.226 | 0.192 | 0.017 | 0.0051 | 0.034 | 0.0399 | 0.0389 | 0.008 | 0.03 | 0.0012 | 0.003 | 0.001 | 0.001 | 0.0019 | 0.0001 | 0 | 0.0003 | 0 | 391 | 542 | 29
24380 | A414Gr.G | 1277 | 1110 | 874 | 545 | 0.1462 | 1.226 | 0.192 | 0.017 | 0.0051 | 0.034 | 0.0399 | 0.0389 | 0.008 | 0.03 | 0.0012 | 0.003 | 0.001 | 0.001 | 0.0019 | 0.0001 | 0 | 0.0003 | 0 | 372 | 524 | 28
24320 | A414Gr.G | 1283 | 1110 | 875 | 544 | 0.1443 | 1.192 | 0.184 | 0.02 | 0.0047 | 0.032 | 0.0378 | 0.0366 | 0.008 | 0.041 | 0.0017 | 0.002 | 0.001 | 0.0012 | 0 | 0.0001 | 0 | 0.0001 | 0 | 402 | 537 | 31
24320 | A414Gr.G | 1283 | 1110 | 875 | 544 | 0.1443 | 1.192 | 0.184 | 0.02 | 0.0047 | 0.032 | 0.0378 | 0.0366 | 0.008 | 0.041 | 0.0017 | 0.002 | 0.001 | 0.0012 | 0 | 0.0001 | 0 | 0.0001 | 0 | 398 | 536 | 31
24320 | A414Gr.G | 1283 | 1110 | 875 | 544 | 0.1443 | 1.192 | 0.184 | 0.02 | 0.0047 | 0.032 | 0.0378 | 0.0366 | 0.008 | 0.041 | 0.0017 | 0.002 | 0.001 | 0.0012 | 0 | 0.0001 | 0 | 0.0001 | 0 | 383 | 514 | 30
24320 | A414Gr.G | 1283 | 1110 | 875 | 544 | 0.1443 | 1.192 | 0.184 | 0.02 | 0.0047 | 0.032 | 0.0378 | 0.0366 | 0.008 | 0.041 | 0.0017 | 0.002 | 0.001 | 0.0012 | 0 | 0.0001 | 0 | 0.0001 | 0 | 401 | 552 | 24
24320 | A414Gr.G | 1283 | 1110 | 875 | 544 | 0.1443 | 1.192 | 0.184 | 0.02 | 0.0047 | 0.032 | 0.0378 | 0.0366 | 0.008 | 0.041 | 0.0017 | 0.002 | 0.001 | 0.0012 | 0 | 0.0001 | 0 | 0.0001 | 0 | 369 | 522 | 30
21000 | A414Gr.G | 1287 | 1110 | 879 | 542 | 0.15 | 1.207 | 0.201 | 0.02 | 0.0129 | 0.03 | 0.0383 | 0.0373 | 0.008 | 0.024 | 0.0009 | 0.002 | 0.001 | 0.001 | 0.0029 | 0.0001 | 0 | 0.0003 | 0 | 389 | 551 | 31
21000 | A414Gr.G | 1287 | 1110 | 879 | 542 | 0.15 | 1.207 | 0.201 | 0.02 | 0.0129 | 0.03 | 0.0383 | 0.0373 | 0.008 | 0.024 | 0.0009 | 0.002 | 0.001 | 0.001 | 0.0029 | 0.0001 | 0 | 0.0003 | 0 | 399 | 543 | 31
21000 | A414Gr.G | 1287 | 1110 | 879 | 542 | 0.15 | 1.207 | 0.201 | 0.02 | 0.0129 | 0.03 | 0.0383 | 0.0373 | 0.008 | 0.024 | 0.0009 | 0.002 | 0.001 | 0.001 | 0.0029 | 0.0001 | 0 | 0.0003 | 0 | 384 | 534 | 29
20930 | A414Gr.G | 1275 | 1110 | 877 | 542 | 0.15 | 1.207 | 0.201 | 0.02 | 0.0129 | 0.03 | 0.0383 | 0.0373 | 0.008 | 0.024 | 0.0009 | 0.002 | 0.001 | 0.001 | 0.0029 | 0.0001 | 0 | 0.0003 | 0 | 373 | 534 | 31
20930 | A414Gr.G | 1275 | 1110 | 877 | 542 | 0.15 | 1.207 | 0.201 | 0.02 | 0.0129 | 0.03 | 0.0383 | 0.0373 | 0.008 | 0.024 | 0.0009 | 0.002 | 0.001 | 0.001 | 0.0029 | 0.0001 | 0 | 0.0003 | 0 | 354 | 540 | 28
20930 | A414Gr.G | 1275 | 1110 | 877 | 542 | 0.15 | 1.207 | 0.201 | 0.02 | 0.0129 | 0.03 | 0.0383 | 0.0373 | 0.008 | 0.024 | 0.0009 | 0.002 | 0.001 | 0.001 | 0.0029 | 0.0001 | 0 | 0.0003 | 0 | 408 | 546 | 29
20960 | A414Gr.G | 1281 | 1110 | 877 | 542 | 0.15 | 1.207 | 0.201 | 0.02 | 0.0129 | 0.03 | 0.0383 | 0.0373 | 0.008 | 0.024 | 0.0009 | 0.002 | 0.001 | 0.001 | 0.0029 | 0.0001 | 0 | 0.0003 | 0 | 372 | 534 | 30
20960 | A414Gr.G | 1281 | 1110 | 877 | 542 | 0.15 | 1.207 | 0.201 | 0.02 | 0.0129 | 0.03 | 0.0383 | 0.0373 | 0.008 | 0.024 | 0.0009 | 0.002 | 0.001 | 0.001 | 0.0029 | 0.0001 | 0 | 0.0003 | 0 | 399 | 536 | 33
20960 | A414Gr.G | 1281 | 1110 | 877 | 542 | 0.15 | 1.207 | 0.201 | 0.02 | 0.0129 | 0.03 | 0.0383 | 0.0373 | 0.008 | 0.024 | 0.0009 | 0.002 | 0.001 | 0.001 | 0.0029 | 0.0001 | 0 | 0.0003 | 0 | 368 | 545 | 29
20440 | WL440 | 1270 | 1070 | 854 | 592 | 0.0762 | 1.336 | 0.197 | 0.018 | 0.0062 | 0.032 | 0.045 | 0.0441 | 0.008 | 0.03 | 0.0204 | 0.004 | 0.001 | 0.001 | 0.0025 | 0.0001 | 0 | 0.0002 | 0 | 390 | 490 | 29
18627 | 20 | 1260 | 1080 | 0 | 0 | 0.206 | 0.435 | 0.224 | 0.014 | 0.0108 | 0.027 | 0.0038 | 0.0029 | 0.01 | 0.018 | 0.0006 | 0.001 | 0.001 | 0.001 | 0.0019 | 0.0001 | 0 | 0.0002 | 0 | 277 | 427 | 26
18870 | 20 | 1266 | 1080 | 895 | 674 | 0.2088 | 0.433 | 0.218 | 0.016 | 0.0076 | 0.023 | 0.0017 | 0.0017 | 0.006 | 0.016 | 0.0004 | 0.001 | 0.001 | 0.001 | 0.0021 | 0.0001 | 0 | 0.0002 | 0 | 273 | 431 | 27
21330 | 09CuPCrNi-A | 1267 | 1060 | 865 | 583 | 0.08 | 0.447 | 0.341 | 0.08 | 0.014 | 0.28 | 0.029 | 0.026 | 0.153 | 0.338 | 0.003 | 0.004 | 0.003 | 0.001 | 0 | 0.0003 | 0 | 0.0001 | 0 | 417 | 521 | 33
20270 | Q450NQR1 | 1269 | 1080 | 866 | 561 | 0.0643 | 1.039 | 0.191 | 0.017 | 0.003 | 0.264 | 0.022 | 0.02 | 0.16 | 0.705 | 0.002 | 0.007 | 0.003 | 0.028 | 0 | 0.0007 | 0 | 0.0001 | 0 | 495 | 585 | 26
22990 | Q450NQR1 | 1263 | 1080 | 865 | 563 | 0.063 | 1.013 | 0.202 | 0.016 | 0.004 | 0.236 | 0.03 | 0.029 | 0.179 | 0.34 | 0.003 | 0.003 | 0.002 | 0.0255 | 0 | 0.0013 | 0 | 0.0001 | 0 | 493 | 562 | 28
16810 | Q450NQR1 | 1270 | 1080 | 867 | 569 | 0.0699 | 1.004 | 0.19 | 0.014 | 0.0049 | 0.222 | 0.0213 | 0.0206 | 0.177 | 0.359 | 0.0011 | 0.002 | 0.001 | 0.023 | 0.0029 | 0.0002 | 0 | 0.0002 | 0 | 495 | 574 | 28
20410 | WL510 | 1263 | 1060 | 865 | 603 | 0.11 | 1.386 | 0.226 | 0.022 | 0.004 | 0.035 | 0.024 | 0.024 | 0.015 | 0.027 | 0.014 | 0.005 | 0.003 | 0.0254 | 0 | 0.0002 | 0 | 0.0002 | 0 | 469 | 563 | 31
20590 | WL510 | 1251 | 1060 | 864 | 604 | 0.11 | 1.386 | 0.226 | 0.022 | 0.004 | 0.035 | 0.024 | 0.024 | 0.015 | 0.027 | 0.014 | 0.005 | 0.003 | 0.0254 | 0 | 0.0002 | 0 | 0.0002 | 0 | 484 | 564 | 31
20530 | WL510 | 1257 | 1060 | 862 | 604 | 0.11 | 1.386 | 0.226 | 0.022 | 0.004 | 0.035 | 0.024 | 0.024 | 0.015 | 0.027 | 0.014 | 0.005 | 0.003 | 0.0254 | 0 | 0.0002 | 0 | 0.0002 | 0 | 491 | 568 | 29
20510 | WL510 | 1263 | 1060 | 865 | 604 | 0.11 | 1.386 | 0.226 | 0.022 | 0.004 | 0.035 | 0.024 | 0.024 | 0.015 | 0.027 | 0.014 | 0.005 | 0.003 | 0.0254 | 0 | 0.0002 | 0 | 0.0002 | 0 | 506 | 609 | 24
19160 | WL510 | 1261 | 1080 | 0 | 0 | 0.102 | 1.42 | 0.215 | 0.018 | 0.003 | 0.036 | 0.028 | 0.027 | 0.015 | 0.024 | 0.016 | 0.001 | 0.001 | 0.0277 | 0 | 0.001 | 0 | 0.0001 | 0 | 497 | 595 | 28
20420 | WL510 | 1267 | 1080 | 886 | 631 | 0.102 | 1.42 | 0.215 | 0.018 | 0.003 | 0.036 | 0.028 | 0.027 | 0.015 | 0.024 | 0.016 | 0.001 | 0.001 | 0.0277 | 0 | 0.001 | 0 | 0.0001 | 0 | 484 | 582 | 27
19710 | SAPH400 | 1268 | 1080 | 843 | 598 | 0.0958 | 0.726 | 0.008 | 0.017 | 0.0056 | 0.017 | 0.0368 | 0.0362 | 0.006 | 0.027 | 0.0004 | 0.002 | 0.001 | 0.001 | 0.004 | 0.0001 | 0 | 0.0001 | 0 | 284 | 402 | 44
19760 | SAPH400 | 1274 | 1080 | 845 | 603 | 0.1075 | 0.773 | 0.018 | 0.015 | 0.0088 | 0.023 | 0.0371 | 0.0357 | 0.006 | 0.037 | 0.0006 | 0.003 | 0.001 | 0.001 | 0.0022 | 0.0001 | 0 | 0.0001 | 0 | 301 | 419 | 42
19750 | SAPH400 | 1262 | 1080 | 844 | 602 | 0.0978 | 0.736 | 0.01 | 0.014 | 0.006 | 0.023 | 0.0359 | 0.0354 | 0.006 | 0.026 | 0.0005 | 0.003 | 0.001 | 0.001 | 0.0021 | 0.0001 | 0 | 0.0001 | 0 | 293 | 423 | 49
21170 | SAPH400 | 1283 | 1100 | 863 | 613 | 0.0916 | 0.733 | 0.019 | 0.016 | 0.0038 | 0.045 | 0.0335 | 0.0305 | 0.008 | 0.021 | 0.0007 | 0.003 | 0.001 | 0.001 | 0.0042 | 0.0008 | 0 | 0.0001 | 0 | 309 | 423 | 39
20760 | SAPH400 | 1271 | 1100 | 863 | 613 | 0.0907 | 0.713 | 0.014 | 0.015 | 0.0032 | 0.039 | 0.0348 | 0.0332 | 0.008 | 0.019 | 0.0005 | 0.004 | 0.001 | 0.001 | 0.0034 | 0.0008 | 0 | 0.0001 | 0 | 267 | 409 | 37
20760 | SAPH400 | 1271 | 1100 | 863 | 613 | 0.0907 | 0.713 | 0.014 | 0.015 | 0.0032 | 0.039 | 0.0348 | 0.0332 | 0.008 | 0.019 | 0.0005 | 0.004 | 0.001 | 0.001 | 0.0034 | 0.0008 | 0 | 0.0001 | 0 | 291 | 408 | 39
20760 | SAPH400 | 1271 | 1100 | 863 | 613 | 0.0907 | 0.713 | 0.014 | 0.015 | 0.0032 | 0.039 | 0.0348 | 0.0332 | 0.008 | 0.019 | 0.0005 | 0.004 | 0.001 | 0.001 | 0.0034 | 0.0008 | 0 | 0.0001 | 0 | 278 | 399 | 42
28130 | HG70C | 1268 | 1100 | 882 | 578 | 0.077 | 1.82 | 0.101 | 0.012 | 0.005 | 0.044 | 0.043 | 0.043 | 0.011 | 0.022 | 0.123 | 0.001 | 0.001 | 0.046 | 0.0047 | 0.0019 | 0 | 0.0001 | 0 | 604 | 669 | 25
28130 | HG70C | 1268 | 1100 | 882 | 578 | 0.077 | 1.82 | 0.101 | 0.012 | 0.005 | 0.044 | 0.043 | 0.043 | 0.011 | 0.022 | 0.123 | 0.001 | 0.001 | 0.046 | 0.0047 | 0.0019 | 0 | 0.0001 | 0 | 605 | 678 | 25
28130 | HG70C | 1268 | 1100 | 882 | 578 | 0.077 | 1.82 | 0.101 | 0.012 | 0.005 | 0.044 | 0.043 | 0.043 | 0.011 | 0.022 | 0.123 | 0.001 | 0.001 | 0.046 | 0.0047 | 0.0019 | 0 | 0.0001 | 0 | 589 | 659 | 30
28030 | HG70C | 1274 | 1100 | 885 | 559 | 0.077 | 1.82 | 0.101 | 0.012 | 0.005 | 0.044 | 0.043 | 0.043 | 0.011 | 0.022 | 0.123 | 0.001 | 0.001 | 0.046 | 0.0047 | 0.0019 | 0 | 0.0001 | 0 | 662 | 733 | 27
28160 | HG70C | 1280 | 1100 | 881 | 581 | 0.077 | 1.82 | 0.101 | 0.012 | 0.005 | 0.044 | 0.043 | 0.043 | 0.011 | 0.022 | 0.123 | 0.001 | 0.001 | 0.046 | 0.0047 | 0.0019 | 0 | 0.0001 | 0 | 613 | 688 | 25
28070 | HG70C | 1268 | 1100 | 875 | 566 | 0.077 | 1.82 | 0.101 | 0.012 | 0.005 | 0.044 | 0.043 | 0.043 | 0.011 | 0.022 | 0.123 | 0.001 | 0.001 | 0.046 | 0.0047 | 0.0019 | 0 | 0.0001 | 0 | 643 | 715 | 27
28068 | HG70C | 1274 | 1100 | 0 | 0 | 0.077 | 1.82 | 0.101 | 0.012 | 0.005 | 0.044 | 0.043 | 0.043 | 0.011 | 0.022 | 0.123 | 0.001 | 0.001 | 0.046 | 0.0047 | 0.0019 | 0 | 0.0001 | 0 | 616 | 686 | 28
27900 | HG70C | 1280 | 1100 | 878 | 584 | 0.077 | 1.82 | 0.101 | 0.012 | 0.005 | 0.044 | 0.043 | 0.043 | 0.011 | 0.022 | 0.123 | 0.001 | 0.001 | 0.046 | 0.0047 | 0.0019 | 0 | 0.0001 | 0 | 631 | 699 | 27
28068 | HG70C | 1268 | 1100 | 0 | 0 | 0.077 | 1.82 | 0.101 | 0.012 | 0.005 | 0.044 | 0.043 | 0.043 | 0.011 | 0.022 | 0.123 | 0.001 | 0.001 | 0.046 | 0.0047 | 0.0019 | 0 | 0.0001 | 0 | 637 | 707 | 27
28050 | HG70C | 1274 | 1100 | 881 | 568 | 0.077 | 1.82 | 0.101 | 0.012 | 0.005 | 0.044 | 0.043 | 0.043 | 0.011 | 0.022 | 0.123 | 0.001 | 0.001 | 0.046 | 0.0047 | 0.0019 | 0 | 0.0001 | 0 | 610 | 694 | 26
28060 | HG70C | 1280 | 1100 | 879 | 587 | 0.075 | 1.834 | 0.077 | 0.018 | 0.004 | 0.039 | 0.047 | 0.046 | 0.012 | 0.027 | 0.126 | 0.001 | 0.002 | 0.0478 | 0.003 | 0.0015 | 0 | 0.0001 | 0 | 620 | 697 | 30
27980 | HG70C | 1274 | 1100 | 876 | 568 | 0.075 | 1.834 | 0.077 | 0.018 | 0.004 | 0.039 | 0.047 | 0.046 | 0.012 | 0.027 | 0.126 | 0.001 | 0.002 | 0.0478 | 0.003 | 0.0015 | 0 | 0.0001 | 0 | 661 | 732 | 28
28068 | HG70C | 1280 | 1100 | 0 | 0 | 0.075 | 1.834 | 0.077 | 0.018 | 0.004 | 0.039 | 0.047 | 0.046 | 0.012 | 0.027 | 0.126 | 0.001 | 0.002 | 0.0478 | 0.003 | 0.0015 | 0 | 0.0001 | 0 | 631 | 714 | 26
27990 | HG70C | 1274 | 1100 | 879 | 586 | 0.075 | 1.834 | 0.077 | 0.018 | 0.004 | 0.039 | 0.047 | 0.046 | 0.012 | 0.027 | 0.126 | 0.001 | 0.002 | 0.0478 | 0.003 | 0.0015 | 0 | 0.0001 | 0 | 660 | 729 | 27
27980 | HG70C | 1280 | 1100 | 874 | 588 | 0.075 | 1.834 | 0.077 | 0.018 | 0.004 | 0.039 | 0.047 | 0.046 | 0.012 | 0.027 | 0.126 | 0.001 | 0.002 | 0.0478 | 0.003 | 0.0015 | 0 | 0.0001 | 0 | 632 | 714 | 29
28068 | HG70C | 1274 | 1100 | 0 | 0 | 0.075 | 1.834 | 0.077 | 0.018 | 0.004 | 0.039 | 0.047 | 0.046 | 0.012 | 0.027 | 0.126 | 0.001 | 0.002 | 0.0478 | 0.003 | 0.0015 | 0 | 0.0001 | 0 | 656 | 724 | 30
27920 | HG70C | 1280 | 1100 | 878 | 586 | 0.075 | 1.834 | 0.077 | 0.018 | 0.004 | 0.039 | 0.047 | 0.046 | 0.012 | 0.027 | 0.126 | 0.001 | 0.002 | 0.0478 | 0.003 | 0.0015 | 0 | 0.0001 | 0 | 648 | 739 | 27
27890 | HG70C | 1274 | 1100 | 880 | 586 | 0.075 | 1.834 | 0.077 | 0.018 | 0.004 | 0.039 | 0.047 | 0.046 | 0.012 | 0.027 | 0.126 | 0.001 | 0.002 | 0.0478 | 0.003 | 0.0015 | 0 | 0.0001 | 0 | 646 | 733 | 27
28030 | HG70C | 1280 | 1100 | 878 | 587 | 0.075 | 1.834 | 0.077 | 0.018 | 0.004 | 0.039 | 0.047 | 0.046 | 0.012 | 0.027 | 0.126 | 0.001 | 0.002 | 0.0478 | 0.003 | 0.0015 | 0 | 0.0001 | 0 | 648 | 735 | 26
27840 | HG70C | 1268 | 1100 | 878 | 586 | 0.075 | 1.834 | 0.077 | 0.018 | 0.004 | 0.039 | 0.047 | 0.046 | 0.012 | 0.027 | 0.126 | 0.001 | 0.002 | 0.0478 | 0.003 | 0.0015 | 0 | 0.0001 | 0 | 705 | 776 | 26
27970 | HG70C | 1274 | 1100 | 879 | 584 | 0.073 | 1.811 | 0.102 | 0.015 | 0.002 | 0.036 | 0.048 | 0.048 | 0.012 | 0.026 | 0.118 | 0.001 | 0.002 | 0.045 | 0.0036 | 0.0018 | 0 | 0.0001 | 0 | 655 | 734 | 25
27960 | HG70C | 1280 | 1100 | 876 | 588 | 0.073 | 1.811 | 0.102 | 0.015 | 0.002 | 0.036 | 0.048 | 0.048 | 0.012 | 0.026 | 0.118 | 0.001 | 0.002 | 0.045 | 0.0036 | 0.0018 | 0 | 0.0001 | 0 | 641 | 715 | 25
27850 | HG70C | 1268 | 1100 | 877 | 587 | 0.073 | 1.811 | 0.102 | 0.015 | 0.002 | 0.036 | 0.048 | 0.048 | 0.012 | 0.026 | 0.118 | 0.001 | 0.002 | 0.045 | 0.0036 | 0.0018 | 0 | 0.0001 | 0 | 691 | 760 | 27
28000 | HG70C | 1274 | 1100 | 874 | 587 | 0.073 | 1.811 | 0.102 | 0.015 | 0.002 | 0.036 | 0.048 | 0.048 | 0.012 | 0.026 | 0.118 | 0.001 | 0.002 | 0.045 | 0.0036 | 0.0018 | 0 | 0.0001 | 0 | 658 | 726 | 24
27890 | HG70C | 1280 | 1100 | 879 | 589 | 0.073 | 1.811 | 0.102 | 0.015 | 0.002 | 0.036 | 0.048 | 0.048 | 0.012 | 0.026 | 0.118 | 0.001 | 0.002 | 0.045 | 0.0036 | 0.0018 | 0 | 0.0001 | 0 | 677 | 747 | 24
29420 | HG70C | 1275 | 1100 | 880 | 562 | 0.073 | 1.811 | 0.102 | 0.015 | 0.002 | 0.036 | 0.048 | 0.048 | 0.012 | 0.026 | 0.118 | 0.001 | 0.002 | 0.045 | 0.0036 | 0.0018 | 0 | 0.0001 | 0 | 649 | 733 | 26
29220 | HG70C | 1263 | 1100 | 876 | 587 | 0.073 | 1.811 | 0.102 | 0.015 | 0.002 | 0.036 | 0.048 | 0.048 | 0.012 | 0.026 | 0.118 | 0.001 | 0.002 | 0.045 | 0.0036 | 0.0018 | 0 | 0.0001 | 0 | 615 | 706 | 27
29330 | HG70C | 1269 | 1100 | 884 | 572 | 0.073 | 1.811 | 0.102 | 0.015 | 0.002 | 0.036 | 0.048 | 0.048 | 0.012 | 0.026 | 0.118 | 0.001 | 0.002 | 0.045 | 0.0036 | 0.0018 | 0 | 0.0001 | 0 | 617 | 702 | 27
29431 | HG70C | 1275 | 1100 | 0 | 0 | 0.073 | 1.811 | 0.102 | 0.015 | 0.002 | 0.036 | 0.048 | 0.048 | 0.012 | 0.026 | 0.118 | 0.001 | 0.002 | 0.045 | 0.0036 | 0.0018 | 0 | 0.0001 | 0 | 646 | 738 | 30
29240 | HG70C | 1263 | 1100 | 878 | 576 | 0.073 | 1.811 | 0.102 | 0.015 | 0.002 | 0.036 | 0.048 | 0.048 | 0.012 | 0.026 | 0.118 | 0.001 | 0.002 | 0.045 | 0.0036 | 0.0018 | 0 | 0.0001 | 0 | 723 | 786 | 26
29240 | HG70C | 1263 | 1100 | 878 | 576 | 0.073 | 1.811 | 0.102 | 0.015 | 0.002 | 0.036 | 0.048 | 0.048 | 0.012 | 0.026 | 0.118 | 0.001 | 0.002 | 0.045 | 0.0036 | 0.0018 | 0 | 0.0001 | 0 | 696 | 767 | 27
29240 | HG70C | 1263 | 1100 | 878 | 576 | 0.073 | 1.811 | 0.102 | 0.015 | 0.002 | 0.036 | 0.048 | 0.048 | 0.012 | 0.026 | 0.118 | 0.001 | 0.002 | 0.045 | 0.0036 | 0.0018 | 0 | 0.0001 | 0 | 589 | 678 | 30
29330 | HG70C | 1269 | 1100 | 880 | 593 | 0.075 | 1.79 | 0.095 | 0.017 | 0.003 | 0.043 | 0.047 | 0.046 | 0.014 | 0.03 | 0.116 | 0.001 | 0.001 | 0.046 | 0.0039 | 0.0013 | 0 | 0.0001 | 0 | 637 | 709 | 28
29320 | HG70C | 1275 | 1100 | 879 | 578 | 0.075 | 1.79 | 0.095 | 0.017 | 0.003 | 0.043 | 0.047 | 0.046 | 0.014 | 0.03 | 0.116 | 0.001 | 0.001 | 0.046 | 0.0039 | 0.0013 | 0 | 0.0001 | 0 | 589 | 686 | 28
29320 | HG70C | 1275 | 1100 | 879 | 578 | 0.075 | 1.79 | 0.095 | 0.017 | 0.003 | 0.043 | 0.047 | 0.046 | 0.014 | 0.03 | 0.116 | 0.001 | 0.001 | 0.046 | 0.0039 | 0.0013 | 0 | 0.0001 | 0 | 575 | 670 | 31
29320 | HG70C | 1275 | 1100 | 879 | 578 | 0.075 | 1.79 | 0.095 | 0.017 | 0.003 | 0.043 | 0.047 | 0.046 | 0.014 | 0.03 | 0.116 | 0.001 | 0.001 | 0.046 | 0.0039 | 0.0013 | 0 | 0.0001 | 0 | 601 | 683 | 28
29260 | HG70C | 1263 | 1100 | 884 | 578 | 0.075 | 1.79 | 0.095 | 0.017 | 0.003 | 0.043 | 0.047 | 0.046 | 0.014 | 0.03 | 0.116 | 0.001 | 0.001 | 0.046 | 0.0039 | 0.0013 | 0 | 0.0001 | 0 | 597 | 692 | 26
29320 | HG70C | 1269 | 1100 | 880 | 590 | 0.075 | 1.79 | 0.095 | 0.017 | 0.003 | 0.043 | 0.047 | 0.046 | 0.014 | 0.03 | 0.116 | 0.001 | 0.001 | 0.046 | 0.0039 | 0.0013 | 0 | 0.0001 | 0 | 689 | 750 | 26
29280 | HG70C | 1275 | 1100 | 879 | 595 | 0.075 | 1.79 | 0.095 | 0.017 | 0.003 | 0.043 | 0.047 | 0.046 | 0.014 | 0.03 | 0.116 | 0.001 | 0.001 | 0.046 | 0.0039 | 0.0013 | 0 | 0.0001 | 0 | 598 | 698 | 29
29330 | HG70C | 1263 | 1100 | 877 | 592 | 0.075 | 1.79 | 0.095 | 0.017 | 0.003 | 0.043 | 0.047 | 0.046 | 0.014 | 0.03 | 0.116 | 0.001 | 0.001 | 0.046 | 0.0039 | 0.0013 | 0 | 0.0001 | 0 | 594 | 689 | 28
29330 | HG70C | 1263 | 1100 | 877 | 592 | 0.075 | 1.79 | 0.095 | 0.017 | 0.003 | 0.043 | 0.047 | 0.046 | 0.014 | 0.03 | 0.116 | 0.001 | 0.001 | 0.046 | 0.0039 | 0.0013 | 0 | 0.0001 | 0 | 583 | 664 | 28
29330 | HG70C | 1263 | 1100 | 877 | 592 | 0.075 | 1.79 | 0.095 | 0.017 | 0.003 | 0.043 | 0.047 | 0.046 | 0.014 | 0.03 | 0.116 | 0.001 | 0.001 | 0.046 | 0.0039 | 0.0013 | 0 | 0.0001 | 0 | 589 | 684 | 28
29290 | HG70C | 1269 | 1100 | 880 | 594 | 0.075 | 1.79 | 0.095 | 0.017 | 0.003 | 0.043 | 0.047 | 0.046 | 0.014 | 0.03 | 0.116 | 0.001 | 0.001 | 0.046 | 0.0039 | 0.0013 | 0 | 0.0001 | 0 | 690 | 769 | 27
29290 | HG70C | 1269 | 1100 | 880 | 594 | 0.075 | 1.79 | 0.095 | 0.017 | 0.003 | 0.043 | 0.047 | 0.046 | 0.014 | 0.03 | 0.116 | 0.001 | 0.001 | 0.046 | 0.0039 | 0.0013 | 0 | 0.0001 | 0 | 677 | 759 | 27
29290 | HG70C | 1269 | 1100 | 880 | 594 | 0.075 | 1.79 | 0.095 | 0.017 | 0.003 | 0.043 | 0.047 | 0.046 | 0.014 | 0.03 | 0.116 | 0.001 | 0.001 | 0.046 | 0.0039 | 0.0013 | 0 | 0.0001 | 0 | 586 | 678 | 31
29400 | HG70C | 1275 | 1100 | 881 | 583 | 0.075 | 1.79 | 0.095 | 0.017 | 0.003 | 0.043 | 0.047 | 0.046 | 0.014 | 0.03 | 0.116 | 0.001 | 0.001 | 0.046 | 0.0039 | 0.0013 | 0 | 0.0001 | 0 | 616 | 706 | 25
29280 | HG70C | 1263 | 1100 | 875 | 595 | 0.075 | 1.79 | 0.095 | 0.017 | 0.003 | 0.043 | 0.047 | 0.046 | 0.014 | 0.03 | 0.116 | 0.001 | 0.001 | 0.046 | 0.0039 | 0.0013 | 0 | 0.0001 | 0 | 687 | 768 | 25
29280 | HG70C | 1263 | 1100 | 875 | 595 | 0.075 | 1.79 | 0.095 | 0.017 | 0.003 | 0.043 | 0.047 | 0.046 | 0.014 | 0.03 | 0.116 | 0.001 | 0.001 | 0.046 | 0.0039 | 0.0013 | 0 | 0.0001 | 0 | 700 | 783 | 27
29280 | HG70C | 1263 | 1100 | 875 | 595 | 0.075 | 1.79 | 0.095 | 0.017 | 0.003 | 0.043 | 0.047 | 0.046 | 0.014 | 0.03 | 0.116 | 0.001 | 0.001 | 0.046 | 0.0039 | 0.0013 | 0 | 0.0001 | 0 | 584 | 666 | 30
29320 | HG70C | 1269 | 1100 | 880 | 588 | 0.071 | 1.805 | 0.082 | 0.018 | 0.003 | 0.043 | 0.049 | 0.047 | 0.013 | 0.031 | 0.125 | 0.001 | 0.002 | 0.0509 | 0.0032 | 0.0016 | 0 | 0.0001 | 0 | 642 | 727 | 27
29240 | HG70C | 1275 | 1100 | 878 | 580 | 0.071 | 1.805 | 0.082 | 0.018 | 0.003 | 0.043 | 0.049 | 0.047 | 0.013 | 0.031 | 0.125 | 0.001 | 0.002 | 0.0509 | 0.0032 | 0.0016 | 0 | 0.0001 | 0 | 616 | 702 | 31
29320 | HG70C | 1263 | 1100 | 877 | 593 | 0.071 | 1.805 | 0.082 | 0.018 | 0.003 | 0.043 | 0.049 | 0.047 | 0.013 | 0.031 | 0.125 | 0.001 | 0.002 | 0.0509 | 0.0032 | 0.0016 | 0 | 0.0001 | 0 | 596 | 689 | 28
29280 | HG70C | 1269 | 1100 | 882 | 577 | 0.071 | 1.805 | 0.082 | 0.018 | 0.003 | 0.043 | 0.049 | 0.047 | 0.013 | 0.031 | 0.125 | 0.001 | 0.002 | 0.0509 | 0.0032 | 0.0016 | 0 | 0.0001 | 0 | 639 | 723 | 27
29340 | HG70C | 1275 | 1100 | 879 | 579 | 0.071 | 1.805 | 0.082 | 0.018 | 0.003 | 0.043 | 0.049 | 0.047 | 0.013 | 0.031 | 0.125 | 0.001 | 0.002 | 0.0509 | 0.0032 | 0.0016 | 0 | 0.0001 | 0 | 631 | 710 | 28
29260 | HG70C | 1263 | 1100 | 878 | 592 | 0.071 | 1.805 | 0.082 | 0.018 | 0.003 | 0.043 | 0.049 | 0.047 | 0.013 | 0.031 | 0.125 | 0.001 | 0.002 | 0.0509 | 0.0032 | 0.0016 | 0 | 0.0001 | 0 | 630 | 710 | 28
29340 | HG70C | 1269 | 1100 | 880 | 592 | 0.071 | 1.805 | 0.082 | 0.018 | 0.003 | 0.043 | 0.049 | 0.047 | 0.013 | 0.031 | 0.125 | 0.001 | 0.002 | 0.0509 | 0.0032 | 0.0016 | 0 | 0.0001 | 0 | 647 | 724 | 30
29260 | HG70C | 1275 | 1100 | 879 | 594 | 0.071 | 1.805 | 0.082 | 0.018 | 0.003 | 0.043 | 0.049 | 0.047 | 0.013 | 0.031 | 0.125 | 0.001 | 0.002 | 0.0509 | 0.0032 | 0.0016 | 0 | 0.0001 | 0 | 672 | 755 | 28
29270 | HG70C | 1263 | 1100 | 878 | 591 | 0.071 | 1.805 | 0.082 | 0.018 | 0.003 | 0.043 | 0.049 | 0.047 | 0.013 | 0.031 | 0.125 | 0.001 | 0.002 | 0.0509 | 0.0032 | 0.0016 | 0 | 0.0001 | 0 | 648 | 723 | 28
29370 | HG70C | 1269 | 1100 | 879 | 589 | 0.073 | 1.829 | 0.085 | 0.013 | 0.003 | 0.039 | 0.045 | 0.043 | 0.013 | 0.027 | 0.125 | 0.001 | 0.001 | 0.0517 | 0.0052 | 0.0014 | 0 | 0.0001 | 0 | 652 | 728 | 28
29210 | HG70C | 1275 | 1100 | 880 | 577 | 0.073 | 1.829 | 0.085 | 0.013 | 0.003 | 0.039 | 0.045 | 0.043 | 0.013 | 0.027 | 0.125 | 0.001 | 0.001 | 0.0517 | 0.0052 | 0.0014 | 0 | 0.0001 | 0 | 640 | 735 | 26
29300 | HG70C | 1263 | 1100 | 876 | 573 | 0.073 | 1.829 | 0.085 | 0.013 | 0.003 | 0.039 | 0.045 | 0.043 | 0.013 | 0.027 | 0.125 | 0.001 | 0.001 | 0.0517 | 0.0052 | 0.0014 | 0 | 0.0001 | 0 | 597 | 692 | 28
29220 | HG70C | 1269 | 1100 | 881 | 589 | 0.073 | 1.829 | 0.085 | 0.013 | 0.003 | 0.039 | 0.045 | 0.043 | 0.013 | 0.027 | 0.125 | 0.001 | 0.001 | 0.0517 | 0.0052 | 0.0014 | 0 | 0.0001 | 0 | 701 | 780 | 26
29220 | HG70C | 1269 | 1100 | 881 | 589 | 0.073 | 1.829 | 0.085 | 0.013 | 0.003 | 0.039 | 0.045 | 0.043 | 0.013 | 0.027 | 0.125 | 0.001 | 0.001 | 0.0517 | 0.0052 | 0.0014 | 0 | 0.0001 | 0 | 705 | 782 | 28
29220 | HG70C | 1269 | 1100 | 881 | 589 | 0.073 | 1.829 | 0.085 | 0.013 | 0.003 | 0.039 | 0.045 | 0.043 | 0.013 | 0.027 | 0.125 | 0.001 | 0.001 | 0.0517 | 0.0052 | 0.0014 | 0 | 0.0001 | 0 | 604 | 682 | 30
29330 | HG70C | 1275 | 1100 | 877 | 576 | 0.073 | 1.829 | 0.085 | 0.013 | 0.003 | 0.039 | 0.045 | 0.043 | 0.013 | 0.027 | 0.125 | 0.001 | 0.001 | 0.0517 | 0.0052 | 0.0014 | 0 | 0.0001 | 0 | 636 | 721 | 27
29210 | HG70C | 1263 | 1100 | 877 | 576 | 0.073 | 1.829 | 0.085 | 0.013 | 0.003 | 0.039 | 0.045 | 0.043 | 0.013 | 0.027 | 0.125 | 0.001 | 0.001 | 0.0517 | 0.0052 | 0.0014 | 0 | 0.0001 | 0 | 616 | 691 | 28
29340 | HG70C | 1269 | 1100 | 880 | 575 | 0.073 | 1.829 | 0.085 | 0.013 | 0.003 | 0.039 | 0.045 | 0.043 | 0.013 | 0.027 | 0.125 | 0.001 | 0.001 | 0.0517 | 0.0052 | 0.0014 | 0 | 0.0001 | 0 | 646 | 726 | 29
29260 | HG70C | 1275 | 1100 | 879 | 579 | 0.073 | 1.829 | 0.085 | 0.013 | 0.003 | 0.039 | 0.045 | 0.043 | 0.013 | 0.027 | 0.125 | 0.001 | 0.001 | 0.0517 | 0.0052 | 0.0014 | 0 | 0.0001 | 0 | 624 | 707 | 28
29280 | HG70C | 1263 | 1100 | 877 | 592 | 0.073 | 1.829 | 0.085 | 0.013 | 0.003 | 0.039 | 0.045 | 0.043 | 0.013 | 0.027 | 0.125 | 0.001 | 0.001 | 0.0517 | 0.0052 | 0.0014 | 0 | 0.0001 | 0 | 626 | 699 | 27
29230 | HG70C | 1269 | 1100 | 880 | 590 | 0.073 | 1.829 | 0.085 | 0.013 | 0.003 | 0.039 | 0.045 | 0.043 | 0.013 | 0.027 | 0.125 | 0.001 | 0.001 | 0.0517 | 0.0052 | 0.0014 | 0 | 0.0001 | 0 | 630 | 716 | 32
29270 | HG70C | 1275 | 1100 | 877 | 594 | 0.068 | 1.802 | 0.079 | 0.01 | 0.004 | 0.038 | 0.048 | 0.047 | 0.014 | 0.025 | 0.124 | 0.001 | 0.002 | 0.0501 | 0.006 | 0.0016 | 0 | 0.0001 | 0 | 617 | 709 | 29
29290 | HG70C | 1263 | 1100 | 878 | 592 | 0.068 | 1.802 | 0.079 | 0.01 | 0.004 | 0.038 | 0.048 | 0.047 | 0.014 | 0.025 | 0.124 | 0.001 | 0.002 | 0.0501 | 0.006 | 0.0016 | 0 | 0.0001 | 0 | 606 | 696 | 28
29350 | HG70C | 1269 | 1100 | 879 | 592 | 0.068 | 1.802 | 0.079 | 0.01 | 0.004 | 0.038 | 0.048 | 0.047 | 0.014 | 0.025 | 0.124 | 0.001 | 0.002 | 0.0501 | 0.006 | 0.0016 | 0 | 0.0001 | 0 | 629 | 706 | 28
29260 | HG70C | 1275 | 1100 | 878 | 593 | 0.068 | 1.802 | 0.079 | 0.01 | 0.004 | 0.038 | 0.048 | 0.047 | 0.014 | 0.025 | 0.124 | 0.001 | 0.002 | 0.0501 | 0.006 | 0.0016 | 0 | 0.0001 | 0 | 641 | 728 | 28
29250 | HG70C | 1263 | 1100 | 877 | 592 | 0.068 | 1.802 | 0.079 | 0.01 | 0.004 | 0.038 | 0.048 | 0.047 | 0.014 | 0.025 | 0.124 | 0.001 | 0.002 | 0.0501 | 0.006 | 0.0016 | 0 | 0.0001 | 0 | 676 | 748 | 28
29080 | HG70C | 1274 | 1100 | 877 | 588 | 0.068 | 1.802 | 0.079 | 0.01 | 0.004 | 0.038 | 0.048 | 0.047 | 0.014 | 0.025 | 0.124 | 0.001 | 0.002 | 0.0501 | 0.006 | 0.0016 | 0 | 0.0001 | 0 | 614 | 691 | 28
29190 | HG70C | 1280 | 1100 | 879 | 586 | 0.068 | 1.802 | 0.079 | 0.01 | 0.004 | 0.038 | 0.048 | 0.047 | 0.014 | 0.025 | 0.124 | 0.001 | 0.002 | 0.0501 | 0.006 | 0.0016 | 0 | 0.0001 | 0 | 670 | 743 | 27
28270 | Q235B | 1260 | 1060 | 878 | 634 | 0.149 | 0.438 | 0.15 | 0.017 | 0.014 | 0.036 | 0.007 | 0.005 | 0.016 | 0.037 | 0.002 | 0.003 | 0.001 | 0.0012 | 0.0036 | 0.0002 | 0 | 0.0001 | 0 | 305 | 452 | 25
26550 | Q235B | 1258 | 1040 | 873 | 634 | 0.147 | 0.493 | 0.208 | 0.024 | 0.014 | 0.039 | 0.004 | 0.003 | 0.013 | 0.027 | 0.002 | 0.008 | 0.001 | 0.0017 | 0.0028 | 0.0004 | 0 | 0.0001 | 0 | 304 | 447 | 31
26680 | Q345B | 1254 | 1040 | 847 | 581 | 0.156 | 1.497 | 0.246 | 0.025 | 0.015 | 0.038 | 0.006 | 0.005 | 0.014 | 0.029 | 0.002 | 0.002 | 0.002 | 0.0024 | 0.0036 | 0.0003 | 0 | 0.0001 | 0 | 395 | 558 | 21
27090 | Q345B | 1260 | 1040 | 840 | 588 | 0.154 | 1.464 | 0.277 | 0.02 | 0.006 | 0.032 | 0.018 | 0.017 | 0.014 | 0.026 | 0.003 | 0.002 | 0.002 | 0.0024 | 0.0042 | 0.0006 | 0 | 0.0001 | 0 | 402 | 534 | 31
28220 | Q235B | 1272 | 1060 | 882 | 634 | 0.149 | 0.438 | 0.15 | 0.017 | 0.014 | 0.036 | 0.007 | 0.005 | 0.016 | 0.037 | 0.002 | 0.003 | 0.001 | 0.0012 | 0.0036 | 0.0002 | 0 | 0.0001 | 0 | 326 | 461 | 30
25840 | Q235B | 1272 | 1060 | 882 | 635 | 0.151 | 0.465 | 0.174 | 0.014 | 0.015 | 0.038 | 0.009 | 0.007 | 0.015 | 0.027 | 0.002 | 0.002 | 0.001 | 0.0011 | 0.0041 | 0.0003 | 0 | 0.0001 | 0 | 313 | 450 | 29
26480 | Q235B | 1262 | 1060 | 874 | 610 | 0.149 | 0.511 | 0.193 | 0.03 | 0.015 | 0.037 | 0.005 | 0.003 | 0.014 | 0.034 | 0.002 | 0.013 | 0.001 | 0.0019 | 0.0025 | 0.0003 | 0 | 0.0001 | 0 | 316 | 457 | 28
28300 | Q235B | 1265 | 1060 | 880 | 636 | 0.151 | 0.471 | 0.189 | 0.017 | 0.016 | 0.037 | 0.005 | 0.003 | 0.014 | 0.023 | 0.002 | 0.002 | 0.001 | 0.0011 | 0.0047 | 0.0002 | 0 | 0.0001 | 0 | 302 | 439 | 30
26560 | Q235B | 1246 | 1040 | 878 | 635 | 0.1423 | 0.437 | 0.208 | 0.019 | 0.014 | 0.037 | 0.003 | 0.002 | 0.014 | 0.03 | 0.001 | 0.007 | 0.002 | 0.001 | 0.0022 | 0.0001 | 0 | 0.0001 | 0 | 305 | 444 | 31
26480 | Q235B | 1252 | 1040 | 882 | 635 | 0.149 | 0.511 | 0.193 | 0.03 | 0.015 | 0.037 | 0.005 | 0.003 | 0.014 | 0.034 | 0.002 | 0.013 | 0.001 | 0.0019 | 0.0025 | 0.0003 | 0 | 0.0001 | 0 | 325 | 459 | 29
27230 | WL590 | 1258 | 1060 | 857 | 569 | 0.094 | 1.434 | 0.183 | 0.014 | 0.001 | 0.068 | 0.033 | 0.032 | 0.021 | 0.037 | 0.029 | 0.003 | 0.001 | 0.0393 | 0 | 0.0016 | 0 | 0.0001 | 0 | 539 | 633 | 22
27920 | WL590 | 1258 | 1060 | 855 | 573 | 0.095 | 1.502 | 0.179 | 0.011 | 0.003 | 0.063 | 0.043 | 0.043 | 0.022 | 0.03 | 0.028 | 0.003 | 0.001 | 0.0395 | 0 | 0.0013 | 0 | 0.0001 | 0 | 0 | 0 | 0
27720 | WL590 | 1264 | 1060 | 854 | 574 | 0.095 | 1.502 | 0.179 | 0.011 | 0.003 | 0.063 | 0.043 | 0.043 | 0.022 | 0.03 | 0.028 | 0.003 | 0.001 | 0.0395 | 0 | 0.0013 | 0 | 0.0001 | 0 | 531 | 615 | 25
28220 | WL590 | 1258 | 1060 | 853 | 572 | 0.0966 | 1.435 | 0.191 | 0.017 | 0.004 | 0.043 | 0.033 | 0.033 | 0.02 | 0.017 | 0.025 | 0.007 | 0.003 | 0.0366 | 0 | 0.0011 | 0 | 0.0001 | 0 | 541 | 627 | 24
28160 | WL590 | 1258 | 1060 | 855 | 571 | 0.0966 | 1.435 | 0.191 | 0.017 | 0.004 | 0.043 | 0.033 | 0.033 | 0.02 | 0.017 | 0.025 | 0.007 | 0.003 | 0.0366 | 0 | 0.0011 | 0 | 0.0001 | 0 | 553 | 637 | 22
27700 | WL590 | 1258 | 1060 | 856 | 574 | 0.094 | 1.434 | 0.183 | 0.014 | 0.001 | 0.068 | 0.033 | 0.032 | 0.021 | 0.037 | 0.029 | 0.003 | 0.001 | 0.0393 | 0 | 0.0016 | 0 | 0.0001 | 0 | 520 | 615 | 25
28190 | WL590 | 1264 | 1060 | 851 | 576 | 0.095 | 1.502 | 0.179 | 0.011 | 0.003 | 0.063 | 0.043 | 0.043 | 0.022 | 0.03 | 0.028 | 0.003 | 0.001 | 0.0395 | 0 | 0.0013 | 0 | 0.0001 | 0 | 527 | 604 | 26
28180 | WL590 | 1264 | 1060 | 854 | 574 | 0.095 | 1.502 | 0.179 | 0.011 | 0.003 | 0.063 | 0.043 | 0.043 | 0.022 | 0.03 | 0.028 | 0.003 | 0.001 | 0.0395 | 0 | 0.0013 | 0 | 0.0001 | 0 | 519 | 608 | 25
28180 | WL590 | 1264 | 1060 | 850 | 577 | 0.0971 | 1.453 | 0.19 | 0.016 | 0.002 | 0.048 | 0.04 | 0.039 | 0.019 | 0.025 | 0.027 | 0.007 | 0.003 | 0.0388 | 0 | 0.001 | 0 | 0.0001 | 0 | 519 | 606 | 24
28130 | WL590 | 1264 | 1060 | 852 | 578 | 0.0971 | 1.453 | 0.19 | 0.016 | 0.002 | 0.048 | 0.04 | 0.039 | 0.019 | 0.025 | 0.027 | 0.007 | 0.003 | 0.0388 | 0 | 0.001 | 0 | 0.0001 | 0 | 532 | 617 | 22
28310 | WL590 | 1252 | 1060 | 853 | 577 | 0.0971 | 1.453 | 0.19 | 0.016 | 0.002 | 0.048 | 0.04 | 0.039 | 0.019 | 0.025 | 0.027 | 0.007 | 0.003 | 0.0388 | 0 | 0.001 | 0 | 0.0001 | 0 | 545 | 633 | 24
28340 | WL590 | 1264 | 1060 | 852 | 576 | 0.089 | 1.444 | 0.194 | 0.017 | 0.003 | 0.052 | 0.035 | 0.034 | 0.017 | 0.026 | 0.027 | 0.003 | 0.001 | 0.0385 | 0 | 0.0013 | 0 | 0.0001 | 0 | 524 | 609 | 21
28380 | WL590 | 1258 | 1060 | 854 | 573 | 0.089 | 1.444 | 0.194 | 0.017 | 0.003 | 0.052 | 0.035 | 0.034 | 0.017 | 0.026 | 0.027 | 0.003 | 0.001 | 0.0385 | 0 | 0.0013 | 0 | 0.0001 | 0 | 537 | 621 | 24
28410 | WL590 | 1258 | 1060 | 851 | 573 | 0.089 | 1.444 | 0.194 | 0.017 | 0.003 | 0.052 | 0.035 | 0.034 | 0.017 | 0.026 | 0.027 | 0.003 | 0.001 | 0.0385 | 0 | 0.0013 | 0 | 0.0001 | 0 | 537 | 623 | 24
28360 | WL590 | 1264 | 1060 | 853 | 577 | 0.1009 | 1.437 | 0.186 | 0.014 | 0.002 | 0.042 | 0.036 | 0.035 | 0.018 | 0.018 | 0.022 | 0.006 | 0.003 | 0.0366 | 0 | 0.0009 | 0 | 0.0001 | 0 | 512 | 600 | 26
28380 | WL590 | 1258 | 1060 | 853 | 574 | 0.1009 | 1.437 | 0.186 | 0.014 | 0.002 | 0.042 | 0.036 | 0.035 | 0.018 | 0.018 | 0.022 | 0.006 | 0.003 | 0.0366 | 0 | 0.0009 | 0 | 0.0001 | 0 | 519 | 600 | 25
28200 | Q235B | 1258 | 1060 | 877 | 637 | 0.14 | 0.428 | 0.195 | 0.018 | 0.014 | 0.028 | 0.006 | 0.004 | 0.01 | 0.024 | 0.001 | 0.003 | 0.001 | 0.001 | 0.0024 | 0.0001 | 0 | 0.0001 | 0 | 313 | 448 | 31
28310 | Q235B | 1257 | 1060 | 879 | 609 | 0.14 | 0.428 | 0.195 | 0.018 | 0.014 | 0.028 | 0.006 | 0.004 | 0.01 | 0.024 | 0.001 | 0.003 | 0.001 | 0.001 | 0.0024 | 0.0001 | 0 | 0.0001 | 0 | 304 | 419 | 32
23200 | SS400 | 1252 | 1040 | 839 | 603 | 0.137 | 0.455 | 0.191 | 0.019 | 0.003 | 0.04 | 0.033 | 0.032 | 0.015 | 0.027 | 0.002 | 0.003 | 0.001 | 0.001 | 0.0044 | 0.0006 | 0 | 0.0001 | 0 | 296 | 445 | 34
28860 | Q235B | 1256 | 1040 | 863 | 648 | 0.151 | 0.465 | 0.174 | 0.014 | 0.015 | 0.038 | 0.009 | 0.007 | 0.015 | 0.027 | 0.002 | 0.002 | 0.001 | 0.0011 | 0.0041 | 0.0003 | 0 | 0.0001 | 0 | 290 | 424 | 33
30260 | Q235B | 1245 | 1040 | 860 | 655 | 0.164 | 0.518 | 0.201 | 0.014 | 0.008 | 0.036 | 0.009 | 0.005 | 0.016 | 0.027 | 0.002 | 0.005 | 0.001 | 0.0018 | 0.0035 | 0.0005 | 0 | 0.0001 | 0 | 276 | 436 | 30
30010 | Q235B | 1251 | 1040 | 866 | 652 | 0.164 | 0.518 | 0.201 | 0.014 | 0.008 | 0.036 | 0.009 | 0.005 | 0.016 | 0.027 | 0.002 | 0.005 | 0.001 | 0.0018 | 0.0035 | 0.0005 | 0 | 0.0001 | 0 | 302 | 453 | 27
29390 | B | 1273 | 1060 | 842 | 607 | 0.16 | 0.712 | 0.173 | 0.017 | 0.015 | 0.033 | 0.004 | 0.003 | 0.016 | 0.016 | 0.001 | 0.006 | 0.002 | 0.0012 | 0 | 0.0001 | 0 | 0.0001 | 0 | 288 | 447 | 30
29650 | B | 1261 | 1060 | 839 | 616 | 0.16 | 0.712 | 0.173 | 0.017 | 0.015 | 0.033 | 0.004 | 0.003 | 0.016 | 0.016 | 0.001 | 0.006 | 0.002 | 0.0012 | 0 | 0.0001 | 0 | 0.0001 | 0 | 296 | 450 | 34
29320 | B | 1267 | 1060 | 837 | 600 | 0.16 | 0.712 | 0.173 | 0.017 | 0.015 | 0.033 | 0.004 | 0.003 | 0.016 | 0.016 | 0.001 | 0.006 | 0.002 | 0.0012 | 0 | 0.0001 | 0 | 0.0001 | 0 | 303 | 455 | 29
29430 | Q345B | 1264 | 1050 | 843 | 577 | 0.156 | 1.453 | 0.27 | 0.019 | 0.005 | 0.031 | 0.014 | 0.013 | 0.013 | 0.023 | 0.004 | 0.001 | 0.001 | 0.0022 | 0.0035 | 0.0003 | 0 | 0.0001 | 0 | 387 | 539 | 27
34330 | Q345B | 1284 | 1080 | 859 | 576 | 0.153 | 1.438 | 0.246 | 0.017 | 0.014 | 0.04 | 0.008 | 0.007 | 0.018 | 0.032 | 0.002 | 0.007 | 0.003 | 0.0025 | 0.0042 | 0.0001 | 0 | 0.0001 | 0 | 355 | 525 | 27
34820 | ASTMA572GR65 | 1256 | 1050 | 815 | 542 | 0.077 | 1.392 | 0.029 | 0.029 | 0.013 | 0.044 | 0.032 | 0.024 | 0.015 | 0.033 | 0.002 | 0.003 | 0.039 | 0.0418 | 0 | 0.0002 | 0 | 0.0001 | 0 | 526 | 630 | 24
35650 | ASTMA572GR65 | 1264 | 1050 | 816 | 568 | 0.077 | 1.392 | 0.029 | 0.029 | 0.013 | 0.044 | 0.032 | 0.024 | 0.015 | 0.033 | 0.002 | 0.003 | 0.039 | 0.0418 | 0 | 0.0002 | 0 | 0.0001 | 0 | 492 | 583 | 23
34780 | ASTMA572GR65 | 1269 | 1050 | 812 | 547 | 0.077 | 1.392 | 0.029 | 0.029 | 0.013 | 0.044 | 0.032 | 0.024 | 0.015 | 0.033 | 0.002 | 0.003 | 0.039 | 0.0418 | 0 | 0.0002 | 0 | 0.0001 | 0 | 512 | 608 | 25
33350 | ASTMA572GR65 | 1257 | 1050 | 813 | 550 | 0.086 | 1.402 | 0.016 | 0.017 | 0.01 | 0.046 | 0.041 | 0.037 | 0.018 | 0.027 | 0.002 | 0.006 | 0.038 | 0.0351 | 0 | 0.0001 | 0 | 0.0001 | 0 | 516 | 608 | 25
36950 | ASTMA572GR65 | 1257 | 1050 | 811 | 554 | 0.086 | 1.402 | 0.016 | 0.017 | 0.01 | 0.046 | 0.041 | 0.037 | 0.018 | 0.027 | 0.002 | 0.006 | 0.038 | 0.0351 | 0 | 0.0001 | 0 | 0.0001 | 0 | 514 | 620 | 26
33350 | ASTMA572GR65 | 1263 | 1050 | 809 | 557 | 0.086 | 1.402 | 0.016 | 0.017 | 0.01 | 0.046 | 0.041 | 0.037 | 0.018 | 0.027 | 0.002 | 0.006 | 0.038 | 0.0351 | 0 | 0.0001 | 0 | 0.0001 | 0 | 493 | 620 | 27
33680 | ASTMA572GR65 | 1251 | 1050 | 821 | 567 | 0.086 | 1.402 | 0.016 | 0.017 | 0.01 | 0.046 | 0.041 | 0.037 | 0.018 | 0.027 | 0.002 | 0.006 | 0.038 | 0.0351 | 0 | 0.0001 | 0 | 0.0001 | 0 | 495 | 608 | 31
28950 | ASTMA572GR65 | 1254 | 1050 | 815 | 564 | 0.084 | 1.407 | 0.022 | 0.019 | 0.012 | 0.047 | 0.044 | 0.042 | 0.015 | 0.034 | 0.002 | 0.007 | 0.05 | 0.0403 | 0 | 0.0001 | 0 | 0.0001 | 0 | 496 | 595 | 31
28960 | ASTMA572GR65 | 1260 | 1050 | 810 | 572 | 0.084 | 1.407 | 0.022 | 0.019 | 0.012 | 0.047 | 0.044 | 0.042 | 0.015 | 0.034 | 0.002 | 0.007 | 0.05 | 0.0403 | 0 | 0.0001 | 0 | 0.0001 | 0 | 468 | 576 | 32
29670 | ASTMA572GR65 | 1251 | 1050 | 817 | 553 | 0.0862 | 1.336 | 0.016 | 0.018 | 0.011 | 0.042 | 0.041 | 0.036 | 0.019 | 0.032 | 0.002 | 0.006 | 0.045 | 0.036 | 0 | 0.0001 | 0 | 0.0001 | 0 | 505 | 594 | 24
27500 | ASTMA572GR65 | 1257 | 1050 | 812 | 566 | 0.0862 | 1.336 | 0.016 | 0.018 | 0.011 | 0.042 | 0.041 | 0.036 | 0.019 | 0.032 | 0.002 | 0.006 | 0.045 | 0.036 | 0 | 0.0001 | 0 | 0.0001 | 0 | 505 | 610 | 24
27460 | WL510 | 1253 | 1060 | 862 | 598 | 0.1 | 1.419 | 0.213 | 0.018 | 0.001 | 0.036 | 0.028 | 0.027 | 0.014 | 0.025 | 0.014 | 0.003 | 0.002 | 0.0258 | 0 | 0.0013 | 0 | 0.0001 | 0 | 478 | 572 | 27
27600 | WL510 | 1265 | 1060 | 863 | 603 | 0.0975 | 1.443 | 0.199 | 0.022 | 0.003 | 0.038 | 0.042 | 0.04 | 0.021 | 0.032 | 0.017 | 0.007 | 0.004 | 0.0237 | 0 | 0.0006 | 0 | 0.0001 | 0 | 482 | 565 | 30
29449 | Q235B | 1249 | 1040 | 0 | 0 | 0.151 | 0.465 | 0.174 | 0.014 | 0.015 | 0.038 | 0.009 | 0.007 | 0.015 | 0.027 | 0.002 | 0.002 | 0.001 | 0.0011 | 0.0041 | 0.0003 | 0 | 0.0001 | 0 | 281 | 438 | 31
26430 | Q235B | 1252 | 1040 | 885 | 634 | 0.1423 | 0.437 | 0.208 | 0.019 | 0.014 | 0.037 | 0.003 | 0.002 | 0.014 | 0.03 | 0.001 | 0.007 | 0.002 | 0.001 | 0.0022 | 0.0001 | 0 | 0.0001 | 0 | 293 | 446 | 25
27760 | WL590 | 1264 | 1060 | 854 | 568 | 0.099 | 1.449 | 0.195 | 0.021 | 0.002 | 0.039 | 0.04 | 0.039 | 0.018 | 0.033 | 0.029 | 0.002 | 0.002 | 0.0378 | 0 | 0.0011 | 0 | 0.0001 | 0 | 553 | 636 | 20
28790 | Q345B | 1262 | 1050 | 836 | 572 | 0.175 | 1.397 | 0.296 | 0.03 | 0.012 | 0.035 | 0.026 | 0.024 | 0.015 | 0.042 | 0.017 | 0.001 | 0.002 | 0.001 | 0.0039 | 0.0009 | 0 | 0.0001 | 0 | 408 | 576 | 21
28280 | Q235B | 1257 | 1060 | 870 | 634 | 0.14 | 0.428 | 0.195 | 0.018 | 0.014 | 0.028 | 0.006 | 0.004 | 0.01 | 0.024 | 0.001 | 0.003 | 0.001 | 0.001 | 0.0024 | 0.0001 | 0 | 0.0001 | 0 | 312 | 434 | 34
27989 | Q235B | 1263 | 1060 | 0 | 0 | 0.14 | 0.428 | 0.195 | 0.018 | 0.014 | 0.028 | 0.006 | 0.004 | 0.01 | 0.024 | 0.001 | 0.003 | 0.001 | 0.001 | 0.0024 | 0.0001 | 0 | 0.0001 | 0 | 301 | 424 | 30
28200 | Q235B | 1248 | 1040 | 882 | 637 | 0.14 | 0.428 | 0.195 | 0.018 | 0.014 | 0.028 | 0.006 | 0.004 | 0.01 | 0.024 | 0.001 | 0.003 | 0.001 | 0.001 | 0.0024 | 0.0001 | 0 | 0.0001 | 0 | 305 | 437 | 30
28290 | WL510 | 1266 | 1060 | 856 | 583 | 0.097 | 1.379 | 0.192 | 0.018 | 0.002 | 0.044 | 0.037 | 0.035 | 0.014 | 0.022 | 0.016 | 0.003 | 0.001 | 0.0256 | 0 | 0.0013 | 0 | 0.0001 | 0 | 442 | 555 | 26
28240 | WL510 | 1254 | 1060 | 858 | 586 | 0.097 | 1.379 | 0.192 | 0.018 | 0.002 | 0.044 | 0.037 | 0.035 | 0.014 | 0.022 | 0.016 | 0.003 | 0.001 | 0.0256 | 0 | 0.0013 | 0 | 0.0001 | 0 | 451 | 547 | 27
28220 | WL510 | 1260 | 1060 | 857 | 582 | 0.097 | 1.379 | 0.192 | 0.018 | 0.002 | 0.044 | 0.037 | 0.035 | 0.014 | 0.022 | 0.016 | 0.003 | 0.001 | 0.0256 | 0 | 0.0013 | 0 | 0.0001 | 0 | 452 | 547 | 28
28340 | WL510 | 1266 | 1060 | 859 | 579 | 0.097 | 1.379 | 0.192 | 0.018 | 0.002 | 0.044 | 0.037 | 0.035 | 0.014 | 0.022 | 0.016 | 0.003 | 0.001 | 0.0256 | 0 | 0.0013 | 0 | 0.0001 | 0 | 447 | 536 | 31
27590 | WL510 | 1252 | 1060 | 0 | 0 | 0.097 | 1.379 | 0.192 | 0.018 | 0.002 | 0.044 | 0.037 | 0.035 | 0.014 | 0.022 | 0.016 | 0.003 | 0.001 | 0.0256 | 0 | 0.0013 | 0 | 0.0001 | 0 | 467 | 568 | 26
25430 | WL510 | 1258 | 1060 | 860 | 587 | 0.0984 | 1.462 | 0.196 | 0.016 | 0.004 | 0.048 | 0.033 | 0.031 | 0.021 | 0.023 | 0.008 | 0.007 | 0.003 | 0.0261 | 0 | 0.001 | 0 | 0.0001 | 0 | 447 | 540 | 30
25400 | WL510 | 1264 | 1060 | 858 | 587 | 0.0984 | 1.462 | 0.196 | 0.016 | 0.004 | 0.048 | 0.033 | 0.031 | 0.021 | 0.023 | 0.008 | 0.007 | 0.003 | 0.0261 | 0 | 0.001 | 0 | 0.0001 | 0 | 439 | 532 | 27
25390 | WL510 | 1252 | 1060 | 863 | 586 | 0.0984 | 1.462 | 0.196 | 0.016 | 0.004 | 0.048 | 0.033 | 0.031 | 0.021 | 0.023 | 0.008 | 0.007 | 0.003 | 0.0261 | 0 | 0.001 | 0 | 0.0001 | 0 | 437 | 534 | 28
27860 | WL510 | 1258 | 1060 | 855 | 589 | 0.0984 | 1.462 | 0.196 | 0.016 | 0.004 | 0.048 | 0.033 | 0.031 | 0.021 | 0.023 | 0.008 | 0.007 | 0.003 | 0.0261 | 0 | 0.001 | 0 | 0.0001 | 0 | 440 | 526 | 30
27850 | WL510 | 1264 | 1060 | 858 | 589 | 0.0984 | 1.462 | 0.196 | 0.016 | 0.004 | 0.048 | 0.033 | 0.031 | 0.021 | 0.023 | 0.008 | 0.007 | 0.003 | 0.0261 | 0 | 0.001 | 0 | 0.0001 | 0 | 445 | 533 | 30
27500 | WL510 | 1258 | 1060 | 857 | 608 | 0.091 | 1.428 | 0.193 | 0.021 | 0.002 | 0.045 | 0.022 | 0.019 | 0.019 | 0.029 | 0.012 | 0.004 | 0.001 | 0.0257 | 0 | 0.001 | 0 | 0.0001 | 0 | 471 | 560 | 31
27530 | WL510 | 1252 | 1060 | 860 | 584 | 0.091 | 1.428 | 0.193 | 0.021 | 0.002 | 0.045 | 0.022 | 0.019 | 0.019 | 0.029 | 0.012 | 0.004 | 0.001 | 0.0257 | 0 | 0.001 | 0 | 0.0001 | 0 | 455 | 552 | 26
27500 | WL510 | 1264 | 1060 | 859 | 608 | 0.0984 | 1.462 | 0.196 | 0.016 | 0.004 | 0.048 | 0.033 | 0.031 | 0.021 | 0.023 | 0.008 | 0.007 | 0.003 | 0.0261 | 0 | 0.001 | 0 | 0.0001 | 0 | 444 | 533 | 27
27470 | WL510 | 1264 | 1060 | 858 | 606 | 0.095 | 1.42 | 0.188 | 0.019 | 0.002 | 0.043 | 0.033 | 0.032 | 0.015 | 0.029 | 0.015 | 0.002 | 0.001 | 0.0266 | 0 | 0.0012 | 0 | 0.0001 | 0 | 468 | 558 | 25
27470 | WL510 | 1252 | 1060 | 864 | 606 | 0.1054 | 1.426 | 0.2 | 0.023 | 0.003 | 0.044 | 0.023 | 0.022 | 0.017 | 0.028 | 0.011 | 0.006 | 0.003 | 0.0242 | 0 | 0.0014 | 0 | 0.0001 | 0 | 443 | 543 | 26
27520 | WL510 | 1252 | 1060 | 862 | 610 | 0.1054 | 1.426 | 0.2 | 0.023 | 0.003 | 0.044 | 0.023 | 0.022 | 0.017 | 0.028 | 0.011 | 0.006 | 0.003 | 0.0242 | 0 | 0.0014 | 0 | 0.0001 | 0 | 457 | 548 | 29
27380 | WL510 | 1258 | 1060 | 862 | 607 | 0.095 | 1.42 | 0.188 | 0.019 | 0.002 | 0.043 | 0.033 | 0.032 | 0.015 | 0.029 | 0.015 | 0.002 | 0.001 | 0.0266 | 0 | 0.0012 | 0 | 0.0001 | 0 | 472 | 566 | 27
27350 | WL510 | 1264 | 1060 | 862 | 606 | 0.09 | 1.401 | 0.207 | 0.015 | 0.002 | 0.045 | 0.034 | 0.033 | 0.015 | 0.025 | 0.016 | 0.004 | 0.001 | 0.0267 | 0 | 0.002 | 0 | 0.0001 | 0 | 467 | 558 | 27
27330 | WL510 | 1252 | 1060 | 861 | 606 | 0.09 | 1.401 | 0.207 | 0.015 | 0.002 | 0.045 | 0.034 | 0.033 | 0.015 | 0.025 | 0.016 | 0.004 | 0.001 | 0.0267 | 0 | 0.002 | 0 | 0.0001 | 0 | 461 | 562 | 28
27300 | WL510 | 1258 | 1060 | 857 | 606 | 0.09 | 1.401 | 0.207 | 0.015 | 0.002 | 0.045 | 0.034 | 0.033 | 0.015 | 0.025 | 0.016 | 0.004 | 0.001 | 0.0267 | 0 | 0.002 | 0 | 0.0001 | 0 | 445 | 546 | 27
26940 | WL510 | 1264 | 1060 | 863 | 606 | 0.098 | 1.395 | 0.197 | 0.011 | 0.001 | 0.049 | 0.033 | 0.03 | 0.018 | 0.027 | 0.013 | 0.005 | 0.001 | 0.0267 | 0 | 0.002 | 0 | 0.0001 | 0 | 445 | 541 | 27
26980 | WL510 | 1252 | 1060 | 862 | 608 | 0.098 | 1.395 | 0.197 | 0.011 | 0.001 | 0.049 | 0.033 | 0.03 | 0.018 | 0.027 | 0.013 | 0.005 | 0.001 | 0.0267 | 0 | 0.002 | 0 | 0.0001 | 0 | 469 | 555 | 30
27410 | WL510 | 1258 | 1060 | 864 | 607 | 0.098 | 1.395 | 0.197 | 0.011 | 0.001 | 0.049 | 0.033 | 0.03 | 0.018 | 0.027 | 0.013 | 0.005 | 0.001 | 0.0267 | 0 | 0.002 | 0 | 0.0001 | 0 | 446 | 539 | 25
27350 | WL510 | 1264 | 1060 | 861 | 607 | 0.098 | 1.395 | 0.197 | 0.011 | 0.001 | 0.049 | 0.033 | 0.03 | 0.018 | 0.027 | 0.013 | 0.005 | 0.001 | 0.0267 | 0 | 0.002 | 0 | 0.0001 | 0 | 439 | 532 | 29
27430 | WL510 | 1252 | 1060 | 863 | 606 | 0.098 | 1.395 | 0.197 | 0.011 | 0.001 | 0.049 | 0.033 | 0.03 | 0.018 | 0.027 | 0.013 | 0.005 | 0.001 | 0.0267 | 0 | 0.002 | 0 | 0.0001 | 0 | 462 | 539 | 28
27380 | WL510 | 1258 | 1060 | 862 | 606 | 0.098 | 1.395 | 0.197 | 0.011 | 0.001 | 0.049 | 0.033 | 0.03 | 0.018 | 0.027 | 0.013 | 0.005 | 0.001 | 0.0267 | 0 | 0.002 | 0 | 0.0001 | 0 | 439 | 536 | 30
27500 | WL510 | 1264 | 1060 | 861 | 609 | 0.097 | 1.379 | 0.192 | 0.018 | 0.002 | 0.044 | 0.037 | 0.035 | 0.014 | 0.022 | 0.016 | 0.003 | 0.001 | 0.0256 | 0 | 0.0013 | 0 | 0.0001 | 0 | 454 | 542 | 25
27350 | WL510 | 1252 | 1060 | 862 | 607 | 0.1054 | 1.426 | 0.2 | 0.023 | 0.003 | 0.044 | 0.023 | 0.022 | 0.017 | 0.028 | 0.011 | 0.006 | 0.003 | 0.0242 | 0 | 0.0014 | 0 | 0.0001 | 0 | 448 | 544 | 27
27240 | WL510 | 1258 | 1060 | 859 | 607 | 0.0984 | 1.462 | 0.196 | 0.016 | 0.004 | 0.048 | 0.033 | 0.031 | 0.021 | 0.023 | 0.008 | 0.007 | 0.003 | 0.0261 | 0 | 0.001 | 0 | 0.0001 | 0 | 461 | 560 | 26
27210 | WL510 | 1264 | 1060 | 863 | 608 | 0.0984 | 1.462 | 0.196 | 0.016 | 0.004 | 0.048 | 0.033 | 0.031 | 0.021 | 0.023 | 0.008 | 0.007 | 0.003 | 0.0261 | 0 | 0.001 | 0 | 0.0001 | 0 | 443 | 536 | 29
27490 | WL510 | 1252 | 1060 | 862 | 607 | 0.0984 | 1.462 | 0.196 | 0.016 | 0.004 | 0.048 | 0.033 | 0.031 | 0.021 | 0.023 | 0.008 | 0.007 | 0.003 | 0.0261 | 0 | 0.001 | 0 | 0.0001 | 0 | 452 | 547 | 30
27420 | WL510 | 1258 | 1060 | 858 | 607 | 0.09 | 1.401 | 0.207 | 0.015 | 0.002 | 0.045 | 0.034 | 0.033 | 0.015 | 0.025 | 0.016 | 0.004 | 0.001 | 0.0267 | 0 | 0.002 | 0 | 0.0001 | 0 | 441 | 542 | 28
27390 | WL510 | 1264 | 1060 | 858 | 608 | 0.09 | 1.401 | 0.207 | 0.015 | 0.002 | 0.045 | 0.034 | 0.033 | 0.015 | 0.025 | 0.016 | 0.004 | 0.001 | 0.0267 | 0 | 0.002 | 0 | 0.0001 | 0 | 459 | 547 | 28
27380 | WL510 | 1252 | 1060 | 862 | 608 | 0.09 | 1.401 | 0.207 | 0.015 | 0.002 | 0.045 | 0.034 | 0.033 | 0.015 | 0.025 | 0.016 | 0.004 | 0.001 | 0.0267 | 0 | 0.002 | 0 | 0.0001 | 0 | 463 | 555 | 26
27370 | WL510 | 1258 | 1060 | 863 | 607 | 0.09 | 1.401 | 0.207 | 0.015 | 0.002 | 0.045 | 0.034 | 0.033 | 0.015 | 0.025 | 0.016 | 0.004 | 0.001 | 0.0267 | 0 | 0.002 | 0 | 0.0001 | 0 | 481 | 572 | 26
27400 | WL510 | 1264 | 1060 | 861 | 607 | 0.09 | 1.401 | 0.207 | 0.015 | 0.002 | 0.045 | 0.034 | 0.033 | 0.015 | 0.025 | 0.016 | 0.004 | 0.001 | 0.0267 | 0 | 0.002 | 0 | 0.0001 | 0 | 440 | 542 | 25
24720 | Q235B | 1251 | 1040 | 877 | 634 | 0.164 | 0.518 | 0.201 | 0.014 | 0.008 | 0.036 | 0.009 | 0.005 | 0.016 | 0.027 | 0.002 | 0.005 | 0.001 | 0.0018 | 0.0035 | 0.0005 | 0 | 0.0001 | 0 | 276 | 447 | 30
28340 | Q235B | 1269 | 1060 | 880 | 609 | 0.14 | 0.428 | 0.195 | 0.018 | 0.014 | 0.028 | 0.006 | 0.004 | 0.01 | 0.024 | 0.001 | 0.003 | 0.001 | 0.001 | 0.0024 | 0.0001 | 0 | 0.0001 | 0 | 287 | 434 | 31
22390 | Q345B | 1259 | 1060 | 853 | 581 | 0.156 | 1.497 | 0.246 | 0.025 | 0.015 | 0.038 | 0.006 | 0.005 | 0.014 | 0.029 | 0.002 | 0.002 | 0.002 | 0.0024 | 0.0036 | 0.0003 | 0 | 0.0001 | 0 | 385 | 534 | 28
25020 | Q345B | 1265 | 1060 | 853 | 583 | 0.156 | 1.497 | 0.246 | 0.025 | 0.015 | 0.038 | 0.006 | 0.005 | 0.014 | 0.029 | 0.002 | 0.002 | 0.002 | 0.0024 | 0.0036 | 0.0003 | 0 | 0.0001 | 0 | 386 | 531 | 26
25030 | Q345B | 1265 | 1060 | 852 | 584 | 0.158 | 1.447 | 0.23 | 0.017 | 0.009 | 0.031 | 0.009 | 0.008 | 0.014 | 0.026 | 0.002 | 0.002 | 0.002 | 0.0025 | 0.0044 | 0.0001 | 0 | 0.0001 | 0 | 398 | 539 | 26
27170 | Q345B | 1260 | 1060 | 857 | 583 | 0.157 | 1.458 | 0.291 | 0.017 | 0.01 | 0.037 | 0.011 | 0.01 | 0.015 | 0.026 | 0.003 | 0.002 | 0.002 | 0.0025 | 0.0041 | 0.0004 | 0 | 0.0001 | 0 | 414 | 555 | 30
27090 | ASTMA572GR65 | 1266 | 1050 | 851 | 566 | 0.0862 | 1.336 | 0.016 | 0.018 | 0.011 | 0.042 | 0.041 | 0.036 | 0.019 | 0.032 | 0.002 | 0.006 | 0.045 | 0.036 | 0 | 0.0001 | 0 | 0.0001 | 0 | 517 | 608 | 23
27120 | ASTMA572GR65 | 1272 | 1050 | 848 | 582 | 0.0862 | 1.336 | 0.016 | 0.018 | 0.011 | 0.042 | 0.041 | 0.036 | 0.019 | 0.032 | 0.002 | 0.006 | 0.045 | 0.036 | 0 | 0.0001 | 0 | 0.0001 | 0 | 498 | 588 | 27
27140 | ASTMA572GR65 | 1260 | 1050 | 849 | 584 | 0.0862 | 1.336 | 0.016 | 0.018 | 0.011 | 0.042 | 0.041 | 0.036 | 0.019 | 0.032 | 0.002 | 0.006 | 0.045 | 0.036 | 0 | 0.0001 | 0 | 0.0001 | 0 | 491 | 589 | 26
22570 | WL510 | 1263 | 1060 | 865 | 600 | 0.107 | 1.421 | 0.207 | 0.02 | 0.001 | 0.039 | 0.033 | 0.032 | 0.018 | 0.034 | 0.018 | 0.002 | 0.002 | 0.0257 | 0 | 0.0012 | 0 | 0.0001 | 0 | 473 | 564 | 29
22710 | WL510 | 1269 | 1060 | 860 | 602 | 0.107 | 1.421 | 0.207 | 0.02 | 0.001 | 0.039 | 0.033 | 0.032 | 0.018 | 0.034 | 0.018 | 0.002 | 0.002 | 0.0257 | 0 | 0.0012 | 0 | 0.0001 | 0 | 479 | 565 | 33
21170 | Q450NQR1 | 1265 | 1080 | 865 | 559 | 0.0627 | 1.019 | 0.195 | 0.013 | 0.0066 | 0.239 | 0.0296 | 0.0277 | 0.176 | 0.361 | 0.0015 | 0.004 | 0.001 | 0.024 | 0.0021 | 0.0006 | 0 | 0.0002 | 0 | 483 | 557 | 29
20950 | QStE420TM | 1274 | 1080 | 868 | 602 | 0.0874 | 1.049 | 0.129 | 0.015 | 0.004 | 0.038 | 0.0395 | 0.0391 | 0.009 | 0.027 | 0.0004 | 0.009 | 0.001 | 0.036 | 0.0012 | 0.0001 | 0 | 0.0002 | 0 | 449 | 527 | 23
21020 | 09CuPCrNi-A | 1265 | 1080 | 873 | 603 | 0.08 | 0.447 | 0.341 | 0.08 | 0.014 | 0.28 | 0.029 | 0.026 | 0.153 | 0.338 | 0.003 | 0.004 | 0.003 | 0.001 | 0 | 0.0003 | 0 | 0.0001 | 0 | 411 | 525 | 31
25140 | SAE1022 | 1262 | 1050 | 886 | 542 | 0.186 | 0.794 | 0.013 | 0.018 | 0.016 | 0.028 | 0.035 | 0.03 | 0.011 | 0.022 | 0.002 | 0.001 | 0.001 | 0.001 | 0.0031 | 0.0001 | 0 | 0.0001 | 0 | 354 | 507 | 37
20540 | SAE1022 | 1256 | 1050 | 887 | 544 | 0.1926 | 0.759 | 0.015 | 0.024 | 0.012 | 0.023 | 0.032 | 0.029 | 0.01 | 0.022 | 0.001 | 0.005 | 0.002 | 0.0014 | 0.0032 | 0.0001 | 0 | 0.0001 | 0 | 352 | 509 | 38
20530 | WL440 | 1269 | 1090 | 876 | 589 | 0.0877 | 1.301 | 0.165 | 0.018 | 0.0065 | 0.041 | 0.0407 | 0.039 | 0.011 | 0.024 | 0.0178 | 0.006 | 0.001 | 0.001 | 0.0016 | 0.0001 | 0 | 0.0004 | 0 | 335 | 475 | 32
20300 | WL440 | 1275 | 1090 | 877 | 593 | 0.0877 | 1.301 | 0.165 | 0.018 | 0.0065 | 0.041 | 0.0407 | 0.039 | 0.011 | 0.024 | 0.0178 | 0.006 | 0.001 | 0.001 | 0.0016 | 0.0001 | 0 | 0.0004 | 0 | 397 | 504 | 28
20410 | WL440 | 1281 | 1090 | 876 | 592 | 0.0701 | 1.32 | 0.156 | 0.017 | 0.0051 | 0.039 | 0.0417 | 0.0405 | 0.01 | 0.029 | 0.0131 | 0.005 | 0.001 | 0.001 | 0.0013 | 0.0001 | 0 | 0.0003 | 0 | 387 | 500 | 34
20390 | WL440 | 1269 | 1090 | 878 | 591 | 0.0877 | 1.301 | 0.165 | 0.018 | 0.0065 | 0.041 | 0.0407 | 0.039 | 0.011 | 0.024 | 0.0178 | 0.006 | 0.001 | 0.001 | 0.0016 | 0.0001 | 0 | 0.0004 | 0 | 408 | 523 | 29
21010 | RCL380 | 1276 | 1080 | 855 | 530 | 0.0783 | 0.803 | 0.015 | 0.016 | 0.0045 | 0.035 | 0.0483 | 0.0476 | 0.007 | 0.024 | 0.0002 | 0.006 | 0.001 | 0.001 | 0.0011 | 0.0001 | 0 | 0.0001 | 0 | 308 | 412 | 34
20940 | RCL380 | 1282 | 1080 | 855 | 533 | 0.0688 | 0.8 | 0.007 | 0.018 | 0.0038 | 0.032 | 0.04 | 0.0377 | 0.011 | 0.022 | 0.0001 | 0.008 | 0.001 | 0.001 | 0.0019 | 0.0001 | 0 | 0.0001 | 0 | 303 | 410 | 33
21150 | RCL380 | 1270 | 1080 | 856 | 534 | 0.0688 | 0.8 | 0.007 | 0.018 | 0.0038 | 0.032 | 0.04 | 0.0377 | 0.011 | 0.022 | 0.0001 | 0.008 | 0.001 | 0.001 | 0.0019 | 0.0001 | 0 | 0.0001 | 0 | 316 | 419 | 32
20360 | WL440 | 1265 | 1070 | 854 | 586 | 0.0747 | 1.3992 | 0.1299 | 0.0198 | 0.0041 | 0.0408 | 0.0316 | 0.0283 | 0.0162 | 0.0298 | 0.0124 | 0.0058 | 0.0025 | 0.0022 | 0.0138 | 0.0001 | 0 | 0.0001 | 0 | 372 | 484 | 33
20430 | WL440 | 1271 | 1070 | 855 | 586 | 0.0701 | 1.32 | 0.156 | 0.017 | 0.0051 | 0.039 | 0.0417 | 0.0405 | 0.01 | 0.029 | 0.0131 | 0.005 | 0.001 | 0.001 | 0.0013 | 0.0001 | 0 | 0.0003 | 0 | 368 | 482 | 32
20400 | WL440 | 1259 | 1070 | 851 | 593 | 0.0701 | 1.32 | 0.156 | 0.017 | 0.0051 | 0.039 | 0.0417 | 0.0405 | 0.01 | 0.029 | 0.0131 | 0.005 | 0.001 | 0.001 | 0.0013 | 0.0001 | 0 | 0.0003 | 0 | 369 | 484 | 33
20750 | RCL380 | 1275 | 1080 | 854 | 532 | 0.0756 | 0.822 | 0.018 | 0.015 | 0.0049 | 0.028 | 0.0387 | 0.0368 | 0.009 | 0.027 | 0.0005 | 0.002 | 0.001 | 0.001 | 0.0048 | 0.0001 | 0 | 0.0001 | 0 | 319 | 430 | 44
19960 | RCL380 | 1263 | 1080 | 856 | 533 | 0.0751 | 0.833 | 0.023 | 0.012 | 0.0064 | 0.037 | 0.0274 | 0.0244 | 0.008 | 0.026 | 0.0005 | 0.003 | 0.001 | 0.001 | 0.0023 | 0.0001 | 0 | 0.0001 | 0 | 310 | 421 | 41
20860 | RCL380 | 1269 | 1080 | 855 | 533 | 0.0751 | 0.833 | 0.023 | 0.012 | 0.0064 | 0.037 | 0.0274 | 0.0244 | 0.008 | 0.026 | 0.0005 | 0.003 | 0.001 | 0.001 | 0.0023 | 0.0001 | 0 | 0.0001 | 0 | 315 | 426 | 40
20790 | RCL380 | 1275 | 1080 | 855 | 534 | 0.0756 | 0.822 | 0.018 | 0.015 | 0.0049 | 0.028 | 0.0387 | 0.0368 | 0.009 | 0.027 | 0.0005 | 0.002 | 0.001 | 0.001 | 0.0048 | 0.0001 | 0 | 0.0001 | 0 | 343 | 433 | 36
20710 | RCL380 | 1263 | 1080 | 856 | 536 | 0.0751 | 0.833 | 0.023 | 0.012 | 0.0064 | 0.037 | 0.0274 | 0.0244 | 0.008 | 0.026 | 0.0005 | 0.003 | 0.001 | 0.001 | 0.0023 | 0.0001 | 0 | 0.0001 | 0 | 322 | 420 | 44
20510 | Q345E | 1272 | 1080 | 885 | 649 | 0.0646 | 1.354 | 0.16 | 0.017 | 0.0068 | 0.026 | 0.033 | 0.0322 | 0.009 | 0.03 | 0.0018 | 0.01 | 0.001 | 0.019 | 0.0027 | 0.0001 | 0 | 0.0003 | 0 | 436 | 532 | 33
20760 | Q345E | 1260 | 1080 | 886 | 650 | 0.0624 | 1.3244 | 0.1251 | 0.0199 | 0.0039 | 0.0293 | 0.0301 | 0.0285 | 0.0084 | 0.0298 | 0.0012 | 0.0045 | 0.001 | 0.015 | 0.0025 | 0.0001 | 0 | 0.0002 | 0 | 401 | 487 | 36
26710 | Q235B | 1256 | 1060 | 877 | 605 | 0.148 | 0.469 | 0.173 | 0.025 | 0.014 | 0.041 | 0.004 | 0.003 | 0.014 | 0.026 | 0.002 | 0.007 | 0.001 | 0.0017 | 0.0026 | 0.0001 | 0 | 0.0001 | 0 | 306 | 429 | 30
26780 | Q235B | 1262 | 1060 | 870 | 637 | 0.148 | 0.469 | 0.173 | 0.025 | 0.014 | 0.041 | 0.004 | 0.003 | 0.014 | 0.026 | 0.002 | 0.007 | 0.001 | 0.0017 | 0.0026 | 0.0001 | 0 | 0.0001 | 0 | 309 | 432 | 31
26740 | Q235B | 1268 | 1060 | 870 | 607 | 0.148 | 0.469 | 0.173 | 0.025 | 0.014 | 0.041 | 0.004 | 0.003 | 0.014 | 0.026 | 0.002 | 0.007 | 0.001 | 0.0017 | 0.0026 | 0.0001 | 0 | 0.0001 | 0 | 287 | 429 | 31
26610 | Q235B | 1268 | 1060 | 880 | 612 | 0.148 | 0.469 | 0.173 | 0.025 | 0.014 | 0.041 | 0.004 | 0.003 | 0.014 | 0.026 | 0.002 | 0.007 | 0.001 | 0.0017 | 0.0026 | 0.0001 | 0 | 0.0001 | 0 | 286 | 423 | 32
26560 | Q235B | 1252 | 1040 | 878 | 636 | 0.157 | 0.442 | 0.201 | 0.018 | 0.012 | 0.042 | 0.005 | 0.003 | 0.014 | 0.027 | 0.002 | 0.007 | 0.001 | 0.0015 | 0.0028 | 0.0001 | 0 | 0.0001 | 0 | 318 | 461 | 35
26540 | Q235B | 1242 | 1040 | 858 | 655 | 0.157 | 0.442 | 0.201 | 0.018 | 0.012 | 0.042 | 0.005 | 0.003 | 0.014 | 0.027 | 0.002 | 0.007 | 0.001 | 0.0015 | 0.0028 | 0.0001 | 0 | 0.0001 | 0 | 309 | 444 | 32
27360 | Q235B | 1261 | 1050 | 860 | 652 | 0.1429 | 0.438 | 0.181 | 0.017 | 0.012 | 0.047 | 0.003 | 0.002 | 0.019 | 0.022 | 0.001 | 0.006 | 0.002 | 0.0015 | 0.0031 | 0.0001 | 0 | 0.0001 | 0 | 315 | 435 | 36
27380 | Q235B | 1255 | 1050 | 860 | 633 | 0.1429 | 0.438 | 0.181 | 0.017 | 0.012 | 0.047 | 0.003 | 0.002 | 0.019 | 0.022 | 0.001 | 0.006 | 0.002 | 0.0015 | 0.0031 | 0.0001 | 0 | 0.0001 | 0 | 261 | 420 | 32
27060 | Q235B | 1261 | 1050 | 855 | 654 | 0.1429 | 0.438 | 0.181 | 0.017 | 0.012 | 0.047 | 0.003 | 0.002 | 0.019 | 0.022 | 0.001 | 0.006 | 0.002 | 0.0015 | 0.0031 | 0.0001 | 0 | 0.0001 | 0 | 301 | 429 | 34
27070 | Q235B | 1254 | 1050 | 862 | 638 | 0.1429 | 0.438 | 0.181 | 0.017 | 0.012 | 0.047 | 0.003 | 0.002 | 0.019 | 0.022 | 0.001 | 0.006 | 0.002 | 0.0015 | 0.0031 | 0.0001 | 0 | 0.0001 | 0 | 295 | 424 | 31
27060 | Q235B | 1266 | 1050 | 855 | 656 | 0.1429 | 0.438 | 0.181 | 0.017 | 0.012 | 0.047 | 0.003 | 0.002 | 0.019 | 0.022 | 0.001 | 0.006 | 0.002 | 0.0015 | 0.0031 | 0.0001 | 0 | 0.0001 | 0 | 310 | 428 | 31
27320 | Q235B | 1249 | 1050 | 863 | 650 | 0.142 | 0.529 | 0.191 | 0.022 | 0.014 | 0.046 | 0.009 | 0.008 | 0.016 | 0.023 | 0.001 | 0.007 | 0.002 | 0.0017 | 0.003 | 0.0001 | 0 | 0.0001 | 0 | 285 | 425 | 34
27250 | Q235B | 1257 | 1050 | 858 | 652 | 0.142 | 0.529 | 0.191 | 0.022 | 0.014 | 0.046 | 0.009 | 0.008 | 0.016 | 0.023 | 0.001 | 0.007 | 0.002 | 0.0017 | 0.003 | 0.0001 | 0 | 0.0001 | 0 | 299 | 438 | 31
27070 | Q235B | 1266 | 1050 | 857 | 655 | 0.142 | 0.529 | 0.191 | 0.022 | 0.014 | 0.046 | 0.009 | 0.008 | 0.016 | 0.023 | 0.001 | 0.007 | 0.002 | 0.0017 | 0.003 | 0.0001 | 0 | 0.0001 | 0 | 293 | 431 | 34
27380 | Q235B | 1255 | 1050 | 857 | 643 | 0.142 | 0.529 | 0.191 | 0.022 | 0.014 | 0.046 | 0.009 | 0.008 | 0.016 | 0.023 | 0.001 | 0.007 | 0.002 | 0.0017 | 0.003 | 0.0001 | 0 | 0.0001 | 0 | 283 | 430 | 35
27100 | Q235B | 1261 | 1050 | 857 | 651 | 0.142 | 0.529 | 0.191 | 0.022 | 0.014 | 0.046 | 0.009 | 0.008 | 0.016 | 0.023 | 0.001 | 0.007 | 0.002 | 0.0017 | 0.003 | 0.0001 | 0 | 0.0001 | 0 | 300 | 436 | 33
30900 | Q235B | 1274 | 1060 | 882 | 635 | 0.143 | 0.468 | 0.185 | 0.018 | 0.007 | 0.046 | 0.034 | 0.026 | 0.016 | 0.031 | 0.002 | 0.008 | 0.001 | 0.001 | 0.0036 | 0.0001 | 0 | 0.0001 | 0 | 286 | 429 | 32
27490 | Q235B | 1266 | 1060 | 883 | 608 | 0.137 | 0.464 | 0.188 | 0.019 | 0.014 | 0.042 | 0.004 | 0.003 | 0.015 | 0.032 | 0.001 | 0.009 | 0.001 | 0.0018 | 0.0029 | 0.0001 | 0 | 0.0001 | 0 | 317 | 455 | 31
30960 | Q235B | 1278 | 1060 | 881 | 614 | 0.144 | 0.476 | 0.196 | 0.023 | 0.007 | 0.046 | 0.026 | 0.025 | 0.018 | 0.025 | 0.002 | 0.007 | 0.003 | 0.001 | 0.004 | 0.0001 | 0 | 0.0001 | 0 | 286 | 415 | 29
27490 | Q235B | 1272 | 1060 | 883 | 636 | 0.137 | 0.464 | 0.188 | 0.019 | 0.014 | 0.042 | 0.004 | 0.003 | 0.015 | 0.032 | 0.001 | 0.009 | 0.001 | 0.0018 | 0.0029 | 0.0001 | 0 | 0.0001 | 0 | 276 | 418 | 32
27240 | Q235B | 1266 | 1060 | 874 | 609 | 0.142 | 0.529 | 0.191 | 0.022 | 0.014 | 0.046 | 0.009 | 0.008 | 0.016 | 0.023 | 0.001 | 0.007 | 0.002 | 0.0017 | 0.003 | 0.0001 | 0 | 0.0001 | 0 | 302 | 433 | 26
26470 | Q235B | 1262 | 1060 | 882 | 613 | 0.144 | 0.472 | 0.193 | 0.02 | 0.012 | 0.037 | 0.004 | 0.003 | 0.012 | 0.024 | 0.002 | 0.007 | 0.001 | 0.0016 | 0.003 | 0.0001 | 0 | 0.0001 | 0 | 289 | 420 | 33
26450 | Q235B | 1268 | 1060 | 880 | 634 | 0.144 | 0.472 | 0.193 | 0.02 | 0.012 | 0.037 | 0.004 | 0.003 | 0.012 | 0.024 | 0.002 | 0.007 | 0.001 | 0.0016 | 0.003 | 0.0001 | 0 | 0.0001 | 0 | 294 | 425 | 32
26600 | Q235B | 1252 | 1040 | 877 | 637 | 0.157 | 0.442 | 0.201 | 0.018 | 0.012 | 0.042 | 0.005 | 0.003 | 0.014 | 0.027 | 0.002 | 0.007 | 0.001 | 0.0015 | 0.0028 | 0.0001 | 0 | 0.0001 | 0 | 285 | 446 | 30
29660 | B | 1268 | 1060 | 845 | 613 | 0.16 | 0.712 | 0.173 | 0.017 | 0.015 | 0.033 | 0.004 | 0.003 | 0.016 | 0.016 | 0.001 | 0.006 | 0.002 | 0.0012 | 0 | 0.0001 | 0 | 0.0001 | 0 | 311 | 453 | 33
29610 | B | 1274 | 1060 | 841 | 576 | 0.1497 | 0.693 | 0.164 | 0.02 | 0.018 | 0.044 | 0.003 | 0.002 | 0.02 | 0.022 | 0.001 | 0.006 | 0.002 | 0.0011 | 0 | 0.0002 | 0 | 0.0001 | 0 | 301 | 438 | 30
29650 | B | 1270 | 1070 | 877 | 631 | 0.1497 | 0.693 | 0.164 | 0.02 | 0.018 | 0.044 | 0.003 | 0.002 | 0.02 | 0.022 | 0.001 | 0.006 | 0.002 | 0.0011 | 0 | 0.0002 | 0 | 0.0001 | 0 | 292 | 423 | 26
29240 | B | 1276 | 1070 | 879 | 634 | 0.1497 | 0.693 | 0.164 | 0.02 | 0.018 | 0.044 | 0.003 | 0.002 | 0.02 | 0.022 | 0.001 | 0.006 | 0.002 | 0.0011 | 0 | 0.0002 | 0 | 0.0001 | 0 | 298 | 431 | 25
27760 | Q235B | 1256 | 1060 | 883 | 611 | 0.146 | 0.452 | 0.175 | 0.026 | 0.012 | 0.037 | 0.002 | 0.002 | 0.014 | 0.022 | 0.001 | 0.007 | 0.002 | 0.0013 | 0.0036 | 0.0001 | 0 | 0.0001 | 0 | 287 | 427 | 34
27650 | Q235B | 1246 | 1040 | 881 | 635 | 0.146 | 0.452 | 0.175 | 0.026 | 0.012 | 0.037 | 0.002 | 0.002 | 0.014 | 0.022 | 0.001 | 0.007 | 0.002 | 0.0013 | 0.0036 | 0.0001 | 0 | 0.0001 | 0 | 315 | 440 | 34
27690 | Q235B | 1247 | 1040 | 854 | 419 | 0.146 | 0.452 | 0.175 | 0.026 | 0.012 | 0.037 | 0.002 | 0.002 | 0.014 | 0.022 | 0.001 | 0.007 | 0.002 | 0.0013 | 0.0036 | 0.0001 | 0 | 0.0001 | 0 | 269 | 410 | 31
27730 | Q235B | 1253 | 1040 | 864 | 516 | 0.146 | 0.452 | 0.175 | 0.026 | 0.012 | 0.037 | 0.002 | 0.002 | 0.014 | 0.022 | 0.001 | 0.007 | 0.002 | 0.0013 | 0.0036 | 0.0001 | 0 | 0.0001 | 0 | 303 | 435 | 30
27330 | Q235B | 1264 | 1060 | 883 | 637 | 0.1534 | 0.419 | 0.187 | 0.019 | 0.017 | 0.044 | 0.002 | 0.002 | 0.02 | 0.022 | 0.001 | 0.007 | 0.002 | 0.0015 | 0.0031 | 0.0001 | 0 | 0.0001 | 0 | 296 | 440 | 36
27650 | Q235B | 1246 | 1040 | 883 | 637 | 0.1534 | 0.419 | 0.187 | 0.019 | 0.017 | 0.044 | 0.002 | 0.002 | 0.02 | 0.022 | 0.001 | 0.007 | 0.002 | 0.0015 | 0.0031 | 0.0001 | 0 | 0.0001 | 0 | 287 | 439 | 33
27650 | Q235B | 1247 | 1040 | 856 | 642 | 0.1534 | 0.419 | 0.187 | 0.019 | 0.017 | 0.044 | 0.002 | 0.002 | 0.02 | 0.022 | 0.001 | 0.007 | 0.002 | 0.0015 | 0.0031 | 0.0001 | 0 | 0.0001 | 0 | 281 | 429 | 36
27600 | Q235B | 1242 | 1040 | 862 | 640 | 0.142 | 0.477 | 0.199 | 0.021 | 0.012 | 0.04 | 0.004 | 0.003 | 0.014 | 0.025 | 0.002 | 0.007 | 0.001 | 0.0017 | 0.0035 | 0.0001 | 0 | 0.0001 | 0 | 292 | 424 | 35
29200 | X65 | 1250 | 1040 | 840 | 576 | 0.0677 | 1.53 | 0.195 | 0.012 | 0.0008 | 0.037 | 0.047 | 0.046 | 0.019 | 0.179 | 0.013 | 0.006 | 0.034 | 0.0452 | 0.0048 | 0.001 | 0 | 0.0001 | 0 | 543 | 620 | 32
29040 | X65 | 1262 | 1030 | 820 | 568 | 0.069 | 1.519 | 0.203 | 0.014 | 0.002 | 0.043 | 0.033 | 0.03 | 0.015 | 0.174 | 0.016 | 0.001 | 0.035 | 0.0472 | 0.0048 | 0.0022 | 0 | 0.0001 | 0 | 537 | 613 | 34
29350 | X65 | 1250 | 1030 | 812 | 571 | 0.073 | 1.533 | 0.198 | 0.011 | 0.0011 | 0.053 | 0.03 | 0.027 | 0.016 | 0.178 | 0.015 | 0.003 | 0.034 | 0.0463 | 0.004 | 0.002 | 0 | 0.0001 | 0 | 546 | 636 | 32
28670 | X65 | 1256 | 1030 | 816 | 565 | 0.073 | 1.533 | 0.198 | 0.011 | 0.0011 | 0.053 | 0.03 | 0.027 | 0.016 | 0.178 | 0.015 | 0.003 | 0.034 | 0.0463 | 0.004 | 0.002 | 0 | 0.0001 | 0 | 546 | 636 | 32
26610 | L485M | 1244 | 1010 | 815 | 486 | 0.0661 | 1.603 | 0.232 | 0.013 | 0.0008 | 0.044 | 0.04 | 0.039 | 0.022 | 0.331 | 0.013 | 0.136 | 0.046 | 0.057 | 0.0038 | 0.0013 | 0 | 0.0002 | 0 | 575 | 660 | 40
29220 | DB685R | 1226 | 1020 | 834 | 403 | 0.054 | 1.818 | 0.248 | 0.011 | 0.0009 | 0.217 | 0.033 | 0.032 | 0.157 | 0.327 | 0.016 | 0.242 | 0.029 | 0.0759 | 0.003 | 0.0009 | 0 | 0.0001 | 0 | 699 | 772 | 30
28690 | X65 | 1261 | 1030 | 820 | 564 | 0.077 | 1.526 | 0.231 | 0.01 | 0.0006 | 0.042 | 0.029 | 0.028 | 0.018 | 0.169 | 0.019 | 0.002 | 0.031 | 0.047 | 0.0048 | 0.0014 | 0 | 0.0001 | 0 | 540 | 630 | 34
26710 | Q235B | 1256 | 1060 | 877 | 636 | 0.157 | 0.442 | 0.201 | 0.018 | 0.012 | 0.042 | 0.005 | 0.003 | 0.014 | 0.027 | 0.002 | 0.007 | 0.001 | 0.0015 | 0.0028 | 0.0001 | 0 | 0.0001 | 0 | 303 | 442 | 31
27780 | Q235B | 1256 | 1060 | 882 | 638 | 0.1534 | 0.419 | 0.187 | 0.019 | 0.017 | 0.044 | 0.002 | 0.002 | 0.02 | 0.022 | 0.001 | 0.007 | 0.002 | 0.0015 | 0.0031 | 0.0001 | 0 | 0.0001 | 0 | 312 | 445 | 31
26650 | Q235B | 1262 | 1060 | 877 | 634 | 0.157 | 0.442 | 0.201 | 0.018 | 0.012 | 0.042 | 0.005 | 0.003 | 0.014 | 0.027 | 0.002 | 0.007 | 0.001 | 0.0015 | 0.0028 | 0.0001 | 0 | 0.0001 | 0 | 311 | 445 | 35
27680 | Q235B | 1246 | 1040 | 876 | 611 | 0.1458 | 0.427 | 0.194 | 0.017 | 0.016 | 0.05 | 0.003 | 0.002 | 0.021 | 0.021 | 0.001 | 0.006 | 0.002 | 0.0016 | 0.0029 | 0.0001 | 0 | 0.0001 | 0 | 285 | 439 | 29
27650 | Q235B | 1248 | 1040 | 855 | 637 | 0.1495 | 0.469 | 0.189 | 0.013 | 0.009 | 0.023 | 0.006 | 0.006 | 0.012 | 0.018 | 0.002 | 0.005 | 0.002 | 0.0015 | 0.0039 | 0.0002 | 0 | 0.0001 | 0 | 261 | 388 | 32
27290 | Q235B | 1255 | 1040 | 857 | 636 | 0.151 | 0.465 | 0.174 | 0.014 | 0.015 | 0.038 | 0.009 | 0.007 | 0.015 | 0.027 | 0.002 | 0.002 | 0.001 | 0.0011 | 0.0041 | 0.0003 | 0 | 0.0001 | 0 | 266 | 407 | 31
29400 | Q345B | 1247 | 1040 | 835 | 587 | 0.1542 | 1.492 | 0.252 | 0.019 | 0.015 | 0.042 | 0.012 | 0.011 | 0.014 | 0.02 | 0.002 | 0.007 | 0.004 | 0.0021 | 0.0032 | 0.0001 | 0 | 0.0002 | 0 | 388 | 532 | 23
29080 | Q345B | 1253 | 1040 | 842 | 588 | 0.1542 | 1.492 | 0.252 | 0.019 | 0.015 | 0.042 | 0.012 | 0.011 | 0.014 | 0.02 | 0.002 | 0.007 | 0.004 | 0.0021 | 0.0032 | 0.0001 | 0 | 0.0002 | 0 | 401 | 550 | 22
29080 | Q345B | 1241 | 1040 | 845 | 589 | 0.1542 | 1.492 | 0.252 | 0.019 | 0.015 | 0.042 | 0.012 | 0.011 | 0.014 | 0.02 | 0.002 | 0.007 | 0.004 | 0.0021 | 0.0032 | 0.0001 | 0 | 0.0002 | 0 | 414 | 542 | 26
28940 | Q345B | 1253 | 1040 | 847 | 588 | 0.1613 | 1.49 | 0.23 | 0.018 | 0.015 | 0.046 | 0.006 | 0.006 | 0.015 | 0.022 | 0.002 | 0.007 | 0.004 | 0.0025 | 0.0035 | 0.0001 | 0 | 0.0002 | 0 | 390 | 540 | 25
29100 | Q345B | 1241 | 1040 | 842 | 592 | 0.1613 | 1.49 | 0.23 | 0.018 | 0.015 | 0.046 | 0.006 | 0.006 | 0.015 | 0.022 | 0.002 | 0.007 | 0.004 | 0.0025 | 0.0035 | 0.0001 | 0 | 0.0002 | 0 | 390 | 536 | 26
29150 | Q345B | 1254 | 1040 | 843 | 589 | 0.1613 | 1.49 | 0.23 | 0.018 | 0.015 | 0.046 | 0.006 | 0.006 | 0.015 | 0.022 | 0.002 | 0.007 | 0.004 | 0.0025 | 0.0035 | 0.0001 | 0 | 0.0002 | 0 | 393 | 537 | 25
29040 | Q345B | 1246 | 1040 | 855 | 586 | 0.1613 | 1.49 | 0.23 | 0.018 | 0.015 | 0.046 | 0.006 | 0.006 | 0.015 | 0.022 | 0.002 | 0.007 | 0.004 | 0.0025 | 0.0035 | 0.0001 | 0 | 0.0002 | 0 | 413 | 541 | 26
29040 | Q345B | 1258 | 1040 | 855 | 588 | 0.1613 | 1.49 | 0.23 | 0.018 | 0.015 | 0.046 | 0.006 | 0.006 | 0.015 | 0.022 | 0.002 | 0.007 | 0.004 | 0.0025 | 0.0035 | 0.0001 | 0 | 0.0002 | 0 | 411 | 547 | 27
29160 | Q345B | 1246 | 1040 | 855 | 589 | 0.1613 | 1.49 | 0.23 | 0.018 | 0.015 | 0.046 | 0.006 | 0.006 | 0.015 | 0.022 | 0.002 | 0.007 | 0.004 | 0.0025 | 0.0035 | 0.0001 | 0 | 0.0002 | 0 | 407 | 542 | 25
29120 | Q345B | 1246 | 1040 | 0 | 0 | 0.1542 | 1.492 | 0.252 | 0.019 | 0.015 | 0.042 | 0.012 | 0.011 | 0.014 | 0.02 | 0.002 | 0.007 | 0.004 | 0.0021 | 0.0032 | 0.0001 | 0 | 0.0002 | 0 | 397 | 536 | 26
29110 | Q345B | 1262 | 1060 | 855 | 586 | 0.1542 | 1.492 | 0.252 | 0.019 | 0.015 | 0.042 | 0.012 | 0.011 | 0.014 | 0.02 | 0.002 | 0.007 | 0.004 | 0.0021 | 0.0032 | 0.0001 | 0 | 0.0002 | 0 | 401 | 539 | 28
26590 | Q235B | 1259 | 1060 | 882 | 609 | 0.1508 | 0.456 | 0.193 | 0.022 | 0.016 | 0.049 | 0.003 | 0.002 | 0.016 | 0.018 | 0.001 | 0.006 | 0.002 | 0.002 | 0.0035 | 0.0001 | 0 | 0.0001 | 0 | 346 | 447 | 32
26600 | Q235B | 1265 | 1060 | 884 | 611 | 0.1458 | 0.427 | 0.194 | 0.017 | 0.016 | 0.05 | 0.003 | 0.002 | 0.021 | 0.021 | 0.001 | 0.006 | 0.002 | 0.0016 | 0.0029 | 0.0001 | 0 | 0.0001 | 0 | 299 | 434 | 32
26610 | Q235B | 1271 | 1060 | 884 | 636 | 0.1508 | 0.456 | 0.193 | 0.022 | 0.016 | 0.049 | 0.003 | 0.002 | 0.016 | 0.018 | 0.001 | 0.006 | 0.002 | 0.002 | 0.0035 | 0.0001 | 0 | 0.0001 | 0 | 334 | 462 | 27
26520 | Q235B | 1271 | 1060 | 884 | 635 | 0.1458 | 0.427 | 0.194 | 0.017 | 0.016 | 0.05 | 0.003 | 0.002 | 0.021 | 0.021 | 0.001 | 0.006 | 0.002 | 0.0016 | 0.0029 | 0.0001 | 0 | 0.0001 | 0 | 303 | 441 | 31
26620 | Q235B | 1259 | 1060 | 0 | 0 | 0.144 | 0.472 | 0.193 | 0.02 | 0.012 | 0.037 | 0.004 | 0.003 | 0.012 | 0.024 | 0.002 | 0.007 | 0.001 | 0.0016 | 0.003 | 0.0001 | 0 | 0.0001 | 0 | 286 | 435 | 32
27660 | Q235B | 1270 | 1060 | 881 | 635 | 0.142 | 0.477 | 0.199 | 0.021 | 0.012 | 0.04 | 0.004 | 0.003 | 0.014 | 0.025 | 0.002 | 0.007 | 0.001 | 0.0017 | 0.0035 | 0.0001 | 0 | 0.0001 | 0 | 312 | 448 | 32
26500 | Q235B | 1262 | 1060 | 877 | 636 | 0.148 | 0.469 | 0.173 | 0.025 | 0.014 | 0.041 | 0.004 | 0.003 | 0.014 | 0.026 | 0.002 | 0.007 | 0.001 | 0.0017 | 0.0026 | 0.0001 | 0 | 0.0001 | 0 | 346 | 447 | 28
26510 | Q235B | 1268 | 1060 | 882 | 609 | 0.1423 | 0.437 | 0.208 | 0.019 | 0.014 | 0.037 | 0.003 | 0.002 | 0.014 | 0.03 | 0.001 | 0.007 | 0.002 | 0.001 | 0.0022 | 0.0001 | 0 | 0.0001 | 0 | 308 | 448 | 30
27610 | Q235B | 1246 | 1040 | 881 | 635 | 0.1458 | 0.427 | 0.194 | 0.017 | 0.016 | 0.05 | 0.003 | 0.002 | 0.021 | 0.021 | 0.001 | 0.006 | 0.002 | 0.0016 | 0.0029 | 0.0001 | 0 | 0.0001 | 0 | 302 | 444 | 32
27570 | Q235B | 1252 | 1040 | 880 | 610 | 0.142 | 0.477 | 0.199 | 0.021 | 0.012 | 0.04 | 0.004 | 0.003 | 0.014 | 0.025 | 0.002 | 0.007 | 0.001 | 0.0017 | 0.0035 | 0.0001 | 0 | 0.0001 | 0 | 300 | 439 | 31
28490 | Q235B | 1273 | 1060 | 885 | 636 | 0.149 | 0.478 | 0.195 | 0.013 | 0.014 | 0.032 | 0.003 | 0.002 | 0.015 | 0.034 | 0.002 | 0.002 | 0.001 | 0.001 | 0.0036 | 0.0002 | 0 | 0.0001 | 0 | 276 | 421 | 31
28690 | Q235B | 1268 | 1060 | 880 | 637 | 0.152 | 0.474 | 0.203 | 0.023 | 0.012 | 0.041 | 0.004 | 0.003 | 0.014 | 0.028 | 0.002 | 0.007 | 0.001 | 0.0014 | 0.0035 | 0.0001 | 0 | 0.0001 | 0 | 284 | 443 | 32
36480 | SS400-JX | 1276 | 1060 | 864 | 607 | 0.142 | 0.48 | 0.18 | 0.016 | 0.007 | 0.035 | 0.037 | 0.034 | 0.013 | 0.021 | 0.002 | 0.008 | 0.001 | 0.0015 | 0 | 0.0001 | 0 | 0.0001 | 0 | 276 | 429 | 28
36210 | SS400-JX | 1264 | 1060 | 858 | 628 | 0.142 | 0.48 | 0.18 | 0.016 | 0.007 | 0.035 | 0.037 | 0.034 | 0.013 | 0.021 | 0.002 | 0.008 | 0.001 | 0.0015 | 0 | 0.0001 | 0 | 0.0001 | 0 | 282 | 431 | 26
37490 | SS400-JX | 1264 | 1050 | 837 | 591 | 0.142 | 0.48 | 0.18 | 0.016 | 0.007 | 0.035 | 0.037 | 0.034 | 0.013 | 0.021 | 0.002 | 0.008 | 0.001 | 0.0015 | 0 | 0.0001 | 0 | 0.0001 | 0 | 302 | 445 | 31
37360 | SS400-JX | 1258 | 1050 | 839 | 606 | 0.142 | 0.48 | 0.18 | 0.016 | 0.007 | 0.035 | 0.037 | 0.034 | 0.013 | 0.021 | 0.002 | 0.008 | 0.001 | 0.0015 | 0 | 0.0001 | 0 | 0.0001 | 0 | 301 | 444 | 32
37500 | SS400-JX | 1267 | 1050 | 839 | 600 | 0.143 | 0.485 | 0.181 | 0.014 | 0.009 | 0.05 | 0.034 | 0.032 | 0.016 | 0.027 | 0.002 | 0.008 | 0.001 | 0.0017 | 0.0038 | 0.0002 | 0 | 0.0001 | 0 | 313 | 447 | 34
37040 | SS400-JX | 1255 | 1050 | 836 | 602 | 0.143 | 0.485 | 0.181 | 0.014 | 0.009 | 0.05 | 0.034 | 0.032 | 0.016 | 0.027 | 0.002 | 0.008 | 0.001 | 0.0017 | 0.0038 | 0.0002 | 0 | 0.0001 | 0 | 273 | 425 | 35
37490 | SS400-JX | 1261 | 1050 | 835 | 604 | 0.142 | 0.48 | 0.18 | 0.016 | 0.007 | 0.035 | 0.037 | 0.034 | 0.013 | 0.021 | 0.002 | 0.008 | 0.001 | 0.0015 | 0 | 0.0001 | 0 | 0.0001 | 0 | 297 | 446 | 33
36430 | SS400 | 1267 | 1060 | 825 | 565 | 0.151 | 0.46 | 0.195 | 0.016 | 0.009 | 0.033 | 0.031 | 0.028 | 0.012 | 0.018 | 0.002 | 0.007 | 0.001 | 0.0018 | 0.0041 | 0.0001 | 0 | 0.0001 | 0 | 291 | 443 | 27
36020 | SS400 | 1255 | 1060 | 829 | 572 | 0.151 | 0.46 | 0.195 | 0.016 | 0.009 | 0.033 | 0.031 | 0.028 | 0.012 | 0.018 | 0.002 | 0.007 | 0.001 | 0.0018 | 0.0041 | 0.0001 | 0 | 0.0001 | 0 | 291 | 442 | 28
36340 | SS400 | 1266 | 1060 | 835 | 561 | 0.151 | 0.46 | 0.195 | 0.016 | 0.009 | 0.033 | 0.031 | 0.028 | 0.012 | 0.018 | 0.002 | 0.007 | 0.001 | 0.0018 | 0.0041 | 0.0001 | 0 | 0.0001 | 0 | 290 | 446 | 27
35970 | SS400 | 1272 | 1060 | 828 | 572 | 0.151 | 0.46 | 0.195 | 0.016 | 0.009 | 0.033 | 0.031 | 0.028 | 0.012 | 0.018 | 0.002 | 0.007 | 0.001 | 0.0018 | 0.0041 | 0.0001 | 0 | 0.0001 | 0 | 302 | 450 | 28
31110 | SS400-JX | 1259 | 1050 | 842 | 609 | 0.142 | 0.48 | 0.18 | 0.016 | 0.007 | 0.035 | 0.037 | 0.034 | 0.013 | 0.021 | 0.002 | 0.008 | 0.001 | 0.0015 | 0 | 0.0001 | 0 | 0.0001 | 0 | 295 | 447 | 28
30790 | SS400-JX | 1265 | 1050 | 845 | 606 | 0.142 | 0.48 | 0.18 | 0.016 | 0.007 | 0.035 | 0.037 | 0.034 | 0.013 | 0.021 | 0.002 | 0.008 | 0.001 | 0.0015 | 0 | 0.0001 | 0 | 0.0001 | 0 | 283 | 438 | 28
31330 | SS400 | 1274 | 1060 | 868 | 598 | 0.144 | 0.476 | 0.196 | 0.023 | 0.007 | 0.046 | 0.026 | 0.025 | 0.018 | 0.025 | 0.002 | 0.007 | 0.003 | 0.001 | 0.004 | 0.0001 | 0 | 0.0001 | 0 | 282 | 432 | 29
31020 | SS400 | 1262 | 1060 | 862 | 603 | 0.144 | 0.476 | 0.196 | 0.023 | 0.007 | 0.046 | 0.026 | 0.025 | 0.018 | 0.025 | 0.002 | 0.007 | 0.003 | 0.001 | 0.004 | 0.0001 | 0 | 0.0001 | 0 | 290 | 439 | 30
31290 | SS400 | 1271 | 1060 | 865 | 629 | 0.143 | 0.468 | 0.185 | 0.018 | 0.007 | 0.046 | 0.034 | 0.026 | 0.016 | 0.031 | 0.002 | 0.008 | 0.001 | 0.001 | 0.0036 | 0.0001 | 0 | 0.0001 | 0 | 258 | 416 | 29
30980 | SS400 | 1277 | 1060 | 864 | 606 | 0.143 | 0.468 | 0.185 | 0.018 | 0.007 | 0.046 | 0.034 | 0.026 | 0.016 | 0.031 | 0.002 | 0.008 | 0.001 | 0.001 | 0.0036 | 0.0001 | 0 | 0.0001 | 0 | 256 | 426 | 30
31300 | SS400 | 1265 | 1060 | 864 | 621 | 0.144 | 0.476 | 0.196 | 0.023 | 0.007 | 0.046 | 0.026 | 0.025 | 0.018 | 0.025 | 0.002 | 0.007 | 0.003 | 0.001 | 0.004 | 0.0001 | 0 | 0.0001 | 0 | 277 | 439 | 29
31030 | SS400-JX | 1271 | 1060 | 866 | 628 | 0.143 | 0.468 | 0.185 | 0.018 | 0.007 | 0.046 | 0.034 | 0.026 | 0.016 | 0.031 | 0.002 | 0.008 | 0.001 | 0.001 | 0.0036 | 0.0001 | 0 | 0.0001 | 0 | 274 | 427 | 29
31300 | SS400-JX | 1277 | 1060 | 864 | 605 | 0.143 | 0.468 | 0.185 | 0.018 | 0.007 | 0.046 | 0.034 | 0.026 | 0.016 | 0.031 | 0.002 | 0.008 | 0.001 | 0.001 | 0.0036 | 0.0001 | 0 | 0.0001 | 0 | 276 | 426 | 30
29430 | ASTMA572GR65 | 1256 | 1050 | 844 | 572 | 0.084 | 1.407 | 0.022 | 0.019 | 0.012 | 0.047 | 0.044 | 0.042 | 0.015 | 0.034 | 0.002 | 0.007 | 0.05 | 0.0403 | 0 | 0.0001 | 0 | 0.0001 | 0 | 528 | 619 | 26
24100 | ASTMA572GR65 | 1262 | 1050 | 839 | 575 | 0.084 | 1.407 | 0.022 | 0.019 | 0.012 | 0.047 | 0.044 | 0.042 | 0.015 | 0.034 | 0.002 | 0.007 | 0.05 | 0.0403 | 0 | 0.0001 | 0 | 0.0001 | 0 | 562 | 646 | 26
29300 | Q345B-LW | 1248 | 1040 | 856 | 621 | 0.146 | 1.42 | 0.28 | 0.016 | 0.006 | 0.047 | 0.016 | 0.015 | 0.014 | 0.026 | 0.003 | 0.003 | 0.001 | 0.0027 | 0.0043 | 0.0003 | 0 | 0.0001 | 0 | 403 | 526 | 26
25450 | WL510 | 1260 | 1060 | 864 | 577 | 0.098 | 1.395 | 0.197 | 0.011 | 0.001 | 0.049 | 0.033 | 0.03 | 0.018 | 0.027 | 0.013 | 0.005 | 0.001 | 0.0267 | 0 | 0.002 | 0 | 0.0001 | 0 | 466 | 557 | 25
25950 | 1E0860 | 1250 | 1050 | 862 | 528 | 0.161 | 1.062 | 0.025 | 0.016 | 0.01 | 0.038 | 0.038 | 0.037 | 0.012 | 0.024 | 0.012 | 0.004 | 0.001 | 0.002 | 0.0031 | 0.0001 | 0 | 0.0001 | 0 | 357 | 511 | 34
25950 | 1E0860 | 1256 | 1050 | 860 | 532 | 0.175 | 1.067 | 0.013 | 0.019 | 0.009 | 0.041 | 0.031 | 0.029 | 0.015 | 0.03 | 0.012 | 0.004 | 0.001 | 0.002 | 0.0038 | 0.0001 | 0 | 0.0001 | 0 | 347 | 508 | 34
20660 | 1E0860 | 1258 | 1050 | 866 | 529 | 0.175 | 1.067 | 0.013 | 0.019 | 0.009 | 0.041 | 0.031 | 0.029 | 0.015 | 0.03 | 0.012 | 0.004 | 0.001 | 0.002 | 0.0038 | 0.0001 | 0 | 0.0001 | 0 | 381 | 525 | 30
20680 | 1E0860 | 1247 | 1020 | 815 | 528 | 0.175 | 1.067 | 0.013 | 0.019 | 0.009 | 0.041 | 0.031 | 0.029 | 0.015 | 0.03 | 0.012 | 0.004 | 0.001 | 0.002 | 0.0038 | 0.0001 | 0 | 0.0001 | 0 | 360 | 509 | 39
20690 | 1E0860 | 1243 | 1020 | 814 | 541 | 0.161 | 1.062 | 0.025 | 0.016 | 0.01 | 0.038 | 0.038 | 0.037 | 0.012 | 0.024 | 0.012 | 0.004 | 0.001 | 0.002 | 0.0031 | 0.0001 | 0 | 0.0001 | 0 | 342 | 503 | 40
26170 | 1E0860 | 1230 | 1020 | 816 | 518 | 0.161 | 1.062 | 0.025 | 0.016 | 0.01 | 0.038 | 0.038 | 0.037 | 0.012 | 0.024 | 0.012 | 0.004 | 0.001 | 0.002 | 0.0031 | 0.0001 | 0 | 0.0001 | 0 | 321 | 494 | 39
21120 | WQK510 | 1241 | 1060 | 841 | 585 | 0.1529 | 1.417 | 0.38 | 0.012 | 0.0029 | 0.039 | 0.0291 | 0.0281 | 0.009 | 0.033 | 0.012 | 0.004 | 0.001 | 0.001 | 0.002 | 0.0001 | 0 | 0.0003 | 0 | 367 | 524 | 26
21120 | WQK510 | 1241 | 1060 | 841 | 585 | 0.1529 | 1.417 | 0.38 | 0.012 | 0.0029 | 0.039 | 0.0291 | 0.0281 | 0.009 | 0.033 | 0.012 | 0.004 | 0.001 | 0.001 | 0.002 | 0.0001 | 0 | 0.0003 | 0 | 356 | 521 | 29
21120 | WQK510 | 1241 | 1060 | 841 | 585 | 0.1529 | 1.417 | 0.38 | 0.012 | 0.0029 | 0.039 | 0.0291 | 0.0281 | 0.009 | 0.033 | 0.012 | 0.004 | 0.001 | 0.001 | 0.002 | 0.0001 | 0 | 0.0003 | 0 | 343 | 515 | 28
21090 | WQK510 | 1247 | 1060 | 832 | 584 | 0.1475 | 1.4 | 0.411 | 0.014 | 0.0046 | 0.038 | 0.0376 | 0.0299 | 0.009 | 0.044 | 0.0126 | 0.004 | 0.001 | 0.001 | 0.0035 | 0.0001 | 0 | 0.0003 | 0 | 361 | 515 | 31
21090 | WQK510 | 1247 | 1060 | 832 | 584 | 0.1475 | 1.4 | 0.411 | 0.014 | 0.0046 | 0.038 | 0.0376 | 0.0299 | 0.009 | 0.044 | 0.0126 | 0.004 | 0.001 | 0.001 | 0.0035 | 0.0001 | 0 | 0.0003 | 0 | 363 | 525 | 27
21090 | WQK510 | 1247 | 1060 | 832 | 584 | 0.1475 | 1.4 | 0.411 | 0.014 | 0.0046 | 0.038 | 0.0376 | 0.0299 | 0.009 | 0.044 | 0.0126 | 0.004 | 0.001 | 0.001 | 0.0035 | 0.0001 | 0 | 0.0003 | 0 | 343 | 508 | 28
19120 | WQK510 | 1235 | 1060 | 839 | 581 | 0.1475 | 1.4 | 0.411 | 0.014 | 0.0046 | 0.038 | 0.0376 | 0.0299 | 0.009 | 0.044 | 0.0126 | 0.004 | 0.001 | 0.001 | 0.0035 | 0.0001 | 0 | 0.0003 | 0 | 345 | 516 | 28
27210 | WL510 | 1258 | 1060 | 866 | 604 | 0.09 | 1.401 | 0.207 | 0.015 | 0.002 | 0.045 | 0.034 | 0.033 | 0.015 | 0.025 | 0.016 | 0.004 | 0.001 | 0.0267 | 0 | 0.002 | 0 | 0.0001 | 0 | 456 | 554 | 29
27170 | WL510 | 1264 | 1060 | 866 | 602 | 0.09 | 1.401 | 0.207 | 0.015 | 0.002 | 0.045 | 0.034 | 0.033 | 0.015 | 0.025 | 0.016 | 0.004 | 0.001 | 0.0267 | 0 | 0.002 | 0 | 0.0001 | 0 | 448 | 560 | 25
21590 | Q450NQR1 | 1253 | 1060 | 844 | 576 | 0.0643 | 1.039 | 0.191 | 0.017 | 0.003 | 0.264 | 0.022 | 0.02 | 0.16 | 0.705 | 0.002 | 0.007 | 0.003 | 0.0286 | 0 | 0.0007 | 0 | 0.0001 | 0 | 518 | 595 | 23
22470 | ASTMA572GR65 | 1262 | 1050 | 845 | 574 | 0.0834 | 1.353 | 0.017 | 0.014 | 0.0105 | 0.043 | 0.036 | 0.035 | 0.011 | 0.025 | 0.0004 | 0.004 | 0.043 | 0.032 | 0.0036 | 0.0001 | 0 | 0.0001 | 0 | 542 | 602 | 26
22620 | ASTMA572GR65 | 1256 | 1050 | 832 | 581 | 0.0784 | 1.317 | 0.021 | 0.018 | 0.0086 | 0.041 | 0.0381 | 0.0372 | 0.011 | 0.024 | 0.0009 | 0.004 | 0.04 | 0.036 | 0.0038 | 0.0001 | 0 | 0.0002 | 0 | 528 | 610 | 24
22580 | ASTMA572GR65 | 1262 | 1050 | 834 | 583 | 0.0784 | 1.317 | 0.021 | 0.018 | 0.0086 | 0.041 | 0.0381 | 0.0372 | 0.011 | 0.024 | 0.0009 | 0.004 | 0.04 | 0.036 | 0.0038 | 0.0001 | 0 | 0.0002 | 0 | 485 | 574 | 26
22570 | ASTMA572GR65 | 1256 | 1050 | 844 | 582 | 0.0817 | 1.324 | 0.018 | 0.016 | 0.0061 | 0.035 | 0.0334 | 0.0321 | 0.008 | 0.027 | 0.0009 | 0.004 | 0.047 | 0.036 | 0.0032 | 0.0001 | 0 | 0.0002 | 0 | 508 | 583 | 22
18880 | ASTMA572GR65 | 1262 | 1050 | 832 | 579 | 0.0834 | 1.353 | 0.017 | 0.014 | 0.0105 | 0.043 | 0.036 | 0.035 | 0.011 | 0.025 | 0.0004 | 0.004 | 0.043 | 0.032 | 0.0036 | 0.0001 | 0 | 0.0001 | 0 | 493 | 567 | 25
23190 | ASTMA572GR65 | 1262 | 1050 | 844 | 584 | 0.0779 | 1.336 | 0.029 | 0.014 | 0.0109 | 0.043 | 0.034 | 0.0327 | 0.012 | 0.025 | 0.0007 | 0.005 | 0.04 | 0.037 | 0.003 | 0.0001 | 0 | 0.0002 | 0 | 506 | 592 | 27
21660 | WL440 | 1260 | 1070 | 844 | 594 | 0.0745 | 1.412 | 0.21 | 0.017 | 0.0055 | 0.038 | 0.0431 | 0.0427 | 0.01 | 0.032 | 0.0173 | 0.004 | 0.001 | 0.001 | 0.0059 | 0.0001 | 0 | 0.0004 | 0 | 389 | 488 | 32
22650 | WL440 | 1266 | 1070 | 853 | 586 | 0.066 | 1.337 | 0.187 | 0.018 | 0.0044 | 0.038 | 0.0447 | 0.0443 | 0.009 | 0.027 | 0.0191 | 0.006 | 0.001 | 0.001 | 0.0045 | 0.0001 | 0 | 0.0003 | 0 | 378 | 476 | 35
22420 | WL440 | 1254 | 1070 | 846 | 586 | 0.066 | 1.337 | 0.187 | 0.018 | 0.0044 | 0.038 | 0.0447 | 0.0443 | 0.009 | 0.027 | 0.0191 | 0.006 | 0.001 | 0.001 | 0.0045 | 0.0001 | 0 | 0.0003 | 0 | 409 | 501 | 31
21670 | WL440 | 1260 | 1070 | 847 | 591 | 0.0727 | 1.38 | 0.199 | 0.017 | 0.0073 | 0.038 | 0.0417 | 0.0412 | 0.016 | 0.035 | 0.0173 | 0.004 | 0.001 | 0.001 | 0.0047 | 0.0001 | 0 | 0.0003 | 0 | 394 | 492 | 31
21640 | WL440 | 1266 | 1070 | 843 | 593 | 0.066 | 1.337 | 0.187 | 0.018 | 0.0044 | 0.038 | 0.0447 | 0.0443 | 0.009 | 0.027 | 0.0191 | 0.006 | 0.001 | 0.001 | 0.0045 | 0.0001 | 0 | 0.0003 | 0 | 392 | 493 | 32
20390 | WL440 | 1255 | 1070 | 849 | 585 | 0.0799 | 1.459 | 0.171 | 0.016 | 0.0036 | 0.042 | 0.0401 | 0.0388 | 0.01 | 0.03 | 0.018 | 0.005 | 0.001 | 0.001 | 0.0017 | 0.0001 | 0 | 0.0002 | 0 | 379 | 481 | 28
20411 | WL440 | 1261 | 1070 | 0 | 0 | 0.0799 | 1.459 | 0.171 | 0.016 | 0.0036 | 0.042 | 0.0401 | 0.0388 | 0.01 | 0.03 | 0.018 | 0.005 | 0.001 | 0.001 | 0.0017 | 0.0001 | 0 | 0.0002 | 0 | 394 | 494 | 31
20470 | WL440 | 1267 | 1070 | 850 | 584 | 0.0747 | 1.3992 | 0.1299 | 0.0198 | 0.0041 | 0.0408 | 0.0316 | 0.0283 | 0.0162 | 0.0298 | 0.0124 | 0.0058 | 0.0025 | 0.0022 | 0.0138 | 0.0001 | 0 | 0.0001 | 0 | 377 | 479 | 29
20470 | WL440 | 1255 | 1070 | 845 | 588 | 0.0747 | 1.3992 | 0.1299 | 0.0198 | 0.0041 | 0.0408 | 0.0316 | 0.0283 | 0.0162 | 0.0298 | 0.0124 | 0.0058 | 0.0025 | 0.0022 | 0.0138 | 0.0001 | 0 | 0.0001 | 0 | 388 | 484 | 29
20470 | WL440 | 1261 | 1070 | 850 | 588 | 0.0747 | 1.3992 | 0.1299 | 0.0198 | 0.0041 | 0.0408 | 0.0316 | 0.0283 | 0.0162 | 0.0298 | 0.0124 | 0.0058 | 0.0025 | 0.0022 | 0.0138 | 0.0001 | 0 | 0.0001 | 0 | 351 | 456 | 34
19620 | 20 | 1272 | 1080 | 896 | 678 | 0.2019 | 0.438 | 0.21 | 0.012 | 0.0106 | 0.036 | 0.0027 | 0.0017 | 0.008 | 0.017 | 0.0001 | 0.003 | 0.001 | 0.001 | 0.0021 | 0.0001 | 0 | 0.0002 | 0 | 275 | 418 | 25
19690 | 20 | 1266 | 1080 | 892 | 677 | 0.2135 | 0.449 | 0.204 | 0.015 | 0.011 | 0.05 | 0.0023 | 0.002 | 0.007 | 0.019 | 0.0001 | 0.003 | 0.001 | 0.001 | 0.0026 | 0.0001 | 0 | 0.0002 | 0 | 279 | 438 | 26
17750 | WL440 | 1257 | 1070 | 851 | 594 | 0.068 | 1.352 | 0.222 | 0.024 | 0.0063 | 0.032 | 0.0382 | 0.037 | 0.008 | 0.022 | 0.0177 | 0.004 | 0.001 | 0.001 | 0.0044 | 0.0001 | 0 | 0.0004 | 0 | 355 | 459 | 38
22600 | WL440 | 1263 | 1070 | 853 | 596 | 0.0727 | 1.38 | 0.199 | 0.017 | 0.0073 | 0.038 | 0.0417 | 0.0412 | 0.016 | 0.035 | 0.0173 | 0.004 | 0.001 | 0.001 | 0.0047 | 0.0001 | 0 | 0.0003 | 0 | 395 | 492 | 31
22590 | WL440 | 1269 | 1070 | 845 | 596 | 0.068 | 1.352 | 0.222 | 0.024 | 0.0063 | 0.032 | 0.0382 | 0.037 | 0.008 | 0.022 | 0.0177 | 0.004 | 0.001 | 0.001 | 0.0044 | 0.0001 | 0 | 0.0004 | 0 | 402 | 495 | 30
22600 | WL440 | 1257 | 1070 | 855 | 596 | 0.068 | 1.352 | 0.222 | 0.024 | 0.0063 | 0.032 | 0.0382 | 0.037 | 0.008 | 0.022 | 0.0177 | 0.004 | 0.001 | 0.001 | 0.0044 | 0.0001 | 0 | 0.0004 | 0 | 409 | 495 | 35
22560 | WL440 | 1263 | 1070 | 855 | 595 | 0.0727 | 1.38 | 0.199 | 0.017 | 0.0073 | 0.038 | 0.0417 | 0.0412 | 0.016 | 0.035 | 0.0173 | 0.004 | 0.001 | 0.001 | 0.0047 | 0.0001 | 0 | 0.0003 | 0 | 414 | 503 | 29
17650 | WL440 | 1269 | 1070 | 853 | 593 | 0.0692 | 1.372 | 0.193 | 0.016 | 0.0063 | 0.042 | 0.0445 | 0.044 | 0.009 | 0.032 | 0.0127 | 0.004 | 0.001 | 0.003 | 0.0032 | 0.0001 | 0 | 0.0003 | 0 | 366 | 464 | 35
17810 | WL440 | 1257 | 1070 | 848 | 595 | 0.0692 | 1.372 | 0.193 | 0.016 | 0.0063 | 0.042 | 0.0445 | 0.044 | 0.009 | 0.032 | 0.0127 | 0.004 | 0.001 | 0.003 | 0.0032 | 0.0001 | 0 | 0.0003 | 0 | 375 | 474 | 36
17830 | WL440 | 1263 | 1070 | 845 | 594 | 0.0692 | 1.372 | 0.193 | 0.016 | 0.0063 | 0.042 | 0.0445 | 0.044 | 0.009 | 0.032 | 0.0127 | 0.004 | 0.001 | 0.003 | 0.0032 | 0.0001 | 0 | 0.0003 | 0 | 366 | 468 | 31
23180 | WL440 | 1270 | 1070 | 851 | 594 | 0.0799 | 1.459 | 0.171 | 0.016 | 0.0036 | 0.042 | 0.0401 | 0.0388 | 0.01 | 0.03 | 0.018 | 0.005 | 0.001 | 0.001 | 0.0017 | 0.0001 | 0 | 0.0002 | 0 | 411 | 506 | 31
20320 | WL440 | 1258 | 1070 | 854 | 595 | 0.0799 | 1.459 | 0.171 | 0.016 | 0.0036 | 0.042 | 0.0401 | 0.0388 | 0.01 | 0.03 | 0.018 | 0.005 | 0.001 | 0.001 | 0.0017 | 0.0001 | 0 | 0.0002 | 0 | 432 | 516 | 30
17750 | WL440 | 1263 | 1070 | 854 | 595 | 0.0821 | 1.36 | 0.23 | 0.018 | 0.0044 | 0.057 | 0.0331 | 0.0321 | 0.011 | 0.031 | 0.0123 | 0.005 | 0.001 | 0.003 | 0.0022 | 0.0001 | 0 | 0.0004 | 0 | 369 | 479 | 38
17599 | WL440 | 1269 | 1070 | 0 | 0 | 0.0692 | 1.372 | 0.193 | 0.016 | 0.0063 | 0.042 | 0.0445 | 0.044 | 0.009 | 0.032 | 0.0127 | 0.004 | 0.001 | 0.003 | 0.0032 | 0.0001 | 0 | 0.0003 | 0 | 358 | 467 | 31
17770 | WL440 | 1257 | 1070 | 852 | 596 | 0.0821 | 1.36 | 0.23 | 0.018 | 0.0044 | 0.057 | 0.0331 | 0.0321 | 0.011 | 0.031 | 0.0123 | 0.005 | 0.001 | 0.003 | 0.0022 | 0.0001 | 0 | 0.0004 | 0 | 383 | 476 | 33
17790 | WL440 | 1263 | 1070 | 851 | 596 | 0.0821 | 1.36 | 0.23 | 0.018 | 0.0044 | 0.057 | 0.0331 | 0.0321 | 0.011 | 0.031 | 0.0123 | 0.005 | 0.001 | 0.003 | 0.0022 | 0.0001 | 0 | 0.0004 | 0 | 358 | 470 | 29
17790 | WL440 | 1269 | 1070 | 849 | 596 | 0.0821 | 1.36 | 0.23 | 0.018 | 0.0044 | 0.057 | 0.0331 | 0.0321 | 0.011 | 0.031 | 0.0123 | 0.005 | 0.001 | 0.003 | 0.0022 | 0.0001 | 0 | 0.0004 | 0 | 354 | 470 | 28
20720 | WL590 | 1256 | 1080 | 864 | 589 | 0.0944 | 1.392 | 0.221 | 0.017 | 0.0044 | 0.033 | 0.044 | 0.0421 | 0.007 | 0.036 | 0.033 | 0.004 | 0.001 | 0.033 | 0.003 | 0.0001 | 0 | 0.0003 | 0 | 588 | 666 | 22
20540 | RCL540 | 1260 | 1060 | 844 | 566 | 0.0611 | 1.135 | 0.159 | 0.014 | 0.0036 | 0.032 | 0.0383 | 0.0367 | 0.007 | 0.016 | 0.0013 | 0.003 | 0.001 | 0.039 | 0.0023 | 0.0001 | 0 | 0.0002 | 0 | 475 | 541 | 29
20500 | RCL540 | 1248 | 1060 | 843 | 562 | 0.0609 | 1.126 | 0.15 | 0.017 | 0.0039 | 0.039 | 0.0404 | 0.0385 | 0.008 | 0.019 | 0.0011 | 0.003 | 0.001 | 0.038 | 0.0031 | 0.0001 | 0 | 0.0002 | 0 | 496 | 567 | 28
26640 | Q235B | 1262 | 1060 | 878 | 612 | 0.1423 | 0.437 | 0.208 | 0.019 | 0.014 | 0.037 | 0.003 | 0.002 | 0.014 | 0.03 | 0.001 | 0.007 | 0.002 | 0.001 | 0.0022 | 0.0001 | 0 | 0.0001 | 0 | 316 | 447 | 31
27550 | Q235B | 1263 | 1060 | 0 | 0 | 0.14 | 0.484 | 0.203 | 0.017 | 0.012 | 0.036 | 0.004 | 0.004 | 0.014 | 0.025 | 0.002 | 0.007 | 0.001 | 0.0015 | 0.0028 | 0.0001 | 0 | 0.0001 | 0 | 299 | 428 | 32
25200 | Q345B | 1270 | 1060 | 850 | 586 | 0.158 | 1.447 | 0.23 | 0.017 | 0.009 | 0.031 | 0.009 | 0.008 | 0.014 | 0.026 | 0.002 | 0.002 | 0.002 | 0.0025 | 0.0044 | 0.0001 | 0 | 0.0001 | 0 | 417 | 548 | 28
29229 | ASTMA572GR65 | 1257 | 1050 | 0 | 0 | 0.084 | 1.407 | 0.022 | 0.019 | 0.012 | 0.047 | 0.044 | 0.042 | 0.015 | 0.034 | 0.002 | 0.007 | 0.05 | 0.0403 | 0 | 0.0001 | 0 | 0.0001 | 0 | 539 | 632 | 24
29020 | ASTMA572GR65 | 1263 | 1050 | 836 | 583 | 0.084 | 1.407 | 0.022 | 0.019 | 0.012 | 0.047 | 0.044 | 0.042 | 0.015 | 0.034 | 0.002 | 0.007 | 0.05 | 0.0403 | 0 | 0.0001 | 0 | 0.0001 | 0 | 506 | 603 | 23
29180 | ASTMA572GR65 | 1270 | 1050 | 843 | 581 | 0.0862 | 1.336 | 0.016 | 0.018 | 0.011 | 0.042 | 0.041 | 0.036 | 0.019 | 0.032 | 0.002 | 0.006 | 0.045 | 0.036 | 0 | 0.0001 | 0 | 0.0001 | 0 | 512 | 587 | 24
28880 | ASTMA572GR65 | 1258 | 1050 | 842 | 586 | 0.0862 | 1.336 | 0.016 | 0.018 | 0.011 | 0.042 | 0.041 | 0.036 | 0.019 | 0.032 | 0.002 | 0.006 | 0.045 | 0.036 | 0 | 0.0001 | 0 | 0.0001 | 0 | 492 | 586 | 23
24990 | Q345B | 1265 | 1060 | 850 | 585 | 0.158 | 1.447 | 0.23 | 0.017 | 0.009 | 0.031 | 0.009 | 0.008 | 0.014 | 0.026 | 0.002 | 0.002 | 0.002 | 0.0025 | 0.0044 | 0.0001 | 0 | 0.0001 | 0 | 398 | 544 | 28
26980 | Q345B | 1260 | 1060 | 855 | 586 | 0.154 | 1.464 | 0.277 | 0.02 | 0.006 | 0.032 | 0.018 | 0.017 | 0.014 | 0.026 | 0.003 | 0.002 | 0.002 | 0.0024 | 0.0042 | 0.0006 | 0 | 0.0001 | 0 | 376 | 526 | 30
24480 | Q345B | 1274 | 1080 | 873 | 585 | 0.1487 | 1.415 | 0.266 | 0.023 | 0.013 | 0.043 | 0.004 | 0.003 | 0.016 | 0.021 | 0.002 | 0.007 | 0.003 | 0.0026 | 0.0031 | 0.0001 | 0 | 0.0002 | 0 | 372 | 515 | 26
22760 | Q450NQR1 | 1265 | 1080 | 865 | 566 | 0.063 | 1.013 | 0.202 | 0.016 | 0.004 | 0.236 | 0.03 | 0.029 | 0.179 | 0.34 | 0.003 | 0.003 | 0.002 | 0.0255 | 0 | 0.0013 | 0 | 0.0001 | 0 | 505 | 576 | 27
22770 | Q450NQR1 | 1271 | 1080 | 865 | 568 | 0.063 | 1.013 | 0.202 | 0.016 | 0.004 | 0.236 | 0.03 | 0.029 | 0.179 | 0.34 | 0.003 | 0.003 | 0.002 | 0.0255 | 0 | 0.0013 | 0 | 0.0001 | 0 | 491 | 566 | 28
19490 | RCL490 | 1265 | 1080 | 886 | 605 | 0.089 | 1.03 | 0.141 | 0.019 | 0.0032 | 0.036 | 0.0433 | 0.0426 | 0.008 | 0.027 | 0.0005 | 0.007 | 0.001 | 0.034 | 0.0017 | 0.0001 | 0 | 0.0002 | 0 | 485 | 562 | 27
19440 | RCL490 | 1271 | 1080 | 875 | 602 | 0.089 | 1.03 | 0.141 | 0.019 | 0.0032 | 0.036 | 0.0433 | 0.0426 | 0.008 | 0.027 | 0.0005 | 0.007 | 0.001 | 0.034 | 0.0017 | 0.0001 | 0 | 0.0002 | 0 | 478 | 556 | 28
19530 | RCL490 | 1259 | 1080 | 870 | 605 | 0.089 | 1.03 | 0.141 | 0.019 | 0.0032 | 0.036 | 0.0433 | 0.0426 | 0.008 | 0.027 | 0.0005 | 0.007 | 0.001 | 0.034 | 0.0017 | 0.0001 | 0 | 0.0002 | 0 | 477 | 561 | 26
19640 | WL590 | 1286 | 1110 | 893 | 621 | 0.0932 | 1.366 | 0.139 | 0.024 | 0.0047 | 0.05 | 0.037 | 0.0351 | 0.011 | 0.043 | 0.0226 | 0.005 | 0.001 | 0.033 | 0.0033 | 0.0001 | 0 | 0.0003 | 0 | 510 | 602 | 29
20760 | WL590 | 1274 | 1110 | 896 | 624 | 0.0921 | 1.374 | 0.128 | 0.019 | 0.0032 | 0.06 | 0.0428 | 0.0424 | 0.011 | 0.037 | 0.0238 | 0.005 | 0.001 | 0.033 | 0.0036 | 0.0001 | 0 | 0.0003 | 0 | 550 | 630 | 29
20380 | Q345B | 1272 | 1080 | 877 | 583 | 0.142 | 1.32 | 0.283 | 0.014 | 0.0087 | 0.025 | 0.0063 | 0.005 | 0.008 | 0.03 | 0.002 | 0.004 | 0.001 | 0.001 | 0.0027 | 0.0001 | 0 | 0.0003 | 0 | 385 | 530 | 28
19520 | RT360 | 1287 | 1100 | 888 | 662 | 0.0899 | 0.737 | 0.014 | 0.04 | 0.0122 | 0.024 | 0.0474 | 0.0449 | 0.006 | 0.02 | 0.0437 | 0.002 | 0.001 | 0.001 | 0.0031 | 0.0001 | 0 | 0.0002 | 0 | 379 | 478 | 32
19590 | RT360 | 1275 | 1100 | 886 | 683 | 0.0899 | 0.737 | 0.014 | 0.04 | 0.0122 | 0.024 | 0.0474 | 0.0449 | 0.006 | 0.02 | 0.0437 | 0.002 | 0.001 | 0.001 | 0.0031 | 0.0001 | 0 | 0.0002 | 0 | 363 | 457 | 31
17590 | WDER490 | 1278 | 1100 | 897 | 581 | 0.0767 | 0.73 | 0.023 | 0.017 | 0.0054 | 0.025 | 0.0562 | 0.055 | 0.005 | 0.028 | 0.0769 | 0.002 | 0.001 | 0.001 | 0.003 | 0.0001 | 0 | 0.0002 | 0 | 549 | 628 | 25
17660 | WDER490 | 1272 | 1100 | 896 | 582 | 0.0694 | 0.76 | 0.026 | 0.019 | 0.0059 | 0.034 | 0.0579 | 0.0573 | 0.007 | 0.025 | 0.075 | 0.003 | 0.001 | 0.002 | 0.0031 | 0.0001 | 0 | 0.0002 | 0 | 526 | 621 | 17
18240 | SPA-H | 1310 | 1060 | 892 | 615 | 0.092 | 0.438 | 0.383 | 0.088 | 0.0057 | 0.283 | 0.0344 | 0.0311 | 0.064 | 0.342 | 0.0023 | 0.003 | 0.002 | 0.0014 | 0.0018 | 0.0002 | 0 | 0.0001 | 0 | 393 | 554 | 32
18250 | SPA-H | 1304 | 1060 | 896 | 621 | 0.092 | 0.438 | 0.383 | 0.088 | 0.0057 | 0.283 | 0.0344 | 0.0311 | 0.064 | 0.342 | 0.0023 | 0.003 | 0.002 | 0.0014 | 0.0018 | 0.0002 | 0 | 0.0001 | 0 | 374 | 512 | 36
18270 | SPA-H | 1298 | 1060 | 886 | 617 | 0.0904 | 0.478 | 0.376 | 0.094 | 0.0093 | 0.269 | 0.0438 | 0.0434 | 0.067 | 0.338 | 0.0031 | 0.003 | 0.001 | 0.001 | 0.0031 | 0.0001 | 0 | 0.0003 | 0 | 373 | 516 | 32
18250 | SPA-H | 1310 | 1060 | 885 | 623 | 0.087 | 0.469 | 0.362 | 0.103 | 0.008 | 0.277 | 0.0288 | 0.0272 | 0.068 | 0.348 | 0.0018 | 0.004 | 0.001 | 0.001 | 0.0017 | 0.0001 | 0 | 0.0003 | 0 | 359 | 518 | 29
18320 | SPA-H | 1298 | 1060 | 886 | 622 | 0.0904 | 0.478 | 0.376 | 0.094 | 0.0093 | 0.269 | 0.0438 | 0.0434 | 0.067 | 0.338 | 0.0031 | 0.003 | 0.001 | 0.001 | 0.0031 | 0.0001 | 0 | 0.0003 | 0 | 356 | 516 | 30
20670 | WL510-CL | 1263 | 1080 | 886 | 614 | 0.098 | 0.958 | 0.202 | 0.018 | 0.002 | 0.052 | 0.038 | 0.035 | 0.014 | 0.026 | 0.014 | 0.005 | 0.001 | 0.0224 | 0 | 0.0015 | 0 | 0.0001 | 0 | 457 | 541 | 37
21920 | WL510-CL | 1275 | 1080 | 885 | 614 | 0.099 | 0.962 | 0.193 | 0.019 | 0.001 | 0.055 | 0.034 | 0.028 | 0.014 | 0.027 | 0.012 | 0.004 | 0.001 | 0.0215 | 0 | 0.0013 | 0 | 0.0001 | 0 | 436 | 536 | 34
16620 | RCL540 | 1274 | 1110 | 898 | 621 | 0.0645 | 1.167 | 0.2 | 0.015 | 0.0041 | 0.035 | 0.0451 | 0.0428 | 0.007 | 0.017 | 0.0019 | 0.003 | 0.001 | 0.039 | 0.0036 | 0.0001 | 0 | 0.0003 | 0 | 507 | 578 | 30
15490 | RCL540 | 1280 | 1110 | 896 | 622 | 0.0645 | 1.167 | 0.2 | 0.015 | 0.0041 | 0.035 | 0.0451 | 0.0428 | 0.007 | 0.017 | 0.0019 | 0.003 | 0.001 | 0.039 | 0.0036 | 0.0001 | 0 | 0.0003 | 0 | 505 | 571 | 32
16710 | RCL540 | 1286 | 1110 | 895 | 622 | 0.0645 | 1.167 | 0.2 | 0.015 | 0.0041 | 0.035 | 0.0451 | 0.0428 | 0.007 | 0.017 | 0.0019 | 0.003 | 0.001 | 0.039 | 0.0036 | 0.0001 | 0 | 0.0003 | 0 | 502 | 569 | 31
16680 | RCL540 | 1274 | 1110 | 896 | 621 | 0.0645 | 1.167 | 0.2 | 0.015 | 0.0041 | 0.035 | 0.0451 | 0.0428 | 0.007 | 0.017 | 0.0019 | 0.003 | 0.001 | 0.039 | 0.0036 | 0.0001 | 0 | 0.0003 | 0 | 498 | 567 | 35
16560 | RCL540 | 1280 | 1110 | 895 | 622 | 0.0678 | 1.114 | 0.1444 | 0.02 | 0.0039 | 0.04 | 0.0413 | 0.0396 | 0.008 | 0.027 | 0.0019 | 0.003 | 0.001 | 0.036 | 0.0155 | 0.0001 | 0 | 0.0001 | 0 | 479 | 554 | 36
16500 | RCL540 | 1286 | 1110 | 895 | 622 | 0.0678 | 1.114 | 0.1444 | 0.02 | 0.0039 | 0.04 | 0.0413 | 0.0396 | 0.008 | 0.027 | 0.0019 | 0.003 | 0.001 | 0.036 | 0.0155 | 0.0001 | 0 | 0.0001 | 0 | 488 | 552 | 36
16480 | RCL540 | 1274 | 1110 | 0 | 0 | 0.0678 | 1.114 | 0.1444 | 0.02 | 0.0039 | 0.04 | 0.0413 | 0.0396 | 0.008 | 0.027 | 0.0019 | 0.003 | 0.001 | 0.036 | 0.0155 | 0.0001 | 0 | 0.0001 | 0 | 499 | 566 | 31
16560 | RCL540 | 1280 | 1110 | 895 | 622 | 0.0695 | 1.118 | 0.143 | 0.02 | 0.0042 | 0.042 | 0.0397 | 0.0393 | 0.008 | 0.028 | 0.0014 | 0.003 | 0.001 | 0.037 | 0.0024 | 0.0001 | 0 | 0.0002 | 0 | 495 | 566 | 34
16590 | RCL540 | 1286 | 1110 | 896 | 623 | 0.0695 | 1.118 | 0.143 | 0.02 | 0.0042 | 0.042 | 0.0397 | 0.0393 | 0.008 | 0.028 | 0.0014 | 0.003 | 0.001 | 0.037 | 0.0024 | 0.0001 | 0 | 0.0002 | 0 | 509 | 575 | 31
16650 | RCL540 | 1274 | 1110 | 895 | 621 | 0.0695 | 1.118 | 0.143 | 0.02 | 0.0042 | 0.042 | 0.0397 | 0.0393 | 0.008 | 0.028 | 0.0014 | 0.003 | 0.001 | 0.037 | 0.0024 | 0.0001 | 0 | 0.0002 | 0 | 506 | 569 | 32
16580 | RCL540 | 1280 | 1110 | 895 | 622 | 0.0695 | 1.118 | 0.143 | 0.02 | 0.0042 | 0.042 | 0.0397 | 0.0393 | 0.008 | 0.028 | 0.0014 | 0.003 | 0.001 | 0.037 | 0.0024 | 0.0001 | 0 | 0.0002 | 0 | 496 | 568 | 37
16460 | RCL540 | 1286 | 1110 | 896 | 623 | 0.0695 | 1.118 | 0.143 | 0.02 | 0.0042 | 0.042 | 0.0397 | 0.0393 | 0.008 | 0.028 | 0.0014 | 0.003 | 0.001 | 0.037 | 0.0024 | 0.0001 | 0 | 0.0002 | 0 | 507 | 574 | 34
17020 | WL510-CL | 1263 | 1080 | 895 | 614 | 0.099 | 0.962 | 0.193 | 0.019 | 0.001 | 0.055 | 0.034 | 0.028 | 0.014 | 0.027 | 0.012 | 0.004 | 0.001 | 0.0215 | 0 | 0.0013 | 0 | 0.0001 | 0 | 438 | 531 | 27
27570 | Q235B | 1263 | 1060 | 884 | 611 | 0.14 | 0.484 | 0.203 | 0.017 | 0.012 | 0.036 | 0.004 | 0.004 | 0.014 | 0.025 | 0.002 | 0.007 | 0.001 | 0.0015 | 0.0028 | 0.0001 | 0 | 0.0001 | 0 | 295 | 438 | 32
27600 | Q235B | 1271 | 1060 | 882 | 635 | 0.142 | 0.477 | 0.199 | 0.021 | 0.012 | 0.04 | 0.004 | 0.003 | 0.014 | 0.025 | 0.002 | 0.007 | 0.001 | 0.0017 | 0.0035 | 0.0001 | 0 | 0.0001 | 0 | 299 | 437 | 33
27660 | Q235B | 1266 | 1060 | 885 | 635 | 0.146 | 0.452 | 0.175 | 0.026 | 0.012 | 0.037 | 0.002 | 0.002 | 0.014 | 0.022 | 0.001 | 0.007 | 0.002 | 0.0013 | 0.0036 | 0.0001 | 0 | 0.0001 | 0 | 318 | 459 | 30
27580 | Q235B | 1272 | 1060 | 895 | 634 | 0.142 | 0.477 | 0.199 | 0.021 | 0.012 | 0.04 | 0.004 | 0.003 | 0.014 | 0.025 | 0.002 | 0.007 | 0.001 | 0.0017 | 0.0035 | 0.0001 | 0 | 0.0001 | 0 | 302 | 435 | 35
22580 | SAE1022 | 1263 | 1050 | 887 | 541 | 0.1824 | 0.745 | 0.011 | 0.02 | 0.0133 | 0.044 | 0.0343 | 0.0338 | 0.011 | 0.025 | 0.0007 | 0.004 | 0.001 | 0.001 | 0.0028 | 0.0001 | 0 | 0.0002 | 0 | 353 | 494 | 36
22570 | SAE1022 | 1257 | 1050 | 886 | 544 | 0.1925 | 0.758 | 0.011 | 0.018 | 0.0127 | 0.043 | 0.0448 | 0.0431 | 0.012 | 0.023 | 0.0007 | 0.007 | 0.001 | 0.002 | 0.0022 | 0.0001 | 0 | 0.0002 | 0 | 342 | 494 | 35
22570 | SAE1022 | 1257 | 1050 | 886 | 544 | 0.1925 | 0.758 | 0.011 | 0.018 | 0.0127 | 0.043 | 0.0448 | 0.0431 | 0.012 | 0.023 | 0.0007 | 0.007 | 0.001 | 0.002 | 0.0022 | 0.0001 | 0 | 0.0002 | 0 | 334 | 496 | 33
22570 | SAE1022 | 1257 | 1050 | 886 | 544 | 0.1925 | 0.758 | 0.011 | 0.018 | 0.0127 | 0.043 | 0.0448 | 0.0431 | 0.012 | 0.023 | 0.0007 | 0.007 | 0.001 | 0.002 | 0.0022 | 0.0001 | 0 | 0.0002 | 0 | 341 | 501 | 33
22650 | SAE1022 | 1263 | 1050 | 887 | 544 | 0.1925 | 0.758 | 0.011 | 0.018 | 0.0127 | 0.043 | 0.0448 | 0.0431 | 0.012 | 0.023 | 0.0007 | 0.007 | 0.001 | 0.002 | 0.0022 | 0.0001 | 0 | 0.0002 | 0 | 354 | 496 | 30
22600 | SAE1022 | 1269 | 1050 | 887 | 545 | 0.1949 | 0.778 | 0.019 | 0.015 | 0.0135 | 0.036 | 0.0379 | 0.0367 | 0.01 | 0.02 | 0.0014 | 0.005 | 0.001 | 0.002 | 0.0031 | 0.0001 | 0 | 0.0003 | 0 | 350 | 493 | 33
22570 | SAE1022 | 1269 | 1050 | 887 | 546 | 0.1936 | 0.787 | 0.017 | 0.016 | 0.0139 | 0.032 | 0.0448 | 0.0422 | 0.009 | 0.015 | 0.0006 | 0.003 | 0.001 | 0.0017 | 0.0024 | 0.0002 | 0 | 0.0001 | 0 | 373 | 507 | 28
20680 | 1E0860 | 1266 | 1050 | 866 | 530 | 0.175 | 1.067 | 0.013 | 0.019 | 0.009 | 0.041 | 0.031 | 0.029 | 0.015 | 0.03 | 0.012 | 0.004 | 0.001 | 0.002 | 0.0038 | 0.0001 | 0 | 0.0001 | 0 | 366 | 511 | 26
20710 | 1E0860 | 1254 | 1050 | 867 | 532 | 0.175 | 1.067 | 0.013 | 0.019 | 0.009 | 0.041 | 0.031 | 0.029 | 0.015 | 0.03 | 0.012 | 0.004 | 0.001 | 0.002 | 0.0038 | 0.0001 | 0 | 0.0001 | 0 | 363 | 512 | 33
25010 | 1E0860 | 1262 | 1050 | 868 | 536 | 0.161 | 1.062 | 0.025 | 0.016 | 0.01 | 0.038 | 0.038 | 0.037 | 0.012 | 0.024 | 0.012 | 0.004 | 0.001 | 0.002 | 0.0031 | 0.0001 | 0 | 0.0001 | 0 | 323 | 508 | 33
21060 | QStE340TM | 1273 | 1100 | 886 | 618 | 0.0725 | 0.654 | 0.01 | 0.016 | 0.0072 | 0.034 | 0.0481 | 0.0475 | 0.008 | 0.024 | 0.0006 | 0.004 | 0.001 | 0.013 | 0.0022 | 0.0001 | 0 | 0.0002 | 0 | 369 | 458 | 34
21060 | RCL420 | 1276 | 1080 | 856 | 600 | 0.069 | 0.62 | 0.014 | 0.019 | 0.0079 | 0.032 | 0.042 | 0.0398 | 0.008 | 0.022 | 0.0007 | 0.004 | 0.001 | 0.013 | 0.0025 | 0.0001 | 0 | 0.0002 | 0 | 389 | 459 | 38
21060 | RCL420 | 1264 | 1080 | 876 | 602 | 0.069 | 0.62 | 0.014 | 0.019 | 0.0079 | 0.032 | 0.042 | 0.0398 | 0.008 | 0.022 | 0.0007 | 0.004 | 0.001 | 0.013 | 0.0025 | 0.0001 | 0 | 0.0002 | 0 | 373 | 464 | 36
21030 | RCL420 | 1270 | 1080 | 877 | 603 | 0.069 | 0.62 | 0.014 | 0.019 | 0.0079 | 0.032 | 0.042 | 0.0398 | 0.008 | 0.022 | 0.0007 | 0.004 | 0.001 | 0.013 | 0.0025 | 0.0001 | 0 | 0.0002 | 0 | 386 | 458 | 40
20020 | WL510-CL | 1275 | 1080 | 885 | 612 | 0.096 | 1.013 | 0.193 | 0.015 | 0.002 | 0.057 | 0.031 | 0.03 | 0.014 | 0.027 | 0.016 | 0.004 | 0.001 | 0.0243 | 0 | 0.0005 | 0 | 0.0001 | 0 | 470 | 550 | 27
20730 | WL510-CL | 1263 | 1080 | 878 | 613 | 0.096 | 1.013 | 0.193 | 0.015 | 0.002 | 0.057 | 0.031 | 0.03 | 0.014 | 0.027 | 0.016 | 0.004 | 0.001 | 0.0243 | 0 | 0.0005 | 0 | 0.0001 | 0 | 488 | 566 | 35
20640 | WL510-CL | 1269 | 1080 | 888 | 613 | 0.096 | 1.013 | 0.193 | 0.015 | 0.002 | 0.057 | 0.031 | 0.03 | 0.014 | 0.027 | 0.016 | 0.004 | 0.001 | 0.0243 | 0 | 0.0005 | 0 | 0.0001 | 0 | 481 | 565 | 30
20740 | WL510-CL | 1275 | 1080 | 887 | 613 | 0.096 | 1.013 | 0.193 | 0.015 | 0.002 | 0.057 | 0.031 | 0.03 | 0.014 | 0.027 | 0.016 | 0.004 | 0.001 | 0.0243 | 0 | 0.0005 | 0 | 0.0001 | 0 | 478 | 560 | 26
20670 | WL510-CL | 1263 | 1080 | 886 | 613 | 0.096 | 1.013 | 0.193 | 0.015 | 0.002 | 0.057 | 0.031 | 0.03 | 0.014 | 0.027 | 0.016 | 0.004 | 0.001 | 0.0243 | 0 | 0.0005 | 0 | 0.0001 | 0 | 471 | 562 | 32
20710 | WL510-CL | 1269 | 1080 | 888 | 613 | 0.096 | 1.013 | 0.193 | 0.015 | 0.002 | 0.057 | 0.031 | 0.03 | 0.014 | 0.027 | 0.016 | 0.004 | 0.001 | 0.0243 | 0 | 0.0005 | 0 | 0.0001 | 0 | 0 | 0 | 0
20710 | WL510-CL | 1275 | 1080 | 886 | 613 | 0.096 | 1.013 | 0.193 | 0.015 | 0.002 | 0.057 | 0.031 | 0.03 | 0.014 | 0.027 | 0.016 | 0.004 | 0.001 | 0.0243 | 0 | 0.0005 | 0 | 0.0001 | 0 | 477 | 556 | 32
20650 | WL510-CL | 1275 | 1080 | 886 | 613 | 0.097 | 0.992 | 0.192 | 0.018 | 0.002 | 0.055 | 0.031 | 0.03 | 0.013 | 0.03 | 0.016 | 0.004 | 0.001 | 0.0236 | 0 | 0.0006 | 0 | 0.0001 | 0 | 480 | 565 | 30
20730 | WL510-CL | 1263 | 1080 | 885 | 612 | 0.098 | 0.958 | 0.202 | 0.018 | 0.002 | 0.052 | 0.038 | 0.035 | 0.014 | 0.026 | 0.014 | 0.005 | 0.001 | 0.0224 | 0 | 0.0015 | 0 | 0.0001 | 0 | 497 | 574 | 34
20680 | WL510-CL | 1275 | 1080 | 0 | 0 | 0.097 | 0.992 | 0.192 | 0.018 | 0.002 | 0.055 | 0.031 | 0.03 | 0.013 | 0.03 | 0.016 | 0.004 | 0.001 | 0.0236 | 0 | 0.0006 | 0 | 0.0001 | 0 | 517 | 586 | 28
20700 | WL510-CL | 1269 | 1080 | 886 | 612 | 0.097 | 0.992 | 0.192 | 0.018 | 0.002 | 0.055 | 0.031 | 0.03 | 0.013 | 0.03 | 0.016 | 0.004 | 0.001 | 0.0236 | 0 | 0.0006 | 0 | 0.0001 | 0 | 489 | 574 | 25
20180 | WL510-CL | 1275 | 1080 | 886 | 613 | 0.097 | 0.992 | 0.192 | 0.018 | 0.002 | 0.055 | 0.031 | 0.03 | 0.013 | 0.03 | 0.016 | 0.004 | 0.001 | 0.0236 | 0 | 0.0006 | 0 | 0.0001 | 0 | 455 | 566 | 38
20730 | WL510-CL | 1263 | 1080 | 886 | 613 | 0.097 | 0.992 | 0.192 | 0.018 | 0.002 | 0.055 | 0.031 | 0.03 | 0.013 | 0.03 | 0.016 | 0.004 | 0.001 | 0.0236 | 0 | 0.0006 | 0 | 0.0001 | 0 | 484 | 569 | 31
20700 | WL510-CL | 1275 | 1080 | 886 | 613 | 0.097 | 0.992 | 0.192 | 0.018 | 0.002 | 0.055 | 0.031 | 0.03 | 0.013 | 0.03 | 0.016 | 0.004 | 0.001 | 0.0236 | 0 | 0.0006 | 0 | 0.0001 | 0 | 485 | 562 | 30
20680 | WL510-CL | 1275 | 1080 | 886 | 613 | 0.097 | 0.992 | 0.192 | 0.018 | 0.002 | 0.055 | 0.031 | 0.03 | 0.013 | 0.03 | 0.016 | 0.004 | 0.001 | 0.0236 | 0 | 0.0006 | 0 | 0.0001 | 0 | 479 | 564 | 28
20740 | WL510-CL | 1263 | 1080 | 886 | 613 | 0.097 | 0.992 | 0.192 | 0.018 | 0.002 | 0.055 | 0.031 | 0.03 | 0.013 | 0.03 | 0.016 | 0.004 | 0.001 | 0.0236 | 0 | 0.0006 | 0 | 0.0001 | 0 | 487 | 568 | 26
21120 | WL510-CL | 1275 | 1080 | 0 | 0 | 0.1089 | 1.004 | 0.184 | 0.012 | 0.001 | 0.043 | 0.033 | 0.032 | 0.015 | 0.023 | 0.015 | 0.006 | 0.002 | 0.0247 | 0 | 0.0003 | 0 | 0.0001 | 0 | 464 | 551 | 34
20880 | WL510-CL | 1275 | 1080 | 885 | 612 | 0.1089 | 1.004 | 0.184 | 0.012 | 0.001 | 0.043 | 0.033 | 0.032 | 0.015 | 0.023 | 0.015 | 0.006 | 0.002 | 0.0247 | 0 | 0.0003 | 0 | 0.0001 | 0 | 456 | 539 | 29
21070 | WL510-CL | 1263 | 1080 | 886 | 613 | 0.1089 | 1.004 | 0.184 | 0.012 | 0.001 | 0.043 | 0.033 | 0.032 | 0.015 | 0.023 | 0.015 | 0.006 | 0.002 | 0.0247 | 0 | 0.0003 | 0 | 0.0001 | 0 | 474 | 556 | 32
20670 | WL510-CL | 1275 | 1080 | 885 | 613 | 0.1089 | 1.004 | 0.184 | 0.012 | 0.001 | 0.043 | 0.033 | 0.032 | 0.015 | 0.023 | 0.015 | 0.006 | 0.002 | 0.0247 | 0 | 0.0003 | 0 | 0.0001 | 0 | 460 | 539 | 36
20030 | WL510-CL | 1269 | 1080 | 887 | 613 | 0.1089 | 1.004 | 0.184 | 0.012 | 0.001 | 0.043 | 0.033 | 0.032 | 0.015 | 0.023 | 0.015 | 0.006 | 0.002 | 0.0247 | 0 | 0.0003 | 0 | 0.0001 | 0 | 462 | 548 | 28
20730 | WL510-CL | 1275 | 1080 | 886 | 613 | 0.1089 | 1.004 | 0.184 | 0.012 | 0.001 | 0.043 | 0.033 | 0.032 | 0.015 | 0.023 | 0.015 | 0.006 | 0.002 | 0.0247 | 0 | 0.0003 | 0 | 0.0001 | 0 | 462 | 544 | 32
21280 | WL510-CL | 1268 | 1080 | 886 | 611 | 0.1089 | 1.004 | 0.184 | 0.012 | 0.001 | 0.043 | 0.033 | 0.032 | 0.015 | 0.023 | 0.015 | 0.006 | 0.002 | 0.0247 | 0 | 0.0003 | 0 | 0.0001 | 0 | 480 | 568 | 28
20680 | WL510-CL | 1262 | 1080 | 887 | 613 | 0.1089 | 1.004 | 0.184 | 0.012 | 0.001 | 0.043 | 0.033 | 0.032 | 0.015 | 0.023 | 0.015 | 0.006 | 0.002 | 0.0247 | 0 | 0.0003 | 0 | 0.0001 | 0 | 468 | 551 | 31
20710 | WL510-CL | 1269 | 1080 | 888 | 612 | 0.098 | 0.958 | 0.202 | 0.018 | 0.002 | 0.052 | 0.038 | 0.035 | 0.014 | 0.026 | 0.014 | 0.005 | 0.001 | 0.0224 | 0 | 0.0015 | 0 | 0.0001 | 0 | 470 | 553 | 29
18380 | WL510-CL | 1275 | 1080 | 885 | 613 | 0.099 | 0.962 | 0.193 | 0.019 | 0.001 | 0.055 | 0.034 | 0.028 | 0.014 | 0.027 | 0.012 | 0.004 | 0.001 | 0.0215 | 0 | 0.0013 | 0 | 0.0001 | 0 | 462 | 547 | 33
19090 | WL510-CL | 1275 | 1080 | 880 | 610 | 0.099 | 0.962 | 0.193 | 0.019 | 0.001 | 0.055 | 0.034 | 0.028 | 0.014 | 0.027 | 0.012 | 0.004 | 0.001 | 0.0215 | 0 | 0.0013 | 0 | 0.0001 | 0 | 473 | 554 | 33
17850 | RCL590F | 1268 | 1080 | 829 | 0 | 0.0761 | 1.205 | 0.16 | 0.039 | 0.0057 | 0.04 | 0.0333 | 0.0321 | 0.012 | 0.589 | 0.0013 | 0.004 | 0.001 | 0.003 | 0.0033 | 0.0001 | 0 | 0.0003 | 0 | 423 | 651 | 22
17810 | RCL590F | 1274 | 1080 | 832 | 0 | 0.0761 | 1.205 | 0.16 | 0.039 | 0.0057 | 0.04 | 0.0333 | 0.0321 | 0.012 | 0.589 | 0.0013 | 0.004 | 0.001 | 0.003 | 0.0033 | 0.0001 | 0 | 0.0003 | 0 | 417 | 646 | 27
17860 | RCL590F | 1262 | 1080 | 831 | 0 | 0.0761 | 1.205 | 0.16 | 0.039 | 0.0057 | 0.04 | 0.0333 | 0.0321 | 0.012 | 0.589 | 0.0013 | 0.004 | 0.001 | 0.003 | 0.0033 | 0.0001 | 0 | 0.0003 | 0 | 409 | 648 | 28
17830 | RCL590F | 1268 | 1080 | 830 | 0 | 0.0721 | 1.277 | 0.188 | 0.045 | 0.0059 | 0.042 | 0.042 | 0.0399 | 0.012 | 0.61 | 0.0014 | 0.004 | 0.003 | 0.0038 | 0 | 0.0003 | 0 | 0.0001 | 0 | 416 | 651 | 28
17790 | RCL590F | 1274 | 1080 | 831 | 0 | 0.0659 | 1.28 | 0.148 | 0.045 | 0.0076 | 0.042 | 0.0454 | 0.0429 | 0.012 | 0.586 | 0.0012 | 0.005 | 0.001 | 0.003 | 0.0037 | 0.0001 | 0 | 0.0003 | 0 | 425 | 655 | 28
17870 | RCL590F | 1262 | 1080 | 831 | 1 | 0.0659 | 1.28 | 0.148 | 0.045 | 0.0076 | 0.042 | 0.0454 | 0.0429 | 0.012 | 0.586 | 0.0012 | 0.005 | 0.001 | 0.003 | 0.0037 | 0.0001 | 0 | 0.0003 | 0 | 395 | 604 | 32
17840 | RCL590F | 1268 | 1080 | 828 | 0 | 0.0659 | 1.28 | 0.148 | 0.045 | 0.0076 | 0.042 | 0.0454 | 0.0429 | 0.012 | 0.586 | 0.0012 | 0.005 | 0.001 | 0.003 | 0.0037 | 0.0001 | 0 | 0.0003 | 0 | 415 | 624 | 29
17840 | RCL590F | 1274 | 1080 | 820 | 0 | 0.0659 | 1.28 | 0.148 | 0.045 | 0.0076 | 0.042 | 0.0454 | 0.0429 | 0.012 | 0.586 | 0.0012 | 0.005 | 0.001 | 0.003 | 0.0037 | 0.0001 | 0 | 0.0003 | 0 | 378 | 601 | 26
17990 | RCL590F | 1262 | 1080 | 818 | 0 | 0.0659 | 1.28 | 0.148 | 0.045 | 0.0076 | 0.042 | 0.0454 | 0.0429 | 0.012 | 0.586 | 0.0012 | 0.005 | 0.001 | 0.003 | 0.0037 | 0.0001 | 0 | 0.0003 | 0 | 407 | 612 | 32
26510 | Q235B | 1268 | 1060 | 875 | 614 | 0.146 | 0.516 | 0.226 | 0.023 | 0.012 | 0.043 | 0.011 | 0.005 | 0.014 | 0.033 | 0.002 | 0.007 | 0.001 | 0.001 | 0.0046 | 0.0002 | 0 | 0.0001 | 0 | 311 | 457 | 29
21240 | Q235B | 1256 | 1060 | 881 | 636 | 0.144 | 0.462 | 0.206 | 0.018 | 0.014 | 0.042 | 0.005 | 0.004 | 0.013 | 0.028 | 0.002 | 0.007 | 0.001 | 0.001 | 0.0032 | 0.0003 | 0 | 0.0001 | 0 | 287 | 435 | 33
27710 | Q235B | 1268 | 1060 | 884 | 636 | 0.139 | 0.45 | 0.206 | 0.019 | 0.013 | 0.037 | 0.005 | 0.003 | 0.012 | 0.024 | 0.002 | 0.007 | 0.001 | 0.001 | 0.0023 | 0.0001 | 0 | 0.0001 | 0 | 305 | 441 | 32
27640 | Q235B | 1259 | 1060 | 884 | 614 | 0.148 | 0.484 | 0.212 | 0.018 | 0.015 | 0.047 | 0.006 | 0.004 | 0.015 | 0.026 | 0.002 | 0.007 | 0.001 | 0.001 | 0.0027 | 0.0002 | 0 | 0.0001 | 0 | 323 | 461 | 35
26510 | Q235B | 1265 | 1060 | 887 | 613 | 0.146 | 0.516 | 0.226 | 0.023 | 0.012 | 0.043 | 0.011 | 0.005 | 0.014 | 0.033 | 0.002 | 0.007 | 0.001 | 0.001 | 0.0046 | 0.0002 | 0 | 0.0001 | 0 | 300 | 440 | 35
21110 | Q235B | 1271 | 1060 | 884 | 611 | 0.144 | 0.462 | 0.206 | 0.018 | 0.014 | 0.042 | 0.005 | 0.004 | 0.013 | 0.028 | 0.002 | 0.007 | 0.001 | 0.001 | 0.0032 | 0.0003 | 0 | 0.0001 | 0 | 350 | 463 | 36
27670 | Q235B | 1256 | 1060 | 881 | 614 | 0.139 | 0.45 | 0.206 | 0.019 | 0.013 | 0.037 | 0.005 | 0.003 | 0.012 | 0.024 | 0.002 | 0.007 | 0.001 | 0.001 | 0.0023 | 0.0001 | 0 | 0.0001 | 0 | 312 | 447 | 29
27680 | Q235B | 1246 | 1040 | 881 | 616 | 0.149 | 0.45 | 0.195 | 0.016 | 0.016 | 0.037 | 0.003 | 0.002 | 0.01 | 0.014 | 0.001 | 0.006 | 0.002 | 0.0018 | 0.0031 | 0.0001 | 0 | 0.0001 | 0 | 309 | 443 | 31
27570 | Q235B | 1262 | 1060 | 882 | 627 | 0.139 | 0.45 | 0.206 | 0.019 | 0.013 | 0.037 | 0.005 | 0.003 | 0.012 | 0.024 | 0.002 | 0.007 | 0.001 | 0.001 | 0.0023 | 0.0001 | 0 | 0.0001 | 0 | 316 | 443 | 30
27710 | Q235B | 1258 | 1060 | 882 | 605 | 0.14 | 0.484 | 0.203 | 0.017 | 0.012 | 0.036 | 0.004 | 0.004 | 0.014 | 0.025 | 0.002 | 0.007 | 0.001 | 0.0015 | 0.0028 | 0.0001 | 0 | 0.0001 | 0 | 326 | 446 | 32
26460 | Q235B | 1271 | 1060 | 883 | 630 | 0.1423 | 0.437 | 0.208 | 0.019 | 0.014 | 0.037 | 0.003 | 0.002 | 0.014 | 0.03 | 0.001 | 0.007 | 0.002 | 0.001 | 0.0022 | 0.0001 | 0 | 0.0001 | 0 | 324 | 446 | 32
26680 | Q235B | 1259 | 1060 | 886 | 627 | 0.148 | 0.469 | 0.173 | 0.025 | 0.014 | 0.041 | 0.004 | 0.003 | 0.014 | 0.026 | 0.002 | 0.007 | 0.001 | 0.0017 | 0.0026 | 0.0001 | 0 | 0.0001 | 0 | 333 | 456 | 32
26680 | Q235B | 1265 | 1060 | 880 | 631 | 0.157 | 0.442 | 0.201 | 0.018 | 0.012 | 0.042 | 0.005 | 0.003 | 0.014 | 0.027 | 0.002 | 0.007 | 0.001 | 0.0015 | 0.0028 | 0.0001 | 0 | 0.0001 | 0 | 325 | 455 | 29
27620 | Q235B | 1269 | 1060 | 881 | 631 | 0.14 | 0.484 | 0.203 | 0.017 | 0.012 | 0.036 | 0.004 | 0.004 | 0.014 | 0.025 | 0.002 | 0.007 | 0.001 | 0.0015 | 0.0028 | 0.0001 | 0 | 0.0001 | 0 | 314 | 448 | 35
27100 | Q345B | 1258 | 1060 | 853 | 576 | 0.157 | 1.458 | 0.291 | 0.017 | 0.01 | 0.037 | 0.011 | 0.01 | 0.015 | 0.026 | 0.003 | 0.002 | 0.002 | 0.0025 | 0.0041 | 0.0004 | 0 | 0.0001 | 0 | 415 | 556 | 25
25010 | Q345B | 1264 | 1060 | 854 | 579 | 0.158 | 1.447 | 0.23 | 0.017 | 0.009 | 0.031 | 0.009 | 0.008 | 0.014 | 0.026 | 0.002 | 0.002 | 0.002 | 0.0025 | 0.0044 | 0.0001 | 0 | 0.0001 | 0 | 410 | 543 | 31
25070 | Q345B | 1271 | 1060 | 852 | 580 | 0.158 | 1.447 | 0.23 | 0.017 | 0.009 | 0.031 | 0.009 | 0.008 | 0.014 | 0.026 | 0.002 | 0.002 | 0.002 | 0.0025 | 0.0044 | 0.0001 | 0 | 0.0001 | 0 | 414 | 537 | 27
23960 | WDER700 | 1287 | 1120 | 904 | 561 | 0.079 | 1.752 | 0.029 | 0.01 | 0.006 | 0.044 | 0.029 | 0.027 | 0.011 | 0.02 | 0.123 | 0.001 | 0.002 | 0.0527 | 0.0032 | 0.0001 | 0 | 0.0001 | 0 | 756 | 857 | 31
24060 | WDER700 | 1281 | 1120 | 905 | 562 | 0.079 | 1.752 | 0.029 | 0.01 | 0.006 | 0.044 | 0.029 | 0.027 | 0.011 | 0.02 | 0.123 | 0.001 | 0.002 | 0.0527 | 0.0032 | 0.0001 | 0 | 0.0001 | 0 | 769 | 838 | 16
24010 | WDER700 | 1275 | 1120 | 905 | 558 | 0.079 | 1.752 | 0.029 | 0.01 | 0.006 | 0.044 | 0.029 | 0.027 | 0.011 | 0.02 | 0.123 | 0.001 | 0.002 | 0.0527 | 0.0032 | 0.0001 | 0 | 0.0001 | 0 | 802 | 889 | 18
23970 | WDER700 | 1281 | 1120 | 904 | 567 | 0.078 | 1.75 | 0.029 | 0.013 | 0.006 | 0.032 | 0.056 | 0.054 | 0.009 | 0.023 | 0.135 | 0.133 | 0.002 | 0.043 | 0.0037 | 0.0001 | 0 | 0.0001 | 0 | 847 | 915 | 19
23990 | WDER700 | 1275 | 1120 | 904 | 568 | 0.078 | 1.75 | 0.029 | 0.013 | 0.006 | 0.032 | 0.056 | 0.054 | 0.009 | 0.023 | 0.135 | 0.133 | 0.002 | 0.043 | 0.0037 | 0.0001 | 0 | 0.0001 | 0 | 835 | 898 | 20
23960 | WDER700 | 1287 | 1120 | 902 | 561 | 0.077 | 1.646 | 0.034 | 0.014 | 0.005 | 0.03 | 0.052 | 0.051 | 0.01 | 0.024 | 0.116 | 0.001 | 0.001 | 0.035 | 0.0042 | 0.0001 | 0 | 0.0001 | 0 | 768 | 839 | 18
27640 | Q235B | 1256 | 1060 | 885 | 633 | 0.139 | 0.45 | 0.206 | 0.019 | 0.013 | 0.037 | 0.005 | 0.003 | 0.012 | 0.024 | 0.002 | 0.007 | 0.001 | 0.001 | 0.0023 | 0.0001 | 0 | 0.0001 | 0 | 301 | 432 | 33
29260 | B | 1274 | 1060 | 844 | 608 | 0.16 | 0.712 | 0.173 | 0.017 | 0.015 | 0.033 | 0.004 | 0.003 | 0.016 | 0.016 | 0.001 | 0.006 | 0.002 | 0.0012 | 0 | 0.0001 | 0 | 0.0001 | 0 | 293 | 445 | 30
29580 | B | 1262 | 1060 | 843 | 614 | 0.16 | 0.712 | 0.173 | 0.017 | 0.015 | 0.033 | 0.004 | 0.003 | 0.016 | 0.016 | 0.001 | 0.006 | 0.002 | 0.0012 | 0 | 0.0001 | 0 | 0.0001 | 0 | 311 | 453 | 35
29290 | B | 1268 | 1060 | 840 | 600 | 0.16 | 0.712 | 0.173 | 0.017 | 0.015 | 0.033 | 0.004 | 0.003 | 0.016 | 0.016 | 0.001 | 0.006 | 0.002 | 0.0012 | 0 | 0.0001 | 0 | 0.0001 | 0 | 317 | 457 | 30
29640 | Q345B | 1264 | 1050 | 845 | 568 | 0.156 | 1.453 | 0.27 | 0.019 | 0.005 | 0.031 | 0.014 | 0.013 | 0.013 | 0.023 | 0.004 | 0.001 | 0.001 | 0.0022 | 0.0035 | 0.0003 | 0 | 0.0001 | 0 | 417 | 551 | 26
31600 | HG70D | 1274 | 1100 | 856 | 583 | 0.073 | 1.848 | 0.045 | 0.015 | 0.005 | 0.035 | 0.049 | 0.048 | 0.016 | 0.196 | 0.131 | 0.009 | 0.005 | 0.0506 | 0.0039 | 0.0003 | 0 | 0.0001 | 0 | 716 | 787 | 19
31880 | HG70D | 1280 | 1100 | 858 | 572 | 0.073 | 1.848 | 0.045 | 0.015 | 0.005 | 0.035 | 0.049 | 0.048 | 0.016 | 0.196 | 0.131 | 0.009 | 0.005 | 0.0506 | 0.0039 | 0.0003 | 0 | 0.0001 | 0 | 710 | 795 | 20
29518 | HG70C | 1258 | 1080 | 0 | 0 | 0.0791 | 1.847 | 0.077 | 0.012 | 0.003 | 0.043 | 0.074 | 0.073 | 0.019 | 0.049 | 0.162 | 0.115 | 0.005 | 0.0507 | 0.005 | 0.0019 | 0 | 0.0001 | 0 | 762 | 823 | 28
29360 | HG70C | 1246 | 1080 | 893 | 550 | 0.0791 | 1.847 | 0.077 | 0.012 | 0.003 | 0.043 | 0.074 | 0.073 | 0.019 | 0.049 | 0.162 | 0.115 | 0.005 | 0.0507 | 0.005 | 0.0019 | 0 | 0.0001 | 0 | 765 | 859 | 28
29580 | HG70D | 1266 | 1080 | 891 | 550 | 0.0791 | 1.847 | 0.077 | 0.012 | 0.003 | 0.043 | 0.074 | 0.073 | 0.019 | 0.049 | 0.162 | 0.115 | 0.005 | 0.0507 | 0.005 | 0.0019 | 0 | 0.0001 | 0 | 803 | 866 | 24
29520 | HG70D | 1272 | 1080 | 889 | 561 | 0.0791 | 1.847 | 0.077 | 0.012 | 0.003 | 0.043 | 0.074 | 0.073 | 0.019 | 0.049 | 0.162 | 0.115 | 0.005 | 0.0507 | 0.005 | 0.0019 | 0 | 0.0001 | 0 | 801 | 882 | 24
29650 | HG70D | 1260 | 1080 | 883 | 540 | 0.0791 | 1.847 | 0.077 | 0.012 | 0.003 | 0.043 | 0.074 | 0.073 | 0.019 | 0.049 | 0.162 | 0.115 | 0.005 | 0.0507 | 0.005 | 0.0019 | 0 | 0.0001 | 0 | 811 | 878 | 25
34730 | HG785D | 1280 | 1100 | 891 | 548 | 0.0865 | 1.85 | 0.055 | 0.01 | 0.005 | 0.039 | 0.041 | 0.04 | 0.02 | 0.24 | 0.126 | 0.122 | 0.004 | 0.0556 | 0.0043 | 0.0007 | 0 | 0.0001 | 0 | 770 | 836 | 22
29310 | HG70D | 1286 | 1100 | 888 | 565 | 0.0791 | 1.847 | 0.077 | 0.012 | 0.003 | 0.043 | 0.074 | 0.073 | 0.019 | 0.049 | 0.162 | 0.115 | 0.005 | 0.05 | 0.005 | 0.0019 | 0 | 0.0001 | 0 | 786 | 850 | 20
28930 | HG70D | 1255 | 1080 | 883 | 575 | 0.072 | 1.803 | 0.123 | 0.009 | 0.004 | 0.024 | 0.05 | 0.049 | 0.008 | 0.018 | 0.154 | 0.133 | 0.002 | 0.0506 | 0.0048 | 0.002 | 0 | 0.0001 | 0 | 776 | 859 | 28
28920 | HG70D | 1261 | 1080 | 883 | 577 | 0.071 | 1.813 | 0.132 | 0.009 | 0.001 | 0.031 | 0.046 | 0.043 | 0.013 | 0.022 | 0.149 | 0.133 | 0.002 | 0.0502 | 0.0057 | 0.0016 | 0 | 0.0001 | 0 | 786 | 870 | 29
28950 | HG70D | 1267 | 1080 | 882 | 580 | 0.071 | 1.813 | 0.132 | 0.009 | 0.001 | 0.031 | 0.046 | 0.043 | 0.013 | 0.022 | 0.149 | 0.133 | 0.002 | 0.0502 | 0.0057 | 0.0016 | 0 | 0.0001 | 0 | 799 | 870 | 26
28900 | HG70D | 1255 | 1080 | 879 | 576 | 0.071 | 1.813 | 0.132 | 0.009 | 0.001 | 0.031 | 0.046 | 0.043 | 0.013 | 0.022 | 0.149 | 0.133 | 0.002 | 0.0502 | 0.0057 | 0.0016 | 0 | 0.0001 | 0 | 789 | 869 | 26
28950 | HG70D | 1261 | 1080 | 880 | 567 | 0.071 | 1.813 | 0.132 | 0.009 | 0.001 | 0.031 | 0.046 | 0.043 | 0.013 | 0.022 | 0.149 | 0.133 | 0.002 | 0.0502 | 0.0057 | 0.0016 | 0 | 0.0001 | 0 | 763 | 850 | 29
28970 | HG70D | 1267 | 1080 | 882 | 574 | 0.071 | 1.813 | 0.132 | 0.009 | 0.001 | 0.031 | 0.046 | 0.043 | 0.013 | 0.022 | 0.149 | 0.133 | 0.002 | 0.0502 | 0.0057 | 0.0016 | 0 | 0.0001 | 0 | 803 | 877 | 30
28980 | HG70C | 1263 | 1100 | 882 | 563 | 0.068 | 1.802 | 0.079 | 0.01 | 0.004 | 0.038 | 0.048 | 0.047 | 0.014 | 0.025 | 0.124 | 0.001 | 0.002 | 0.0501 | 0.006 | 0.0016 | 0 | 0.0001 | 0 | 736 | 811 | 29
26210 | Q345B | 1252 | 1040 | 855 | 583 | 0.1542 | 1.492 | 0.252 | 0.019 | 0.015 | 0.042 | 0.012 | 0.011 | 0.014 | 0.02 | 0.002 | 0.007 | 0.004 | 0.0021 | 0.0032 | 0.0001 | 0 | 0.0002 | 0 | 406 | 551 | 30
27060 | Q345B | 1257 | 1060 | 851 | 583 | 0.154 | 1.464 | 0.277 | 0.02 | 0.006 | 0.032 | 0.018 | 0.017 | 0.014 | 0.026 | 0.003 | 0.002 | 0.002 | 0.0024 | 0.0042 | 0.0006 | 0 | 0.0001 | 0 | 426 | 558 | 26
23200 | HG60C | 1279 | 1100 | 865 | 623 | 0.07 | 0.878 | 0.087 | 0.012 | 0.004 | 0.044 | 0.044 | 0.043 | 0.02 | 0.033 | 0.115 | 0.005 | 0.005 | 0.001 | 0 | 0.0013 | 0 | 0.0001 | 0 | 569 | 635 | 20
28060 | HG70D | 1284 | 1100 | 904 | 589 | 0.077 | 1.82 | 0.101 | 0.012 | 0.005 | 0.044 | 0.043 | 0.043 | 0.011 | 0.022 | 0.123 | 0.001 | 0.001 | 0.046 | 0.0047 | 0.0019 | 0 | 0.0001 | 0 | 708 | 793 | 19
28020 | HG70D | 1272 | 1100 | 905 | 589 | 0.077 | 1.82 | 0.101 | 0.012 | 0.005 | 0.044 | 0.043 | 0.043 | 0.011 | 0.022 | 0.123 | 0.001 | 0.001 | 0.046 | 0.0047 | 0.0019 | 0 | 0.0001 | 0 | 696 | 782 | 20
22740 | HG785E | 1275 | 1100 | 858 | 566 | 0.08 | 1.819 | 0.091 | 0.013 | 0.003 | 0.043 | 0.051 | 0.051 | 0.017 | 0.227 | 0.137 | 0.128 | 0.002 | 0.0567 | 0.005 | 0.0006 | 0 | 0.0001 | 0 | 750 | 806 | 19
22670 | HG785E | 1281 | 1100 | 863 | 567 | 0.08 | 1.819 | 0.091 | 0.013 | 0.003 | 0.043 | 0.051 | 0.051 | 0.017 | 0.227 | 0.137 | 0.128 | 0.002 | 0.0567 | 0.005 | 0.0006 | 0 | 0.0001 | 0 | 764 | 833 | 19
22810 | HG785D | 1284 | 1100 | 859 | 564 | 0.08 | 1.819 | 0.091 | 0.013 | 0.003 | 0.043 | 0.051 | 0.051 | 0.017 | 0.227 | 0.137 | 0.128 | 0.002 | 0.0567 | 0.005 | 0.0006 | 0 | 0.0001 | 0 | 778 | 844 | 23
24460 | HG785D | 1272 | 1100 | 864 | 562 | 0.083 | 1.83 | 0.088 | 0.015 | 0.001 | 0.037 | 0.051 | 0.049 | 0.011 | 0.232 | 0.13 | 0.127 | 0.002 | 0.0579 | 0.0023 | 0.0009 | 0 | 0.0001 | 0 | 724 | 811 | 23
22399 | HG785D | 1277 | 1100 | 0 | 0 | 0.0766 | 1.892 | 0.069 | 0.015 | 0.0025 | 0.046 | 0.0439 | 0.0434 | 0.012 | 0.254 | 0.1289 | 0.122 | 0.002 | 0.06 | 0.0033 | 0.0008 | 0 | 0.0002 | 0 | 728 | 816 | 25
22480 | HG785D | 1265 | 1100 | 864 | 558 | 0.0772 | 1.839 | 0.067 | 0.014 | 0.0027 | 0.047 | 0.0485 | 0.048 | 0.013 | 0.252 | 0.1423 | 0.127 | 0.002 | 0.061 | 0.0027 | 0.001 | 0 | 0.0002 | 0 | 732 | 806 | 24
20780 | HJ58C | 1278 | 1080 | 894 | 598 | 0.1085 | 1.642 | 0.389 | 0.018 | 0.0029 | 0.033 | 0.0403 | 0.0398 | 0.008 | 0.036 | 0.0827 | 0.003 | 0.001 | 0.045 | 0.0028 | 0.0015 | 0 | 0.0002 | 0 | 619 | 680 | 20
21150 | HJ58C | 1278 | 1080 | 892 | 602 | 0.1085 | 1.642 | 0.389 | 0.018 | 0.0029 | 0.033 | 0.0403 | 0.0398 | 0.008 | 0.036 | 0.0827 | 0.003 | 0.001 | 0.045 | 0.0028 | 0.0015 | 0 | 0.0002 | 0 | 646 | 729 | 22
24060 | HG70D | 1271 | 1100 | 897 | 580 | 0.0676 | 1.814 | 0.059 | 0.01 | 0.0034 | 0.031 | 0.0503 | 0.0494 | 0.006 | 0.029 | 0.1325 | 0.003 | 0.001 | 0.05 | 0.0038 | 0.0017 | 0 | 0.0002 | 0 | 637 | 716 | 20
24050 | HG70D | 1277 | 1100 | 904 | 589 | 0.0676 | 1.814 | 0.059 | 0.01 | 0.0034 | 0.031 | 0.0503 | 0.0494 | 0.006 | 0.029 | 0.1325 | 0.003 | 0.001 | 0.05 | 0.0038 | 0.0017 | 0 | 0.0002 | 0 | 636 | 719 | 20
24060 | HG70D | 1283 | 1100 | 901 | 592 | 0.0676 | 1.814 | 0.059 | 0.01 | 0.0034 | 0.031 | 0.0503 | 0.0494 | 0.006 | 0.029 | 0.1325 | 0.003 | 0.001 | 0.05 | 0.0038 | 0.0017 | 0 | 0.0002 | 0 | 678 | 754 | 18
15930 | HJ58C | 1270 | 1100 | 866 | 627 | 0.0786 | 1.629 | 0.043 | 0.017 | 0.0055 | 0.029 | 0.0503 | 0.0498 | 0.008 | 0.037 | 0.1209 | 0.003 | 0.002 | 0.04 | 0.0058 | 0.0002 | 0 | 0.0002 | 0 | 564 | 636 | 22
24050 | WDER700 | 1281 | 1120 | 904 | 562 | 0.079 | 1.752 | 0.029 | 0.01 | 0.006 | 0.044 | 0.029 | 0.027 | 0.011 | 0.02 | 0.123 | 0.001 | 0.002 | 0.0527 | 0.0032 | 0.0001 | 0 | 0.0001 | 0 | 752 | 838 | 18
18280 | 35 | 1263 | 1080 | 895 | 624 | 0.3592 | 0.621 | 0.2203 | 0.017 | 0.0121 | 0.031 | 0.0099 | 0.0069 | 0.007 | 0.024 | 0.001 | 0.004 | 0.001 | 0.001 | 0.0116 | 0.0004 | 0 | 0.0002 | 0 | 373 | 607 | 18
18380 | 35 | 1275 | 1080 | 896 | 648 | 0.389 | 0.639 | 0.22 | 0.025 | 0.0099 | 0.035 | 0.0046 | 0.0043 | 0.008 | 0.029 | 0.0011 | 0.005 | 0.001 | 0.001 | 0.0115 | 0.0001 | 0 | 0.0003 | 0 | 377 | 595 | 19
27660 | Q235B | 1269 | 1060 | 883 | 634 | 0.151 | 0.515 | 0.242 | 0.019 | 0.012 | 0.046 | 0.015 | 0.014 | 0.015 | 0.031 | 0.003 | 0.007 | 0.001 | 0.001 | 0.0047 | 0.0001 | 0 | 0.0001 | 0 | 353 | 477 | 31
26690 | Q235B | 1252 | 1040 | 882 | 635 | 0.148 | 0.469 | 0.173 | 0.025 | 0.014 | 0.041 | 0.004 | 0.003 | 0.014 | 0.026 | 0.002 | 0.007 | 0.001 | 0.0017 | 0.0026 | 0.0001 | 0 | 0.0001 | 0 | 281 | 428 | 28
28250 | Q235B | 1242 | 1040 | 851 | 654 | 0.1552 | 0.44 | 0.21 | 0.012 | 0.013 | 0.039 | 0.003 | 0.002 | 0.019 | 0.018 | 0.001 | 0.006 | 0.002 | 0.0014 | 0.0038 | 0.0001 | 0 | 0.0002 | 0 | 281 | 428 | 32
28240 | Q235B | 1248 | 1040 | 862 | 657 | 0.1552 | 0.44 | 0.21 | 0.012 | 0.013 | 0.039 | 0.003 | 0.002 | 0.019 | 0.018 | 0.001 | 0.006 | 0.002 | 0.0014 | 0.0038 | 0.0001 | 0 | 0.0002 | 0 | 281 | 430 | 35
27820 | Q345B | 1270 | 1080 | 855 | 584 | 0.151 | 1.446 | 0.255 | 0.024 | 0.01 | 0.046 | 0.006 | 0.004 | 0.016 | 0.033 | 0.002 | 0.002 | 0.001 | 0.002 | 0.0045 | 0.0004 | 0 | 0.0001 | 0 | 364 | 532 | 31
28090 | Q345B | 1276 | 1080 | 857 | 584 | 0.154 | 1.437 | 0.238 | 0.022 | 0.013 | 0.059 | 0.006 | 0.005 | 0.021 | 0.034 | 0.002 | 0.002 | 0.002 | 0.0013 | 0.0029 | 0.0003 | 0 | 0.0001 | 0 | 394 | 545 | 26
27780 | Q345B | 1270 | 1080 | 856 | 582 | 0.1599 | 1.489 | 0.245 | 0.02 | 0.01 | 0.061 | 0.006 | 0.006 | 0.022 | 0.032 | 0.001 | 0.007 | 0.004 | 0.0026 | 0.003 | 0.0001 | 0 | 0.0003 | 0 | 387 | 548 | 30
29310 | Q235B | 1266 | 1060 | 879 | 641 | 0.142 | 0.47 | 0.174 | 0.014 | 0.013 | 0.044 | 0.005 | 0.002 | 0.016 | 0.021 | 0.002 | 0.007 | 0.001 | 0.001 | 0.0023 | 0.0002 | 0 | 0.0001 | 0 | 293 | 433 | 32
28970 | Q345B-LW | 1253 | 1060 | 848 | 602 | 0.154 | 1.465 | 0.279 | 0.018 | 0.013 | 0.053 | 0.01 | 0.008 | 0.019 | 0.033 | 0.003 | 0.002 | 0.001 | 0.0017 | 0.0049 | 0.0002 | 0 | 0.0001 | 0 | 382 | 534 | 28
24680 | Q345B-LW | 1265 | 1060 | 844 | 605 | 0.154 | 1.465 | 0.279 | 0.018 | 0.013 | 0.053 | 0.01 | 0.008 | 0.019 | 0.033 | 0.003 | 0.002 | 0.001 | 0.0017 | 0.0049 | 0.0002 | 0 | 0.0001 | 0 | 386 | 528 | 30
25170 | Q345B-LW | 1256 | 1040 | 848 | 604 | 0.1455 | 1.524 | 0.243 | 0.016 | 0.008 | 0.04 | 0.004 | 0.003 | 0.018 | 0.029 | 0.002 | 0.007 | 0.004 | 0.0028 | 0.0047 | 0.0001 | 0 | 0.0001 | 0 | 364 | 513 | 29
24840 | Q345B-LW | 1250 | 1040 | 844 | 604 | 0.1455 | 1.524 | 0.243 | 0.016 | 0.008 | 0.04 | 0.004 | 0.003 | 0.018 | 0.029 | 0.002 | 0.007 | 0.004 | 0.0028 | 0.0047 | 0.0001 | 0 | 0.0001 | 0 | 373 | 523 | 24
29190 | Q345B-LW | 1262 | 1040 | 857 | 620 | 0.154 | 1.465 | 0.279 | 0.018 | 0.013 | 0.053 | 0.01 | 0.008 | 0.019 | 0.033 | 0.003 | 0.002 | 0.001 | 0.0017 | 0.0049 | 0.0002 | 0 | 0.0001 | 0 | 371 | 534 | 28
27420 | Q345B-LW | 1256 | 1040 | 859 | 621 | 0.1455 | 1.524 | 0.243 | 0.016 | 0.008 | 0.04 | 0.004 | 0.003 | 0.018 | 0.029 | 0.002 | 0.007 | 0.004 | 0.0028 | 0.0047 | 0.0001 | 0 | 0.0001 | 0 | 363 | 531 | 26
27770 | Q235B | 1269 | 1060 | 878 | 614 | 0.151 | 0.515 | 0.242 | 0.019 | 0.012 | 0.046 | 0.015 | 0.014 | 0.015 | 0.031 | 0.003 | 0.007 | 0.001 | 0.001 | 0.0047 | 0.0001 | 0 | 0.0001 | 0 | 327 | 464 | 31
27880 | Q235B | 1262 | 1060 | 885 | 637 | 0.139 | 0.45 | 0.206 | 0.019 | 0.013 | 0.037 | 0.005 | 0.003 | 0.012 | 0.024 | 0.002 | 0.007 | 0.001 | 0.001 | 0.0023 | 0.0001 | 0 | 0.0001 | 0 | 284 | 427 | 36
27840 | Q235B | 1258 | 1040 | 0 | 0 | 0.149 | 0.45 | 0.195 | 0.016 | 0.016 | 0.037 | 0.003 | 0.002 | 0.01 | 0.014 | 0.001 | 0.006 | 0.002 | 0.0018 | 0.0031 | 0.0001 | 0 | 0.0001 | 0 | 304 | 437 | 27
25080 | Q235B | 1246 | 1040 | 885 | 634 | 0.143 | 0.45 | 0.202 | 0.017 | 0.019 | 0.045 | 0.023 | 0.021 | 0.015 | 0.028 | 0.002 | 0.007 | 0.001 | 0.001 | 0.003 | 0.0005 | 0 | 0.0001 | 0 | 276 | 416 | 32
28330 | Q235B | 1248 | 1040 | 859 | 635 | 0.1552 | 0.44 | 0.21 | 0.012 | 0.013 | 0.039 | 0.003 | 0.002 | 0.019 | 0.018 | 0.001 | 0.006 | 0.002 | 0.0014 | 0.0038 | 0.0001 | 0 | 0.0002 | 0 | 283 | 425 | 33
28350 | Q235B | 1254 | 1040 | 859 | 640 | 0.1552 | 0.44 | 0.21 | 0.012 | 0.013 | 0.039 | 0.003 | 0.002 | 0.019 | 0.018 | 0.001 | 0.006 | 0.002 | 0.0014 | 0.0038 | 0.0001 | 0 | 0.0002 | 0 | 296 | 427 | 33
28210 | Q235B | 1256 | 1060 | 885 | 609 | 0.1563 | 0.467 | 0.209 | 0.03 | 0.017 | 0.037 | 0.003 | 0.003 | 0.02 | 0.031 | 0.001 | 0.006 | 0.003 | 0.0015 | 0.002 | 0.0002 | 0 | 0.0002 | 0 | 326 | 464 | 32
28190 | Q235B | 1258 | 1040 | 880 | 636 | 0.1563 | 0.467 | 0.209 | 0.03 | 0.017 | 0.037 | 0.003 | 0.003 | 0.02 | 0.031 | 0.001 | 0.006 | 0.003 | 0.0015 | 0.002 | 0.0002 | 0 | 0.0002 | 0 | 314 | 458 | 30
28310 | Q235B | 1248 | 1040 | 860 | 656 | 0.1552 | 0.44 | 0.21 | 0.012 | 0.013 | 0.039 | 0.003 | 0.002 | 0.019 | 0.018 | 0.001 | 0.006 | 0.002 | 0.0014 | 0.0038 | 0.0001 | 0 | 0.0002 | 0 | 271 | 423 | 36
27710 | Q235B | 1262 | 1060 | 882 | 635 | 0.146 | 0.516 | 0.226 | 0.023 | 0.012 | 0.043 | 0.011 | 0.005 | 0.014 | 0.033 | 0.002 | 0.007 | 0.001 | 0.001 | 0.0046 | 0.0002 | 0 | 0.0001 | 0 | 307 | 458 | 35
28280 | Q235B | 1268 | 1060 | 881 | 636 | 0.1552 | 0.44 | 0.21 | 0.012 | 0.013 | 0.039 | 0.003 | 0.002 | 0.019 | 0.018 | 0.001 | 0.006 | 0.002 | 0.0014 | 0.0038 | 0.0001 | 0 | 0.0002 | 0 | 309 | 448 | 36
27810 | Q235B | 1263 | 1060 | 877 | 636 | 0.14 | 0.484 | 0.203 | 0.017 | 0.012 | 0.036 | 0.004 | 0.004 | 0.014 | 0.025 | 0.002 | 0.007 | 0.001 | 0.0015 | 0.0028 | 0.0001 | 0 | 0.0001 | 0 | 302 | 443 | 38
24910 | Q235B | 1259 | 1060 | 884 | 634 | 0.143 | 0.45 | 0.202 | 0.017 | 0.019 | 0.045 | 0.023 | 0.021 | 0.015 | 0.028 | 0.002 | 0.007 | 0.001 | 0.001 | 0.003 | 0.0005 | 0 | 0.0001 | 0 | 313 | 444 | 35
28160 | Q345B | 1241 | 1040 | 839 | 572 | 0.16 | 1.47 | 0.262 | 0.025 | 0.012 | 0.041 | 0.01 | 0.009 | 0.015 | 0.034 | 0.003 | 0.002 | 0.001 | 0.0019 | 0.0024 | 0.0001 | 0 | 0.0001 | 0 | 403 | 553 | 23
28160 | Q345B | 1253 | 1040 | 842 | 569 | 0.155 | 1.484 | 0.264 | 0.022 | 0.004 | 0.04 | 0.01 | 0.006 | 0.015 | 0.029 | 0.003 | 0.002 | 0.001 | 0.0016 | 0.0044 | 0.0005 | 0 | 0.0001 | 0 | 381 | 534 | 24
28270 | Q345B | 1241 | 1040 | 834 | 571 | 0.155 | 1.484 | 0.264 | 0.022 | 0.004 | 0.04 | 0.01 | 0.006 | 0.015 | 0.029 | 0.003 | 0.002 | 0.001 | 0.0016 | 0.0044 | 0.0005 | 0 | 0.0001 | 0 | 386 | 538 | 28
28190 | Q345B | 1247 | 1040 | 840 | 571 | 0.155 | 1.484 | 0.264 | 0.022 | 0.004 | 0.04 | 0.01 | 0.006 | 0.015 | 0.029 | 0.003 | 0.002 | 0.001 | 0.0016 | 0.0044 | 0.0005 | 0 | 0.0001 | 0 | 397 | 546 | 25
28160 | Q345B | 1241 | 1040 | 839 | 576 | 0.159 | 1.453 | 0.274 | 0.015 | 0.013 | 0.045 | 0.008 | 0.006 | 0.016 | 0.034 | 0.003 | 0.002 | 0.001 | 0.0014 | 0.0023 | 0.0001 | 0 | 0.0001 | 0 | 381 | 544 | 28
27710 | Q235B | 1262 | 1060 | 884 | 637 | 0.148 | 0.484 | 0.212 | 0.018 | 0.015 | 0.047 | 0.006 | 0.004 | 0.015 | 0.026 | 0.002 | 0.007 | 0.001 | 0.001 | 0.0027 | 0.0002 | 0 | 0.0001 | 0 | 294 | 427 | 31
28210 | Q235B | 1258 | 1060 | 880 | 635 | 0.1563 | 0.467 | 0.209 | 0.03 | 0.017 | 0.037 | 0.003 | 0.003 | 0.02 | 0.031 | 0.001 | 0.006 | 0.003 | 0.0015 | 0.002 | 0.0002 | 0 | 0.0002 | 0 | 310 | 436 | 37
28068 | Q235B | 1269 | 1060 | 0 | 0 | 0.1552 | 0.44 | 0.21 | 0.012 | 0.013 | 0.039 | 0.003 | 0.002 | 0.019 | 0.018 | 0.001 | 0.006 | 0.002 | 0.0014 | 0.0038 | 0.0001 | 0 | 0.0002 | 0 | 291 | 431 | 31
27710 | Q235B | 1268 | 1060 | 878 | 618 | 0.151 | 0.515 | 0.242 | 0.019 | 0.012 | 0.046 | 0.015 | 0.014 | 0.015 | 0.031 | 0.003 | 0.007 | 0.001 | 0.001 | 0.0047 | 0.0001 | 0 | 0.0001 | 0 | 292 | 441 | 33
35000 | Q235B | 1276 | 1060 | 884 | 636 | 0.148 | 0.465 | 0.206 | 0.02 | 0.011 | 0.032 | 0.005 | 0.003 | 0.014 | 0.026 | 0.002 | 0.007 | 0.001 | 0.001 | 0.0021 | 0.0005 | 0 | 0.0001 | 0 | 278 | 422 | 32
27100 | Q235B | 1268 | 1060 | 885 | 631 | 0.137 | 0.464 | 0.188 | 0.019 | 0.014 | 0.042 | 0.004 | 0.003 | 0.015 | 0.032 | 0.001 | 0.009 | 0.001 | 0.0018 | 0.0029 | 0.0001 | 0 | 0.0001 | 0 | 301 | 443 | 32
30980 | SS400-JX | 1274 | 1060 | 875 | 604 | 0.143 | 0.468 | 0.185 | 0.018 | 0.007 | 0.046 | 0.034 | 0.026 | 0.016 | 0.031 | 0.002 | 0.008 | 0.001 | 0.001 | 0.0036 | 0.0001 | 0 | 0.0001 | 0 | 302 | 442 | 36
31310 | SS400-JX | 1280 | 1060 | 872 | 623 | 0.143 | 0.468 | 0.185 | 0.018 | 0.007 | 0.046 | 0.034 | 0.026 | 0.016 | 0.031 | 0.002 | 0.008 | 0.001 | 0.001 | 0.0036 | 0.0001 | 0 | 0.0001 | 0 | 290 | 436 | 34
27660 | Q235B | 1268 | 1060 | 881 | 638 | 0.151 | 0.515 | 0.242 | 0.019 | 0.012 | 0.046 | 0.015 | 0.014 | 0.015 | 0.031 | 0.003 | 0.007 | 0.001 | 0.001 | 0.0047 | 0.0001 | 0 | 0.0001 | 0 | 282 | 420 | 31
27620 | Q235B | 1258 | 1060 | 876 | 614 | 0.1462 | 0.45 | 0.21 | 0.018 | 0.019 | 0.04 | 0.022 | 0.021 | 0.02 | 0.03 | 0.001 | 0.006 | 0.002 | 0.0014 | 0.0032 | 0.0002 | 0 | 0.0002 | 0 | 299 | 428 | 30
25160 | Q345B | 1270 | 1060 | 851 | 587 | 0.158 | 1.447 | 0.23 | 0.017 | 0.009 | 0.031 | 0.009 | 0.008 | 0.014 | 0.026 | 0.002 | 0.002 | 0.002 | 0.0025 | 0.0044 | 0.0001 | 0 | 0.0001 | 0 | 401 | 543 | 28
26750 | Q345B | 1257 | 1060 | 848 | 586 | 0.1525 | 1.473 | 0.269 | 0.024 | 0.013 | 0.038 | 0.018 | 0.016 | 0.015 | 0.025 | 0.002 | 0.007 | 0.004 | 0.0021 | 0.0028 | 0.0002 | 0 | 0.0002 | 0 | 407 | 556 | 29
28120 | WL510 | 1266 | 1060 | 860 | 580 | 0.097 | 1.379 | 0.192 | 0.018 | 0.002 | 0.044 | 0.037 | 0.035 | 0.014 | 0.022 | 0.016 | 0.003 | 0.001 | 0.0256 | 0 | 0.0013 | 0 | 0.0001 | 0 | 442 | 534 | 29
28190 | WL510 | 1254 | 1060 | 862 | 582 | 0.097 | 1.379 | 0.192 | 0.018 | 0.002 | 0.044 | 0.037 | 0.035 | 0.014 | 0.022 | 0.016 | 0.003 | 0.001 | 0.0256 | 0 | 0.0013 | 0 | 0.0001 | 0 | 456 | 540 | 27
27320 | WL510 | 1258 | 1060 | 863 | 583 | 0.097 | 1.379 | 0.192 | 0.018 | 0.002 | 0.044 | 0.037 | 0.035 | 0.014 | 0.022 | 0.016 | 0.003 | 0.001 | 0.0256 | 0 | 0.0013 | 0 | 0.0001 | 0 | 452 | 556 | 27
27410 | WL510 | 1264 | 1060 | 859 | 584 | 0.097 | 1.379 | 0.192 | 0.018 | 0.002 | 0.044 | 0.037 | 0.035 | 0.014 | 0.022 | 0.016 | 0.003 | 0.001 | 0.0256 | 0 | 0.0013 | 0 | 0.0001 | 0 | 470 | 558 | 28
20660 | WL510 | 1247 | 1060 | 860 | 565 | 0.0991 | 1.417 | 0.187 | 0.016 | 0.008 | 0.04 | 0.049 | 0.047 | 0.017 | 0.027 | 0.014 | 0.006 | 0.003 | 0.0231 | 0 | 0.0011 | 0 | 0.0001 | 0 | 448 | 540 | 27
20630 | WL510 | 1253 | 1060 | 858 | 585 | 0.0991 | 1.417 | 0.187 | 0.016 | 0.008 | 0.04 | 0.049 | 0.047 | 0.017 | 0.027 | 0.014 | 0.006 | 0.003 | 0.0231 | 0 | 0.0011 | 0 | 0.0001 | 0 | 422 | 510 | 29
19620 | WL510 | 1260 | 1060 | 862 | 585 | 0.1 | 1.396 | 0.2 | 0.014 | 0.004 | 0.051 | 0.035 | 0.034 | 0.015 | 0.028 | 0.016 | 0.002 | 0.001 | 0.0265 | 0 | 0.0012 | 0 | 0.0001 | 0 | 479 | 566 | 25
19570 | WL510 | 1248 | 1060 | 855 | 585 | 0.1 | 1.396 | 0.2 | 0.014 | 0.004 | 0.051 | 0.035 | 0.034 | 0.015 | 0.028 | 0.016 | 0.002 | 0.001 | 0.0265 | 0 | 0.0012 | 0 | 0.0001 | 0 | 464 | 548 | 28
19570 | WL510 | 1254 | 1060 | 862 | 586 | 0.1 | 1.396 | 0.2 | 0.014 | 0.004 | 0.051 | 0.035 | 0.034 | 0.015 | 0.028 | 0.016 | 0.002 | 0.001 | 0.0265 | 0 | 0.0012 | 0 | 0.0001 | 0 | 491 | 573 | 24
19610 | WL510 | 1260 | 1060 | 862 | 585 | 0.1 | 1.396 | 0.2 | 0.014 | 0.004 | 0.051 | 0.035 | 0.034 | 0.015 | 0.028 | 0.016 | 0.002 | 0.001 | 0.0265 | 0 | 0.0012 | 0 | 0.0001 | 0 | 467 | 554 | 27
19560 | WL510 | 1248 | 1060 | 863 | 586 | 0.1 | 1.396 | 0.2 | 0.014 | 0.004 | 0.051 | 0.035 | 0.034 | 0.015 | 0.028 | 0.016 | 0.002 | 0.001 | 0.0265 | 0 | 0.0012 | 0 | 0.0001 | 0 | 465 | 553 | 24
19515 | WL510 | 1254 | 1060 | 0 | 0 | 0.1 | 1.396 | 0.2 | 0.014 | 0.004 | 0.051 | 0.035 | 0.034 | 0.015 | 0.028 | 0.016 | 0.002 | 0.001 | 0.0265 | 0 | 0.0012 | 0 | 0.0001 | 0 | 464 | 548 | 26
20850 | WL510 | 1259 | 1060 | 859 | 587 | 0.0991 | 1.417 | 0.187 | 0.016 | 0.008 | 0.04 | 0.049 | 0.047 | 0.017 | 0.027 | 0.014 | 0.006 | 0.003 | 0.0231 | 0 | 0.0011 | 0 | 0.0001 | 0 | 440 | 537 | 28
20750 | WL510 | 1247 | 1060 | 861 | 587 | 0.0991 | 1.417 | 0.187 | 0.016 | 0.008 | 0.04 | 0.049 | 0.047 | 0.017 | 0.027 | 0.014 | 0.006 | 0.003 | 0.0231 | 0 | 0.0011 | 0 | 0.0001 | 0 | 440 | 534 | 28
20580 | WL510 | 1254 | 1060 | 864 | 586 | 0.1 | 1.396 | 0.2 | 0.014 | 0.004 | 0.051 | 0.035 | 0.034 | 0.015 | 0.028 | 0.016 | 0.002 | 0.001 | 0.0265 | 0 | 0.0012 | 0 | 0.0001 | 0 | 472 | 563 | 27
20590 | WL510 | 1260 | 1060 | 861 | 587 | 0.1 | 1.396 | 0.2 | 0.014 | 0.004 | 0.051 | 0.035 | 0.034 | 0.015 | 0.028 | 0.016 | 0.002 | 0.001 | 0.0265 | 0 | 0.0012 | 0 | 0.0001 | 0 | 478 | 566 | 28
20820 | WL510 | 1247 | 1060 | 859 | 586 | 0.0991 | 1.417 | 0.187 | 0.016 | 0.008 | 0.04 | 0.049 | 0.047 | 0.017 | 0.027 | 0.014 | 0.006 | 0.003 | 0.0231 | 0 | 0.0011 | 0 | 0.0001 | 0 | 443 | 540 | 27
20850 | WL510 | 1253 | 1060 | 865 | 585 | 0.0991 | 1.417 | 0.187 | 0.016 | 0.008 | 0.04 | 0.049 | 0.047 | 0.017 | 0.027 | 0.014 | 0.006 | 0.003 | 0.0231 | 0 | 0.0011 | 0 | 0.0001 | 0 | 450 | 544 | 27
20820 | WL510 | 1259 | 1060 | 861 | 584 | 0.0991 | 1.417 | 0.187 | 0.016 | 0.008 | 0.04 | 0.049 | 0.047 | 0.017 | 0.027 | 0.014 | 0.006 | 0.003 | 0.0231 | 0 | 0.0011 | 0 | 0.0001 | 0 | 431 | 522 | 30
20750 | WL510 | 1247 | 1060 | 859 | 584 | 0.0991 | 1.417 | 0.187 | 0.016 | 0.008 | 0.04 | 0.049 | 0.047 | 0.017 | 0.027 | 0.014 | 0.006 | 0.003 | 0.0231 | 0 | 0.0011 | 0 | 0.0001 | 0 | 442 | 532 | 29
20675 | WL510 | 1253 | 1060 | 0 | 0 | 0.0991 | 1.417 | 0.187 | 0.016 | 0.008 | 0.04 | 0.049 | 0.047 | 0.017 | 0.027 | 0.014 | 0.006 | 0.003 | 0.0231 | 0 | 0.0011 | 0 | 0.0001 | 0 | 454 | 544 | 27
20730 | WL510 | 1259 | 1060 | 859 | 584 | 0.0991 | 1.417 | 0.187 | 0.016 | 0.008 | 0.04 | 0.049 | 0.047 | 0.017 | 0.027 | 0.014 | 0.006 | 0.003 | 0.0231 | 0 | 0.0011 | 0 | 0.0001 | 0 | 432 | 527 | 29
20675 | WL510 | 1247 | 1060 | 0 | 0 | 0.0991 | 1.417 | 0.187 | 0.016 | 0.008 | 0.04 | 0.049 | 0.047 | 0.017 | 0.027 | 0.014 | 0.006 | 0.003 | 0.0231 | 0 | 0.0011 | 0 | 0.0001 | 0 | 452 | 546 | 28
20720 | WL510 | 1253 | 1060 | 862 | 583 | 0.1 | 1.396 | 0.2 | 0.014 | 0.004 | 0.051 | 0.035 | 0.034 | 0.015 | 0.028 | 0.016 | 0.002 | 0.001 | 0.0265 | 0 | 0.0012 | 0 | 0.0001 | 0 | 440 | 530 | 27
20800 | WL510 | 1259 | 1060 | 860 | 583 | 0.1 | 1.396 | 0.2 | 0.014 | 0.004 | 0.051 | 0.035 | 0.034 | 0.015 | 0.028 | 0.016 | 0.002 | 0.001 | 0.0265 | 0 | 0.0012 | 0 | 0.0001 | 0 | 436 | 528 | 30
20750 | WL510 | 1247 | 1060 | 860 | 583 | 0.1 | 1.396 | 0.2 | 0.014 | 0.004 | 0.051 | 0.035 | 0.034 | 0.015 | 0.028 | 0.016 | 0.002 | 0.001 | 0.0265 | 0 | 0.0012 | 0 | 0.0001 | 0 | 449 | 538 | 29
21160 | WL510H | 1249 | 1060 | 856 | 575 | 0.11 | 1.426 | 0.118 | 0.02 | 0.006 | 0.054 | 0.034 | 0.032 | 0.022 | 0.035 | 0.021 | 0.007 | 0.003 | 0.0253 | 0 | 0.0009 | 0 | 0.0001 | 0 | 426 | 530 | 24
21200 | WL510H | 1255 | 1060 | 855 | 589 | 0.11 | 1.426 | 0.118 | 0.02 | 0.006 | 0.054 | 0.034 | 0.032 | 0.022 | 0.035 | 0.021 | 0.007 | 0.003 | 0.0253 | 0 | 0.0009 | 0 | 0.0001 | 0 | 422 | 520 | 27
20800 | WL510H | 1240 | 1060 | 852 | 569 | 0.11 | 1.426 | 0.118 | 0.02 | 0.006 | 0.054 | 0.034 | 0.032 | 0.022 | 0.035 | 0.021 | 0.007 | 0.003 | 0.0253 | 0 | 0.0009 | 0 | 0.0001 | 0 | 440 | 554 | 25
21240 | WL510H | 1241 | 1060 | 846 | 576 | 0.11 | 1.426 | 0.118 | 0.02 | 0.006 | 0.054 | 0.034 | 0.032 | 0.022 | 0.035 | 0.021 | 0.007 | 0.003 | 0.0253 | 0 | 0.0009 | 0 | 0.0001 | 0 | 428 | 546 | 20
21240 | WL510H | 1241 | 1060 | 846 | 576 | 0.11 | 1.426 | 0.118 | 0.02 | 0.006 | 0.054 | 0.034 | 0.032 | 0.022 | 0.035 | 0.021 | 0.007 | 0.003 | 0.0253 | 0 | 0.0009 | 0 | 0.0001 | 0 | 435 | 540 | 26
21240 | WL510H | 1241 | 1060 | 846 | 576 | 0.11 | 1.426 | 0.118 | 0.02 | 0.006 | 0.054 | 0.034 | 0.032 | 0.022 | 0.035 | 0.021 | 0.007 | 0.003 | 0.0253 | 0 | 0.0009 | 0 | 0.0001 | 0 | 449 | 559 | 23
21220 | WL510H | 1247 | 1060 | 852 | 587 | 0.11 | 1.426 | 0.118 | 0.02 | 0.006 | 0.054 | 0.034 | 0.032 | 0.022 | 0.035 | 0.021 | 0.007 | 0.003 | 0.0253 | 0 | 0.0009 | 0 | 0.0001 | 0 | 401 | 519 | 26
20840 | WL510H | 1240 | 1060 | 851 | 597 | 0.11 | 1.426 | 0.118 | 0.02 | 0.006 | 0.054 | 0.034 | 0.032 | 0.022 | 0.035 | 0.021 | 0.007 | 0.003 | 0.0253 | 0 | 0.0009 | 0 | 0.0001 | 0 | 421 | 527 | 26
20800 | WL510H | 1246 | 1060 | 856 | 599 | 0.11 | 1.426 | 0.118 | 0.02 | 0.006 | 0.054 | 0.034 | 0.032 | 0.022 | 0.035 | 0.021 | 0.007 | 0.003 | 0.0253 | 0 | 0.0009 | 0 | 0.0001 | 0 | 407 | 510 | 26
19370 | Q235B | 1246 | 1040 | 860 | 623 | 0.1398 | 0.456 | 0.195 | 0.017 | 0.0054 | 0.039 | 0.0316 | 0.0302 | 0.008 | 0.02 | 0.001 | 0.003 | 0.001 | 0.001 | 0.0019 | 0.0001 | 0 | 0.0003 | 0 | 278 | 391 | 34
19450 | Q235B | 1240 | 1040 | 858 | 650 | 0.1571 | 0.43 | 0.186 | 0.017 | 0.0076 | 0.043 | 0.0035 | 0.0023 | 0.01 | 0.025 | 0.0007 | 0.003 | 0.001 | 0.001 | 0.002 | 0.0001 | 0 | 0.0002 | 0 | 274 | 399 | 26
19430 | Q235B | 1234 | 1040 | 859 | 653 | 0.1454 | 0.431 | 0.173 | 0.018 | 0.0095 | 0.036 | 0.0217 | 0.0208 | 0.011 | 0.023 | 0.0006 | 0.005 | 0.001 | 0.001 | 0.0014 | 0.0001 | 0 | 0.0002 | 0 | 277 | 388 | 30
19450 | Q235B | 1240 | 1040 | 865 | 655 | 0.1571 | 0.43 | 0.186 | 0.017 | 0.0076 | 0.043 | 0.0035 | 0.0023 | 0.01 | 0.025 | 0.0007 | 0.003 | 0.001 | 0.001 | 0.002 | 0.0001 | 0 | 0.0002 | 0 | 278 | 396 | 27
19470 | Q235B | 1246 | 1040 | 860 | 656 | 0.1454 | 0.431 | 0.173 | 0.018 | 0.0095 | 0.036 | 0.0217 | 0.0208 | 0.011 | 0.023 | 0.0006 | 0.005 | 0.001 | 0.001 | 0.0014 | 0.0001 | 0 | 0.0002 | 0 | 273 | 385 | 31
19410 | SS400 | 1250 | 1040 | 0 | 0 | 0.149 | 0.494 | 0.162 | 0.019 | 0.0055 | 0.03 | 0.0301 | 0.029 | 0.007 | 0.03 | 0.0007 | 0.004 | 0.001 | 0.001 | 0.0016 | 0.0001 | 0 | 0.0003 | 0 | 287 | 444 | 32
19680 | SS400 | 1244 | 1040 | 865 | 619 | 0.1518 | 0.439 | 0.192 | 0.014 | 0.0058 | 0.037 | 0.0313 | 0.0303 | 0.008 | 0.022 | 0.0011 | 0.004 | 0.001 | 0.001 | 0.0025 | 0.0001 | 0 | 0.0003 | 0 | 281 | 438 | 32
19690 | SS400 | 1238 | 1040 | 864 | 622 | 0.1518 | 0.439 | 0.192 | 0.014 | 0.0058 | 0.037 | 0.0313 | 0.0303 | 0.008 | 0.022 | 0.0011 | 0.004 | 0.001 | 0.001 | 0.0025 | 0.0001 | 0 | 0.0003 | 0 | 280 | 434 | 31
19680 | SS400 | 1244 | 1040 | 866 | 619 | 0.149 | 0.494 | 0.162 | 0.019 | 0.0055 | 0.03 | 0.0301 | 0.029 | 0.007 | 0.03 | 0.0007 | 0.004 | 0.001 | 0.001 | 0.0016 | 0.0001 | 0 | 0.0003 | 0 | 289 | 445 | 31
27920 | Q235B | 1268 | 1060 | 882 | 636 | 0.139 | 0.45 | 0.206 | 0.019 | 0.013 | 0.037 | 0.005 | 0.003 | 0.012 | 0.024 | 0.002 | 0.007 | 0.001 | 0.001 | 0.0023 | 0.0001 | 0 | 0.0001 | 0 | 264 | 421 | 34
27830 | Q235B | 1256 | 1060 | 881 | 637 | 0.148 | 0.484 | 0.212 | 0.018 | 0.015 | 0.047 | 0.006 | 0.004 | 0.015 | 0.026 | 0.002 | 0.007 | 0.001 | 0.001 | 0.0027 | 0.0002 | 0 | 0.0001 | 0 | 304 | 432 | 31
27740 | Q235B | 1252 | 1040 | 883 | 610 | 0.155 | 0.428 | 0.205 | 0.02 | 0.016 | 0.046 | 0.004 | 0.003 | 0.021 | 0.033 | 0.001 | 0.007 | 0.002 | 0.0013 | 0.0027 | 0.0001 | 0 | 0.0002 | 0 | 319 | 442 | 32
26660 | Q235B | 1258 | 1040 | 883 | 635 | 0.1522 | 0.453 | 0.189 | 0.019 | 0.019 | 0.042 | 0.003 | 0.003 | 0.016 | 0.031 | 0.001 | 0.007 | 0.002 | 0.0014 | 0.0026 | 0.0001 | 0 | 0.0002 | 0 | 285 | 426 | 31
27710 | Q235B | 1242 | 1040 | 851 | 632 | 0.146 | 0.516 | 0.226 | 0.023 | 0.012 | 0.043 | 0.011 | 0.005 | 0.014 | 0.033 | 0.002 | 0.007 | 0.001 | 0.001 | 0.0046 | 0.0002 | 0 | 0.0001 | 0 | 305 | 454 | 34
27610 | Q235B | 1257 | 1050 | 859 | 651 | 0.155 | 0.428 | 0.205 | 0.02 | 0.016 | 0.046 | 0.004 | 0.003 | 0.021 | 0.033 | 0.001 | 0.007 | 0.002 | 0.0013 | 0.0027 | 0.0001 | 0 | 0.0002 | 0 | 277 | 416 | 35
27820 | Q235B | 1256 | 1060 | 878 | 636 | 0.148 | 0.484 | 0.212 | 0.018 | 0.015 | 0.047 | 0.006 | 0.004 | 0.015 | 0.026 | 0.002 | 0.007 | 0.001 | 0.001 | 0.0027 | 0.0002 | 0 | 0.0001 | 0 | 312 | 446 | 29
26530 | Q235B | 1258 | 1040 | 879 | 635 | 0.143 | 0.51 | 0.183 | 0.025 | 0.018 | 0.049 | 0.021 | 0.018 | 0.015 | 0.034 | 0.002 | 0.007 | 0.001 | 0.001 | 0.003 | 0.0002 | 0 | 0.0001 | 0 | 294 | 435 | 31
26660 | Q235B | 1246 | 1040 | 882 | 637 | 0.15 | 0.5 | 0.205 | 0.028 | 0.014 | 0.037 | 0.005 | 0.004 | 0.013 | 0.028 | 0.002 | 0.008 | 0.001 | 0.0018 | 0.0029 | 0.0005 | 0 | 0.0001 | 0 | 300 | 449 | 32
27610 | Q235B | 1254 | 1040 | 857 | 657 | 0.146 | 0.516 | 0.226 | 0.023 | 0.012 | 0.043 | 0.011 | 0.005 | 0.014 | 0.033 | 0.002 | 0.007 | 0.001 | 0.001 | 0.0046 | 0.0002 | 0 | 0.0001 | 0 | 308 | 450 | 34
27580 | Q235B | 1251 | 1050 | 856 | 655 | 0.155 | 0.428 | 0.205 | 0.02 | 0.016 | 0.046 | 0.004 | 0.003 | 0.021 | 0.033 | 0.001 | 0.007 | 0.002 | 0.0013 | 0.0027 | 0.0001 | 0 | 0.0002 | 0 | 273 | 418 | 35
27680 | Q235B | 1240 | 1050 | 865 | 643 | 0.149 | 0.45 | 0.195 | 0.016 | 0.016 | 0.037 | 0.003 | 0.002 | 0.01 | 0.014 | 0.001 | 0.006 | 0.002 | 0.0018 | 0.0031 | 0.0001 | 0 | 0.0001 | 0 | 269 | 410 | 34
27010 | L485M | 1238 | 1010 | 817 | 480 | 0.064 | 1.584 | 0.245 | 0.01 | 0.001 | 0.042 | 0.027 | 0.026 | 0.016 | 0.339 | 0.015 | 0.13 | 0.049 | 0.0573 | 0.0048 | 0.0015 | 0 | 0.0001 | 0 | 562 | 660 | 39
29150 | X90M | 1230 | 1010 | 824 | 288 | 0.037 | 1.953 | 0.301 | 0.009 | 0.001 | 0.269 | 0.026 | 0.025 | 0.285 | 0.299 | 0.015 | 0.336 | 0.037 | 0.0851 | 0.0031 | 0.0017 | 0 | 0.0001 | 0 | 636 | 704 | 18
28730 | X90M | 1236 | 1010 | 838 | 343 | 0.037 | 1.953 | 0.301 | 0.009 | 0.001 | 0.269 | 0.026 | 0.025 | 0.285 | 0.299 | 0.015 | 0.336 | 0.037 | 0.0851 | 0.0031 | 0.0017 | 0 | 0.0001 | 0 | 678 | 768 | 16
29070 | X90M | 1242 | 1010 | 824 | 311 | 0.037 | 1.953 | 0.301 | 0.009 | 0.001 | 0.269 | 0.026 | 0.025 | 0.285 | 0.299 | 0.015 | 0.336 | 0.037 | 0.0851 | 0.0031 | 0.0017 | 0 | 0.0001 | 0 | 646 | 734 | 16
28510 | X90M | 1230 | 1010 | 829 | 309 | 0.037 | 1.953 | 0.301 | 0.009 | 0.001 | 0.269 | 0.026 | 0.025 | 0.285 | 0.299 | 0.015 | 0.336 | 0.037 | 0.0851 | 0.0031 | 0.0017 | 0 | 0.0001 | 0 | 656 | 743 | 15
29080 | X90M | 1236 | 1010 | 836 | 327 | 0.037 | 1.953 | 0.301 | 0.009 | 0.001 | 0.269 | 0.026 | 0.025 | 0.285 | 0.299 | 0.015 | 0.336 | 0.037 | 0.0851 | 0.0031 | 0.0017 | 0 | 0.0001 | 0 | 656 | 747 | 18
28490 | X90M | 1242 | 1010 | 827 | 291 | 0.037 | 1.953 | 0.301 | 0.009 | 0.001 | 0.269 | 0.026 | 0.025 | 0.285 | 0.299 | 0.015 | 0.336 | 0.037 | 0.0851 | 0.0031 | 0.0017 | 0 | 0.0001 | 0 | 651 | 737 | 18
28490 | X90M | 1242 | 1010 | 827 | 291 | 0.037 | 1.953 | 0.301 | 0.009 | 0.001 | 0.269 | 0.026 | 0.025 | 0.285 | 0.299 | 0.015 | 0.336 | 0.037 | 0.0851 | 0.0031 | 0.0017 | 0 | 0.0001 | 0 | 652 | 739 | 18
28490 | X90M | 1242 | 1010 | 827 | 291 | 0.037 | 1.953 | 0.301 | 0.009 | 0.001 | 0.269 | 0.026 | 0.025 | 0.285 | 0.299 | 0.015 | 0.336 | 0.037 | 0.0851 | 0.0031 | 0.0017 | 0 | 0.0001 | 0 | 619 | 734 | 16
20560 | WL510 | 1262 | 1060 | 862 | 580 | 0.0991 | 1.417 | 0.187 | 0.016 | 0.008 | 0.04 | 0.049 | 0.047 | 0.017 | 0.027 | 0.014 | 0.006 | 0.003 | 0.0231 | 0 | 0.0011 | 0 | 0.0001 | 0 | 480 | 546 | 28
20570 | WL510 | 1250 | 1060 | 862 | 581 | 0.0991 | 1.417 | 0.187 | 0.016 | 0.008 | 0.04 | 0.049 | 0.047 | 0.017 | 0.027 | 0.014 | 0.006 | 0.003 | 0.0231 | 0 | 0.0011 | 0 | 0.0001 | 0 | 453 | 541 | 27
20540 | WL510 | 1256 | 1060 | 866 | 582 | 0.0991 | 1.417 | 0.187 | 0.016 | 0.008 | 0.04 | 0.049 | 0.047 | 0.017 | 0.027 | 0.014 | 0.006 | 0.003 | 0.0231 | 0 | 0.0011 | 0 | 0.0001 | 0 | 468 | 552 | 26
21600 | WL510 | 1262 | 1060 | 861 | 584 | 0.092 | 1.367 | 0.172 | 0.015 | 0.004 | 0.046 | 0.032 | 0.031 | 0.014 | 0.031 | 0.015 | 0.002 | 0.001 | 0.026 | 0 | 0.0012 | 0 | 0.0001 | 0 | 483 | 569 | 27
21180 | WL510 | 1250 | 1060 | 861 | 583 | 0.092 | 1.367 | 0.172 | 0.015 | 0.004 | 0.046 | 0.032 | 0.031 | 0.014 | 0.031 | 0.015 | 0.002 | 0.001 | 0.026 | 0 | 0.0012 | 0 | 0.0001 | 0 | 504 | 584 | 24
21640 | WL510 | 1256 | 1060 | 0 | 0 | 0.092 | 1.367 | 0.172 | 0.015 | 0.004 | 0.046 | 0.032 | 0.031 | 0.014 | 0.031 | 0.015 | 0.002 | 0.001 | 0.026 | 0 | 0.0012 | 0 | 0.0001 | 0 | 516 | 572 | 25
21650 | WL510 | 1262 | 1060 | 862 | 585 | 0.092 | 1.367 | 0.172 | 0.015 | 0.004 | 0.046 | 0.032 | 0.031 | 0.014 | 0.031 | 0.015 | 0.002 | 0.001 | 0.026 | 0 | 0.0012 | 0 | 0.0001 | 0 | 491 | 566 | 28
21690 | WL510 | 1250 | 1060 | 863 | 585 | 0.092 | 1.367 | 0.172 | 0.015 | 0.004 | 0.046 | 0.032 | 0.031 | 0.014 | 0.031 | 0.015 | 0.002 | 0.001 | 0.026 | 0 | 0.0012 | 0 | 0.0001 | 0 | 478 | 560 | 26
21610 | WL510 | 1256 | 1060 | 861 | 586 | 0.092 | 1.367 | 0.172 | 0.015 | 0.004 | 0.046 | 0.032 | 0.031 | 0.014 | 0.031 | 0.015 | 0.002 | 0.001 | 0.026 | 0 | 0.0012 | 0 | 0.0001 | 0 | 481 | 555 | 26
21740 | WL510 | 1262 | 1060 | 0 | 0 | 0.092 | 1.367 | 0.172 | 0.015 | 0.004 | 0.046 | 0.032 | 0.031 | 0.014 | 0.031 | 0.015 | 0.002 | 0.001 | 0.026 | 0 | 0.0012 | 0 | 0.0001 | 0 | 468 | 543 | 30
21660 | WL510 | 1250 | 1060 | 863 | 586 | 0.092 | 1.367 | 0.172 | 0.015 | 0.004 | 0.046 | 0.032 | 0.031 | 0.014 | 0.031 | 0.015 | 0.002 | 0.001 | 0.026 | 0 | 0.0012 | 0 | 0.0001 | 0 | 495 | 555 | 28
21620 | WL510 | 1256 | 1060 | 865 | 586 | 0.092 | 1.367 | 0.172 | 0.015 | 0.004 | 0.046 | 0.032 | 0.031 | 0.014 | 0.031 | 0.015 | 0.002 | 0.001 | 0.026 | 0 | 0.0012 | 0 | 0.0001 | 0 | 470 | 555 | 28
21700 | WL510 | 1262 | 1060 | 861 | 586 | 0.092 | 1.367 | 0.172 | 0.015 | 0.004 | 0.046 | 0.032 | 0.031 | 0.014 | 0.031 | 0.015 | 0.002 | 0.001 | 0.026 | 0 | 0.0012 | 0 | 0.0001 | 0 | 477 | 548 | 28
21690 | WL510 | 1250 | 1060 | 863 | 586 | 0.092 | 1.367 | 0.172 | 0.015 | 0.004 | 0.046 | 0.032 | 0.031 | 0.014 | 0.031 | 0.015 | 0.002 | 0.001 | 0.026 | 0 | 0.0012 | 0 | 0.0001 | 0 | 484 | 559 | 27
21700 | WL510 | 1256 | 1060 | 865 | 587 | 0.1 | 1.396 | 0.2 | 0.014 | 0.004 | 0.051 | 0.035 | 0.034 | 0.015 | 0.028 | 0.016 | 0.002 | 0.001 | 0.0265 | 0 | 0.0012 | 0 | 0.0001 | 0 | 480 | 568 | 29
29350 | Q345B | 1248 | 1040 | 846 | 583 | 0.151 | 1.482 | 0.288 | 0.024 | 0.014 | 0.053 | 0.005 | 0.004 | 0.024 | 0.047 | 0.002 | 0.004 | 0.001 | 0.0025 | 0.0028 | 0.0001 | 0 | 0.0001 | 0 | 417 | 564 | 25
29255 | Q345B | 1269 | 1060 | 0 | 0 | 0.1482 | 1.445 | 0.271 | 0.02 | 0.012 | 0.044 | 0.003 | 0.002 | 0.02 | 0.038 | 0.001 | 0.01 | 0.003 | 0.0026 | 0.0023 | 0.0001 | 0 | 0.0001 | 0 | 369 | 506 | 32
29420 | Q345B | 1257 | 1060 | 849 | 582 | 0.1482 | 1.445 | 0.271 | 0.02 | 0.012 | 0.044 | 0.003 | 0.002 | 0.02 | 0.038 | 0.001 | 0.01 | 0.003 | 0.0026 | 0.0023 | 0.0001 | 0 | 0.0001 | 0 | 371 | 507 | 24
29450 | Q345B | 1269 | 1060 | 851 | 585 | 0.1482 | 1.445 | 0.271 | 0.02 | 0.012 | 0.044 | 0.003 | 0.002 | 0.02 | 0.038 | 0.001 | 0.01 | 0.003 | 0.0026 | 0.0023 | 0.0001 | 0 | 0.0001 | 0 | 395 | 540 | 26
29400 | Q345B | 1263 | 1060 | 847 | 585 | 0.165 | 1.477 | 0.249 | 0.022 | 0.014 | 0.042 | 0.005 | 0.004 | 0.02 | 0.037 | 0.001 | 0.012 | 0.003 | 0.0024 | 0.0023 | 0.0001 | 0 | 0.0001 | 0 | 384 | 528 | 30
29410 | Q345B | 1269 | 1060 | 852 | 583 | 0.151 | 1.482 | 0.288 | 0.024 | 0.014 | 0.053 | 0.005 | 0.004 | 0.024 | 0.047 | 0.002 | 0.004 | 0.001 | 0.0025 | 0.0028 | 0.0001 | 0 | 0.0001 | 0 | 389 | 539 | 29
29330 | Q345B | 1257 | 1060 | 851 | 584 | 0.1504 | 1.467 | 0.282 | 0.021 | 0.015 | 0.048 | 0.004 | 0.003 | 0.02 | 0.034 | 0.001 | 0.008 | 0.003 | 0.0024 | 0.0029 | 0.0001 | 0 | 0.0001 | 0 | 392 | 523 | 26
29290 | Q345B | 1263 | 1060 | 855 | 585 | 0.1504 | 1.467 | 0.282 | 0.021 | 0.015 | 0.048 | 0.004 | 0.003 | 0.02 | 0.034 | 0.001 | 0.008 | 0.003 | 0.0024 | 0.0029 | 0.0001 | 0 | 0.0001 | 0 | 387 | 527 | 25
29360 | Q345B | 1257 | 1060 | 850 | 585 | 0.1504 | 1.467 | 0.282 | 0.021 | 0.015 | 0.048 | 0.004 | 0.003 | 0.02 | 0.034 | 0.001 | 0.008 | 0.003 | 0.0024 | 0.0029 | 0.0001 | 0 | 0.0001 | 0 | 389 | 530 | 27
29440 | Q345B | 1269 | 1060 | 851 | 586 | 0.167 | 1.489 | 0.269 | 0.018 | 0.015 | 0.047 | 0.013 | 0.011 | 0.018 | 0.038 | 0.003 | 0.008 | 0.001 | 0.0028 | 0.0042 | 0.0001 | 0 | 0.0001 | 0 | 371 | 525 | 28
29390 | Q345B | 1263 | 1060 | 852 | 587 | 0.167 | 1.489 | 0.269 | 0.018 | 0.015 | 0.047 | 0.013 | 0.011 | 0.018 | 0.038 | 0.003 | 0.008 | 0.001 | 0.0028 | 0.0042 | 0.0001 | 0 | 0.0001 | 0 | 375 | 534 | 23
29420 | Q345B | 1259 | 1060 | 847 | 584 | 0.1482 | 1.445 | 0.271 | 0.02 | 0.012 | 0.044 | 0.003 | 0.002 | 0.02 | 0.038 | 0.001 | 0.01 | 0.003 | 0.0026 | 0.0023 | 0.0001 | 0 | 0.0001 | 0 | 349 | 507 | 28
29400 | Q345B | 1271 | 1060 | 852 | 585 | 0.1482 | 1.445 | 0.271 | 0.02 | 0.012 | 0.044 | 0.003 | 0.002 | 0.02 | 0.038 | 0.001 | 0.01 | 0.003 | 0.0026 | 0.0023 | 0.0001 | 0 | 0.0001 | 0 | 353 | 525 | 26
29410 | Q345B | 1259 | 1060 | 850 | 585 | 0.1482 | 1.445 | 0.271 | 0.02 | 0.012 | 0.044 | 0.003 | 0.002 | 0.02 | 0.038 | 0.001 | 0.01 | 0.003 | 0.0026 | 0.0023 | 0.0001 | 0 | 0.0001 | 0 | 390 | 535 | 32
29420 | Q345B | 1265 | 1060 | 851 | 586 | 0.1504 | 1.467 | 0.282 | 0.021 | 0.015 | 0.048 | 0.004 | 0.003 | 0.02 | 0.034 | 0.001 | 0.008 | 0.003 | 0.0024 | 0.0029 | 0.0001 | 0 | 0.0001 | 0 | 399 | 541 | 26
29520 | Q345B | 1271 | 1060 | 854 | 585 | 0.1504 | 1.467 | 0.282 | 0.021 | 0.015 | 0.048 | 0.004 | 0.003 | 0.02 | 0.034 | 0.001 | 0.008 | 0.003 | 0.0024 | 0.0029 | 0.0001 | 0 | 0.0001 | 0 | 406 | 544 | 26
29460 | Q345B | 1265 | 1060 | 853 | 584 | 0.1504 | 1.467 | 0.282 | 0.021 | 0.015 | 0.048 | 0.004 | 0.003 | 0.02 | 0.034 | 0.001 | 0.008 | 0.003 | 0.0024 | 0.0029 | 0.0001 | 0 | 0.0001 | 0 | 401 | 523 | 25
29390 | Q345B | 1271 | 1060 | 855 | 585 | 0.1504 | 1.467 | 0.282 | 0.021 | 0.015 | 0.048 | 0.004 | 0.003 | 0.02 | 0.034 | 0.001 | 0.008 | 0.003 | 0.0024 | 0.0029 | 0.0001 | 0 | 0.0001 | 0 | 397 | 535 | 29
29460 | Q345B | 1259 | 1060 | 852 | 584 | 0.167 | 1.489 | 0.269 | 0.018 | 0.015 | 0.047 | 0.013 | 0.011 | 0.018 | 0.038 | 0.003 | 0.008 | 0.001 | 0.0028 | 0.0042 | 0.0001 | 0 | 0.0001 | 0 | 380 | 538 | 24
27890 | Q345B | 1265 | 1060 | 856 | 583 | 0.1569 | 1.461 | 0.261 | 0.022 | 0.01 | 0.044 | 0.003 | 0.002 | 0.019 | 0.031 | 0.001 | 0.007 | 0.003 | 0.0025 | 0.003 | 0.0001 | 0 | 0.0001 | 0 | 405 | 545 | 31
26270 | Q345B | 1259 | 1060 | 852 | 586 | 0.1569 | 1.461 | 0.261 | 0.022 | 0.01 | 0.044 | 0.003 | 0.002 | 0.019 | 0.031 | 0.001 | 0.007 | 0.003 | 0.0025 | 0.003 | 0.0001 | 0 | 0.0001 | 0 | 426 | 560 | 32
27810 | Q345B | 1265 | 1060 | 855 | 584 | 0.1569 | 1.461 | 0.261 | 0.022 | 0.01 | 0.044 | 0.003 | 0.002 | 0.019 | 0.031 | 0.001 | 0.007 | 0.003 | 0.0025 | 0.003 | 0.0001 | 0 | 0.0001 | 0 | 0 | 0 | 0
27740 | Q345B | 1259 | 1060 | 849 | 585 | 0.1569 | 1.461 | 0.261 | 0.022 | 0.01 | 0.044 | 0.003 | 0.002 | 0.019 | 0.031 | 0.001 | 0.007 | 0.003 | 0.0025 | 0.003 | 0.0001 | 0 | 0.0001 | 0 | 378 | 528 | 28
27480 | Q345B | 1242 | 1040 | 844 | 556 | 0.146 | 1.471 | 0.3 | 0.022 | 0.013 | 0.042 | 0.006 | 0.005 | 0.014 | 0.034 | 0.002 | 0.003 | 0.001 | 0.0021 | 0.003 | 0.0001 | 0 | 0.0001 | 0 | 412 | 553 | 28
27530 | Q345B | 1248 | 1040 | 837 | 566 | 0.146 | 1.471 | 0.3 | 0.022 | 0.013 | 0.042 | 0.006 | 0.005 | 0.014 | 0.034 | 0.002 | 0.003 | 0.001 | 0.0021 | 0.003 | 0.0001 | 0 | 0.0001 | 0 | 401 | 545 | 27
27680 | Q345B | 1247 | 1040 | 854 | 582 | 0.146 | 1.471 | 0.3 | 0.022 | 0.013 | 0.042 | 0.006 | 0.005 | 0.014 | 0.034 | 0.002 | 0.003 | 0.001 | 0.0021 | 0.003 | 0.0001 | 0 | 0.0001 | 0 | 366 | 524 | 27
27560 | Q345B | 1264 | 1060 | 0 | 0 | 0.146 | 1.471 | 0.3 | 0.022 | 0.013 | 0.042 | 0.006 | 0.005 | 0.014 | 0.034 | 0.002 | 0.003 | 0.001 | 0.0021 | 0.003 | 0.0001 | 0 | 0.0001 | 0 | 443 | 562 | 28
27710 | Q345B | 1257 | 1060 | 853 | 585 | 0.1569 | 1.461 | 0.261 | 0.022 | 0.01 | 0.044 | 0.003 | 0.002 | 0.019 | 0.031 | 0.001 | 0.007 | 0.003 | 0.0025 | 0.003 | 0.0001 | 0 | 0.0001 | 0 | 436 | 557 | 27
27790 | Q345B | 1259 | 1040 | 850 | 582 | 0.1569 | 1.461 | 0.261 | 0.022 | 0.01 | 0.044 | 0.003 | 0.002 | 0.019 | 0.031 | 0.001 | 0.007 | 0.003 | 0.0025 | 0.003 | 0.0001 | 0 | 0.0001 | 0 | 370 | 514 | 26
27850 | Q345B | 1247 | 1040 | 849 | 586 | 0.1569 | 1.461 | 0.261 | 0.022 | 0.01 | 0.044 | 0.003 | 0.002 | 0.019 | 0.031 | 0.001 | 0.007 | 0.003 | 0.0025 | 0.003 | 0.0001 | 0 | 0.0001 | 0 | 384 | 526 | 24
28790 | L485M | 1241 | 1020 | 817 | 508 | 0.078 | 1.598 | 0.251 | 0.011 | 0.0012 | 0.046 | 0.027 | 0.027 | 0.016 | 0.347 | 0.015 | 0.007 | 0.048 | 0.0585 | 0.0049 | 0.0013 | 0 | 0.0001 | 0 | 572 | 641 | 36
28750 | L485M | 1241 | 1020 | 815 | 507 | 0.084 | 1.624 | 0.268 | 0.007 | 0.001 | 0.041 | 0.046 | 0.035 | 0.017 | 0.334 | 0.017 | 0.003 | 0.046 | 0.0607 | 0.0047 | 0.001 | 0 | 0.0001 | 0 | 582 | 644 | 36
28670 | L485M | 1253 | 1020 | 818 | 507 | 0.0792 | 1.672 | 0.243 | 0.008 | 0.001 | 0.043 | 0.048 | 0.047 | 0.021 | 0.343 | 0.015 | 0.008 | 0.049 | 0.0558 | 0.0042 | 0.001 | 0 | 0.0001 | 0 | 559 | 631 | 34
28780 | L485M | 1253 | 1020 | 815 | 513 | 0.075 | 1.613 | 0.272 | 0.013 | 0.0008 | 0.042 | 0.042 | 0.041 | 0.015 | 0.314 | 0.016 | 0.002 | 0.047 | 0.0607 | 0.0037 | 0.0011 | 0 | 0.0001 | 0 | 556 | 618 | 38
28630 | L485M | 1247 | 1020 | 824 | 507 | 0.0812 | 1.639 | 0.248 | 0.014 | 0.0008 | 0.036 | 0.039 | 0.039 | 0.019 | 0.338 | 0.014 | 0.008 | 0.049 | 0.0551 | 0.0037 | 0.0012 | 0 | 0.0001 | 0 | 567 | 655 | 36
27730 | Q345B | 1268 | 1060 | 853 | 584 | 0.1577 | 1.541 | 0.239 | 0.022 | 0.01 | 0.042 | 0.007 | 0.006 | 0.018 | 0.031 | 0.002 | 0.007 | 0.004 | 0.002 | 0.0026 | 0.0001 | 0 | 0.0001 | 0 | 411 | 559 | 25
27790 | Q345B | 1257 | 1060 | 851 | 586 | 0.1577 | 1.541 | 0.239 | 0.022 | 0.01 | 0.042 | 0.007 | 0.006 | 0.018 | 0.031 | 0.002 | 0.007 | 0.004 | 0.002 | 0.0026 | 0.0001 | 0 | 0.0001 | 0 | 425 | 563 | 25
27800 | Q345B | 1256 | 1060 | 850 | 587 | 0.1577 | 1.541 | 0.239 | 0.022 | 0.01 | 0.042 | 0.007 | 0.006 | 0.018 | 0.031 | 0.002 | 0.007 | 0.004 | 0.002 | 0.0026 | 0.0001 | 0 | 0.0001 | 0 | 424 | 562 | 25
27800 | Q345B | 1262 | 1060 | 851 | 586 | 0.1577 | 1.541 | 0.239 | 0.022 | 0.01 | 0.042 | 0.007 | 0.006 | 0.018 | 0.031 | 0.002 | 0.007 | 0.004 | 0.002 | 0.0026 | 0.0001 | 0 | 0.0001 | 0 | 425 | 553 | 26
27680 | Q345B | 1268 | 1060 | 850 | 585 | 0.1577 | 1.541 | 0.239 | 0.022 | 0.01 | 0.042 | 0.007 | 0.006 | 0.018 | 0.031 | 0.002 | 0.007 | 0.004 | 0.002 | 0.0026 | 0.0001 | 0 | 0.0001 | 0 | 417 | 549 | 29
27800 | Q345B | 1256 | 1060 | 851 | 586 | 0.1577 | 1.541 | 0.239 | 0.022 | 0.01 | 0.042 | 0.007 | 0.006 | 0.018 | 0.031 | 0.002 | 0.007 | 0.004 | 0.002 | 0.0026 | 0.0001 | 0 | 0.0001 | 0 | 409 | 554 | 27
27770 | Q345B | 1256 | 1060 | 851 | 585 | 0.142 | 1.448 | 0.265 | 0.02 | 0.006 | 0.036 | 0.014 | 0.013 | 0.014 | 0.033 | 0.003 | 0.002 | 0.001 | 0.0024 | 0.0037 | 0.0005 | 0 | 0.0001 | 0 | 436 | 555 | 30
27910 | Q345B | 1264 | 1060 | 853 | 585 | 0.142 | 1.448 | 0.265 | 0.02 | 0.006 | 0.036 | 0.014 | 0.013 | 0.014 | 0.033 | 0.003 | 0.002 | 0.001 | 0.0024 | 0.0037 | 0.0005 | 0 | 0.0001 | 0 | 351 | 520 | 28
27870 | Q345B | 1270 | 1060 | 853 | 586 | 0.142 | 1.448 | 0.265 | 0.02 | 0.006 | 0.036 | 0.014 | 0.013 | 0.014 | 0.033 | 0.003 | 0.002 | 0.001 | 0.0024 | 0.0037 | 0.0005 | 0 | 0.0001 | 0 | 370 | 525 | 27
27870 | Q345B | 1264 | 1060 | 852 | 583 | 0.142 | 1.448 | 0.265 | 0.02 | 0.006 | 0.036 | 0.014 | 0.013 | 0.014 | 0.033 | 0.003 | 0.002 | 0.001 | 0.0024 | 0.0037 | 0.0005 | 0 | 0.0001 | 0 | 349 | 519 | 30
27830 | Q345B | 1258 | 1040 | 854 | 584 | 0.142 | 1.448 | 0.265 | 0.02 | 0.006 | 0.036 | 0.014 | 0.013 | 0.014 | 0.033 | 0.003 | 0.002 | 0.001 | 0.0024 | 0.0037 | 0.0005 | 0 | 0.0001 | 0 | 395 | 537 | 28
27770 | Q345B | 1241 | 1040 | 834 | 570 | 0.145 | 1.45 | 0.251 | 0.024 | 0.004 | 0.035 | 0.019 | 0.019 | 0.012 | 0.028 | 0.003 | 0.002 | 0.001 | 0.0025 | 0.0039 | 0.0002 | 0 | 0.0001 | 0 | 375 | 518 | 28
27870 | Q345B | 1247 | 1040 | 843 | 576 | 0.145 | 1.45 | 0.251 | 0.024 | 0.004 | 0.035 | 0.019 | 0.019 | 0.012 | 0.028 | 0.003 | 0.002 | 0.001 | 0.0025 | 0.0039 | 0.0002 | 0 | 0.0001 | 0 | 349 | 509 | 29
27870 | Q345B | 1247 | 1040 | 843 | 576 | 0.145 | 1.45 | 0.251 | 0.024 | 0.004 | 0.035 | 0.019 | 0.019 | 0.012 | 0.028 | 0.003 | 0.002 | 0.001 | 0.0025 | 0.0039 | 0.0002 | 0 | 0.0001 | 0 | 332 | 507 | 26
27870 | Q345B | 1247 | 1040 | 843 | 576 | 0.145 | 1.45 | 0.251 | 0.024 | 0.004 | 0.035 | 0.019 | 0.019 | 0.012 | 0.028 | 0.003 | 0.002 | 0.001 | 0.0025 | 0.0039 | 0.0002 | 0 | 0.0001 | 0 | 347 | 514 | 28
27900 | Q345B | 1241 | 1040 | 838 | 576 | 0.145 | 1.45 | 0.251 | 0.024 | 0.004 | 0.035 | 0.019 | 0.019 | 0.012 | 0.028 | 0.003 | 0.002 | 0.001 | 0.0025 | 0.0039 | 0.0002 | 0 | 0.0001 | 0 | 358 | 508 | 31
27670 | Q345B | 1252 | 1040 | 841 | 563 | 0.145 | 1.45 | 0.251 | 0.024 | 0.004 | 0.035 | 0.019 | 0.019 | 0.012 | 0.028 | 0.003 | 0.002 | 0.001 | 0.0025 | 0.0039 | 0.0002 | 0 | 0.0001 | 0 | 400 | 547 | 28
27970 | Q345B | 1240 | 1040 | 839 | 566 | 0.145 | 1.45 | 0.251 | 0.024 | 0.004 | 0.035 | 0.019 | 0.019 | 0.012 | 0.028 | 0.003 | 0.002 | 0.001 | 0.0025 | 0.0039 | 0.0002 | 0 | 0.0001 | 0 | 365 | 512 | 30
27910 | Q345B | 1246 | 1040 | 845 | 572 | 0.145 | 1.45 | 0.251 | 0.024 | 0.004 | 0.035 | 0.019 | 0.019 | 0.012 | 0.028 | 0.003 | 0.002 | 0.001 | 0.0025 | 0.0039 | 0.0002 | 0 | 0.0001 | 0 | 346 | 515 | 25
27910 | Q345B | 1246 | 1040 | 845 | 572 | 0.145 | 1.45 | 0.251 | 0.024 | 0.004 | 0.035 | 0.019 | 0.019 | 0.012 | 0.028 | 0.003 | 0.002 | 0.001 | 0.0025 | 0.0039 | 0.0002 | 0 | 0.0001 | 0 | 342 | 508 | 31
27910 | Q345B | 1246 | 1040 | 845 | 572 | 0.145 | 1.45 | 0.251 | 0.024 | 0.004 | 0.035 | 0.019 | 0.019 | 0.012 | 0.028 | 0.003 | 0.002 | 0.001 | 0.0025 | 0.0039 | 0.0002 | 0 | 0.0001 | 0 | 343 | 507 | 31
27880 | Q345B | 1240 | 1040 | 839 | 582 | 0.145 | 1.45 | 0.251 | 0.024 | 0.004 | 0.035 | 0.019 | 0.019 | 0.012 | 0.028 | 0.003 | 0.002 | 0.001 | 0.0025 | 0.0039 | 0.0002 | 0 | 0.0001 | 0 | 357 | 513 | 27
27840 | Q235B | 1262 | 1060 | 876 | 611 | 0.148 | 0.484 | 0.212 | 0.018 | 0.015 | 0.047 | 0.006 | 0.004 | 0.015 | 0.026 | 0.002 | 0.007 | 0.001 | 0.001 | 0.0027 | 0.0002 | 0 | 0.0001 | 0 | 308 | 437 | 31
26770 | Q235B | 1258 | 1040 | 882 | 611 | 0.15 | 0.5 | 0.205 | 0.028 | 0.014 | 0.037 | 0.005 | 0.004 | 0.013 | 0.028 | 0.002 | 0.008 | 0.001 | 0.0018 | 0.0029 | 0.0005 | 0 | 0.0001 | 0 | 280 | 440 | 33
27670 | Q235B | 1242 | 1040 | 853 | 653 | 0.146 | 0.516 | 0.226 | 0.023 | 0.012 | 0.043 | 0.011 | 0.005 | 0.014 | 0.033 | 0.002 | 0.007 | 0.001 | 0.001 | 0.0046 | 0.0002 | 0 | 0.0001 | 0 | 299 | 445 | 33
29750 | Q235B | 1245 | 1050 | 861 | 642 | 0.1476 | 0.486 | 0.177 | 0.023 | 0.015 | 0.037 | 0.003 | 0.002 | 0.014 | 0.026 | 0.001 | 0.007 | 0.002 | 0.001 | 0.0028 | 0.0001 | 0 | 0.0001 | 0 | 267 | 409 | 28
29240 | Q235B | 1258 | 1050 | 863 | 648 | 0.148 | 0.465 | 0.206 | 0.02 | 0.011 | 0.032 | 0.005 | 0.003 | 0.014 | 0.026 | 0.002 | 0.007 | 0.001 | 0.001 | 0.0021 | 0.0005 | 0 | 0.0001 | 0 | 277 | 432 | 28
29400 | B | 1273 | 1060 | 842 | 613 | 0.16 | 0.712 | 0.173 | 0.017 | 0.015 | 0.033 | 0.004 | 0.003 | 0.016 | 0.016 | 0.001 | 0.006 | 0.002 | 0.0012 | 0 | 0.0001 | 0 | 0.0001 | 0 | 315 | 459 | 28
29670 | B | 1261 | 1060 | 843 | 619 | 0.16 | 0.712 | 0.173 | 0.017 | 0.015 | 0.033 | 0.004 | 0.003 | 0.016 | 0.016 | 0.001 | 0.006 | 0.002 | 0.0012 | 0 | 0.0001 | 0 | 0.0001 | 0 | 322 | 462 | 26
27900 | Q235B | 1264 | 1060 | 883 | 633 | 0.149 | 0.45 | 0.195 | 0.016 | 0.016 | 0.037 | 0.003 | 0.002 | 0.01 | 0.014 | 0.001 | 0.006 | 0.002 | 0.0018 | 0.0031 | 0.0001 | 0 | 0.0001 | 0 | 309 | 429 | 33
27880 | Q235B | 1258 | 1060 | 880 | 635 | 0.149 | 0.45 | 0.195 | 0.016 | 0.016 | 0.037 | 0.003 | 0.002 | 0.01 | 0.014 | 0.001 | 0.006 | 0.002 | 0.0018 | 0.0031 | 0.0001 | 0 | 0.0001 | 0 | 304 | 433 | 37
27286 | Q235B | 1265 | 1060 | 0 | 0 | 0.142 | 0.484 | 0.184 | 0.019 | 0.01 | 0.038 | 0.005 | 0.003 | 0.015 | 0.027 | 0.002 | 0.007 | 0.001 | 0.001 | 0.0027 | 0.0002 | 0 | 0.0001 | 0 | 280 | 413 | 36
28800 | Q235B | 1271 | 1060 | 883 | 613 | 0.1476 | 0.486 | 0.177 | 0.023 | 0.015 | 0.037 | 0.003 | 0.002 | 0.014 | 0.026 | 0.001 | 0.007 | 0.002 | 0.001 | 0.0028 | 0.0001 | 0 | 0.0001 | 0 | 287 | 419 | 32
27730 | Q235B | 1258 | 1060 | 884 | 613 | 0.1462 | 0.45 | 0.21 | 0.018 | 0.019 | 0.04 | 0.022 | 0.021 | 0.02 | 0.03 | 0.001 | 0.006 | 0.002 | 0.0014 | 0.0032 | 0.0002 | 0 | 0.0002 | 0 | 286 | 419 | 32
27750 | Q235B | 1270 | 1060 | 882 | 635 | 0.149 | 0.45 | 0.195 | 0.016 | 0.016 | 0.037 | 0.003 | 0.002 | 0.01 | 0.014 | 0.001 | 0.006 | 0.002 | 0.0018 | 0.0031 | 0.0001 | 0 | 0.0001 | 0 | 319 | 442 | 29
29158 | Q235B | 1260 | 1060 | 0 | 0 | 0.141 | 0.526 | 0.198 | 0.021 | 0.001 | 0.044 | 0.015 | 0.013 | 0.021 | 0.034 | 0.002 | 0.01 | 0.001 | 0.0016 | 0.004 | 0.0005 | 0 | 0.0001 | 0 | 285 | 422 | 36
29670 | Q235B | 1272 | 1060 | 893 | 634 | 0.141 | 0.526 | 0.198 | 0.021 | 0.001 | 0.044 | 0.015 | 0.013 | 0.021 | 0.034 | 0.002 | 0.01 | 0.001 | 0.0016 | 0.004 | 0.0005 | 0 | 0.0001 | 0 | 314 | 450 | 30
29158 | Q235B | 1282 | 1080 | 0 | 0 | 0.141 | 0.526 | 0.198 | 0.021 | 0.001 | 0.044 | 0.015 | 0.013 | 0.021 | 0.034 | 0.002 | 0.01 | 0.001 | 0.0016 | 0.004 | 0.0005 | 0 | 0.0001 | 0 | 364 | 453 | 31
28230 | Q345B | 1258 | 1040 | 854 | 586 | 0.161 | 1.441 | 0.283 | 0.023 | 0.014 | 0.037 | 0.011 | 0.01 | 0.014 | 0.028 | 0.003 | 0.002 | 0.001 | 0.0015 | 0.0044 | 0.0003 | 0 | 0.0001 | 0 | 347 | 515 | 27
28920 | L485M | 1241 | 1020 | 817 | 514 | 0.0812 | 1.639 | 0.248 | 0.014 | 0.0008 | 0.036 | 0.039 | 0.039 | 0.019 | 0.338 | 0.014 | 0.008 | 0.049 | 0.0551 | 0.0037 | 0.0012 | 0 | 0.0001 | 0 | 557 | 642 | 31
28900 | L485M | 1253 | 1020 | 816 | 510 | 0.078 | 1.591 | 0.249 | 0.014 | 0.0008 | 0.041 | 0.037 | 0.037 | 0.015 | 0.327 | 0.017 | 0.004 | 0.047 | 0.0584 | 0.0044 | 0.0011 | 0 | 0.0001 | 0 | 538 | 619 | 36
28710 | L485M | 1253 | 1020 | 823 | 509 | 0.079 | 1.622 | 0.239 | 0.011 | 0.001 | 0.056 | 0.036 | 0.035 | 0.017 | 0.35 | 0.016 | 0.003 | 0.047 | 0.0601 | 0.0049 | 0.0009 | 0 | 0.0001 | 0 | 541 | 615 | 36
28720 | L485M | 1241 | 1020 | 824 | 511 | 0.078 | 1.596 | 0.228 | 0.012 | 0.0009 | 0.05 | 0.034 | 0.03 | 0.016 | 0.34 | 0.015 | 0.003 | 0.048 | 0.0582 | 0.0035 | 0.001 | 0 | 0.0002 | 0 | 542 | 633 | 31
28710 | L485M | 1247 | 1020 | 827 | 507 | 0.08 | 1.605 | 0.25 | 0.01 | 0.0007 | 0.049 | 0.032 | 0.032 | 0.021 | 0.336 | 0.015 | 0.002 | 0.048 | 0.0584 | 0.0033 | 0.0015 | 0 | 0.0001 | 0 | 566 | 663 | 32
28740 | L485M | 1253 | 1020 | 823 | 508 | 0.078 | 1.604 | 0.245 | 0.013 | 0.0008 | 0.048 | 0.033 | 0.033 | 0.015 | 0.342 | 0.016 | 0.004 | 0.046 | 0.0585 | 0.0052 | 0.0007 | 0 | 0.0001 | 0 | 529 | 606 | 37
28810 | L485M | 1253 | 1020 | 821 | 511 | 0.077 | 1.623 | 0.251 | 0.014 | 0.0008 | 0.049 | 0.036 | 0.036 | 0.021 | 0.342 | 0.017 | 0.002 | 0.047 | 0.0617 | 0.0049 | 0.0009 | 0 | 0.0001 | 0 | 522 | 605 | 36
29158 | Q235B | 1258 | 1040 | 0 | 0 | 0.141 | 0.526 | 0.198 | 0.021 | 0.001 | 0.044 | 0.015 | 0.013 | 0.021 | 0.034 | 0.002 | 0.01 | 0.001 | 0.0016 | 0.004 | 0.0005 | 0 | 0.0001 | 0 | 322 | 450 | 29
28740 | L485M | 1253 | 1020 | 826 | 509 | 0.075 | 1.607 | 0.245 | 0.013 | 0.001 | 0.048 | 0.04 | 0.039 | 0.023 | 0.339 | 0.015 | 0.002 | 0.045 | 0.0567 | 0.0049 | 0.001 | 0 | 0.0001 | 0 | 529 | 611 | 37
28770 | L485M | 1241 | 1020 | 825 | 513 | 0.075 | 1.602 | 0.253 | 0.012 | 0.0009 | 0.047 | 0.034 | 0.034 | 0.017 | 0.347 | 0.016 | 0.004 | 0.047 | 0.0578 | 0.0051 | 0.0017 | 0 | 0.0001 | 0 | 556 | 634 | 36
26980 | HG785D | 1239 | 1020 | 823 | 542 | 0.0609 | 1.829 | 0.266 | 0.018 | 0.0045 | 0.059 | 0.0415 | 0.0405 | 0.298 | 0.354 | 0.0117 | 0.282 | 0.002 | 0.059 | 0.0057 | 0.0014 | 0 | 0.0014 | 0 | 689 | 873 | 22
26950 | HG785D | 1233 | 1020 | 818 | 527 | 0.0633 | 1.85 | 0.332 | 0.016 | 0.0026 | 0.062 | 0.0429 | 0.0425 | 0.296 | 0.344 | 0.0131 | 0.319 | 0.002 | 0.06 | 0.0051 | 0.0015 | 0 | 0.0012 | 0 | 702 | 917 | 21
26970 | HG785D | 1239 | 1020 | 829 | 542 | 0.0633 | 1.85 | 0.332 | 0.016 | 0.0026 | 0.062 | 0.0429 | 0.0425 | 0.296 | 0.344 | 0.0131 | 0.319 | 0.002 | 0.06 | 0.0051 | 0.0015 | 0 | 0.0012 | 0 | 680 | 900 | 22
26970 | HG785D | 1239 | 1020 | 829 | 542 | 0.0633 | 1.85 | 0.332 | 0.016 | 0.0026 | 0.062 | 0.0429 | 0.0425 | 0.296 | 0.344 | 0.0131 | 0.319 | 0.002 | 0.06 | 0.0051 | 0.0015 | 0 | 0.0012 | 0 | 692 | 910 | 20
26970 | HG785D | 1239 | 1020 | 829 | 542 | 0.0633 | 1.85 | 0.332 | 0.016 | 0.0026 | 0.062 | 0.0429 | 0.0425 | 0.296 | 0.344 | 0.0131 | 0.319 | 0.002 | 0.06 | 0.0051 | 0.0015 | 0 | 0.0012 | 0 | 681 | 905 | 21
23440 | ASTMA572GR65 | 1239 | 1050 | 816 | 577 | 0.0827 | 1.303 | 0.023 | 0.015 | 0.0108 | 0.037 | 0.0342 | 0.0321 | 0.008 | 0.025 | 0.0008 | 0.004 | 0.042 | 0.03 | 0.0049 | 0.0001 | 0 | 0.0002 | 0 | 498 | 594 | 36
19330 | WQK510 | 1241 | 1060 | 834 | 544 | 0.1475 | 1.4 | 0.411 | 0.014 | 0.0046 | 0.038 | 0.0376 | 0.0299 | 0.009 | 0.044 | 0.0126 | 0.004 | 0.001 | 0.001 | 0.0035 | 0.0001 | 0 | 0.0003 | 0 | 405 | 568 | 28
21100 | WQK510 | 1247 | 1060 | 834 | 564 | 0.1529 | 1.417 | 0.38 | 0.012 | 0.0029 | 0.039 | 0.0291 | 0.0281 | 0.009 | 0.033 | 0.012 | 0.004 | 0.001 | 0.001 | 0.002 | 0.0001 | 0 | 0.0003 | 0 | 396 | 568 | 26
21120 | WQK510 | 1235 | 1060 | 833 | 558 | 0.1529 | 1.417 | 0.38 | 0.012 | 0.0029 | 0.039 | 0.0291 | 0.0281 | 0.009 | 0.033 | 0.012 | 0.004 | 0.001 | 0.001 | 0.002 | 0.0001 | 0 | 0.0003 | 0 | 406 | 585 | 24
22380 | Q450NQR1 | 1256 | 1060 | 846 | 566 | 0.0669 | 1.072 | 0.25 | 0.018 | 0.0045 | 0.266 | 0.0406 | 0.0396 | 0.156 | 0.708 | 0.0019 | 0.01 | 0.001 | 0.037 | 0 | 0.0006 | 0 | 0.0004 | 0 | 509 | 613 | 22
22380 | Q450NQR1 | 1256 | 1060 | 846 | 566 | 0.0669 | 1.072 | 0.25 | 0.018 | 0.0045 | 0.266 | 0.0406 | 0.0396 | 0.156 | 0.708 | 0.0019 | 0.01 | 0.001 | 0.037 | 0 | 0.0006 | 0 | 0.0004 | 0 | 506 | 613 | 23
22380 | Q450NQR1 | 1256 | 1060 | 846 | 566 | 0.0669 | 1.072 | 0.25 | 0.018 | 0.0045 | 0.266 | 0.0406 | 0.0396 | 0.156 | 0.708 | 0.0019 | 0.01 | 0.001 | 0.037 | 0 | 0.0006 | 0 | 0.0004 | 0 | 522 | 624 | 19
21820 | Q450NQR1 | 1250 | 1060 | 834 | 566 | 0.09 | 1.0082 | 0.2147 | 0.0178 | 0.005 | 0.2514 | 0.0229 | 0.0204 | 0.1611 | 0.6825 | 0.0017 | 0.0054 | 0.0024 | 0.0327 | 0.0077 | 0.0004 | 0 | 0.0003 | 0 | 535 | 638 | 21
21820 | Q450NQR1 | 1250 | 1060 | 834 | 566 | 0.09 | 1.0082 | 0.2147 | 0.0178 | 0.005 | 0.2514 | 0.0229 | 0.0204 | 0.1611 | 0.6825 | 0.0017 | 0.0054 | 0.0024 | 0.0327 | 0.0077 | 0.0004 | 0 | 0.0003 | 0 | 533 | 640 | 21
21820 | Q450NQR1 | 1250 | 1060 | 834 | 566 | 0.09 | 1.0082 | 0.2147 | 0.0178 | 0.005 | 0.2514 | 0.0229 | 0.0204 | 0.1611 | 0.6825 | 0.0017 | 0.0054 | 0.0024 | 0.0327 | 0.0077 | 0.0004 | 0 | 0.0003 | 0 | 536 | 651 | 18
22290 | Q450NQR1 | 1262 | 1060 | 837 | 575 | 0.09 | 1.0082 | 0.2147 | 0.0178 | 0.005 | 0.2514 | 0.0229 | 0.0204 | 0.1611 | 0.6825 | 0.0017 | 0.0054 | 0.0024 | 0.0327 | 0.0077 | 0.0004 | 0 | 0.0003 | 0 | 512 | 614 | 21
21830 | Q450NQR1 | 1250 | 1060 | 841 | 566 | 0.0688 | 0.962 | 0.183 | 0.013 | 0.0038 | 0.288 | 0.0143 | 0.0131 | 0.155 | 0.695 | 0.0012 | 0.004 | 0.001 | 0.032 | 0 | 0.0002 | 0 | 0.0003 | 0 | 523 | 642 | 21
21830 | Q450NQR1 | 1250 | 1060 | 841 | 566 | 0.0688 | 0.962 | 0.183 | 0.013 | 0.0038 | 0.288 | 0.0143 | 0.0131 | 0.155 | 0.695 | 0.0012 | 0.004 | 0.001 | 0.032 | 0 | 0.0002 | 0 | 0.0003 | 0 | 528 | 652 | 20
21830 | Q450NQR1 | 1250 | 1060 | 841 | 566 | 0.0688 | 0.962 | 0.183 | 0.013 | 0.0038 | 0.288 | 0.0143 | 0.0131 | 0.155 | 0.695 | 0.0012 | 0.004 | 0.001 | 0.032 | 0 | 0.0002 | 0 | 0.0003 | 0 | 519 | 646 | 17
29158 | Q235B | 1270 | 1060 | 0 | 0 | 0.1535 | 0.484 | 0.21 | 0.021 | 0.016 | 0.044 | 0.011 | 0.011 | 0.02 | 0.027 | 0.001 | 0.007 | 0.002 | 0.0015 | 0.0034 | 0.0001 | 0 | 0.0001 | 0 | 316 | 442 | 38
29520 | Q235B | 1270 | 1060 | 881 | 636 | 0.15 | 0.511 | 0.203 | 0.023 | 0.013 | 0.044 | 0.006 | 0.004 | 0.016 | 0.027 | 0.002 | 0.007 | 0.001 | 0.0022 | 0.0036 | 0.0004 | 0 | 0.0001 | 0 | 324 | 451 | 33
28020 | Q235B | 1246 | 1040 | 877 | 637 | 0.138 | 0.513 | 0.193 | 0.018 | 0.011 | 0.043 | 0.006 | 0.004 | 0.014 | 0.025 | 0.002 | 0.007 | 0.001 | 0.0012 | 0.0035 | 0.0002 | 0 | 0.0001 | 0 | 294 | 440 | 32
29620 | Q235B | 1258 | 1060 | 884 | 634 | 0.15 | 0.511 | 0.203 | 0.023 | 0.013 | 0.044 | 0.006 | 0.004 | 0.016 | 0.027 | 0.002 | 0.007 | 0.001 | 0.0022 | 0.0036 | 0.0004 | 0 | 0.0001 | 0 | 328 | 447 | 29
29520 | Q235B | 1272 | 1060 | 894 | 612 | 0.143 | 0.468 | 0.211 | 0.015 | 0.009 | 0.042 | 0.005 | 0.004 | 0.013 | 0.022 | 0.002 | 0.007 | 0.001 | 0.0016 | 0.0023 | 0.0002 | 0 | 0.0001 | 0 | 307 | 442 | 30
29570 | Q235B | 1258 | 1060 | 877 | 635 | 0.15 | 0.511 | 0.203 | 0.023 | 0.013 | 0.044 | 0.006 | 0.004 | 0.016 | 0.027 | 0.002 | 0.007 | 0.001 | 0.0022 | 0.0036 | 0.0004 | 0 | 0.0001 | 0 | 309 | 433 | 33
26840 | Q235B | 1264 | 1060 | 870 | 635 | 0.1378 | 0.463 | 0.213 | 0.016 | 0.012 | 0.04 | 0.004 | 0.003 | 0.017 | 0.025 | 0.001 | 0.007 | 0.002 | 0.0017 | 0.0026 | 0.0001 | 0 | 0.0001 | 0 | 341 | 450 | 36
28000 | Q235B | 1259 | 1060 | 875 | 634 | 0.1378 | 0.463 | 0.213 | 0.016 | 0.012 | 0.04 | 0.004 | 0.003 | 0.017 | 0.025 | 0.001 | 0.007 | 0.002 | 0.0017 | 0.0026 | 0.0001 | 0 | 0.0001 | 0 | 327 | 448 | 37
22740 | Q235B | 1272 | 1060 | 894 | 634 | 0.1378 | 0.463 | 0.213 | 0.016 | 0.012 | 0.04 | 0.004 | 0.003 | 0.017 | 0.025 | 0.001 | 0.007 | 0.002 | 0.0017 | 0.0026 | 0.0001 | 0 | 0.0001 | 0 | 311 | 443 | 28
27980 | Q235B | 1260 | 1060 | 887 | 635 | 0.1497 | 0.451 | 0.196 | 0.017 | 0.014 | 0.042 | 0.003 | 0.003 | 0.019 | 0.024 | 0.001 | 0.007 | 0.002 | 0.0014 | 0.0031 | 0.0001 | 0 | 0.0001 | 0 | 295 | 435 | 32
29158 | Q235B | 1256 | 1060 | 0 | 0 | 0.143 | 0.468 | 0.211 | 0.015 | 0.009 | 0.042 | 0.005 | 0.004 | 0.013 | 0.022 | 0.002 | 0.007 | 0.001 | 0.0016 | 0.0023 | 0.0002 | 0 | 0.0001 | 0 | 298 | 427 | 28
29590 | Q235B | 1258 | 1060 | 874 | 618 | 0.143 | 0.468 | 0.211 | 0.015 | 0.009 | 0.042 | 0.005 | 0.004 | 0.013 | 0.022 | 0.002 | 0.007 | 0.001 | 0.0016 | 0.0023 | 0.0002 | 0 | 0.0001 | 0 | 293 | 430 | 37
29780 | Q235B | 1266 | 1060 | 895 | 611 | 0.1467 | 0.495 | 0.173 | 0.017 | 0.006 | 0.04 | 0.01 | 0.009 | 0.019 | 0.023 | 0.001 | 0.006 | 0.002 | 0.0014 | 0.0037 | 0.0002 | 0 | 0.0001 | 0 | 319 | 456 | 28
22600 | SAE1022 | 1257 | 1050 | 878 | 545 | 0.1936 | 0.787 | 0.017 | 0.016 | 0.0139 | 0.032 | 0.0448 | 0.0422 | 0.009 | 0.015 | 0.0006 | 0.003 | 0.001 | 0.0017 | 0.0024 | 0.0002 | 0 | 0.0001 | 0 | 364 | 504 | 30
24730 | Q345B | 1280 | 1080 | 872 | 583 | 0.141 | 1.405 | 0.272 | 0.023 | 0.012 | 0.049 | 0.006 | 0.005 | 0.015 | 0.029 | 0.002 | 0.003 | 0.001 | 0.0027 | 0.0027 | 0.0002 | 0 | 0.0001 | 0 | 386 | 538 | 29
27470 | Q345B | 1274 | 1080 | 876 | 582 | 0.141 | 1.405 | 0.272 | 0.023 | 0.012 | 0.049 | 0.006 | 0.005 | 0.015 | 0.029 | 0.002 | 0.003 | 0.001 | 0.0027 | 0.0027 | 0.0002 | 0 | 0.0001 | 0 | 369 | 524 | 27
27470 | Q345B | 1268 | 1080 | 872 | 583 | 0.141 | 1.405 | 0.272 | 0.023 | 0.012 | 0.049 | 0.006 | 0.005 | 0.015 | 0.029 | 0.002 | 0.003 | 0.001 | 0.0027 | 0.0027 | 0.0002 | 0 | 0.0001 | 0 | 355 | 516 | 35
27251 | Q345B | 1280 | 1080 | 0 | 0 | 0.141 | 1.405 | 0.272 | 0.023 | 0.012 | 0.049 | 0.006 | 0.005 | 0.015 | 0.029 | 0.002 | 0.003 | 0.001 | 0.0027 | 0.0027 | 0.0002 | 0 | 0.0001 | 0 | 375 | 524 | 34
20510 | WL510 | 1263 | 1080 | 885 | 632 | 0.099 | 1.452 | 0.183 | 0.013 | 0.002 | 0.058 | 0.031 | 0.03 | 0.017 | 0.029 | 0.016 | 0.003 | 0.001 | 0.027 | 0 | 0.0009 | 0 | 0.0001 | 0 | 433 | 527 | 28
20570 | WL510 | 1269 | 1080 | 884 | 633 | 0.099 | 1.452 | 0.183 | 0.013 | 0.002 | 0.058 | 0.031 | 0.03 | 0.017 | 0.029 | 0.016 | 0.003 | 0.001 | 0.027 | 0 | 0.0009 | 0 | 0.0001 | 0 | 404 | 546 | 30
20640 | WL510 | 1275 | 1080 | 885 | 634 | 0.099 | 1.452 | 0.183 | 0.013 | 0.002 | 0.058 | 0.031 | 0.03 | 0.017 | 0.029 | 0.016 | 0.003 | 0.001 | 0.027 | 0 | 0.0009 | 0 | 0.0001 | 0 | 425 | 524 | 29
20411 | WL510 | 1263 | 1080 | 0 | 0 | 0.095 | 1.448 | 0.207 | 0.021 | 0.001 | 0.035 | 0.029 | 0.029 | 0.011 | 0.03 | 0.016 | 0.002 | 0.002 | 0.0234 | 0 | 0.0009 | 0 | 0.0001 | 0 | 425 | 528 | 31
20520 | WL510 | 1269 | 1080 | 886 | 633 | 0.095 | 1.448 | 0.207 | 0.021 | 0.001 | 0.035 | 0.029 | 0.029 | 0.011 | 0.03 | 0.016 | 0.002 | 0.002 | 0.0234 | 0 | 0.0009 | 0 | 0.0001 | 0 | 431 | 528 | 31
20530 | WL510 | 1275 | 1080 | 886 | 633 | 0.095 | 1.448 | 0.207 | 0.021 | 0.001 | 0.035 | 0.029 | 0.029 | 0.011 | 0.03 | 0.016 | 0.002 | 0.002 | 0.0234 | 0 | 0.0009 | 0 | 0.0001 | 0 | 424 | 528 | 32
22190 | WL510 | 1263 | 1080 | 0 | 0 | 0.099 | 1.452 | 0.183 | 0.013 | 0.002 | 0.058 | 0.031 | 0.03 | 0.017 | 0.029 | 0.016 | 0.003 | 0.001 | 0.027 | 0 | 0.0009 | 0 | 0.0001 | 0 | 442 | 534 | 34
22150 | WL510 | 1269 | 1080 | 886 | 634 | 0.095 | 1.448 | 0.207 | 0.021 | 0.001 | 0.035 | 0.029 | 0.029 | 0.011 | 0.03 | 0.016 | 0.002 | 0.002 | 0.0234 | 0 | 0.0009 | 0 | 0.0001 | 0 | 461 | 559 | 36
22040 | WL510 | 1275 | 1080 | 0 | 0 | 0.095 | 1.448 | 0.207 | 0.021 | 0.001 | 0.035 | 0.029 | 0.029 | 0.011 | 0.03 | 0.016 | 0.002 | 0.002 | 0.0234 | 0 | 0.0009 | 0 | 0.0001 | 0 | 450 | 548 | 34
22140 | WL510 | 1263 | 1080 | 884 | 634 | 0.094 | 1.438 | 0.188 | 0.025 | 0.001 | 0.044 | 0.026 | 0.025 | 0.016 | 0.038 | 0.012 | 0.003 | 0.001 | 0.0257 | 0 | 0.0011 | 0 | 0.0001 | 0 | 452 | 546 | 36
22140 | WL510 | 1269 | 1080 | 885 | 634 | 0.094 | 1.438 | 0.188 | 0.025 | 0.001 | 0.044 | 0.026 | 0.025 | 0.016 | 0.038 | 0.012 | 0.003 | 0.001 | 0.0257 | 0 | 0.0011 | 0 | 0.0001 | 0 | 464 | 556 | 34
22160 | WL510 | 1275 | 1080 | 887 | 635 | 0.094 | 1.438 | 0.188 | 0.025 | 0.001 | 0.044 | 0.026 | 0.025 | 0.016 | 0.038 | 0.012 | 0.003 | 0.001 | 0.0257 | 0 | 0.0011 | 0 | 0.0001 | 0 | 456 | 551 | 32
22120 | WL510 | 1263 | 1080 | 885 | 635 | 0.094 | 1.438 | 0.188 | 0.025 | 0.001 | 0.044 | 0.026 | 0.025 | 0.016 | 0.038 | 0.012 | 0.003 | 0.001 | 0.0257 | 0 | 0.0011 | 0 | 0.0001 | 0 | 476 | 561 | 31
22140 | WL510 | 1269 | 1080 | 886 | 635 | 0.094 | 1.438 | 0.188 | 0.025 | 0.001 | 0.044 | 0.026 | 0.025 | 0.016 | 0.038 | 0.012 | 0.003 | 0.001 | 0.0257 | 0 | 0.0011 | 0 | 0.0001 | 0 | 463 | 559 | 31
22110 | WL510 | 1275 | 1080 | 887 | 635 | 0.094 | 1.438 | 0.188 | 0.025 | 0.001 | 0.044 | 0.026 | 0.025 | 0.016 | 0.038 | 0.012 | 0.003 | 0.001 | 0.0257 | 0 | 0.0011 | 0 | 0.0001 | 0 | 461 | 558 | 29
22110 | WL510 | 1263 | 1080 | 886 | 613 | 0.094 | 1.438 | 0.188 | 0.025 | 0.001 | 0.044 | 0.026 | 0.025 | 0.016 | 0.038 | 0.012 | 0.003 | 0.001 | 0.0257 | 0 | 0.0011 | 0 | 0.0001 | 0 | 469 | 567 | 30
22140 | WL510 | 1269 | 1080 | 888 | 635 | 0.094 | 1.438 | 0.188 | 0.025 | 0.001 | 0.044 | 0.026 | 0.025 | 0.016 | 0.038 | 0.012 | 0.003 | 0.001 | 0.0257 | 0 | 0.0011 | 0 | 0.0001 | 0 | 455 | 553 | 30
21930 | WL510 | 1275 | 1080 | 887 | 634 | 0.094 | 1.438 | 0.188 | 0.025 | 0.001 | 0.044 | 0.026 | 0.025 | 0.016 | 0.038 | 0.012 | 0.003 | 0.001 | 0.0257 | 0 | 0.0011 | 0 | 0.0001 | 0 | 460 | 553 | 35
24260 | WL510 | 1255 | 1060 | 861 | 585 | 0.097 | 1.434 | 0.21 | 0.02 | 0.001 | 0.05 | 0.034 | 0.032 | 0.017 | 0.034 | 0.016 | 0.004 | 0.001 | 0.0259 | 0 | 0.0009 | 0 | 0.0001 | 0 | 464 | 554 | 27
24090 | WL510 | 1261 | 1060 | 0 | 0 | 0.097 | 1.434 | 0.21 | 0.02 | 0.001 | 0.05 | 0.034 | 0.032 | 0.017 | 0.034 | 0.016 | 0.004 | 0.001 | 0.0259 | 0 | 0.0009 | 0 | 0.0001 | 0 | 490 | 569 | 26
24240 | WL510 | 1267 | 1060 | 859 | 583 | 0.097 | 1.434 | 0.21 | 0.02 | 0.001 | 0.05 | 0.034 | 0.032 | 0.017 | 0.034 | 0.016 | 0.004 | 0.001 | 0.0259 | 0 | 0.0009 | 0 | 0.0001 | 0 | 472 | 563 | 28
24270 | WL510 | 1255 | 1060 | 859 | 583 | 0.097 | 1.434 | 0.21 | 0.02 | 0.001 | 0.05 | 0.034 | 0.032 | 0.017 | 0.034 | 0.016 | 0.004 | 0.001 | 0.0259 | 0 | 0.0009 | 0 | 0.0001 | 0 | 460 | 552 | 24
24270 | WL510 | 1261 | 1060 | 861 | 584 | 0.097 | 1.434 | 0.21 | 0.02 | 0.001 | 0.05 | 0.034 | 0.032 | 0.017 | 0.034 | 0.016 | 0.004 | 0.001 | 0.0259 | 0 | 0.0009 | 0 | 0.0001 | 0 | 492 | 566 | 25
24240 | WL510 | 1267 | 1060 | 860 | 583 | 0.097 | 1.434 | 0.21 | 0.02 | 0.001 | 0.05 | 0.034 | 0.032 | 0.017 | 0.034 | 0.016 | 0.004 | 0.001 | 0.0259 | 0 | 0.0009 | 0 | 0.0001 | 0 | 468 | 560 | 27
24090 | WL510 | 1255 | 1060 | 0 | 0 | 0.097 | 1.434 | 0.21 | 0.02 | 0.001 | 0.05 | 0.034 | 0.032 | 0.017 | 0.034 | 0.016 | 0.004 | 0.001 | 0.0259 | 0 | 0.0009 | 0 | 0.0001 | 0 | 460 | 557 | 29
24270 | WL510 | 1261 | 1060 | 863 | 584 | 0.097 | 1.434 | 0.21 | 0.02 | 0.001 | 0.05 | 0.034 | 0.032 | 0.017 | 0.034 | 0.016 | 0.004 | 0.001 | 0.0259 | 0 | 0.0009 | 0 | 0.0001 | 0 | 487 | 559 | 26
24270 | WL510 | 1267 | 1060 | 860 | 585 | 0.097 | 1.434 | 0.21 | 0.02 | 0.001 | 0.05 | 0.034 | 0.032 | 0.017 | 0.034 | 0.016 | 0.004 | 0.001 | 0.0259 | 0 | 0.0009 | 0 | 0.0001 | 0 | 477 | 562 | 27
24300 | WL510 | 1255 | 1060 | 862 | 583 | 0.098 | 1.441 | 0.182 | 0.016 | 0.003 | 0.045 | 0.036 | 0.035 | 0.015 | 0.03 | 0.016 | 0.002 | 0.001 | 0.0233 | 0 | 0.0008 | 0 | 0.0001 | 0 | 456 | 544 | 27
24270 | WL510 | 1261 | 1060 | 864 | 585 | 0.098 | 1.441 | 0.182 | 0.016 | 0.003 | 0.045 | 0.036 | 0.035 | 0.015 | 0.03 | 0.016 | 0.002 | 0.001 | 0.0233 | 0 | 0.0008 | 0 | 0.0001 | 0 | 456 | 551 | 26
24090 | WL510 | 1267 | 1060 | 0 | 0 | 0.098 | 1.441 | 0.182 | 0.016 | 0.003 | 0.045 | 0.036 | 0.035 | 0.015 | 0.03 | 0.016 | 0.002 | 0.001 | 0.0233 | 0 | 0.0008 | 0 | 0.0001 | 0 | 464 | 547 | 27
24260 | WL510 | 1255 | 1060 | 865 | 584 | 0.098 | 1.441 | 0.182 | 0.016 | 0.003 | 0.045 | 0.036 | 0.035 | 0.015 | 0.03 | 0.016 | 0.002 | 0.001 | 0.0233 | 0 | 0.0008 | 0 | 0.0001 | 0 | 467 | 559 | 28
24290 | WL510 | 1261 | 1060 | 862 | 583 | 0.098 | 1.441 | 0.182 | 0.016 | 0.003 | 0.045 | 0.036 | 0.035 | 0.015 | 0.03 | 0.016 | 0.002 | 0.001 | 0.0233 | 0 | 0.0008 | 0 | 0.0001 | 0 | 471 | 558 | 29
24270 | WL510 | 1267 | 1060 | 864 | 585 | 0.098 | 1.441 | 0.182 | 0.016 | 0.003 | 0.045 | 0.036 | 0.035 | 0.015 | 0.03 | 0.016 | 0.002 | 0.001 | 0.0233 | 0 | 0.0008 | 0 | 0.0001 | 0 | 460 | 556 | 27
25890 | WL510 | 1255 | 1060 | 864 | 584 | 0.099 | 1.452 | 0.183 | 0.013 | 0.002 | 0.058 | 0.031 | 0.03 | 0.017 | 0.029 | 0.016 | 0.003 | 0.001 | 0.027 | 0 | 0.0009 | 0 | 0.0001 | 0 | 436 | 526 | 30
23450 | WL510 | 1261 | 1060 | 857 | 584 | 0.098 | 1.441 | 0.182 | 0.016 | 0.003 | 0.045 | 0.036 | 0.035 | 0.015 | 0.03 | 0.016 | 0.002 | 0.001 | 0.0233 | 0 | 0.0008 | 0 | 0.0001 | 0 | 474 | 562 | 27
23420 | WL510 | 1267 | 1060 | 864 | 585 | 0.098 | 1.441 | 0.182 | 0.016 | 0.003 | 0.045 | 0.036 | 0.035 | 0.015 | 0.03 | 0.016 | 0.002 | 0.001 | 0.0233 | 0 | 0.0008 | 0 | 0.0001 | 0 | 459 | 546 | 32
23440 | WL510 | 1255 | 1060 | 857 | 583 | 0.098 | 1.441 | 0.182 | 0.016 | 0.003 | 0.045 | 0.036 | 0.035 | 0.015 | 0.03 | 0.016 | 0.002 | 0.001 | 0.0233 | 0 | 0.0008 | 0 | 0.0001 | 0 | 478 | 565 | 26
23440 | WL510 | 1261 | 1060 | 861 | 582 | 0.098 | 1.441 | 0.182 | 0.016 | 0.003 | 0.045 | 0.036 | 0.035 | 0.015 | 0.03 | 0.016 | 0.002 | 0.001 | 0.0233 | 0 | 0.0008 | 0 | 0.0001 | 0 | 481 | 564 | 29
23440 | WL510 | 1267 | 1060 | 857 | 583 | 0.098 | 1.441 | 0.182 | 0.016 | 0.003 | 0.045 | 0.036 | 0.035 | 0.015 | 0.03 | 0.016 | 0.002 | 0.001 | 0.0233 | 0 | 0.0008 | 0 | 0.0001 | 0 | 464 | 557 | 29
23430 | WL510 | 1255 | 1060 | 864 | 585 | 0.098 | 1.441 | 0.182 | 0.016 | 0.003 | 0.045 | 0.036 | 0.035 | 0.015 | 0.03 | 0.016 | 0.002 | 0.001 | 0.0233 | 0 | 0.0008 | 0 | 0.0001 | 0 | 460 | 553 | 27
23430 | WL510 | 1261 | 1060 | 861 | 582 | 0.095 | 1.448 | 0.207 | 0.021 | 0.001 | 0.035 | 0.029 | 0.029 | 0.011 | 0.03 | 0.016 | 0.002 | 0.002 | 0.0234 | 0 | 0.0009 | 0 | 0.0001 | 0 | 466 | 555 | 29
23260 | WL510 | 1267 | 1060 | 0 | 0 | 0.095 | 1.448 | 0.207 | 0.021 | 0.001 | 0.035 | 0.029 | 0.029 | 0.011 | 0.03 | 0.016 | 0.002 | 0.002 | 0.0234 | 0 | 0.0009 | 0 | 0.0001 | 0 | 478 | 565 | 31
23430 | WL510 | 1255 | 1060 | 862 | 583 | 0.095 | 1.448 | 0.207 | 0.021 | 0.001 | 0.035 | 0.029 | 0.029 | 0.011 | 0.03 | 0.016 | 0.002 | 0.002 | 0.0234 | 0 | 0.0009 | 0 | 0.0001 | 0 | 448 | 537 | 29
18410 | WL510 | 1261 | 1060 | 860 | 583 | 0.095 | 1.448 | 0.207 | 0.021 | 0.001 | 0.035 | 0.029 | 0.029 | 0.011 | 0.03 | 0.016 | 0.002 | 0.002 | 0.0234 | 0 | 0.0009 | 0 | 0.0001 | 0 | 463 | 563 | 27
18400 | WL510 | 1267 | 1060 | 859 | 585 | 0.095 | 1.448 | 0.207 | 0.021 | 0.001 | 0.035 | 0.029 | 0.029 | 0.011 | 0.03 | 0.016 | 0.002 | 0.002 | 0.0234 | 0 | 0.0009 | 0 | 0.0001 | 0 | 450 | 551 | 28
18440 | WL510 | 1255 | 1060 | 859 | 583 | 0.095 | 1.448 | 0.207 | 0.021 | 0.001 | 0.035 | 0.029 | 0.029 | 0.011 | 0.03 | 0.016 | 0.002 | 0.002 | 0.0234 | 0 | 0.0009 | 0 | 0.0001 | 0 | 456 | 562 | 28
25800 | WL510 | 1259 | 1060 | 866 | 585 | 0.099 | 1.452 | 0.183 | 0.013 | 0.002 | 0.058 | 0.031 | 0.03 | 0.017 | 0.029 | 0.016 | 0.003 | 0.001 | 0.027 | 0 | 0.0009 | 0 | 0.0001 | 0 | 456 | 554 | 28
25790 | WL510 | 1265 | 1060 | 865 | 584 | 0.095 | 1.432 | 0.177 | 0.015 | 0.003 | 0.054 | 0.039 | 0.038 | 0.018 | 0.029 | 0.017 | 0.003 | 0.001 | 0.026 | 0 | 0.0006 | 0 | 0.0001 | 0 | 462 | 563 | 27
20430 | WL510 | 1253 | 1060 | 862 | 585 | 0.095 | 1.432 | 0.177 | 0.015 | 0.003 | 0.054 | 0.039 | 0.038 | 0.018 | 0.029 | 0.017 | 0.003 | 0.001 | 0.026 | 0 | 0.0006 | 0 | 0.0001 | 0 | 471 | 564 | 28
20240 | WL510 | 1259 | 1060 | 856 | 584 | 0.095 | 1.432 | 0.177 | 0.015 | 0.003 | 0.054 | 0.039 | 0.038 | 0.018 | 0.029 | 0.017 | 0.003 | 0.001 | 0.026 | 0 | 0.0006 | 0 | 0.0001 | 0 | 497 | 586 | 27
20390 | WL510 | 1265 | 1060 | 863 | 584 | 0.095 | 1.432 | 0.177 | 0.015 | 0.003 | 0.054 | 0.039 | 0.038 | 0.018 | 0.029 | 0.017 | 0.003 | 0.001 | 0.026 | 0 | 0.0006 | 0 | 0.0001 | 0 | 461 | 552 | 26
23260 | WL510 | 1253 | 1060 | 0 | 0 | 0.095 | 1.432 | 0.177 | 0.015 | 0.003 | 0.054 | 0.039 | 0.038 | 0.018 | 0.029 | 0.017 | 0.003 | 0.001 | 0.026 | 0 | 0.0006 | 0 | 0.0001 | 0 | 500 | 585 | 29
23380 | WL510 | 1259 | 1060 | 865 | 584 | 0.095 | 1.432 | 0.177 | 0.015 | 0.003 | 0.054 | 0.039 | 0.038 | 0.018 | 0.029 | 0.017 | 0.003 | 0.001 | 0.026 | 0 | 0.0006 | 0 | 0.0001 | 0 | 481 | 571 | 27
23350 | WL510 | 1265 | 1060 | 865 | 586 | 0.095 | 1.432 | 0.177 | 0.015 | 0.003 | 0.054 | 0.039 | 0.038 | 0.018 | 0.029 | 0.017 | 0.003 | 0.001 | 0.026 | 0 | 0.0006 | 0 | 0.0001 | 0 | 465 | 558 | 27
23410 | WL510 | 1253 | 1060 | 858 | 583 | 0.095 | 1.432 | 0.177 | 0.015 | 0.003 | 0.054 | 0.039 | 0.038 | 0.018 | 0.029 | 0.017 | 0.003 | 0.001 | 0.026 | 0 | 0.0006 | 0 | 0.0001 | 0 | 473 | 556 | 28
23390 | WL510 | 1259 | 1060 | 866 | 584 | 0.095 | 1.432 | 0.177 | 0.015 | 0.003 | 0.054 | 0.039 | 0.038 | 0.018 | 0.029 | 0.017 | 0.003 | 0.001 | 0.026 | 0 | 0.0006 | 0 | 0.0001 | 0 | 481 | 550 | 25
23390 | WL510 | 1265 | 1060 | 856 | 583 | 0.095 | 1.432 | 0.177 | 0.015 | 0.003 | 0.054 | 0.039 | 0.038 | 0.018 | 0.029 | 0.017 | 0.003 | 0.001 | 0.026 | 0 | 0.0006 | 0 | 0.0001 | 0 | 451 | 544 | 30
23420 | WL510 | 1253 | 1060 | 860 | 583 | 0.095 | 1.432 | 0.177 | 0.015 | 0.003 | 0.054 | 0.039 | 0.038 | 0.018 | 0.029 | 0.017 | 0.003 | 0.001 | 0.026 | 0 | 0.0006 | 0 | 0.0001 | 0 | 483 | 561 | 25
23430 | WL510 | 1259 | 1060 | 865 | 583 | 0.097 | 1.434 | 0.21 | 0.02 | 0.001 | 0.05 | 0.034 | 0.032 | 0.017 | 0.034 | 0.016 | 0.004 | 0.001 | 0.0259 | 0 | 0.0009 | 0 | 0.0001 | 0 | 465 | 555 | 29
23410 | WL510 | 1265 | 1060 | 856 | 582 | 0.097 | 1.434 | 0.21 | 0.02 | 0.001 | 0.05 | 0.034 | 0.032 | 0.017 | 0.034 | 0.016 | 0.004 | 0.001 | 0.0259 | 0 | 0.0009 | 0 | 0.0001 | 0 | 488 | 561 | 26
20610 | WL510 | 1251 | 1060 | 859 | 584 | 0.099 | 1.452 | 0.183 | 0.013 | 0.002 | 0.058 | 0.031 | 0.03 | 0.017 | 0.029 | 0.016 | 0.003 | 0.001 | 0.027 | 0 | 0.0009 | 0 | 0.0001 | 0 | 461 | 552 | 28
20411 | WL510 | 1257 | 1060 | 0 | 0 | 0.095 | 1.432 | 0.177 | 0.015 | 0.003 | 0.054 | 0.039 | 0.038 | 0.018 | 0.029 | 0.017 | 0.003 | 0.001 | 0.026 | 0 | 0.0006 | 0 | 0.0001 | 0 | 450 | 539 | 31
27990 | Q235B | 1268 | 1060 | 883 | 636 | 0.138 | 0.513 | 0.193 | 0.018 | 0.011 | 0.043 | 0.006 | 0.004 | 0.014 | 0.025 | 0.002 | 0.007 | 0.001 | 0.0012 | 0.0035 | 0.0002 | 0 | 0.0001 | 0 | 286 | 428 | 34
28160 | Q235B | 1258 | 1060 | 885 | 611 | 0.1378 | 0.463 | 0.213 | 0.016 | 0.012 | 0.04 | 0.004 | 0.003 | 0.017 | 0.025 | 0.001 | 0.007 | 0.002 | 0.0017 | 0.0026 | 0.0001 | 0 | 0.0001 | 0 | 316 | 437 | 27
29610 | Q235B | 1272 | 1060 | 893 | 634 | 0.152 | 0.482 | 0.188 | 0.018 | 0.016 | 0.044 | 0.005 | 0.003 | 0.015 | 0.028 | 0.002 | 0.008 | 0.001 | 0.0014 | 0.0029 | 0.0001 | 0 | 0.0001 | 0 | 292 | 425 | 33
29800 | Q235B | 1276 | 1080 | 895 | 610 | 0.143 | 0.468 | 0.211 | 0.015 | 0.009 | 0.042 | 0.005 | 0.004 | 0.013 | 0.022 | 0.002 | 0.007 | 0.001 | 0.0016 | 0.0023 | 0.0002 | 0 | 0.0001 | 0 | 292 | 426 | 34
28240 | Q235B | 1262 | 1060 | 887 | 634 | 0.138 | 0.513 | 0.193 | 0.018 | 0.011 | 0.043 | 0.006 | 0.004 | 0.014 | 0.025 | 0.002 | 0.007 | 0.001 | 0.0012 | 0.0035 | 0.0002 | 0 | 0.0001 | 0 | 300 | 428 | 33
29158 | Q235B | 1270 | 1060 | 0 | 0 | 0.1467 | 0.495 | 0.173 | 0.017 | 0.006 | 0.04 | 0.01 | 0.009 | 0.019 | 0.023 | 0.001 | 0.006 | 0.002 | 0.0014 | 0.0037 | 0.0002 | 0 | 0.0001 | 0 | 299 | 423 | 32
29430 | Q235B | 1272 | 1060 | 893 | 633 | 0.152 | 0.482 | 0.188 | 0.018 | 0.016 | 0.044 | 0.005 | 0.003 | 0.015 | 0.028 | 0.002 | 0.008 | 0.001 | 0.0014 | 0.0029 | 0.0001 | 0 | 0.0001 | 0 | 295 | 433 | 25
27880 | Q235B | 1270 | 1080 | 896 | 632 | 0.1497 | 0.451 | 0.196 | 0.017 | 0.014 | 0.042 | 0.003 | 0.003 | 0.019 | 0.024 | 0.001 | 0.007 | 0.002 | 0.0014 | 0.0031 | 0.0001 | 0 | 0.0001 | 0 | 287 | 428 | 31
27780 | Q235B | 1262 | 1060 | 883 | 611 | 0.138 | 0.513 | 0.193 | 0.018 | 0.011 | 0.043 | 0.006 | 0.004 | 0.014 | 0.025 | 0.002 | 0.007 | 0.001 | 0.0012 | 0.0035 | 0.0002 | 0 | 0.0001 | 0 | 293 | 439 | 30
29600 | Q235B | 1256 | 1060 | 882 | 614 | 0.1467 | 0.495 | 0.173 | 0.017 | 0.006 | 0.04 | 0.01 | 0.009 | 0.019 | 0.023 | 0.001 | 0.006 | 0.002 | 0.0014 | 0.0037 | 0.0002 | 0 | 0.0001 | 0 | 310 | 437 | 30
29570 | Q235B | 1270 | 1060 | 882 | 631 | 0.1467 | 0.495 | 0.173 | 0.017 | 0.006 | 0.04 | 0.01 | 0.009 | 0.019 | 0.023 | 0.001 | 0.006 | 0.002 | 0.0014 | 0.0037 | 0.0002 | 0 | 0.0001 | 0 | 313 | 435 | 33
29310 | Q235B | 1266 | 1060 | 896 | 615 | 0.152 | 0.482 | 0.188 | 0.018 | 0.016 | 0.044 | 0.005 | 0.003 | 0.015 | 0.028 | 0.002 | 0.008 | 0.001 | 0.0014 | 0.0029 | 0.0001 | 0 | 0.0001 | 0 | 300 | 444 | 30
27450 | Q345B | 1274 | 1080 | 870 | 585 | 0.1487 | 1.415 | 0.266 | 0.023 | 0.013 | 0.043 | 0.004 | 0.003 | 0.016 | 0.021 | 0.002 | 0.007 | 0.003 | 0.0026 | 0.0031 | 0.0001 | 0 | 0.0002 | 0 | 367 | 521 | 26
26790 | Q345C | 1269 | 1080 | 875 | 631 | 0.0953 | 1.409 | 0.195 | 0.015 | 0.001 | 0.031 | 0.041 | 0.039 | 0.016 | 0.038 | 0.002 | 0.008 | 0.004 | 0.0222 | 0.0043 | 0.0002 | 0 | 0.0004 | 0 | 451 | 547 | 26
27480 | Q345B | 1276 | 1080 | 885 | 583 | 0.1487 | 1.415 | 0.266 | 0.023 | 0.013 | 0.043 | 0.004 | 0.003 | 0.016 | 0.021 | 0.002 | 0.007 | 0.003 | 0.0026 | 0.0031 | 0.0001 | 0 | 0.0002 | 0 | 354 | 515 | 31
26790 | Q345A | 1277 | 1080 | 885 | 602 | 0.1595 | 1.426 | 0.235 | 0.015 | 0.012 | 0.042 | 0.006 | 0.005 | 0.013 | 0.018 | 0.002 | 0.007 | 0.003 | 0.0023 | 0.0032 | 0.0003 | 0 | 0.0002 | 0 | 373 | 526 | 29
27460 | Q345B | 1282 | 1080 | 884 | 584 | 0.1487 | 1.415 | 0.266 | 0.023 | 0.013 | 0.043 | 0.004 | 0.003 | 0.016 | 0.021 | 0.002 | 0.007 | 0.003 | 0.0026 | 0.0031 | 0.0001 | 0 | 0.0002 | 0 | 350 | 513 | 35
27251 | Q345B | 1276 | 1080 | 0 | 0 | 0.141 | 1.405 | 0.272 | 0.023 | 0.012 | 0.049 | 0.006 | 0.005 | 0.015 | 0.029 | 0.002 | 0.003 | 0.001 | 0.0027 | 0.0027 | 0.0002 | 0 | 0.0001 | 0 | 375 | 527 | 35
27440 | Q345B | 1270 | 1080 | 885 | 584 | 0.1487 | 1.415 | 0.266 | 0.023 | 0.013 | 0.043 | 0.004 | 0.003 | 0.016 | 0.021 | 0.002 | 0.007 | 0.003 | 0.0026 | 0.0031 | 0.0001 | 0 | 0.0002 | 0 | 352 | 506 | 32
27410 | Q345B | 1282 | 1080 | 883 | 584 | 0.1595 | 1.426 | 0.235 | 0.015 | 0.012 | 0.042 | 0.006 | 0.005 | 0.013 | 0.018 | 0.002 | 0.007 | 0.003 | 0.0023 | 0.0032 | 0.0003 | 0 | 0.0002 | 0 | 354 | 508 | 33
27260 | Q345B | 1270 | 1080 | 884 | 585 | 0.1595 | 1.426 | 0.235 | 0.015 | 0.012 | 0.042 | 0.006 | 0.005 | 0.013 | 0.018 | 0.002 | 0.007 | 0.003 | 0.0023 | 0.0032 | 0.0003 | 0 | 0.0002 | 0 | 329 | 507 | 29
27260 | Q345B | 1270 | 1080 | 884 | 585 | 0.1595 | 1.426 | 0.235 | 0.015 | 0.012 | 0.042 | 0.006 | 0.005 | 0.013 | 0.018 | 0.002 | 0.007 | 0.003 | 0.0023 | 0.0032 | 0.0003 | 0 | 0.0002 | 0 | 365 | 516 | 31
27260 | Q345B | 1270 | 1080 | 884 | 585 | 0.1595 | 1.426 | 0.235 | 0.015 | 0.012 | 0.042 | 0.006 | 0.005 | 0.013 | 0.018 | 0.002 | 0.007 | 0.003 | 0.0023 | 0.0032 | 0.0003 | 0 | 0.0002 | 0 | 363 | 520 | 32
27410 | Q345B | 1276 | 1080 | 884 | 584 | 0.1595 | 1.426 | 0.235 | 0.015 | 0.012 | 0.042 | 0.006 | 0.005 | 0.013 | 0.018 | 0.002 | 0.007 | 0.003 | 0.0023 | 0.0032 | 0.0003 | 0 | 0.0002 | 0 | 389 | 505 | 29
27230 | Q345B | 1282 | 1080 | 885 | 584 | 0.1595 | 1.426 | 0.235 | 0.015 | 0.012 | 0.042 | 0.006 | 0.005 | 0.013 | 0.018 | 0.002 | 0.007 | 0.003 | 0.0023 | 0.0032 | 0.0003 | 0 | 0.0002 | 0 | 349 | 504 | 28
23660 | QStE500TM | 1269 | 1080 | 856 | 593 | 0.095 | 1.402 | 0.187 | 0.014 | 0.003 | 0.047 | 0.041 | 0.04 | 0.025 | 0.034 | 0.033 | 0.006 | 0.001 | 0.037 | 0 | 0.0008 | 0 | 0.0001 | 0 | 487 | 576 | 22
23660 | QStE500TM | 1269 | 1080 | 856 | 593 | 0.095 | 1.402 | 0.187 | 0.014 | 0.003 | 0.047 | 0.041 | 0.04 | 0.025 | 0.034 | 0.033 | 0.006 | 0.001 | 0.037 | 0 | 0.0008 | 0 | 0.0001 | 0 | 525 | 630 | 20
23660 | QStE500TM | 1269 | 1080 | 856 | 593 | 0.095 | 1.402 | 0.187 | 0.014 | 0.003 | 0.047 | 0.041 | 0.04 | 0.025 | 0.034 | 0.033 | 0.006 | 0.001 | 0.037 | 0 | 0.0008 | 0 | 0.0001 | 0 | 516 | 621 | 21
23650 | QStE500TM | 1275 | 1080 | 854 | 593 | 0.095 | 1.402 | 0.187 | 0.014 | 0.003 | 0.047 | 0.041 | 0.04 | 0.025 | 0.034 | 0.033 | 0.006 | 0.001 | 0.037 | 0 | 0.0008 | 0 | 0.0001 | 0 | 502 | 588 | 26
23810 | QStE500TM | 1263 | 1080 | 855 | 593 | 0.095 | 1.402 | 0.187 | 0.014 | 0.003 | 0.047 | 0.041 | 0.04 | 0.025 | 0.034 | 0.033 | 0.006 | 0.001 | 0.037 | 0 | 0.0008 | 0 | 0.0001 | 0 | 518 | 598 | 28
23680 | QStE500TM | 1269 | 1080 | 855 | 594 | 0.089 | 1.414 | 0.194 | 0.017 | 0.001 | 0.057 | 0.036 | 0.035 | 0.017 | 0.048 | 0.032 | 0.004 | 0.001 | 0.0375 | 0 | 0.0009 | 0 | 0.0001 | 0 | 493 | 567 | 27
23680 | QStE500TM | 1269 | 1080 | 855 | 594 | 0.089 | 1.414 | 0.194 | 0.017 | 0.001 | 0.057 | 0.036 | 0.035 | 0.017 | 0.048 | 0.032 | 0.004 | 0.001 | 0.0375 | 0 | 0.0009 | 0 | 0.0001 | 0 | 528 | 613 | 23
23680 | QStE500TM | 1269 | 1080 | 855 | 594 | 0.089 | 1.414 | 0.194 | 0.017 | 0.001 | 0.057 | 0.036 | 0.035 | 0.017 | 0.048 | 0.032 | 0.004 | 0.001 | 0.0375 | 0 | 0.0009 | 0 | 0.0001 | 0 | 535 | 620 | 20
23690 | QStE500TM | 1263 | 1080 | 853 | 595 | 0.089 | 1.414 | 0.194 | 0.017 | 0.001 | 0.057 | 0.036 | 0.035 | 0.017 | 0.048 | 0.032 | 0.004 | 0.001 | 0.0375 | 0 | 0.0009 | 0 | 0.0001 | 0 | 521 | 596 | 27
23780 | QStE500TM | 1269 | 1080 | 855 | 594 | 0.089 | 1.414 | 0.194 | 0.017 | 0.001 | 0.057 | 0.036 | 0.035 | 0.017 | 0.048 | 0.032 | 0.004 | 0.001 | 0.0375 | 0 | 0.0009 | 0 | 0.0001 | 0 | 519 | 590 | 29
23690 | QStE500TM | 1275 | 1080 | 854 | 594 | 0.089 | 1.414 | 0.194 | 0.017 | 0.001 | 0.057 | 0.036 | 0.035 | 0.017 | 0.048 | 0.032 | 0.004 | 0.001 | 0.0375 | 0 | 0.0009 | 0 | 0.0001 | 0 | 509 | 591 | 29
23750 | QStE500TM | 1269 | 1080 | 855 | 594 | 0.089 | 1.414 | 0.194 | 0.017 | 0.001 | 0.057 | 0.036 | 0.035 | 0.017 | 0.048 | 0.032 | 0.004 | 0.001 | 0.0375 | 0 | 0.0009 | 0 | 0.0001 | 0 | 533 | 608 | 25
23760 | QStE500TM | 1269 | 1080 | 852 | 595 | 0.092 | 1.429 | 0.203 | 0.02 | 0.001 | 0.055 | 0.036 | 0.035 | 0.017 | 0.038 | 0.031 | 0.003 | 0.001 | 0.0371 | 0 | 0.0013 | 0 | 0.0001 | 0 | 536 | 622 | 29
23690 | QStE500TM | 1275 | 1080 | 855 | 594 | 0.092 | 1.429 | 0.203 | 0.02 | 0.001 | 0.055 | 0.036 | 0.035 | 0.017 | 0.038 | 0.031 | 0.003 | 0.001 | 0.0371 | 0 | 0.0013 | 0 | 0.0001 | 0 | 521 | 604 | 31
23780 | QStE500TM | 1263 | 1080 | 855 | 594 | 0.092 | 1.429 | 0.203 | 0.02 | 0.001 | 0.055 | 0.036 | 0.035 | 0.017 | 0.038 | 0.031 | 0.003 | 0.001 | 0.0371 | 0 | 0.0013 | 0 | 0.0001 | 0 | 511 | 594 | 22
23680 | QStE500TM | 1269 | 1080 | 855 | 594 | 0.092 | 1.429 | 0.203 | 0.02 | 0.001 | 0.055 | 0.036 | 0.035 | 0.017 | 0.038 | 0.031 | 0.003 | 0.001 | 0.0371 | 0 | 0.0013 | 0 | 0.0001 | 0 | 518 | 607 | 29
23770 | QStE500TM | 1275 | 1080 | 854 | 593 | 0.092 | 1.429 | 0.203 | 0.02 | 0.001 | 0.055 | 0.036 | 0.035 | 0.017 | 0.038 | 0.031 | 0.003 | 0.001 | 0.0371 | 0 | 0.0013 | 0 | 0.0001 | 0 | 511 | 591 | 21
23670 | QStE500TM | 1263 | 1080 | 855 | 594 | 0.092 | 1.429 | 0.203 | 0.02 | 0.001 | 0.055 | 0.036 | 0.035 | 0.017 | 0.038 | 0.031 | 0.003 | 0.001 | 0.0371 | 0 | 0.0013 | 0 | 0.0001 | 0 | 518 | 599 | 20
23660 | QStE500TM | 1269 | 1080 | 855 | 570 | 0.109 | 1.448 | 0.185 | 0.018 | 0.004 | 0.046 | 0.043 | 0.04 | 0.023 | 0.034 | 0.034 | 0.005 | 0.002 | 0.0367 | 0 | 0.0009 | 0 | 0.0001 | 0 | 539 | 619 | 26
23770 | QStE500TM | 1263 | 1080 | 854 | 573 | 0.109 | 1.448 | 0.185 | 0.018 | 0.004 | 0.046 | 0.043 | 0.04 | 0.023 | 0.034 | 0.034 | 0.005 | 0.002 | 0.0367 | 0 | 0.0009 | 0 | 0.0001 | 0 | 539 | 632 | 24
23770 | QStE500TM | 1275 | 1080 | 854 | 573 | 0.109 | 1.448 | 0.185 | 0.018 | 0.004 | 0.046 | 0.043 | 0.04 | 0.023 | 0.034 | 0.034 | 0.005 | 0.002 | 0.0367 | 0 | 0.0009 | 0 | 0.0001 | 0 | 528 | 614 | 29
23700 | QStE500TM | 1263 | 1080 | 854 | 574 | 0.109 | 1.448 | 0.185 | 0.018 | 0.004 | 0.046 | 0.043 | 0.04 | 0.023 | 0.034 | 0.034 | 0.005 | 0.002 | 0.0367 | 0 | 0.0009 | 0 | 0.0001 | 0 | 515 | 606 | 25
23780 | QStE500TM | 1269 | 1080 | 853 | 573 | 0.109 | 1.448 | 0.185 | 0.018 | 0.004 | 0.046 | 0.043 | 0.04 | 0.023 | 0.034 | 0.034 | 0.005 | 0.002 | 0.0367 | 0 | 0.0009 | 0 | 0.0001 | 0 | 560 | 640 | 30
23680 | QStE500TM | 1263 | 1080 | 851 | 573 | 0.0963 | 1.416 | 0.21 | 0.016 | 0.002 | 0.041 | 0.042 | 0.042 | 0.021 | 0.029 | 0.03 | 0.007 | 0.003 | 0.0343 | 0 | 0.0013 | 0 | 0.0001 | 0 | 513 | 598 | 28
23770 | QStE500TM | 1275 | 1080 | 854 | 573 | 0.0963 | 1.416 | 0.21 | 0.016 | 0.002 | 0.041 | 0.042 | 0.042 | 0.021 | 0.029 | 0.03 | 0.007 | 0.003 | 0.0343 | 0 | 0.0013 | 0 | 0.0001 | 0 | 520 | 600 | 26
23680 | QStE500TM | 1269 | 1080 | 855 | 572 | 0.0963 | 1.416 | 0.21 | 0.016 | 0.002 | 0.041 | 0.042 | 0.042 | 0.021 | 0.029 | 0.03 | 0.007 | 0.003 | 0.0343 | 0 | 0.0013 | 0 | 0.0001 | 0 | 526 | 608 | 25
23790 | QStE500TM | 1263 | 1080 | 853 | 574 | 0.0963 | 1.416 | 0.21 | 0.016 | 0.002 | 0.041 | 0.042 | 0.042 | 0.021 | 0.029 | 0.03 | 0.007 | 0.003 | 0.0343 | 0 | 0.0013 | 0 | 0.0001 | 0 | 535 | 622 | 26
23680 | QStE500TM | 1275 | 1080 | 855 | 572 | 0.0963 | 1.416 | 0.21 | 0.016 | 0.002 | 0.041 | 0.042 | 0.042 | 0.021 | 0.029 | 0.03 | 0.007 | 0.003 | 0.0343 | 0 | 0.0013 | 0 | 0.0001 | 0 | 517 | 603 | 28
23800 | QStE500TM | 1269 | 1080 | 855 | 572 | 0.0963 | 1.416 | 0.21 | 0.016 | 0.002 | 0.041 | 0.042 | 0.042 | 0.021 | 0.029 | 0.03 | 0.007 | 0.003 | 0.0343 | 0 | 0.0013 | 0 | 0.0001 | 0 | 558 | 622 | 29
18830 | ASTMA572GR65 | 1264 | 1050 | 846 | 577 | 0.0817 | 1.324 | 0.018 | 0.016 | 0.0061 | 0.035 | 0.0334 | 0.0321 | 0.008 | 0.027 | 0.0009 | 0.004 | 0.047 | 0.036 | 0.0032 | 0.0001 | 0 | 0.0002 | 0 | 498 | 581 | 23
18820 | ASTMA572GR65 | 1252 | 1050 | 846 | 582 | 0.0817 | 1.324 | 0.018 | 0.016 | 0.0061 | 0.035 | 0.0334 | 0.0321 | 0.008 | 0.027 | 0.0009 | 0.004 | 0.047 | 0.036 | 0.0032 | 0.0001 | 0 | 0.0002 | 0 | 501 | 581 | 27
21560 | Q450NQR1 | 1275 | 1080 | 865 | 568 | 0.0554 | 1.048 | 0.205 | 0.023 | 0.006 | 0.233 | 0.032 | 0.031 | 0.178 | 0.337 | 0.002 | 0.006 | 0.003 | 0.0258 | 0 | 0.001 | 0 | 0.0001 | 0 | 480 | 569 | 28
27523 | Q235B | 1256 | 1060 | 0 | 0 | 0.1535 | 0.484 | 0.21 | 0.021 | 0.016 | 0.044 | 0.011 | 0.011 | 0.02 | 0.027 | 0.001 | 0.007 | 0.002 | 0.0015 | 0.0034 | 0.0001 | 0 | 0.0001 | 0 | 298 | 432 | 30
27920 | Q235B | 1246 | 1040 | 877 | 636 | 0.138 | 0.513 | 0.193 | 0.018 | 0.011 | 0.043 | 0.006 | 0.004 | 0.014 | 0.025 | 0.002 | 0.007 | 0.001 | 0.0012 | 0.0035 | 0.0002 | 0 | 0.0001 | 0 | 264 | 415 | 37
31802 | B | 1268 | 1060 | 0 | 0 | 0.1364 | 0.702 | 0.178 | 0.012 | 0.009 | 0.036 | 0.008 | 0.006 | 0.012 | 0.011 | 0.001 | 0.005 | 0.002 | 0.0012 | 0 | 0.0001 | 0 | 0.0001 | 0 | 304 | 451 | 31
36480 | B | 1274 | 1060 | 835 | 619 | 0.1364 | 0.702 | 0.178 | 0.012 | 0.009 | 0.036 | 0.008 | 0.006 | 0.012 | 0.011 | 0.001 | 0.005 | 0.002 | 0.0012 | 0 | 0.0001 | 0 | 0.0001 | 0 | 306 | 435 | 33
27990 | Q235B | 1282 | 1080 | 894 | 633 | 0.1497 | 0.451 | 0.196 | 0.017 | 0.014 | 0.042 | 0.003 | 0.003 | 0.019 | 0.024 | 0.001 | 0.007 | 0.002 | 0.0014 | 0.0031 | 0.0001 | 0 | 0.0001 | 0 | 295 | 429 | 35
27920 | Q235B | 1272 | 1060 | 895 | 613 | 0.1497 | 0.451 | 0.196 | 0.017 | 0.014 | 0.042 | 0.003 | 0.003 | 0.019 | 0.024 | 0.001 | 0.007 | 0.002 | 0.0014 | 0.0031 | 0.0001 | 0 | 0.0001 | 0 | 293 | 439 | 39
27990 | Q235B | 1260 | 1060 | 895 | 635 | 0.1378 | 0.463 | 0.213 | 0.016 | 0.012 | 0.04 | 0.004 | 0.003 | 0.017 | 0.025 | 0.001 | 0.007 | 0.002 | 0.0017 | 0.0026 | 0.0001 | 0 | 0.0001 | 0 | 306 | 432 | 30
29600 | Q235B | 1266 | 1060 | 895 | 635 | 0.1467 | 0.495 | 0.173 | 0.017 | 0.006 | 0.04 | 0.01 | 0.009 | 0.019 | 0.023 | 0.001 | 0.006 | 0.002 | 0.0014 | 0.0037 | 0.0002 | 0 | 0.0001 | 0 | 300 | 440 | 27
27910 | Q235B | 1272 | 1060 | 893 | 634 | 0.1535 | 0.484 | 0.21 | 0.021 | 0.016 | 0.044 | 0.011 | 0.011 | 0.02 | 0.027 | 0.001 | 0.007 | 0.002 | 0.0015 | 0.0034 | 0.0001 | 0 | 0.0001 | 0 | 304 | 447 | 29
27700 | Q235B | 1246 | 1040 | 876 | 607 | 0.1497 | 0.451 | 0.196 | 0.017 | 0.014 | 0.042 | 0.003 | 0.003 | 0.019 | 0.024 | 0.001 | 0.007 | 0.002 | 0.0014 | 0.0031 | 0.0001 | 0 | 0.0001 | 0 | 288 | 452 | 31
27810 | Q235B | 1252 | 1040 | 882 | 635 | 0.1378 | 0.463 | 0.213 | 0.016 | 0.012 | 0.04 | 0.004 | 0.003 | 0.017 | 0.025 | 0.001 | 0.007 | 0.002 | 0.0017 | 0.0026 | 0.0001 | 0 | 0.0001 | 0 | 278 | 447 | 32
34220 | Q235B | 1264 | 1050 | 861 | 659 | 0.148 | 0.465 | 0.206 | 0.02 | 0.011 | 0.032 | 0.005 | 0.003 | 0.014 | 0.026 | 0.002 | 0.007 | 0.001 | 0.001 | 0.0021 | 0.0005 | 0 | 0.0001 | 0 | 264 | 408 | 26
36470 | B | 1262 | 1060 | 843 | 596 | 0.1364 | 0.702 | 0.178 | 0.012 | 0.009 | 0.036 | 0.008 | 0.006 | 0.012 | 0.011 | 0.001 | 0.005 | 0.002 | 0.0012 | 0 | 0.0001 | 0 | 0.0001 | 0 | 301 | 444 | 34
31490 | B | 1268 | 1060 | 838 | 616 | 0.1488 | 0.733 | 0.191 | 0.023 | 0.014 | 0.043 | 0.003 | 0.003 | 0.019 | 0.024 | 0.001 | 0.006 | 0.004 | 0.0031 | 0 | 0.0002 | 0 | 0.0001 | 0 | 376 | 501 | 28
31960 | B | 1274 | 1060 | 833 | 617 | 0.1488 | 0.733 | 0.191 | 0.023 | 0.014 | 0.043 | 0.003 | 0.003 | 0.019 | 0.024 | 0.001 | 0.006 | 0.004 | 0.0031 | 0 | 0.0002 | 0 | 0.0001 | 0 | 371 | 488 | 29
36600 | Q235D | 1267 | 1060 | 845 | 589 | 0.151 | 0.46 | 0.195 | 0.016 | 0.009 | 0.033 | 0.031 | 0.028 | 0.012 | 0.018 | 0.002 | 0.007 | 0.001 | 0.0018 | 0.0041 | 0.0001 | 0 | 0.0001 | 0 | 305 | 449 | 35
28790 | Q345B | 1260 | 1060 | 856 | 589 | 0.1459 | 1.516 | 0.243 | 0.021 | 0.011 | 0.038 | 0.005 | 0.005 | 0.019 | 0.029 | 0.001 | 0.006 | 0.003 | 0.0026 | 0.0037 | 0.0001 | 0 | 0.0001 | 0 | 380 | 537 | 26
29250 | Q345B | 1276 | 1080 | 855 | 585 | 0.1526 | 1.436 | 0.241 | 0.024 | 0.02 | 0.039 | 0.003 | 0.003 | 0.019 | 0.038 | 0.001 | 0.008 | 0.004 | 0.0021 | 0.0045 | 0.0001 | 0 | 0.0003 | 0 | 368 | 519 | 35
29540 | Q345B | 1282 | 1080 | 855 | 585 | 0.1526 | 1.436 | 0.241 | 0.024 | 0.02 | 0.039 | 0.003 | 0.003 | 0.019 | 0.038 | 0.001 | 0.008 | 0.004 | 0.0021 | 0.0045 | 0.0001 | 0 | 0.0003 | 0 | 346 | 494 | 29
29120 | Q345B | 1270 | 1080 | 854 | 586 | 0.1426 | 1.467 | 0.25 | 0.017 | 0.014 | 0.04 | 0.021 | 0.02 | 0.02 | 0.03 | 0.001 | 0.007 | 0.004 | 0.0025 | 0.0038 | 0.0001 | 0 | 0.0003 | 0 | 354 | 513 | 27
34410 | ASTMA572GR65 | 1267 | 1050 | 853 | 580 | 0.077 | 1.392 | 0.029 | 0.029 | 0.013 | 0.044 | 0.032 | 0.024 | 0.015 | 0.033 | 0.002 | 0.003 | 0.039 | 0.0418 | 0 | 0.0002 | 0 | 0.0001 | 0 | 505 | 595 | 24
36850 | ASTMA572GR65 | 1273 | 1050 | 854 | 587 | 0.077 | 1.392 | 0.029 | 0.029 | 0.013 | 0.044 | 0.032 | 0.024 | 0.015 | 0.033 | 0.002 | 0.003 | 0.039 | 0.0418 | 0 | 0.0002 | 0 | 0.0001 | 0 | 505 | 595 | 26
28570 | QStE500TM | 1269 | 1080 | 852 | 557 | 0.095 | 1.423 | 0.204 | 0.02 | 0.003 | 0.055 | 0.032 | 0.031 | 0.018 | 0.038 | 0.027 | 0.003 | 0.002 | 0.0397 | 0 | 0.0007 | 0 | 0.0001 | 0 | 549 | 636 | 24
28620 | QStE500TM | 1275 | 1080 | 854 | 574 | 0.089 | 1.417 | 0.219 | 0.019 | 0.003 | 0.054 | 0.035 | 0.034 | 0.018 | 0.028 | 0.03 | 0.003 | 0.002 | 0.0398 | 0 | 0.0008 | 0 | 0.0001 | 0 | 565 | 644 | 24
28500 | QStE500TM | 1269 | 1080 | 855 | 575 | 0.089 | 1.417 | 0.219 | 0.019 | 0.003 | 0.054 | 0.035 | 0.034 | 0.018 | 0.028 | 0.03 | 0.003 | 0.002 | 0.0398 | 0 | 0.0008 | 0 | 0.0001 | 0 | 546 | 631 | 25
29840 | QStE500TM | 1280 | 1080 | 855 | 571 | 0.098 | 1.45 | 0.206 | 0.02 | 0.003 | 0.05 | 0.04 | 0.039 | 0.015 | 0.028 | 0.027 | 0.004 | 0.002 | 0.0388 | 0 | 0.001 | 0 | 0.0001 | 0 | 563 | 648 | 22
27810 | QStE500TM | 1275 | 1080 | 855 | 568 | 0.098 | 1.451 | 0.181 | 0.015 | 0.004 | 0.068 | 0.039 | 0.039 | 0.018 | 0.029 | 0.029 | 0.007 | 0.001 | 0.0392 | 0 | 0.0007 | 0 | 0.0001 | 0 | 558 | 644 | 22
28510 | QStE500TM | 1279 | 1080 | 855 | 570 | 0.088 | 1.443 | 0.2 | 0.015 | 0.003 | 0.049 | 0.04 | 0.039 | 0.017 | 0.027 | 0.031 | 0.004 | 0.002 | 0.0394 | 0 | 0.001 | 0 | 0.0001 | 0 | 543 | 620 | 23
26930 | QStE500TM | 1267 | 1080 | 854 | 571 | 0.088 | 1.443 | 0.2 | 0.015 | 0.003 | 0.049 | 0.04 | 0.039 | 0.017 | 0.027 | 0.031 | 0.004 | 0.002 | 0.0394 | 0 | 0.001 | 0 | 0.0001 | 0 | 529 | 615 | 23
28050 | QStE500TM | 1279 | 1080 | 854 | 573 | 0.088 | 1.443 | 0.2 | 0.015 | 0.003 | 0.049 | 0.04 | 0.039 | 0.017 | 0.027 | 0.031 | 0.004 | 0.002 | 0.0394 | 0 | 0.001 | 0 | 0.0001 | 0 | 537 | 627 | 22
28310 | QStE500TM | 1273 | 1080 | 855 | 571 | 0.098 | 1.45 | 0.206 | 0.02 | 0.003 | 0.05 | 0.04 | 0.039 | 0.015 | 0.028 | 0.027 | 0.004 | 0.002 | 0.0388 | 0 | 0.001 | 0 | 0.0001 | 0 | 553 | 638 | 24
28320 | QStE500TM | 1267 | 1080 | 854 | 572 | 0.098 | 1.45 | 0.206 | 0.02 | 0.003 | 0.05 | 0.04 | 0.039 | 0.015 | 0.028 | 0.027 | 0.004 | 0.002 | 0.0388 | 0 | 0.001 | 0 | 0.0001 | 0 | 520 | 608 | 26
28280 | QStE500TM | 1279 | 1080 | 863 | 572 | 0.098 | 1.45 | 0.206 | 0.02 | 0.003 | 0.05 | 0.04 | 0.039 | 0.015 | 0.028 | 0.027 | 0.004 | 0.002 | 0.0388 | 0 | 0.001 | 0 | 0.0001 | 0 | 535 | 630 | 24
28350 | QStE500TM | 1273 | 1080 | 862 | 572 | 0.098 | 1.45 | 0.206 | 0.02 | 0.003 | 0.05 | 0.04 | 0.039 | 0.015 | 0.028 | 0.027 | 0.004 | 0.002 | 0.0388 | 0 | 0.001 | 0 | 0.0001 | 0 | 525 | 615 | 24
27310 | Q235B | 1262 | 1060 | 876 | 635 | 0.1476 | 0.486 | 0.177 | 0.023 | 0.015 | 0.037 | 0.003 | 0.002 | 0.014 | 0.026 | 0.001 | 0.007 | 0.002 | 0.001 | 0.0028 | 0.0001 | 0 | 0.0001 | 0 | 291 | 434 | 34
29290 | Q235B | 1268 | 1060 | 874 | 615 | 0.145 | 0.456 | 0.21 | 0.015 | 0.015 | 0.039 | 0.012 | 0.01 | 0.017 | 0.031 | 0.002 | 0.007 | 0.001 | 0.001 | 0.0034 | 0.0001 | 0 | 0.0001 | 0 | 315 | 445 | 29
29115 | Q235B | 1263 | 1060 | 0 | 0 | 0.14 | 0.515 | 0.201 | 0.019 | 0.014 | 0.037 | 0.006 | 0.005 | 0.015 | 0.03 | 0.002 | 0.008 | 0.001 | 0.001 | 0.0022 | 0.0001 | 0 | 0.0001 | 0 | 297 | 430 | 30
29260 | Q235B | 1269 | 1060 | 874 | 636 | 0.14 | 0.515 | 0.201 | 0.019 | 0.014 | 0.037 | 0.006 | 0.005 | 0.015 | 0.03 | 0.002 | 0.008 | 0.001 | 0.001 | 0.0022 | 0.0001 | 0 | 0.0001 | 0 | 278 | 414 | 38
28740 | WL590 | 1265 | 1060 | 856 | 575 | 0.095 | 1.423 | 0.204 | 0.02 | 0.003 | 0.055 | 0.032 | 0.031 | 0.018 | 0.038 | 0.027 | 0.003 | 0.002 | 0.0397 | 0 | 0.0007 | 0 | 0.0001 | 0 | 545 | 646 | 22
28850 | WL590 | 1259 | 1060 | 855 | 573 | 0.095 | 1.423 | 0.204 | 0.02 | 0.003 | 0.055 | 0.032 | 0.031 | 0.018 | 0.038 | 0.027 | 0.003 | 0.002 | 0.0397 | 0 | 0.0007 | 0 | 0.0001 | 0 | 507 | 600 | 24
29000 | WL590 | 1259 | 1060 | 855 | 577 | 0.089 | 1.417 | 0.219 | 0.019 | 0.003 | 0.054 | 0.035 | 0.034 | 0.018 | 0.028 | 0.03 | 0.003 | 0.002 | 0.0398 | 0 | 0.0008 | 0 | 0.0001 | 0 | 537 | 630 | 24
29010 | WL590 | 1271 | 1060 | 856 | 577 | 0.089 | 1.417 | 0.219 | 0.019 | 0.003 | 0.054 | 0.035 | 0.034 | 0.018 | 0.028 | 0.03 | 0.003 | 0.002 | 0.0398 | 0 | 0.0008 | 0 | 0.0001 | 0 | 527 | 611 | 28
28560 | WL590 | 1268 | 1060 | 854 | 578 | 0.088 | 1.443 | 0.2 | 0.015 | 0.003 | 0.049 | 0.04 | 0.039 | 0.017 | 0.027 | 0.031 | 0.004 | 0.002 | 0.0394 | 0 | 0.001 | 0 | 0.0001 | 0 | 538 | 621 | 25
27760 | WL590 | 1264 | 1060 | 856 | 575 | 0.098 | 1.451 | 0.181 | 0.015 | 0.004 | 0.068 | 0.039 | 0.039 | 0.018 | 0.029 | 0.029 | 0.007 | 0.001 | 0.0392 | 0 | 0.0007 | 0 | 0.0001 | 0 | 528 | 626 | 22
27860 | WL590 | 1258 | 1060 | 855 | 575 | 0.098 | 1.451 | 0.181 | 0.015 | 0.004 | 0.068 | 0.039 | 0.039 | 0.018 | 0.029 | 0.029 | 0.007 | 0.001 | 0.0392 | 0 | 0.0007 | 0 | 0.0001 | 0 | 532 | 610 | 23
26700 | WL590 | 1256 | 1060 | 855 | 559 | 0.088 | 1.443 | 0.2 | 0.015 | 0.003 | 0.049 | 0.04 | 0.039 | 0.017 | 0.027 | 0.031 | 0.004 | 0.002 | 0.0394 | 0 | 0.001 | 0 | 0.0001 | 0 | 533 | 615 | 23
28490 | QStE500TM | 1267 | 1080 | 855 | 572 | 0.088 | 1.443 | 0.2 | 0.015 | 0.003 | 0.049 | 0.04 | 0.039 | 0.017 | 0.027 | 0.031 | 0.004 | 0.002 | 0.0394 | 0 | 0.001 | 0 | 0.0001 | 0 | 567 | 645 | 21
28820 | QStE500TM | 1275 | 1080 | 855 | 569 | 0.098 | 1.451 | 0.181 | 0.015 | 0.004 | 0.068 | 0.039 | 0.039 | 0.018 | 0.029 | 0.029 | 0.007 | 0.001 | 0.0392 | 0 | 0.0007 | 0 | 0.0001 | 0 | 552 | 635 | 22
28090 | Q235B | 1270 | 1060 | 897 | 636 | 0.146 | 0.52 | 0.183 | 0.017 | 0.014 | 0.036 | 0.002 | 0.002 | 0.015 | 0.03 | 0.002 | 0.008 | 0.001 | 0.0016 | 0.003 | 0.0006 | 0 | 0.0001 | 0 | 296 | 421 | 32
28100 | Q235B | 1258 | 1060 | 896 | 635 | 0.146 | 0.52 | 0.183 | 0.017 | 0.014 | 0.036 | 0.002 | 0.002 | 0.015 | 0.03 | 0.002 | 0.008 | 0.001 | 0.0016 | 0.003 | 0.0006 | 0 | 0.0001 | 0 | 323 | 441 | 29
28120 | Q235B | 1265 | 1060 | 900 | 635 | 0.146 | 0.52 | 0.183 | 0.017 | 0.014 | 0.036 | 0.002 | 0.002 | 0.015 | 0.03 | 0.002 | 0.008 | 0.001 | 0.0016 | 0.003 | 0.0006 | 0 | 0.0001 | 0 | 294 | 432 | 33
28110 | Q235B | 1272 | 1060 | 906 | 634 | 0.146 | 0.52 | 0.183 | 0.017 | 0.014 | 0.036 | 0.002 | 0.002 | 0.015 | 0.03 | 0.002 | 0.008 | 0.001 | 0.0016 | 0.003 | 0.0006 | 0 | 0.0001 | 0 | 290 | 431 | 27
28140 | Q235B | 1260 | 1060 | 899 | 611 | 0.146 | 0.52 | 0.183 | 0.017 | 0.014 | 0.036 | 0.002 | 0.002 | 0.015 | 0.03 | 0.002 | 0.008 | 0.001 | 0.0016 | 0.003 | 0.0006 | 0 | 0.0001 | 0 | 299 | 436 | 27
27530 | Q235B | 1267 | 1060 | 897 | 634 | 0.1443 | 0.451 | 0.193 | 0.017 | 0.015 | 0.037 | 0.009 | 0.007 | 0.015 | 0.02 | 0.001 | 0.005 | 0.002 | 0.001 | 0.0024 | 0.0001 | 0 | 0.0002 | 0 | 289 | 436 | 36
27410 | Q235B | 1270 | 1080 | 896 | 613 | 0.1443 | 0.451 | 0.193 | 0.017 | 0.015 | 0.037 | 0.009 | 0.007 | 0.015 | 0.02 | 0.001 | 0.005 | 0.002 | 0.001 | 0.0024 | 0.0001 | 0 | 0.0002 | 0 | 305 | 440 | 30
27480 | Q235B | 1277 | 1080 | 897 | 634 | 0.1395 | 0.453 | 0.176 | 0.024 | 0.016 | 0.036 | 0.003 | 0.003 | 0.016 | 0.025 | 0.001 | 0.005 | 0.003 | 0.001 | 0.0033 | 0.0004 | 0 | 0.0003 | 0 | 288 | 442 | 37
27470 | Q235B | 1283 | 1080 | 899 | 632 | 0.153 | 0.462 | 0.184 | 0.02 | 0.013 | 0.027 | 0.003 | 0.003 | 0.013 | 0.02 | 0.001 | 0.005 | 0.002 | 0.0015 | 0.0019 | 0.0003 | 0 | 0.0003 | 0 | 270 | 424 | 32
29255 | Q235B | 1271 | 1080 | 0 | 0 | 0.135 | 0.471 | 0.19 | 0.011 | 0.012 | 0.017 | 0.004 | 0.003 | 0.009 | 0.016 | 0.002 | 0.003 | 0.001 | 0.0017 | 0.0031 | 0.0002 | 0 | 0.0001 | 0 | 308 | 452 | 26
27010 | Q235B | 1269 | 1080 | 885 | 612 | 0.1395 | 0.453 | 0.176 | 0.024 | 0.016 | 0.036 | 0.003 | 0.003 | 0.016 | 0.025 | 0.001 | 0.005 | 0.003 | 0.001 | 0.0033 | 0.0004 | 0 | 0.0003 | 0 | 322 | 465 | 26
27460 | Q235B | 1281 | 1080 | 0 | 0 | 0.153 | 0.462 | 0.184 | 0.02 | 0.013 | 0.027 | 0.003 | 0.003 | 0.013 | 0.02 | 0.001 | 0.005 | 0.002 | 0.0015 | 0.0019 | 0.0003 | 0 | 0.0003 | 0 | 327 | 467 | 29
27480 | Q235B | 1269 | 1080 | 888 | 610 | 0.153 | 0.462 | 0.184 | 0.02 | 0.013 | 0.027 | 0.003 | 0.003 | 0.013 | 0.02 | 0.001 | 0.005 | 0.002 | 0.0015 | 0.0019 | 0.0003 | 0 | 0.0003 | 0 | 314 | 451 | 27
27430 | Q235B | 1275 | 1080 | 889 | 635 | 0.153 | 0.462 | 0.184 | 0.02 | 0.013 | 0.027 | 0.003 | 0.003 | 0.013 | 0.02 | 0.001 | 0.005 | 0.002 | 0.0015 | 0.0019 | 0.0003 | 0 | 0.0003 | 0 | 325 | 463 | 27
28030 | Q235B | 1269 | 1080 | 0 | 0 | 0.147 | 0.489 | 0.198 | 0.013 | 0.012 | 0.021 | 0.007 | 0.006 | 0.01 | 0.018 | 0.002 | 0.002 | 0.001 | 0.0018 | 0.0028 | 0.0004 | 0 | 0.0001 | 0 | 315 | 444 | 27
27880 | Q235B | 1275 | 1080 | 892 | 633 | 0.147 | 0.489 | 0.198 | 0.013 | 0.012 | 0.021 | 0.007 | 0.006 | 0.01 | 0.018 | 0.002 | 0.002 | 0.001 | 0.0018 | 0.0028 | 0.0004 | 0 | 0.0001 | 0 | 310 | 454 | 32
27730 | Q235B | 1269 | 1080 | 894 | 634 | 0.154 | 0.488 | 0.23 | 0.017 | 0.012 | 0.026 | 0.003 | 0.002 | 0.013 | 0.02 | 0.001 | 0.004 | 0.002 | 0.001 | 0.0041 | 0.0003 | 0 | 0.0002 | 0 | 320 | 470 | 27
29330 | Q235B | 1281 | 1080 | 0 | 0 | 0.135 | 0.471 | 0.19 | 0.011 | 0.012 | 0.017 | 0.004 | 0.003 | 0.009 | 0.016 | 0.002 | 0.003 | 0.001 | 0.0017 | 0.0031 | 0.0002 | 0 | 0.0001 | 0 | 313 | 448 | 27
29190 | Q235B | 1269 | 1080 | 890 | 634 | 0.135 | 0.471 | 0.19 | 0.011 | 0.012 | 0.017 | 0.004 | 0.003 | 0.009 | 0.016 | 0.002 | 0.003 | 0.001 | 0.0017 | 0.0031 | 0.0002 | 0 | 0.0001 | 0 | 316 | 444 | 33
27460 | Q235B | 1273 | 1060 | 897 | 634 | 0.1395 | 0.453 | 0.176 | 0.024 | 0.016 | 0.036 | 0.003 | 0.003 | 0.016 | 0.025 | 0.001 | 0.005 | 0.003 | 0.001 | 0.0033 | 0.0004 | 0 | 0.0003 | 0 | 318 | 463 | 28
27260 | Q235B | 1261 | 1060 | 890 | 635 | 0.1395 | 0.453 | 0.176 | 0.024 | 0.016 | 0.036 | 0.003 | 0.003 | 0.016 | 0.025 | 0.001 | 0.005 | 0.003 | 0.001 | 0.0033 | 0.0004 | 0 | 0.0003 | 0 | 316 | 459 | 32
27610 | Q235B | 1267 | 1060 | 897 | 633 | 0.153 | 0.462 | 0.184 | 0.02 | 0.013 | 0.027 | 0.003 | 0.003 | 0.013 | 0.02 | 0.001 | 0.005 | 0.002 | 0.0015 | 0.0019 | 0.0003 | 0 | 0.0003 | 0 | 304 | 453 | 37
27550 | Q235B | 1272 | 1060 | 0 | 0 | 0.153 | 0.462 | 0.184 | 0.02 | 0.013 | 0.027 | 0.003 | 0.003 | 0.013 | 0.02 | 0.001 | 0.005 | 0.002 | 0.0015 | 0.0019 | 0.0003 | 0 | 0.0003 | 0 | 299 | 442 | 31
27460 | Q235B | 1248 | 1040 | 883 | 604 | 0.153 | 0.462 | 0.184 | 0.02 | 0.013 | 0.027 | 0.003 | 0.003 | 0.013 | 0.02 | 0.001 | 0.005 | 0.002 | 0.0015 | 0.0019 | 0.0003 | 0 | 0.0003 | 0 | 304 | 449 | 31
27780 | Q235B | 1257 | 1060 | 863 | 651 | 0.154 | 0.488 | 0.23 | 0.017 | 0.012 | 0.026 | 0.003 | 0.002 | 0.013 | 0.02 | 0.001 | 0.004 | 0.002 | 0.001 | 0.0041 | 0.0003 | 0 | 0.0002 | 0 | 264 | 435 | 31
27710 | Q235B | 1263 | 1060 | 870 | 642 | 0.154 | 0.488 | 0.23 | 0.017 | 0.012 | 0.026 | 0.003 | 0.002 | 0.013 | 0.02 | 0.001 | 0.004 | 0.002 | 0.001 | 0.0041 | 0.0003 | 0 | 0.0002 | 0 | 275 | 441 | 30
27690 | Q235B | 1257 | 1060 | 868 | 655 | 0.1405 | 0.445 | 0.206 | 0.02 | 0.018 | 0.033 | 0.003 | 0.003 | 0.015 | 0.024 | 0.001 | 0.005 | 0.002 | 0.001 | 0.004 | 0.0003 | 0 | 0.0003 | 0 | 270 | 429 | 33
27800 | Q235B | 1263 | 1060 | 869 | 644 | 0.1405 | 0.445 | 0.206 | 0.02 | 0.018 | 0.033 | 0.003 | 0.003 | 0.015 | 0.024 | 0.001 | 0.005 | 0.002 | 0.001 | 0.004 | 0.0003 | 0 | 0.0003 | 0 | 274 | 429 | 30
27820 | Q235B | 1251 | 1060 | 863 | 659 | 0.1405 | 0.445 | 0.206 | 0.02 | 0.018 | 0.033 | 0.003 | 0.003 | 0.015 | 0.024 | 0.001 | 0.005 | 0.002 | 0.001 | 0.004 | 0.0003 | 0 | 0.0003 | 0 | 283 | 430 | 32
27770 | Q235B | 1257 | 1050 | 862 | 660 | 0.1405 | 0.445 | 0.206 | 0.02 | 0.018 | 0.033 | 0.003 | 0.003 | 0.015 | 0.024 | 0.001 | 0.005 | 0.002 | 0.001 | 0.004 | 0.0003 | 0 | 0.0003 | 0 | 285 | 427 | 30
27960 | Q235B | 1251 | 1050 | 861 | 657 | 0.135 | 0.471 | 0.19 | 0.011 | 0.012 | 0.017 | 0.004 | 0.003 | 0.009 | 0.016 | 0.002 | 0.003 | 0.001 | 0.0017 | 0.0031 | 0.0002 | 0 | 0.0001 | 0 | 287 | 423 | 35
28020 | Q235B | 1257 | 1050 | 865 | 659 | 0.135 | 0.471 | 0.19 | 0.011 | 0.012 | 0.017 | 0.004 | 0.003 | 0.009 | 0.016 | 0.002 | 0.003 | 0.001 | 0.0017 | 0.0031 | 0.0002 | 0 | 0.0001 | 0 | 277 | 412 | 33
27900 | Q235B | 1245 | 1050 | 0 | 0 | 0.135 | 0.471 | 0.19 | 0.011 | 0.012 | 0.017 | 0.004 | 0.003 | 0.009 | 0.016 | 0.002 | 0.003 | 0.001 | 0.0017 | 0.0031 | 0.0002 | 0 | 0.0001 | 0 | 282 | 416 | 34
27850 | Q235B | 1251 | 1050 | 861 | 646 | 0.1405 | 0.445 | 0.206 | 0.02 | 0.018 | 0.033 | 0.003 | 0.003 | 0.015 | 0.024 | 0.001 | 0.005 | 0.002 | 0.001 | 0.004 | 0.0003 | 0 | 0.0003 | 0 | 298 | 432 | 37
27780 | Q235B | 1251 | 1050 | 857 | 657 | 0.1405 | 0.445 | 0.206 | 0.02 | 0.018 | 0.033 | 0.003 | 0.003 | 0.015 | 0.024 | 0.001 | 0.005 | 0.002 | 0.001 | 0.004 | 0.0003 | 0 | 0.0003 | 0 | 271 | 419 | 37
27640 | Q235B | 1263 | 1060 | 864 | 660 | 0.135 | 0.471 | 0.19 | 0.011 | 0.012 | 0.017 | 0.004 | 0.003 | 0.009 | 0.016 | 0.002 | 0.003 | 0.001 | 0.0017 | 0.0031 | 0.0002 | 0 | 0.0001 | 0 | 263 | 400 | 32
27500 | Q235B | 1251 | 1060 | 862 | 657 | 0.1397 | 0.446 | 0.19 | 0.021 | 0.016 | 0.028 | 0.003 | 0.002 | 0.013 | 0.028 | 0.001 | 0.005 | 0.002 | 0.0015 | 0.0023 | 0.0001 | 0 | 0.0003 | 0 | 272 | 425 | 36
27550 | Q235B | 1257 | 1060 | 858 | 658 | 0.1397 | 0.446 | 0.19 | 0.021 | 0.016 | 0.028 | 0.003 | 0.002 | 0.013 | 0.028 | 0.001 | 0.005 | 0.002 | 0.0015 | 0.0023 | 0.0001 | 0 | 0.0003 | 0 | 294 | 429 | 32
27490 | Q235B | 1263 | 1060 | 867 | 656 | 0.1397 | 0.446 | 0.19 | 0.021 | 0.016 | 0.028 | 0.003 | 0.002 | 0.013 | 0.028 | 0.001 | 0.005 | 0.002 | 0.0015 | 0.0023 | 0.0001 | 0 | 0.0003 | 0 | 270 | 417 | 28
27280 | Q235B | 1257 | 1060 | 0 | 0 | 0.1405 | 0.445 | 0.206 | 0.02 | 0.018 | 0.033 | 0.003 | 0.003 | 0.015 | 0.024 | 0.001 | 0.005 | 0.002 | 0.001 | 0.004 | 0.0003 | 0 | 0.0003 | 0 | 278 | 425 | 30
27530 | Q235B | 1263 | 1060 | 861 | 658 | 0.1397 | 0.446 | 0.19 | 0.021 | 0.016 | 0.028 | 0.003 | 0.002 | 0.013 | 0.028 | 0.001 | 0.005 | 0.002 | 0.0015 | 0.0023 | 0.0001 | 0 | 0.0003 | 0 | 269 | 414 | 32
27490 | Q235B | 1251 | 1060 | 860 | 657 | 0.1397 | 0.446 | 0.19 | 0.021 | 0.016 | 0.028 | 0.003 | 0.002 | 0.013 | 0.028 | 0.001 | 0.005 | 0.002 | 0.0015 | 0.0023 | 0.0001 | 0 | 0.0003 | 0 | 300 | 433 | 27
27410 | Q235B | 1263 | 1060 | 0 | 0 | 0.1397 | 0.446 | 0.19 | 0.021 | 0.016 | 0.028 | 0.003 | 0.002 | 0.013 | 0.028 | 0.001 | 0.005 | 0.002 | 0.0015 | 0.0023 | 0.0001 | 0 | 0.0003 | 0 | 271 | 410 | 37
27520 | Q235B | 1251 | 1060 | 861 | 658 | 0.1397 | 0.446 | 0.19 | 0.021 | 0.016 | 0.028 | 0.003 | 0.002 | 0.013 | 0.028 | 0.001 | 0.005 | 0.002 | 0.0015 | 0.0023 | 0.0001 | 0 | 0.0003 | 0 | 270 | 420 | 34
27550 | Q235B | 1263 | 1060 | 865 | 640 | 0.141 | 0.476 | 0.193 | 0.013 | 0.014 | 0.02 | 0.002 | 0.002 | 0.009 | 0.017 | 0.002 | 0.003 | 0.001 | 0.0018 | 0.0027 | 0.0001 | 0 | 0.0001 | 0 | 281 | 415 | 36
27450 | Q235B | 1251 | 1060 | 859 | 658 | 0.141 | 0.476 | 0.193 | 0.013 | 0.014 | 0.02 | 0.002 | 0.002 | 0.009 | 0.017 | 0.002 | 0.003 | 0.001 | 0.0018 | 0.0027 | 0.0001 | 0 | 0.0001 | 0 | 264 | 403 | 32
27590 | Q235B | 1257 | 1060 | 863 | 659 | 0.141 | 0.476 | 0.193 | 0.013 | 0.014 | 0.02 | 0.002 | 0.002 | 0.009 | 0.017 | 0.002 | 0.003 | 0.001 | 0.0018 | 0.0027 | 0.0001 | 0 | 0.0001 | 0 | 275 | 413 | 34
27470 | Q235B | 1263 | 1060 | 864 | 658 | 0.141 | 0.476 | 0.193 | 0.013 | 0.014 | 0.02 | 0.002 | 0.002 | 0.009 | 0.017 | 0.002 | 0.003 | 0.001 | 0.0018 | 0.0027 | 0.0001 | 0 | 0.0001 | 0 | 272 | 411 | 30
27550 | Q235B | 1251 | 1060 | 860 | 659 | 0.141 | 0.476 | 0.193 | 0.013 | 0.014 | 0.02 | 0.002 | 0.002 | 0.009 | 0.017 | 0.002 | 0.003 | 0.001 | 0.0018 | 0.0027 | 0.0001 | 0 | 0.0001 | 0 | 263 | 416 | 36
27600 | Q235B | 1257 | 1060 | 858 | 640 | 0.141 | 0.476 | 0.193 | 0.013 | 0.014 | 0.02 | 0.002 | 0.002 | 0.009 | 0.017 | 0.002 | 0.003 | 0.001 | 0.0018 | 0.0027 | 0.0001 | 0 | 0.0001 | 0 | 256 | 406 | 35
27490 | Q235B | 1263 | 1060 | 866 | 640 | 0.141 | 0.476 | 0.193 | 0.013 | 0.014 | 0.02 | 0.002 | 0.002 | 0.009 | 0.017 | 0.002 | 0.003 | 0.001 | 0.0018 | 0.0027 | 0.0001 | 0 | 0.0001 | 0 | 268 | 409 | 35
27540 | Q235B | 1257 | 1060 | 862 | 659 | 0.141 | 0.476 | 0.193 | 0.013 | 0.014 | 0.02 | 0.002 | 0.002 | 0.009 | 0.017 | 0.002 | 0.003 | 0.001 | 0.0018 | 0.0027 | 0.0001 | 0 | 0.0001 | 0 | 269 | 404 | 28
28860 | Q345B | 1253 | 1040 | 849 | 569 | 0.1708 | 1.471 | 0.283 | 0.022 | 0.017 | 0.03 | 0.002 | 0.001 | 0.019 | 0.022 | 0.001 | 0.006 | 0.003 | 0.0011 | 0.0024 | 0.0001 | 0 | 0.0003 | 0 | 418 | 574 | 22
28890 | Q345B | 1241 | 1040 | 845 | 569 | 0.1708 | 1.471 | 0.283 | 0.022 | 0.017 | 0.03 | 0.002 | 0.001 | 0.019 | 0.022 | 0.001 | 0.006 | 0.003 | 0.0011 | 0.0024 | 0.0001 | 0 | 0.0003 | 0 | 418 | 573 | 22
28860 | Q345B | 1241 | 1040 | 0 | 0 | 0.1708 | 1.471 | 0.283 | 0.022 | 0.017 | 0.03 | 0.002 | 0.001 | 0.019 | 0.022 | 0.001 | 0.006 | 0.003 | 0.0011 | 0.0024 | 0.0001 | 0 | 0.0003 | 0 | 387 | 549 | 26
28830 | Q345B | 1248 | 1040 | 845 | 571 | 0.1708 | 1.471 | 0.283 | 0.022 | 0.017 | 0.03 | 0.002 | 0.001 | 0.019 | 0.022 | 0.001 | 0.006 | 0.003 | 0.0011 | 0.0024 | 0.0001 | 0 | 0.0003 | 0 | 399 | 554 | 24
28870 | Q345B | 1242 | 1040 | 843 | 587 | 0.1549 | 1.47 | 0.273 | 0.022 | 0.01 | 0.026 | 0.005 | 0.005 | 0.015 | 0.018 | 0.002 | 0.005 | 0.003 | 0.0015 | 0.0023 | 0.0001 | 0 | 0.0002 | 0 | 399 | 554 | 26
28840 | Q345B | 1248 | 1040 | 846 | 595 | 0.1549 | 1.47 | 0.273 | 0.022 | 0.01 | 0.026 | 0.005 | 0.005 | 0.015 | 0.018 | 0.002 | 0.005 | 0.003 | 0.0015 | 0.0023 | 0.0001 | 0 | 0.0002 | 0 | 377 | 536 | 27
27750 | Q345B | 1242 | 1040 | 843 | 591 | 0.1525 | 1.473 | 0.269 | 0.024 | 0.013 | 0.038 | 0.018 | 0.016 | 0.015 | 0.025 | 0.002 | 0.007 | 0.004 | 0.0021 | 0.0028 | 0.0002 | 0 | 0.0002 | 0 | 378 | 540 | 27
27830 | Q345B | 1254 | 1040 | 846 | 575 | 0.1616 | 1.479 | 0.261 | 0.022 | 0.011 | 0.033 | 0.005 | 0.004 | 0.018 | 0.021 | 0.002 | 0.005 | 0.003 | 0.0012 | 0.0039 | 0.0003 | 0 | 0.0002 | 0 | 410 | 552 | 26
27770 | Q345B | 1242 | 1040 | 846 | 586 | 0.1525 | 1.473 | 0.269 | 0.024 | 0.013 | 0.038 | 0.018 | 0.016 | 0.015 | 0.025 | 0.002 | 0.007 | 0.004 | 0.0021 | 0.0028 | 0.0002 | 0 | 0.0002 | 0 | 411 | 554 | 26
27860 | Q345B | 1248 | 1040 | 848 | 565 | 0.1525 | 1.473 | 0.269 | 0.024 | 0.013 | 0.038 | 0.018 | 0.016 | 0.015 | 0.025 | 0.002 | 0.007 | 0.004 | 0.0021 | 0.0028 | 0.0002 | 0 | 0.0002 | 0 | 385 | 544 | 24
27880 | Q345B | 1254 | 1040 | 843 | 586 | 0.1616 | 1.479 | 0.261 | 0.022 | 0.011 | 0.033 | 0.005 | 0.004 | 0.018 | 0.021 | 0.002 | 0.005 | 0.003 | 0.0012 | 0.0039 | 0.0003 | 0 | 0.0002 | 0 | 417 | 558 | 27
27770 | Q345B | 1248 | 1040 | 844 | 565 | 0.1616 | 1.479 | 0.261 | 0.022 | 0.011 | 0.033 | 0.005 | 0.004 | 0.018 | 0.021 | 0.002 | 0.005 | 0.003 | 0.0012 | 0.0039 | 0.0003 | 0 | 0.0002 | 0 | 390 | 542 | 25
28930 | Q345B | 1255 | 1040 | 845 | 584 | 0.1551 | 1.502 | 0.267 | 0.023 | 0.01 | 0.031 | 0.005 | 0.005 | 0.019 | 0.026 | 0.002 | 0.006 | 0.003 | 0.0017 | 0.0027 | 0.0001 | 0 | 0.0002 | 0 | 402 | 546 | 27
28900 | Q345B | 1249 | 1040 | 842 | 588 | 0.1551 | 1.502 | 0.267 | 0.023 | 0.01 | 0.031 | 0.005 | 0.005 | 0.019 | 0.026 | 0.002 | 0.006 | 0.003 | 0.0017 | 0.0027 | 0.0001 | 0 | 0.0002 | 0 | 394 | 543 | 27
28820 | Q345B | 1255 | 1040 | 845 | 587 | 0.1734 | 1.507 | 0.242 | 0.02 | 0.014 | 0.031 | 0.01 | 0.009 | 0.018 | 0.021 | 0.002 | 0.005 | 0.003 | 0.0015 | 0.0034 | 0.0001 | 0 | 0.0002 | 0 | 398 | 555 | 26
28890 | Q345B | 1243 | 1040 | 0 | 0 | 0.1551 | 1.502 | 0.267 | 0.023 | 0.01 | 0.031 | 0.005 | 0.005 | 0.019 | 0.026 | 0.002 | 0.006 | 0.003 | 0.0017 | 0.0027 | 0.0001 | 0 | 0.0002 | 0 | 388 | 549 | 25
28890 | Q345B | 1249 | 1040 | 843 | 587 | 0.1551 | 1.502 | 0.267 | 0.023 | 0.01 | 0.031 | 0.005 | 0.005 | 0.019 | 0.026 | 0.002 | 0.006 | 0.003 | 0.0017 | 0.0027 | 0.0001 | 0 | 0.0002 | 0 | 387 | 546 | 27
27830 | Q345B | 1260 | 1040 | 858 | 583 | 0.1525 | 1.473 | 0.269 | 0.024 | 0.013 | 0.038 | 0.018 | 0.016 | 0.015 | 0.025 | 0.002 | 0.007 | 0.004 | 0.0021 | 0.0028 | 0.0002 | 0 | 0.0002 | 0 | 419 | 562 | 26
27920 | Q345B | 1248 | 1040 | 855 | 584 | 0.1616 | 1.479 | 0.261 | 0.022 | 0.011 | 0.033 | 0.005 | 0.004 | 0.018 | 0.021 | 0.002 | 0.005 | 0.003 | 0.0012 | 0.0039 | 0.0003 | 0 | 0.0002 | 0 | 416 | 559 | 26
28860 | Q345B | 1255 | 1040 | 858 | 581 | 0.1551 | 1.502 | 0.267 | 0.023 | 0.01 | 0.031 | 0.005 | 0.005 | 0.019 | 0.026 | 0.002 | 0.006 | 0.003 | 0.0017 | 0.0027 | 0.0001 | 0 | 0.0002 | 0 | 437 | 567 | 27
28880 | Q345B | 1261 | 1040 | 860 | 582 | 0.1734 | 1.507 | 0.242 | 0.02 | 0.014 | 0.031 | 0.01 | 0.009 | 0.018 | 0.021 | 0.002 | 0.005 | 0.003 | 0.0015 | 0.0034 | 0.0001 | 0 | 0.0002 | 0 | 436 | 557 | 27
28800 | Q345B | 1243 | 1040 | 843 | 586 | 0.1708 | 1.471 | 0.283 | 0.022 | 0.017 | 0.03 | 0.002 | 0.001 | 0.019 | 0.022 | 0.001 | 0.006 | 0.003 | 0.0011 | 0.0024 | 0.0001 | 0 | 0.0003 | 0 | 382 | 545 | 28
28840 | Q345B | 1249 | 1040 | 842 | 587 | 0.1549 | 1.47 | 0.273 | 0.022 | 0.01 | 0.026 | 0.005 | 0.005 | 0.015 | 0.018 | 0.002 | 0.005 | 0.003 | 0.0015 | 0.0023 | 0.0001 | 0 | 0.0002 | 0 | 398 | 544 | 26
28920 | Q345B | 1255 | 1040 | 833 | 585 | 0.1616 | 1.479 | 0.261 | 0.022 | 0.011 | 0.033 | 0.005 | 0.004 | 0.018 | 0.021 | 0.002 | 0.005 | 0.003 | 0.0012 | 0.0039 | 0.0003 | 0 | 0.0002 | 0 | 402 | 549 | 26
28930 | Q345B | 1243 | 1040 | 845 | 586 | 0.1734 | 1.507 | 0.242 | 0.02 | 0.014 | 0.031 | 0.01 | 0.009 | 0.018 | 0.021 | 0.002 | 0.005 | 0.003 | 0.0015 | 0.0034 | 0.0001 | 0 | 0.0002 | 0 | 400 | 549 | 26
28850 | Q345B | 1249 | 1040 | 839 | 587 | 0.1549 | 1.47 | 0.273 | 0.022 | 0.01 | 0.026 | 0.005 | 0.005 | 0.015 | 0.018 | 0.002 | 0.005 | 0.003 | 0.0015 | 0.0023 | 0.0001 | 0 | 0.0002 | 0 | 385 | 542 | 25
28840 | Q345B | 1249 | 1040 | 848 | 554 | 0.1734 | 1.507 | 0.242 | 0.02 | 0.014 | 0.031 | 0.01 | 0.009 | 0.018 | 0.021 | 0.002 | 0.005 | 0.003 | 0.0015 | 0.0034 | 0.0001 | 0 | 0.0002 | 0 | 423 | 566 | 25
28850 | Q345B | 1255 | 1040 | 846 | 570 | 0.1734 | 1.507 | 0.242 | 0.02 | 0.014 | 0.031 | 0.01 | 0.009 | 0.018 | 0.021 | 0.002 | 0.005 | 0.003 | 0.0015 | 0.0034 | 0.0001 | 0 | 0.0002 | 0 | 429 | 561 | 24
27750 | Q345B | 1248 | 1040 | 845 | 576 | 0.154 | 1.483 | 0.294 | 0.02 | 0.02 | 0.032 | 0.015 | 0.014 | 0.015 | 0.024 | 0.003 | 0.001 | 0.001 | 0.0019 | 0.0036 | 0.0001 | 0 | 0.0001 | 0 | 425 | 575 | 23
27800 | Q345B | 1254 | 1040 | 841 | 573 | 0.154 | 1.483 | 0.294 | 0.02 | 0.02 | 0.032 | 0.015 | 0.014 | 0.015 | 0.024 | 0.003 | 0.001 | 0.001 | 0.0019 | 0.0036 | 0.0001 | 0 | 0.0001 | 0 | 403 | 553 | 24
27790 | Q345B | 1242 | 1040 | 843 | 571 | 0.154 | 1.483 | 0.294 | 0.02 | 0.02 | 0.032 | 0.015 | 0.014 | 0.015 | 0.024 | 0.003 | 0.001 | 0.001 | 0.0019 | 0.0036 | 0.0001 | 0 | 0.0001 | 0 | 416 | 559 | 24
27910 | Q345B | 1254 | 1040 | 844 | 573 | 0.157 | 1.517 | 0.296 | 0.021 | 0.02 | 0.034 | 0.015 | 0.012 | 0.015 | 0.023 | 0.003 | 0.001 | 0.001 | 0.0021 | 0.0038 | 0.0001 | 0 | 0.0001 | 0 | 386 | 538 | 26
27780 | Q345B | 1242 | 1040 | 843 | 569 | 0.154 | 1.483 | 0.294 | 0.02 | 0.02 | 0.032 | 0.015 | 0.014 | 0.015 | 0.024 | 0.003 | 0.001 | 0.001 | 0.0019 | 0.0036 | 0.0001 | 0 | 0.0001 | 0 | 382 | 544 | 24
27920 | Q345B | 1254 | 1040 | 844 | 572 | 0.157 | 1.517 | 0.296 | 0.021 | 0.02 | 0.034 | 0.015 | 0.012 | 0.015 | 0.023 | 0.003 | 0.001 | 0.001 | 0.0021 | 0.0038 | 0.0001 | 0 | 0.0001 | 0 | 408 | 555 | 23
27560 | Q345B | 1242 | 1040 | 844 | 570 | 0.154 | 1.483 | 0.294 | 0.02 | 0.02 | 0.032 | 0.015 | 0.014 | 0.015 | 0.024 | 0.003 | 0.001 | 0.001 | 0.0019 | 0.0036 | 0.0001 | 0 | 0.0001 | 0 | 422 | 566 | 19
27560 | Q345B | 1242 | 1040 | 844 | 570 | 0.154 | 1.483 | 0.294 | 0.02 | 0.02 | 0.032 | 0.015 | 0.014 | 0.015 | 0.024 | 0.003 | 0.001 | 0.001 | 0.0019 | 0.0036 | 0.0001 | 0 | 0.0001 | 0 | 388 | 544 | 24
27560 | Q345B | 1242 | 1040 | 844 | 570 | 0.154 | 1.483 | 0.294 | 0.02 | 0.02 | 0.032 | 0.015 | 0.014 | 0.015 | 0.024 | 0.003 | 0.001 | 0.001 | 0.0019 | 0.0036 | 0.0001 | 0 | 0.0001 | 0 | 409 | 565 | 21
27920 | Q345B | 1248 | 1040 | 846 | 571 | 0.157 | 1.517 | 0.296 | 0.021 | 0.02 | 0.034 | 0.015 | 0.012 | 0.015 | 0.023 | 0.003 | 0.001 | 0.001 | 0.0021 | 0.0038 | 0.0001 | 0 | 0.0001 | 0 | 379 | 545 | 23
28950 | Q345B | 1255 | 1040 | 845 | 562 | 0.157 | 1.517 | 0.296 | 0.021 | 0.02 | 0.034 | 0.015 | 0.012 | 0.015 | 0.023 | 0.003 | 0.001 | 0.001 | 0.0021 | 0.0038 | 0.0001 | 0 | 0.0001 | 0 | 386 | 544 | 27
27850 | Q345B | 1260 | 1040 | 852 | 585 | 0.157 | 1.517 | 0.296 | 0.021 | 0.02 | 0.034 | 0.015 | 0.012 | 0.015 | 0.023 | 0.003 | 0.001 | 0.001 | 0.0021 | 0.0038 | 0.0001 | 0 | 0.0001 | 0 | 432 | 553 | 26
27890 | Q345B | 1248 | 1040 | 856 | 588 | 0.157 | 1.517 | 0.296 | 0.021 | 0.02 | 0.034 | 0.015 | 0.012 | 0.015 | 0.023 | 0.003 | 0.001 | 0.001 | 0.0021 | 0.0038 | 0.0001 | 0 | 0.0001 | 0 | 396 | 551 | 22
27970 | Q345B | 1263 | 1060 | 859 | 585 | 0.154 | 1.483 | 0.294 | 0.02 | 0.02 | 0.032 | 0.015 | 0.014 | 0.015 | 0.024 | 0.003 | 0.001 | 0.001 | 0.0019 | 0.0036 | 0.0001 | 0 | 0.0001 | 0 | 372 | 531 | 29
29020 | Q345B | 1252 | 1050 | 840 | 573 | 0.1432 | 1.498 | 0.251 | 0.02 | 0.012 | 0.035 | 0.022 | 0.021 | 0.013 | 0.024 | 0.002 | 0.005 | 0.003 | 0.002 | 0.0036 | 0.0001 | 0 | 0.0002 | 0 | 422 | 564 | 22
28770 | Q345B | 1264 | 1050 | 834 | 576 | 0.1432 | 1.498 | 0.251 | 0.02 | 0.012 | 0.035 | 0.022 | 0.021 | 0.013 | 0.024 | 0.002 | 0.005 | 0.003 | 0.002 | 0.0036 | 0.0001 | 0 | 0.0002 | 0 | 391 | 545 | 26
28860 | Q345B | 1258 | 1050 | 836 | 576 | 0.146 | 1.451 | 0.275 | 0.021 | 0.007 | 0.032 | 0.023 | 0.022 | 0.014 | 0.025 | 0.003 | 0.002 | 0.001 | 0.0022 | 0.0033 | 0.0005 | 0 | 0.0001 | 0 | 404 | 548 | 24
28850 | Q345B | 1252 | 1050 | 841 | 574 | 0.146 | 1.451 | 0.275 | 0.021 | 0.007 | 0.032 | 0.023 | 0.022 | 0.014 | 0.025 | 0.003 | 0.002 | 0.001 | 0.0022 | 0.0033 | 0.0005 | 0 | 0.0001 | 0 | 408 | 554 | 23
28740 | Q345B | 1264 | 1050 | 841 | 574 | 0.146 | 1.451 | 0.275 | 0.021 | 0.007 | 0.032 | 0.023 | 0.022 | 0.014 | 0.025 | 0.003 | 0.002 | 0.001 | 0.0022 | 0.0033 | 0.0005 | 0 | 0.0001 | 0 | 379 | 527 | 24
29140 | Q345B | 1252 | 1050 | 842 | 572 | 0.1432 | 1.498 | 0.251 | 0.02 | 0.012 | 0.035 | 0.022 | 0.021 | 0.013 | 0.024 | 0.002 | 0.005 | 0.003 | 0.002 | 0.0036 | 0.0001 | 0 | 0.0002 | 0 | 393 | 532 | 27
28920 | Q345B | 1264 | 1050 | 842 | 572 | 0.159 | 1.456 | 0.253 | 0.019 | 0.014 | 0.034 | 0.007 | 0.005 | 0.015 | 0.026 | 0.002 | 0.004 | 0.001 | 0.0025 | 0.0031 | 0.0002 | 0 | 0.0001 | 0 | 390 | 542 | 25
29260 | Q345B | 1252 | 1050 | 840 | 561 | 0.155 | 1.496 | 0.293 | 0.027 | 0.014 | 0.039 | 0.021 | 0.021 | 0.014 | 0.024 | 0.004 | 0.001 | 0.002 | 0.0026 | 0.0024 | 0.0004 | 0 | 0.0001 | 0 | 406 | 546 | 25
28960 | Q345B | 1252 | 1050 | 841 | 574 | 0.155 | 1.496 | 0.293 | 0.027 | 0.014 | 0.039 | 0.021 | 0.021 | 0.014 | 0.024 | 0.004 | 0.001 | 0.002 | 0.0026 | 0.0024 | 0.0004 | 0 | 0.0001 | 0 | 417 | 574 | 25
28880 | Q345B | 1258 | 1050 | 836 | 577 | 0.156 | 1.453 | 0.27 | 0.019 | 0.005 | 0.031 | 0.014 | 0.013 | 0.013 | 0.023 | 0.004 | 0.001 | 0.001 | 0.0022 | 0.0035 | 0.0003 | 0 | 0.0001 | 0 | 420 | 566 | 25
28910 | Q345B | 1264 | 1050 | 843 | 575 | 0.156 | 1.453 | 0.27 | 0.019 | 0.005 | 0.031 | 0.014 | 0.013 | 0.013 | 0.023 | 0.004 | 0.001 | 0.001 | 0.0022 | 0.0035 | 0.0003 | 0 | 0.0001 | 0 | 415 | 556 | 26
28810 | Q345B | 1252 | 1050 | 837 | 560 | 0.155 | 1.496 | 0.293 | 0.027 | 0.014 | 0.039 | 0.021 | 0.021 | 0.014 | 0.024 | 0.004 | 0.001 | 0.002 | 0.0026 | 0.0024 | 0.0004 | 0 | 0.0001 | 0 | 388 | 533 | 26
27900 | Q345B | 1264 | 1050 | 846 | 553 | 0.151 | 1.439 | 0.254 | 0.021 | 0.014 | 0.024 | 0.012 | 0.01 | 0.013 | 0.024 | 0.003 | 0.001 | 0.001 | 0.0024 | 0.0037 | 0.0003 | 0 | 0.0001 | 0 | 407 | 545 | 29
27640 | Q345B | 1252 | 1050 | 842 | 572 | 0.153 | 1.466 | 0.28 | 0.019 | 0.014 | 0.032 | 0.008 | 0.007 | 0.014 | 0.028 | 0.002 | 0.002 | 0.002 | 0.0027 | 0.0028 | 0.0005 | 0 | 0.0001 | 0 | 393 | 548 | 27
27900 | Q345B | 1258 | 1050 | 844 | 576 | 0.151 | 1.439 | 0.254 | 0.021 | 0.014 | 0.024 | 0.012 | 0.01 | 0.013 | 0.024 | 0.003 | 0.001 | 0.001 | 0.0024 | 0.0037 | 0.0003 | 0 | 0.0001 | 0 | 407 | 551 | 25
27990 | Q345B | 1264 | 1050 | 848 | 572 | 0.153 | 1.466 | 0.28 | 0.019 | 0.014 | 0.032 | 0.008 | 0.007 | 0.014 | 0.028 | 0.002 | 0.002 | 0.002 | 0.0027 | 0.0028 | 0.0005 | 0 | 0.0001 | 0 | 418 | 559 | 24
27930 | Q345B | 1258 | 1050 | 844 | 575 | 0.159 | 1.456 | 0.253 | 0.019 | 0.014 | 0.034 | 0.007 | 0.005 | 0.015 | 0.026 | 0.002 | 0.004 | 0.001 | 0.0025 | 0.0031 | 0.0002 | 0 | 0.0001 | 0 | 405 | 549 | 25
28020 | Q345B | 1264 | 1050 | 848 | 571 | 0.153 | 1.466 | 0.28 | 0.019 | 0.014 | 0.032 | 0.008 | 0.007 | 0.014 | 0.028 | 0.002 | 0.002 | 0.002 | 0.0027 | 0.0028 | 0.0005 | 0 | 0.0001 | 0 | 389 | 543 | 27
27670 | Q345B | 1252 | 1050 | 838 | 574 | 0.151 | 1.439 | 0.254 | 0.021 | 0.014 | 0.024 | 0.012 | 0.01 | 0.013 | 0.024 | 0.003 | 0.001 | 0.001 | 0.0024 | 0.0037 | 0.0003 | 0 | 0.0001 | 0 | 394 | 540 | 23
28990 | Q345B | 1267 | 1060 | 856 | 581 | 0.156 | 1.453 | 0.27 | 0.019 | 0.005 | 0.031 | 0.014 | 0.013 | 0.013 | 0.023 | 0.004 | 0.001 | 0.001 | 0.0022 | 0.0035 | 0.0003 | 0 | 0.0001 | 0 | 419 | 554 | 29
28930 | Q345B | 1273 | 1060 | 857 | 582 | 0.155 | 1.496 | 0.293 | 0.027 | 0.014 | 0.039 | 0.021 | 0.021 | 0.014 | 0.024 | 0.004 | 0.001 | 0.002 | 0.0026 | 0.0024 | 0.0004 | 0 | 0.0001 | 0 | 433 | 557 | 28
27700 | Q345B | 1271 | 1080 | 852 | 585 | 0.153 | 1.466 | 0.28 | 0.019 | 0.014 | 0.032 | 0.008 | 0.007 | 0.014 | 0.028 | 0.002 | 0.002 | 0.002 | 0.0027 | 0.0028 | 0.0005 | 0 | 0.0001 | 0 | 410 | 550 | 28
27980 | Q345B | 1277 | 1080 | 854 | 585 | 0.151 | 1.439 | 0.254 | 0.021 | 0.014 | 0.024 | 0.012 | 0.01 | 0.013 | 0.024 | 0.003 | 0.001 | 0.001 | 0.0024 | 0.0037 | 0.0003 | 0 | 0.0001 | 0 | 442 | 577 | 24
27690 | Q345B | 1283 | 1080 | 859 | 584 | 0.159 | 1.456 | 0.253 | 0.019 | 0.014 | 0.034 | 0.007 | 0.005 | 0.015 | 0.026 | 0.002 | 0.004 | 0.001 | 0.0025 | 0.0031 | 0.0002 | 0 | 0.0001 | 0 | 400 | 543 | 31
28930 | Q345B | 1261 | 1060 | 850 | 580 | 0.155 | 1.496 | 0.293 | 0.027 | 0.014 | 0.039 | 0.021 | 0.021 | 0.014 | 0.024 | 0.004 | 0.001 | 0.002 | 0.0026 | 0.0024 | 0.0004 | 0 | 0.0001 | 0 | 428 | 558 | 29
28970 | Q345B | 1267 | 1060 | 853 | 564 | 0.159 | 1.456 | 0.253 | 0.019 | 0.014 | 0.034 | 0.007 | 0.005 | 0.015 | 0.026 | 0.002 | 0.004 | 0.001 | 0.0025 | 0.0031 | 0.0002 | 0 | 0.0001 | 0 | 393 | 548 | 27
28030 | Q345B | 1252 | 1050 | 845 | 572 | 0.159 | 1.456 | 0.253 | 0.019 | 0.014 | 0.034 | 0.007 | 0.005 | 0.015 | 0.026 | 0.002 | 0.004 | 0.001 | 0.0025 | 0.0031 | 0.0002 | 0 | 0.0001 | 0 | 390 | 540 | 27
27710 | Q345B | 1258 | 1050 | 839 | 577 | 0.153 | 1.466 | 0.28 | 0.019 | 0.014 | 0.032 | 0.008 | 0.007 | 0.014 | 0.028 | 0.002 | 0.002 | 0.002 | 0.0027 | 0.0028 | 0.0005 | 0 | 0.0001 | 0 | 391 | 544 | 27
27750 | Q345B | 1258 | 1050 | 845 | 571 | 0.159 | 1.456 | 0.253 | 0.019 | 0.014 | 0.034 | 0.007 | 0.005 | 0.015 | 0.026 | 0.002 | 0.004 | 0.001 | 0.0025 | 0.0031 | 0.0002 | 0 | 0.0001 | 0 | 372 | 537 | 27
27990 | Q345B | 1252 | 1050 | 843 | 557 | 0.151 | 1.439 | 0.254 | 0.021 | 0.014 | 0.024 | 0.012 | 0.01 | 0.013 | 0.024 | 0.003 | 0.001 | 0.001 | 0.0024 | 0.0037 | 0.0003 | 0 | 0.0001 | 0 | 389 | 541 | 24
27640 | Q345B | 1258 | 1050 | 843 | 555 | 0.146 | 1.451 | 0.275 | 0.021 | 0.007 | 0.032 | 0.023 | 0.022 | 0.014 | 0.025 | 0.003 | 0.002 | 0.001 | 0.0022 | 0.0033 | 0.0005 | 0 | 0.0001 | 0 | 402 | 540 | 25
27954 | SAPH400 | 1267 | 1080 | 0 | 0 | 0.103 | 0.752 | 0.029 | 0.02 | 0.009 | 0.034 | 0.035 | 0.033 | 0.012 | 0.022 | 0.002 | 0.006 | 0.001 | 0.002 | 0 | 0.0001 | 0 | 0.0001 | 0 | 304 | 435 | 43
28330 | SAPH400 | 1273 | 1080 | 848 | 585 | 0.114 | 0.75 | 0.038 | 0.016 | 0.008 | 0.039 | 0.032 | 0.029 | 0.011 | 0.017 | 0.002 | 0.005 | 0.001 | 0.0022 | 0 | 0.0001 | 0 | 0.0001 | 0 | 307 | 439 | 42
28100 | SAPH400 | 1267 | 1080 | 847 | 584 | 0.103 | 0.752 | 0.029 | 0.02 | 0.009 | 0.034 | 0.035 | 0.033 | 0.012 | 0.022 | 0.002 | 0.006 | 0.001 | 0.002 | 0 | 0.0001 | 0 | 0.0001 | 0 | 314 | 432 | 41
28140 | SAPH400 | 1261 | 1080 | 846 | 585 | 0.1 | 0.774 | 0.014 | 0.016 | 0.007 | 0.03 | 0.03 | 0.028 | 0.012 | 0.018 | 0.002 | 0.005 | 0.001 | 0.0025 | 0 | 0.0001 | 0 | 0.0001 | 0 | 303 | 420 | 43
28170 | SAPH400 | 1267 | 1080 | 846 | 584 | 0.104 | 0.786 | 0.02 | 0.019 | 0.007 | 0.031 | 0.035 | 0.034 | 0.012 | 0.018 | 0.002 | 0.005 | 0.001 | 0.0022 | 0 | 0.0001 | 0 | 0.0001 | 0 | 303 | 430 | 44
28240 | SAPH400 | 1273 | 1080 | 845 | 586 | 0.104 | 0.786 | 0.02 | 0.019 | 0.007 | 0.031 | 0.035 | 0.034 | 0.012 | 0.018 | 0.002 | 0.005 | 0.001 | 0.0022 | 0 | 0.0001 | 0 | 0.0001 | 0 | 306 | 431 | 44
28250 | SAPH400 | 1267 | 1080 | 845 | 586 | 0.114 | 0.75 | 0.038 | 0.016 | 0.008 | 0.039 | 0.032 | 0.029 | 0.011 | 0.017 | 0.002 | 0.005 | 0.001 | 0.0022 | 0 | 0.0001 | 0 | 0.0001 | 0 | 312 | 432 | 42
28230 | SAPH400 | 1273 | 1080 | 845 | 585 | 0.1 | 0.774 | 0.014 | 0.016 | 0.007 | 0.03 | 0.03 | 0.028 | 0.012 | 0.018 | 0.002 | 0.005 | 0.001 | 0.0025 | 0 | 0.0001 | 0 | 0.0001 | 0 | 287 | 418 | 49
28210 | SAPH400 | 1261 | 1080 | 844 | 584 | 0.104 | 0.786 | 0.02 | 0.019 | 0.007 | 0.031 | 0.035 | 0.034 | 0.012 | 0.018 | 0.002 | 0.005 | 0.001 | 0.0022 | 0 | 0.0001 | 0 | 0.0001 | 0 | 299 | 427 | 48
24170 | SAPH400 | 1273 | 1080 | 846 | 585 | 0.103 | 0.752 | 0.029 | 0.02 | 0.009 | 0.034 | 0.035 | 0.033 | 0.012 | 0.022 | 0.002 | 0.006 | 0.001 | 0.002 | 0 | 0.0001 | 0 | 0.0001 | 0 | 291 | 425 | 46
24190 | SAPH400 | 1267 | 1080 | 845 | 585 | 0.104 | 0.786 | 0.02 | 0.019 | 0.007 | 0.031 | 0.035 | 0.034 | 0.012 | 0.018 | 0.002 | 0.005 | 0.001 | 0.0022 | 0 | 0.0001 | 0 | 0.0001 | 0 | 291 | 426 | 48
27954 | SAPH400 | 1267 | 1080 | 0 | 0 | 0.114 | 0.75 | 0.038 | 0.016 | 0.008 | 0.039 | 0.032 | 0.029 | 0.011 | 0.017 | 0.002 | 0.005 | 0.001 | 0.0022 | 0 | 0.0001 | 0 | 0.0001 | 0 | 311 | 441 | 42
28230 | SAPH400 | 1273 | 1080 | 846 | 585 | 0.1 | 0.774 | 0.014 | 0.016 | 0.007 | 0.03 | 0.03 | 0.028 | 0.012 | 0.018 | 0.002 | 0.005 | 0.001 | 0.0025 | 0 | 0.0001 | 0 | 0.0001 | 0 | 313 | 425 | 44
28230 | SAPH400 | 1261 | 1080 | 842 | 585 | 0.104 | 0.786 | 0.02 | 0.019 | 0.007 | 0.031 | 0.035 | 0.034 | 0.012 | 0.018 | 0.002 | 0.005 | 0.001 | 0.0022 | 0 | 0.0001 | 0 | 0.0001 | 0 | 327 | 432 | 38
28050 | SAPH400 | 1267 | 1080 | 842 | 585 | 0.103 | 0.752 | 0.029 | 0.02 | 0.009 | 0.034 | 0.035 | 0.033 | 0.012 | 0.022 | 0.002 | 0.006 | 0.001 | 0.002 | 0 | 0.0001 | 0 | 0.0001 | 0 | 317 | 429 | 40
28150 | SAPH400 | 1267 | 1080 | 843 | 585 | 0.104 | 0.786 | 0.02 | 0.019 | 0.007 | 0.031 | 0.035 | 0.034 | 0.012 | 0.018 | 0.002 | 0.005 | 0.001 | 0.0022 | 0 | 0.0001 | 0 | 0.0001 | 0 | 308 | 429 | 39
28140 | SAPH400 | 1261 | 1080 | 841 | 586 | 0.114 | 0.75 | 0.038 | 0.016 | 0.008 | 0.039 | 0.032 | 0.029 | 0.011 | 0.017 | 0.002 | 0.005 | 0.001 | 0.0022 | 0 | 0.0001 | 0 | 0.0001 | 0 | 293 | 427 | 48
27954 | SAPH400 | 1267 | 1080 | 0 | 0 | 0.1 | 0.774 | 0.014 | 0.016 | 0.007 | 0.03 | 0.03 | 0.028 | 0.012 | 0.018 | 0.002 | 0.005 | 0.001 | 0.0025 | 0 | 0.0001 | 0 | 0.0001 | 0 | 282 | 415 | 48
28140 | SAPH400 | 1261 | 1080 | 836 | 585 | 0.103 | 0.752 | 0.029 | 0.02 | 0.009 | 0.034 | 0.035 | 0.033 | 0.012 | 0.022 | 0.002 | 0.006 | 0.001 | 0.002 | 0 | 0.0001 | 0 | 0.0001 | 0 | 293 | 423 | 49
29483 | B | 1261 | 1060 | 0 | 0 | 0.1497 | 0.693 | 0.164 | 0.02 | 0.018 | 0.044 | 0.003 | 0.002 | 0.02 | 0.022 | 0.001 | 0.006 | 0.002 | 0.0011 | 0 | 0.0002 | 0 | 0.0001 | 0 | 308 | 453 | 33
29540 | B | 1267 | 1060 | 837 | 615 | 0.1497 | 0.693 | 0.164 | 0.02 | 0.018 | 0.044 | 0.003 | 0.002 | 0.02 | 0.022 | 0.001 | 0.006 | 0.002 | 0.0011 | 0 | 0.0002 | 0 | 0.0001 | 0 | 298 | 451 | 33
31830 | B | 1268 | 1060 | 841 | 609 | 0.1356 | 0.726 | 0.203 | 0.02 | 0.012 | 0.042 | 0.004 | 0.003 | 0.017 | 0.02 | 0.001 | 0.006 | 0.002 | 0.0016 | 0 | 0.0001 | 0 | 0.0001 | 0 | 294 | 441 | 31
31420 | B | 1256 | 1060 | 839 | 612 | 0.1356 | 0.726 | 0.203 | 0.02 | 0.012 | 0.042 | 0.004 | 0.003 | 0.017 | 0.02 | 0.001 | 0.006 | 0.002 | 0.0016 | 0 | 0.0001 | 0 | 0.0001 | 0 | 299 | 446 | 33
31540 | B | 1262 | 1060 | 0 | 0 | 0.1356 | 0.726 | 0.203 | 0.02 | 0.012 | 0.042 | 0.004 | 0.003 | 0.017 | 0.02 | 0.001 | 0.006 | 0.002 | 0.0016 | 0 | 0.0001 | 0 | 0.0001 | 0 | 298 | 451 | 34
31330 | B | 1268 | 1060 | 834 | 611 | 0.1356 | 0.726 | 0.203 | 0.02 | 0.012 | 0.042 | 0.004 | 0.003 | 0.017 | 0.02 | 0.001 | 0.006 | 0.002 | 0.0016 | 0 | 0.0001 | 0 | 0.0001 | 0 | 296 | 449 | 32
31780 | B | 1256 | 1060 | 841 | 615 | 0.1488 | 0.733 | 0.191 | 0.023 | 0.014 | 0.043 | 0.003 | 0.003 | 0.019 | 0.024 | 0.001 | 0.006 | 0.004 | 0.0031 | 0 | 0.0002 | 0 | 0.0001 | 0 | 350 | 486 | 31
31730 | B | 1262 | 1060 | 840 | 610 | 0.1356 | 0.726 | 0.203 | 0.02 | 0.012 | 0.042 | 0.004 | 0.003 | 0.017 | 0.02 | 0.001 | 0.006 | 0.002 | 0.0016 | 0 | 0.0001 | 0 | 0.0001 | 0 | 291 | 443 | 33
31380 | B | 1268 | 1060 | 836 | 611 | 0.1488 | 0.733 | 0.191 | 0.023 | 0.014 | 0.043 | 0.003 | 0.003 | 0.019 | 0.024 | 0.001 | 0.006 | 0.004 | 0.0031 | 0 | 0.0002 | 0 | 0.0001 | 0 | 344 | 489 | 28
31400 | B | 1256 | 1060 | 841 | 616 | 0.1356 | 0.726 | 0.203 | 0.02 | 0.012 | 0.042 | 0.004 | 0.003 | 0.017 | 0.02 | 0.001 | 0.006 | 0.002 | 0.0016 | 0 | 0.0001 | 0 | 0.0001 | 0 | 304 | 457 | 31
29570 | B | 1265 | 1060 | 837 | 617 | 0.1497 | 0.693 | 0.164 | 0.02 | 0.018 | 0.044 | 0.003 | 0.002 | 0.02 | 0.022 | 0.001 | 0.006 | 0.002 | 0.0011 | 0 | 0.0002 | 0 | 0.0001 | 0 | 312 | 444 | 27
29210 | B | 1271 | 1060 | 840 | 612 | 0.1497 | 0.693 | 0.164 | 0.02 | 0.018 | 0.044 | 0.003 | 0.002 | 0.02 | 0.022 | 0.001 | 0.006 | 0.002 | 0.0011 | 0 | 0.0002 | 0 | 0.0001 | 0 | 298 | 442 | 26
29680 | B | 1259 | 1060 | 841 | 594 | 0.1497 | 0.693 | 0.164 | 0.02 | 0.018 | 0.044 | 0.003 | 0.002 | 0.02 | 0.022 | 0.001 | 0.006 | 0.002 | 0.0011 | 0 | 0.0002 | 0 | 0.0001 | 0 | 302 | 443 | 31
26397 | B | 1268 | 1060 | 0 | 0 | 0.1471 | 0.717 | 0.176 | 0.017 | 0.013 | 0.034 | 0.003 | 0.003 | 0.015 | 0.015 | 0.001 | 0.006 | 0.002 | 0.0015 | 0 | 0.0001 | 0 | 0.0001 | 0 | 314 | 466 | 33
29483 | B | 1274 | 1060 | 0 | 0 | 0.1351 | 0.718 | 0.19 | 0.019 | 0.016 | 0.043 | 0.005 | 0.004 | 0.014 | 0.021 | 0.002 | 0.006 | 0.003 | 0.0024 | 0 | 0.0003 | 0 | 0.0001 | 0 | 320 | 445 | 30
29270 | B | 1262 | 1060 | 844 | 617 | 0.1497 | 0.693 | 0.164 | 0.02 | 0.018 | 0.044 | 0.003 | 0.002 | 0.02 | 0.022 | 0.001 | 0.006 | 0.002 | 0.0011 | 0 | 0.0002 | 0 | 0.0001 | 0 | 309 | 434 | 29
29610 | B | 1268 | 1060 | 846 | 616 | 0.1351 | 0.718 | 0.19 | 0.019 | 0.016 | 0.043 | 0.005 | 0.004 | 0.014 | 0.021 | 0.002 | 0.006 | 0.003 | 0.0024 | 0 | 0.0003 | 0 | 0.0001 | 0 | 329 | 448 | 32
29640 | B | 1274 | 1060 | 841 | 617 | 0.1471 | 0.717 | 0.176 | 0.017 | 0.013 | 0.034 | 0.003 | 0.003 | 0.015 | 0.015 | 0.001 | 0.006 | 0.002 | 0.0015 | 0 | 0.0001 | 0 | 0.0001 | 0 | 307 | 434 | 27
29440 | B | 1262 | 1060 | 840 | 616 | 0.133 | 0.72 | 0.164 | 0.018 | 0.014 | 0.038 | 0.006 | 0.005 | 0.019 | 0.02 | 0.001 | 0.006 | 0.002 | 0.0021 | 0 | 0.0001 | 0 | 0.0001 | 0 | 309 | 428 | 27
29590 | B | 1268 | 1060 | 846 | 616 | 0.1351 | 0.718 | 0.19 | 0.019 | 0.016 | 0.043 | 0.005 | 0.004 | 0.014 | 0.021 | 0.002 | 0.006 | 0.003 | 0.0024 | 0 | 0.0003 | 0 | 0.0001 | 0 | 321 | 447 | 27
29483 | B | 1274 | 1060 | 0 | 0 | 0.1471 | 0.717 | 0.176 | 0.017 | 0.013 | 0.034 | 0.003 | 0.003 | 0.015 | 0.015 | 0.001 | 0.006 | 0.002 | 0.0015 | 0 | 0.0001 | 0 | 0.0001 | 0 | 317 | 440 | 30
29710 | B | 1262 | 1060 | 843 | 617 | 0.133 | 0.72 | 0.164 | 0.018 | 0.014 | 0.038 | 0.006 | 0.005 | 0.019 | 0.02 | 0.001 | 0.006 | 0.002 | 0.0021 | 0 | 0.0001 | 0 | 0.0001 | 0 | 315 | 436 | 33
29200 | B | 1268 | 1060 | 847 | 616 | 0.1351 | 0.718 | 0.19 | 0.019 | 0.016 | 0.043 | 0.005 | 0.004 | 0.014 | 0.021 | 0.002 | 0.006 | 0.003 | 0.0024 | 0 | 0.0003 | 0 | 0.0001 | 0 | 333 | 457 | 27
29690 | B | 1274 | 1060 | 840 | 615 | 0.1471 | 0.717 | 0.176 | 0.017 | 0.013 | 0.034 | 0.003 | 0.003 | 0.015 | 0.015 | 0.001 | 0.006 | 0.002 | 0.0015 | 0 | 0.0001 | 0 | 0.0001 | 0 | 298 | 440 | 27
29670 | B | 1262 | 1060 | 847 | 598 | 0.133 | 0.72 | 0.164 | 0.018 | 0.014 | 0.038 | 0.006 | 0.005 | 0.019 | 0.02 | 0.001 | 0.006 | 0.002 | 0.0021 | 0 | 0.0001 | 0 | 0.0001 | 0 | 322 | 440 | 29
31800 | B | 1272 | 1070 | 876 | 604 | 0.1471 | 0.717 | 0.176 | 0.017 | 0.013 | 0.034 | 0.003 | 0.003 | 0.015 | 0.015 | 0.001 | 0.006 | 0.002 | 0.0015 | 0 | 0.0001 | 0 | 0.0001 | 0 | 282 | 419 | 31
31760 | B | 1278 | 1070 | 880 | 612 | 0.1488 | 0.733 | 0.191 | 0.023 | 0.014 | 0.043 | 0.003 | 0.003 | 0.019 | 0.024 | 0.001 | 0.006 | 0.004 | 0.0031 | 0 | 0.0002 | 0 | 0.0001 | 0 | 346 | 462 | 25
31820 | B | 1266 | 1070 | 877 | 632 | 0.1356 | 0.726 | 0.203 | 0.02 | 0.012 | 0.042 | 0.004 | 0.003 | 0.017 | 0.02 | 0.001 | 0.006 | 0.002 | 0.0016 | 0 | 0.0001 | 0 | 0.0001 | 0 | 287 | 421 | 25
31460 | B | 1272 | 1070 | 879 | 631 | 0.1471 | 0.717 | 0.176 | 0.017 | 0.013 | 0.034 | 0.003 | 0.003 | 0.015 | 0.015 | 0.001 | 0.006 | 0.002 | 0.0015 | 0 | 0.0001 | 0 | 0.0001 | 0 | 299 | 435 | 31
29590 | B | 1280 | 1070 | 881 | 629 | 0.1351 | 0.718 | 0.19 | 0.019 | 0.016 | 0.043 | 0.005 | 0.004 | 0.014 | 0.021 | 0.002 | 0.006 | 0.003 | 0.0024 | 0 | 0.0003 | 0 | 0.0001 | 0 | 308 | 439 | 26
29340 | B | 1268 | 1070 | 876 | 634 | 0.1471 | 0.717 | 0.176 | 0.017 | 0.013 | 0.034 | 0.003 | 0.003 | 0.015 | 0.015 | 0.001 | 0.006 | 0.002 | 0.0015 | 0 | 0.0001 | 0 | 0.0001 | 0 | 276 | 402 | 29
29410 | B | 1274 | 1070 | 881 | 634 | 0.133 | 0.72 | 0.164 | 0.018 | 0.014 | 0.038 | 0.006 | 0.005 | 0.019 | 0.02 | 0.001 | 0.006 | 0.002 | 0.0021 | 0 | 0.0001 | 0 | 0.0001 | 0 | 303 | 420 | 25
29220 | B | 1280 | 1070 | 880 | 633 | 0.1351 | 0.718 | 0.19 | 0.019 | 0.016 | 0.043 | 0.005 | 0.004 | 0.014 | 0.021 | 0.002 | 0.006 | 0.003 | 0.0024 | 0 | 0.0003 | 0 | 0.0001 | 0 | 298 | 431 | 26
29700 | B | 1268 | 1070 | 878 | 633 | 0.1471 | 0.717 | 0.176 | 0.017 | 0.013 | 0.034 | 0.003 | 0.003 | 0.015 | 0.015 | 0.001 | 0.006 | 0.002 | 0.0015 | 0 | 0.0001 | 0 | 0.0001 | 0 | 293 | 426 | 29
29680 | B | 1274 | 1070 | 878 | 635 | 0.133 | 0.72 | 0.164 | 0.018 | 0.014 | 0.038 | 0.006 | 0.005 | 0.019 | 0.02 | 0.001 | 0.006 | 0.002 | 0.0021 | 0 | 0.0001 | 0 | 0.0001 | 0 | 281 | 402 | 30
29520 | B | 1280 | 1070 | 881 | 632 | 0.1351 | 0.718 | 0.19 | 0.019 | 0.016 | 0.043 | 0.005 | 0.004 | 0.014 | 0.021 | 0.002 | 0.006 | 0.003 | 0.0024 | 0 | 0.0003 | 0 | 0.0001 | 0 | 299 | 422 | 25
29370 | B | 1268 | 1070 | 877 | 635 | 0.1471 | 0.717 | 0.176 | 0.017 | 0.013 | 0.034 | 0.003 | 0.003 | 0.015 | 0.015 | 0.001 | 0.006 | 0.002 | 0.0015 | 0 | 0.0001 | 0 | 0.0001 | 0 | 271 | 410 | 25
29410 | B | 1274 | 1070 | 877 | 635 | 0.133 | 0.72 | 0.164 | 0.018 | 0.014 | 0.038 | 0.006 | 0.005 | 0.019 | 0.02 | 0.001 | 0.006 | 0.002 | 0.0021 | 0 | 0.0001 | 0 | 0.0001 | 0 | 276 | 417 | 32
29180 | B | 1276 | 1060 | 879 | 634 | 0.1351 | 0.718 | 0.19 | 0.019 | 0.016 | 0.043 | 0.005 | 0.004 | 0.014 | 0.021 | 0.002 | 0.006 | 0.003 | 0.0024 | 0 | 0.0003 | 0 | 0.0001 | 0 | 329 | 455 | 29
31340 | B | 1270 | 1070 | 879 | 631 | 0.1488 | 0.733 | 0.191 | 0.023 | 0.014 | 0.043 | 0.003 | 0.003 | 0.019 | 0.024 | 0.001 | 0.006 | 0.004 | 0.0031 | 0 | 0.0002 | 0 | 0.0001 | 0 | 331 | 450 | 25
31450 | B | 1276 | 1070 | 875 | 613 | 0.1356 | 0.726 | 0.203 | 0.02 | 0.012 | 0.042 | 0.004 | 0.003 | 0.017 | 0.02 | 0.001 | 0.006 | 0.002 | 0.0016 | 0 | 0.0001 | 0 | 0.0001 | 0 | 290 | 421 | 26
31760 | B | 1282 | 1070 | 881 | 633 | 0.1488 | 0.733 | 0.191 | 0.023 | 0.014 | 0.043 | 0.003 | 0.003 | 0.019 | 0.024 | 0.001 | 0.006 | 0.004 | 0.0031 | 0 | 0.0002 | 0 | 0.0001 | 0 | 326 | 440 | 23
31720 | B | 1270 | 1070 | 877 | 614 | 0.1356 | 0.726 | 0.203 | 0.02 | 0.012 | 0.042 | 0.004 | 0.003 | 0.017 | 0.02 | 0.001 | 0.006 | 0.002 | 0.0016 | 0 | 0.0001 | 0 | 0.0001 | 0 | 297 | 423 | 27
31800 | B | 1276 | 1070 | 878 | 611 | 0.133 | 0.72 | 0.164 | 0.018 | 0.014 | 0.038 | 0.006 | 0.005 | 0.019 | 0.02 | 0.001 | 0.006 | 0.002 | 0.0021 | 0 | 0.0001 | 0 | 0.0001 | 0 | 280 | 402 | 31
31390 | B | 1282 | 1070 | 879 | 633 | 0.1488 | 0.733 | 0.191 | 0.023 | 0.014 | 0.043 | 0.003 | 0.003 | 0.019 | 0.024 | 0.001 | 0.006 | 0.004 | 0.0031 | 0 | 0.0002 | 0 | 0.0001 | 0 | 330 | 449 | 27
31400 | B | 1270 | 1070 | 877 | 634 | 0.1356 | 0.726 | 0.203 | 0.02 | 0.012 | 0.042 | 0.004 | 0.003 | 0.017 | 0.02 | 0.001 | 0.006 | 0.002 | 0.0016 | 0 | 0.0001 | 0 | 0.0001 | 0 | 308 | 428 | 27
31490 | B | 1276 | 1070 | 871 | 636 | 0.133 | 0.72 | 0.164 | 0.018 | 0.014 | 0.038 | 0.006 | 0.005 | 0.019 | 0.02 | 0.001 | 0.006 | 0.002 | 0.0021 | 0 | 0.0001 | 0 | 0.0001 | 0 | 303 | 429 | 29
29090 | Q345B-LW | 1251 | 1040 | 856 | 621 | 0.151 | 1.452 | 0.267 | 0.02 | 0.01 | 0.045 | 0.008 | 0.007 | 0.016 | 0.03 | 0.002 | 0.003 | 0.001 | 0.0028 | 0.0032 | 0.0001 | 0 | 0.0001 | 0 | 361 | 530 | 28
28930 | Q345B-LW | 1257 | 1040 | 857 | 594 | 0.151 | 1.452 | 0.267 | 0.02 | 0.01 | 0.045 | 0.008 | 0.007 | 0.016 | 0.03 | 0.002 | 0.003 | 0.001 | 0.0028 | 0.0032 | 0.0001 | 0 | 0.0001 | 0 | 370 | 527 | 30
28990 | Q345B-LW | 1240 | 1040 | 842 | 605 | 0.1537 | 1.508 | 0.253 | 0.02 | 0.011 | 0.051 | 0.021 | 0.02 | 0.019 | 0.022 | 0.002 | 0.007 | 0.003 | 0.0032 | 0.0037 | 0.0001 | 0 | 0.0002 | 0 | 345 | 510 | 27
28910 | Q345B-LW | 1246 | 1040 | 845 | 606 | 0.147 | 1.427 | 0.232 | 0.02 | 0.01 | 0.042 | 0.006 | 0.005 | 0.015 | 0.028 | 0.002 | 0.003 | 0.001 | 0.0027 | 0.0027 | 0.0001 | 0 | 0.0001 | 0 | 334 | 503 | 24
28910 | Q345B-LW | 1246 | 1040 | 845 | 606 | 0.147 | 1.427 | 0.232 | 0.02 | 0.01 | 0.042 | 0.006 | 0.005 | 0.015 | 0.028 | 0.002 | 0.003 | 0.001 | 0.0027 | 0.0027 | 0.0001 | 0 | 0.0001 | 0 | 356 | 517 | 25
28910 | Q345B-LW | 1246 | 1040 | 845 | 606 | 0.147 | 1.427 | 0.232 | 0.02 | 0.01 | 0.042 | 0.006 | 0.005 | 0.015 | 0.028 | 0.002 | 0.003 | 0.001 | 0.0027 | 0.0027 | 0.0001 | 0 | 0.0001 | 0 | 344 | 508 | 26
28980 | Q345B-LW | 1252 | 1040 | 842 | 609 | 0.147 | 1.427 | 0.232 | 0.02 | 0.01 | 0.042 | 0.006 | 0.005 | 0.015 | 0.028 | 0.002 | 0.003 | 0.001 | 0.0027 | 0.0027 | 0.0001 | 0 | 0.0001 | 0 | 348 | 514 | 31
29100 | Q345B-LW | 1240 | 1040 | 839 | 606 | 0.147 | 1.427 | 0.232 | 0.02 | 0.01 | 0.042 | 0.006 | 0.005 | 0.015 | 0.028 | 0.002 | 0.003 | 0.001 | 0.0027 | 0.0027 | 0.0001 | 0 | 0.0001 | 0 | 346 | 513 | 26
29060 | Q345B-LW | 1240 | 1040 | 844 | 591 | 0.147 | 1.427 | 0.232 | 0.02 | 0.01 | 0.042 | 0.006 | 0.005 | 0.015 | 0.028 | 0.002 | 0.003 | 0.001 | 0.0027 | 0.0027 | 0.0001 | 0 | 0.0001 | 0 | 345 | 517 | 24
29130 | Q345B-LW | 1252 | 1040 | 843 | 595 | 0.147 | 1.427 | 0.232 | 0.02 | 0.01 | 0.042 | 0.006 | 0.005 | 0.015 | 0.028 | 0.002 | 0.003 | 0.001 | 0.0027 | 0.0027 | 0.0001 | 0 | 0.0001 | 0 | 354 | 506 | 31
29140 | Q345B-LW | 1240 | 1040 | 844 | 605 | 0.151 | 1.452 | 0.267 | 0.02 | 0.01 | 0.045 | 0.008 | 0.007 | 0.016 | 0.03 | 0.002 | 0.003 | 0.001 | 0.0028 | 0.0032 | 0.0001 | 0 | 0.0001 | 0 | 376 | 540 | 23
28900 | Q345B-LW | 1246 | 1040 | 847 | 606 | 0.147 | 1.427 | 0.232 | 0.02 | 0.01 | 0.042 | 0.006 | 0.005 | 0.015 | 0.028 | 0.002 | 0.003 | 0.001 | 0.0027 | 0.0027 | 0.0001 | 0 | 0.0001 | 0 | 363 | 522 | 28
28900 | Q345B-LW | 1246 | 1040 | 847 | 606 | 0.147 | 1.427 | 0.232 | 0.02 | 0.01 | 0.042 | 0.006 | 0.005 | 0.015 | 0.028 | 0.002 | 0.003 | 0.001 | 0.0027 | 0.0027 | 0.0001 | 0 | 0.0001 | 0 | 356 | 512 | 27
28900 | Q345B-LW | 1246 | 1040 | 847 | 606 | 0.147 | 1.427 | 0.232 | 0.02 | 0.01 | 0.042 | 0.006 | 0.005 | 0.015 | 0.028 | 0.002 | 0.003 | 0.001 | 0.0027 | 0.0027 | 0.0001 | 0 | 0.0001 | 0 | 339 | 502 | 29
29220 | Q345B-LW | 1247 | 1040 | 840 | 602 | 0.151 | 1.452 | 0.267 | 0.02 | 0.01 | 0.045 | 0.008 | 0.007 | 0.016 | 0.03 | 0.002 | 0.003 | 0.001 | 0.0028 | 0.0032 | 0.0001 | 0 | 0.0001 | 0 | 365 | 527 | 27
29090 | Q345B-LW | 1253 | 1040 | 845 | 607 | 0.1537 | 1.508 | 0.253 | 0.02 | 0.011 | 0.051 | 0.021 | 0.02 | 0.019 | 0.022 | 0.002 | 0.007 | 0.003 | 0.0032 | 0.0037 | 0.0001 | 0 | 0.0002 | 0 | 360 | 520 | 29
29030 | Q345B-LW | 1251 | 1040 | 857 | 622 | 0.1537 | 1.508 | 0.253 | 0.02 | 0.011 | 0.051 | 0.021 | 0.02 | 0.019 | 0.022 | 0.002 | 0.007 | 0.003 | 0.0032 | 0.0037 | 0.0001 | 0 | 0.0002 | 0 | 372 | 527 | 29
29260 | Q345B-LW | 1257 | 1040 | 856 | 623 | 0.1537 | 1.508 | 0.253 | 0.02 | 0.011 | 0.051 | 0.021 | 0.02 | 0.019 | 0.022 | 0.002 | 0.007 | 0.003 | 0.0032 | 0.0037 | 0.0001 | 0 | 0.0002 | 0 | 372 | 523 | 31
29250 | Q345B-LW | 1254 | 1040 | 851 | 622 | 0.1537 | 1.508 | 0.253 | 0.02 | 0.011 | 0.051 | 0.021 | 0.02 | 0.019 | 0.022 | 0.002 | 0.007 | 0.003 | 0.0032 | 0.0037 | 0.0001 | 0 | 0.0002 | 0 | 388 | 530 | 26
29100 | Q345B-LW | 1248 | 1040 | 856 | 620 | 0.146 | 1.42 | 0.28 | 0.016 | 0.006 | 0.047 | 0.016 | 0.015 | 0.014 | 0.026 | 0.003 | 0.003 | 0.001 | 0.0027 | 0.0043 | 0.0003 | 0 | 0.0001 | 0 | 377 | 523 | 35
29110 | Q345B-LW | 1260 | 1040 | 856 | 623 | 0.146 | 1.42 | 0.28 | 0.016 | 0.006 | 0.047 | 0.016 | 0.015 | 0.014 | 0.026 | 0.003 | 0.003 | 0.001 | 0.0027 | 0.0043 | 0.0003 | 0 | 0.0001 | 0 | 362 | 514 | 35
26380 | Q345B-LW | 1248 | 1040 | 852 | 598 | 0.151 | 1.452 | 0.267 | 0.02 | 0.01 | 0.045 | 0.008 | 0.007 | 0.016 | 0.03 | 0.002 | 0.003 | 0.001 | 0.0028 | 0.0032 | 0.0001 | 0 | 0.0001 | 0 | 403 | 542 | 26
26450 | Q345B-LW | 1260 | 1040 | 857 | 623 | 0.151 | 1.452 | 0.267 | 0.02 | 0.01 | 0.045 | 0.008 | 0.007 | 0.016 | 0.03 | 0.002 | 0.003 | 0.001 | 0.0028 | 0.0032 | 0.0001 | 0 | 0.0001 | 0 | 386 | 541 | 34
26450 | Q235B | 1264 | 1060 | 879 | 635 | 0.155 | 0.428 | 0.205 | 0.02 | 0.016 | 0.046 | 0.004 | 0.003 | 0.021 | 0.033 | 0.001 | 0.007 | 0.002 | 0.0013 | 0.0027 | 0.0001 | 0 | 0.0002 | 0 | 365 | 458 | 35
24790 | Q235B | 1259 | 1060 | 883 | 635 | 0.148 | 0.513 | 0.196 | 0.021 | 0.02 | 0.049 | 0.011 | 0.009 | 0.015 | 0.035 | 0.002 | 0.007 | 0.001 | 0.001 | 0.0035 | 0.0002 | 0 | 0.0001 | 0 | 310 | 444 | 29
24830 | Q235B | 1259 | 1060 | 881 | 637 | 0.1522 | 0.453 | 0.189 | 0.019 | 0.019 | 0.042 | 0.003 | 0.003 | 0.016 | 0.031 | 0.001 | 0.007 | 0.002 | 0.0014 | 0.0026 | 0.0001 | 0 | 0.0002 | 0 | 306 | 442 | 33
22030 | Q235B | 1271 | 1060 | 886 | 637 | 0.1522 | 0.453 | 0.189 | 0.019 | 0.019 | 0.042 | 0.003 | 0.003 | 0.016 | 0.031 | 0.001 | 0.007 | 0.002 | 0.0014 | 0.0026 | 0.0001 | 0 | 0.0002 | 0 | 308 | 441 | 35
26500 | Q235B | 1256 | 1060 | 880 | 637 | 0.155 | 0.428 | 0.205 | 0.02 | 0.016 | 0.046 | 0.004 | 0.003 | 0.021 | 0.033 | 0.001 | 0.007 | 0.002 | 0.0013 | 0.0027 | 0.0001 | 0 | 0.0002 | 0 | 305 | 436 | 36
27440 | Q235B | 1254 | 1040 | 855 | 657 | 0.1522 | 0.453 | 0.189 | 0.019 | 0.019 | 0.042 | 0.003 | 0.003 | 0.016 | 0.031 | 0.001 | 0.007 | 0.002 | 0.0014 | 0.0026 | 0.0001 | 0 | 0.0002 | 0 | 282 | 419 | 32
27450 | Q235B | 1242 | 1040 | 861 | 657 | 0.1522 | 0.453 | 0.189 | 0.019 | 0.019 | 0.042 | 0.003 | 0.003 | 0.016 | 0.031 | 0.001 | 0.007 | 0.002 | 0.0014 | 0.0026 | 0.0001 | 0 | 0.0002 | 0 | 302 | 438 | 30
26380 | Q235B | 1241 | 1040 | 854 | 657 | 0.143 | 0.51 | 0.183 | 0.025 | 0.018 | 0.049 | 0.021 | 0.018 | 0.015 | 0.034 | 0.002 | 0.007 | 0.001 | 0.001 | 0.003 | 0.0002 | 0 | 0.0001 | 0 | 301 | 434 | 32
26420 | Q235B | 1247 | 1040 | 850 | 656 | 0.143 | 0.51 | 0.183 | 0.025 | 0.018 | 0.049 | 0.021 | 0.018 | 0.015 | 0.034 | 0.002 | 0.007 | 0.001 | 0.001 | 0.003 | 0.0002 | 0 | 0.0001 | 0 | 325 | 447 | 31
26410 | Q235B | 1253 | 1040 | 848 | 635 | 0.143 | 0.51 | 0.183 | 0.025 | 0.018 | 0.049 | 0.021 | 0.018 | 0.015 | 0.034 | 0.002 | 0.007 | 0.001 | 0.001 | 0.003 | 0.0002 | 0 | 0.0001 | 0 | 329 | 448 | 31
26440 | Q235B | 1241 | 1040 | 854 | 631 | 0.143 | 0.51 | 0.183 | 0.025 | 0.018 | 0.049 | 0.021 | 0.018 | 0.015 | 0.034 | 0.002 | 0.007 | 0.001 | 0.001 | 0.003 | 0.0002 | 0 | 0.0001 | 0 | 328 | 449 | 28
26380 | Q235B | 1247 | 1040 | 857 | 632 | 0.143 | 0.51 | 0.183 | 0.025 | 0.018 | 0.049 | 0.021 | 0.018 | 0.015 | 0.034 | 0.002 | 0.007 | 0.001 | 0.001 | 0.003 | 0.0002 | 0 | 0.0001 | 0 | 339 | 447 | 30
26420 | Q235B | 1253 | 1040 | 851 | 659 | 0.143 | 0.51 | 0.183 | 0.025 | 0.018 | 0.049 | 0.021 | 0.018 | 0.015 | 0.034 | 0.002 | 0.007 | 0.001 | 0.001 | 0.003 | 0.0002 | 0 | 0.0001 | 0 | 332 | 446 | 31
26380 | Q235B | 1241 | 1040 | 851 | 660 | 0.143 | 0.51 | 0.183 | 0.025 | 0.018 | 0.049 | 0.021 | 0.018 | 0.015 | 0.034 | 0.002 | 0.007 | 0.001 | 0.001 | 0.003 | 0.0002 | 0 | 0.0001 | 0 | 314 | 438 | 31
26430 | Q235B | 1247 | 1040 | 849 | 656 | 0.143 | 0.51 | 0.183 | 0.025 | 0.018 | 0.049 | 0.021 | 0.018 | 0.015 | 0.034 | 0.002 | 0.007 | 0.001 | 0.001 | 0.003 | 0.0002 | 0 | 0.0001 | 0 | 324 | 445 | 31
26350 | Q235B | 1253 | 1040 | 856 | 659 | 0.143 | 0.45 | 0.202 | 0.017 | 0.019 | 0.045 | 0.023 | 0.021 | 0.015 | 0.028 | 0.002 | 0.007 | 0.001 | 0.001 | 0.003 | 0.0005 | 0 | 0.0001 | 0 | 321 | 451 | 33
26430 | Q235B | 1241 | 1040 | 852 | 632 | 0.148 | 0.513 | 0.196 | 0.021 | 0.02 | 0.049 | 0.011 | 0.009 | 0.015 | 0.035 | 0.002 | 0.007 | 0.001 | 0.001 | 0.0035 | 0.0002 | 0 | 0.0001 | 0 | 319 | 444 | 34
26380 | Q235B | 1247 | 1040 | 857 | 637 | 0.148 | 0.513 | 0.196 | 0.021 | 0.02 | 0.049 | 0.011 | 0.009 | 0.015 | 0.035 | 0.002 | 0.007 | 0.001 | 0.001 | 0.0035 | 0.0002 | 0 | 0.0001 | 0 | 322 | 448 | 31
26420 | Q235B | 1253 | 1040 | 853 | 637 | 0.148 | 0.513 | 0.196 | 0.021 | 0.02 | 0.049 | 0.011 | 0.009 | 0.015 | 0.035 | 0.002 | 0.007 | 0.001 | 0.001 | 0.0035 | 0.0002 | 0 | 0.0001 | 0 | 325 | 456 | 29
26370 | Q235B | 1241 | 1040 | 856 | 661 | 0.143 | 0.45 | 0.202 | 0.017 | 0.019 | 0.045 | 0.023 | 0.021 | 0.015 | 0.028 | 0.002 | 0.007 | 0.001 | 0.001 | 0.003 | 0.0005 | 0 | 0.0001 | 0 | 315 | 434 | 29
26400 | Q235B | 1253 | 1040 | 853 | 638 | 0.148 | 0.513 | 0.196 | 0.021 | 0.02 | 0.049 | 0.011 | 0.009 | 0.015 | 0.035 | 0.002 | 0.007 | 0.001 | 0.001 | 0.0035 | 0.0002 | 0 | 0.0001 | 0 | 324 | 450 | 28
26390 | Q235B | 1241 | 1040 | 854 | 636 | 0.148 | 0.513 | 0.196 | 0.021 | 0.02 | 0.049 | 0.011 | 0.009 | 0.015 | 0.035 | 0.002 | 0.007 | 0.001 | 0.001 | 0.0035 | 0.0002 | 0 | 0.0001 | 0 | 314 | 460 | 35
27540 | Q235B | 1248 | 1040 | 851 | 634 | 0.143 | 0.45 | 0.202 | 0.017 | 0.019 | 0.045 | 0.023 | 0.021 | 0.015 | 0.028 | 0.002 | 0.007 | 0.001 | 0.001 | 0.003 | 0.0005 | 0 | 0.0001 | 0 | 294 | 429 | 31
26420 | Q235B | 1256 | 1050 | 855 | 660 | 0.148 | 0.513 | 0.196 | 0.021 | 0.02 | 0.049 | 0.011 | 0.009 | 0.015 | 0.035 | 0.002 | 0.007 | 0.001 | 0.001 | 0.0035 | 0.0002 | 0 | 0.0001 | 0 | 291 | 429 | 30
26360 | Q235B | 1244 | 1050 | 860 | 639 | 0.148 | 0.513 | 0.196 | 0.021 | 0.02 | 0.049 | 0.011 | 0.009 | 0.015 | 0.035 | 0.002 | 0.007 | 0.001 | 0.001 | 0.0035 | 0.0002 | 0 | 0.0001 | 0 | 297 | 437 | 29
26450 | Q235B | 1250 | 1050 | 855 | 658 | 0.1563 | 0.467 | 0.209 | 0.03 | 0.017 | 0.037 | 0.003 | 0.003 | 0.02 | 0.031 | 0.001 | 0.006 | 0.003 | 0.0015 | 0.002 | 0.0002 | 0 | 0.0002 | 0 | 295 | 446 | 30
26410 | Q235B | 1256 | 1050 | 855 | 659 | 0.1563 | 0.467 | 0.209 | 0.03 | 0.017 | 0.037 | 0.003 | 0.003 | 0.02 | 0.031 | 0.001 | 0.006 | 0.003 | 0.0015 | 0.002 | 0.0002 | 0 | 0.0002 | 0 | 290 | 434 | 32
26420 | Q235B | 1250 | 1050 | 850 | 664 | 0.143 | 0.45 | 0.202 | 0.017 | 0.019 | 0.045 | 0.023 | 0.021 | 0.015 | 0.028 | 0.002 | 0.007 | 0.001 | 0.001 | 0.003 | 0.0005 | 0 | 0.0001 | 0 | 287 | 423 | 29
26450 | Q235B | 1256 | 1050 | 850 | 658 | 0.143 | 0.45 | 0.202 | 0.017 | 0.019 | 0.045 | 0.023 | 0.021 | 0.015 | 0.028 | 0.002 | 0.007 | 0.001 | 0.001 | 0.003 | 0.0005 | 0 | 0.0001 | 0 | 290 | 422 | 30
26400 | Q235B | 1244 | 1050 | 855 | 659 | 0.143 | 0.45 | 0.202 | 0.017 | 0.019 | 0.045 | 0.023 | 0.021 | 0.015 | 0.028 | 0.002 | 0.007 | 0.001 | 0.001 | 0.003 | 0.0005 | 0 | 0.0001 | 0 | 288 | 432 | 31
26420 | Q235B | 1250 | 1050 | 850 | 656 | 0.143 | 0.45 | 0.202 | 0.017 | 0.019 | 0.045 | 0.023 | 0.021 | 0.015 | 0.028 | 0.002 | 0.007 | 0.001 | 0.001 | 0.003 | 0.0005 | 0 | 0.0001 | 0 | 281 | 418 | 31
29230 | Q235B | 1245 | 1050 | 854 | 640 | 0.145 | 0.456 | 0.21 | 0.015 | 0.015 | 0.039 | 0.012 | 0.01 | 0.017 | 0.031 | 0.002 | 0.007 | 0.001 | 0.001 | 0.0034 | 0.0001 | 0 | 0.0001 | 0 | 298 | 434 | 33
29260 | Q235B | 1251 | 1050 | 854 | 659 | 0.145 | 0.456 | 0.21 | 0.015 | 0.015 | 0.039 | 0.012 | 0.01 | 0.017 | 0.031 | 0.002 | 0.007 | 0.001 | 0.001 | 0.0034 | 0.0001 | 0 | 0.0001 | 0 | 274 | 411 | 31
29320 | Q235B | 1245 | 1050 | 857 | 656 | 0.145 | 0.456 | 0.21 | 0.015 | 0.015 | 0.039 | 0.012 | 0.01 | 0.017 | 0.031 | 0.002 | 0.007 | 0.001 | 0.001 | 0.0034 | 0.0001 | 0 | 0.0001 | 0 | 301 | 427 | 33
29360 | Q235B | 1251 | 1050 | 857 | 656 | 0.145 | 0.456 | 0.21 | 0.015 | 0.015 | 0.039 | 0.012 | 0.01 | 0.017 | 0.031 | 0.002 | 0.007 | 0.001 | 0.001 | 0.0034 | 0.0001 | 0 | 0.0001 | 0 | 295 | 427 | 32
29370 | Q235B | 1245 | 1050 | 854 | 639 | 0.145 | 0.456 | 0.21 | 0.015 | 0.015 | 0.039 | 0.012 | 0.01 | 0.017 | 0.031 | 0.002 | 0.007 | 0.001 | 0.001 | 0.0034 | 0.0001 | 0 | 0.0001 | 0 | 278 | 425 | 31
26540 | Q235B | 1250 | 1050 | 841 | 661 | 0.143 | 0.45 | 0.202 | 0.017 | 0.019 | 0.045 | 0.023 | 0.021 | 0.015 | 0.028 | 0.002 | 0.007 | 0.001 | 0.001 | 0.003 | 0.0005 | 0 | 0.0001 | 0 | 281 | 419 | 29
26550 | Q235B | 1256 | 1050 | 856 | 658 | 0.154 | 0.449 | 0.211 | 0.012 | 0.014 | 0.053 | 0.006 | 0.004 | 0.016 | 0.023 | 0.002 | 0.007 | 0.001 | 0.001 | 0.0025 | 0.0002 | 0 | 0.0001 | 0 | 287 | 432 | 30
26460 | Q235B | 1250 | 1050 | 861 | 656 | 0.154 | 0.449 | 0.211 | 0.012 | 0.014 | 0.053 | 0.006 | 0.004 | 0.016 | 0.023 | 0.002 | 0.007 | 0.001 | 0.001 | 0.0025 | 0.0002 | 0 | 0.0001 | 0 | 269 | 419 | 32
26420 | Q235B | 1244 | 1050 | 857 | 656 | 0.154 | 0.449 | 0.211 | 0.012 | 0.014 | 0.053 | 0.006 | 0.004 | 0.016 | 0.023 | 0.002 | 0.007 | 0.001 | 0.001 | 0.0025 | 0.0002 | 0 | 0.0001 | 0 | 278 | 417 | 30
26430 | Q235B | 1250 | 1050 | 856 | 635 | 0.154 | 0.449 | 0.211 | 0.012 | 0.014 | 0.053 | 0.006 | 0.004 | 0.016 | 0.023 | 0.002 | 0.007 | 0.001 | 0.001 | 0.0025 | 0.0002 | 0 | 0.0001 | 0 | 278 | 421 | 31
27580 | Q235B | 1258 | 1040 | 0 | 0 | 0.1462 | 0.45 | 0.21 | 0.018 | 0.019 | 0.04 | 0.022 | 0.021 | 0.02 | 0.03 | 0.001 | 0.006 | 0.002 | 0.0014 | 0.0032 | 0.0002 | 0 | 0.0002 | 0 | 311 | 450 | 29
27630 | Q235B | 1246 | 1040 | 881 | 633 | 0.1462 | 0.45 | 0.21 | 0.018 | 0.019 | 0.04 | 0.022 | 0.021 | 0.02 | 0.03 | 0.001 | 0.006 | 0.002 | 0.0014 | 0.0032 | 0.0002 | 0 | 0.0002 | 0 | 297 | 440 | 32
26470 | Q235B | 1256 | 1050 | 862 | 637 | 0.154 | 0.449 | 0.211 | 0.012 | 0.014 | 0.053 | 0.006 | 0.004 | 0.016 | 0.023 | 0.002 | 0.007 | 0.001 | 0.001 | 0.0025 | 0.0002 | 0 | 0.0001 | 0 | 278 | 424 | 33
29140 | Q235B | 1251 | 1050 | 865 | 657 | 0.1462 | 0.45 | 0.21 | 0.018 | 0.019 | 0.04 | 0.022 | 0.021 | 0.02 | 0.03 | 0.001 | 0.006 | 0.002 | 0.0014 | 0.0032 | 0.0002 | 0 | 0.0002 | 0 | 277 | 414 | 33
29180 | Q235B | 1253 | 1040 | 863 | 643 | 0.1462 | 0.45 | 0.21 | 0.018 | 0.019 | 0.04 | 0.022 | 0.021 | 0.02 | 0.03 | 0.001 | 0.006 | 0.002 | 0.0014 | 0.0032 | 0.0002 | 0 | 0.0002 | 0 | 292 | 418 | 34
27530 | Q235B | 1251 | 1050 | 858 | 657 | 0.1462 | 0.45 | 0.21 | 0.018 | 0.019 | 0.04 | 0.022 | 0.021 | 0.02 | 0.03 | 0.001 | 0.006 | 0.002 | 0.0014 | 0.0032 | 0.0002 | 0 | 0.0002 | 0 | 291 | 425 | 32
27930 | Q235B | 1245 | 1050 | 858 | 656 | 0.136 | 0.494 | 0.173 | 0.016 | 0.025 | 0.051 | 0.04 | 0.037 | 0.016 | 0.033 | 0.002 | 0.007 | 0.001 | 0.001 | 0.0039 | 0.0001 | 0 | 0.0001 | 0 | 294 | 423 | 32
27990 | Q235B | 1251 | 1050 | 859 | 656 | 0.136 | 0.494 | 0.173 | 0.016 | 0.025 | 0.051 | 0.04 | 0.037 | 0.016 | 0.033 | 0.002 | 0.007 | 0.001 | 0.001 | 0.0039 | 0.0001 | 0 | 0.0001 | 0 | 276 | 416 | 32
28020 | Q235B | 1257 | 1050 | 866 | 658 | 0.136 | 0.494 | 0.173 | 0.016 | 0.025 | 0.051 | 0.04 | 0.037 | 0.016 | 0.033 | 0.002 | 0.007 | 0.001 | 0.001 | 0.0039 | 0.0001 | 0 | 0.0001 | 0 | 287 | 428 | 31
28150 | Q235B | 1257 | 1050 | 864 | 644 | 0.144 | 0.462 | 0.206 | 0.018 | 0.014 | 0.042 | 0.005 | 0.004 | 0.013 | 0.028 | 0.002 | 0.007 | 0.001 | 0.001 | 0.0032 | 0.0003 | 0 | 0.0001 | 0 | 276 | 424 | 31
28090 | Q235B | 1245 | 1050 | 860 | 644 | 0.144 | 0.462 | 0.206 | 0.018 | 0.014 | 0.042 | 0.005 | 0.004 | 0.013 | 0.028 | 0.002 | 0.007 | 0.001 | 0.001 | 0.0032 | 0.0003 | 0 | 0.0001 | 0 | 288 | 430 | 32
28160 | Q235B | 1254 | 1040 | 863 | 639 | 0.144 | 0.462 | 0.206 | 0.018 | 0.014 | 0.042 | 0.005 | 0.004 | 0.013 | 0.028 | 0.002 | 0.007 | 0.001 | 0.001 | 0.0032 | 0.0003 | 0 | 0.0001 | 0 | 290 | 427 | 33
28110 | Q235B | 1242 | 1040 | 860 | 657 | 0.144 | 0.462 | 0.206 | 0.018 | 0.014 | 0.042 | 0.005 | 0.004 | 0.013 | 0.028 | 0.002 | 0.007 | 0.001 | 0.001 | 0.0032 | 0.0003 | 0 | 0.0001 | 0 | 299 | 434 | 30
28230 | Q235B | 1248 | 1040 | 858 | 657 | 0.1562 | 0.461 | 0.215 | 0.017 | 0.012 | 0.04 | 0.003 | 0.003 | 0.02 | 0.026 | 0.001 | 0.007 | 0.001 | 0.0012 | 0.0023 | 0.0001 | 0 | 0.0002 | 0 | 271 | 423 | 31
28180 | Q235B | 1254 | 1040 | 865 | 656 | 0.1562 | 0.461 | 0.215 | 0.017 | 0.012 | 0.04 | 0.003 | 0.003 | 0.02 | 0.026 | 0.001 | 0.007 | 0.001 | 0.0012 | 0.0023 | 0.0001 | 0 | 0.0002 | 0 | 293 | 441 | 33
28200 | Q235B | 1242 | 1040 | 856 | 656 | 0.1562 | 0.461 | 0.215 | 0.017 | 0.012 | 0.04 | 0.003 | 0.003 | 0.02 | 0.026 | 0.001 | 0.007 | 0.001 | 0.0012 | 0.0023 | 0.0001 | 0 | 0.0002 | 0 | 284 | 424 | 35
28130 | Q235B | 1256 | 1060 | 864 | 642 | 0.1562 | 0.461 | 0.215 | 0.017 | 0.012 | 0.04 | 0.003 | 0.003 | 0.02 | 0.026 | 0.001 | 0.007 | 0.001 | 0.0012 | 0.0023 | 0.0001 | 0 | 0.0002 | 0 | 272 | 421 | 34
28170 | Q235B | 1256 | 1060 | 858 | 656 | 0.1562 | 0.461 | 0.215 | 0.017 | 0.012 | 0.04 | 0.003 | 0.003 | 0.02 | 0.026 | 0.001 | 0.007 | 0.001 | 0.0012 | 0.0023 | 0.0001 | 0 | 0.0002 | 0 | 265 | 402 | 33
28120 | Q235B | 1262 | 1060 | 866 | 657 | 0.1562 | 0.461 | 0.215 | 0.017 | 0.012 | 0.04 | 0.003 | 0.003 | 0.02 | 0.026 | 0.001 | 0.007 | 0.001 | 0.0012 | 0.0023 | 0.0001 | 0 | 0.0002 | 0 | 270 | 411 | 38
28160 | Q235B | 1250 | 1060 | 860 | 641 | 0.1562 | 0.461 | 0.215 | 0.017 | 0.012 | 0.04 | 0.003 | 0.003 | 0.02 | 0.026 | 0.001 | 0.007 | 0.001 | 0.0012 | 0.0023 | 0.0001 | 0 | 0.0002 | 0 | 275 | 406 | 31
28000 | Q235B | 1262 | 1060 | 862 | 639 | 0.136 | 0.494 | 0.173 | 0.016 | 0.025 | 0.051 | 0.04 | 0.037 | 0.016 | 0.033 | 0.002 | 0.007 | 0.001 | 0.001 | 0.0039 | 0.0001 | 0 | 0.0001 | 0 | 288 | 419 | 32
27670 | Q235B | 1250 | 1060 | 868 | 640 | 0.136 | 0.494 | 0.173 | 0.016 | 0.025 | 0.051 | 0.04 | 0.037 | 0.016 | 0.033 | 0.002 | 0.007 | 0.001 | 0.001 | 0.0039 | 0.0001 | 0 | 0.0001 | 0 | 283 | 426 | 31
28040 | Q235B | 1256 | 1060 | 861 | 639 | 0.1563 | 0.467 | 0.209 | 0.03 | 0.017 | 0.037 | 0.003 | 0.003 | 0.02 | 0.031 | 0.001 | 0.006 | 0.003 | 0.0015 | 0.002 | 0.0002 | 0 | 0.0002 | 0 | 277 | 419 | 33
29400 | Q345B | 1258 | 1050 | 847 | 576 | 0.1426 | 1.467 | 0.25 | 0.017 | 0.014 | 0.04 | 0.021 | 0.02 | 0.02 | 0.03 | 0.001 | 0.007 | 0.004 | 0.0025 | 0.0038 | 0.0001 | 0 | 0.0003 | 0 | 403 | 541 | 33
29040 | Q345B | 1252 | 1050 | 844 | 575 | 0.155 | 1.404 | 0.229 | 0.022 | 0.015 | 0.049 | 0.006 | 0.005 | 0.019 | 0.036 | 0.002 | 0.002 | 0.001 | 0.0018 | 0.0035 | 0.0001 | 0 | 0.0001 | 0 | 395 | 547 | 25
29400 | Q345B | 1258 | 1050 | 845 | 573 | 0.155 | 1.404 | 0.229 | 0.022 | 0.015 | 0.049 | 0.006 | 0.005 | 0.019 | 0.036 | 0.002 | 0.002 | 0.001 | 0.0018 | 0.0035 | 0.0001 | 0 | 0.0001 | 0 | 403 | 551 | 25
29030 | Q345B | 1258 | 1050 | 847 | 557 | 0.1526 | 1.436 | 0.241 | 0.024 | 0.02 | 0.039 | 0.003 | 0.003 | 0.019 | 0.038 | 0.001 | 0.008 | 0.004 | 0.0021 | 0.0045 | 0.0001 | 0 | 0.0003 | 0 | 396 | 538 | 23
29310 | Q345B | 1252 | 1050 | 844 | 556 | 0.16 | 1.438 | 0.261 | 0.024 | 0.015 | 0.044 | 0.008 | 0.006 | 0.016 | 0.028 | 0.002 | 0.002 | 0.002 | 0.0014 | 0.0026 | 0.0001 | 0 | 0.0001 | 0 | 397 | 550 | 27
29030 | Q345B | 1264 | 1050 | 845 | 575 | 0.155 | 1.404 | 0.229 | 0.022 | 0.015 | 0.049 | 0.006 | 0.005 | 0.019 | 0.036 | 0.002 | 0.002 | 0.001 | 0.0018 | 0.0035 | 0.0001 | 0 | 0.0001 | 0 | 411 | 549 | 22
29460 | Q345B | 1252 | 1050 | 842 | 576 | 0.1599 | 1.489 | 0.245 | 0.02 | 0.01 | 0.061 | 0.006 | 0.006 | 0.022 | 0.032 | 0.001 | 0.007 | 0.004 | 0.0026 | 0.003 | 0.0001 | 0 | 0.0003 | 0 | 400 | 556 | 23
27190 | Q345B | 1258 | 1050 | 849 | 574 | 0.1426 | 1.467 | 0.25 | 0.017 | 0.014 | 0.04 | 0.021 | 0.02 | 0.02 | 0.03 | 0.001 | 0.007 | 0.004 | 0.0025 | 0.0038 | 0.0001 | 0 | 0.0003 | 0 | 351 | 552 | 21
27110 | Q345B | 1264 | 1050 | 847 | 570 | 0.1426 | 1.467 | 0.25 | 0.017 | 0.014 | 0.04 | 0.021 | 0.02 | 0.02 | 0.03 | 0.001 | 0.007 | 0.004 | 0.0025 | 0.0038 | 0.0001 | 0 | 0.0003 | 0 | 396 | 531 | 26
27130 | Q345B | 1264 | 1050 | 845 | 576 | 0.1426 | 1.467 | 0.25 | 0.017 | 0.014 | 0.04 | 0.021 | 0.02 | 0.02 | 0.03 | 0.001 | 0.007 | 0.004 | 0.0025 | 0.0038 | 0.0001 | 0 | 0.0003 | 0 | 380 | 518 | 27
27460 | Q345B | 1252 | 1050 | 846 | 572 | 0.1426 | 1.467 | 0.25 | 0.017 | 0.014 | 0.04 | 0.021 | 0.02 | 0.02 | 0.03 | 0.001 | 0.007 | 0.004 | 0.0025 | 0.0038 | 0.0001 | 0 | 0.0003 | 0 | 401 | 543 | 25
27110 | Q345B | 1258 | 1050 | 0 | 0 | 0.1426 | 1.467 | 0.25 | 0.017 | 0.014 | 0.04 | 0.021 | 0.02 | 0.02 | 0.03 | 0.001 | 0.007 | 0.004 | 0.0025 | 0.0038 | 0.0001 | 0 | 0.0003 | 0 | 396 | 537 | 21
29060 | Q345B | 1252 | 1050 | 843 | 577 | 0.154 | 1.437 | 0.238 | 0.022 | 0.013 | 0.059 | 0.006 | 0.005 | 0.021 | 0.034 | 0.002 | 0.002 | 0.002 | 0.0013 | 0.0029 | 0.0003 | 0 | 0.0001 | 0 | 399 | 555 | 21
28490 | Q345B | 1258 | 1050 | 844 | 580 | 0.16 | 1.438 | 0.261 | 0.024 | 0.015 | 0.044 | 0.008 | 0.006 | 0.016 | 0.028 | 0.002 | 0.002 | 0.002 | 0.0014 | 0.0026 | 0.0001 | 0 | 0.0001 | 0 | 429 | 586 | 18
28490 | Q345B | 1258 | 1050 | 844 | 580 | 0.16 | 1.438 | 0.261 | 0.024 | 0.015 | 0.044 | 0.008 | 0.006 | 0.016 | 0.028 | 0.002 | 0.002 | 0.002 | 0.0014 | 0.0026 | 0.0001 | 0 | 0.0001 | 0 | 437 | 578 | 19
28490 | Q345B | 1258 | 1050 | 844 | 580 | 0.16 | 1.438 | 0.261 | 0.024 | 0.015 | 0.044 | 0.008 | 0.006 | 0.016 | 0.028 | 0.002 | 0.002 | 0.002 | 0.0014 | 0.0026 | 0.0001 | 0 | 0.0001 | 0 | 403 | 559 | 24
29440 | Q345B | 1264 | 1050 | 844 | 573 | 0.1526 | 1.436 | 0.241 | 0.024 | 0.02 | 0.039 | 0.003 | 0.003 | 0.019 | 0.038 | 0.001 | 0.008 | 0.004 | 0.0021 | 0.0045 | 0.0001 | 0 | 0.0003 | 0 | 406 | 544 | 29
29480 | Q345B | 1258 | 1050 | 848 | 569 | 0.155 | 1.404 | 0.229 | 0.022 | 0.015 | 0.049 | 0.006 | 0.005 | 0.019 | 0.036 | 0.002 | 0.002 | 0.001 | 0.0018 | 0.0035 | 0.0001 | 0 | 0.0001 | 0 | 394 | 539 | 25
29110 | Q345B | 1258 | 1050 | 848 | 554 | 0.16 | 1.438 | 0.261 | 0.024 | 0.015 | 0.044 | 0.008 | 0.006 | 0.016 | 0.028 | 0.002 | 0.002 | 0.002 | 0.0014 | 0.0026 | 0.0001 | 0 | 0.0001 | 0 | 434 | 574 | 22
29450 | Q345B | 1252 | 1050 | 847 | 551 | 0.1526 | 1.436 | 0.241 | 0.024 | 0.02 | 0.039 | 0.003 | 0.003 | 0.019 | 0.038 | 0.001 | 0.008 | 0.004 | 0.0021 | 0.0045 | 0.0001 | 0 | 0.0003 | 0 | 392 | 540 | 25
29050 | Q345B | 1258 | 1050 | 849 | 550 | 0.155 | 1.404 | 0.229 | 0.022 | 0.015 | 0.049 | 0.006 | 0.005 | 0.019 | 0.036 | 0.002 | 0.002 | 0.001 | 0.0018 | 0.0035 | 0.0001 | 0 | 0.0001 | 0 | 403 | 547 | 23
29480 | Q345B | 1264 | 1050 | 848 | 552 | 0.1599 | 1.489 | 0.245 | 0.02 | 0.01 | 0.061 | 0.006 | 0.006 | 0.022 | 0.032 | 0.001 | 0.007 | 0.004 | 0.0026 | 0.003 | 0.0001 | 0 | 0.0003 | 0 | 403 | 550 | 29
29100 | Q345B | 1252 | 1050 | 847 | 572 | 0.154 | 1.437 | 0.238 | 0.022 | 0.013 | 0.059 | 0.006 | 0.005 | 0.021 | 0.034 | 0.002 | 0.002 | 0.002 | 0.0013 | 0.0029 | 0.0003 | 0 | 0.0001 | 0 | 386 | 545 | 27
28020 | Q345B | 1267 | 1060 | 858 | 587 | 0.16 | 1.438 | 0.261 | 0.024 | 0.015 | 0.044 | 0.008 | 0.006 | 0.016 | 0.028 | 0.002 | 0.002 | 0.002 | 0.0014 | 0.0026 | 0.0001 | 0 | 0.0001 | 0 | 394 | 540 | 30
27980 | Q345B | 1267 | 1060 | 859 | 577 | 0.16 | 1.438 | 0.261 | 0.024 | 0.015 | 0.044 | 0.008 | 0.006 | 0.016 | 0.028 | 0.002 | 0.002 | 0.002 | 0.0014 | 0.0026 | 0.0001 | 0 | 0.0001 | 0 | 382 | 528 | 23
28090 | Q345B | 1261 | 1060 | 858 | 579 | 0.151 | 1.446 | 0.255 | 0.024 | 0.01 | 0.046 | 0.006 | 0.004 | 0.016 | 0.033 | 0.002 | 0.002 | 0.001 | 0.002 | 0.0045 | 0.0004 | 0 | 0.0001 | 0 | 376 | 528 | 29
28080 | Q345B | 1267 | 1060 | 859 | 581 | 0.154 | 1.437 | 0.238 | 0.022 | 0.013 | 0.059 | 0.006 | 0.005 | 0.021 | 0.034 | 0.002 | 0.002 | 0.002 | 0.0013 | 0.0029 | 0.0003 | 0 | 0.0001 | 0 | 384 | 531 | 26
27720 | Q345B | 1273 | 1060 | 857 | 583 | 0.151 | 1.446 | 0.255 | 0.024 | 0.01 | 0.046 | 0.006 | 0.004 | 0.016 | 0.033 | 0.002 | 0.002 | 0.001 | 0.002 | 0.0045 | 0.0004 | 0 | 0.0001 | 0 | 400 | 542 | 28
27740 | Q345B | 1261 | 1060 | 859 | 583 | 0.1599 | 1.489 | 0.245 | 0.02 | 0.01 | 0.061 | 0.006 | 0.006 | 0.022 | 0.032 | 0.001 | 0.007 | 0.004 | 0.0026 | 0.003 | 0.0001 | 0 | 0.0003 | 0 | 381 | 534 | 29
28120 | Q345B | 1267 | 1060 | 858 | 581 | 0.151 | 1.446 | 0.255 | 0.024 | 0.01 | 0.046 | 0.006 | 0.004 | 0.016 | 0.033 | 0.002 | 0.002 | 0.001 | 0.002 | 0.0045 | 0.0004 | 0 | 0.0001 | 0 | 366 | 538 | 30
28080 | Q345B | 1273 | 1060 | 859 | 583 | 0.154 | 1.437 | 0.238 | 0.022 | 0.013 | 0.059 | 0.006 | 0.005 | 0.021 | 0.034 | 0.002 | 0.002 | 0.002 | 0.0013 | 0.0029 | 0.0003 | 0 | 0.0001 | 0 | 387 | 532 | 29
28160 | Q345B | 1271 | 1080 | 0 | 0 | 0.1599 | 1.489 | 0.245 | 0.02 | 0.01 | 0.061 | 0.006 | 0.006 | 0.022 | 0.032 | 0.001 | 0.007 | 0.004 | 0.0026 | 0.003 | 0.0001 | 0 | 0.0003 | 0 | 425 | 545 | 27
28130 | Q345B | 1277 | 1080 | 860 | 578 | 0.1599 | 1.489 | 0.245 | 0.02 | 0.01 | 0.061 | 0.006 | 0.006 | 0.022 | 0.032 | 0.001 | 0.007 | 0.004 | 0.0026 | 0.003 | 0.0001 | 0 | 0.0003 | 0 | 416 | 543 | 30
27180 | Q345B | 1283 | 1080 | 861 | 582 | 0.151 | 1.446 | 0.255 | 0.024 | 0.01 | 0.046 | 0.006 | 0.004 | 0.016 | 0.033 | 0.002 | 0.002 | 0.001 | 0.002 | 0.0045 | 0.0004 | 0 | 0.0001 | 0 | 367 | 531 | 29
27770 | Q345B | 1271 | 1080 | 861 | 581 | 0.154 | 1.437 | 0.238 | 0.022 | 0.013 | 0.059 | 0.006 | 0.005 | 0.021 | 0.034 | 0.002 | 0.002 | 0.002 | 0.0013 | 0.0029 | 0.0003 | 0 | 0.0001 | 0 | 380 | 532 | 32
29240 | Q345B | 1283 | 1080 | 860 | 562 | 0.16 | 1.438 | 0.261 | 0.024 | 0.015 | 0.044 | 0.008 | 0.006 | 0.016 | 0.028 | 0.002 | 0.002 | 0.002 | 0.0014 | 0.0026 | 0.0001 | 0 | 0.0001 | 0 | 392 | 548 | 29
29570 | Q345B | 1271 | 1080 | 861 | 584 | 0.1526 | 1.436 | 0.241 | 0.024 | 0.02 | 0.039 | 0.003 | 0.003 | 0.019 | 0.038 | 0.001 | 0.008 | 0.004 | 0.0021 | 0.0045 | 0.0001 | 0 | 0.0003 | 0 | 407 | 532 | 30
29110 | Q345B | 1266 | 1060 | 857 | 587 | 0.1526 | 1.436 | 0.241 | 0.024 | 0.02 | 0.039 | 0.003 | 0.003 | 0.019 | 0.038 | 0.001 | 0.008 | 0.004 | 0.0021 | 0.0045 | 0.0001 | 0 | 0.0003 | 0 | 363 | 525 | 29
29510 | Q345B | 1272 | 1060 | 856 | 586 | 0.155 | 1.404 | 0.229 | 0.022 | 0.015 | 0.049 | 0.006 | 0.005 | 0.019 | 0.036 | 0.002 | 0.002 | 0.001 | 0.0018 | 0.0035 | 0.0001 | 0 | 0.0001 | 0 | 381 | 530 | 25
29160 | Q345B | 1260 | 1060 | 858 | 584 | 0.1599 | 1.489 | 0.245 | 0.02 | 0.01 | 0.061 | 0.006 | 0.006 | 0.022 | 0.032 | 0.001 | 0.007 | 0.004 | 0.0026 | 0.003 | 0.0001 | 0 | 0.0003 | 0 | 391 | 546 | 32
29500 | Q345B | 1266 | 1060 | 857 | 585 | 0.154 | 1.437 | 0.238 | 0.022 | 0.013 | 0.059 | 0.006 | 0.005 | 0.021 | 0.034 | 0.002 | 0.002 | 0.002 | 0.0013 | 0.0029 | 0.0003 | 0 | 0.0001 | 0 | 382 | 534 | 29
29140 | Q345B | 1272 | 1060 | 855 | 587 | 0.16 | 1.438 | 0.261 | 0.024 | 0.015 | 0.044 | 0.008 | 0.006 | 0.016 | 0.028 | 0.002 | 0.002 | 0.002 | 0.0014 | 0.0026 | 0.0001 | 0 | 0.0001 | 0 | 385 | 542 | 30
29190 | Q235B | 1264 | 1050 | 863 | 656 | 0.148 | 0.476 | 0.213 | 0.013 | 0.016 | 0.042 | 0.002 | 0.002 | 0.02 | 0.025 | 0.001 | 0.007 | 0.002 | 0.0012 | 0.0048 | 0.0001 | 0 | 0.0001 | 0 | 284 | 431 | 37
29520 | Q235B | 1252 | 1050 | 866 | 656 | 0.148 | 0.476 | 0.213 | 0.013 | 0.016 | 0.042 | 0.002 | 0.002 | 0.02 | 0.025 | 0.001 | 0.007 | 0.002 | 0.0012 | 0.0048 | 0.0001 | 0 | 0.0001 | 0 | 288 | 435 | 32
29320 | Q235B | 1252 | 1050 | 865 | 656 | 0.1402 | 0.495 | 0.186 | 0.017 | 0.015 | 0.04 | 0.003 | 0.002 | 0.02 | 0.027 | 0.001 | 0.007 | 0.002 | 0.0012 | 0.0023 | 0.0001 | 0 | 0.0001 | 0 | 255 | 408 | 32
29600 | Q235B | 1258 | 1050 | 864 | 631 | 0.149 | 0.504 | 0.198 | 0.017 | 0.015 | 0.038 | 0.005 | 0.004 | 0.015 | 0.03 | 0.002 | 0.006 | 0.001 | 0.001 | 0.0025 | 0.0001 | 0 | 0.0001 | 0 | 274 | 421 | 32
29580 | Q235B | 1264 | 1050 | 863 | 635 | 0.145 | 0.48 | 0.22 | 0.015 | 0.015 | 0.042 | 0.014 | 0.012 | 0.017 | 0.028 | 0.002 | 0.007 | 0.001 | 0.001 | 0.0035 | 0.0001 | 0 | 0.0001 | 0 | 303 | 437 | 31
29290 | Q235B | 1252 | 1050 | 865 | 635 | 0.149 | 0.504 | 0.198 | 0.017 | 0.015 | 0.038 | 0.005 | 0.004 | 0.015 | 0.03 | 0.002 | 0.006 | 0.001 | 0.001 | 0.0025 | 0.0001 | 0 | 0.0001 | 0 | 284 | 426 | 33
29220 | Q235B | 1258 | 1050 | 865 | 638 | 0.145 | 0.48 | 0.22 | 0.015 | 0.015 | 0.042 | 0.014 | 0.012 | 0.017 | 0.028 | 0.002 | 0.007 | 0.001 | 0.001 | 0.0035 | 0.0001 | 0 | 0.0001 | 0 | 299 | 439 | 30
29290 | Q235B | 1264 | 1050 | 867 | 657 | 0.1526 | 0.43 | 0.184 | 0.013 | 0.018 | 0.039 | 0.002 | 0.002 | 0.02 | 0.019 | 0.001 | 0.006 | 0.001 | 0.001 | 0.0042 | 0.0001 | 0 | 0.0001 | 0 | 270 | 418 | 34
29490 | Q235B | 1253 | 1050 | 870 | 650 | 0.145 | 0.48 | 0.22 | 0.015 | 0.015 | 0.042 | 0.014 | 0.012 | 0.017 | 0.028 | 0.002 | 0.007 | 0.001 | 0.001 | 0.0035 | 0.0001 | 0 | 0.0001 | 0 | 286 | 436 | 31
29510 | Q235B | 1247 | 1050 | 864 | 654 | 0.1526 | 0.43 | 0.184 | 0.013 | 0.018 | 0.039 | 0.002 | 0.002 | 0.02 | 0.019 | 0.001 | 0.006 | 0.001 | 0.001 | 0.0042 | 0.0001 | 0 | 0.0001 | 0 | 287 | 416 | 29
29540 | Q235B | 1253 | 1050 | 863 | 661 | 0.149 | 0.504 | 0.198 | 0.017 | 0.015 | 0.038 | 0.005 | 0.004 | 0.015 | 0.03 | 0.002 | 0.006 | 0.001 | 0.001 | 0.0025 | 0.0001 | 0 | 0.0001 | 0 | 256 | 408 | 33
29500 | Q235B | 1259 | 1050 | 866 | 659 | 0.145 | 0.48 | 0.22 | 0.015 | 0.015 | 0.042 | 0.014 | 0.012 | 0.017 | 0.028 | 0.002 | 0.007 | 0.001 | 0.001 | 0.0035 | 0.0001 | 0 | 0.0001 | 0 | 285 | 427 | 33
29250 | Q235B | 1247 | 1050 | 864 | 652 | 0.142 | 0.47 | 0.174 | 0.014 | 0.013 | 0.044 | 0.005 | 0.002 | 0.016 | 0.021 | 0.002 | 0.007 | 0.001 | 0.001 | 0.0023 | 0.0002 | 0 | 0.0001 | 0 | 256 | 409 | 34
29260 | Q235B | 1253 | 1050 | 871 | 649 | 0.148 | 0.476 | 0.213 | 0.013 | 0.016 | 0.042 | 0.002 | 0.002 | 0.02 | 0.025 | 0.001 | 0.007 | 0.002 | 0.0012 | 0.0048 | 0.0001 | 0 | 0.0001 | 0 | 269 | 431 | 32
29800 | Q235B | 1264 | 1050 | 864 | 658 | 0.142 | 0.47 | 0.174 | 0.014 | 0.013 | 0.044 | 0.005 | 0.002 | 0.016 | 0.021 | 0.002 | 0.007 | 0.001 | 0.001 | 0.0023 | 0.0002 | 0 | 0.0001 | 0 | 276 | 419 | 32
29660 | Q235B | 1252 | 1050 | 865 | 657 | 0.148 | 0.476 | 0.213 | 0.013 | 0.016 | 0.042 | 0.002 | 0.002 | 0.02 | 0.025 | 0.001 | 0.007 | 0.002 | 0.0012 | 0.0048 | 0.0001 | 0 | 0.0001 | 0 | 284 | 434 | 28
29610 | Q235B | 1258 | 1050 | 860 | 639 | 0.1526 | 0.43 | 0.184 | 0.013 | 0.018 | 0.039 | 0.002 | 0.002 | 0.02 | 0.019 | 0.001 | 0.006 | 0.001 | 0.001 | 0.0042 | 0.0001 | 0 | 0.0001 | 0 | 268 | 424 | 33
29580 | Q235B | 1264 | 1050 | 863 | 639 | 0.149 | 0.504 | 0.198 | 0.017 | 0.015 | 0.038 | 0.005 | 0.004 | 0.015 | 0.03 | 0.002 | 0.006 | 0.001 | 0.001 | 0.0025 | 0.0001 | 0 | 0.0001 | 0 | 292 | 435 | 32
29570 | Q235B | 1252 | 1050 | 865 | 657 | 0.145 | 0.48 | 0.22 | 0.015 | 0.015 | 0.042 | 0.014 | 0.012 | 0.017 | 0.028 | 0.002 | 0.007 | 0.001 | 0.001 | 0.0035 | 0.0001 | 0 | 0.0001 | 0 | 294 | 439 | 34
26600 | Q235B | 1272 | 1060 | 885 | 632 | 0.1398 | 0.457 | 0.229 | 0.02 | 0.02 | 0.042 | 0.002 | 0.002 | 0.019 | 0.026 | 0.001 | 0.006 | 0.002 | 0.001 | 0.0028 | 0.0001 | 0 | 0.0001 | 0 | 300 | 442 | 30
29280 | Q235B | 1266 | 1060 | 890 | 633 | 0.148 | 0.476 | 0.213 | 0.013 | 0.016 | 0.042 | 0.002 | 0.002 | 0.02 | 0.025 | 0.001 | 0.007 | 0.002 | 0.0012 | 0.0048 | 0.0001 | 0 | 0.0001 | 0 | 300 | 444 | 32
29260 | Q235B | 1260 | 1060 | 0 | 0 | 0.149 | 0.504 | 0.198 | 0.017 | 0.015 | 0.038 | 0.005 | 0.004 | 0.015 | 0.03 | 0.002 | 0.006 | 0.001 | 0.001 | 0.0025 | 0.0001 | 0 | 0.0001 | 0 | 298 | 432 | 32
29600 | Q235B | 1260 | 1060 | 882 | 634 | 0.1526 | 0.43 | 0.184 | 0.013 | 0.018 | 0.039 | 0.002 | 0.002 | 0.02 | 0.019 | 0.001 | 0.006 | 0.001 | 0.001 | 0.0042 | 0.0001 | 0 | 0.0001 | 0 | 301 | 437 | 34
29570 | Q235B | 1272 | 1060 | 887 | 612 | 0.145 | 0.48 | 0.22 | 0.015 | 0.015 | 0.042 | 0.014 | 0.012 | 0.017 | 0.028 | 0.002 | 0.007 | 0.001 | 0.001 | 0.0035 | 0.0001 | 0 | 0.0001 | 0 | 315 | 450 | 31
26370 | Q235B | 1269 | 1060 | 889 | 634 | 0.1398 | 0.457 | 0.229 | 0.02 | 0.02 | 0.042 | 0.002 | 0.002 | 0.019 | 0.026 | 0.001 | 0.006 | 0.002 | 0.001 | 0.0028 | 0.0001 | 0 | 0.0001 | 0 | 311 | 457 | 27
28250 | Q235B | 1276 | 1060 | 889 | 605 | 0.153 | 0.467 | 0.21 | 0.016 | 0.014 | 0.034 | 0.005 | 0.004 | 0.013 | 0.025 | 0.002 | 0.006 | 0.001 | 0.001 | 0.0019 | 0.0001 | 0 | 0.0001 | 0 | 297 | 442 | 35
28160 | Q235B | 1276 | 1060 | 891 | 635 | 0.1398 | 0.457 | 0.229 | 0.02 | 0.02 | 0.042 | 0.002 | 0.002 | 0.019 | 0.026 | 0.001 | 0.006 | 0.002 | 0.001 | 0.0028 | 0.0001 | 0 | 0.0001 | 0 | 318 | 447 | 29
28450 | Q235B | 1270 | 1060 | 889 | 608 | 0.148 | 0.465 | 0.206 | 0.02 | 0.011 | 0.032 | 0.005 | 0.003 | 0.014 | 0.026 | 0.002 | 0.007 | 0.001 | 0.001 | 0.0021 | 0.0005 | 0 | 0.0001 | 0 | 293 | 440 | 37
29300 | Q235B | 1264 | 1060 | 888 | 607 | 0.148 | 0.476 | 0.213 | 0.013 | 0.016 | 0.042 | 0.002 | 0.002 | 0.02 | 0.025 | 0.001 | 0.007 | 0.002 | 0.0012 | 0.0048 | 0.0001 | 0 | 0.0001 | 0 | 281 | 439 | 28
29280 | Q235B | 1270 | 1060 | 888 | 635 | 0.149 | 0.504 | 0.198 | 0.017 | 0.015 | 0.038 | 0.005 | 0.004 | 0.015 | 0.03 | 0.002 | 0.006 | 0.001 | 0.001 | 0.0025 | 0.0001 | 0 | 0.0001 | 0 | 277 | 423 | 34
29290 | Q235B | 1276 | 1060 | 889 | 636 | 0.145 | 0.48 | 0.22 | 0.015 | 0.015 | 0.042 | 0.014 | 0.012 | 0.017 | 0.028 | 0.002 | 0.007 | 0.001 | 0.001 | 0.0035 | 0.0001 | 0 | 0.0001 | 0 | 309 | 445 | 32
28110 | Q345B | 1246 | 1040 | 859 | 584 | 0.168 | 1.48 | 0.274 | 0.023 | 0.01 | 0.04 | 0.002 | 0.002 | 0.015 | 0.033 | 0.001 | 0.007 | 0.003 | 0.0019 | 0.0024 | 0.0001 | 0 | 0.0003 | 0 | 379 | 543 | 25
28290 | Q345B | 1252 | 1040 | 855 | 583 | 0.16 | 1.47 | 0.262 | 0.025 | 0.012 | 0.041 | 0.01 | 0.009 | 0.015 | 0.034 | 0.003 | 0.002 | 0.001 | 0.0019 | 0.0024 | 0.0001 | 0 | 0.0001 | 0 | 389 | 544 | 24
28270 | Q345B | 1258 | 1040 | 854 | 583 | 0.152 | 1.479 | 0.256 | 0.021 | 0.004 | 0.037 | 0.012 | 0.011 | 0.015 | 0.028 | 0.003 | 0.001 | 0.001 | 0.0016 | 0.0045 | 0.0001 | 0 | 0.0001 | 0 | 404 | 547 | 27
27760 | Q345B | 1241 | 1040 | 842 | 557 | 0.1565 | 1.455 | 0.269 | 0.023 | 0.019 | 0.04 | 0.002 | 0.002 | 0.02 | 0.028 | 0.001 | 0.006 | 0.003 | 0.0016 | 0.0038 | 0.0001 | 0 | 0.0001 | 0 | 390 | 542 | 25
27600 | Q345B | 1241 | 1040 | 844 | 577 | 0.1565 | 1.455 | 0.269 | 0.023 | 0.019 | 0.04 | 0.002 | 0.002 | 0.02 | 0.028 | 0.001 | 0.006 | 0.003 | 0.0016 | 0.0038 | 0.0001 | 0 | 0.0001 | 0 | 386 | 543 | 23
27690 | Q345B | 1247 | 1040 | 843 | 575 | 0.1565 | 1.455 | 0.269 | 0.023 | 0.019 | 0.04 | 0.002 | 0.002 | 0.02 | 0.028 | 0.001 | 0.006 | 0.003 | 0.0016 | 0.0038 | 0.0001 | 0 | 0.0001 | 0 | 416 | 564 | 22
28130 | Q345B | 1241 | 1040 | 845 | 549 | 0.152 | 1.479 | 0.256 | 0.021 | 0.004 | 0.037 | 0.012 | 0.011 | 0.015 | 0.028 | 0.003 | 0.001 | 0.001 | 0.0016 | 0.0045 | 0.0001 | 0 | 0.0001 | 0 | 438 | 564 | 22
28220 | Q345B | 1247 | 1040 | 839 | 572 | 0.168 | 1.48 | 0.274 | 0.023 | 0.01 | 0.04 | 0.002 | 0.002 | 0.015 | 0.033 | 0.001 | 0.007 | 0.003 | 0.0019 | 0.0024 | 0.0001 | 0 | 0.0003 | 0 | 413 | 562 | 22
28130 | Q345B | 1241 | 1040 | 845 | 574 | 0.16 | 1.47 | 0.262 | 0.025 | 0.012 | 0.041 | 0.01 | 0.009 | 0.015 | 0.034 | 0.003 | 0.002 | 0.001 | 0.0019 | 0.0024 | 0.0001 | 0 | 0.0001 | 0 | 382 | 547 | 23
28160 | Q345B | 1247 | 1040 | 847 | 573 | 0.168 | 1.48 | 0.274 | 0.023 | 0.01 | 0.04 | 0.002 | 0.002 | 0.015 | 0.033 | 0.001 | 0.007 | 0.003 | 0.0019 | 0.0024 | 0.0001 | 0 | 0.0003 | 0 | 369 | 547 | 27
28190 | Q345B | 1253 | 1040 | 842 | 570 | 0.152 | 1.479 | 0.256 | 0.021 | 0.004 | 0.037 | 0.012 | 0.011 | 0.015 | 0.028 | 0.003 | 0.001 | 0.001 | 0.0016 | 0.0045 | 0.0001 | 0 | 0.0001 | 0 | 404 | 560 | 27
28100 | Q345B | 1253 | 1040 | 844 | 569 | 0.1565 | 1.455 | 0.269 | 0.023 | 0.019 | 0.04 | 0.002 | 0.002 | 0.02 | 0.028 | 0.001 | 0.006 | 0.003 | 0.0016 | 0.0038 | 0.0001 | 0 | 0.0001 | 0 | 385 | 542 | 27
28180 | Q345B | 1247 | 1040 | 840 | 571 | 0.152 | 1.479 | 0.256 | 0.021 | 0.004 | 0.037 | 0.012 | 0.011 | 0.015 | 0.028 | 0.003 | 0.001 | 0.001 | 0.0016 | 0.0045 | 0.0001 | 0 | 0.0001 | 0 | 452 | 596 | 20
28090 | Q345B | 1253 | 1040 | 841 | 571 | 0.16 | 1.47 | 0.262 | 0.025 | 0.012 | 0.041 | 0.01 | 0.009 | 0.015 | 0.034 | 0.003 | 0.002 | 0.001 | 0.0019 | 0.0024 | 0.0001 | 0 | 0.0001 | 0 | 398 | 555 | 24
28100 | Q345B | 1241 | 1040 | 843 | 573 | 0.1565 | 1.455 | 0.269 | 0.023 | 0.019 | 0.04 | 0.002 | 0.002 | 0.02 | 0.028 | 0.001 | 0.006 | 0.003 | 0.0016 | 0.0038 | 0.0001 | 0 | 0.0001 | 0 | 400 | 548 | 21
28180 | Q345B | 1247 | 1040 | 848 | 570 | 0.168 | 1.48 | 0.274 | 0.023 | 0.01 | 0.04 | 0.002 | 0.002 | 0.015 | 0.033 | 0.001 | 0.007 | 0.003 | 0.0019 | 0.0024 | 0.0001 | 0 | 0.0003 | 0 | 388 | 562 | 22
28030 | Q345B | 1241 | 1040 | 841 | 568 | 0.16 | 1.47 | 0.262 | 0.025 | 0.012 | 0.041 | 0.01 | 0.009 | 0.015 | 0.034 | 0.003 | 0.002 | 0.001 | 0.0019 | 0.0024 | 0.0001 | 0 | 0.0001 | 0 | 394 | 558 | 22
28230 | Q345B | 1247 | 1040 | 842 | 571 | 0.168 | 1.48 | 0.274 | 0.023 | 0.01 | 0.04 | 0.002 | 0.002 | 0.015 | 0.033 | 0.001 | 0.007 | 0.003 | 0.0019 | 0.0024 | 0.0001 | 0 | 0.0003 | 0 | 388 | 555 | 23
28090 | Q345B | 1253 | 1040 | 844 | 571 | 0.152 | 1.479 | 0.256 | 0.021 | 0.004 | 0.037 | 0.012 | 0.011 | 0.015 | 0.028 | 0.003 | 0.001 | 0.001 | 0.0016 | 0.0045 | 0.0001 | 0 | 0.0001 | 0 | 414 | 557 | 26
28230 | Q345B | 1247 | 1040 | 841 | 572 | 0.168 | 1.48 | 0.274 | 0.023 | 0.01 | 0.04 | 0.002 | 0.002 | 0.015 | 0.033 | 0.001 | 0.007 | 0.003 | 0.0019 | 0.0024 | 0.0001 | 0 | 0.0003 | 0 | 386 | 550 | 25
28130 | Q345B | 1253 | 1040 | 842 | 575 | 0.152 | 1.479 | 0.256 | 0.021 | 0.004 | 0.037 | 0.012 | 0.011 | 0.015 | 0.028 | 0.003 | 0.001 | 0.001 | 0.0016 | 0.0045 | 0.0001 | 0 | 0.0001 | 0 | 432 | 566 | 25
28210 | Q345B | 1241 | 1040 | 838 | 574 | 0.16 | 1.47 | 0.262 | 0.025 | 0.012 | 0.041 | 0.01 | 0.009 | 0.015 | 0.034 | 0.003 | 0.002 | 0.001 | 0.0019 | 0.0024 | 0.0001 | 0 | 0.0001 | 0 | 407 | 566 | 23
28230 | Q345B | 1247 | 1040 | 840 | 580 | 0.168 | 1.48 | 0.274 | 0.023 | 0.01 | 0.04 | 0.002 | 0.002 | 0.015 | 0.033 | 0.001 | 0.007 | 0.003 | 0.0019 | 0.0024 | 0.0001 | 0 | 0.0003 | 0 | 387 | 556 | 26
28160 | Q345B | 1258 | 1040 | 0 | 0 | 0.153 | 1.477 | 0.272 | 0.017 | 0.014 | 0.047 | 0.007 | 0.006 | 0.017 | 0.036 | 0.003 | 0.002 | 0.001 | 0.0017 | 0.0046 | 0.0001 | 0 | 0.0001 | 0 | 383 | 538 | 29
28068 | Q345B | 1262 | 1060 | 0 | 0 | 0.153 | 1.477 | 0.272 | 0.017 | 0.014 | 0.047 | 0.007 | 0.006 | 0.017 | 0.036 | 0.003 | 0.002 | 0.001 | 0.0017 | 0.0046 | 0.0001 | 0 | 0.0001 | 0 | 372 | 529 | 26
28240 | Q345B | 1268 | 1060 | 858 | 586 | 0.153 | 1.477 | 0.272 | 0.017 | 0.014 | 0.047 | 0.007 | 0.006 | 0.017 | 0.036 | 0.003 | 0.002 | 0.001 | 0.0017 | 0.0046 | 0.0001 | 0 | 0.0001 | 0 | 351 | 509 | 30
28000 | Q345B | 1252 | 1040 | 852 | 585 | 0.153 | 1.477 | 0.272 | 0.017 | 0.014 | 0.047 | 0.007 | 0.006 | 0.017 | 0.036 | 0.003 | 0.002 | 0.001 | 0.0017 | 0.0046 | 0.0001 | 0 | 0.0001 | 0 | 399 | 552 | 28
28100 | Q345B | 1253 | 1040 | 843 | 572 | 0.153 | 1.477 | 0.272 | 0.017 | 0.014 | 0.047 | 0.007 | 0.006 | 0.017 | 0.036 | 0.003 | 0.002 | 0.001 | 0.0017 | 0.0046 | 0.0001 | 0 | 0.0001 | 0 | 418 | 551 | 26
28000 | Q345B | 1247 | 1040 | 840 | 574 | 0.153 | 1.477 | 0.272 | 0.017 | 0.014 | 0.047 | 0.007 | 0.006 | 0.017 | 0.036 | 0.003 | 0.002 | 0.001 | 0.0017 | 0.0046 | 0.0001 | 0 | 0.0001 | 0 | 432 | 569 | 24
28030 | Q345B | 1241 | 1040 | 839 | 574 | 0.159 | 1.453 | 0.274 | 0.015 | 0.013 | 0.045 | 0.008 | 0.006 | 0.016 | 0.034 | 0.003 | 0.002 | 0.001 | 0.0014 | 0.0023 | 0.0001 | 0 | 0.0001 | 0 | 400 | 559 | 25
28110 | Q345B | 1253 | 1040 | 843 | 570 | 0.159 | 1.453 | 0.274 | 0.015 | 0.013 | 0.045 | 0.008 | 0.006 | 0.016 | 0.034 | 0.003 | 0.002 | 0.001 | 0.0014 | 0.0023 | 0.0001 | 0 | 0.0001 | 0 | 408 | 559 | 26
28060 | Q345B | 1247 | 1040 | 840 | 574 | 0.159 | 1.453 | 0.274 | 0.015 | 0.013 | 0.045 | 0.008 | 0.006 | 0.016 | 0.034 | 0.003 | 0.002 | 0.001 | 0.0014 | 0.0023 | 0.0001 | 0 | 0.0001 | 0 | 385 | 552 | 26
28280 | Q345B | 1253 | 1040 | 831 | 577 | 0.159 | 1.453 | 0.274 | 0.015 | 0.013 | 0.045 | 0.008 | 0.006 | 0.016 | 0.034 | 0.003 | 0.002 | 0.001 | 0.0014 | 0.0023 | 0.0001 | 0 | 0.0001 | 0 | 402 | 549 | 25
28240 | Q345B | 1241 | 1040 | 843 | 570 | 0.159 | 1.453 | 0.274 | 0.015 | 0.013 | 0.045 | 0.008 | 0.006 | 0.016 | 0.034 | 0.003 | 0.002 | 0.001 | 0.0014 | 0.0023 | 0.0001 | 0 | 0.0001 | 0 | 393 | 553 | 25
28140 | Q345B | 1241 | 1040 | 842 | 570 | 0.159 | 1.476 | 0.252 | 0.02 | 0.009 | 0.04 | 0.01 | 0.009 | 0.015 | 0.031 | 0.003 | 0.002 | 0.001 | 0.0013 | 0.0043 | 0.0002 | 0 | 0.0001 | 0 | 407 | 553 | 28
27990 | Q345B | 1247 | 1040 | 836 | 573 | 0.159 | 1.476 | 0.252 | 0.02 | 0.009 | 0.04 | 0.01 | 0.009 | 0.015 | 0.031 | 0.003 | 0.002 | 0.001 | 0.0013 | 0.0043 | 0.0002 | 0 | 0.0001 | 0 | 414 | 558 | 24
28010 | Q345B | 1241 | 1040 | 842 | 570 | 0.159 | 1.476 | 0.252 | 0.02 | 0.009 | 0.04 | 0.01 | 0.009 | 0.015 | 0.031 | 0.003 | 0.002 | 0.001 | 0.0013 | 0.0043 | 0.0002 | 0 | 0.0001 | 0 | 406 | 560 | 24
28200 | Q345B | 1248 | 1040 | 842 | 573 | 0.159 | 1.476 | 0.252 | 0.02 | 0.009 | 0.04 | 0.01 | 0.009 | 0.015 | 0.031 | 0.003 | 0.002 | 0.001 | 0.0013 | 0.0043 | 0.0002 | 0 | 0.0001 | 0 | 410 | 557 | 23
28060 | Q345B | 1254 | 1040 | 843 | 573 | 0.159 | 1.476 | 0.252 | 0.02 | 0.009 | 0.04 | 0.01 | 0.009 | 0.015 | 0.031 | 0.003 | 0.002 | 0.001 | 0.0013 | 0.0043 | 0.0002 | 0 | 0.0001 | 0 | 403 | 560 | 26
28070 | Q345B | 1248 | 1040 | 845 | 572 | 0.159 | 1.476 | 0.252 | 0.02 | 0.009 | 0.04 | 0.01 | 0.009 | 0.015 | 0.031 | 0.003 | 0.002 | 0.001 | 0.0013 | 0.0043 | 0.0002 | 0 | 0.0001 | 0 | 418 | 562 | 26
28210 | Q345B | 1242 | 1040 | 839 | 573 | 0.161 | 1.441 | 0.283 | 0.023 | 0.014 | 0.037 | 0.011 | 0.01 | 0.014 | 0.028 | 0.003 | 0.002 | 0.001 | 0.0015 | 0.0044 | 0.0003 | 0 | 0.0001 | 0 | 394 | 547 | 29
28190 | Q345B | 1248 | 1040 | 838 | 556 | 0.161 | 1.441 | 0.283 | 0.023 | 0.014 | 0.037 | 0.011 | 0.01 | 0.014 | 0.028 | 0.003 | 0.002 | 0.001 | 0.0015 | 0.0044 | 0.0003 | 0 | 0.0001 | 0 | 416 | 566 | 25
28260 | Q345B | 1254 | 1040 | 844 | 572 | 0.161 | 1.441 | 0.283 | 0.023 | 0.014 | 0.037 | 0.011 | 0.01 | 0.014 | 0.028 | 0.003 | 0.002 | 0.001 | 0.0015 | 0.0044 | 0.0003 | 0 | 0.0001 | 0 | 410 | 565 | 26
28200 | Q345B | 1248 | 1040 | 0 | 0 | 0.161 | 1.441 | 0.283 | 0.023 | 0.014 | 0.037 | 0.011 | 0.01 | 0.014 | 0.028 | 0.003 | 0.002 | 0.001 | 0.0015 | 0.0044 | 0.0003 | 0 | 0.0001 | 0 | 429 | 573 | 24
28260 | Q345B | 1254 | 1040 | 842 | 573 | 0.161 | 1.441 | 0.283 | 0.023 | 0.014 | 0.037 | 0.011 | 0.01 | 0.014 | 0.028 | 0.003 | 0.002 | 0.001 | 0.0015 | 0.0044 | 0.0003 | 0 | 0.0001 | 0 | 406 | 546 | 25
29240 | Q235B | 1258 | 1050 | 857 | 655 | 0.135 | 0.486 | 0.18 | 0.018 | 0.009 | 0.036 | 0.006 | 0.004 | 0.014 | 0.023 | 0.002 | 0.007 | 0.001 | 0.001 | 0.0028 | 0.0003 | 0 | 0.0001 | 0 | 295 | 423 | 28
29360 | Q235B | 1246 | 1050 | 866 | 647 | 0.135 | 0.486 | 0.18 | 0.018 | 0.009 | 0.036 | 0.006 | 0.004 | 0.014 | 0.023 | 0.002 | 0.007 | 0.001 | 0.001 | 0.0028 | 0.0003 | 0 | 0.0001 | 0 | 277 | 418 | 30
29220 | Q235B | 1252 | 1050 | 863 | 654 | 0.135 | 0.486 | 0.18 | 0.018 | 0.009 | 0.036 | 0.006 | 0.004 | 0.014 | 0.023 | 0.002 | 0.007 | 0.001 | 0.001 | 0.0028 | 0.0003 | 0 | 0.0001 | 0 | 294 | 423 | 30
29260 | Q235B | 1258 | 1050 | 852 | 656 | 0.135 | 0.486 | 0.18 | 0.018 | 0.009 | 0.036 | 0.006 | 0.004 | 0.014 | 0.023 | 0.002 | 0.007 | 0.001 | 0.001 | 0.0028 | 0.0003 | 0 | 0.0001 | 0 | 276 | 420 | 32
29230 | Q235B | 1252 | 1050 | 860 | 657 | 0.135 | 0.486 | 0.18 | 0.018 | 0.009 | 0.036 | 0.006 | 0.004 | 0.014 | 0.023 | 0.002 | 0.007 | 0.001 | 0.001 | 0.0028 | 0.0003 | 0 | 0.0001 | 0 | 274 | 417 | 36
29250 | Q235B | 1258 | 1050 | 861 | 643 | 0.135 | 0.486 | 0.18 | 0.018 | 0.009 | 0.036 | 0.006 | 0.004 | 0.014 | 0.023 | 0.002 | 0.007 | 0.001 | 0.001 | 0.0028 | 0.0003 | 0 | 0.0001 | 0 | 267 | 405 | 29
29390 | Q235B | 1252 | 1050 | 859 | 656 | 0.135 | 0.486 | 0.18 | 0.018 | 0.009 | 0.036 | 0.006 | 0.004 | 0.014 | 0.023 | 0.002 | 0.007 | 0.001 | 0.001 | 0.0028 | 0.0003 | 0 | 0.0001 | 0 | 265 | 408 | 31
29420 | Q235B | 1258 | 1050 | 859 | 637 | 0.14 | 0.515 | 0.201 | 0.019 | 0.014 | 0.037 | 0.006 | 0.005 | 0.015 | 0.03 | 0.002 | 0.008 | 0.001 | 0.001 | 0.0022 | 0.0001 | 0 | 0.0001 | 0 | 277 | 415 | 35
29310 | Q235B | 1241 | 1050 | 865 | 642 | 0.14 | 0.515 | 0.201 | 0.019 | 0.014 | 0.037 | 0.006 | 0.005 | 0.015 | 0.03 | 0.002 | 0.008 | 0.001 | 0.001 | 0.0022 | 0.0001 | 0 | 0.0001 | 0 | 269 | 413 | 29
29260 | Q235B | 1253 | 1050 | 862 | 656 | 0.14 | 0.515 | 0.201 | 0.019 | 0.014 | 0.037 | 0.006 | 0.005 | 0.015 | 0.03 | 0.002 | 0.008 | 0.001 | 0.001 | 0.0022 | 0.0001 | 0 | 0.0001 | 0 | 296 | 429 | 35
29340 | Q235B | 1247 | 1050 | 857 | 654 | 0.14 | 0.515 | 0.201 | 0.019 | 0.014 | 0.037 | 0.006 | 0.005 | 0.015 | 0.03 | 0.002 | 0.008 | 0.001 | 0.001 | 0.0022 | 0.0001 | 0 | 0.0001 | 0 | 278 | 422 | 29
29170 | Q235B | 1253 | 1050 | 862 | 656 | 0.1385 | 0.463 | 0.205 | 0.018 | 0.016 | 0.038 | 0.015 | 0.013 | 0.015 | 0.022 | 0.001 | 0.006 | 0.002 | 0.001 | 0.0029 | 0.0003 | 0 | 0.0001 | 0 | 295 | 426 | 33
29030 | Q235B | 1247 | 1050 | 863 | 654 | 0.1385 | 0.463 | 0.205 | 0.018 | 0.016 | 0.038 | 0.015 | 0.013 | 0.015 | 0.022 | 0.001 | 0.006 | 0.002 | 0.001 | 0.0029 | 0.0003 | 0 | 0.0001 | 0 | 292 | 429 | 28
29330 | Q235B | 1253 | 1050 | 857 | 657 | 0.14 | 0.515 | 0.201 | 0.019 | 0.014 | 0.037 | 0.006 | 0.005 | 0.015 | 0.03 | 0.002 | 0.008 | 0.001 | 0.001 | 0.0022 | 0.0001 | 0 | 0.0001 | 0 | 279 | 422 | 32
29170 | Q235B | 1241 | 1050 | 865 | 656 | 0.1385 | 0.463 | 0.205 | 0.018 | 0.016 | 0.038 | 0.015 | 0.013 | 0.015 | 0.022 | 0.001 | 0.006 | 0.002 | 0.001 | 0.0029 | 0.0003 | 0 | 0.0001 | 0 | 281 | 425 | 30
29280 | Q235B | 1252 | 1050 | 865 | 638 | 0.14 | 0.515 | 0.201 | 0.019 | 0.014 | 0.037 | 0.006 | 0.005 | 0.015 | 0.03 | 0.002 | 0.008 | 0.001 | 0.001 | 0.0022 | 0.0001 | 0 | 0.0001 | 0 | 277 | 416 | 35
29220 | Q235B | 1258 | 1050 | 864 | 658 | 0.1385 | 0.463 | 0.205 | 0.018 | 0.016 | 0.038 | 0.015 | 0.013 | 0.015 | 0.022 | 0.001 | 0.006 | 0.002 | 0.001 | 0.0029 | 0.0003 | 0 | 0.0001 | 0 | 283 | 418 | 33
28010 | Q235B | 1245 | 1050 | 858 | 659 | 0.1364 | 0.483 | 0.183 | 0.018 | 0.02 | 0.04 | 0.003 | 0.002 | 0.019 | 0.026 | 0.001 | 0.008 | 0.002 | 0.001 | 0.0032 | 0.0001 | 0 | 0.0001 | 0 | 287 | 415 | 35
28020 | Q235B | 1251 | 1050 | 862 | 653 | 0.1447 | 0.428 | 0.173 | 0.018 | 0.02 | 0.042 | 0.003 | 0.002 | 0.015 | 0.02 | 0.001 | 0.006 | 0.002 | 0.001 | 0.0026 | 0.0001 | 0 | 0.0001 | 0 | 270 | 410 | 37
28020 | Q235B | 1257 | 1050 | 863 | 638 | 0.1385 | 0.463 | 0.205 | 0.018 | 0.016 | 0.038 | 0.015 | 0.013 | 0.015 | 0.022 | 0.001 | 0.006 | 0.002 | 0.001 | 0.0029 | 0.0003 | 0 | 0.0001 | 0 | 282 | 412 | 31
28050 | Q235B | 1257 | 1050 | 863 | 659 | 0.1447 | 0.428 | 0.173 | 0.018 | 0.02 | 0.042 | 0.003 | 0.002 | 0.015 | 0.02 | 0.001 | 0.006 | 0.002 | 0.001 | 0.0026 | 0.0001 | 0 | 0.0001 | 0 | 273 | 411 | 36
28020 | Q235B | 1251 | 1050 | 868 | 641 | 0.1447 | 0.428 | 0.173 | 0.018 | 0.02 | 0.042 | 0.003 | 0.002 | 0.015 | 0.02 | 0.001 | 0.006 | 0.002 | 0.001 | 0.0026 | 0.0001 | 0 | 0.0001 | 0 | 274 | 404 | 32
28080 | Q235B | 1257 | 1050 | 864 | 658 | 0.1447 | 0.428 | 0.173 | 0.018 | 0.02 | 0.042 | 0.003 | 0.002 | 0.015 | 0.02 | 0.001 | 0.006 | 0.002 | 0.001 | 0.0026 | 0.0001 | 0 | 0.0001 | 0 | 268 | 418 | 30
28090 | Q235B | 1251 | 1050 | 860 | 655 | 0.1447 | 0.428 | 0.173 | 0.018 | 0.02 | 0.042 | 0.003 | 0.002 | 0.015 | 0.02 | 0.001 | 0.006 | 0.002 | 0.001 | 0.0026 | 0.0001 | 0 | 0.0001 | 0 | 275 | 416 | 30
28120 | Q235B | 1257 | 1050 | 860 | 659 | 0.1447 | 0.428 | 0.173 | 0.018 | 0.02 | 0.042 | 0.003 | 0.002 | 0.015 | 0.02 | 0.001 | 0.006 | 0.002 | 0.001 | 0.0026 | 0.0001 | 0 | 0.0001 | 0 | 259 | 405 | 31
28020 | Q235B | 1251 | 1050 | 865 | 634 | 0.1385 | 0.463 | 0.205 | 0.018 | 0.016 | 0.038 | 0.015 | 0.013 | 0.015 | 0.022 | 0.001 | 0.006 | 0.002 | 0.001 | 0.0029 | 0.0003 | 0 | 0.0001 | 0 | 279 | 414 | 32
27450 | Q235B | 1254 | 1040 | 861 | 652 | 0.1364 | 0.483 | 0.183 | 0.018 | 0.02 | 0.04 | 0.003 | 0.002 | 0.019 | 0.026 | 0.001 | 0.008 | 0.002 | 0.001 | 0.0032 | 0.0001 | 0 | 0.0001 | 0 | 305 | 436 | 32
27450 | Q235B | 1242 | 1040 | 862 | 654 | 0.142 | 0.484 | 0.184 | 0.019 | 0.01 | 0.038 | 0.005 | 0.003 | 0.015 | 0.027 | 0.002 | 0.007 | 0.001 | 0.001 | 0.0027 | 0.0002 | 0 | 0.0001 | 0 | 284 | 428 | 34
27330 | Q235B | 1248 | 1040 | 867 | 628 | 0.1364 | 0.483 | 0.183 | 0.018 | 0.02 | 0.04 | 0.003 | 0.002 | 0.019 | 0.026 | 0.001 | 0.008 | 0.002 | 0.001 | 0.0032 | 0.0001 | 0 | 0.0001 | 0 | 283 | 428 | 37
25317 | Q235B | 1253 | 1040 | 0 | 0 | 0.1575 | 0.461 | 0.203 | 0.017 | 0.016 | 0.035 | 0.003 | 0.003 | 0.013 | 0.022 | 0.001 | 0.006 | 0.002 | 0.001 | 0.0034 | 0.0001 | 0 | 0.0001 | 0 | 386 | 449 | 29
27580 | Q235B | 1254 | 1040 | 868 | 655 | 0.142 | 0.484 | 0.184 | 0.019 | 0.01 | 0.038 | 0.005 | 0.003 | 0.015 | 0.027 | 0.002 | 0.007 | 0.001 | 0.001 | 0.0027 | 0.0002 | 0 | 0.0001 | 0 | 294 | 422 | 33
27420 | Q235B | 1242 | 1040 | 858 | 655 | 0.142 | 0.484 | 0.184 | 0.019 | 0.01 | 0.038 | 0.005 | 0.003 | 0.015 | 0.027 | 0.002 | 0.007 | 0.001 | 0.001 | 0.0027 | 0.0002 | 0 | 0.0001 | 0 | 282 | 422 | 34
27410 | Q235B | 1242 | 1040 | 866 | 633 | 0.142 | 0.484 | 0.184 | 0.019 | 0.01 | 0.038 | 0.005 | 0.003 | 0.015 | 0.027 | 0.002 | 0.007 | 0.001 | 0.001 | 0.0027 | 0.0002 | 0 | 0.0001 | 0 | 281 | 419 | 33
27330 | Q235B | 1254 | 1040 | 867 | 656 | 0.1364 | 0.483 | 0.183 | 0.018 | 0.02 | 0.04 | 0.003 | 0.002 | 0.019 | 0.026 | 0.001 | 0.008 | 0.002 | 0.001 | 0.0032 | 0.0001 | 0 | 0.0001 | 0 | 294 | 421 | 33
27320 | Q235B | 1248 | 1040 | 869 | 655 | 0.1364 | 0.483 | 0.183 | 0.018 | 0.02 | 0.04 | 0.003 | 0.002 | 0.019 | 0.026 | 0.001 | 0.008 | 0.002 | 0.001 | 0.0032 | 0.0001 | 0 | 0.0001 | 0 | 291 | 422 | 35
27400 | Q235B | 1254 | 1040 | 868 | 656 | 0.1364 | 0.483 | 0.183 | 0.018 | 0.02 | 0.04 | 0.003 | 0.002 | 0.019 | 0.026 | 0.001 | 0.008 | 0.002 | 0.001 | 0.0032 | 0.0001 | 0 | 0.0001 | 0 | 300 | 441 | 29
29100 | Q235B | 1252 | 1050 | 870 | 642 | 0.1427 | 0.491 | 0.164 | 0.025 | 0.013 | 0.037 | 0.002 | 0.002 | 0.015 | 0.026 | 0.001 | 0.006 | 0.003 | 0.0011 | 0.0024 | 0.0001 | 0 | 0.0002 | 0 | 263 | 412 | 29
29100 | Q235B | 1246 | 1050 | 860 | 658 | 0.1427 | 0.491 | 0.164 | 0.025 | 0.013 | 0.037 | 0.002 | 0.002 | 0.015 | 0.026 | 0.001 | 0.006 | 0.003 | 0.0011 | 0.0024 | 0.0001 | 0 | 0.0002 | 0 | 267 | 415 | 30
29150 | Q235B | 1252 | 1050 | 863 | 638 | 0.1427 | 0.491 | 0.164 | 0.025 | 0.013 | 0.037 | 0.002 | 0.002 | 0.015 | 0.026 | 0.001 | 0.006 | 0.003 | 0.0011 | 0.0024 | 0.0001 | 0 | 0.0002 | 0 | 282 | 419 | 35
29130 | Q235B | 1258 | 1050 | 867 | 656 | 0.1427 | 0.491 | 0.164 | 0.025 | 0.013 | 0.037 | 0.002 | 0.002 | 0.015 | 0.026 | 0.001 | 0.006 | 0.003 | 0.0011 | 0.0024 | 0.0001 | 0 | 0.0002 | 0 | 266 | 411 | 33
29200 | Q235B | 1246 | 1050 | 865 | 654 | 0.1476 | 0.486 | 0.177 | 0.023 | 0.015 | 0.037 | 0.003 | 0.002 | 0.014 | 0.026 | 0.001 | 0.007 | 0.002 | 0.001 | 0.0028 | 0.0001 | 0 | 0.0001 | 0 | 265 | 417 | 29
29180 | Q235B | 1258 | 1050 | 863 | 656 | 0.1476 | 0.486 | 0.177 | 0.023 | 0.015 | 0.037 | 0.003 | 0.002 | 0.014 | 0.026 | 0.001 | 0.007 | 0.002 | 0.001 | 0.0028 | 0.0001 | 0 | 0.0001 | 0 | 282 | 422 | 32
29170 | Q235B | 1246 | 1050 | 866 | 655 | 0.1476 | 0.486 | 0.177 | 0.023 | 0.015 | 0.037 | 0.003 | 0.002 | 0.014 | 0.026 | 0.001 | 0.007 | 0.002 | 0.001 | 0.0028 | 0.0001 | 0 | 0.0001 | 0 | 269 | 414 | 29
27450 | Q235B | 1242 | 1040 | 856 | 656 | 0.1575 | 0.461 | 0.203 | 0.017 | 0.016 | 0.035 | 0.003 | 0.003 | 0.013 | 0.022 | 0.001 | 0.006 | 0.002 | 0.001 | 0.0034 | 0.0001 | 0 | 0.0001 | 0 | 280 | 435 | 34
27410 | Q235B | 1254 | 1040 | 864 | 656 | 0.1575 | 0.461 | 0.203 | 0.017 | 0.016 | 0.035 | 0.003 | 0.003 | 0.013 | 0.022 | 0.001 | 0.006 | 0.002 | 0.001 | 0.0034 | 0.0001 | 0 | 0.0001 | 0 | 281 | 431 | 32
26660 | Q235B | 1253 | 1040 | 882 | 635 | 0.1575 | 0.461 | 0.203 | 0.017 | 0.016 | 0.035 | 0.003 | 0.003 | 0.013 | 0.022 | 0.001 | 0.006 | 0.002 | 0.001 | 0.0034 | 0.0001 | 0 | 0.0001 | 0 | 304 | 444 | 32
28080 | Q235B | 1269 | 1060 | 888 | 634 | 0.1385 | 0.463 | 0.205 | 0.018 | 0.016 | 0.038 | 0.015 | 0.013 | 0.015 | 0.022 | 0.001 | 0.006 | 0.002 | 0.001 | 0.0029 | 0.0003 | 0 | 0.0001 | 0 | 324 | 449 | 35
28030 | Q235B | 1258 | 1060 | 886 | 634 | 0.1385 | 0.463 | 0.205 | 0.018 | 0.016 | 0.038 | 0.015 | 0.013 | 0.015 | 0.022 | 0.001 | 0.006 | 0.002 | 0.001 | 0.0029 | 0.0003 | 0 | 0.0001 | 0 | 332 | 456 | 32
25440 | Q235B | 1272 | 1060 | 891 | 634 | 0.1575 | 0.461 | 0.203 | 0.017 | 0.016 | 0.035 | 0.003 | 0.003 | 0.013 | 0.022 | 0.001 | 0.006 | 0.002 | 0.001 | 0.0034 | 0.0001 | 0 | 0.0001 | 0 | 301 | 440 | 33
25390 | Q235B | 1260 | 1060 | 890 | 610 | 0.1575 | 0.461 | 0.203 | 0.017 | 0.016 | 0.035 | 0.003 | 0.003 | 0.013 | 0.022 | 0.001 | 0.006 | 0.002 | 0.001 | 0.0034 | 0.0001 | 0 | 0.0001 | 0 | 300 | 449 | 37
25380 | Q235B | 1272 | 1060 | 892 | 612 | 0.1427 | 0.491 | 0.164 | 0.025 | 0.013 | 0.037 | 0.002 | 0.002 | 0.015 | 0.026 | 0.001 | 0.006 | 0.003 | 0.0011 | 0.0024 | 0.0001 | 0 | 0.0002 | 0 | 298 | 438 | 31
29310 | Q345B | 1248 | 1040 | 845 | 564 | 0.151 | 1.482 | 0.288 | 0.024 | 0.014 | 0.053 | 0.005 | 0.004 | 0.024 | 0.047 | 0.002 | 0.004 | 0.001 | 0.0025 | 0.0028 | 0.0001 | 0 | 0.0001 | 0 | 427 | 571 | 20
29320 | Q345B | 1242 | 1040 | 840 | 572 | 0.151 | 1.482 | 0.288 | 0.024 | 0.014 | 0.053 | 0.005 | 0.004 | 0.024 | 0.047 | 0.002 | 0.004 | 0.001 | 0.0025 | 0.0028 | 0.0001 | 0 | 0.0001 | 0 | 411 | 569 | 26
27750 | Q345B | 1253 | 1040 | 838 | 568 | 0.167 | 1.489 | 0.269 | 0.018 | 0.015 | 0.047 | 0.013 | 0.011 | 0.018 | 0.038 | 0.003 | 0.008 | 0.001 | 0.0028 | 0.0042 | 0.0001 | 0 | 0.0001 | 0 | 412 | 559 | 25
27610 | Q345B | 1247 | 1040 | 840 | 572 | 0.151 | 1.482 | 0.288 | 0.024 | 0.014 | 0.053 | 0.005 | 0.004 | 0.024 | 0.047 | 0.002 | 0.004 | 0.001 | 0.0025 | 0.0028 | 0.0001 | 0 | 0.0001 | 0 | 411 | 566 | 24
27680 | Q345B | 1242 | 1040 | 840 | 573 | 0.1508 | 1.486 | 0.265 | 0.023 | 0.008 | 0.043 | 0.007 | 0.006 | 0.021 | 0.035 | 0.002 | 0.008 | 0.003 | 0.0021 | 0.0026 | 0.0001 | 0 | 0.0001 | 0 | 409 | 549 | 23
27640 | Q345B | 1254 | 1040 | 836 | 573 | 0.1508 | 1.486 | 0.265 | 0.023 | 0.008 | 0.043 | 0.007 | 0.006 | 0.021 | 0.035 | 0.002 | 0.008 | 0.003 | 0.0021 | 0.0026 | 0.0001 | 0 | 0.0001 | 0 | 408 | 560 | 24
27540 | Q345B | 1254 | 1040 | 835 | 578 | 0.1508 | 1.486 | 0.265 | 0.023 | 0.008 | 0.043 | 0.007 | 0.006 | 0.021 | 0.035 | 0.002 | 0.008 | 0.003 | 0.0021 | 0.0026 | 0.0001 | 0 | 0.0001 | 0 | 385 | 547 | 28
29350 | Q345B | 1242 | 1040 | 832 | 576 | 0.167 | 1.489 | 0.269 | 0.018 | 0.015 | 0.047 | 0.013 | 0.011 | 0.018 | 0.038 | 0.003 | 0.008 | 0.001 | 0.0028 | 0.0042 | 0.0001 | 0 | 0.0001 | 0 | 418 | 566 | 24
29400 | Q345B | 1254 | 1040 | 835 | 573 | 0.167 | 1.489 | 0.269 | 0.018 | 0.015 | 0.047 | 0.013 | 0.011 | 0.018 | 0.038 | 0.003 | 0.008 | 0.001 | 0.0028 | 0.0042 | 0.0001 | 0 | 0.0001 | 0 | 428 | 573 | 20
27650 | Q345B | 1248 | 1040 | 834 | 577 | 0.1508 | 1.486 | 0.265 | 0.023 | 0.008 | 0.043 | 0.007 | 0.006 | 0.021 | 0.035 | 0.002 | 0.008 | 0.003 | 0.0021 | 0.0026 | 0.0001 | 0 | 0.0001 | 0 | 412 | 562 | 25
27580 | Q345B | 1242 | 1040 | 838 | 574 | 0.158 | 1.492 | 0.251 | 0.022 | 0.014 | 0.045 | 0.003 | 0.003 | 0.02 | 0.037 | 0.001 | 0.008 | 0.003 | 0.0025 | 0.0035 | 0.0001 | 0 | 0.0001 | 0 | 399 | 557 | 23
27720 | Q345B | 1248 | 1040 | 839 | 573 | 0.158 | 1.492 | 0.251 | 0.022 | 0.014 | 0.045 | 0.003 | 0.003 | 0.02 | 0.037 | 0.001 | 0.008 | 0.003 | 0.0025 | 0.0035 | 0.0001 | 0 | 0.0001 | 0 | 408 | 549 | 27
27640 | Q345B | 1242 | 1040 | 837 | 566 | 0.165 | 1.477 | 0.249 | 0.022 | 0.014 | 0.042 | 0.005 | 0.004 | 0.02 | 0.037 | 0.001 | 0.012 | 0.003 | 0.0024 | 0.0023 | 0.0001 | 0 | 0.0001 | 0 | 422 | 562 | 20
27640 | Q345B | 1248 | 1040 | 833 | 575 | 0.1508 | 1.486 | 0.265 | 0.023 | 0.008 | 0.043 | 0.007 | 0.006 | 0.021 | 0.035 | 0.002 | 0.008 | 0.003 | 0.0021 | 0.0026 | 0.0001 | 0 | 0.0001 | 0 | 407 | 575 | 24
27590 | Q345B | 1254 | 1040 | 844 | 574 | 0.158 | 1.492 | 0.251 | 0.022 | 0.014 | 0.045 | 0.003 | 0.003 | 0.02 | 0.037 | 0.001 | 0.008 | 0.003 | 0.0025 | 0.0035 | 0.0001 | 0 | 0.0001 | 0 | 399 | 543 | 24
27640 | Q345B | 1242 | 1040 | 832 | 571 | 0.165 | 1.477 | 0.249 | 0.022 | 0.014 | 0.042 | 0.005 | 0.004 | 0.02 | 0.037 | 0.001 | 0.012 | 0.003 | 0.0024 | 0.0023 | 0.0001 | 0 | 0.0001 | 0 | 401 | 560 | 24
27630 | Q345B | 1248 | 1040 | 841 | 550 | 0.1508 | 1.486 | 0.265 | 0.023 | 0.008 | 0.043 | 0.007 | 0.006 | 0.021 | 0.035 | 0.002 | 0.008 | 0.003 | 0.0021 | 0.0026 | 0.0001 | 0 | 0.0001 | 0 | 412 | 558 | 27
27610 | Q345B | 1243 | 1040 | 836 | 569 | 0.165 | 1.477 | 0.249 | 0.022 | 0.014 | 0.042 | 0.005 | 0.004 | 0.02 | 0.037 | 0.001 | 0.012 | 0.003 | 0.0024 | 0.0023 | 0.0001 | 0 | 0.0001 | 0 | 396 | 537 | 26
27570 | Q345B | 1249 | 1040 | 846 | 571 | 0.158 | 1.492 | 0.251 | 0.022 | 0.014 | 0.045 | 0.003 | 0.003 | 0.02 | 0.037 | 0.001 | 0.008 | 0.003 | 0.0025 | 0.0035 | 0.0001 | 0 | 0.0001 | 0 | 398 | 550 | 30
27530 | Q345B | 1243 | 1040 | 841 | 552 | 0.158 | 1.492 | 0.251 | 0.022 | 0.014 | 0.045 | 0.003 | 0.003 | 0.02 | 0.037 | 0.001 | 0.008 | 0.003 | 0.0025 | 0.0035 | 0.0001 | 0 | 0.0001 | 0 | 394 | 548 | 30
27620 | Q345B | 1249 | 1040 | 836 | 575 | 0.165 | 1.477 | 0.249 | 0.022 | 0.014 | 0.042 | 0.005 | 0.004 | 0.02 | 0.037 | 0.001 | 0.012 | 0.003 | 0.0024 | 0.0023 | 0.0001 | 0 | 0.0001 | 0 | 409 | 543 | 27
27690 | Q345B | 1248 | 1040 | 851 | 586 | 0.165 | 1.477 | 0.249 | 0.022 | 0.014 | 0.042 | 0.005 | 0.004 | 0.02 | 0.037 | 0.001 | 0.012 | 0.003 | 0.0024 | 0.0023 | 0.0001 | 0 | 0.0001 | 0 | 421 | 558 | 27
27590 | Q345B | 1254 | 1040 | 857 | 584 | 0.158 | 1.492 | 0.251 | 0.022 | 0.014 | 0.045 | 0.003 | 0.003 | 0.02 | 0.037 | 0.001 | 0.008 | 0.003 | 0.0025 | 0.0035 | 0.0001 | 0 | 0.0001 | 0 | 406 | 547 | 31
26730 | Q345B | 1257 | 1050 | 847 | 568 | 0.156 | 1.464 | 0.235 | 0.022 | 0.015 | 0.042 | 0.007 | 0.005 | 0.015 | 0.032 | 0.002 | 0.002 | 0.002 | 0.0023 | 0.0037 | 0.0005 | 0 | 0.0001 | 0 | 429 | 568 | 17
26730 | Q345B | 1257 | 1050 | 847 | 568 | 0.156 | 1.464 | 0.235 | 0.022 | 0.015 | 0.042 | 0.007 | 0.005 | 0.015 | 0.032 | 0.002 | 0.002 | 0.002 | 0.0023 | 0.0037 | 0.0005 | 0 | 0.0001 | 0 | 403 | 554 | 22
26730 | Q345B | 1257 | 1050 | 847 | 568 | 0.156 | 1.464 | 0.235 | 0.022 | 0.015 | 0.042 | 0.007 | 0.005 | 0.015 | 0.032 | 0.002 | 0.002 | 0.002 | 0.0023 | 0.0037 | 0.0005 | 0 | 0.0001 | 0 | 392 | 543 | 22
27700 | Q345B | 1257 | 1050 | 841 | 569 | 0.1614 | 1.504 | 0.235 | 0.025 | 0.017 | 0.042 | 0.003 | 0.003 | 0.022 | 0.025 | 0.001 | 0.007 | 0.004 | 0.0028 | 0.0042 | 0.0001 | 0 | 0.0001 | 0 | 419 | 578 | 21
26940 | Q345B | 1263 | 1050 | 840 | 572 | 0.1614 | 1.504 | 0.235 | 0.025 | 0.017 | 0.042 | 0.003 | 0.003 | 0.022 | 0.025 | 0.001 | 0.007 | 0.004 | 0.0028 | 0.0042 | 0.0001 | 0 | 0.0001 | 0 | 451 | 590 | 19
26940 | Q345B | 1263 | 1050 | 840 | 572 | 0.1614 | 1.504 | 0.235 | 0.025 | 0.017 | 0.042 | 0.003 | 0.003 | 0.022 | 0.025 | 0.001 | 0.007 | 0.004 | 0.0028 | 0.0042 | 0.0001 | 0 | 0.0001 | 0 | 444 | 583 | 20
26940 | Q345B | 1263 | 1050 | 840 | 572 | 0.1614 | 1.504 | 0.235 | 0.025 | 0.017 | 0.042 | 0.003 | 0.003 | 0.022 | 0.025 | 0.001 | 0.007 | 0.004 | 0.0028 | 0.0042 | 0.0001 | 0 | 0.0001 | 0 | 377 | 548 | 26
27850 | Q345B | 1251 | 1050 | 847 | 572 | 0.15 | 1.435 | 0.253 | 0.021 | 0.009 | 0.042 | 0.008 | 0.006 | 0.015 | 0.026 | 0.002 | 0.002 | 0.001 | 0.0023 | 0.003 | 0.0002 | 0 | 0.0001 | 0 | 384 | 556 | 21
27470 | Q345B | 1257 | 1050 | 839 | 569 | 0.1614 | 1.504 | 0.235 | 0.025 | 0.017 | 0.042 | 0.003 | 0.003 | 0.022 | 0.025 | 0.001 | 0.007 | 0.004 | 0.0028 | 0.0042 | 0.0001 | 0 | 0.0001 | 0 | 432 | 582 | 24
29220 | Q345B | 1263 | 1050 | 843 | 569 | 0.155 | 1.473 | 0.248 | 0.017 | 0.017 | 0.044 | 0.006 | 0.005 | 0.014 | 0.026 | 0.002 | 0.002 | 0.001 | 0.0022 | 0.0032 | 0.0001 | 0 | 0.0001 | 0 | 418 | 570 | 22
29250 | Q345B | 1251 | 1050 | 846 | 569 | 0.153 | 1.454 | 0.25 | 0.025 | 0.011 | 0.042 | 0.007 | 0.005 | 0.014 | 0.03 | 0.002 | 0.002 | 0.001 | 0.0018 | 0.0037 | 0.0003 | 0 | 0.0001 | 0 | 364 | 534 | 25
29130 | Q345B | 1263 | 1050 | 845 | 571 | 0.148 | 1.47 | 0.242 | 0.018 | 0.011 | 0.04 | 0.009 | 0.008 | 0.014 | 0.03 | 0.003 | 0.002 | 0.001 | 0.0022 | 0.0051 | 0.0002 | 0 | 0.0001 | 0 | 408 | 547 | 21
27470 | Q345B | 1251 | 1050 | 846 | 570 | 0.1614 | 1.504 | 0.235 | 0.025 | 0.017 | 0.042 | 0.003 | 0.003 | 0.022 | 0.025 | 0.001 | 0.007 | 0.004 | 0.0028 | 0.0042 | 0.0001 | 0 | 0.0001 | 0 | 410 | 563 | 23
27770 | Q345B | 1257 | 1050 | 841 | 570 | 0.1614 | 1.504 | 0.235 | 0.025 | 0.017 | 0.042 | 0.003 | 0.003 | 0.022 | 0.025 | 0.001 | 0.007 | 0.004 | 0.0028 | 0.0042 | 0.0001 | 0 | 0.0001 | 0 | 415 | 568 | 24
27490 | Q345B | 1257 | 1050 | 843 | 576 | 0.15 | 1.435 | 0.253 | 0.021 | 0.009 | 0.042 | 0.008 | 0.006 | 0.015 | 0.026 | 0.002 | 0.002 | 0.001 | 0.0023 | 0.003 | 0.0002 | 0 | 0.0001 | 0 | 393 | 555 | 26
27480 | Q345B | 1251 | 1050 | 844 | 569 | 0.1459 | 1.516 | 0.243 | 0.021 | 0.011 | 0.038 | 0.005 | 0.005 | 0.019 | 0.029 | 0.001 | 0.006 | 0.003 | 0.0026 | 0.0037 | 0.0001 | 0 | 0.0001 | 0 | 407 | 568 | 23
27830 | Q345B | 1263 | 1050 | 846 | 547 | 0.152 | 1.441 | 0.239 | 0.025 | 0.007 | 0.047 | 0.007 | 0.006 | 0.014 | 0.032 | 0.003 | 0.002 | 0.001 | 0.0021 | 0.004 | 0.0002 | 0 | 0.0001 | 0 | 392 | 543 | 31
27750 | Q345B | 1251 | 1050 | 846 | 570 | 0.1459 | 1.516 | 0.243 | 0.021 | 0.011 | 0.038 | 0.005 | 0.005 | 0.019 | 0.029 | 0.001 | 0.006 | 0.003 | 0.0026 | 0.0037 | 0.0001 | 0 | 0.0001 | 0 | 393 | 555 | 27
27520 | Q345B | 1257 | 1050 | 847 | 572 | 0.152 | 1.441 | 0.239 | 0.025 | 0.007 | 0.047 | 0.007 | 0.006 | 0.014 | 0.032 | 0.003 | 0.002 | 0.001 | 0.0021 | 0.004 | 0.0002 | 0 | 0.0001 | 0 | 380 | 537 | 27
27680 | Q345B | 1251 | 1050 | 845 | 574 | 0.15 | 1.435 | 0.253 | 0.021 | 0.009 | 0.042 | 0.008 | 0.006 | 0.015 | 0.026 | 0.002 | 0.002 | 0.001 | 0.0023 | 0.003 | 0.0002 | 0 | 0.0001 | 0 | 373 | 533 | 27
27770 | Q345B | 1257 | 1050 | 846 | 547 | 0.156 | 1.464 | 0.235 | 0.022 | 0.015 | 0.042 | 0.007 | 0.005 | 0.015 | 0.032 | 0.002 | 0.002 | 0.002 | 0.0023 | 0.0037 | 0.0005 | 0 | 0.0001 | 0 | 388 | 539 | 27
29530 | Q345B | 1264 | 1050 | 848 | 567 | 0.1459 | 1.516 | 0.243 | 0.021 | 0.011 | 0.038 | 0.005 | 0.005 | 0.019 | 0.029 | 0.001 | 0.006 | 0.003 | 0.0026 | 0.0037 | 0.0001 | 0 | 0.0001 | 0 | 405 | 558 | 29
29540 | Q345B | 1258 | 1050 | 847 | 567 | 0.1459 | 1.516 | 0.243 | 0.021 | 0.011 | 0.038 | 0.005 | 0.005 | 0.019 | 0.029 | 0.001 | 0.006 | 0.003 | 0.0026 | 0.0037 | 0.0001 | 0 | 0.0001 | 0 | 406 | 553 | 26
27640 | Q345B | 1266 | 1060 | 859 | 585 | 0.1459 | 1.516 | 0.243 | 0.021 | 0.011 | 0.038 | 0.005 | 0.005 | 0.019 | 0.029 | 0.001 | 0.006 | 0.003 | 0.0026 | 0.0037 | 0.0001 | 0 | 0.0001 | 0 | 412 | 547 | 28
27580 | Q345B | 1260 | 1060 | 855 | 587 | 0.15 | 1.428 | 0.257 | 0.024 | 0.01 | 0.041 | 0.007 | 0.006 | 0.015 | 0.031 | 0.002 | 0.002 | 0.001 | 0.002 | 0.0033 | 0.0002 | 0 | 0.0001 | 0 | 370 | 541 | 28
27920 | Q345B | 1266 | 1060 | 859 | 586 | 0.152 | 1.441 | 0.239 | 0.025 | 0.007 | 0.047 | 0.007 | 0.006 | 0.014 | 0.032 | 0.003 | 0.002 | 0.001 | 0.0021 | 0.004 | 0.0002 | 0 | 0.0001 | 0 | 389 | 540 | 29
27920 | Q345B | 1272 | 1060 | 862 | 584 | 0.15 | 1.435 | 0.253 | 0.021 | 0.009 | 0.042 | 0.008 | 0.006 | 0.015 | 0.026 | 0.002 | 0.002 | 0.001 | 0.0023 | 0.003 | 0.0002 | 0 | 0.0001 | 0 | 384 | 546 | 28
27590 | Q345B | 1270 | 1080 | 859 | 584 | 0.152 | 1.441 | 0.239 | 0.025 | 0.007 | 0.047 | 0.007 | 0.006 | 0.014 | 0.032 | 0.003 | 0.002 | 0.001 | 0.0021 | 0.004 | 0.0002 | 0 | 0.0001 | 0 | 398 | 554 | 31
27560 | Q345B | 1276 | 1080 | 860 | 585 | 0.15 | 1.435 | 0.253 | 0.021 | 0.009 | 0.042 | 0.008 | 0.006 | 0.015 | 0.026 | 0.002 | 0.002 | 0.001 | 0.0023 | 0.003 | 0.0002 | 0 | 0.0001 | 0 | 404 | 546 | 24
27770 | Q345B | 1282 | 1080 | 862 | 586 | 0.156 | 1.464 | 0.235 | 0.022 | 0.015 | 0.042 | 0.007 | 0.005 | 0.015 | 0.032 | 0.002 | 0.002 | 0.002 | 0.0023 | 0.0037 | 0.0005 | 0 | 0.0001 | 0 | 397 | 544 | 26
27470 | Q345B | 1283 | 1080 | 860 | 583 | 0.156 | 1.464 | 0.235 | 0.022 | 0.015 | 0.042 | 0.007 | 0.005 | 0.015 | 0.032 | 0.002 | 0.002 | 0.002 | 0.0023 | 0.0037 | 0.0005 | 0 | 0.0001 | 0 | 390 | 544 | 30
27570 | Q345B | 1271 | 1080 | 859 | 584 | 0.152 | 1.441 | 0.239 | 0.025 | 0.007 | 0.047 | 0.007 | 0.006 | 0.014 | 0.032 | 0.003 | 0.002 | 0.001 | 0.0021 | 0.004 | 0.0002 | 0 | 0.0001 | 0 | 385 | 540 | 30
27490 | Q345B | 1277 | 1080 | 859 | 585 | 0.15 | 1.435 | 0.253 | 0.021 | 0.009 | 0.042 | 0.008 | 0.006 | 0.015 | 0.026 | 0.002 | 0.002 | 0.001 | 0.0023 | 0.003 | 0.0002 | 0 | 0.0001 | 0 | 391 | 544 | 31
28900 | Q345B | 1283 | 1080 | 858 | 563 | 0.148 | 1.47 | 0.242 | 0.018 | 0.011 | 0.04 | 0.009 | 0.008 | 0.014 | 0.03 | 0.003 | 0.002 | 0.001 | 0.0022 | 0.0051 | 0.0002 | 0 | 0.0001 | 0 | 391 | 540 | 27
29400 | Q345B | 1271 | 1080 | 858 | 587 | 0.1614 | 1.504 | 0.235 | 0.025 | 0.017 | 0.042 | 0.003 | 0.003 | 0.022 | 0.025 | 0.001 | 0.007 | 0.004 | 0.0028 | 0.0042 | 0.0001 | 0 | 0.0001 | 0 | 378 | 527 | 31
28950 | Q345B | 1277 | 1080 | 859 | 586 | 0.15 | 1.428 | 0.257 | 0.024 | 0.01 | 0.041 | 0.007 | 0.006 | 0.015 | 0.031 | 0.002 | 0.002 | 0.001 | 0.002 | 0.0033 | 0.0002 | 0 | 0.0001 | 0 | 400 | 548 | 26
29000 | Q345B | 1283 | 1080 | 857 | 587 | 0.153 | 1.454 | 0.25 | 0.025 | 0.011 | 0.042 | 0.007 | 0.005 | 0.014 | 0.03 | 0.002 | 0.002 | 0.001 | 0.0018 | 0.0037 | 0.0003 | 0 | 0.0001 | 0 | 405 | 546 | 32
29340 | Q345B | 1277 | 1080 | 857 | 584 | 0.15 | 1.428 | 0.257 | 0.024 | 0.01 | 0.041 | 0.007 | 0.006 | 0.015 | 0.031 | 0.002 | 0.002 | 0.001 | 0.002 | 0.0033 | 0.0002 | 0 | 0.0001 | 0 | 424 | 570 | 29
29320 | Q345B | 1272 | 1060 | 857 | 585 | 0.153 | 1.454 | 0.25 | 0.025 | 0.011 | 0.042 | 0.007 | 0.005 | 0.014 | 0.03 | 0.002 | 0.002 | 0.001 | 0.0018 | 0.0037 | 0.0003 | 0 | 0.0001 | 0 | 381 | 540 | 27
28860 | Q345B | 1260 | 1060 | 857 | 570 | 0.148 | 1.47 | 0.242 | 0.018 | 0.011 | 0.04 | 0.009 | 0.008 | 0.014 | 0.03 | 0.003 | 0.002 | 0.001 | 0.0022 | 0.0051 | 0.0002 | 0 | 0.0001 | 0 | 381 | 535 | 29
28960 | Q345B | 1266 | 1060 | 851 | 591 | 0.15 | 1.428 | 0.257 | 0.024 | 0.01 | 0.041 | 0.007 | 0.006 | 0.015 | 0.031 | 0.002 | 0.002 | 0.001 | 0.002 | 0.0033 | 0.0002 | 0 | 0.0001 | 0 | 375 | 539 | 28
28840 | Q345B | 1272 | 1060 | 852 | 591 | 0.153 | 1.454 | 0.25 | 0.025 | 0.011 | 0.042 | 0.007 | 0.005 | 0.014 | 0.03 | 0.002 | 0.002 | 0.001 | 0.0018 | 0.0037 | 0.0003 | 0 | 0.0001 | 0 | 377 | 533 | 29
29010 | Q345B | 1266 | 1060 | 854 | 590 | 0.155 | 1.473 | 0.248 | 0.017 | 0.017 | 0.044 | 0.006 | 0.005 | 0.014 | 0.026 | 0.002 | 0.002 | 0.001 | 0.0022 | 0.0032 | 0.0001 | 0 | 0.0001 | 0 | 370 | 525 | 29
28840 | Q345B | 1272 | 1060 | 855 | 591 | 0.148 | 1.47 | 0.242 | 0.018 | 0.011 | 0.04 | 0.009 | 0.008 | 0.014 | 0.03 | 0.003 | 0.002 | 0.001 | 0.0022 | 0.0051 | 0.0002 | 0 | 0.0001 | 0 | 399 | 538 | 30
28880 | Q345B | 1252 | 1050 | 839 | 579 | 0.156 | 1.464 | 0.235 | 0.022 | 0.015 | 0.042 | 0.007 | 0.005 | 0.015 | 0.032 | 0.002 | 0.002 | 0.002 | 0.0023 | 0.0037 | 0.0005 | 0 | 0.0001 | 0 | 386 | 547 | 28
28900 | Q345B | 1258 | 1050 | 847 | 570 | 0.15 | 1.428 | 0.257 | 0.024 | 0.01 | 0.041 | 0.007 | 0.006 | 0.015 | 0.031 | 0.002 | 0.002 | 0.001 | 0.002 | 0.0033 | 0.0002 | 0 | 0.0001 | 0 | 390 | 546 | 26
28970 | Q345B | 1264 | 1050 | 845 | 576 | 0.153 | 1.454 | 0.25 | 0.025 | 0.011 | 0.042 | 0.007 | 0.005 | 0.014 | 0.03 | 0.002 | 0.002 | 0.001 | 0.0018 | 0.0037 | 0.0003 | 0 | 0.0001 | 0 | 386 | 546 | 27
29270 | Q345B | 1252 | 1050 | 846 | 561 | 0.155 | 1.473 | 0.248 | 0.017 | 0.017 | 0.044 | 0.006 | 0.005 | 0.014 | 0.026 | 0.002 | 0.002 | 0.001 | 0.0022 | 0.0032 | 0.0001 | 0 | 0.0001 | 0 | 382 | 538 | 27
29250 | Q345B | 1258 | 1050 | 839 | 579 | 0.148 | 1.47 | 0.242 | 0.018 | 0.011 | 0.04 | 0.009 | 0.008 | 0.014 | 0.03 | 0.003 | 0.002 | 0.001 | 0.0022 | 0.0051 | 0.0002 | 0 | 0.0001 | 0 | 401 | 545 | 27
29270 | Q345B | 1258 | 1050 | 844 | 573 | 0.153 | 1.454 | 0.25 | 0.025 | 0.011 | 0.042 | 0.007 | 0.005 | 0.014 | 0.03 | 0.002 | 0.002 | 0.001 | 0.0018 | 0.0037 | 0.0003 | 0 | 0.0001 | 0 | 406 | 559 | 21
28920 | Q345B | 1264 | 1050 | 845 | 572 | 0.155 | 1.473 | 0.248 | 0.017 | 0.017 | 0.044 | 0.006 | 0.005 | 0.014 | 0.026 | 0.002 | 0.002 | 0.001 | 0.0022 | 0.0032 | 0.0001 | 0 | 0.0001 | 0 | 400 | 554 | 22
28850 | Q345B | 1252 | 1050 | 846 | 574 | 0.148 | 1.47 | 0.242 | 0.018 | 0.011 | 0.04 | 0.009 | 0.008 | 0.014 | 0.03 | 0.003 | 0.002 | 0.001 | 0.0022 | 0.0051 | 0.0002 | 0 | 0.0001 | 0 | 393 | 558 | 23
28790 | Q345B | 1258 | 1050 | 844 | 558 | 0.156 | 1.464 | 0.235 | 0.022 | 0.015 | 0.042 | 0.007 | 0.005 | 0.015 | 0.032 | 0.002 | 0.002 | 0.002 | 0.0023 | 0.0037 | 0.0005 | 0 | 0.0001 | 0 | 429 | 574 | 21
29280 | Q345B | 1258 | 1050 | 848 | 573 | 0.15 | 1.428 | 0.257 | 0.024 | 0.01 | 0.041 | 0.007 | 0.006 | 0.015 | 0.031 | 0.002 | 0.002 | 0.001 | 0.002 | 0.0033 | 0.0002 | 0 | 0.0001 | 0 | 406 | 566 | 25
28960 | Q345B | 1251 | 1050 | 845 | 573 | 0.155 | 1.473 | 0.248 | 0.017 | 0.017 | 0.044 | 0.006 | 0.005 | 0.014 | 0.026 | 0.002 | 0.002 | 0.001 | 0.0022 | 0.0032 | 0.0001 | 0 | 0.0001 | 0 | 377 | 535 | 23
28980 | Q345B | 1258 | 1050 | 848 | 578 | 0.148 | 1.47 | 0.242 | 0.018 | 0.011 | 0.04 | 0.009 | 0.008 | 0.014 | 0.03 | 0.003 | 0.002 | 0.001 | 0.0022 | 0.0051 | 0.0002 | 0 | 0.0001 | 0 | 424 | 567 | 25
28850 | Q345B | 1264 | 1050 | 845 | 574 | 0.156 | 1.464 | 0.235 | 0.022 | 0.015 | 0.042 | 0.007 | 0.005 | 0.015 | 0.032 | 0.002 | 0.002 | 0.002 | 0.0023 | 0.0037 | 0.0005 | 0 | 0.0001 | 0 | 418 | 563 | 25
29220 | Q345C | 1215 | 1020 | 838 | 660 | 0.127 | 1.305 | 0.289 | 0.022 | 0.008 | 0.054 | 0.029 | 0.027 | 0.019 | 0.035 | 0.003 | 0.005 | 0.016 | 0.0136 | 0.0038 | 0.0016 | 0 | 0.0001 | 0 | 385 | 523 | 27
29300 | Q345C | 1221 | 1020 | 840 | 660 | 0.127 | 1.305 | 0.289 | 0.022 | 0.008 | 0.054 | 0.029 | 0.027 | 0.019 | 0.035 | 0.003 | 0.005 | 0.016 | 0.0136 | 0.0038 | 0.0016 | 0 | 0.0001 | 0 | 383 | 526 | 27
29300 | Q345C | 1215 | 1020 | 840 | 658 | 0.127 | 1.305 | 0.289 | 0.022 | 0.008 | 0.054 | 0.029 | 0.027 | 0.019 | 0.035 | 0.003 | 0.005 | 0.016 | 0.0136 | 0.0038 | 0.0016 | 0 | 0.0001 | 0 | 397 | 538 | 25
29290 | Q345C | 1227 | 1020 | 832 | 661 | 0.127 | 1.305 | 0.289 | 0.022 | 0.008 | 0.054 | 0.029 | 0.027 | 0.019 | 0.035 | 0.003 | 0.005 | 0.016 | 0.0136 | 0.0038 | 0.0016 | 0 | 0.0001 | 0 | 398 | 523 | 27
29250 | Q345C | 1215 | 1020 | 832 | 657 | 0.125 | 1.28 | 0.275 | 0.015 | 0.005 | 0.05 | 0.024 | 0.023 | 0.022 | 0.027 | 0.003 | 0.003 | 0.015 | 0.013 | 0.0039 | 0.002 | 0 | 0.0001 | 0 | 384 | 529 | 25
29210 | Q345C | 1221 | 1020 | 850 | 656 | 0.125 | 1.28 | 0.275 | 0.015 | 0.005 | 0.05 | 0.024 | 0.023 | 0.022 | 0.027 | 0.003 | 0.003 | 0.015 | 0.013 | 0.0039 | 0.002 | 0 | 0.0001 | 0 | 396 | 538 | 24
29280 | Q345C | 1215 | 1020 | 843 | 661 | 0.125 | 1.28 | 0.275 | 0.015 | 0.005 | 0.05 | 0.024 | 0.023 | 0.022 | 0.027 | 0.003 | 0.003 | 0.015 | 0.013 | 0.0039 | 0.002 | 0 | 0.0001 | 0 | 389 | 523 | 26
29290 | Q345C | 1215 | 1020 | 837 | 660 | 0.125 | 1.28 | 0.275 | 0.015 | 0.005 | 0.05 | 0.024 | 0.023 | 0.022 | 0.027 | 0.003 | 0.003 | 0.015 | 0.013 | 0.0039 | 0.002 | 0 | 0.0001 | 0 | 394 | 529 | 25
29200 | Q345C | 1221 | 1020 | 840 | 657 | 0.125 | 1.28 | 0.275 | 0.015 | 0.005 | 0.05 | 0.024 | 0.023 | 0.022 | 0.027 | 0.003 | 0.003 | 0.015 | 0.013 | 0.0039 | 0.002 | 0 | 0.0001 | 0 | 383 | 519 | 27
29380 | Q345C | 1227 | 1020 | 836 | 663 | 0.129 | 1.29 | 0.294 | 0.02 | 0.006 | 0.049 | 0.026 | 0.025 | 0.018 | 0.028 | 0.003 | 0.003 | 0.016 | 0.0139 | 0.0023 | 0.0019 | 0 | 0.0001 | 0 | 396 | 530 | 23
29320 | Q345C | 1221 | 1020 | 843 | 691 | 0.129 | 1.29 | 0.294 | 0.02 | 0.006 | 0.049 | 0.026 | 0.025 | 0.018 | 0.028 | 0.003 | 0.003 | 0.016 | 0.0139 | 0.0023 | 0.0019 | 0 | 0.0001 | 0 | 387 | 534 | 25
29310 | Q345C | 1221 | 1020 | 840 | 657 | 0.129 | 1.29 | 0.294 | 0.02 | 0.006 | 0.049 | 0.026 | 0.025 | 0.018 | 0.028 | 0.003 | 0.003 | 0.016 | 0.0139 | 0.0023 | 0.0019 | 0 | 0.0001 | 0 | 391 | 538 | 26
29320 | Q345C | 1215 | 1020 | 840 | 657 | 0.129 | 1.29 | 0.294 | 0.02 | 0.006 | 0.049 | 0.026 | 0.025 | 0.018 | 0.028 | 0.003 | 0.003 | 0.016 | 0.0139 | 0.0023 | 0.0019 | 0 | 0.0001 | 0 | 392 | 532 | 25
29360 | Q345C | 1227 | 1020 | 842 | 659 | 0.129 | 1.29 | 0.294 | 0.02 | 0.006 | 0.049 | 0.026 | 0.025 | 0.018 | 0.028 | 0.003 | 0.003 | 0.016 | 0.0139 | 0.0023 | 0.0019 | 0 | 0.0001 | 0 | 391 | 530 | 26
28890 | Q345C | 1221 | 1020 | 829 | 659 | 0.13 | 1.268 | 0.283 | 0.016 | 0.007 | 0.067 | 0.023 | 0.022 | 0.017 | 0.033 | 0.003 | 0.003 | 0.018 | 0.0155 | 0.0057 | 0.0012 | 0 | 0.0001 | 0 | 400 | 543 | 25
29200 | Q345C | 1215 | 1020 | 850 | 655 | 0.13 | 1.268 | 0.283 | 0.016 | 0.007 | 0.067 | 0.023 | 0.022 | 0.017 | 0.033 | 0.003 | 0.003 | 0.018 | 0.0155 | 0.0057 | 0.0012 | 0 | 0.0001 | 0 | 404 | 540 | 22
29220 | Q345C | 1227 | 1020 | 849 | 659 | 0.13 | 1.268 | 0.283 | 0.016 | 0.007 | 0.067 | 0.023 | 0.022 | 0.017 | 0.033 | 0.003 | 0.003 | 0.018 | 0.0155 | 0.0057 | 0.0012 | 0 | 0.0001 | 0 | 406 | 540 | 24
29270 | Q345C | 1215 | 1020 | 834 | 658 | 0.13 | 1.268 | 0.283 | 0.016 | 0.007 | 0.067 | 0.023 | 0.022 | 0.017 | 0.033 | 0.003 | 0.003 | 0.018 | 0.0155 | 0.0057 | 0.0012 | 0 | 0.0001 | 0 | 388 | 532 | 24
29290 | Q345C | 1221 | 1020 | 839 | 658 | 0.13 | 1.268 | 0.283 | 0.016 | 0.007 | 0.067 | 0.023 | 0.022 | 0.017 | 0.033 | 0.003 | 0.003 | 0.018 | 0.0155 | 0.0057 | 0.0012 | 0 | 0.0001 | 0 | 391 | 537 | 27
28770 | L485M | 1253 | 1020 | 822 | 510 | 0.077 | 1.593 | 0.244 | 0.013 | 0.001 | 0.05 | 0.03 | 0.028 | 0.017 | 0.343 | 0.016 | 0.003 | 0.049 | 0.0599 | 0.0047 | 0.0009 | 0 | 0.0001 | 0 | 550 | 612 | 36
28680 | L485M | 1241 | 1020 | 822 | 514 | 0.08 | 1.589 | 0.232 | 0.014 | 0.001 | 0.051 | 0.025 | 0.024 | 0.019 | 0.337 | 0.015 | 0.003 | 0.048 | 0.0574 | 0.0041 | 0.0009 | 0 | 0.0001 | 0 | 554 | 634 | 36
28840 | L485M | 1241 | 1020 | 822 | 510 | 0.0775 | 1.596 | 0.238 | 0.011 | 0.0009 | 0.042 | 0.048 | 0.048 | 0.021 | 0.343 | 0.014 | 0.007 | 0.053 | 0.0558 | 0.0032 | 0.0005 | 0 | 0.0001 | 0 | 538 | 625 | 34
28770 | L485M | 1247 | 1020 | 824 | 508 | 0.079 | 1.61 | 0.267 | 0.014 | 0.001 | 0.056 | 0.031 | 0.029 | 0.022 | 0.311 | 0.015 | 0.002 | 0.046 | 0.0608 | 0.0037 | 0.0013 | 0 | 0.0001 | 0 | 559 | 642 | 34
28640 | L485M | 1242 | 1010 | 815 | 499 | 0.079 | 1.611 | 0.26 | 0.013 | 0.0007 | 0.056 | 0.032 | 0.032 | 0.018 | 0.32 | 0.016 | 0.075 | 0.047 | 0.0598 | 0.0032 | 0.001 | 0 | 0.0001 | 0 | 548 | 658 | 34
28770 | L485M | 1248 | 1010 | 812 | 501 | 0.078 | 1.608 | 0.27 | 0.013 | 0.0007 | 0.057 | 0.031 | 0.031 | 0.018 | 0.321 | 0.016 | 0.078 | 0.048 | 0.0593 | 0.0035 | 0.0011 | 0 | 0.0001 | 0 | 540 | 640 | 36
28850 | L485M | 1248 | 1010 | 812 | 502 | 0.0793 | 1.575 | 0.25 | 0.015 | 0.0007 | 0.054 | 0.036 | 0.035 | 0.02 | 0.33 | 0.013 | 0.089 | 0.053 | 0.058 | 0.004 | 0.0007 | 0 | 0.0001 | 0 | 529 | 637 | 36
28200 | Q235B | 1252 | 1040 | 882 | 636 | 0.143 | 0.529 | 0.21 | 0.02 | 0.014 | 0.032 | 0.023 | 0.021 | 0.014 | 0.032 | 0.002 | 0.006 | 0.001 | 0.0014 | 0.0027 | 0.0003 | 0 | 0.0001 | 0 | 301 | 448 | 32
28260 | Q235B | 1262 | 1060 | 885 | 610 | 0.143 | 0.529 | 0.21 | 0.02 | 0.014 | 0.032 | 0.023 | 0.021 | 0.014 | 0.032 | 0.002 | 0.006 | 0.001 | 0.0014 | 0.0027 | 0.0003 | 0 | 0.0001 | 0 | 283 | 424 | 37
28170 | Q235B | 1252 | 1040 | 878 | 615 | 0.143 | 0.529 | 0.21 | 0.02 | 0.014 | 0.032 | 0.023 | 0.021 | 0.014 | 0.032 | 0.002 | 0.006 | 0.001 | 0.0014 | 0.0027 | 0.0003 | 0 | 0.0001 | 0 | 314 | 443 | 29
21300 | Q345B | 1247 | 1040 | 852 | 587 | 0.1734 | 1.507 | 0.242 | 0.02 | 0.014 | 0.031 | 0.01 | 0.009 | 0.018 | 0.021 | 0.002 | 0.005 | 0.003 | 0.0015 | 0.0034 | 0.0001 | 0 | 0.0002 | 0 | 383 | 536 | 27
28700 | L485M | 1247 | 1020 | 825 | 517 | 0.078 | 1.596 | 0.228 | 0.012 | 0.0009 | 0.05 | 0.034 | 0.03 | 0.016 | 0.34 | 0.015 | 0.003 | 0.048 | 0.0582 | 0.0035 | 0.001 | 0 | 0.0002 | 0 | 545 | 641 | 34
28700 | L485M | 1241 | 1020 | 823 | 513 | 0.075 | 1.602 | 0.253 | 0.012 | 0.0009 | 0.047 | 0.034 | 0.034 | 0.017 | 0.347 | 0.016 | 0.004 | 0.047 | 0.0578 | 0.0051 | 0.0017 | 0 | 0.0001 | 0 | 545 | 634 | 36
28510 | L485M | 1253 | 1020 | 823 | 512 | 0.08 | 1.605 | 0.25 | 0.01 | 0.0007 | 0.049 | 0.032 | 0.032 | 0.021 | 0.336 | 0.015 | 0.002 | 0.048 | 0.0584 | 0.0033 | 0.0015 | 0 | 0.0001 | 0 | 553 | 638 | 34
28150 | Q235B | 1276 | 1080 | 907 | 633 | 0.146 | 0.52 | 0.183 | 0.017 | 0.014 | 0.036 | 0.002 | 0.002 | 0.015 | 0.03 | 0.002 | 0.008 | 0.001 | 0.0016 | 0.003 | 0.0006 | 0 | 0.0001 | 0 | 327 | 428 | 33
28120 | Q235B | 1282 | 1080 | 908 | 633 | 0.146 | 0.52 | 0.183 | 0.017 | 0.014 | 0.036 | 0.002 | 0.002 | 0.015 | 0.03 | 0.002 | 0.008 | 0.001 | 0.0016 | 0.003 | 0.0006 | 0 | 0.0001 | 0 | 343 | 446 | 30
28120 | Q235B | 1276 | 1080 | 912 | 632 | 0.146 | 0.52 | 0.183 | 0.017 | 0.014 | 0.036 | 0.002 | 0.002 | 0.015 | 0.03 | 0.002 | 0.008 | 0.001 | 0.0016 | 0.003 | 0.0006 | 0 | 0.0001 | 0 | 297 | 438 | 37
28110 | Q235B | 1252 | 1040 | 0 | 0 | 0.143 | 0.529 | 0.21 | 0.02 | 0.014 | 0.032 | 0.023 | 0.021 | 0.014 | 0.032 | 0.002 | 0.006 | 0.001 | 0.0014 | 0.0027 | 0.0003 | 0 | 0.0001 | 0 | 323 | 453 | 30
28110 | Q235B | 1242 | 1040 | 859 | 636 | 0.143 | 0.507 | 0.185 | 0.015 | 0.017 | 0.037 | 0.001 | 0.001 | 0.016 | 0.027 | 0.002 | 0.007 | 0.001 | 0.0019 | 0.0026 | 0.0001 | 0 | 0.0001 | 0 | 307 | 437 | 31
28130 | Q235B | 1248 | 1040 | 857 | 658 | 0.143 | 0.529 | 0.21 | 0.02 | 0.014 | 0.032 | 0.023 | 0.021 | 0.014 | 0.032 | 0.002 | 0.006 | 0.001 | 0.0014 | 0.0027 | 0.0003 | 0 | 0.0001 | 0 | 292 | 439 | 32
28120 | Q235B | 1256 | 1050 | 860 | 657 | 0.143 | 0.507 | 0.185 | 0.015 | 0.017 | 0.037 | 0.001 | 0.001 | 0.016 | 0.027 | 0.002 | 0.007 | 0.001 | 0.0019 | 0.0026 | 0.0001 | 0 | 0.0001 | 0 | 280 | 424 | 31
28110 | Q235B | 1240 | 1050 | 866 | 651 | 0.143 | 0.507 | 0.185 | 0.015 | 0.017 | 0.037 | 0.001 | 0.001 | 0.016 | 0.027 | 0.002 | 0.007 | 0.001 | 0.0019 | 0.0026 | 0.0001 | 0 | 0.0001 | 0 | 265 | 414 | 30
28030 | Q235B | 1248 | 1050 | 866 | 653 | 0.143 | 0.507 | 0.185 | 0.015 | 0.017 | 0.037 | 0.001 | 0.001 | 0.016 | 0.027 | 0.002 | 0.007 | 0.001 | 0.0019 | 0.0026 | 0.0001 | 0 | 0.0001 | 0 | 257 | 408 | 34
29420 | Q345C | 1215 | 1020 | 844 | 653 | 0.129 | 1.247 | 0.277 | 0.021 | 0.008 | 0.055 | 0.023 | 0.021 | 0.018 | 0.027 | 0.004 | 0.005 | 0.017 | 0.014 | 0.004 | 0.0009 | 0 | 0.0001 | 0 | 402 | 537 | 24
29330 | Q345C | 1221 | 1020 | 836 | 657 | 0.129 | 1.247 | 0.277 | 0.021 | 0.008 | 0.055 | 0.023 | 0.021 | 0.018 | 0.027 | 0.004 | 0.005 | 0.017 | 0.014 | 0.004 | 0.0009 | 0 | 0.0001 | 0 | 397 | 527 | 22
29410 | Q345C | 1227 | 1020 | 841 | 661 | 0.129 | 1.247 | 0.277 | 0.021 | 0.008 | 0.055 | 0.023 | 0.021 | 0.018 | 0.027 | 0.004 | 0.005 | 0.017 | 0.014 | 0.004 | 0.0009 | 0 | 0.0001 | 0 | 387 | 523 | 28
29360 | Q345C | 1215 | 1020 | 840 | 660 | 0.129 | 1.247 | 0.277 | 0.021 | 0.008 | 0.055 | 0.023 | 0.021 | 0.018 | 0.027 | 0.004 | 0.005 | 0.017 | 0.014 | 0.004 | 0.0009 | 0 | 0.0001 | 0 | 388 | 528 | 26
29170 | Q345C | 1227 | 1020 | 834 | 659 | 0.134 | 1.303 | 0.255 | 0.021 | 0.011 | 0.047 | 0.032 | 0.03 | 0.017 | 0.028 | 0.003 | 0.002 | 0.017 | 0.0136 | 0.0048 | 0.0009 | 0 | 0.0001 | 0 | 390 | 524 | 27
29330 | Q345C | 1221 | 1020 | 845 | 656 | 0.134 | 1.303 | 0.255 | 0.021 | 0.011 | 0.047 | 0.032 | 0.03 | 0.017 | 0.028 | 0.003 | 0.002 | 0.017 | 0.0136 | 0.0048 | 0.0009 | 0 | 0.0001 | 0 | 409 | 531 | 25
29230 | Q345C | 1215 | 1020 | 834 | 659 | 0.134 | 1.303 | 0.255 | 0.021 | 0.011 | 0.047 | 0.032 | 0.03 | 0.017 | 0.028 | 0.003 | 0.002 | 0.017 | 0.0136 | 0.0048 | 0.0009 | 0 | 0.0001 | 0 | 388 | 526 | 27
29370 | Q345C | 1227 | 1020 | 838 | 659 | 0.129 | 1.253 | 0.263 | 0.02 | 0.006 | 0.053 | 0.029 | 0.028 | 0.017 | 0.03 | 0.003 | 0.004 | 0.016 | 0.0144 | 0.0031 | 0.001 | 0 | 0.0001 | 0 | 384 | 519 | 28
29270 | Q345C | 1215 | 1020 | 839 | 656 | 0.129 | 1.253 | 0.263 | 0.02 | 0.006 | 0.053 | 0.029 | 0.028 | 0.017 | 0.03 | 0.003 | 0.004 | 0.016 | 0.0144 | 0.0031 | 0.001 | 0 | 0.0001 | 0 | 408 | 527 | 28
29310 | Q345C | 1215 | 1020 | 837 | 660 | 0.129 | 1.253 | 0.263 | 0.02 | 0.006 | 0.053 | 0.029 | 0.028 | 0.017 | 0.03 | 0.003 | 0.004 | 0.016 | 0.0144 | 0.0031 | 0.001 | 0 | 0.0001 | 0 | 394 | 530 | 27
29390 | Q345C | 1227 | 1020 | 837 | 657 | 0.129 | 1.253 | 0.263 | 0.02 | 0.006 | 0.053 | 0.029 | 0.028 | 0.017 | 0.03 | 0.003 | 0.004 | 0.016 | 0.0144 | 0.0031 | 0.001 | 0 | 0.0001 | 0 | 397 | 516 | 23
29440 | Q345C | 1221 | 1020 | 844 | 659 | 0.129 | 1.253 | 0.263 | 0.02 | 0.006 | 0.053 | 0.029 | 0.028 | 0.017 | 0.03 | 0.003 | 0.004 | 0.016 | 0.0144 | 0.0031 | 0.001 | 0 | 0.0001 | 0 | 396 | 524 | 25
29400 | Q345C | 1227 | 1020 | 836 | 660 | 0.1353 | 1.271 | 0.256 | 0.024 | 0.006 | 0.037 | 0.026 | 0.025 | 0.016 | 0.029 | 0.003 | 0.006 | 0.018 | 0.0128 | 0.0028 | 0.0011 | 0 | 0.0001 | 0 | 387 | 525 | 30
29380 | Q345C | 1215 | 1020 | 842 | 660 | 0.1353 | 1.271 | 0.256 | 0.024 | 0.006 | 0.037 | 0.026 | 0.025 | 0.016 | 0.029 | 0.003 | 0.006 | 0.018 | 0.0128 | 0.0028 | 0.0011 | 0 | 0.0001 | 0 | 378 | 521 | 27
29260 | Q345C | 1227 | 1020 | 840 | 657 | 0.1353 | 1.271 | 0.256 | 0.024 | 0.006 | 0.037 | 0.026 | 0.025 | 0.016 | 0.029 | 0.003 | 0.006 | 0.018 | 0.0128 | 0.0028 | 0.0011 | 0 | 0.0001 | 0 | 384 | 509 | 26
29290 | Q345C | 1215 | 1020 | 835 | 657 | 0.125 | 1.261 | 0.269 | 0.018 | 0.004 | 0.042 | 0.025 | 0.023 | 0.015 | 0.023 | 0.003 | 0.003 | 0.017 | 0.0139 | 0.0046 | 0.0011 | 0 | 0.0001 | 0 | 388 | 519 | 25
29350 | Q345C | 1227 | 1020 | 844 | 657 | 0.125 | 1.261 | 0.269 | 0.018 | 0.004 | 0.042 | 0.025 | 0.023 | 0.015 | 0.023 | 0.003 | 0.003 | 0.017 | 0.0139 | 0.0046 | 0.0011 | 0 | 0.0001 | 0 | 394 | 533 | 27
29290 | Q345C | 1215 | 1020 | 832 | 657 | 0.125 | 1.261 | 0.269 | 0.018 | 0.004 | 0.042 | 0.025 | 0.023 | 0.015 | 0.023 | 0.003 | 0.003 | 0.017 | 0.0139 | 0.0046 | 0.0011 | 0 | 0.0001 | 0 | 394 | 535 | 29
29300 | Q345C | 1227 | 1020 | 838 | 658 | 0.1353 | 1.271 | 0.256 | 0.024 | 0.006 | 0.037 | 0.026 | 0.025 | 0.016 | 0.029 | 0.003 | 0.006 | 0.018 | 0.0128 | 0.0028 | 0.0011 | 0 | 0.0001 | 0 | 401 | 520 | 29
29310 | Q345C | 1227 | 1020 | 841 | 658 | 0.117 | 1.285 | 0.275 | 0.019 | 0.005 | 0.052 | 0.026 | 0.025 | 0.016 | 0.032 | 0.003 | 0.007 | 0.017 | 0.0141 | 0.0033 | 0.0011 | 0 | 0.0001 | 0 | 404 | 521 | 27
29190 | Q345C | 1215 | 1020 | 835 | 656 | 0.117 | 1.285 | 0.275 | 0.019 | 0.005 | 0.052 | 0.026 | 0.025 | 0.016 | 0.032 | 0.003 | 0.007 | 0.017 | 0.0141 | 0.0033 | 0.0011 | 0 | 0.0001 | 0 | 383 | 513 | 27
29300 | Q345C | 1227 | 1020 | 841 | 655 | 0.117 | 1.285 | 0.275 | 0.019 | 0.005 | 0.052 | 0.026 | 0.025 | 0.016 | 0.032 | 0.003 | 0.007 | 0.017 | 0.0141 | 0.0033 | 0.0011 | 0 | 0.0001 | 0 | 394 | 533 | 26
29340 | Q345C | 1227 | 1020 | 840 | 658 | 0.117 | 1.285 | 0.275 | 0.019 | 0.005 | 0.052 | 0.026 | 0.025 | 0.016 | 0.032 | 0.003 | 0.007 | 0.017 | 0.0141 | 0.0033 | 0.0011 | 0 | 0.0001 | 0 | 397 | 517 | 28
29390 | Q345C | 1221 | 1020 | 845 | 657 | 0.1326 | 1.305 | 0.267 | 0.021 | 0.004 | 0.046 | 0.029 | 0.027 | 0.019 | 0.026 | 0.002 | 0.007 | 0.019 | 0.0132 | 0.0045 | 0.0015 | 0 | 0.0001 | 0 | 389 | 536 | 28
29390 | Q345C | 1227 | 1020 | 831 | 658 | 0.1326 | 1.305 | 0.267 | 0.021 | 0.004 | 0.046 | 0.029 | 0.027 | 0.019 | 0.026 | 0.002 | 0.007 | 0.019 | 0.0132 | 0.0045 | 0.0015 | 0 | 0.0001 | 0 | 396 | 527 | 28
29350 | Q345C | 1215 | 1020 | 832 | 659 | 0.1326 | 1.305 | 0.267 | 0.021 | 0.004 | 0.046 | 0.029 | 0.027 | 0.019 | 0.026 | 0.002 | 0.007 | 0.019 | 0.0132 | 0.0045 | 0.0015 | 0 | 0.0001 | 0 | 386 | 536 | 26
29380 | Q345C | 1227 | 1020 | 843 | 657 | 0.1326 | 1.305 | 0.267 | 0.021 | 0.004 | 0.046 | 0.029 | 0.027 | 0.019 | 0.026 | 0.002 | 0.007 | 0.019 | 0.0132 | 0.0045 | 0.0015 | 0 | 0.0001 | 0 | 386 | 524 | 26
29160 | Q345C | 1215 | 1020 | 836 | 659 | 0.1326 | 1.305 | 0.267 | 0.021 | 0.004 | 0.046 | 0.029 | 0.027 | 0.019 | 0.026 | 0.002 | 0.007 | 0.019 | 0.0132 | 0.0045 | 0.0015 | 0 | 0.0001 | 0 | 381 | 528 | 27
29490 | Q235B | 1256 | 1060 | 876 | 635 | 0.148 | 0.476 | 0.195 | 0.021 | 0.015 | 0.044 | 0.001 | 0.001 | 0.014 | 0.029 | 0.002 | 0.007 | 0.001 | 0.0015 | 0.0033 | 0.0002 | 0 | 0.0001 | 0 | 307 | 443 | 32
28220 | Q235B | 1258 | 1060 | 879 | 635 | 0.148 | 0.476 | 0.195 | 0.021 | 0.015 | 0.044 | 0.001 | 0.001 | 0.014 | 0.029 | 0.002 | 0.007 | 0.001 | 0.0015 | 0.0033 | 0.0002 | 0 | 0.0001 | 0 | 300 | 421 | 29
27932 | Q235B | 1265 | 1060 | 0 | 0 | 0.148 | 0.476 | 0.195 | 0.021 | 0.015 | 0.044 | 0.001 | 0.001 | 0.014 | 0.029 | 0.002 | 0.007 | 0.001 | 0.0015 | 0.0033 | 0.0002 | 0 | 0.0001 | 0 | 297 | 416 | 31
28210 | Q235B | 1260 | 1060 | 892 | 634 | 0.148 | 0.476 | 0.195 | 0.021 | 0.015 | 0.044 | 0.001 | 0.001 | 0.014 | 0.029 | 0.002 | 0.007 | 0.001 | 0.0015 | 0.0033 | 0.0002 | 0 | 0.0001 | 0 | 300 | 442 | 26
21850 | WL510 | 1268 | 1060 | 863 | 583 | 0.094 | 1.39 | 0.22 | 0.022 | 0.001 | 0.036 | 0.029 | 0.027 | 0.015 | 0.035 | 0.016 | 0.003 | 0.001 | 0.0266 | 0 | 0.0016 | 0 | 0.0001 | 0 | 457 | 551 | 26
28950 | WL510 | 1255 | 1060 | 854 | 583 | 0.099 | 1.419 | 0.226 | 0.017 | 0.001 | 0.056 | 0.036 | 0.032 | 0.021 | 0.038 | 0.019 | 0.007 | 0.002 | 0.0281 | 0 | 0.0008 | 0 | 0.0001 | 0 | 447 | 547 | 28
29010 | WL510 | 1261 | 1060 | 861 | 588 | 0.099 | 1.419 | 0.226 | 0.017 | 0.001 | 0.056 | 0.036 | 0.032 | 0.021 | 0.038 | 0.019 | 0.007 | 0.002 | 0.0281 | 0 | 0.0008 | 0 | 0.0001 | 0 | 456 | 552 | 28
28960 | WL510 | 1267 | 1060 | 859 | 587 | 0.099 | 1.419 | 0.226 | 0.017 | 0.001 | 0.056 | 0.036 | 0.032 | 0.021 | 0.038 | 0.019 | 0.007 | 0.002 | 0.0281 | 0 | 0.0008 | 0 | 0.0001 | 0 | 451 | 550 | 27
27470 | WL510 | 1255 | 1060 | 860 | 585 | 0.094 | 1.39 | 0.22 | 0.022 | 0.001 | 0.036 | 0.029 | 0.027 | 0.015 | 0.035 | 0.016 | 0.003 | 0.001 | 0.0266 | 0 | 0.0016 | 0 | 0.0001 | 0 | 453 | 554 | 29
28990 | WL510 | 1262 | 1060 | 863 | 586 | 0.099 | 1.419 | 0.226 | 0.017 | 0.001 | 0.056 | 0.036 | 0.032 | 0.021 | 0.038 | 0.019 | 0.007 | 0.002 | 0.0281 | 0 | 0.0008 | 0 | 0.0001 | 0 | 511 | 595 | 27
29580 | WL510 | 1268 | 1060 | 857 | 587 | 0.0942 | 1.382 | 0.196 | 0.018 | 0.002 | 0.049 | 0.037 | 0.036 | 0.021 | 0.028 | 0.015 | 0.008 | 0.003 | 0.0232 | 0 | 0.0018 | 0 | 0.0001 | 0 | 511 | 597 | 26
29580 | WL510 | 1256 | 1060 | 856 | 585 | 0.0942 | 1.382 | 0.196 | 0.018 | 0.002 | 0.049 | 0.037 | 0.036 | 0.021 | 0.028 | 0.015 | 0.008 | 0.003 | 0.0232 | 0 | 0.0018 | 0 | 0.0001 | 0 | 482 | 566 | 24
29480 | WL510 | 1262 | 1060 | 858 | 585 | 0.0942 | 1.382 | 0.196 | 0.018 | 0.002 | 0.049 | 0.037 | 0.036 | 0.021 | 0.028 | 0.015 | 0.008 | 0.003 | 0.0232 | 0 | 0.0018 | 0 | 0.0001 | 0 | 487 | 575 | 25
29580 | WL510 | 1268 | 1060 | 862 | 586 | 0.0942 | 1.382 | 0.196 | 0.018 | 0.002 | 0.049 | 0.037 | 0.036 | 0.021 | 0.028 | 0.015 | 0.008 | 0.003 | 0.0232 | 0 | 0.0018 | 0 | 0.0001 | 0 | 473 | 560 | 25
28120 | WL510 | 1258 | 1060 | 861 | 584 | 0.0942 | 1.382 | 0.196 | 0.018 | 0.002 | 0.049 | 0.037 | 0.036 | 0.021 | 0.028 | 0.015 | 0.008 | 0.003 | 0.0232 | 0 | 0.0018 | 0 | 0.0001 | 0 | 501 | 583 | 31
28110 | WL510 | 1264 | 1060 | 863 | 582 | 0.0942 | 1.382 | 0.196 | 0.018 | 0.002 | 0.049 | 0.037 | 0.036 | 0.021 | 0.028 | 0.015 | 0.008 | 0.003 | 0.0232 | 0 | 0.0018 | 0 | 0.0001 | 0 | 516 | 594 | 30
27230 | WL510 | 1270 | 1060 | 862 | 583 | 0.094 | 1.39 | 0.22 | 0.022 | 0.001 | 0.036 | 0.029 | 0.027 | 0.015 | 0.035 | 0.016 | 0.003 | 0.001 | 0.0266 | 0 | 0.0016 | 0 | 0.0001 | 0 | 507 | 586 | 29
29490 | WL510 | 1253 | 1060 | 860 | 584 | 0.094 | 1.39 | 0.22 | 0.022 | 0.001 | 0.036 | 0.029 | 0.027 | 0.015 | 0.035 | 0.016 | 0.003 | 0.001 | 0.0266 | 0 | 0.0016 | 0 | 0.0001 | 0 | 445 | 547 | 28
29190 | WL510 | 1259 | 1060 | 861 | 584 | 0.094 | 1.39 | 0.22 | 0.022 | 0.001 | 0.036 | 0.029 | 0.027 | 0.015 | 0.035 | 0.016 | 0.003 | 0.001 | 0.0266 | 0 | 0.0016 | 0 | 0.0001 | 0 | 450 | 549 | 30
29410 | WL510 | 1265 | 1060 | 860 | 587 | 0.094 | 1.39 | 0.22 | 0.022 | 0.001 | 0.036 | 0.029 | 0.027 | 0.015 | 0.035 | 0.016 | 0.003 | 0.001 | 0.0266 | 0 | 0.0016 | 0 | 0.0001 | 0 | 444 | 543 | 27
29560 | WL510 | 1253 | 1060 | 860 | 586 | 0.0942 | 1.382 | 0.196 | 0.018 | 0.002 | 0.049 | 0.037 | 0.036 | 0.021 | 0.028 | 0.015 | 0.008 | 0.003 | 0.0232 | 0 | 0.0018 | 0 | 0.0001 | 0 | 465 | 561 | 30
29450 | WL510 | 1259 | 1060 | 863 | 587 | 0.0942 | 1.382 | 0.196 | 0.018 | 0.002 | 0.049 | 0.037 | 0.036 | 0.021 | 0.028 | 0.015 | 0.008 | 0.003 | 0.0232 | 0 | 0.0018 | 0 | 0.0001 | 0 | 454 | 550 | 26
26970 | WL510 | 1265 | 1060 | 860 | 589 | 0.094 | 1.39 | 0.22 | 0.022 | 0.001 | 0.036 | 0.029 | 0.027 | 0.015 | 0.035 | 0.016 | 0.003 | 0.001 | 0.0266 | 0 | 0.0016 | 0 | 0.0001 | 0 | 484 | 578 | 27
26930 | WL510 | 1265 | 1060 | 859 | 590 | 0.094 | 1.454 | 0.193 | 0.021 | 0.002 | 0.044 | 0.038 | 0.037 | 0.016 | 0.035 | 0.017 | 0.004 | 0.002 | 0.0261 | 0 | 0.001 | 0 | 0.0001 | 0 | 470 | 572 | 25
26930 | WL510 | 1265 | 1060 | 859 | 590 | 0.094 | 1.454 | 0.193 | 0.021 | 0.002 | 0.044 | 0.038 | 0.037 | 0.016 | 0.035 | 0.017 | 0.004 | 0.002 | 0.0261 | 0 | 0.001 | 0 | 0.0001 | 0 | 495 | 584 | 22
26930 | WL510 | 1265 | 1060 | 859 | 590 | 0.094 | 1.454 | 0.193 | 0.021 | 0.002 | 0.044 | 0.038 | 0.037 | 0.016 | 0.035 | 0.017 | 0.004 | 0.002 | 0.0261 | 0 | 0.001 | 0 | 0.0001 | 0 | 473 | 575 | 24
27290 | WL510 | 1253 | 1060 | 858 | 588 | 0.094 | 1.454 | 0.193 | 0.021 | 0.002 | 0.044 | 0.038 | 0.037 | 0.016 | 0.035 | 0.017 | 0.004 | 0.002 | 0.0261 | 0 | 0.001 | 0 | 0.0001 | 0 | 499 | 588 | 25
27270 | WL510 | 1265 | 1060 | 859 | 591 | 0.094 | 1.454 | 0.193 | 0.021 | 0.002 | 0.044 | 0.038 | 0.037 | 0.016 | 0.035 | 0.017 | 0.004 | 0.002 | 0.0261 | 0 | 0.001 | 0 | 0.0001 | 0 | 508 | 594 | 25
27080 | WL510 | 1253 | 1060 | 861 | 590 | 0.093 | 1.395 | 0.205 | 0.024 | 0.002 | 0.043 | 0.043 | 0.042 | 0.016 | 0.034 | 0.018 | 0.001 | 0.002 | 0.0259 | 0 | 0.0008 | 0 | 0.0001 | 0 | 504 | 594 | 23
27080 | WL510 | 1253 | 1060 | 861 | 590 | 0.093 | 1.395 | 0.205 | 0.024 | 0.002 | 0.043 | 0.043 | 0.042 | 0.016 | 0.034 | 0.018 | 0.001 | 0.002 | 0.0259 | 0 | 0.0008 | 0 | 0.0001 | 0 | 488 | 586 | 24
27080 | WL510 | 1253 | 1060 | 861 | 590 | 0.093 | 1.395 | 0.205 | 0.024 | 0.002 | 0.043 | 0.043 | 0.042 | 0.016 | 0.034 | 0.018 | 0.001 | 0.002 | 0.0259 | 0 | 0.0008 | 0 | 0.0001 | 0 | 484 | 578 | 24
29280 | WL510 | 1265 | 1060 | 860 | 589 | 0.094 | 1.39 | 0.22 | 0.022 | 0.001 | 0.036 | 0.029 | 0.027 | 0.015 | 0.035 | 0.016 | 0.003 | 0.001 | 0.0266 | 0 | 0.0016 | 0 | 0.0001 | 0 | 450 | 548 | 28
29290 | WL510 | 1253 | 1060 | 859 | 588 | 0.094 | 1.39 | 0.22 | 0.022 | 0.001 | 0.036 | 0.029 | 0.027 | 0.015 | 0.035 | 0.016 | 0.003 | 0.001 | 0.0266 | 0 | 0.0016 | 0 | 0.0001 | 0 | 449 | 552 | 28
29480 | WL510 | 1259 | 1060 | 862 | 590 | 0.103 | 1.509 | 0.179 | 0.022 | 0.003 | 0.054 | 0.039 | 0.039 | 0.018 | 0.041 | 0.018 | 0.005 | 0.002 | 0.0268 | 0 | 0.001 | 0 | 0.0001 | 0 | 493 | 590 | 26
29100 | WL510 | 1265 | 1060 | 860 | 591 | 0.103 | 1.509 | 0.179 | 0.022 | 0.003 | 0.054 | 0.039 | 0.039 | 0.018 | 0.041 | 0.018 | 0.005 | 0.002 | 0.0268 | 0 | 0.001 | 0 | 0.0001 | 0 | 471 | 568 | 27
29430 | WL510 | 1253 | 1060 | 857 | 588 | 0.103 | 1.509 | 0.179 | 0.022 | 0.003 | 0.054 | 0.039 | 0.039 | 0.018 | 0.041 | 0.018 | 0.005 | 0.002 | 0.0268 | 0 | 0.001 | 0 | 0.0001 | 0 | 477 | 581 | 27
29120 | WL510 | 1259 | 1060 | 861 | 587 | 0.103 | 1.509 | 0.179 | 0.022 | 0.003 | 0.054 | 0.039 | 0.039 | 0.018 | 0.041 | 0.018 | 0.005 | 0.002 | 0.0268 | 0 | 0.001 | 0 | 0.0001 | 0 | 454 | 551 | 24
29320 | WL510 | 1265 | 1060 | 860 | 590 | 0.103 | 1.509 | 0.179 | 0.022 | 0.003 | 0.054 | 0.039 | 0.039 | 0.018 | 0.041 | 0.018 | 0.005 | 0.002 | 0.0268 | 0 | 0.001 | 0 | 0.0001 | 0 | 482 | 573 | 25
29140 | WL510 | 1253 | 1060 | 857 | 588 | 0.103 | 1.509 | 0.179 | 0.022 | 0.003 | 0.054 | 0.039 | 0.039 | 0.018 | 0.041 | 0.018 | 0.005 | 0.002 | 0.0268 | 0 | 0.001 | 0 | 0.0001 | 0 | 464 | 562 | 28
29340 | WL510 | 1259 | 1060 | 861 | 589 | 0.103 | 1.509 | 0.179 | 0.022 | 0.003 | 0.054 | 0.039 | 0.039 | 0.018 | 0.041 | 0.018 | 0.005 | 0.002 | 0.0268 | 0 | 0.001 | 0 | 0.0001 | 0 | 476 | 578 | 26
29150 | WL510 | 1265 | 1060 | 859 | 590 | 0.103 | 1.509 | 0.179 | 0.022 | 0.003 | 0.054 | 0.039 | 0.039 | 0.018 | 0.041 | 0.018 | 0.005 | 0.002 | 0.0268 | 0 | 0.001 | 0 | 0.0001 | 0 | 464 | 541 | 27
28700 | WL510 | 1253 | 1060 | 858 | 588 | 0.099 | 1.464 | 0.188 | 0.017 | 0.002 | 0.054 | 0.042 | 0.039 | 0.016 | 0.036 | 0.017 | 0.003 | 0.002 | 0.0278 | 0 | 0.0014 | 0 | 0.0001 | 0 | 481 | 575 | 26
29120 | WL510 | 1259 | 1060 | 861 | 590 | 0.099 | 1.464 | 0.188 | 0.017 | 0.002 | 0.054 | 0.042 | 0.039 | 0.016 | 0.036 | 0.017 | 0.003 | 0.002 | 0.0278 | 0 | 0.0014 | 0 | 0.0001 | 0 | 451 | 548 | 26
28670 | WL510 | 1265 | 1060 | 859 | 590 | 0.099 | 1.464 | 0.188 | 0.017 | 0.002 | 0.054 | 0.042 | 0.039 | 0.016 | 0.036 | 0.017 | 0.003 | 0.002 | 0.0278 | 0 | 0.0014 | 0 | 0.0001 | 0 | 449 | 542 | 24
29450 | WL510 | 1253 | 1060 | 860 | 588 | 0.093 | 1.395 | 0.205 | 0.024 | 0.002 | 0.043 | 0.043 | 0.042 | 0.016 | 0.034 | 0.018 | 0.001 | 0.002 | 0.0259 | 0 | 0.0008 | 0 | 0.0001 | 0 | 485 | 584 | 25
29370 | WL510 | 1259 | 1060 | 862 | 587 | 0.093 | 1.395 | 0.205 | 0.024 | 0.002 | 0.043 | 0.043 | 0.042 | 0.016 | 0.034 | 0.018 | 0.001 | 0.002 | 0.0259 | 0 | 0.0008 | 0 | 0.0001 | 0 | 470 | 567 | 27
29410 | WL510 | 1265 | 1060 | 859 | 589 | 0.093 | 1.395 | 0.205 | 0.024 | 0.002 | 0.043 | 0.043 | 0.042 | 0.016 | 0.034 | 0.018 | 0.001 | 0.002 | 0.0259 | 0 | 0.0008 | 0 | 0.0001 | 0 | 479 | 573 | 26
29400 | WL510 | 1253 | 1060 | 858 | 587 | 0.093 | 1.395 | 0.205 | 0.024 | 0.002 | 0.043 | 0.043 | 0.042 | 0.016 | 0.034 | 0.018 | 0.001 | 0.002 | 0.0259 | 0 | 0.0008 | 0 | 0.0001 | 0 | 483 | 585 | 25
29410 | WL510 | 1259 | 1060 | 862 | 587 | 0.093 | 1.395 | 0.205 | 0.024 | 0.002 | 0.043 | 0.043 | 0.042 | 0.016 | 0.034 | 0.018 | 0.001 | 0.002 | 0.0259 | 0 | 0.0008 | 0 | 0.0001 | 0 | 494 | 594 | 28
29000 | WL510 | 1265 | 1060 | 858 | 590 | 0.099 | 1.464 | 0.188 | 0.017 | 0.002 | 0.054 | 0.042 | 0.039 | 0.016 | 0.036 | 0.017 | 0.003 | 0.002 | 0.0278 | 0 | 0.0014 | 0 | 0.0001 | 0 | 460 | 551 | 28
29030 | WL510 | 1253 | 1060 | 858 | 587 | 0.099 | 1.464 | 0.188 | 0.017 | 0.002 | 0.054 | 0.042 | 0.039 | 0.016 | 0.036 | 0.017 | 0.003 | 0.002 | 0.0278 | 0 | 0.0014 | 0 | 0.0001 | 0 | 461 | 555 | 32
29040 | WL510 | 1259 | 1060 | 862 | 587 | 0.099 | 1.464 | 0.188 | 0.017 | 0.002 | 0.054 | 0.042 | 0.039 | 0.016 | 0.036 | 0.017 | 0.003 | 0.002 | 0.0278 | 0 | 0.0014 | 0 | 0.0001 | 0 | 459 | 554 | 25
28980 | WL510 | 1265 | 1060 | 859 | 589 | 0.099 | 1.464 | 0.188 | 0.017 | 0.002 | 0.054 | 0.042 | 0.039 | 0.016 | 0.036 | 0.017 | 0.003 | 0.002 | 0.0278 | 0 | 0.0014 | 0 | 0.0001 | 0 | 459 | 549 | 26
27400 | WL510 | 1261 | 1060 | 862 | 585 | 0.099 | 1.464 | 0.188 | 0.017 | 0.002 | 0.054 | 0.042 | 0.039 | 0.016 | 0.036 | 0.017 | 0.003 | 0.002 | 0.0278 | 0 | 0.0014 | 0 | 0.0001 | 0 | 497 | 580 | 26
27280 | WL510 | 1255 | 1060 | 860 | 585 | 0.099 | 1.419 | 0.226 | 0.017 | 0.001 | 0.056 | 0.036 | 0.032 | 0.021 | 0.038 | 0.019 | 0.007 | 0.002 | 0.0281 | 0 | 0.0008 | 0 | 0.0001 | 0 | 491 | 574 | 27
27523 | Q235B | 1268 | 1060 | 0 | 0 | 0.1462 | 0.483 | 0.188 | 0.021 | 0.013 | 0.043 | 0.018 | 0.016 | 0.019 | 0.028 | 0.002 | 0.006 | 0.003 | 0.0014 | 0.0042 | 0.0001 | 0 | 0.0001 | 0 | 300 | 434 | 31
27440 | WL510 | 1259 | 1060 | 862 | 589 | 0.093 | 1.395 | 0.205 | 0.024 | 0.002 | 0.043 | 0.043 | 0.042 | 0.016 | 0.034 | 0.018 | 0.001 | 0.002 | 0.0259 | 0 | 0.0008 | 0 | 0.0001 | 0 | 480 | 576 | 26
27400 | WL510 | 1265 | 1060 | 860 | 590 | 0.093 | 1.395 | 0.205 | 0.024 | 0.002 | 0.043 | 0.043 | 0.042 | 0.016 | 0.034 | 0.018 | 0.001 | 0.002 | 0.0259 | 0 | 0.0008 | 0 | 0.0001 | 0 | 451 | 547 | 28
27410 | WL510 | 1253 | 1060 | 860 | 588 | 0.093 | 1.395 | 0.205 | 0.024 | 0.002 | 0.043 | 0.043 | 0.042 | 0.016 | 0.034 | 0.018 | 0.001 | 0.002 | 0.0259 | 0 | 0.0008 | 0 | 0.0001 | 0 | 477 | 574 | 27
27430 | WL510 | 1259 | 1060 | 862 | 588 | 0.093 | 1.395 | 0.205 | 0.024 | 0.002 | 0.043 | 0.043 | 0.042 | 0.016 | 0.034 | 0.018 | 0.001 | 0.002 | 0.0259 | 0 | 0.0008 | 0 | 0.0001 | 0 | 467 | 563 | 29
28150 | Q345B | 1268 | 1060 | 852 | 586 | 0.155 | 1.484 | 0.264 | 0.022 | 0.004 | 0.04 | 0.01 | 0.006 | 0.015 | 0.029 | 0.003 | 0.002 | 0.001 | 0.0016 | 0.0044 | 0.0005 | 0 | 0.0001 | 0 | 402 | 543 | 27
25150 | Q450NQR1 | 1271 | 1080 | 879 | 568 | 0.0627 | 1.019 | 0.195 | 0.013 | 0.0066 | 0.239 | 0.0296 | 0.0277 | 0.176 | 0.361 | 0.0015 | 0.004 | 0.001 | 0.024 | 0.0021 | 0.0006 | 0 | 0.0002 | 0 | 492 | 571 | 28
27400 | Q345B | 1280 | 1080 | 873 | 584 | 0.1595 | 1.426 | 0.235 | 0.015 | 0.012 | 0.042 | 0.006 | 0.005 | 0.013 | 0.018 | 0.002 | 0.007 | 0.003 | 0.0023 | 0.0032 | 0.0003 | 0 | 0.0002 | 0 | 360 | 509 | 36
24730 | Q345B | 1282 | 1080 | 884 | 583 | 0.141 | 1.405 | 0.272 | 0.023 | 0.012 | 0.049 | 0.006 | 0.005 | 0.015 | 0.029 | 0.002 | 0.003 | 0.001 | 0.0027 | 0.0027 | 0.0002 | 0 | 0.0001 | 0 | 343 | 519 | 29
24730 | Q345B | 1282 | 1080 | 884 | 583 | 0.141 | 1.405 | 0.272 | 0.023 | 0.012 | 0.049 | 0.006 | 0.005 | 0.015 | 0.029 | 0.002 | 0.003 | 0.001 | 0.0027 | 0.0027 | 0.0002 | 0 | 0.0001 | 0 | 355 | 518 | 33
24730 | Q345B | 1282 | 1080 | 884 | 583 | 0.141 | 1.405 | 0.272 | 0.023 | 0.012 | 0.049 | 0.006 | 0.005 | 0.015 | 0.029 | 0.002 | 0.003 | 0.001 | 0.0027 | 0.0027 | 0.0002 | 0 | 0.0001 | 0 | 357 | 515 | 27
23780 | ASTMA572GR65 | 1263 | 1050 | 896 | 578 | 0.084 | 1.407 | 0.022 | 0.019 | 0.012 | 0.047 | 0.044 | 0.042 | 0.015 | 0.034 | 0.002 | 0.007 | 0.05 | 0.0403 | 0 | 0.0001 | 0 | 0.0001 | 0 | 534 | 639 | 23
23760 | ASTMA572GR65 | 1275 | 1050 | 906 | 581 | 0.084 | 1.407 | 0.022 | 0.019 | 0.012 | 0.047 | 0.044 | 0.042 | 0.015 | 0.034 | 0.002 | 0.007 | 0.05 | 0.0403 | 0 | 0.0001 | 0 | 0.0001 | 0 | 548 | 653 | 22
25630 | ASTMA572GR65 | 1268 | 1050 | 911 | 579 | 0.0862 | 1.336 | 0.016 | 0.018 | 0.011 | 0.042 | 0.041 | 0.036 | 0.019 | 0.032 | 0.002 | 0.006 | 0.045 | 0.036 | 0 | 0.0001 | 0 | 0.0001 | 0 | 520 | 625 | 21
20990 | ASTMA572GR65 | 1271 | 1050 | 891 | 578 | 0.0801 | 1.312 | 0.017 | 0.013 | 0.0091 | 0.046 | 0.0387 | 0.0371 | 0.011 | 0.026 | 0.0009 | 0.004 | 0.043 | 0.03 | 0.0054 | 0.0001 | 0 | 0.0002 | 0 | 506 | 605 | 23
20980 | ASTMA572GR65 | 1265 | 1050 | 886 | 581 | 0.0801 | 1.312 | 0.017 | 0.013 | 0.0091 | 0.046 | 0.0387 | 0.0371 | 0.011 | 0.026 | 0.0009 | 0.004 | 0.043 | 0.03 | 0.0054 | 0.0001 | 0 | 0.0002 | 0 | 503 | 599 | 19
21020 | ASTMA572GR65 | 1271 | 1050 | 887 | 582 | 0.0758 | 1.321 | 0.018 | 0.016 | 0.0075 | 0.036 | 0.0379 | 0.037 | 0.01 | 0.026 | 0.0005 | 0.005 | 0.041 | 0.03 | 0.0056 | 0.0001 | 0 | 0.0002 | 0 | 510 | 603 | 19
23560 | ASTMA572GR65 | 1265 | 1050 | 886 | 582 | 0.0827 | 1.303 | 0.023 | 0.015 | 0.0108 | 0.037 | 0.0342 | 0.0321 | 0.008 | 0.025 | 0.0008 | 0.004 | 0.042 | 0.03 | 0.0049 | 0.0001 | 0 | 0.0002 | 0 | 507 | 604 | 23
20960 | ASTMA572GR65 | 1271 | 1050 | 882 | 583 | 0.0758 | 1.321 | 0.018 | 0.016 | 0.0075 | 0.036 | 0.0379 | 0.037 | 0.01 | 0.026 | 0.0005 | 0.005 | 0.041 | 0.03 | 0.0056 | 0.0001 | 0 | 0.0002 | 0 | 518 | 610 | 24
28068 | Q345B | 1259 | 1060 | 0 | 0 | 0.155 | 1.484 | 0.264 | 0.022 | 0.004 | 0.04 | 0.01 | 0.006 | 0.015 | 0.029 | 0.003 | 0.002 | 0.001 | 0.0016 | 0.0044 | 0.0005 | 0 | 0.0001 | 0 | 373 | 518 | 27
29360 | Q235B | 1268 | 1060 | 879 | 635 | 0.148 | 0.476 | 0.195 | 0.021 | 0.015 | 0.044 | 0.001 | 0.001 | 0.014 | 0.029 | 0.002 | 0.007 | 0.001 | 0.0015 | 0.0033 | 0.0002 | 0 | 0.0001 | 0 | 300 | 433 | 34
27523 | Q235B | 1268 | 1060 | 0 | 0 | 0.148 | 0.486 | 0.18 | 0.019 | 0.02 | 0.038 | 0.003 | 0.002 | 0.014 | 0.028 | 0.002 | 0.006 | 0.001 | 0.0018 | 0.0035 | 0.0001 | 0 | 0.0001 | 0 | 290 | 431 | 34
27820 | Q235B | 1268 | 1060 | 880 | 636 | 0.148 | 0.486 | 0.18 | 0.019 | 0.02 | 0.038 | 0.003 | 0.002 | 0.014 | 0.028 | 0.002 | 0.006 | 0.001 | 0.0018 | 0.0035 | 0.0001 | 0 | 0.0001 | 0 | 305 | 433 | 31
26670 | HCP | 1277 | 1090 | 912 | 602 | 0.0051 | 0.245 | 0.003 | 0.017 | 0.0068 | 0.042 | 0.002 | 0.002 | 0.014 | 0.02 | 0.001 | 0.007 | 0.001 | 0.001 | 0.0038 | 0.0001 | 0 | 0.0001 | 0 | 246 | 317 | 54
26630 | HCP | 1283 | 1090 | 913 | 602 | 0.005 | 0.254 | 0.003 | 0.01 | 0.007 | 0.04 | 0.003 | 0.002 | 0.015 | 0.017 | 0.001 | 0.008 | 0.001 | 0.001 | 0.0062 | 0.0003 | 0 | 0.0001 | 0 | 225 | 323 | 48
23330 | HCP | 1283 | 1090 | 911 | 602 | 0.0053 | 0.232 | 0.004 | 0.012 | 0.0056 | 0.032 | 0.002 | 0.002 | 0.012 | 0.017 | 0.001 | 0.006 | 0.001 | 0.001 | 0.0062 | 0.0001 | 0 | 0.0001 | 0 | 194 | 313 | 49
23250 | HCP | 1277 | 1090 | 913 | 603 | 0.0053 | 0.232 | 0.004 | 0.012 | 0.0056 | 0.032 | 0.002 | 0.002 | 0.012 | 0.017 | 0.001 | 0.006 | 0.001 | 0.001 | 0.0062 | 0.0001 | 0 | 0.0001 | 0 | 218 | 324 | 45
23330 | HCP | 1283 | 1090 | 918 | 602 | 0.004 | 0.251 | 0.003 | 0.011 | 0.0056 | 0.033 | 0.002 | 0.002 | 0.012 | 0.015 | 0.001 | 0.007 | 0.001 | 0.001 | 0.0065 | 0.0001 | 0 | 0.0001 | 0 | 229 | 329 | 48
23340 | HCP | 1283 | 1090 | 916 | 603 | 0.005 | 0.225 | 0.001 | 0.008 | 0.0082 | 0.038 | 0.002 | 0.002 | 0.013 | 0.019 | 0.001 | 0.007 | 0.001 | 0.001 | 0.0054 | 0.0001 | 0 | 0.0001 | 0 | 202 | 316 | 49
29350 | Q235B | 1256 | 1060 | 873 | 637 | 0.1638 | 0.454 | 0.186 | 0.017 | 0.014 | 0.045 | 0.003 | 0.002 | 0.019 | 0.032 | 0.001 | 0.007 | 0.002 | 0.0014 | 0.004 | 0.0001 | 0 | 0.0001 | 0 | 302 | 434 | 31
29330 | Q235B | 1262 | 1060 | 879 | 610 | 0.1638 | 0.454 | 0.186 | 0.017 | 0.014 | 0.045 | 0.003 | 0.002 | 0.019 | 0.032 | 0.001 | 0.007 | 0.002 | 0.0014 | 0.004 | 0.0001 | 0 | 0.0001 | 0 | 299 | 437 | 28
27720 | Q235B | 1260 | 1040 | 879 | 636 | 0.1462 | 0.483 | 0.188 | 0.021 | 0.013 | 0.043 | 0.018 | 0.016 | 0.019 | 0.028 | 0.002 | 0.006 | 0.003 | 0.0014 | 0.0042 | 0.0001 | 0 | 0.0001 | 0 | 315 | 453 | 33
29160 | Q235B | 1247 | 1040 | 852 | 656 | 0.1508 | 0.49 | 0.163 | 0.021 | 0.018 | 0.047 | 0.003 | 0.003 | 0.015 | 0.031 | 0.001 | 0.007 | 0.002 | 0.0012 | 0.003 | 0.0001 | 0 | 0.0001 | 0 | 298 | 441 | 34
27580 | Q235B | 1245 | 1050 | 856 | 652 | 0.155 | 0.488 | 0.196 | 0.022 | 0.019 | 0.049 | 0.015 | 0.014 | 0.019 | 0.03 | 0.001 | 0.007 | 0.002 | 0.0015 | 0.003 | 0.0001 | 0 | 0.0001 | 0 | 269 | 425 | 30
25960 | Q345B | 1251 | 1040 | 830 | 599 | 0.164 | 1.368 | 0.301 | 0.02 | 0.015 | 0.037 | 0.023 | 0.012 | 0.014 | 0.029 | 0.017 | 0.003 | 0.001 | 0.002 | 0.005 | 0.0006 | 0 | 0.0001 | 0 | 374 | 529 | 28
25870 | Q345B | 1245 | 1040 | 828 | 615 | 0.164 | 1.368 | 0.301 | 0.02 | 0.015 | 0.037 | 0.023 | 0.012 | 0.014 | 0.029 | 0.017 | 0.003 | 0.001 | 0.002 | 0.005 | 0.0006 | 0 | 0.0001 | 0 | 387 | 540 | 27
28380 | Q345B | 1243 | 1040 | 829 | 613 | 0.164 | 1.368 | 0.301 | 0.02 | 0.015 | 0.037 | 0.023 | 0.012 | 0.014 | 0.029 | 0.017 | 0.003 | 0.001 | 0.002 | 0.005 | 0.0006 | 0 | 0.0001 | 0 | 377 | 533 | 28
28450 | Q345B | 1237 | 1040 | 823 | 615 | 0.164 | 1.368 | 0.301 | 0.02 | 0.015 | 0.037 | 0.023 | 0.012 | 0.014 | 0.029 | 0.017 | 0.003 | 0.001 | 0.002 | 0.005 | 0.0006 | 0 | 0.0001 | 0 | 373 | 535 | 27
28470 | Q345B | 1243 | 1040 | 0 | 0 | 0.164 | 1.368 | 0.301 | 0.02 | 0.015 | 0.037 | 0.023 | 0.012 | 0.014 | 0.029 | 0.017 | 0.003 | 0.001 | 0.002 | 0.005 | 0.0006 | 0 | 0.0001 | 0 | 382 | 543 | 25
28490 | Q345B | 1249 | 1040 | 824 | 604 | 0.164 | 1.368 | 0.301 | 0.02 | 0.015 | 0.037 | 0.023 | 0.012 | 0.014 | 0.029 | 0.017 | 0.003 | 0.001 | 0.002 | 0.005 | 0.0006 | 0 | 0.0001 | 0 | 383 | 543 | 23
28490 | Q345B | 1243 | 1040 | 824 | 607 | 0.165 | 1.366 | 0.299 | 0.023 | 0.014 | 0.044 | 0.017 | 0.014 | 0.015 | 0.031 | 0.016 | 0.003 | 0.002 | 0.0026 | 0.0033 | 0.0008 | 0 | 0.0001 | 0 | 389 | 547 | 30
27830 | Q235B | 1264 | 1060 | 879 | 634 | 0.141 | 0.514 | 0.189 | 0.016 | 0.014 | 0.04 | 0.018 | 0.015 | 0.014 | 0.028 | 0.002 | 0.006 | 0.001 | 0.002 | 0.0038 | 0.0002 | 0 | 0.0001 | 0 | 289 | 403 | 33
29460 | Q235B | 1262 | 1060 | 877 | 611 | 0.1638 | 0.454 | 0.186 | 0.017 | 0.014 | 0.045 | 0.003 | 0.002 | 0.019 | 0.032 | 0.001 | 0.007 | 0.002 | 0.0014 | 0.004 | 0.0001 | 0 | 0.0001 | 0 | 280 | 411 | 30
27720 | Q235B | 1259 | 1040 | 872 | 609 | 0.147 | 0.509 | 0.192 | 0.018 | 0.015 | 0.046 | 0.004 | 0.003 | 0.016 | 0.034 | 0.002 | 0.008 | 0.001 | 0.0016 | 0.0033 | 0.0002 | 0 | 0.0001 | 0 | 328 | 460 | 28
29240 | Q235B | 1260 | 1060 | 879 | 637 | 0.144 | 0.454 | 0.17 | 0.019 | 0.02 | 0.051 | 0.003 | 0.002 | 0.018 | 0.032 | 0.001 | 0.01 | 0.001 | 0.0019 | 0.0032 | 0.0001 | 0 | 0.0001 | 0 | 283 | 405 | 28
34380 | Q235B | 1260 | 1060 | 879 | 638 | 0.137 | 0.474 | 0.171 | 0.016 | 0.015 | 0.052 | 0.002 | 0.001 | 0.016 | 0.026 | 0.001 | 0.009 | 0.001 | 0.0016 | 0.0025 | 0.0001 | 0 | 0.0001 | 0 | 275 | 395 | 30
29480 | Q235B | 1252 | 1050 | 854 | 658 | 0.1419 | 0.481 | 0.178 | 0.018 | 0.015 | 0.053 | 0.003 | 0.003 | 0.02 | 0.031 | 0.001 | 0.008 | 0.002 | 0.0025 | 0.0031 | 0.0001 | 0 | 0.0001 | 0 | 271 | 402 | 36
29760 | Q235B | 1258 | 1050 | 857 | 640 | 0.1435 | 0.456 | 0.174 | 0.019 | 0.014 | 0.055 | 0.003 | 0.003 | 0.019 | 0.027 | 0.001 | 0.007 | 0.002 | 0.0019 | 0.0031 | 0.0001 | 0 | 0.0001 | 0 | 262 | 392 | 35
25300 | Q235B | 1263 | 1050 | 862 | 651 | 0.147 | 0.505 | 0.221 | 0.019 | 0.011 | 0.056 | 0.001 | 0.001 | 0.015 | 0.026 | 0.002 | 0.009 | 0.001 | 0.0017 | 0.0026 | 0.0002 | 0 | 0.0001 | 0 | 277 | 404 | 31
34710 | Q235B | 1251 | 1050 | 858 | 644 | 0.1419 | 0.481 | 0.178 | 0.018 | 0.015 | 0.053 | 0.003 | 0.003 | 0.02 | 0.031 | 0.001 | 0.008 | 0.002 | 0.0025 | 0.0031 | 0.0001 | 0 | 0.0001 | 0 | 275 | 397 | 36
29430 | Q235B | 1258 | 1050 | 855 | 637 | 0.1435 | 0.456 | 0.174 | 0.019 | 0.014 | 0.055 | 0.003 | 0.003 | 0.019 | 0.027 | 0.001 | 0.007 | 0.002 | 0.0019 | 0.0031 | 0.0001 | 0 | 0.0001 | 0 | 268 | 400 | 35
29750 | Q235B | 1275 | 1060 | 882 | 635 | 0.1435 | 0.456 | 0.174 | 0.019 | 0.014 | 0.055 | 0.003 | 0.003 | 0.019 | 0.027 | 0.001 | 0.007 | 0.002 | 0.0019 | 0.0031 | 0.0001 | 0 | 0.0001 | 0 | 286 | 425 | 29
27860 | Q235B | 1264 | 1060 | 880 | 637 | 0.141 | 0.514 | 0.189 | 0.016 | 0.014 | 0.04 | 0.018 | 0.015 | 0.014 | 0.028 | 0.002 | 0.006 | 0.001 | 0.002 | 0.0038 | 0.0002 | 0 | 0.0001 | 0 | 300 | 424 | 33
27750 | Q235B | 1256 | 1060 | 879 | 611 | 0.147 | 0.476 | 0.17 | 0.018 | 0.016 | 0.046 | 0.003 | 0.003 | 0.02 | 0.02 | 0.001 | 0.007 | 0.003 | 0.0016 | 0.0026 | 0.0001 | 0 | 0.0001 | 0 | 274 | 410 | 32
23000 | Q235B | 1270 | 1060 | 881 | 637 | 0.1508 | 0.49 | 0.163 | 0.021 | 0.018 | 0.047 | 0.003 | 0.003 | 0.015 | 0.031 | 0.001 | 0.007 | 0.002 | 0.0012 | 0.003 | 0.0001 | 0 | 0.0001 | 0 | 296 | 431 | 32
21580 | Q235B | 1258 | 1060 | 884 | 636 | 0.147 | 0.509 | 0.192 | 0.018 | 0.015 | 0.046 | 0.004 | 0.003 | 0.016 | 0.034 | 0.002 | 0.008 | 0.001 | 0.0016 | 0.0033 | 0.0002 | 0 | 0.0001 | 0 | 299 | 428 | 28
29420 | Q235B | 1262 | 1060 | 878 | 637 | 0.152 | 0.494 | 0.177 | 0.013 | 0.014 | 0.048 | 0.001 | 0.001 | 0.015 | 0.03 | 0.002 | 0.007 | 0.001 | 0.0017 | 0.0024 | 0.0001 | 0 | 0.0001 | 0 | 275 | 416 | 36
28000 | Q235B | 1259 | 1040 | 874 | 613 | 0.1514 | 0.556 | 0.192 | 0.024 | 0.02 | 0.05 | 0.003 | 0.002 | 0.021 | 0.028 | 0.001 | 0.007 | 0.002 | 0.0013 | 0.0022 | 0.0001 | 0 | 0.0001 | 0 | 297 | 439 | 26
28070 | Q235B | 1247 | 1040 | 881 | 637 | 0.143 | 0.507 | 0.185 | 0.015 | 0.017 | 0.037 | 0.001 | 0.001 | 0.016 | 0.027 | 0.002 | 0.007 | 0.001 | 0.0019 | 0.0026 | 0.0001 | 0 | 0.0001 | 0 | 291 | 436 | 32
27650 | Q345A | 1269 | 1060 | 842 | 584 | 0.146 | 1.471 | 0.3 | 0.022 | 0.013 | 0.042 | 0.006 | 0.005 | 0.014 | 0.034 | 0.002 | 0.003 | 0.001 | 0.0021 | 0.003 | 0.0001 | 0 | 0.0001 | 0 | 354 | 509 | 30
28280 | Q345B | 1256 | 1060 | 850 | 585 | 0.154 | 1.474 | 0.241 | 0.024 | 0.014 | 0.041 | 0.004 | 0.003 | 0.016 | 0.029 | 0.002 | 0.002 | 0.002 | 0.0028 | 0.0025 | 0.0003 | 0 | 0.0001 | 0 | 366 | 519 | 27
28200 | Q345B | 1268 | 1060 | 844 | 588 | 0.154 | 1.474 | 0.241 | 0.024 | 0.014 | 0.041 | 0.004 | 0.003 | 0.016 | 0.029 | 0.002 | 0.002 | 0.002 | 0.0028 | 0.0025 | 0.0003 | 0 | 0.0001 | 0 | 373 | 518 | 27
28150 | Q345B | 1264 | 1060 | 844 | 585 | 0.154 | 1.474 | 0.241 | 0.024 | 0.014 | 0.041 | 0.004 | 0.003 | 0.016 | 0.029 | 0.002 | 0.002 | 0.002 | 0.0028 | 0.0025 | 0.0003 | 0 | 0.0001 | 0 | 394 | 540 | 28
28120 | Q345A | 1271 | 1060 | 858 | 628 | 0.154 | 1.474 | 0.241 | 0.024 | 0.014 | 0.041 | 0.004 | 0.003 | 0.016 | 0.029 | 0.002 | 0.002 | 0.002 | 0.0028 | 0.0025 | 0.0003 | 0 | 0.0001 | 0 | 360 | 518 | 27
28477 | Q345B | 1280 | 1080 | 0 | 0 | 0.165 | 1.349 | 0.297 | 0.021 | 0.015 | 0.043 | 0.029 | 0.026 | 0.015 | 0.029 | 0.015 | 0.002 | 0.001 | 0.002 | 0.0033 | 0.0007 | 0 | 0.0001 | 0 | 369 | 529 | 36
27500 | Q345B | 1268 | 1080 | 872 | 583 | 0.135 | 1.388 | 0.267 | 0.021 | 0.013 | 0.039 | 0.006 | 0.006 | 0.015 | 0.026 | 0.002 | 0.006 | 0.005 | 0.0025 | 0.0033 | 0.0001 | 0 | 0.0001 | 0 | 372 | 513 | 27
27430 | Q345B | 1274 | 1080 | 871 | 584 | 0.135 | 1.388 | 0.267 | 0.021 | 0.013 | 0.039 | 0.006 | 0.006 | 0.015 | 0.026 | 0.002 | 0.006 | 0.005 | 0.0025 | 0.0033 | 0.0001 | 0 | 0.0001 | 0 | 366 | 511 | 28
27500 | Q345B | 1274 | 1080 | 874 | 585 | 0.1406 | 1.355 | 0.25 | 0.021 | 0.009 | 0.044 | 0.008 | 0.007 | 0.02 | 0.03 | 0.002 | 0.007 | 0.004 | 0.0028 | 0.0045 | 0.0001 | 0 | 0.0001 | 0 | 379 | 524 | 26
27400 | Q345B | 1270 | 1080 | 869 | 583 | 0.135 | 1.388 | 0.267 | 0.021 | 0.013 | 0.039 | 0.006 | 0.006 | 0.015 | 0.026 | 0.002 | 0.006 | 0.005 | 0.0025 | 0.0033 | 0.0001 | 0 | 0.0001 | 0 | 396 | 544 | 22
27560 | Q345B | 1276 | 1080 | 874 | 583 | 0.135 | 1.388 | 0.267 | 0.021 | 0.013 | 0.039 | 0.006 | 0.006 | 0.015 | 0.026 | 0.002 | 0.006 | 0.005 | 0.0025 | 0.0033 | 0.0001 | 0 | 0.0001 | 0 | 373 | 524 | 31
27251 | Q345B | 1282 | 1080 | 0 | 0 | 0.135 | 1.388 | 0.267 | 0.021 | 0.013 | 0.039 | 0.006 | 0.006 | 0.015 | 0.026 | 0.002 | 0.006 | 0.005 | 0.0025 | 0.0033 | 0.0001 | 0 | 0.0001 | 0 | 395 | 535 | 27
27450 | Q345B | 1268 | 1080 | 874 | 585 | 0.1406 | 1.355 | 0.25 | 0.021 | 0.009 | 0.044 | 0.008 | 0.007 | 0.02 | 0.03 | 0.002 | 0.007 | 0.004 | 0.0028 | 0.0045 | 0.0001 | 0 | 0.0001 | 0 | 362 | 504 | 30
27490 | Q345B | 1274 | 1080 | 874 | 584 | 0.1406 | 1.355 | 0.25 | 0.021 | 0.009 | 0.044 | 0.008 | 0.007 | 0.02 | 0.03 | 0.002 | 0.007 | 0.004 | 0.0028 | 0.0045 | 0.0001 | 0 | 0.0001 | 0 | 379 | 511 | 24
27420 | Q345B | 1280 | 1080 | 874 | 585 | 0.1406 | 1.355 | 0.25 | 0.021 | 0.009 | 0.044 | 0.008 | 0.007 | 0.02 | 0.03 | 0.002 | 0.007 | 0.004 | 0.0028 | 0.0045 | 0.0001 | 0 | 0.0001 | 0 | 383 | 522 | 30
27470 | Q345B | 1274 | 1080 | 871 | 585 | 0.1406 | 1.355 | 0.25 | 0.021 | 0.009 | 0.044 | 0.008 | 0.007 | 0.02 | 0.03 | 0.002 | 0.007 | 0.004 | 0.0028 | 0.0045 | 0.0001 | 0 | 0.0001 | 0 | 370 | 509 | 31
27380 | Q345B | 1280 | 1080 | 876 | 584 | 0.1406 | 1.355 | 0.25 | 0.021 | 0.009 | 0.044 | 0.008 | 0.007 | 0.02 | 0.03 | 0.002 | 0.007 | 0.004 | 0.0028 | 0.0045 | 0.0001 | 0 | 0.0001 | 0 | 387 | 526 | 27
18970 | WL510-CL | 1263 | 1080 | 885 | 613 | 0.098 | 0.958 | 0.202 | 0.018 | 0.002 | 0.052 | 0.038 | 0.035 | 0.014 | 0.026 | 0.014 | 0.005 | 0.001 | 0.0224 | 0 | 0.0015 | 0 | 0.0001 | 0 | 460 | 564 | 33
20620 | WL510-CL | 1275 | 1080 | 884 | 611 | 0.098 | 0.958 | 0.202 | 0.018 | 0.002 | 0.052 | 0.038 | 0.035 | 0.014 | 0.026 | 0.014 | 0.005 | 0.001 | 0.0224 | 0 | 0.0015 | 0 | 0.0001 | 0 | 447 | 542 | 29
20530 | WL510-CL | 1269 | 1080 | 884 | 614 | 0.098 | 0.958 | 0.202 | 0.018 | 0.002 | 0.052 | 0.038 | 0.035 | 0.014 | 0.026 | 0.014 | 0.005 | 0.001 | 0.0224 | 0 | 0.0015 | 0 | 0.0001 | 0 | 458 | 547 | 33
19110 | WL510-CL | 1269 | 1080 | 0 | 0 | 0.099 | 0.962 | 0.193 | 0.019 | 0.001 | 0.055 | 0.034 | 0.028 | 0.014 | 0.027 | 0.012 | 0.004 | 0.001 | 0.0215 | 0 | 0.0013 | 0 | 0.0001 | 0 | 456 | 544 | 33
19000 | WL510-CL | 1275 | 1080 | 886 | 613 | 0.099 | 0.962 | 0.193 | 0.019 | 0.001 | 0.055 | 0.034 | 0.028 | 0.014 | 0.027 | 0.012 | 0.004 | 0.001 | 0.0215 | 0 | 0.0013 | 0 | 0.0001 | 0 | 446 | 535 | 36
16290 | RCL540 | 1286 | 1110 | 888 | 623 | 0.0609 | 1.126 | 0.15 | 0.017 | 0.0039 | 0.039 | 0.0404 | 0.0385 | 0.008 | 0.019 | 0.0011 | 0.003 | 0.001 | 0.038 | 0.0031 | 0.0001 | 0 | 0.0002 | 0 | 499 | 564 | 34
16040 | RCL540 | 1274 | 1110 | 887 | 622 | 0.0611 | 1.135 | 0.159 | 0.014 | 0.0036 | 0.032 | 0.0383 | 0.0367 | 0.007 | 0.016 | 0.0013 | 0.003 | 0.001 | 0.039 | 0.0023 | 0.0001 | 0 | 0.0002 | 0 | 507 | 567 | 33
16640 | RCL540 | 1280 | 1110 | 888 | 623 | 0.0611 | 1.135 | 0.159 | 0.014 | 0.0036 | 0.032 | 0.0383 | 0.0367 | 0.007 | 0.016 | 0.0013 | 0.003 | 0.001 | 0.039 | 0.0023 | 0.0001 | 0 | 0.0002 | 0 | 501 | 564 | 30
16460 | RCL540 | 1286 | 1110 | 885 | 623 | 0.0609 | 1.126 | 0.15 | 0.017 | 0.0039 | 0.039 | 0.0404 | 0.0385 | 0.008 | 0.019 | 0.0011 | 0.003 | 0.001 | 0.038 | 0.0031 | 0.0001 | 0 | 0.0002 | 0 | 496 | 562 | 42
16350 | RCL590F | 1272 | 1080 | 864 | 294 | 0.064 | 1.194 | 0.175 | 0.038 | 0.001 | 0.037 | 0.046 | 0.045 | 0.022 | 0.577 | 0.003 | 0.006 | 0.005 | 0.002 | 0 | 0.0007 | 0 | 0.0002 | 0 | 416 | 567 | 28
16440 | RCL590F | 1260 | 1080 | 840 | 0 | 0.064 | 1.194 | 0.175 | 0.038 | 0.001 | 0.037 | 0.046 | 0.045 | 0.022 | 0.577 | 0.003 | 0.006 | 0.005 | 0.002 | 0 | 0.0007 | 0 | 0.0002 | 0 | 376 | 603 | 30
16370 | RCL590F | 1266 | 1080 | 826 | 0 | 0.082 | 1.216 | 0.142 | 0.04 | 0.003 | 0.036 | 0.041 | 0.04 | 0.022 | 0.575 | 0.003 | 0.006 | 0.006 | 0.002 | 0 | 0.0008 | 0 | 0.0002 | 0 | 414 | 647 | 25
16456 | RCL590F | 1272 | 1080 | 0 | 0 | 0.082 | 1.216 | 0.142 | 0.04 | 0.003 | 0.036 | 0.041 | 0.04 | 0.022 | 0.575 | 0.003 | 0.006 | 0.006 | 0.002 | 0 | 0.0008 | 0 | 0.0002 | 0 | 371 | 634 | 27
16430 | RCL590F | 1260 | 1080 | 823 | 0 | 0.082 | 1.216 | 0.142 | 0.04 | 0.003 | 0.036 | 0.041 | 0.04 | 0.022 | 0.575 | 0.003 | 0.006 | 0.006 | 0.002 | 0 | 0.0008 | 0 | 0.0002 | 0 | 405 | 644 | 28
16340 | RCL590F | 1266 | 1080 | 824 | 2 | 0.082 | 1.216 | 0.142 | 0.04 | 0.003 | 0.036 | 0.041 | 0.04 | 0.022 | 0.575 | 0.003 | 0.006 | 0.006 | 0.002 | 0 | 0.0008 | 0 | 0.0002 | 0 | 406 | 641 | 25
16450 | RCL590F | 1272 | 1080 | 818 | 12 | 0.0826 | 1.212 | 0.161 | 0.038 | 0.0068 | 0.027 | 0.047 | 0.0455 | 0.012 | 0.631 | 0.0014 | 0.002 | 0.001 | 0.001 | 0.0032 | 0.0001 | 0 | 0.0003 | 0 | 366 | 606 | 29
15530 | RCL590DQ | 1270 | 1110 | 807 | 552 | 0.0714 | 1.729 | 0.377 | 0.02 | 0.0023 | 0.034 | 0.0438 | 0.0433 | 0.009 | 0.041 | 0.0012 | 0.002 | 0.001 | 0.002 | 0.0035 | 0.0001 | 0 | 0.0002 | 0 | 421 | 526 | 37
15530 | RCL590DQ | 1270 | 1110 | 807 | 552 | 0.0714 | 1.729 | 0.377 | 0.02 | 0.0023 | 0.034 | 0.0438 | 0.0433 | 0.009 | 0.041 | 0.0012 | 0.002 | 0.001 | 0.002 | 0.0035 | 0.0001 | 0 | 0.0002 | 0 | 411 | 517 | 30
15530 | RCL590DQ | 1270 | 1110 | 807 | 552 | 0.0714 | 1.729 | 0.377 | 0.02 | 0.0023 | 0.034 | 0.0438 | 0.0433 | 0.009 | 0.041 | 0.0012 | 0.002 | 0.001 | 0.002 | 0.0035 | 0.0001 | 0 | 0.0002 | 0 | 411 | 515 | 31
15530 | RCL590DQ | 1270 | 1110 | 807 | 552 | 0.0714 | 1.729 | 0.377 | 0.02 | 0.0023 | 0.034 | 0.0438 | 0.0433 | 0.009 | 0.041 | 0.0012 | 0.002 | 0.001 | 0.002 | 0.0035 | 0.0001 | 0 | 0.0002 | 0 | 431 | 526 | 36
15530 | RCL590DQ | 1270 | 1110 | 807 | 552 | 0.0714 | 1.729 | 0.377 | 0.02 | 0.0023 | 0.034 | 0.0438 | 0.0433 | 0.009 | 0.041 | 0.0012 | 0.002 | 0.001 | 0.002 | 0.0035 | 0.0001 | 0 | 0.0002 | 0 | 437 | 525 | 30
27790 | Q235B | 1262 | 1060 | 881 | 634 | 0.1462 | 0.483 | 0.188 | 0.021 | 0.013 | 0.043 | 0.018 | 0.016 | 0.019 | 0.028 | 0.002 | 0.006 | 0.003 | 0.0014 | 0.0042 | 0.0001 | 0 | 0.0001 | 0 | 288 | 417 | 33
29290 | Q235B | 1268 | 1060 | 875 | 636 | 0.148 | 0.476 | 0.195 | 0.021 | 0.015 | 0.044 | 0.001 | 0.001 | 0.014 | 0.029 | 0.002 | 0.007 | 0.001 | 0.0015 | 0.0033 | 0.0002 | 0 | 0.0001 | 0 | 286 | 422 | 40
25710 | Q235B | 1253 | 1040 | 854 | 655 | 0.147 | 0.509 | 0.192 | 0.018 | 0.015 | 0.046 | 0.004 | 0.003 | 0.016 | 0.034 | 0.002 | 0.008 | 0.001 | 0.0016 | 0.0033 | 0.0002 | 0 | 0.0001 | 0 | 288 | 411 | 26
20880 | Q235B | 1241 | 1040 | 855 | 629 | 0.1508 | 0.49 | 0.163 | 0.021 | 0.018 | 0.047 | 0.003 | 0.003 | 0.015 | 0.031 | 0.001 | 0.007 | 0.002 | 0.0012 | 0.003 | 0.0001 | 0 | 0.0001 | 0 | 284 | 409 | 27
29700 | SS400 | 1247 | 1040 | 830 | 613 | 0.135 | 0.49 | 0.194 | 0.012 | 0.009 | 0.036 | 0.045 | 0.042 | 0.016 | 0.024 | 0.002 | 0.009 | 0.001 | 0.0015 | 0 | 0.0001 | 0 | 0.0001 | 0 | 300 | 435 | 32
29280 | SS400 | 1247 | 1040 | 834 | 608 | 0.1456 | 0.482 | 0.19 | 0.018 | 0.01 | 0.047 | 0.042 | 0.04 | 0.019 | 0.022 | 0.001 | 0.007 | 0.002 | 0.0013 | 0 | 0.0002 | 0 | 0.0001 | 0 | 301 | 448 | 30
29290 | SS400 | 1253 | 1040 | 836 | 609 | 0.1456 | 0.482 | 0.19 | 0.018 | 0.01 | 0.047 | 0.042 | 0.04 | 0.019 | 0.022 | 0.001 | 0.007 | 0.002 | 0.0013 | 0 | 0.0002 | 0 | 0.0001 | 0 | 311 | 446 | 32
29520 | SS400 | 1243 | 1040 | 839 | 607 | 0.135 | 0.49 | 0.194 | 0.012 | 0.009 | 0.036 | 0.045 | 0.042 | 0.016 | 0.024 | 0.002 | 0.009 | 0.001 | 0.0015 | 0 | 0.0001 | 0 | 0.0001 | 0 | 309 | 445 | 27
29520 | SS400 | 1249 | 1040 | 834 | 602 | 0.135 | 0.49 | 0.194 | 0.012 | 0.009 | 0.036 | 0.045 | 0.042 | 0.016 | 0.024 | 0.002 | 0.009 | 0.001 | 0.0015 | 0 | 0.0001 | 0 | 0.0001 | 0 | 286 | 435 | 28
29550 | SS400 | 1243 | 1040 | 837 | 604 | 0.1456 | 0.482 | 0.19 | 0.018 | 0.01 | 0.047 | 0.042 | 0.04 | 0.019 | 0.022 | 0.001 | 0.007 | 0.002 | 0.0013 | 0 | 0.0002 | 0 | 0.0001 | 0 | 304 | 451 | 31
29530 | SS400 | 1249 | 1040 | 836 | 604 | 0.1456 | 0.482 | 0.19 | 0.018 | 0.01 | 0.047 | 0.042 | 0.04 | 0.019 | 0.022 | 0.001 | 0.007 | 0.002 | 0.0013 | 0 | 0.0002 | 0 | 0.0001 | 0 | 303 | 450 | 27
27820 | Q235B | 1259 | 1040 | 879 | 634 | 0.147 | 0.476 | 0.17 | 0.018 | 0.016 | 0.046 | 0.003 | 0.003 | 0.02 | 0.02 | 0.001 | 0.007 | 0.003 | 0.0016 | 0.0026 | 0.0001 | 0 | 0.0001 | 0 | 306 | 443 | 28
27780 | Q235B | 1247 | 1040 | 881 | 601 | 0.147 | 0.509 | 0.192 | 0.018 | 0.015 | 0.046 | 0.004 | 0.003 | 0.016 | 0.034 | 0.002 | 0.008 | 0.001 | 0.0016 | 0.0033 | 0.0002 | 0 | 0.0001 | 0 | 325 | 461 | 30
21130 | Q235B | 1243 | 1050 | 862 | 619 | 0.1666 | 0.44 | 0.167 | 0.012 | 0.0079 | 0.054 | 0.0096 | 0.0078 | 0.013 | 0.024 | 0.0003 | 0.004 | 0.001 | 0.001 | 0.002 | 0.0001 | 0 | 0.0003 | 0 | 281 | 430 | 29
21110 | Q235B | 1249 | 1050 | 855 | 636 | 0.1521 | 0.423 | 0.157 | 0.015 | 0.0144 | 0.048 | 0.0035 | 0.0029 | 0.014 | 0.029 | 0.0004 | 0.01 | 0.001 | 0.001 | 0.0019 | 0.0001 | 0 | 0.0002 | 0 | 292 | 436 | 30
21100 | Q235B | 1243 | 1050 | 867 | 655 | 0.1521 | 0.423 | 0.157 | 0.015 | 0.0144 | 0.048 | 0.0035 | 0.0029 | 0.014 | 0.029 | 0.0004 | 0.01 | 0.001 | 0.001 | 0.0019 | 0.0001 | 0 | 0.0002 | 0 | 266 | 412 | 30
21120 | Q235B | 1249 | 1050 | 865 | 658 | 0.1268 | 0.356 | 0.153 | 0.012 | 0.0103 | 0.052 | 0.0024 | 0.002 | 0.011 | 0.02 | 0.0001 | 0.004 | 0.001 | 0.001 | 0.0016 | 0.0001 | 0 | 0.0003 | 0 | 267 | 408 | 30
24510 | L415M | 1250 | 1060 | 843 | 559 | 0.073 | 1.411 | 0.205 | 0.015 | 0.0013 | 0.148 | 0.032 | 0.031 | 0.015 | 0.029 | 0.016 | 0.003 | 0.001 | 0.0447 | 0.0046 | 0.0019 | 0 | 0.0001 | 0 | 505 | 584 | 35
24450 | L415M | 1256 | 1060 | 843 | 556 | 0.077 | 1.413 | 0.181 | 0.012 | 0.0015 | 0.137 | 0.033 | 0.031 | 0.018 | 0.028 | 0.017 | 0.004 | 0.001 | 0.0463 | 0.0046 | 0.0018 | 0 | 0.0001 | 0 | 507 | 584 | 34
24220 | L415M | 1250 | 1060 | 841 | 562 | 0.077 | 1.413 | 0.205 | 0.012 | 0.0015 | 0.151 | 0.035 | 0.034 | 0.017 | 0.028 | 0.016 | 0.003 | 0.001 | 0.044 | 0.0042 | 0.0022 | 0 | 0.0001 | 0 | 500 | 570 | 40
24220 | L415M | 1250 | 1060 | 841 | 562 | 0.077 | 1.413 | 0.205 | 0.012 | 0.0015 | 0.151 | 0.035 | 0.034 | 0.017 | 0.028 | 0.016 | 0.003 | 0.001 | 0.044 | 0.0042 | 0.0022 | 0 | 0.0001 | 0 | 494 | 572 | 43
24220 | L415M | 1250 | 1060 | 841 | 562 | 0.077 | 1.413 | 0.205 | 0.012 | 0.0015 | 0.151 | 0.035 | 0.034 | 0.017 | 0.028 | 0.016 | 0.003 | 0.001 | 0.044 | 0.0042 | 0.0022 | 0 | 0.0001 | 0 | 509 | 570 | 38
24440 | L415M | 1256 | 1060 | 839 | 564 | 0.077 | 1.408 | 0.218 | 0.013 | 0.0013 | 0.151 | 0.033 | 0.031 | 0.015 | 0.029 | 0.016 | 0.003 | 0.001 | 0.0447 | 0.0041 | 0.0022 | 0 | 0.0001 | 0 | 499 | 577 | 36
20770 | HP295 | 1253 | 1060 | 840 | 598 | 0.1586 | 0.914 | 0.02 | 0.019 | 0.0049 | 0.032 | 0.023 | 0.0202 | 0.008 | 0.028 | 0.0006 | 0.003 | 0.001 | 0.001 | 0.0249 | 0.0001 | 0 | 0.0002 | 0 | 355 | 458 | 31
24530 | L415M | 1262 | 1060 | 843 | 581 | 0.085 | 1.423 | 0.214 | 0.012 | 0.0023 | 0.147 | 0.028 | 0.026 | 0.015 | 0.028 | 0.015 | 0.003 | 0.001 | 0.0442 | 0.004 | 0.0021 | 0 | 0.0001 | 0 | 495 | 570 | 36
24450 | L415M | 1250 | 1060 | 841 | 559 | 0.074 | 1.409 | 0.205 | 0.014 | 0.0018 | 0.143 | 0.032 | 0.03 | 0.016 | 0.031 | 0.016 | 0.003 | 0.001 | 0.045 | 0.0044 | 0.0019 | 0 | 0.0001 | 0 | 510 | 588 | 35
20350 | Q450NQR1 | 1250 | 1060 | 842 | 567 | 0.0643 | 1.039 | 0.191 | 0.017 | 0.003 | 0.264 | 0.022 | 0.02 | 0.16 | 0.705 | 0.002 | 0.007 | 0.003 | 0.0286 | 0 | 0.0007 | 0 | 0.0001 | 0 | 475 | 565 | 24
22620 | Q450NQR1 | 1242 | 1060 | 843 | 573 | 0.0688 | 0.962 | 0.183 | 0.013 | 0.0038 | 0.288 | 0.0143 | 0.0131 | 0.155 | 0.695 | 0.0012 | 0.004 | 0.001 | 0.032 | 0 | 0.0002 | 0 | 0.0003 | 0 | 511 | 605 | 22
22550 | Q450NQR1 | 1248 | 1060 | 839 | 574 | 0.0688 | 0.962 | 0.183 | 0.013 | 0.0038 | 0.288 | 0.0143 | 0.0131 | 0.155 | 0.695 | 0.0012 | 0.004 | 0.001 | 0.032 | 0 | 0.0002 | 0 | 0.0003 | 0 | 499 | 601 | 22
22660 | Q235B | 1262 | 1060 | 877 | 625 | 0.1377 | 0.447 | 0.199 | 0.017 | 0.0127 | 0.042 | 0.0025 | 0.002 | 0.013 | 0.027 | 0.0009 | 0.007 | 0.001 | 0.001 | 0.002 | 0.0001 | 0 | 0.0002 | 0 | 287 | 412 | 32
22700 | Q235B | 1262 | 1060 | 882 | 634 | 0.1479 | 0.418 | 0.17 | 0.014 | 0.0105 | 0.043 | 0.0018 | 0.0018 | 0.012 | 0.031 | 0.0004 | 0.005 | 0.001 | 0.001 | 0.0026 | 0.0001 | 0 | 0.0002 | 0 | 291 | 426 | 32
22630 | Q235B | 1256 | 1060 | 878 | 608 | 0.1389 | 0.429 | 0.174 | 0.011 | 0.0128 | 0.045 | 0.0039 | 0.0031 | 0.011 | 0.023 | 0.0006 | 0.005 | 0.001 | 0.001 | 0.0017 | 0.0001 | 0 | 0.0002 | 0 | 283 | 408 | 34
22650 | Q235B | 1250 | 1060 | 880 | 635 | 0.1509 | 0.426 | 0.168 | 0.013 | 0.0072 | 0.042 | 0.0031 | 0.0025 | 0.011 | 0.031 | 0.0005 | 0.005 | 0.001 | 0.001 | 0.0021 | 0.0001 | 0 | 0.0002 | 0 | 290 | 418 | 33
19770 | Q235B | 1237 | 1050 | 865 | 657 | 0.1337 | 0.409 | 0.17 | 0.015 | 0.0083 | 0.044 | 0.0054 | 0.0045 | 0.012 | 0.024 | 0.0004 | 0.004 | 0.001 | 0.001 | 0.0018 | 0.0001 | 0 | 0.0003 | 0 | 270 | 423 | 28
19760 | Q235B | 1243 | 1050 | 866 | 631 | 0.1536 | 0.476 | 0.169 | 0.018 | 0.0083 | 0.047 | 0.0045 | 0.0027 | 0.013 | 0.027 | 0.0005 | 0.007 | 0.001 | 0.001 | 0.0018 | 0.0001 | 0 | 0.0003 | 0 | 278 | 420 | 29
22570 | Q235B | 1249 | 1050 | 863 | 657 | 0.1377 | 0.447 | 0.199 | 0.017 | 0.0127 | 0.042 | 0.0025 | 0.002 | 0.013 | 0.027 | 0.0009 | 0.007 | 0.001 | 0.001 | 0.002 | 0.0001 | 0 | 0.0002 | 0 | 261 | 400 | 30
22570 | Q235B | 1237 | 1050 | 864 | 639 | 0.1389 | 0.429 | 0.174 | 0.011 | 0.0128 | 0.045 | 0.0039 | 0.0031 | 0.011 | 0.023 | 0.0006 | 0.005 | 0.001 | 0.001 | 0.0017 | 0.0001 | 0 | 0.0002 | 0 | 271 | 419 | 30
27800 | Q235B | 1270 | 1060 | 881 | 635 | 0.141 | 0.514 | 0.189 | 0.016 | 0.014 | 0.04 | 0.018 | 0.015 | 0.014 | 0.028 | 0.002 | 0.006 | 0.001 | 0.002 | 0.0038 | 0.0002 | 0 | 0.0001 | 0 | 298 | 426 | 35
29360 | Q235B | 1264 | 1060 | 877 | 635 | 0.144 | 0.48 | 0.206 | 0.016 | 0.017 | 0.048 | 0.001 | 0.001 | 0.015 | 0.025 | 0.002 | 0.007 | 0.001 | 0.0015 | 0.0019 | 0.0002 | 0 | 0.0001 | 0 | 296 | 425 | 25
28720 | B | 1283 | 1080 | 836 | 583 | 0.083 | 0.845 | 0.213 | 0.021 | 0.013 | 0.033 | 0.001 | 0.001 | 0.02 | 0.025 | 0.001 | 0.005 | 0.003 | 0.001 | 0.0022 | 0.0001 | 0 | 0.0001 | 0 | 324 | 439 | 36
28750 | B | 1271 | 1080 | 840 | 584 | 0.083 | 0.845 | 0.213 | 0.021 | 0.013 | 0.033 | 0.001 | 0.001 | 0.02 | 0.025 | 0.001 | 0.005 | 0.003 | 0.001 | 0.0022 | 0.0001 | 0 | 0.0001 | 0 | 333 | 448 | 29
27680 | Q235B | 1272 | 1060 | 896 | 634 | 0.155 | 0.488 | 0.196 | 0.022 | 0.019 | 0.049 | 0.015 | 0.014 | 0.019 | 0.03 | 0.001 | 0.007 | 0.002 | 0.0015 | 0.003 | 0.0001 | 0 | 0.0001 | 0 | 304 | 445 | 29
29300 | Q235B | 1266 | 1060 | 895 | 633 | 0.148 | 0.476 | 0.195 | 0.021 | 0.015 | 0.044 | 0.001 | 0.001 | 0.014 | 0.029 | 0.002 | 0.007 | 0.001 | 0.0015 | 0.0033 | 0.0002 | 0 | 0.0001 | 0 | 291 | 441 | 34
29380 | Q235B | 1269 | 1080 | 894 | 632 | 0.152 | 0.494 | 0.177 | 0.013 | 0.014 | 0.048 | 0.001 | 0.001 | 0.015 | 0.03 | 0.002 | 0.007 | 0.001 | 0.0017 | 0.0024 | 0.0001 | 0 | 0.0001 | 0 | 314 | 433 | 30
27780 | Q235B | 1275 | 1080 | 896 | 632 | 0.147 | 0.476 | 0.17 | 0.018 | 0.016 | 0.046 | 0.003 | 0.003 | 0.02 | 0.02 | 0.001 | 0.007 | 0.003 | 0.0016 | 0.0026 | 0.0001 | 0 | 0.0001 | 0 | 297 | 412 | 27
27680 | Q235B | 1282 | 1080 | 895 | 633 | 0.155 | 0.488 | 0.196 | 0.022 | 0.019 | 0.049 | 0.015 | 0.014 | 0.019 | 0.03 | 0.001 | 0.007 | 0.002 | 0.0015 | 0.003 | 0.0001 | 0 | 0.0001 | 0 | 296 | 442 | 28
21520 | Q235B | 1270 | 1080 | 894 | 634 | 0.147 | 0.509 | 0.192 | 0.018 | 0.015 | 0.046 | 0.004 | 0.003 | 0.016 | 0.034 | 0.002 | 0.008 | 0.001 | 0.0016 | 0.0033 | 0.0002 | 0 | 0.0001 | 0 | 305 | 452 | 36
24800 | Q235B | 1276 | 1080 | 896 | 633 | 0.144 | 0.462 | 0.206 | 0.018 | 0.014 | 0.042 | 0.005 | 0.004 | 0.013 | 0.028 | 0.002 | 0.007 | 0.001 | 0.001 | 0.0032 | 0.0003 | 0 | 0.0001 | 0 | 301 | 441 | 35
29360 | Q235B | 1282 | 1080 | 894 | 610 | 0.152 | 0.494 | 0.177 | 0.013 | 0.014 | 0.048 | 0.001 | 0.001 | 0.015 | 0.03 | 0.002 | 0.007 | 0.001 | 0.0017 | 0.0024 | 0.0001 | 0 | 0.0001 | 0 | 275 | 420 | 29
27770 | Q235B | 1282 | 1080 | 894 | 631 | 0.147 | 0.476 | 0.17 | 0.018 | 0.016 | 0.046 | 0.003 | 0.003 | 0.02 | 0.02 | 0.001 | 0.007 | 0.003 | 0.0016 | 0.0026 | 0.0001 | 0 | 0.0001 | 0 | 262 | 404 | 31
27860 | Q235B | 1276 | 1080 | 895 | 632 | 0.1378 | 0.463 | 0.213 | 0.016 | 0.012 | 0.04 | 0.004 | 0.003 | 0.017 | 0.025 | 0.001 | 0.007 | 0.002 | 0.0017 | 0.0026 | 0.0001 | 0 | 0.0001 | 0 | 287 | 417 | 38
29390 | Q235B | 1276 | 1080 | 895 | 632 | 0.1508 | 0.49 | 0.163 | 0.021 | 0.018 | 0.047 | 0.003 | 0.003 | 0.015 | 0.031 | 0.001 | 0.007 | 0.002 | 0.0012 | 0.003 | 0.0001 | 0 | 0.0001 | 0 | 292 | 433 | 36
29420 | Q235B | 1282 | 1080 | 894 | 633 | 0.1508 | 0.49 | 0.163 | 0.021 | 0.018 | 0.047 | 0.003 | 0.003 | 0.015 | 0.031 | 0.001 | 0.007 | 0.002 | 0.0012 | 0.003 | 0.0001 | 0 | 0.0001 | 0 | 282 | 431 | 36
27750 | Q235B | 1264 | 1060 | 884 | 635 | 0.147 | 0.509 | 0.192 | 0.018 | 0.015 | 0.046 | 0.004 | 0.003 | 0.016 | 0.034 | 0.002 | 0.008 | 0.001 | 0.0016 | 0.0033 | 0.0002 | 0 | 0.0001 | 0 | 299 | 438 | 32
29158 | Q235B | 1270 | 1060 | 0 | 0 | 0.144 | 0.48 | 0.206 | 0.016 | 0.017 | 0.048 | 0.001 | 0.001 | 0.015 | 0.025 | 0.002 | 0.007 | 0.001 | 0.0015 | 0.0019 | 0.0002 | 0 | 0.0001 | 0 | 289 | 428 | 33
29400 | Q235B | 1264 | 1060 | 884 | 635 | 0.1638 | 0.454 | 0.186 | 0.017 | 0.014 | 0.045 | 0.003 | 0.002 | 0.019 | 0.032 | 0.001 | 0.007 | 0.002 | 0.0014 | 0.004 | 0.0001 | 0 | 0.0001 | 0 | 308 | 442 | 34
29530 | Q235B | 1268 | 1060 | 886 | 635 | 0.1535 | 0.484 | 0.21 | 0.021 | 0.016 | 0.044 | 0.011 | 0.011 | 0.02 | 0.027 | 0.001 | 0.007 | 0.002 | 0.0015 | 0.0034 | 0.0001 | 0 | 0.0001 | 0 | 301 | 443 | 33
29600 | Q235B | 1256 | 1060 | 884 | 636 | 0.152 | 0.482 | 0.188 | 0.018 | 0.016 | 0.044 | 0.005 | 0.003 | 0.015 | 0.028 | 0.002 | 0.008 | 0.001 | 0.0014 | 0.0029 | 0.0001 | 0 | 0.0001 | 0 | 297 | 436 | 34
26950 | WL510 | 1253 | 1060 | 854 | 588 | 0.104 | 1.408 | 0.212 | 0.019 | 0.001 | 0.041 | 0.029 | 0.027 | 0.013 | 0.03 | 0.016 | 0.003 | 0.001 | 0.0262 | 0 | 0.0014 | 0 | 0.0001 | 0 | 475 | 567 | 28
29010 | WL510 | 1259 | 1060 | 857 | 587 | 0.103 | 1.417 | 0.195 | 0.022 | 0.001 | 0.05 | 0.037 | 0.034 | 0.016 | 0.032 | 0.016 | 0.004 | 0.002 | 0.0264 | 0 | 0.0015 | 0 | 0.0001 | 0 | 469 | 562 | 26
29600 | WL510 | 1265 | 1060 | 860 | 586 | 0.093 | 1.418 | 0.198 | 0.018 | 0.001 | 0.06 | 0.028 | 0.027 | 0.019 | 0.034 | 0.017 | 0.004 | 0.001 | 0.0273 | 0 | 0.0011 | 0 | 0.0001 | 0 | 466 | 546 | 29
29520 | WL510 | 1253 | 1060 | 858 | 588 | 0.104 | 1.408 | 0.212 | 0.019 | 0.001 | 0.041 | 0.029 | 0.027 | 0.013 | 0.03 | 0.016 | 0.003 | 0.001 | 0.0262 | 0 | 0.0014 | 0 | 0.0001 | 0 | 430 | 530 | 28
29440 | WL510 | 1259 | 1060 | 855 | 590 | 0.104 | 1.408 | 0.212 | 0.019 | 0.001 | 0.041 | 0.029 | 0.027 | 0.013 | 0.03 | 0.016 | 0.003 | 0.001 | 0.0262 | 0 | 0.0014 | 0 | 0.0001 | 0 | 437 | 535 | 28
29550 | WL510 | 1265 | 1060 | 859 | 586 | 0.104 | 1.408 | 0.212 | 0.019 | 0.001 | 0.041 | 0.029 | 0.027 | 0.013 | 0.03 | 0.016 | 0.003 | 0.001 | 0.0262 | 0 | 0.0014 | 0 | 0.0001 | 0 | 435 | 541 | 28
29360 | WL510 | 1253 | 1060 | 858 | 586 | 0.104 | 1.408 | 0.212 | 0.019 | 0.001 | 0.041 | 0.029 | 0.027 | 0.013 | 0.03 | 0.016 | 0.003 | 0.001 | 0.0262 | 0 | 0.0014 | 0 | 0.0001 | 0 | 444 | 549 | 28
29520 | WL510 | 1259 | 1060 | 858 | 584 | 0.104 | 1.408 | 0.212 | 0.019 | 0.001 | 0.041 | 0.029 | 0.027 | 0.013 | 0.03 | 0.016 | 0.003 | 0.001 | 0.0262 | 0 | 0.0014 | 0 | 0.0001 | 0 | 441 | 542 | 27
27340 | WL510 | 1265 | 1060 | 861 | 589 | 0.103 | 1.417 | 0.195 | 0.022 | 0.001 | 0.05 | 0.037 | 0.034 | 0.016 | 0.032 | 0.016 | 0.004 | 0.002 | 0.0264 | 0 | 0.0015 | 0 | 0.0001 | 0 | 473 | 566 | 28
29180 | WL510 | 1268 | 1060 | 862 | 582 | 0.093 | 1.418 | 0.198 | 0.018 | 0.001 | 0.06 | 0.028 | 0.027 | 0.019 | 0.034 | 0.017 | 0.004 | 0.001 | 0.0273 | 0 | 0.0011 | 0 | 0.0001 | 0 | 461 | 581 | 24
26960 | WL510 | 1256 | 1060 | 863 | 582 | 0.093 | 1.418 | 0.198 | 0.018 | 0.001 | 0.06 | 0.028 | 0.027 | 0.019 | 0.034 | 0.017 | 0.004 | 0.001 | 0.0273 | 0 | 0.0011 | 0 | 0.0001 | 0 | 456 | 547 | 28
26870 | WL510 | 1262 | 1060 | 865 | 584 | 0.093 | 1.418 | 0.198 | 0.018 | 0.001 | 0.06 | 0.028 | 0.027 | 0.019 | 0.034 | 0.017 | 0.004 | 0.001 | 0.0273 | 0 | 0.0011 | 0 | 0.0001 | 0 | 454 | 547 | 28
26850 | WL510 | 1268 | 1060 | 864 | 570 | 0.095 | 1.411 | 0.171 | 0.02 | 0.01 | 0.044 | 0.034 | 0.033 | 0.015 | 0.033 | 0.006 | 0.004 | 0.001 | 0.024 | 0.0044 | 0.0005 | 0 | 0.0001 | 0 | 456 | 528 | 27
28341 | WL510 | 1256 | 1060 | 0 | 0 | 0.0973 | 1.415 | 0.194 | 0.021 | 0.003 | 0.046 | 0.037 | 0.036 | 0.02 | 0.041 | 0.015 | 0.007 | 0.003 | 0.0261 | 0.0036 | 0.0008 | 0 | 0.0001 | 0 | 465 | 556 | 25
28610 | WL510 | 1262 | 1060 | 866 | 583 | 0.0973 | 1.415 | 0.194 | 0.021 | 0.003 | 0.046 | 0.037 | 0.036 | 0.02 | 0.041 | 0.015 | 0.007 | 0.003 | 0.0261 | 0.0036 | 0.0008 | 0 | 0.0001 | 0 | 453 | 547 | 29
28390 | WL510 | 1268 | 1060 | 865 | 583 | 0.0973 | 1.415 | 0.194 | 0.021 | 0.003 | 0.046 | 0.037 | 0.036 | 0.02 | 0.041 | 0.015 | 0.007 | 0.003 | 0.0261 | 0.0036 | 0.0008 | 0 | 0.0001 | 0 | 477 | 568 | 27
28490 | WL510 | 1256 | 1060 | 865 | 583 | 0.0973 | 1.415 | 0.194 | 0.021 | 0.003 | 0.046 | 0.037 | 0.036 | 0.02 | 0.041 | 0.015 | 0.007 | 0.003 | 0.0261 | 0.0036 | 0.0008 | 0 | 0.0001 | 0 | 462 | 562 | 29
28480 | WL510 | 1262 | 1060 | 864 | 582 | 0.0973 | 1.415 | 0.194 | 0.021 | 0.003 | 0.046 | 0.037 | 0.036 | 0.02 | 0.041 | 0.015 | 0.007 | 0.003 | 0.0261 | 0.0036 | 0.0008 | 0 | 0.0001 | 0 | 471 | 561 | 28
28390 | WL510 | 1268 | 1060 | 864 | 582 | 0.0973 | 1.415 | 0.194 | 0.021 | 0.003 | 0.046 | 0.037 | 0.036 | 0.02 | 0.041 | 0.015 | 0.007 | 0.003 | 0.0261 | 0.0036 | 0.0008 | 0 | 0.0001 | 0 | 470 | 559 | 29
28350 | WL510 | 1256 | 1060 | 861 | 583 | 0.0958 | 1.423 | 0.203 | 0.018 | 0.002 | 0.049 | 0.03 | 0.03 | 0.021 | 0.03 | 0.014 | 0.007 | 0.003 | 0.0251 | 0 | 0.001 | 0 | 0.0001 | 0 | 486 | 557 | 27
28350 | WL510 | 1262 | 1060 | 861 | 582 | 0.0958 | 1.423 | 0.203 | 0.018 | 0.002 | 0.049 | 0.03 | 0.03 | 0.021 | 0.03 | 0.014 | 0.007 | 0.003 | 0.0251 | 0 | 0.001 | 0 | 0.0001 | 0 | 455 | 554 | 29
28480 | WL510 | 1268 | 1060 | 863 | 582 | 0.0958 | 1.423 | 0.203 | 0.018 | 0.002 | 0.049 | 0.03 | 0.03 | 0.021 | 0.03 | 0.014 | 0.007 | 0.003 | 0.0251 | 0 | 0.001 | 0 | 0.0001 | 0 | 461 | 539 | 28
28380 | WL510 | 1256 | 1060 | 861 | 583 | 0.0958 | 1.423 | 0.203 | 0.018 | 0.002 | 0.049 | 0.03 | 0.03 | 0.021 | 0.03 | 0.014 | 0.007 | 0.003 | 0.0251 | 0 | 0.001 | 0 | 0.0001 | 0 | 460 | 549 | 28
29440 | WL510 | 1264 | 1060 | 864 | 584 | 0.103 | 1.417 | 0.195 | 0.022 | 0.001 | 0.05 | 0.037 | 0.034 | 0.016 | 0.032 | 0.016 | 0.004 | 0.002 | 0.0264 | 0 | 0.0015 | 0 | 0.0001 | 0 | 462 | 553 | 26
29360 | WL510 | 1270 | 1060 | 862 | 582 | 0.103 | 1.417 | 0.195 | 0.022 | 0.001 | 0.05 | 0.037 | 0.034 | 0.016 | 0.032 | 0.016 | 0.004 | 0.002 | 0.0264 | 0 | 0.0015 | 0 | 0.0001 | 0 | 472 | 562 | 30
27560 | WL510 | 1258 | 1060 | 864 | 583 | 0.1006 | 1.392 | 0.195 | 0.022 | 0.003 | 0.046 | 0.038 | 0.036 | 0.021 | 0.033 | 0.015 | 0.007 | 0.004 | 0.0241 | 0 | 0.0009 | 0 | 0.0001 | 0 | 446 | 541 | 28
27480 | WL510 | 1264 | 1060 | 864 | 580 | 0.1006 | 1.392 | 0.195 | 0.022 | 0.003 | 0.046 | 0.038 | 0.036 | 0.021 | 0.033 | 0.015 | 0.007 | 0.004 | 0.0241 | 0 | 0.0009 | 0 | 0.0001 | 0 | 456 | 550 | 28
27630 | WL510 | 1270 | 1060 | 864 | 584 | 0.1006 | 1.392 | 0.195 | 0.022 | 0.003 | 0.046 | 0.038 | 0.036 | 0.021 | 0.033 | 0.015 | 0.007 | 0.004 | 0.0241 | 0 | 0.0009 | 0 | 0.0001 | 0 | 456 | 545 | 29
27500 | WL510 | 1258 | 1060 | 864 | 584 | 0.1006 | 1.392 | 0.195 | 0.022 | 0.003 | 0.046 | 0.038 | 0.036 | 0.021 | 0.033 | 0.015 | 0.007 | 0.004 | 0.0241 | 0 | 0.0009 | 0 | 0.0001 | 0 | 458 | 546 | 28
27790 | WL510 | 1264 | 1060 | 865 | 584 | 0.1006 | 1.392 | 0.195 | 0.022 | 0.003 | 0.046 | 0.038 | 0.036 | 0.021 | 0.033 | 0.015 | 0.007 | 0.004 | 0.0241 | 0 | 0.0009 | 0 | 0.0001 | 0 | 457 | 547 | 28
27610 | WL510 | 1270 | 1060 | 863 | 585 | 0.1006 | 1.392 | 0.195 | 0.022 | 0.003 | 0.046 | 0.038 | 0.036 | 0.021 | 0.033 | 0.015 | 0.007 | 0.004 | 0.0241 | 0 | 0.0009 | 0 | 0.0001 | 0 | 464 | 560 | 28
27700 | WL510 | 1258 | 1060 | 863 | 585 | 0.1006 | 1.392 | 0.195 | 0.022 | 0.003 | 0.046 | 0.038 | 0.036 | 0.021 | 0.033 | 0.015 | 0.007 | 0.004 | 0.0241 | 0 | 0.0009 | 0 | 0.0001 | 0 | 459 | 551 | 28
27523 | WL510 | 1264 | 1060 | 0 | 0 | 0.1006 | 1.392 | 0.195 | 0.022 | 0.003 | 0.046 | 0.038 | 0.036 | 0.021 | 0.033 | 0.015 | 0.007 | 0.004 | 0.0241 | 0 | 0.0009 | 0 | 0.0001 | 0 | 469 | 560 | 24
27750 | WL510 | 1270 | 1060 | 864 | 586 | 0.0958 | 1.423 | 0.203 | 0.018 | 0.002 | 0.049 | 0.03 | 0.03 | 0.021 | 0.03 | 0.014 | 0.007 | 0.003 | 0.0251 | 0 | 0.001 | 0 | 0.0001 | 0 | 451 | 541 | 29
27670 | WL510 | 1258 | 1060 | 864 | 585 | 0.0958 | 1.423 | 0.203 | 0.018 | 0.002 | 0.049 | 0.03 | 0.03 | 0.021 | 0.03 | 0.014 | 0.007 | 0.003 | 0.0251 | 0 | 0.001 | 0 | 0.0001 | 0 | 454 | 546 | 27
27670 | WL510 | 1270 | 1060 | 865 | 585 | 0.0958 | 1.423 | 0.203 | 0.018 | 0.002 | 0.049 | 0.03 | 0.03 | 0.021 | 0.03 | 0.014 | 0.007 | 0.003 | 0.0251 | 0 | 0.001 | 0 | 0.0001 | 0 | 451 | 541 | 29
27580 | WL510 | 1258 | 1060 | 865 | 585 | 0.0958 | 1.423 | 0.203 | 0.018 | 0.002 | 0.049 | 0.03 | 0.03 | 0.021 | 0.03 | 0.014 | 0.007 | 0.003 | 0.0251 | 0 | 0.001 | 0 | 0.0001 | 0 | 440 | 529 | 31
27820 | Q235B | 1262 | 1060 | 876 | 614 | 0.1538 | 0.486 | 0.15 | 0.025 | 0.013 | 0.033 | 0.003 | 0.002 | 0.014 | 0.021 | 0.001 | 0.007 | 0.003 | 0.0012 | 0.0024 | 0.0001 | 0 | 0.0001 | 0 | 288 | 431 | 38
27523 | Q235B | 1262 | 1060 | 0 | 0 | 0.147 | 0.509 | 0.192 | 0.018 | 0.015 | 0.046 | 0.004 | 0.003 | 0.016 | 0.034 | 0.002 | 0.008 | 0.001 | 0.0016 | 0.0033 | 0.0002 | 0 | 0.0001 | 0 | 323 | 443 | 28
27640 | Q235B | 1259 | 1040 | 878 | 610 | 0.147 | 0.509 | 0.192 | 0.018 | 0.015 | 0.046 | 0.004 | 0.003 | 0.016 | 0.034 | 0.002 | 0.008 | 0.001 | 0.0016 | 0.0033 | 0.0002 | 0 | 0.0001 | 0 | 312 | 447 | 28
28130 | Q345B | 1258 | 1040 | 853 | 588 | 0.157 | 1.456 | 0.247 | 0.025 | 0.018 | 0.042 | 0.002 | 0.001 | 0.017 | 0.036 | 0.002 | 0.004 | 0.001 | 0.0023 | 0.0025 | 0.0002 | 0 | 0.0001 | 0 | 363 | 518 | 30
26940 | Q235B | 1268 | 1060 | 876 | 612 | 0.134 | 0.428 | 0.182 | 0.024 | 0.0108 | 0.039 | 0.0018 | 0.0018 | 0.016 | 0.036 | 0.0002 | 0.005 | 0.001 | 0.001 | 0.0023 | 0.0001 | 0 | 0.0002 | 0 | 305 | 434 | 30
26850 | Q235B | 1268 | 1060 | 876 | 636 | 0.16 | 0.433 | 0.187 | 0.021 | 0.011 | 0.04 | 0.0022 | 0.002 | 0.016 | 0.032 | 0.0003 | 0.005 | 0.001 | 0.001 | 0.0019 | 0.0001 | 0 | 0.0002 | 0 | 281 | 421 | 33
26940 | Q235B | 1258 | 1060 | 879 | 611 | 0.134 | 0.428 | 0.182 | 0.024 | 0.0108 | 0.039 | 0.0018 | 0.0018 | 0.016 | 0.036 | 0.0002 | 0.005 | 0.001 | 0.001 | 0.0023 | 0.0001 | 0 | 0.0002 | 0 | 303 | 436 | 33
26970 | Q235B | 1264 | 1060 | 873 | 635 | 0.1484 | 0.406 | 0.205 | 0.016 | 0.0111 | 0.038 | 0.0022 | 0.0019 | 0.015 | 0.028 | 0.0003 | 0.009 | 0.001 | 0.001 | 0.0023 | 0.0001 | 0 | 0.0002 | 0 | 299 | 423 | 36
26960 | Q235B | 1272 | 1060 | 891 | 633 | 0.1484 | 0.406 | 0.205 | 0.016 | 0.0111 | 0.038 | 0.0022 | 0.0019 | 0.015 | 0.028 | 0.0003 | 0.009 | 0.001 | 0.001 | 0.0023 | 0.0001 | 0 | 0.0002 | 0 | 292 | 439 | 39
27760 | Q235B | 1262 | 1060 | 876 | 613 | 0.1538 | 0.486 | 0.15 | 0.025 | 0.013 | 0.033 | 0.003 | 0.002 | 0.014 | 0.021 | 0.001 | 0.007 | 0.003 | 0.0012 | 0.0024 | 0.0001 | 0 | 0.0001 | 0 | 301 | 437 | 33
29250 | Q235B | 1258 | 1040 | 877 | 638 | 0.144 | 0.48 | 0.206 | 0.016 | 0.017 | 0.048 | 0.001 | 0.001 | 0.015 | 0.025 | 0.002 | 0.007 | 0.001 | 0.0015 | 0.0019 | 0.0002 | 0 | 0.0001 | 0 | 288 | 436 | 35
29310 | Q235B | 1246 | 1040 | 878 | 615 | 0.1638 | 0.454 | 0.186 | 0.017 | 0.014 | 0.045 | 0.003 | 0.002 | 0.019 | 0.032 | 0.001 | 0.007 | 0.002 | 0.0014 | 0.004 | 0.0001 | 0 | 0.0001 | 0 | 291 | 449 | 30
27660 | Q235B | 1247 | 1040 | 847 | 655 | 0.1538 | 0.486 | 0.15 | 0.025 | 0.013 | 0.033 | 0.003 | 0.002 | 0.014 | 0.021 | 0.001 | 0.007 | 0.003 | 0.0012 | 0.0024 | 0.0001 | 0 | 0.0001 | 0 | 275 | 420 | 31
27740 | Q235B | 1253 | 1040 | 860 | 658 | 0.1538 | 0.486 | 0.15 | 0.025 | 0.013 | 0.033 | 0.003 | 0.002 | 0.014 | 0.021 | 0.001 | 0.007 | 0.003 | 0.0012 | 0.0024 | 0.0001 | 0 | 0.0001 | 0 | 269 | 417 | 29
29530 | B | 1261 | 1060 | 841 | 618 | 0.1364 | 0.702 | 0.178 | 0.012 | 0.009 | 0.036 | 0.008 | 0.006 | 0.012 | 0.011 | 0.001 | 0.005 | 0.002 | 0.0012 | 0 | 0.0001 | 0 | 0.0001 | 0 | 265 | 421 | 30
29610 | B | 1268 | 1060 | 839 | 601 | 0.1351 | 0.718 | 0.19 | 0.019 | 0.016 | 0.043 | 0.005 | 0.004 | 0.014 | 0.021 | 0.002 | 0.006 | 0.003 | 0.0024 | 0 | 0.0003 | 0 | 0.0001 | 0 | 330 | 460 | 28
29330 | B | 1274 | 1060 | 834 | 619 | 0.1351 | 0.718 | 0.19 | 0.019 | 0.016 | 0.043 | 0.005 | 0.004 | 0.014 | 0.021 | 0.002 | 0.006 | 0.003 | 0.0024 | 0 | 0.0003 | 0 | 0.0001 | 0 | 337 | 469 | 31
27520 | Q345B | 1252 | 1050 | 842 | 586 | 0.152 | 1.441 | 0.239 | 0.025 | 0.007 | 0.047 | 0.007 | 0.006 | 0.014 | 0.032 | 0.003 | 0.002 | 0.001 | 0.0021 | 0.004 | 0.0002 | 0 | 0.0001 | 0 | 395 | 542 | 27
29370 | Q345A | 1263 | 1050 | 844 | 573 | 0.071 | 1.517 | 0.212 | 0.009 | 0.0012 | 0.032 | 0.029 | 0.028 | 0.013 | 0.169 | 0.016 | 0.001 | 0.038 | 0.0483 | 0.0046 | 0.0018 | 0 | 0.0001 | 0 | 536 | 617 | 26
28100 | Q345B | 1240 | 1040 | 839 | 574 | 0.157 | 1.456 | 0.247 | 0.025 | 0.018 | 0.042 | 0.002 | 0.001 | 0.017 | 0.036 | 0.002 | 0.004 | 0.001 | 0.0023 | 0.0025 | 0.0002 | 0 | 0.0001 | 0 | 383 | 522 | 26
29040 | Q345B | 1252 | 1040 | 844 | 573 | 0.155 | 1.484 | 0.264 | 0.022 | 0.004 | 0.04 | 0.01 | 0.006 | 0.015 | 0.029 | 0.003 | 0.002 | 0.001 | 0.0016 | 0.0044 | 0.0005 | 0 | 0.0001 | 0 | 384 | 545 | 24
29130 | X65 | 1249 | 1030 | 826 | 565 | 0.075 | 1.545 | 0.241 | 0.015 | 0.0015 | 0.062 | 0.031 | 0.03 | 0.021 | 0.19 | 0.015 | 0.006 | 0.038 | 0.0541 | 0.0063 | 0.0012 | 0 | 0.0001 | 0 | 529 | 614 | 39
28790 | X65 | 1249 | 1030 | 825 | 564 | 0.071 | 1.54 | 0.24 | 0.012 | 0.0024 | 0.066 | 0.039 | 0.037 | 0.02 | 0.19 | 0.015 | 0.005 | 0.032 | 0.0505 | 0.0064 | 0.0015 | 0 | 0.0001 | 0 | 538 | 600 | 36
27280 | X90M | 1230 | 1010 | 816 | 353 | 0.039 | 1.939 | 0.299 | 0.01 | 0.001 | 0.26 | 0.029 | 0.028 | 0.295 | 0.3 | 0.015 | 0.344 | 0.04 | 0.0886 | 0.0041 | 0.0017 | 0 | 0.0001 | 0 | 605 | 718 | 16
27280 | X90M | 1230 | 1010 | 816 | 353 | 0.039 | 1.939 | 0.299 | 0.01 | 0.001 | 0.26 | 0.029 | 0.028 | 0.295 | 0.3 | 0.015 | 0.344 | 0.04 | 0.0886 | 0.0041 | 0.0017 | 0 | 0.0001 | 0 | 680 | 755 | 19
27280 | X90M | 1230 | 1010 | 816 | 353 | 0.039 | 1.939 | 0.299 | 0.01 | 0.001 | 0.26 | 0.029 | 0.028 | 0.295 | 0.3 | 0.015 | 0.344 | 0.04 | 0.0886 | 0.0041 | 0.0017 | 0 | 0.0001 | 0 | 665 | 720 | 18
27840 | X90M | 1236 | 1010 | 800 | 284 | 0.039 | 1.939 | 0.299 | 0.01 | 0.001 | 0.26 | 0.029 | 0.028 | 0.295 | 0.3 | 0.015 | 0.344 | 0.04 | 0.0886 | 0.0041 | 0.0017 | 0 | 0.0001 | 0 | 622 | 741 | 17
27840 | X90M | 1236 | 1010 | 800 | 284 | 0.039 | 1.939 | 0.299 | 0.01 | 0.001 | 0.26 | 0.029 | 0.028 | 0.295 | 0.3 | 0.015 | 0.344 | 0.04 | 0.0886 | 0.0041 | 0.0017 | 0 | 0.0001 | 0 | 670 | 745 | 18
27840 | X90M | 1236 | 1010 | 800 | 284 | 0.039 | 1.939 | 0.299 | 0.01 | 0.001 | 0.26 | 0.029 | 0.028 | 0.295 | 0.3 | 0.015 | 0.344 | 0.04 | 0.0886 | 0.0041 | 0.0017 | 0 | 0.0001 | 0 | 665 | 735 | 19
28430 | X90M | 1242 | 1010 | 798 | 339 | 0.039 | 1.939 | 0.299 | 0.01 | 0.001 | 0.26 | 0.029 | 0.028 | 0.295 | 0.3 | 0.015 | 0.344 | 0.04 | 0.0886 | 0.0041 | 0.0017 | 0 | 0.0001 | 0 | 608 | 717 | 16
28430 | X90M | 1242 | 1010 | 798 | 339 | 0.039 | 1.939 | 0.299 | 0.01 | 0.001 | 0.26 | 0.029 | 0.028 | 0.295 | 0.3 | 0.015 | 0.344 | 0.04 | 0.0886 | 0.0041 | 0.0017 | 0 | 0.0001 | 0 | 655 | 710 | 20
28430 | X90M | 1242 | 1010 | 798 | 339 | 0.039 | 1.939 | 0.299 | 0.01 | 0.001 | 0.26 | 0.029 | 0.028 | 0.295 | 0.3 | 0.015 | 0.344 | 0.04 | 0.0886 | 0.0041 | 0.0017 | 0 | 0.0001 | 0 | 665 | 710 | 19
28520 | X90M | 1230 | 1010 | 778 | 247 | 0.039 | 1.939 | 0.299 | 0.01 | 0.001 | 0.26 | 0.029 | 0.028 | 0.295 | 0.3 | 0.015 | 0.344 | 0.04 | 0.0886 | 0.0041 | 0.0017 | 0 | 0.0001 | 0 | 675 | 764 | 17
28420 | X90M | 1236 | 1010 | 795 | 278 | 0.039 | 1.939 | 0.299 | 0.01 | 0.001 | 0.26 | 0.029 | 0.028 | 0.295 | 0.3 | 0.015 | 0.344 | 0.04 | 0.0886 | 0.0041 | 0.0017 | 0 | 0.0001 | 0 | 675 | 745 | 16
28420 | X90M | 1236 | 1010 | 795 | 278 | 0.039 | 1.939 | 0.299 | 0.01 | 0.001 | 0.26 | 0.029 | 0.028 | 0.295 | 0.3 | 0.015 | 0.344 | 0.04 | 0.0886 | 0.0041 | 0.0017 | 0 | 0.0001 | 0 | 599 | 756 | 17
28420 | X90M | 1236 | 1010 | 795 | 278 | 0.039 | 1.939 | 0.299 | 0.01 | 0.001 | 0.26 | 0.029 | 0.028 | 0.295 | 0.3 | 0.015 | 0.344 | 0.04 | 0.0886 | 0.0041 | 0.0017 | 0 | 0.0001 | 0 | 680 | 760 | 17
25450 | X90M | 1242 | 1010 | 795 | 282 | 0.037 | 1.953 | 0.301 | 0.009 | 0.001 | 0.269 | 0.026 | 0.025 | 0.285 | 0.299 | 0.015 | 0.336 | 0.037 | 0.0851 | 0.0031 | 0.0017 | 0 | 0.0001 | 0 | 615 | 759 | 17
25450 | X90M | 1242 | 1010 | 795 | 282 | 0.037 | 1.953 | 0.301 | 0.009 | 0.001 | 0.269 | 0.026 | 0.025 | 0.285 | 0.299 | 0.015 | 0.336 | 0.037 | 0.0851 | 0.0031 | 0.0017 | 0 | 0.0001 | 0 | 695 | 775 | 17
25450 | X90M | 1242 | 1010 | 795 | 282 | 0.037 | 1.953 | 0.301 | 0.009 | 0.001 | 0.269 | 0.026 | 0.025 | 0.285 | 0.299 | 0.015 | 0.336 | 0.037 | 0.0851 | 0.0031 | 0.0017 | 0 | 0.0001 | 0 | 670 | 750 | 18
23000 | WL510H | 1245 | 1060 | 837 | 463 | 0.096 | 1.423 | 0.162 | 0.019 | 0.001 | 0.048 | 0.03 | 0.028 | 0.017 | 0.038 | 0.021 | 0.005 | 0.001 | 0.026 | 0.0051 | 0.0014 | 0 | 0.0001 | 0 | 488 | 567 | 22
23040 | WL510H | 1251 | 1060 | 836 | 462 | 0.096 | 1.423 | 0.162 | 0.019 | 0.001 | 0.048 | 0.03 | 0.028 | 0.017 | 0.038 | 0.021 | 0.005 | 0.001 | 0.026 | 0.0051 | 0.0014 | 0 | 0.0001 | 0 | 488 | 569 | 21
22840 | WL510H | 1266 | 1060 | 827 | 548 | 0.096 | 1.423 | 0.162 | 0.019 | 0.001 | 0.048 | 0.03 | 0.028 | 0.017 | 0.038 | 0.021 | 0.005 | 0.001 | 0.026 | 0.0051 | 0.0014 | 0 | 0.0001 | 0 | 466 | 577 | 23
23060 | WL510H | 1254 | 1060 | 848 | 570 | 0.096 | 1.423 | 0.162 | 0.019 | 0.001 | 0.048 | 0.03 | 0.028 | 0.017 | 0.038 | 0.021 | 0.005 | 0.001 | 0.026 | 0.0051 | 0.0014 | 0 | 0.0001 | 0 | 469 | 580 | 22
28960 | Q345B-LW | 1246 | 1040 | 818 | 605 | 0.146 | 1.42 | 0.28 | 0.016 | 0.006 | 0.047 | 0.016 | 0.015 | 0.014 | 0.026 | 0.003 | 0.003 | 0.001 | 0.0027 | 0.0043 | 0.0003 | 0 | 0.0001 | 0 | 369 | 529 | 28
26706 | Q235B | 1264 | 1060 | 0 | 0 | 0.1552 | 0.432 | 0.193 | 0.019 | 0.0094 | 0.041 | 0.0022 | 0.0018 | 0.01 | 0.027 | 0.0003 | 0.008 | 0.001 | 0.001 | 0.0018 | 0.0001 | 0 | 0.0002 | 0 | 287 | 412 | 29
26706 | Q235B | 1270 | 1060 | 0 | 0 | 0.1569 | 0.434 | 0.207 | 0.021 | 0.0097 | 0.041 | 0.0021 | 0.002 | 0.01 | 0.034 | 0.0003 | 0.011 | 0.001 | 0.001 | 0.0019 | 0.0001 | 0 | 0.0002 | 0 | 289 | 429 | 36
26706 | Q235B | 1258 | 1060 | 0 | 0 | 0.179 | 0.419 | 0.177 | 0.016 | 0.0107 | 0.039 | 0.0024 | 0.0022 | 0.01 | 0.02 | 0.0002 | 0.005 | 0.001 | 0.001 | 0.0027 | 0.0001 | 0 | 0.0002 | 0 | 279 | 416 | 36
26706 | Q235B | 1264 | 1060 | 0 | 0 | 0.1475 | 0.448 | 0.167 | 0.018 | 0.0108 | 0.041 | 0.0021 | 0.0016 | 0.01 | 0.023 | 0.0002 | 0.005 | 0.001 | 0.001 | 0.0021 | 0.0001 | 0 | 0.0002 | 0 | 291 | 425 | 37
26706 | Q235B | 1268 | 1060 | 0 | 0 | 0.1552 | 0.432 | 0.193 | 0.019 | 0.0094 | 0.041 | 0.0022 | 0.0018 | 0.01 | 0.027 | 0.0003 | 0.008 | 0.001 | 0.001 | 0.0018 | 0.0001 | 0 | 0.0002 | 0 | 277 | 416 | 34
29630 | SS400 | 1253 | 1040 | 853 | 608 | 0.135 | 0.49 | 0.194 | 0.012 | 0.009 | 0.036 | 0.045 | 0.042 | 0.016 | 0.024 | 0.002 | 0.009 | 0.001 | 0.0015 | 0 | 0.0001 | 0 | 0.0001 | 0 | 279 | 427 | 35
26830 | Q235B | 1246 | 1040 | 901 | 604 | 0.1475 | 0.448 | 0.167 | 0.018 | 0.0108 | 0.041 | 0.0021 | 0.0016 | 0.01 | 0.023 | 0.0002 | 0.005 | 0.001 | 0.001 | 0.0021 | 0.0001 | 0 | 0.0002 | 0 | 292 | 448 | 34
26800 | Q235B | 1252 | 1040 | 885 | 635 | 0.134 | 0.456 | 0.217 | 0.017 | 0.0088 | 0.047 | 0.002 | 0.0019 | 0.009 | 0.023 | 0.0005 | 0.007 | 0.001 | 0.001 | 0.0017 | 0.0001 | 0 | 0.0002 | 0 | 303 | 454 | 30
27690 | Q235B | 1253 | 1040 | 862 | 658 | 0.1538 | 0.486 | 0.15 | 0.025 | 0.013 | 0.033 | 0.003 | 0.002 | 0.014 | 0.021 | 0.001 | 0.007 | 0.003 | 0.0012 | 0.0024 | 0.0001 | 0 | 0.0001 | 0 | 288 | 431 | 32
19750 | Q235B | 1237 | 1050 | 864 | 642 | 0.1536 | 0.476 | 0.169 | 0.018 | 0.0083 | 0.047 | 0.0045 | 0.0027 | 0.013 | 0.027 | 0.0005 | 0.007 | 0.001 | 0.001 | 0.0018 | 0.0001 | 0 | 0.0003 | 0 | 294 | 433 | 31
21060 | Q235B | 1249 | 1050 | 862 | 661 | 0.1666 | 0.44 | 0.167 | 0.012 | 0.0079 | 0.054 | 0.0096 | 0.0078 | 0.013 | 0.024 | 0.0003 | 0.004 | 0.001 | 0.001 | 0.002 | 0.0001 | 0 | 0.0003 | 0 | 269 | 401 | 30
21130 | Q235B | 1237 | 1050 | 864 | 658 | 0.1521 | 0.423 | 0.157 | 0.015 | 0.0144 | 0.048 | 0.0035 | 0.0029 | 0.014 | 0.029 | 0.0004 | 0.01 | 0.001 | 0.001 | 0.0019 | 0.0001 | 0 | 0.0002 | 0 | 272 | 423 | 29
20870 | Q235B | 1243 | 1050 | 848 | 664 | 0.1337 | 0.409 | 0.17 | 0.015 | 0.0083 | 0.044 | 0.0054 | 0.0045 | 0.012 | 0.024 | 0.0004 | 0.004 | 0.001 | 0.001 | 0.0018 | 0.0001 | 0 | 0.0003 | 0 | 288 | 422 | 30
20850 | Q235B | 1249 | 1050 | 860 | 643 | 0.1337 | 0.409 | 0.17 | 0.015 | 0.0083 | 0.044 | 0.0054 | 0.0045 | 0.012 | 0.024 | 0.0004 | 0.004 | 0.001 | 0.001 | 0.0018 | 0.0001 | 0 | 0.0003 | 0 | 289 | 418 | 31
18580 | Q235B | 1243 | 1050 | 861 | 645 | 0.1268 | 0.356 | 0.153 | 0.012 | 0.0103 | 0.052 | 0.0024 | 0.002 | 0.011 | 0.02 | 0.0001 | 0.004 | 0.001 | 0.001 | 0.0016 | 0.0001 | 0 | 0.0003 | 0 | 292 | 433 | 31
22500 | Q235B | 1249 | 1050 | 862 | 655 | 0.1389 | 0.429 | 0.174 | 0.011 | 0.0128 | 0.045 | 0.0039 | 0.0031 | 0.011 | 0.023 | 0.0006 | 0.005 | 0.001 | 0.001 | 0.0017 | 0.0001 | 0 | 0.0002 | 0 | 306 | 438 | 30
24330 | L415M | 1250 | 1060 | 845 | 572 | 0.073 | 1.414 | 0.209 | 0.012 | 0.0012 | 0.138 | 0.033 | 0.033 | 0.013 | 0.026 | 0.015 | 0.002 | 0.001 | 0.044 | 0.004 | 0.0025 | 0 | 0.0001 | 0 | 504 | 585 | 37
24390 | L415M | 1256 | 1060 | 847 | 576 | 0.077 | 1.413 | 0.205 | 0.012 | 0.0015 | 0.151 | 0.035 | 0.034 | 0.017 | 0.028 | 0.016 | 0.003 | 0.001 | 0.044 | 0.0042 | 0.0022 | 0 | 0.0001 | 0 | 495 | 575 | 37
24460 | L415M | 1250 | 1060 | 847 | 577 | 0.073 | 1.411 | 0.205 | 0.015 | 0.0013 | 0.148 | 0.032 | 0.031 | 0.015 | 0.029 | 0.016 | 0.003 | 0.001 | 0.0447 | 0.0046 | 0.0019 | 0 | 0.0001 | 0 | 507 | 580 | 37
24410 | L415M | 1262 | 1060 | 844 | 576 | 0.075 | 1.376 | 0.212 | 0.02 | 0.0017 | 0.143 | 0.033 | 0.032 | 0.019 | 0.025 | 0.013 | 0.007 | 0.002 | 0.0431 | 0.0041 | 0.0015 | 0 | 0.0001 | 0 | 490 | 571 | 37
24410 | L415M | 1262 | 1060 | 843 | 578 | 0.0833 | 1.425 | 0.212 | 0.017 | 0.0017 | 0.149 | 0.033 | 0.032 | 0.02 | 0.025 | 0.013 | 0.007 | 0.002 | 0.0428 | 0.0041 | 0.0015 | 0 | 0.0001 | 0 | 478 | 553 | 42
24600 | L415M | 1262 | 1060 | 837 | 561 | 0.074 | 1.401 | 0.212 | 0.013 | 0.0015 | 0.179 | 0.028 | 0.027 | 0.02 | 0.023 | 0.013 | 0.008 | 0.002 | 0.0427 | 0.0031 | 0.0021 | 0 | 0.0001 | 0 | 493 | 570 | 35
24640 | L415M | 1262 | 1060 | 837 | 578 | 0.0768 | 1.423 | 0.218 | 0.017 | 0.0018 | 0.164 | 0.029 | 0.028 | 0.02 | 0.027 | 0.013 | 0.008 | 0.002 | 0.0438 | 0.0036 | 0.0018 | 0 | 0.0001 | 0 | 496 | 574 | 37
24520 | L415M | 1256 | 1060 | 837 | 576 | 0.0782 | 1.397 | 0.213 | 0.011 | 0.0019 | 0.143 | 0.022 | 0.02 | 0.019 | 0.024 | 0.011 | 0.007 | 0.002 | 0.041 | 0.0045 | 0.0017 | 0 | 0.0001 | 0 | 498 | 566 | 37
24490 | L415M | 1262 | 1060 | 838 | 578 | 0.0748 | 1.403 | 0.219 | 0.016 | 0.0015 | 0.145 | 0.028 | 0.027 | 0.016 | 0.02 | 0.012 | 0.007 | 0.002 | 0.0411 | 0.0033 | 0.0019 | 0 | 0.0001 | 0 | 487 | 562 | 42
24290 | L415M | 1256 | 1060 | 837 | 577 | 0.081 | 1.402 | 0.209 | 0.012 | 0.0018 | 0.157 | 0.027 | 0.025 | 0.019 | 0.02 | 0.014 | 0.007 | 0.001 | 0.044 | 0.0036 | 0.0013 | 0 | 0.0001 | 0 | 492 | 570 | 39
26820 | Q235B | 1270 | 1060 | 880 | 637 | 0.1408 | 0.446 | 0.19 | 0.03 | 0.0133 | 0.046 | 0.0018 | 0.0018 | 0.01 | 0.03 | 0.0003 | 0.005 | 0.001 | 0.001 | 0.0016 | 0.0001 | 0 | 0.0002 | 0 | 297 | 420 | 36
26920 | Q235B | 1264 | 1060 | 877 | 613 | 0.1569 | 0.434 | 0.207 | 0.021 | 0.0097 | 0.041 | 0.0021 | 0.002 | 0.01 | 0.034 | 0.0003 | 0.011 | 0.001 | 0.001 | 0.0019 | 0.0001 | 0 | 0.0002 | 0 | 292 | 437 | 28
26706 | Q235B | 1272 | 1060 | 0 | 0 | 0.1484 | 0.406 | 0.205 | 0.016 | 0.0111 | 0.038 | 0.0022 | 0.0019 | 0.015 | 0.028 | 0.0003 | 0.009 | 0.001 | 0.001 | 0.0023 | 0.0001 | 0 | 0.0002 | 0 | 380 | 445 | 25
21190 | Q235B | 1260 | 1060 | 896 | 634 | 0.1508 | 0.49 | 0.163 | 0.021 | 0.018 | 0.047 | 0.003 | 0.003 | 0.015 | 0.031 | 0.001 | 0.007 | 0.002 | 0.0012 | 0.003 | 0.0001 | 0 | 0.0001 | 0 | 285 | 433 | 31
26940 | Q235B | 1276 | 1080 | 889 | 632 | 0.1569 | 0.434 | 0.207 | 0.021 | 0.0097 | 0.041 | 0.0021 | 0.002 | 0.01 | 0.034 | 0.0003 | 0.011 | 0.001 | 0.001 | 0.0019 | 0.0001 | 0 | 0.0002 | 0 | 295 | 434 | 27
26820 | Q235B | 1282 | 1080 | 893 | 634 | 0.1552 | 0.432 | 0.193 | 0.019 | 0.0094 | 0.041 | 0.0022 | 0.0018 | 0.01 | 0.027 | 0.0003 | 0.008 | 0.001 | 0.001 | 0.0018 | 0.0001 | 0 | 0.0002 | 0 | 317 | 453 | 37
26706 | Q235B | 1270 | 1080 | 0 | 0 | 0.134 | 0.456 | 0.217 | 0.017 | 0.0088 | 0.047 | 0.002 | 0.0019 | 0.009 | 0.023 | 0.0005 | 0.007 | 0.001 | 0.001 | 0.0017 | 0.0001 | 0 | 0.0002 | 0 | 315 | 451 | 29
26910 | Q235B | 1276 | 1080 | 891 | 610 | 0.179 | 0.419 | 0.177 | 0.016 | 0.0107 | 0.039 | 0.0024 | 0.0022 | 0.01 | 0.02 | 0.0002 | 0.005 | 0.001 | 0.001 | 0.0027 | 0.0001 | 0 | 0.0002 | 0 | 291 | 452 | 30
29450 | Q235B | 1265 | 1060 | 878 | 635 | 0.134 | 0.512 | 0.202 | 0.02 | 0.005 | 0.032 | 0.009 | 0.008 | 0.013 | 0.025 | 0.002 | 0.007 | 0.001 | 0.0016 | 0.0044 | 0.0008 | 0 | 0.0001 | 0 | 293 | 420 | 29
29255 | Q235B | 1271 | 1060 | 0 | 0 | 0.134 | 0.512 | 0.202 | 0.02 | 0.005 | 0.032 | 0.009 | 0.008 | 0.013 | 0.025 | 0.002 | 0.007 | 0.001 | 0.0016 | 0.0044 | 0.0008 | 0 | 0.0001 | 0 | 287 | 419 | 31
27480 | Q235B | 1254 | 1040 | 879 | 636 | 0.156 | 0.502 | 0.185 | 0.022 | 0.014 | 0.039 | 0.002 | 0.001 | 0.014 | 0.04 | 0.002 | 0.011 | 0.001 | 0.0021 | 0.0029 | 0.0002 | 0 | 0.0001 | 0 | 302 | 440 | 34
27610 | Q235B | 1260 | 1040 | 882 | 534 | 0.156 | 0.502 | 0.185 | 0.022 | 0.014 | 0.039 | 0.002 | 0.001 | 0.014 | 0.04 | 0.002 | 0.011 | 0.001 | 0.0021 | 0.0029 | 0.0002 | 0 | 0.0001 | 0 | 312 | 456 | 33
32390 | B | 1262 | 1060 | 838 | 599 | 0.1418 | 0.714 | 0.176 | 0.02 | 0.02 | 0.052 | 0.003 | 0.003 | 0.022 | 0.031 | 0.001 | 0.007 | 0.003 | 0.002 | 0 | 0.0001 | 0 | 0.0001 | 0 | 313 | 441 | 29
32650 | B | 1268 | 1060 | 836 | 614 | 0.1418 | 0.714 | 0.176 | 0.02 | 0.02 | 0.052 | 0.003 | 0.003 | 0.022 | 0.031 | 0.001 | 0.007 | 0.003 | 0.002 | 0 | 0.0001 | 0 | 0.0001 | 0 | 308 | 439 | 28
32400 | B | 1273 | 1060 | 837 | 619 | 0.1418 | 0.714 | 0.176 | 0.02 | 0.02 | 0.052 | 0.003 | 0.003 | 0.022 | 0.031 | 0.001 | 0.007 | 0.003 | 0.002 | 0 | 0.0001 | 0 | 0.0001 | 0 | 304 | 443 | 28
32710 | B | 1261 | 1060 | 837 | 619 | 0.1418 | 0.714 | 0.176 | 0.02 | 0.02 | 0.052 | 0.003 | 0.003 | 0.022 | 0.031 | 0.001 | 0.007 | 0.003 | 0.002 | 0 | 0.0001 | 0 | 0.0001 | 0 | 304 | 445 | 29
29640 | B | 1267 | 1060 | 838 | 619 | 0.1439 | 0.719 | 0.167 | 0.02 | 0.016 | 0.045 | 0.002 | 0.002 | 0.02 | 0.03 | 0.001 | 0.008 | 0.004 | 0.0022 | 0 | 0.0001 | 0 | 0.0001 | 0 | 306 | 449 | 30
29420 | B | 1273 | 1060 | 836 | 619 | 0.1439 | 0.719 | 0.167 | 0.02 | 0.016 | 0.045 | 0.002 | 0.002 | 0.02 | 0.03 | 0.001 | 0.008 | 0.004 | 0.0022 | 0 | 0.0001 | 0 | 0.0001 | 0 | 311 | 447 | 30
29380 | B | 1261 | 1060 | 842 | 621 | 0.1497 | 0.693 | 0.164 | 0.02 | 0.018 | 0.044 | 0.003 | 0.002 | 0.02 | 0.022 | 0.001 | 0.006 | 0.002 | 0.0011 | 0 | 0.0002 | 0 | 0.0001 | 0 | 304 | 438 | 29
31330 | B | 1269 | 1060 | 837 | 619 | 0.1365 | 0.688 | 0.19 | 0.018 | 0.008 | 0.051 | 0.011 | 0.01 | 0.022 | 0.037 | 0.001 | 0.007 | 0.003 | 0.0022 | 0 | 0.0001 | 0 | 0.0001 | 0 | 320 | 453 | 29
31030 | B | 1275 | 1060 | 843 | 619 | 0.1365 | 0.688 | 0.19 | 0.018 | 0.008 | 0.051 | 0.011 | 0.01 | 0.022 | 0.037 | 0.001 | 0.007 | 0.003 | 0.0022 | 0 | 0.0001 | 0 | 0.0001 | 0 | 415 | 478 | 27
31340 | B | 1263 | 1060 | 828 | 600 | 0.1365 | 0.688 | 0.19 | 0.018 | 0.008 | 0.051 | 0.011 | 0.01 | 0.022 | 0.037 | 0.001 | 0.007 | 0.003 | 0.0022 | 0 | 0.0001 | 0 | 0.0001 | 0 | 327 | 457 | 29
31320 | B | 1265 | 1060 | 834 | 616 | 0.1409 | 0.698 | 0.193 | 0.017 | 0.018 | 0.05 | 0.004 | 0.004 | 0.021 | 0.028 | 0.001 | 0.008 | 0.002 | 0.0021 | 0 | 0.0001 | 0 | 0.0001 | 0 | 303 | 452 | 29
31020 | B | 1254 | 1040 | 811 | 577 | 0.1365 | 0.688 | 0.19 | 0.018 | 0.008 | 0.051 | 0.011 | 0.01 | 0.022 | 0.037 | 0.001 | 0.007 | 0.003 | 0.0022 | 0 | 0.0001 | 0 | 0.0001 | 0 | 334 | 466 | 25
31030 | B | 1254 | 1060 | 821 | 602 | 0.1409 | 0.698 | 0.193 | 0.017 | 0.018 | 0.05 | 0.004 | 0.004 | 0.021 | 0.028 | 0.001 | 0.008 | 0.002 | 0.0021 | 0 | 0.0001 | 0 | 0.0001 | 0 | 311 | 453 | 28
31300 | B | 1260 | 1060 | 814 | 605 | 0.1409 | 0.698 | 0.193 | 0.017 | 0.018 | 0.05 | 0.004 | 0.004 | 0.021 | 0.028 | 0.001 | 0.008 | 0.002 | 0.0021 | 0 | 0.0001 | 0 | 0.0001 | 0 | 328 | 459 | 29
31020 | B | 1275 | 1060 | 833 | 618 | 0.1409 | 0.698 | 0.193 | 0.017 | 0.018 | 0.05 | 0.004 | 0.004 | 0.021 | 0.028 | 0.001 | 0.008 | 0.002 | 0.0021 | 0 | 0.0001 | 0 | 0.0001 | 0 | 310 | 440 | 31
31280 | B | 1263 | 1060 | 842 | 618 | 0.1409 | 0.698 | 0.193 | 0.017 | 0.018 | 0.05 | 0.004 | 0.004 | 0.021 | 0.028 | 0.001 | 0.008 | 0.002 | 0.0021 | 0 | 0.0001 | 0 | 0.0001 | 0 | 307 | 445 | 35
30960 | B | 1269 | 1060 | 844 | 614 | 0.1409 | 0.698 | 0.193 | 0.017 | 0.018 | 0.05 | 0.004 | 0.004 | 0.021 | 0.028 | 0.001 | 0.008 | 0.002 | 0.0021 | 0 | 0.0001 | 0 | 0.0001 | 0 | 289 | 444 | 33
31280 | B | 1275 | 1060 | 837 | 617 | 0.1409 | 0.698 | 0.193 | 0.017 | 0.018 | 0.05 | 0.004 | 0.004 | 0.021 | 0.028 | 0.001 | 0.008 | 0.002 | 0.0021 | 0 | 0.0001 | 0 | 0.0001 | 0 | 319 | 458 | 31
31170 | B | 1263 | 1060 | 841 | 616 | 0.1365 | 0.688 | 0.19 | 0.018 | 0.008 | 0.051 | 0.011 | 0.01 | 0.022 | 0.037 | 0.001 | 0.007 | 0.003 | 0.0022 | 0 | 0.0001 | 0 | 0.0001 | 0 | 303 | 443 | 32
30940 | B | 1269 | 1060 | 842 | 617 | 0.1365 | 0.688 | 0.19 | 0.018 | 0.008 | 0.051 | 0.011 | 0.01 | 0.022 | 0.037 | 0.001 | 0.007 | 0.003 | 0.0022 | 0 | 0.0001 | 0 | 0.0001 | 0 | 321 | 450 | 27
31220 | B | 1275 | 1060 | 835 | 595 | 0.1365 | 0.688 | 0.19 | 0.018 | 0.008 | 0.051 | 0.011 | 0.01 | 0.022 | 0.037 | 0.001 | 0.007 | 0.003 | 0.0022 | 0 | 0.0001 | 0 | 0.0001 | 0 | 300 | 444 | 33
31200 | B | 1263 | 1060 | 843 | 597 | 0.1405 | 0.692 | 0.176 | 0.018 | 0.019 | 0.049 | 0.003 | 0.003 | 0.021 | 0.041 | 0.001 | 0.008 | 0.003 | 0.0021 | 0 | 0.0001 | 0 | 0.0001 | 0 | 310 | 453 | 33
30920 | B | 1269 | 1060 | 842 | 596 | 0.1405 | 0.692 | 0.176 | 0.018 | 0.019 | 0.049 | 0.003 | 0.003 | 0.021 | 0.041 | 0.001 | 0.008 | 0.003 | 0.0021 | 0 | 0.0001 | 0 | 0.0001 | 0 | 298 | 440 | 32
30870 | B | 1275 | 1060 | 843 | 618 | 0.1405 | 0.692 | 0.176 | 0.018 | 0.019 | 0.049 | 0.003 | 0.003 | 0.021 | 0.041 | 0.001 | 0.008 | 0.003 | 0.0021 | 0 | 0.0001 | 0 | 0.0001 | 0 | 298 | 444 | 32
31160 | B | 1263 | 1060 | 842 | 618 | 0.1405 | 0.692 | 0.176 | 0.018 | 0.019 | 0.049 | 0.003 | 0.003 | 0.021 | 0.041 | 0.001 | 0.008 | 0.003 | 0.0021 | 0 | 0.0001 | 0 | 0.0001 | 0 | 306 | 450 | 33
31080 | B | 1270 | 1060 | 841 | 588 | 0.1365 | 0.688 | 0.19 | 0.018 | 0.008 | 0.051 | 0.011 | 0.01 | 0.022 | 0.037 | 0.001 | 0.007 | 0.003 | 0.0022 | 0 | 0.0001 | 0 | 0.0001 | 0 | 319 | 447 | 30
31140 | B | 1276 | 1060 | 843 | 612 | 0.1405 | 0.692 | 0.176 | 0.018 | 0.019 | 0.049 | 0.003 | 0.003 | 0.021 | 0.041 | 0.001 | 0.008 | 0.003 | 0.0021 | 0 | 0.0001 | 0 | 0.0001 | 0 | 322 | 451 | 29
30840 | B | 1264 | 1060 | 844 | 614 | 0.1405 | 0.692 | 0.176 | 0.018 | 0.019 | 0.049 | 0.003 | 0.003 | 0.021 | 0.041 | 0.001 | 0.008 | 0.003 | 0.0021 | 0 | 0.0001 | 0 | 0.0001 | 0 | 318 | 452 | 31
30910 | B | 1276 | 1070 | 875 | 632 | 0.1409 | 0.698 | 0.193 | 0.017 | 0.018 | 0.05 | 0.004 | 0.004 | 0.021 | 0.028 | 0.001 | 0.008 | 0.002 | 0.0021 | 0 | 0.0001 | 0 | 0.0001 | 0 | 315 | 445 | 31
31230 | B | 1282 | 1070 | 876 | 605 | 0.1365 | 0.688 | 0.19 | 0.018 | 0.008 | 0.051 | 0.011 | 0.01 | 0.022 | 0.037 | 0.001 | 0.007 | 0.003 | 0.0022 | 0 | 0.0001 | 0 | 0.0001 | 0 | 304 | 428 | 32
29410 | B | 1259 | 1060 | 845 | 618 | 0.1439 | 0.719 | 0.167 | 0.02 | 0.016 | 0.045 | 0.002 | 0.002 | 0.02 | 0.03 | 0.001 | 0.008 | 0.004 | 0.0022 | 0 | 0.0001 | 0 | 0.0001 | 0 | 321 | 448 | 28
29600 | B | 1265 | 1060 | 844 | 594 | 0.1439 | 0.719 | 0.167 | 0.02 | 0.016 | 0.045 | 0.002 | 0.002 | 0.02 | 0.03 | 0.001 | 0.008 | 0.004 | 0.0022 | 0 | 0.0001 | 0 | 0.0001 | 0 | 322 | 457 | 29
32280 | B | 1271 | 1060 | 845 | 616 | 0.139 | 0.702 | 0.168 | 0.016 | 0.012 | 0.052 | 0.002 | 0.002 | 0.022 | 0.026 | 0.001 | 0.007 | 0.002 | 0.0011 | 0 | 0.0001 | 0 | 0.0001 | 0 | 297 | 438 | 31
36620 | B | 1259 | 1060 | 848 | 615 | 0.139 | 0.702 | 0.168 | 0.016 | 0.012 | 0.052 | 0.002 | 0.002 | 0.022 | 0.026 | 0.001 | 0.007 | 0.002 | 0.0011 | 0 | 0.0001 | 0 | 0.0001 | 0 | 308 | 444 | 29
32710 | B | 1268 | 1060 | 845 | 613 | 0.1418 | 0.714 | 0.176 | 0.02 | 0.02 | 0.052 | 0.003 | 0.003 | 0.022 | 0.031 | 0.001 | 0.007 | 0.003 | 0.002 | 0 | 0.0001 | 0 | 0.0001 | 0 | 305 | 439 | 30
32670 | B | 1274 | 1060 | 845 | 615 | 0.1418 | 0.714 | 0.176 | 0.02 | 0.02 | 0.052 | 0.003 | 0.003 | 0.022 | 0.031 | 0.001 | 0.007 | 0.003 | 0.002 | 0 | 0.0001 | 0 | 0.0001 | 0 | 314 | 446 | 29
32420 | B | 1262 | 1060 | 840 | 614 | 0.1467 | 0.725 | 0.182 | 0.018 | 0.017 | 0.052 | 0.003 | 0.003 | 0.022 | 0.033 | 0.001 | 0.008 | 0.003 | 0.0023 | 0 | 0.0001 | 0 | 0.0001 | 0 | 333 | 465 | 31
32410 | B | 1268 | 1060 | 838 | 614 | 0.1467 | 0.725 | 0.182 | 0.018 | 0.017 | 0.052 | 0.003 | 0.003 | 0.022 | 0.033 | 0.001 | 0.008 | 0.003 | 0.0023 | 0 | 0.0001 | 0 | 0.0001 | 0 | 319 | 457 | 30
32730 | B | 1274 | 1060 | 847 | 613 | 0.1467 | 0.725 | 0.182 | 0.018 | 0.017 | 0.052 | 0.003 | 0.003 | 0.022 | 0.033 | 0.001 | 0.008 | 0.003 | 0.0023 | 0 | 0.0001 | 0 | 0.0001 | 0 | 327 | 455 | 30
29380 | B | 1268 | 1070 | 879 | 634 | 0.1439 | 0.719 | 0.167 | 0.02 | 0.016 | 0.045 | 0.002 | 0.002 | 0.02 | 0.03 | 0.001 | 0.008 | 0.004 | 0.0022 | 0 | 0.0001 | 0 | 0.0001 | 0 | 297 | 435 | 29
29700 | B | 1274 | 1070 | 873 | 635 | 0.143 | 0.717 | 0.174 | 0.023 | 0.014 | 0.042 | 0.004 | 0.003 | 0.017 | 0.03 | 0.002 | 0.006 | 0.001 | 0.0012 | 0 | 0.0004 | 0 | 0.0001 | 0 | 306 | 441 | 31
29370 | B | 1280 | 1070 | 878 | 614 | 0.143 | 0.717 | 0.174 | 0.023 | 0.014 | 0.042 | 0.004 | 0.003 | 0.017 | 0.03 | 0.002 | 0.006 | 0.001 | 0.0012 | 0 | 0.0004 | 0 | 0.0001 | 0 | 295 | 431 | 29
29620 | B | 1268 | 1070 | 877 | 612 | 0.143 | 0.717 | 0.174 | 0.023 | 0.014 | 0.042 | 0.004 | 0.003 | 0.017 | 0.03 | 0.002 | 0.006 | 0.001 | 0.0012 | 0 | 0.0004 | 0 | 0.0001 | 0 | 309 | 437 | 30
32480 | B | 1276 | 1070 | 874 | 633 | 0.1467 | 0.725 | 0.182 | 0.018 | 0.017 | 0.052 | 0.003 | 0.003 | 0.022 | 0.033 | 0.001 | 0.008 | 0.003 | 0.0023 | 0 | 0.0001 | 0 | 0.0001 | 0 | 297 | 448 | 32
29380 | B | 1282 | 1070 | 874 | 634 | 0.143 | 0.717 | 0.174 | 0.023 | 0.014 | 0.042 | 0.004 | 0.003 | 0.017 | 0.03 | 0.002 | 0.006 | 0.001 | 0.0012 | 0 | 0.0004 | 0 | 0.0001 | 0 | 303 | 443 | 34
29650 | B | 1270 | 1070 | 876 | 613 | 0.143 | 0.717 | 0.174 | 0.023 | 0.014 | 0.042 | 0.004 | 0.003 | 0.017 | 0.03 | 0.002 | 0.006 | 0.001 | 0.0012 | 0 | 0.0004 | 0 | 0.0001 | 0 | 298 | 433 | 32
32800 | B | 1276 | 1070 | 871 | 613 | 0.1396 | 0.71 | 0.177 | 0.019 | 0.016 | 0.045 | 0.005 | 0.004 | 0.02 | 0.029 | 0.001 | 0.008 | 0.003 | 0.0021 | 0 | 0.0001 | 0 | 0.0001 | 0 | 287 | 427 | 28
32450 | B | 1282 | 1070 | 877 | 635 | 0.1396 | 0.71 | 0.177 | 0.019 | 0.016 | 0.045 | 0.005 | 0.004 | 0.02 | 0.029 | 0.001 | 0.008 | 0.003 | 0.0021 | 0 | 0.0001 | 0 | 0.0001 | 0 | 300 | 432 | 30
32710 | B | 1270 | 1070 | 874 | 614 | 0.1396 | 0.71 | 0.177 | 0.019 | 0.016 | 0.045 | 0.005 | 0.004 | 0.02 | 0.029 | 0.001 | 0.008 | 0.003 | 0.0021 | 0 | 0.0001 | 0 | 0.0001 | 0 | 296 | 431 | 31
32430 | B | 1276 | 1070 | 870 | 636 | 0.1396 | 0.71 | 0.177 | 0.019 | 0.016 | 0.045 | 0.005 | 0.004 | 0.02 | 0.029 | 0.001 | 0.008 | 0.003 | 0.0021 | 0 | 0.0001 | 0 | 0.0001 | 0 | 292 | 420 | 29
32750 | B | 1282 | 1070 | 875 | 636 | 0.1396 | 0.71 | 0.177 | 0.019 | 0.016 | 0.045 | 0.005 | 0.004 | 0.02 | 0.029 | 0.001 | 0.008 | 0.003 | 0.0021 | 0 | 0.0001 | 0 | 0.0001 | 0 | 306 | 433 | 28
32460 | B | 1270 | 1070 | 876 | 616 | 0.1396 | 0.71 | 0.177 | 0.019 | 0.016 | 0.045 | 0.005 | 0.004 | 0.02 | 0.029 | 0.001 | 0.008 | 0.003 | 0.0021 | 0 | 0.0001 | 0 | 0.0001 | 0 | 294 | 429 | 28
32770 | B | 1276 | 1070 | 871 | 614 | 0.1396 | 0.71 | 0.177 | 0.019 | 0.016 | 0.045 | 0.005 | 0.004 | 0.02 | 0.029 | 0.001 | 0.008 | 0.003 | 0.0021 | 0 | 0.0001 | 0 | 0.0001 | 0 | 290 | 426 | 33
32480 | B | 1282 | 1070 | 874 | 614 | 0.1396 | 0.71 | 0.177 | 0.019 | 0.016 | 0.045 | 0.005 | 0.004 | 0.02 | 0.029 | 0.001 | 0.008 | 0.003 | 0.0021 | 0 | 0.0001 | 0 | 0.0001 | 0 | 292 | 430 | 32
29280 | Q450NQR1 | 1260 | 1060 | 837 | 577 | 0.06 | 1.064 | 0.21 | 0.015 | 0.003 | 0.27 | 0.027 | 0.024 | 0.172 | 0.712 | 0.002 | 0.009 | 0.003 | 0.035 | 0 | 0.0011 | 0 | 0.0001 | 0 | 482 | 563 | 27
29380 | Q450NQR1 | 1266 | 1060 | 843 | 577 | 0.062 | 1.008 | 0.204 | 0.013 | 0.002 | 0.272 | 0.019 | 0.016 | 0.175 | 0.676 | 0.002 | 0.006 | 0.003 | 0.0346 | 0 | 0.0011 | 0 | 0.0001 | 0 | 498 | 578 | 23
22160 | Q450NQR1 | 1254 | 1060 | 842 | 575 | 0.067 | 1.023 | 0.245 | 0.017 | 0.002 | 0.275 | 0.011 | 0.01 | 0.169 | 0.74 | 0.002 | 0.008 | 0.004 | 0.0323 | 0 | 0.0015 | 0 | 0.0001 | 0 | 481 | 568 | 26
37070 | L450MB | 1250 | 1010 | 818 | 471 | 0.048 | 1.486 | 0.256 | 0.015 | 0.0014 | 0.039 | 0.034 | 0.034 | 0.015 | 0.186 | 0.015 | 0.117 | 0.001 | 0.0461 | 0.0042 | 0.0022 | 0 | 0.0001 | 0 | 532 | 620 | 19
37060 | L450MB | 1244 | 1010 | 799 | 472 | 0.048 | 1.486 | 0.256 | 0.015 | 0.0014 | 0.039 | 0.034 | 0.034 | 0.015 | 0.186 | 0.015 | 0.117 | 0.001 | 0.0461 | 0.0042 | 0.0022 | 0 | 0.0001 | 0 | 523 | 618 | 19
36680 | L450MB | 1238 | 1010 | 813 | 475 | 0.058 | 1.488 | 0.249 | 0.015 | 0.0012 | 0.045 | 0.031 | 0.031 | 0.016 | 0.19 | 0.015 | 0.119 | 0.001 | 0.0464 | 0.0042 | 0.0018 | 0 | 0.0001 | 0 | 532 | 618 | 21
37060 | L450MB | 1250 | 1010 | 811 | 481 | 0.058 | 1.491 | 0.248 | 0.011 | 0.0012 | 0.043 | 0.035 | 0.032 | 0.017 | 0.189 | 0.015 | 0.114 | 0.001 | 0.0428 | 0.0055 | 0.0016 | 0 | 0.0001 | 0 | 528 | 608 | 18
37000 | L450MB | 1244 | 1010 | 807 | 466 | 0.058 | 1.491 | 0.248 | 0.011 | 0.0012 | 0.043 | 0.035 | 0.032 | 0.017 | 0.189 | 0.015 | 0.114 | 0.001 | 0.0428 | 0.0055 | 0.0016 | 0 | 0.0001 | 0 | 523 | 607 | 18
36980 | L450MB | 1238 | 1010 | 821 | 466 | 0.048 | 1.486 | 0.256 | 0.015 | 0.0014 | 0.039 | 0.034 | 0.034 | 0.015 | 0.186 | 0.015 | 0.117 | 0.001 | 0.0461 | 0.0042 | 0.0022 | 0 | 0.0001 | 0 | 519 | 608 | 20
37050 | L450MB | 1250 | 1010 | 800 | 474 | 0.048 | 1.486 | 0.256 | 0.015 | 0.0014 | 0.039 | 0.034 | 0.034 | 0.015 | 0.186 | 0.015 | 0.117 | 0.001 | 0.0461 | 0.0042 | 0.0022 | 0 | 0.0001 | 0 | 532 | 613 | 21
36980 | L450MB | 1244 | 1010 | 806 | 480 | 0.058 | 1.488 | 0.249 | 0.015 | 0.0012 | 0.045 | 0.031 | 0.031 | 0.016 | 0.19 | 0.015 | 0.119 | 0.001 | 0.0464 | 0.0042 | 0.0018 | 0 | 0.0001 | 0 | 526 | 614 | 21
37010 | L450MB | 1238 | 1010 | 806 | 475 | 0.058 | 1.488 | 0.249 | 0.015 | 0.0012 | 0.045 | 0.031 | 0.031 | 0.016 | 0.19 | 0.015 | 0.119 | 0.001 | 0.0464 | 0.0042 | 0.0018 | 0 | 0.0001 | 0 | 522 | 609 | 19
37120 | L450MB | 1250 | 1010 | 792 | 471 | 0.058 | 1.488 | 0.249 | 0.015 | 0.0012 | 0.045 | 0.031 | 0.031 | 0.016 | 0.19 | 0.015 | 0.119 | 0.001 | 0.0464 | 0.0042 | 0.0018 | 0 | 0.0001 | 0 | 536 | 624 | 19
37000 | L450MB | 1244 | 1010 | 810 | 478 | 0.051 | 1.527 | 0.254 | 0.01 | 0.0014 | 0.043 | 0.034 | 0.033 | 0.017 | 0.192 | 0.016 | 0.121 | 0.001 | 0.0471 | 0.0055 | 0.0015 | 0 | 0.0001 | 0 | 517 | 604 | 20
37040 | L450MB | 1238 | 1010 | 801 | 474 | 0.051 | 1.527 | 0.254 | 0.01 | 0.0014 | 0.043 | 0.034 | 0.033 | 0.017 | 0.192 | 0.016 | 0.121 | 0.001 | 0.0471 | 0.0055 | 0.0015 | 0 | 0.0001 | 0 | 534 | 617 | 19
37060 | L450MB | 1250 | 1010 | 787 | 473 | 0.048 | 1.497 | 0.247 | 0.013 | 0.0013 | 0.044 | 0.032 | 0.032 | 0.017 | 0.194 | 0.015 | 0.118 | 0.001 | 0.047 | 0.0046 | 0.0016 | 0 | 0.0001 | 0 | 541 | 618 | 18
37070 | L450MB | 1244 | 1010 | 797 | 474 | 0.048 | 1.497 | 0.247 | 0.013 | 0.0013 | 0.044 | 0.032 | 0.032 | 0.017 | 0.194 | 0.015 | 0.118 | 0.001 | 0.047 | 0.0046 | 0.0016 | 0 | 0.0001 | 0 | 526 | 607 | 18
37100 | L450MB | 1238 | 1010 | 815 | 474 | 0.048 | 1.497 | 0.247 | 0.013 | 0.0013 | 0.044 | 0.032 | 0.032 | 0.017 | 0.194 | 0.015 | 0.118 | 0.001 | 0.047 | 0.0046 | 0.0016 | 0 | 0.0001 | 0 | 529 | 616 | 19
37210 | L450MB | 1250 | 1010 | 798 | 475 | 0.052 | 1.509 | 0.252 | 0.014 | 0.0013 | 0.044 | 0.031 | 0.03 | 0.017 | 0.191 | 0.016 | 0.12 | 0.002 | 0.0464 | 0.0043 | 0.0014 | 0 | 0.0001 | 0 | 524 | 612 | 18
37050 | L450MB | 1244 | 1010 | 797 | 470 | 0.052 | 1.509 | 0.252 | 0.014 | 0.0013 | 0.044 | 0.031 | 0.03 | 0.017 | 0.191 | 0.016 | 0.12 | 0.002 | 0.0464 | 0.0043 | 0.0014 | 0 | 0.0001 | 0 | 534 | 623 | 19
37080 | L450MB | 1238 | 1010 | 805 | 474 | 0.052 | 1.509 | 0.252 | 0.014 | 0.0013 | 0.044 | 0.031 | 0.03 | 0.017 | 0.191 | 0.016 | 0.12 | 0.002 | 0.0464 | 0.0043 | 0.0014 | 0 | 0.0001 | 0 | 530 | 615 | 18
36760 | L450MB | 1244 | 1010 | 810 | 470 | 0.052 | 1.509 | 0.252 | 0.014 | 0.0013 | 0.044 | 0.031 | 0.03 | 0.017 | 0.191 | 0.016 | 0.12 | 0.002 | 0.0464 | 0.0043 | 0.0014 | 0 | 0.0001 | 0 | 519 | 620 | 20
36730 | L450MB | 1244 | 1010 | 798 | 471 | 0.051 | 1.527 | 0.254 | 0.01 | 0.0014 | 0.043 | 0.034 | 0.033 | 0.017 | 0.192 | 0.016 | 0.121 | 0.001 | 0.0471 | 0.0055 | 0.0015 | 0 | 0.0001 | 0 | 536 | 617 | 18
37030 | L450MB | 1238 | 1010 | 825 | 467 | 0.051 | 1.527 | 0.254 | 0.01 | 0.0014 | 0.043 | 0.034 | 0.033 | 0.017 | 0.192 | 0.016 | 0.121 | 0.001 | 0.0471 | 0.0055 | 0.0015 | 0 | 0.0001 | 0 | 513 | 617 | 19
37150 | L450MB | 1238 | 1010 | 811 | 480 | 0.058 | 1.512 | 0.248 | 0.014 | 0.0012 | 0.049 | 0.03 | 0.025 | 0.017 | 0.193 | 0.015 | 0.119 | 0.002 | 0.0462 | 0.0041 | 0.0013 | 0 | 0.0001 | 0 | 517 | 607 | 20
27740 | L450MB | 1250 | 1010 | 796 | 473 | 0.058 | 1.512 | 0.248 | 0.014 | 0.0012 | 0.049 | 0.03 | 0.025 | 0.017 | 0.193 | 0.015 | 0.119 | 0.002 | 0.0462 | 0.0041 | 0.0013 | 0 | 0.0001 | 0 | 545 | 630 | 19
33490 | L450MB | 1238 | 1010 | 820 | 466 | 0.058 | 1.512 | 0.248 | 0.014 | 0.0012 | 0.049 | 0.03 | 0.025 | 0.017 | 0.193 | 0.015 | 0.119 | 0.002 | 0.0462 | 0.0041 | 0.0013 | 0 | 0.0001 | 0 | 523 | 618 | 20
29460 | Q235B | 1259 | 1060 | 875 | 614 | 0.134 | 0.512 | 0.202 | 0.02 | 0.005 | 0.032 | 0.009 | 0.008 | 0.013 | 0.025 | 0.002 | 0.007 | 0.001 | 0.0016 | 0.0044 | 0.0008 | 0 | 0.0001 | 0 | 300 | 423 | 34
29510 | Q235B | 1265 | 1060 | 882 | 637 | 0.134 | 0.512 | 0.202 | 0.02 | 0.005 | 0.032 | 0.009 | 0.008 | 0.013 | 0.025 | 0.002 | 0.007 | 0.001 | 0.0016 | 0.0044 | 0.0008 | 0 | 0.0001 | 0 | 276 | 409 | 32
29490 | Q235B | 1269 | 1060 | 874 | 636 | 0.144 | 0.474 | 0.211 | 0.022 | 0.007 | 0.036 | 0.01 | 0.009 | 0.013 | 0.029 | 0.002 | 0.008 | 0.001 | 0.0014 | 0.0035 | 0.0005 | 0 | 0.0001 | 0 | 282 | 417 | 27
27450 | Q235B | 1248 | 1040 | 880 | 612 | 0.156 | 0.502 | 0.185 | 0.022 | 0.014 | 0.039 | 0.002 | 0.001 | 0.014 | 0.04 | 0.002 | 0.011 | 0.001 | 0.0021 | 0.0029 | 0.0002 | 0 | 0.0001 | 0 | 289 | 439 | 31
27580 | Q235B | 1244 | 1040 | 857 | 657 | 0.138 | 0.488 | 0.205 | 0.028 | 0.006 | 0.038 | 0.012 | 0.009 | 0.014 | 0.031 | 0.002 | 0.008 | 0.001 | 0.0015 | 0.0038 | 0.0006 | 0 | 0.0001 | 0 | 298 | 436 | 30
29330 | B | 1267 | 1060 | 838 | 619 | 0.143 | 0.717 | 0.174 | 0.023 | 0.014 | 0.042 | 0.004 | 0.003 | 0.017 | 0.03 | 0.002 | 0.006 | 0.001 | 0.0012 | 0 | 0.0004 | 0 | 0.0001 | 0 | 299 | 439 | 28
29610 | B | 1273 | 1060 | 833 | 619 | 0.143 | 0.717 | 0.174 | 0.023 | 0.014 | 0.042 | 0.004 | 0.003 | 0.017 | 0.03 | 0.002 | 0.006 | 0.001 | 0.0012 | 0 | 0.0004 | 0 | 0.0001 | 0 | 309 | 439 | 27
29330 | B | 1261 | 1060 | 840 | 604 | 0.143 | 0.717 | 0.174 | 0.023 | 0.014 | 0.042 | 0.004 | 0.003 | 0.017 | 0.03 | 0.002 | 0.006 | 0.001 | 0.0012 | 0 | 0.0004 | 0 | 0.0001 | 0 | 322 | 461 | 29
29610 | B | 1267 | 1060 | 831 | 619 | 0.143 | 0.717 | 0.174 | 0.023 | 0.014 | 0.042 | 0.004 | 0.003 | 0.017 | 0.03 | 0.002 | 0.006 | 0.001 | 0.0012 | 0 | 0.0004 | 0 | 0.0001 | 0 | 329 | 453 | 28
29320 | Q345B | 1265 | 1050 | 837 | 563 | 0.157 | 1.477 | 0.294 | 0.026 | 0.012 | 0.053 | 0.005 | 0.004 | 0.029 | 0.046 | 0.002 | 0.006 | 0.001 | 0.0026 | 0.0032 | 0.0002 | 0 | 0.0001 | 0 | 412 | 560 | 25
32880 | B | 1268 | 1060 | 840 | 612 | 0.1418 | 0.714 | 0.176 | 0.02 | 0.02 | 0.052 | 0.003 | 0.003 | 0.022 | 0.031 | 0.001 | 0.007 | 0.003 | 0.002 | 0 | 0.0001 | 0 | 0.0001 | 0 | 328 | 444 | 29
32670 | B | 1274 | 1060 | 844 | 586 | 0.1418 | 0.714 | 0.176 | 0.02 | 0.02 | 0.052 | 0.003 | 0.003 | 0.022 | 0.031 | 0.001 | 0.007 | 0.003 | 0.002 | 0 | 0.0001 | 0 | 0.0001 | 0 | 320 | 449 | 29
27270 | Q345B | 1275 | 1060 | 853 | 582 | 0.161 | 1.444 | 0.279 | 0.021 | 0.012 | 0.049 | 0.007 | 0.005 | 0.018 | 0.041 | 0.002 | 0.006 | 0.001 | 0.003 | 0.0031 | 0.0002 | 0 | 0.0001 | 0 | 385 | 548 | 27
28810 | Q345B | 1263 | 1060 | 857 | 586 | 0.154 | 1.464 | 0.3 | 0.023 | 0.012 | 0.05 | 0.004 | 0.003 | 0.026 | 0.041 | 0.002 | 0.005 | 0.001 | 0.0022 | 0.0028 | 0.0001 | 0 | 0.0001 | 0 | 369 | 537 | 24
27400 | Q345B | 1269 | 1060 | 859 | 581 | 0.157 | 1.477 | 0.294 | 0.026 | 0.012 | 0.053 | 0.005 | 0.004 | 0.029 | 0.046 | 0.002 | 0.006 | 0.001 | 0.0026 | 0.0032 | 0.0002 | 0 | 0.0001 | 0 | 374 | 531 | 25
26950 | Q345B | 1285 | 1080 | 856 | 580 | 0.157 | 1.477 | 0.294 | 0.026 | 0.012 | 0.053 | 0.005 | 0.004 | 0.029 | 0.046 | 0.002 | 0.006 | 0.001 | 0.0026 | 0.0032 | 0.0002 | 0 | 0.0001 | 0 | 392 | 539 | 33
27180 | Q345B | 1273 | 1080 | 857 | 576 | 0.161 | 1.444 | 0.279 | 0.021 | 0.012 | 0.049 | 0.007 | 0.005 | 0.018 | 0.041 | 0.002 | 0.006 | 0.001 | 0.003 | 0.0031 | 0.0002 | 0 | 0.0001 | 0 | 412 | 566 | 29
29570 | Q235B | 1271 | 1060 | 883 | 636 | 0.138 | 0.468 | 0.19 | 0.016 | 0.006 | 0.035 | 0.017 | 0.014 | 0.013 | 0.025 | 0.002 | 0.008 | 0.001 | 0.0015 | 0.0042 | 0.0003 | 0 | 0.0001 | 0 | 300 | 423 | 31
29255 | Q235B | 1265 | 1060 | 0 | 0 | 0.144 | 0.474 | 0.211 | 0.022 | 0.007 | 0.036 | 0.01 | 0.009 | 0.013 | 0.029 | 0.002 | 0.008 | 0.001 | 0.0014 | 0.0035 | 0.0005 | 0 | 0.0001 | 0 | 311 | 444 | 32
29540 | Q235B | 1268 | 1060 | 881 | 608 | 0.141 | 0.526 | 0.198 | 0.021 | 0.001 | 0.044 | 0.015 | 0.013 | 0.021 | 0.034 | 0.002 | 0.01 | 0.001 | 0.0016 | 0.004 | 0.0005 | 0 | 0.0001 | 0 | 294 | 430 | 35
26000 | Q235B | 1262 | 1060 | 875 | 606 | 0.1514 | 0.556 | 0.192 | 0.024 | 0.02 | 0.05 | 0.003 | 0.002 | 0.021 | 0.028 | 0.001 | 0.007 | 0.002 | 0.0013 | 0.0022 | 0.0001 | 0 | 0.0001 | 0 | 290 | 426 | 32
27480 | B | 1261 | 1040 | 843 | 575 | 0.0726 | 0.848 | 0.197 | 0.025 | 0.0063 | 0.037 | 0.0055 | 0.0043 | 0.012 | 0.026 | 0.0006 | 0.007 | 0.001 | 0.001 | 0.0024 | 0.0001 | 0 | 0.0002 | 0 | 316 | 435 | 37
27580 | B | 1249 | 1040 | 841 | 584 | 0.0726 | 0.848 | 0.197 | 0.025 | 0.0063 | 0.037 | 0.0055 | 0.0043 | 0.012 | 0.026 | 0.0006 | 0.007 | 0.001 | 0.001 | 0.0024 | 0.0001 | 0 | 0.0002 | 0 | 312 | 432 | 37
27251 | B | 1256 | 1040 | 0 | 0 | 0.0864 | 0.863 | 0.178 | 0.021 | 0.0069 | 0.044 | 0.0039 | 0.0028 | 0.014 | 0.052 | 0.0005 | 0.01 | 0.001 | 0.001 | 0.004 | 0.0001 | 0 | 0.0002 | 0 | 316 | 439 | 38
27430 | B | 1262 | 1040 | 845 | 584 | 0.0864 | 0.863 | 0.178 | 0.021 | 0.0069 | 0.044 | 0.0039 | 0.0028 | 0.014 | 0.052 | 0.0005 | 0.01 | 0.001 | 0.001 | 0.004 | 0.0001 | 0 | 0.0002 | 0 | 357 | 447 | 33
27460 | B | 1250 | 1040 | 839 | 586 | 0.0855 | 0.858 | 0.18 | 0.017 | 0.0075 | 0.047 | 0.0129 | 0.0119 | 0.02 | 0.028 | 0.0007 | 0.005 | 0.001 | 0.001 | 0.0052 | 0.0002 | 0 | 0.0002 | 0 | 363 | 463 | 31
27420 | B | 1256 | 1040 | 844 | 582 | 0.0855 | 0.858 | 0.18 | 0.017 | 0.0075 | 0.047 | 0.0129 | 0.0119 | 0.02 | 0.028 | 0.0007 | 0.005 | 0.001 | 0.001 | 0.0052 | 0.0002 | 0 | 0.0002 | 0 | 346 | 440 | 33
27426 | Q235B | 1273 | 1060 | 0 | 0 | 0.138 | 0.488 | 0.205 | 0.028 | 0.006 | 0.038 | 0.012 | 0.009 | 0.014 | 0.031 | 0.002 | 0.008 | 0.001 | 0.0015 | 0.0038 | 0.0006 | 0 | 0.0001 | 0 | 287 | 438 | 38
29480 | Q235B | 1273 | 1060 | 892 | 606 | 0.141 | 0.505 | 0.19 | 0.021 | 0.008 | 0.037 | 0.019 | 0.017 | 0.014 | 0.027 | 0.002 | 0.008 | 0.001 | 0.0016 | 0.0049 | 0.0002 | 0 | 0.0001 | 0 | 315 | 451 | 32
29570 | Q235B | 1273 | 1060 | 891 | 603 | 0.142 | 0.505 | 0.194 | 0.023 | 0.011 | 0.038 | 0.011 | 0.01 | 0.015 | 0.029 | 0.002 | 0.008 | 0.001 | 0.0012 | 0.0039 | 0.0004 | 0 | 0.0001 | 0 | 287 | 420 | 35
29560 | Q235B | 1267 | 1060 | 891 | 634 | 0.144 | 0.485 | 0.18 | 0.023 | 0.003 | 0.035 | 0.007 | 0.006 | 0.015 | 0.03 | 0.002 | 0.008 | 0.001 | 0.0016 | 0.0043 | 0.0001 | 0 | 0.0001 | 0 | 299 | 446 | 36
29430 | Q235B | 1261 | 1060 | 893 | 633 | 0.138 | 0.468 | 0.19 | 0.016 | 0.006 | 0.035 | 0.017 | 0.014 | 0.013 | 0.025 | 0.002 | 0.008 | 0.001 | 0.0015 | 0.0042 | 0.0003 | 0 | 0.0001 | 0 | 289 | 441 | 38
29460 | Q235B | 1271 | 1080 | 895 | 632 | 0.138 | 0.468 | 0.19 | 0.016 | 0.006 | 0.035 | 0.017 | 0.014 | 0.013 | 0.025 | 0.002 | 0.008 | 0.001 | 0.0015 | 0.0042 | 0.0003 | 0 | 0.0001 | 0 | 296 | 419 | 30
19690 | SA414Gr.G | 1278 | 1110 | 877 | 538 | 0.1395 | 1.185 | 0.171 | 0.017 | 0.0064 | 0.027 | 0.0276 | 0.0265 | 0.008 | 0.027 | 0.001 | 0.002 | 0.001 | 0.001 | 0.0049 | 0.0001 | 0 | 0.0003 | 0 | 410 | 560 | 20
19690 | SA414Gr.G | 1278 | 1110 | 877 | 538 | 0.1395 | 1.185 | 0.171 | 0.017 | 0.0064 | 0.027 | 0.0276 | 0.0265 | 0.008 | 0.027 | 0.001 | 0.002 | 0.001 | 0.001 | 0.0049 | 0.0001 | 0 | 0.0003 | 0 | 386 | 541 | 22
19710 | SA414Gr.G | 1284 | 1110 | 878 | 542 | 0.1389 | 1.2 | 0.175 | 0.015 | 0.0039 | 0.027 | 0.0388 | 0.0375 | 0.007 | 0.025 | 0.0012 | 0.002 | 0.001 | 0.001 | 0.0034 | 0.0001 | 0 | 0.0003 | 0 | 397 | 555 | 21
19710 | SA414Gr.G | 1284 | 1110 | 878 | 542 | 0.1389 | 1.2 | 0.175 | 0.015 | 0.0039 | 0.027 | 0.0388 | 0.0375 | 0.007 | 0.025 | 0.0012 | 0.002 | 0.001 | 0.001 | 0.0034 | 0.0001 | 0 | 0.0003 | 0 | 388 | 539 | 20
19670 | SA414Gr.G | 1290 | 1110 | 877 | 543 | 0.1389 | 1.2 | 0.175 | 0.015 | 0.0039 | 0.027 | 0.0388 | 0.0375 | 0.007 | 0.025 | 0.0012 | 0.002 | 0.001 | 0.001 | 0.0034 | 0.0001 | 0 | 0.0003 | 0 | 380 | 544 | 24
19670 | SA414Gr.G | 1290 | 1110 | 877 | 543 | 0.1389 | 1.2 | 0.175 | 0.015 | 0.0039 | 0.027 | 0.0388 | 0.0375 | 0.007 | 0.025 | 0.0012 | 0.002 | 0.001 | 0.001 | 0.0034 | 0.0001 | 0 | 0.0003 | 0 | 386 | 540 | 22
19660 | SA414Gr.G | 1278 | 1110 | 876 | 544 | 0.1389 | 1.2 | 0.175 | 0.015 | 0.0039 | 0.027 | 0.0388 | 0.0375 | 0.007 | 0.025 | 0.0012 | 0.002 | 0.001 | 0.001 | 0.0034 | 0.0001 | 0 | 0.0003 | 0 | 373 | 544 | 26
19660 | SA414Gr.G | 1278 | 1110 | 876 | 544 | 0.1389 | 1.2 | 0.175 | 0.015 | 0.0039 | 0.027 | 0.0388 | 0.0375 | 0.007 | 0.025 | 0.0012 | 0.002 | 0.001 | 0.001 | 0.0034 | 0.0001 | 0 | 0.0003 | 0 | 373 | 531 | 22
19560 | SA414Gr.G | 1284 | 1110 | 877 | 544 | 0.1389 | 1.2 | 0.175 | 0.015 | 0.0039 | 0.027 | 0.0388 | 0.0375 | 0.007 | 0.025 | 0.0012 | 0.002 | 0.001 | 0.001 | 0.0034 | 0.0001 | 0 | 0.0003 | 0 | 381 | 534 | 23
19560 | SA414Gr.G | 1284 | 1110 | 877 | 544 | 0.1389 | 1.2 | 0.175 | 0.015 | 0.0039 | 0.027 | 0.0388 | 0.0375 | 0.007 | 0.025 | 0.0012 | 0.002 | 0.001 | 0.001 | 0.0034 | 0.0001 | 0 | 0.0003 | 0 | 379 | 537 | 23
19660 | SA414Gr.G | 1290 | 1110 | 876 | 543 | 0.1425 | 1.173 | 0.169 | 0.017 | 0.0039 | 0.027 | 0.0339 | 0.0328 | 0.007 | 0.022 | 0.0013 | 0.002 | 0.001 | 0.001 | 0.002 | 0.0001 | 0 | 0.0003 | 0 | 375 | 539 | 22
19660 | SA414Gr.G | 1290 | 1110 | 876 | 543 | 0.1425 | 1.173 | 0.169 | 0.017 | 0.0039 | 0.027 | 0.0339 | 0.0328 | 0.007 | 0.022 | 0.0013 | 0.002 | 0.001 | 0.001 | 0.002 | 0.0001 | 0 | 0.0003 | 0 | 372 | 528 | 22
19780 | SA414Gr.G | 1278 | 1110 | 880 | 544 | 0.1395 | 1.185 | 0.171 | 0.017 | 0.0064 | 0.027 | 0.0276 | 0.0265 | 0.008 | 0.027 | 0.001 | 0.002 | 0.001 | 0.001 | 0.0049 | 0.0001 | 0 | 0.0003 | 0 | 379 | 543 | 25
19780 | SA414Gr.G | 1278 | 1110 | 880 | 544 | 0.1395 | 1.185 | 0.171 | 0.017 | 0.0064 | 0.027 | 0.0276 | 0.0265 | 0.008 | 0.027 | 0.001 | 0.002 | 0.001 | 0.001 | 0.0049 | 0.0001 | 0 | 0.0003 | 0 | 386 | 540 | 24
22070 | SA414Gr.G | 1284 | 1110 | 877 | 544 | 0.1425 | 1.173 | 0.169 | 0.017 | 0.0039 | 0.027 | 0.0339 | 0.0328 | 0.007 | 0.022 | 0.0013 | 0.002 | 0.001 | 0.001 | 0.002 | 0.0001 | 0 | 0.0003 | 0 | 369 | 542 | 30
22070 | SA414Gr.G | 1284 | 1110 | 877 | 544 | 0.1425 | 1.173 | 0.169 | 0.017 | 0.0039 | 0.027 | 0.0339 | 0.0328 | 0.007 | 0.022 | 0.0013 | 0.002 | 0.001 | 0.001 | 0.002 | 0.0001 | 0 | 0.0003 | 0 | 406 | 539 | 29
29460 | Q235B | 1271 | 1060 | 883 | 634 | 0.144 | 0.474 | 0.211 | 0.022 | 0.007 | 0.036 | 0.01 | 0.009 | 0.013 | 0.029 | 0.002 | 0.008 | 0.001 | 0.0014 | 0.0035 | 0.0005 | 0 | 0.0001 | 0 | 292 | 421 | 31
27600 | Q235B | 1273 | 1060 | 895 | 634 | 0.14 | 0.512 | 0.192 | 0.025 | 0.014 | 0.047 | 0.006 | 0.004 | 0.017 | 0.03 | 0.002 | 0.008 | 0.001 | 0.0012 | 0.0025 | 0.0004 | 0 | 0.0001 | 0 | 295 | 442 | 32
27560 | Q235B | 1267 | 1060 | 896 | 610 | 0.1455 | 0.44 | 0.212 | 0.017 | 0.015 | 0.046 | 0.002 | 0.002 | 0.02 | 0.025 | 0.001 | 0.007 | 0.002 | 0.001 | 0.0018 | 0.0001 | 0 | 0.0001 | 0 | 287 | 439 | 39
25690 | Q235B | 1267 | 1060 | 896 | 610 | 0.147 | 0.465 | 0.201 | 0.019 | 0.015 | 0.042 | 0.009 | 0.003 | 0.017 | 0.03 | 0.002 | 0.009 | 0.001 | 0.0017 | 0.0028 | 0.0003 | 0 | 0.0001 | 0 | 350 | 433 | 29
29680 | Q235B | 1282 | 1080 | 894 | 633 | 0.154 | 0.45 | 0.204 | 0.019 | 0.014 | 0.038 | 0.007 | 0.003 | 0.015 | 0.026 | 0.002 | 0.008 | 0.001 | 0.0014 | 0.0026 | 0.0002 | 0 | 0.0001 | 0 | 298 | 429 | 37
27490 | Q235B | 1271 | 1080 | 897 | 631 | 0.1455 | 0.44 | 0.212 | 0.017 | 0.015 | 0.046 | 0.002 | 0.002 | 0.02 | 0.025 | 0.001 | 0.007 | 0.002 | 0.001 | 0.0018 | 0.0001 | 0 | 0.0001 | 0 | 291 | 443 | 30
22650 | Q235B | 1277 | 1080 | 894 | 632 | 0.14 | 0.512 | 0.192 | 0.025 | 0.014 | 0.047 | 0.006 | 0.004 | 0.017 | 0.03 | 0.002 | 0.008 | 0.001 | 0.0012 | 0.0025 | 0.0004 | 0 | 0.0001 | 0 | 299 | 436 | 33
25700 | Q235B | 1283 | 1080 | 895 | 633 | 0.147 | 0.465 | 0.201 | 0.019 | 0.015 | 0.042 | 0.009 | 0.003 | 0.017 | 0.03 | 0.002 | 0.009 | 0.001 | 0.0017 | 0.0028 | 0.0003 | 0 | 0.0001 | 0 | 296 | 451 | 32
28050 | Q235B | 1270 | 1060 | 884 | 615 | 0.153 | 0.462 | 0.212 | 0.024 | 0.014 | 0.046 | 0.006 | 0.002 | 0.021 | 0.032 | 0.001 | 0.009 | 0.001 | 0.0013 | 0.0032 | 0.0004 | 0 | 0.0001 | 0 | 303 | 455 | 34
27849 | Q235B | 1265 | 1060 | 0 | 0 | 0.153 | 0.462 | 0.212 | 0.024 | 0.014 | 0.046 | 0.006 | 0.002 | 0.021 | 0.032 | 0.001 | 0.009 | 0.001 | 0.0013 | 0.0032 | 0.0004 | 0 | 0.0001 | 0 | 311 | 445 | 30
27520 | B | 1250 | 1040 | 842 | 585 | 0.0779 | 0.868 | 0.192 | 0.018 | 0.0136 | 0.044 | 0.0324 | 0.031 | 0.012 | 0.044 | 0.0008 | 0.006 | 0.001 | 0.001 | 0.0048 | 0.0001 | 0 | 0.0002 | 0 | 370 | 457 | 29
27100 | B | 1256 | 1040 | 835 | 588 | 0.0792 | 0.836 | 0.176 | 0.02 | 0.0138 | 0.045 | 0.013 | 0.0113 | 0.012 | 0.031 | 0.0006 | 0.005 | 0.001 | 0.001 | 0.0027 | 0.0001 | 0 | 0.0002 | 0 | 339 | 441 | 30
27470 | B | 1262 | 1040 | 842 | 585 | 0.0792 | 0.836 | 0.176 | 0.02 | 0.0138 | 0.045 | 0.013 | 0.0113 | 0.012 | 0.031 | 0.0006 | 0.005 | 0.001 | 0.001 | 0.0027 | 0.0001 | 0 | 0.0002 | 0 | 330 | 433 | 29
27480 | B | 1250 | 1040 | 842 | 585 | 0.0779 | 0.868 | 0.192 | 0.018 | 0.0136 | 0.044 | 0.0324 | 0.031 | 0.012 | 0.044 | 0.0008 | 0.006 | 0.001 | 0.001 | 0.0048 | 0.0001 | 0 | 0.0002 | 0 | 335 | 436 | 30
27251 | B | 1256 | 1040 | 0 | 0 | 0.0778 | 0.865 | 0.191 | 0.02 | 0.0158 | 0.058 | 0.0036 | 0.003 | 0.014 | 0.034 | 0.0007 | 0.004 | 0.001 | 0.001 | 0.0044 | 0.0001 | 0 | 0.0002 | 0 | 333 | 439 | 28
27450 | B | 1262 | 1040 | 840 | 585 | 0.0778 | 0.865 | 0.191 | 0.02 | 0.0158 | 0.058 | 0.0036 | 0.003 | 0.014 | 0.034 | 0.0007 | 0.004 | 0.001 | 0.001 | 0.0044 | 0.0001 | 0 | 0.0002 | 0 | 326 | 440 | 29
27740 | Q235B | 1248 | 1040 | 879 | 636 | 0.1462 | 0.483 | 0.188 | 0.021 | 0.013 | 0.043 | 0.018 | 0.016 | 0.019 | 0.028 | 0.002 | 0.006 | 0.003 | 0.0014 | 0.0042 | 0.0001 | 0 | 0.0001 | 0 | 294 | 438 | 32
28040 | Q235B | 1252 | 1040 | 880 | 612 | 0.1514 | 0.556 | 0.192 | 0.024 | 0.02 | 0.05 | 0.003 | 0.002 | 0.021 | 0.028 | 0.001 | 0.007 | 0.002 | 0.0013 | 0.0022 | 0.0001 | 0 | 0.0001 | 0 | 290 | 428 | 31
34370 | Q235B | 1263 | 1060 | 877 | 618 | 0.145 | 0.486 | 0.201 | 0.022 | 0.014 | 0.045 | 0.021 | 0.013 | 0.021 | 0.034 | 0.002 | 0.009 | 0.001 | 0.0017 | 0.0033 | 0.0006 | 0 | 0.0001 | 0 | 264 | 387 | 28
34600 | Q235B | 1269 | 1060 | 877 | 622 | 0.145 | 0.486 | 0.201 | 0.022 | 0.014 | 0.045 | 0.021 | 0.013 | 0.021 | 0.034 | 0.002 | 0.009 | 0.001 | 0.0017 | 0.0033 | 0.0006 | 0 | 0.0001 | 0 | 281 | 403 | 29
34420 | Q235B | 1275 | 1060 | 877 | 619 | 0.137 | 0.492 | 0.181 | 0.015 | 0.009 | 0.059 | 0.004 | 0.003 | 0.023 | 0.033 | 0.002 | 0.009 | 0.001 | 0.0015 | 0.0024 | 0.0002 | 0 | 0.0001 | 0 | 290 | 411 | 32
28090 | Q235B | 1270 | 1060 | 881 | 637 | 0.153 | 0.462 | 0.212 | 0.024 | 0.014 | 0.046 | 0.006 | 0.002 | 0.021 | 0.032 | 0.001 | 0.009 | 0.001 | 0.0013 | 0.0032 | 0.0004 | 0 | 0.0001 | 0 | 330 | 467 | 28
27120 | Q235B | 1254 | 1040 | 877 | 637 | 0.142 | 0.505 | 0.194 | 0.023 | 0.011 | 0.038 | 0.011 | 0.01 | 0.015 | 0.029 | 0.002 | 0.008 | 0.001 | 0.0012 | 0.0039 | 0.0004 | 0 | 0.0001 | 0 | 296 | 437 | 31
32820 | B | 1262 | 1060 | 844 | 614 | 0.1467 | 0.725 | 0.182 | 0.018 | 0.017 | 0.052 | 0.003 | 0.003 | 0.022 | 0.033 | 0.001 | 0.008 | 0.003 | 0.0023 | 0 | 0.0001 | 0 | 0.0001 | 0 | 341 | 455 | 30
32490 | B | 1268 | 1060 | 841 | 617 | 0.1418 | 0.714 | 0.176 | 0.02 | 0.02 | 0.052 | 0.003 | 0.003 | 0.022 | 0.031 | 0.001 | 0.007 | 0.003 | 0.002 | 0 | 0.0001 | 0 | 0.0001 | 0 | 343 | 452 | 31
29460 | B | 1273 | 1060 | 844 | 618 | 0.139 | 0.702 | 0.168 | 0.016 | 0.012 | 0.052 | 0.002 | 0.002 | 0.022 | 0.026 | 0.001 | 0.007 | 0.002 | 0.0011 | 0 | 0.0001 | 0 | 0.0001 | 0 | 288 | 424 | 29
29810 | B | 1261 | 1060 | 845 | 619 | 0.139 | 0.702 | 0.168 | 0.016 | 0.012 | 0.052 | 0.002 | 0.002 | 0.022 | 0.026 | 0.001 | 0.007 | 0.002 | 0.0011 | 0 | 0.0001 | 0 | 0.0001 | 0 | 298 | 433 | 28
35060 | Q235D | 1274 | 1060 | 842 | 589 | 0.143 | 0.484 | 0.208 | 0.02 | 0.003 | 0.04 | 0.038 | 0.036 | 0.013 | 0.025 | 0.002 | 0.008 | 0.001 | 0.0012 | 0.0031 | 0.0003 | 0 | 0.0001 | 0 | 342 | 464 | 32
35350 | Q235D | 1262 | 1060 | 838 | 597 | 0.143 | 0.484 | 0.208 | 0.02 | 0.003 | 0.04 | 0.038 | 0.036 | 0.013 | 0.025 | 0.002 | 0.008 | 0.001 | 0.0012 | 0.0031 | 0.0003 | 0 | 0.0001 | 0 | 326 | 461 | 32
35150 | Q235D | 1268 | 1060 | 838 | 597 | 0.143 | 0.484 | 0.208 | 0.02 | 0.003 | 0.04 | 0.038 | 0.036 | 0.013 | 0.025 | 0.002 | 0.008 | 0.001 | 0.0012 | 0.0031 | 0.0003 | 0 | 0.0001 | 0 | 327 | 463 | 32
35380 | Q235D | 1274 | 1060 | 841 | 583 | 0.143 | 0.484 | 0.208 | 0.02 | 0.003 | 0.04 | 0.038 | 0.036 | 0.013 | 0.025 | 0.002 | 0.008 | 0.001 | 0.0012 | 0.0031 | 0.0003 | 0 | 0.0001 | 0 | 320 | 458 | 32
35150 | Q235D | 1262 | 1060 | 842 | 582 | 0.143 | 0.484 | 0.208 | 0.02 | 0.003 | 0.04 | 0.038 | 0.036 | 0.013 | 0.025 | 0.002 | 0.008 | 0.001 | 0.0012 | 0.0031 | 0.0003 | 0 | 0.0001 | 0 | 328 | 463 | 31
35400 | Q235D | 1268 | 1060 | 840 | 597 | 0.143 | 0.484 | 0.208 | 0.02 | 0.003 | 0.04 | 0.038 | 0.036 | 0.013 | 0.025 | 0.002 | 0.008 | 0.001 | 0.0012 | 0.0031 | 0.0003 | 0 | 0.0001 | 0 | 327 | 465 | 31
35150 | Q235D | 1274 | 1060 | 836 | 598 | 0.143 | 0.484 | 0.208 | 0.02 | 0.003 | 0.04 | 0.038 | 0.036 | 0.013 | 0.025 | 0.002 | 0.008 | 0.001 | 0.0012 | 0.0031 | 0.0003 | 0 | 0.0001 | 0 | 328 | 464 | 31
35410 | Q235D | 1262 | 1060 | 842 | 597 | 0.143 | 0.484 | 0.208 | 0.02 | 0.003 | 0.04 | 0.038 | 0.036 | 0.013 | 0.025 | 0.002 | 0.008 | 0.001 | 0.0012 | 0.0031 | 0.0003 | 0 | 0.0001 | 0 | 325 | 468 | 32
35340 | Q235D | 1268 | 1060 | 838 | 590 | 0.1488 | 0.433 | 0.189 | 0.017 | 0.007 | 0.039 | 0.048 | 0.047 | 0.016 | 0.021 | 0.001 | 0.007 | 0.002 | 0.001 | 0.0036 | 0.0001 | 0 | 0.0001 | 0 | 323 | 457 | 33
35060 | Q235D | 1274 | 1060 | 839 | 593 | 0.1488 | 0.433 | 0.189 | 0.017 | 0.007 | 0.039 | 0.048 | 0.047 | 0.016 | 0.021 | 0.001 | 0.007 | 0.002 | 0.001 | 0.0036 | 0.0001 | 0 | 0.0001 | 0 | 328 | 458 | 31
35310 | Q235D | 1262 | 1060 | 841 | 596 | 0.1488 | 0.433 | 0.189 | 0.017 | 0.007 | 0.039 | 0.048 | 0.047 | 0.016 | 0.021 | 0.001 | 0.007 | 0.002 | 0.001 | 0.0036 | 0.0001 | 0 | 0.0001 | 0 | 319 | 458 | 33
35127 | Q235D | 1268 | 1060 | 0 | 0 | 0.1488 | 0.433 | 0.189 | 0.017 | 0.007 | 0.039 | 0.048 | 0.047 | 0.016 | 0.021 | 0.001 | 0.007 | 0.002 | 0.001 | 0.0036 | 0.0001 | 0 | 0.0001 | 0 | 313 | 453 | 32
35340 | Q235D | 1274 | 1060 | 842 | 596 | 0.1488 | 0.433 | 0.189 | 0.017 | 0.007 | 0.039 | 0.048 | 0.047 | 0.016 | 0.021 | 0.001 | 0.007 | 0.002 | 0.001 | 0.0036 | 0.0001 | 0 | 0.0001 | 0 | 319 | 455 | 33
35060 | Q235D | 1262 | 1060 | 838 | 594 | 0.1488 | 0.433 | 0.189 | 0.017 | 0.007 | 0.039 | 0.048 | 0.047 | 0.016 | 0.021 | 0.001 | 0.007 | 0.002 | 0.001 | 0.0036 | 0.0001 | 0 | 0.0001 | 0 | 316 | 454 | 31
35340 | Q235D | 1268 | 1060 | 841 | 597 | 0.1515 | 0.455 | 0.201 | 0.018 | 0.009 | 0.039 | 0.046 | 0.044 | 0.013 | 0.017 | 0.002 | 0.006 | 0.002 | 0.0011 | 0.0041 | 0.0001 | 0 | 0.0001 | 0 | 312 | 452 | 31
35310 | Q235D | 1274 | 1060 | 841 | 594 | 0.1515 | 0.455 | 0.201 | 0.018 | 0.009 | 0.039 | 0.046 | 0.044 | 0.013 | 0.017 | 0.002 | 0.006 | 0.002 | 0.0011 | 0.0041 | 0.0001 | 0 | 0.0001 | 0 | 328 | 461 | 32
35340 | Q235D | 1262 | 1060 | 843 | 596 | 0.1515 | 0.455 | 0.201 | 0.018 | 0.009 | 0.039 | 0.046 | 0.044 | 0.013 | 0.017 | 0.002 | 0.006 | 0.002 | 0.0011 | 0.0041 | 0.0001 | 0 | 0.0001 | 0 | 317 | 457 | 34
35080 | Q235D | 1268 | 1060 | 839 | 594 | 0.1515 | 0.455 | 0.201 | 0.018 | 0.009 | 0.039 | 0.046 | 0.044 | 0.013 | 0.017 | 0.002 | 0.006 | 0.002 | 0.0011 | 0.0041 | 0.0001 | 0 | 0.0001 | 0 | 318 | 457 | 29
35080 | Q235D | 1274 | 1060 | 841 | 594 | 0.1515 | 0.455 | 0.201 | 0.018 | 0.009 | 0.039 | 0.046 | 0.044 | 0.013 | 0.017 | 0.002 | 0.006 | 0.002 | 0.0011 | 0.0041 | 0.0001 | 0 | 0.0001 | 0 | 315 | 456 | 32
35380 | Q235D | 1262 | 1060 | 842 | 573 | 0.1488 | 0.433 | 0.189 | 0.017 | 0.007 | 0.039 | 0.048 | 0.047 | 0.016 | 0.021 | 0.001 | 0.007 | 0.002 | 0.001 | 0.0036 | 0.0001 | 0 | 0.0001 | 0 | 316 | 452 | 34
35070 | Q235D | 1268 | 1060 | 836 | 594 | 0.1488 | 0.433 | 0.189 | 0.017 | 0.007 | 0.039 | 0.048 | 0.047 | 0.016 | 0.021 | 0.001 | 0.007 | 0.002 | 0.001 | 0.0036 | 0.0001 | 0 | 0.0001 | 0 | 318 | 457 | 37
35120 | Q235D | 1274 | 1060 | 842 | 594 | 0.142 | 0.461 | 0.202 | 0.016 | 0.01 | 0.047 | 0.039 | 0.039 | 0.026 | 0.034 | 0.002 | 0.011 | 0.001 | 0.0015 | 0.0035 | 0.0002 | 0 | 0.0001 | 0 | 328 | 459 | 34
35050 | Q235D | 1262 | 1060 | 840 | 595 | 0.142 | 0.461 | 0.202 | 0.016 | 0.01 | 0.047 | 0.039 | 0.039 | 0.026 | 0.034 | 0.002 | 0.011 | 0.001 | 0.0015 | 0.0035 | 0.0002 | 0 | 0.0001 | 0 | 314 | 455 | 30
35050 | Q235D | 1268 | 1060 | 836 | 594 | 0.142 | 0.461 | 0.202 | 0.016 | 0.01 | 0.047 | 0.039 | 0.039 | 0.026 | 0.034 | 0.002 | 0.011 | 0.001 | 0.0015 | 0.0035 | 0.0002 | 0 | 0.0001 | 0 | 331 | 469 | 26
29390 | Q235B | 1256 | 1060 | 875 | 615 | 0.144 | 0.48 | 0.206 | 0.016 | 0.017 | 0.048 | 0.001 | 0.001 | 0.015 | 0.025 | 0.002 | 0.007 | 0.001 | 0.0015 | 0.0019 | 0.0002 | 0 | 0.0001 | 0 | 280 | 413 | 40
27630 | Q235B | 1254 | 1040 | 868 | 637 | 0.156 | 0.502 | 0.185 | 0.022 | 0.014 | 0.039 | 0.002 | 0.001 | 0.014 | 0.04 | 0.002 | 0.011 | 0.001 | 0.0021 | 0.0029 | 0.0002 | 0 | 0.0001 | 0 | 304 | 457 | 27
27510 | Q235B | 1243 | 1040 | 849 | 657 | 0.15 | 0.471 | 0.197 | 0.018 | 0.016 | 0.045 | 0.006 | 0.003 | 0.019 | 0.03 | 0.001 | 0.008 | 0.001 | 0.0015 | 0.0029 | 0.0001 | 0 | 0.0001 | 0 | 256 | 418 | 27
27400 | Q235B | 1249 | 1040 | 857 | 639 | 0.15 | 0.471 | 0.197 | 0.018 | 0.016 | 0.045 | 0.006 | 0.003 | 0.019 | 0.03 | 0.001 | 0.008 | 0.001 | 0.0015 | 0.0029 | 0.0001 | 0 | 0.0001 | 0 | 271 | 417 | 32
29610 | SS400 | 1268 | 1060 | 825 | 577 | 0.142 | 0.461 | 0.202 | 0.016 | 0.01 | 0.047 | 0.039 | 0.039 | 0.026 | 0.034 | 0.002 | 0.011 | 0.001 | 0.0015 | 0.0035 | 0.0002 | 0 | 0.0001 | 0 | 294 | 441 | 33
29560 | SS400 | 1256 | 1060 | 829 | 578 | 0.142 | 0.461 | 0.202 | 0.016 | 0.01 | 0.047 | 0.039 | 0.039 | 0.026 | 0.034 | 0.002 | 0.011 | 0.001 | 0.0015 | 0.0035 | 0.0002 | 0 | 0.0001 | 0 | 291 | 441 | 32
32120 | SS400-JX | 1258 | 1050 | 836 | 593 | 0.1374 | 0.451 | 0.204 | 0.023 | 0.006 | 0.034 | 0.039 | 0.037 | 0.013 | 0.02 | 0.002 | 0.006 | 0.004 | 0.001 | 0.0034 | 0.0003 | 0 | 0.0001 | 0 | 303 | 446 | 31
31910 | SS400-JX | 1272 | 1060 | 860 | 614 | 0.1374 | 0.451 | 0.204 | 0.023 | 0.006 | 0.034 | 0.039 | 0.037 | 0.013 | 0.02 | 0.002 | 0.006 | 0.004 | 0.001 | 0.0034 | 0.0003 | 0 | 0.0001 | 0 | 293 | 436 | 27
31960 | SS400 | 1260 | 1060 | 858 | 631 | 0.1374 | 0.451 | 0.204 | 0.023 | 0.006 | 0.034 | 0.039 | 0.037 | 0.013 | 0.02 | 0.002 | 0.006 | 0.004 | 0.001 | 0.0034 | 0.0003 | 0 | 0.0001 | 0 | 283 | 435 | 30
31950 | SS400 | 1269 | 1060 | 863 | 628 | 0.1374 | 0.451 | 0.204 | 0.023 | 0.006 | 0.034 | 0.039 | 0.037 | 0.013 | 0.02 | 0.002 | 0.006 | 0.004 | 0.001 | 0.0034 | 0.0003 | 0 | 0.0001 | 0 | 283 | 431 | 28
29450 | Q235B | 1271 | 1060 | 878 | 636 | 0.134 | 0.512 | 0.202 | 0.02 | 0.005 | 0.032 | 0.009 | 0.008 | 0.013 | 0.025 | 0.002 | 0.007 | 0.001 | 0.0016 | 0.0044 | 0.0008 | 0 | 0.0001 | 0 | 277 | 409 | 34
29420 | Q235B | 1254 | 1040 | 869 | 636 | 0.134 | 0.512 | 0.202 | 0.02 | 0.005 | 0.032 | 0.009 | 0.008 | 0.013 | 0.025 | 0.002 | 0.007 | 0.001 | 0.0016 | 0.0044 | 0.0008 | 0 | 0.0001 | 0 | 305 | 439 | 35
27300 | Q235B | 1256 | 1040 | 852 | 657 | 0.138 | 0.488 | 0.205 | 0.028 | 0.006 | 0.038 | 0.012 | 0.009 | 0.014 | 0.031 | 0.002 | 0.008 | 0.001 | 0.0015 | 0.0038 | 0.0006 | 0 | 0.0001 | 0 | 322 | 451 | 31
29435 | SS400 | 1262 | 1060 | 0 | 0 | 0.142 | 0.461 | 0.202 | 0.016 | 0.01 | 0.047 | 0.039 | 0.039 | 0.026 | 0.034 | 0.002 | 0.011 | 0.001 | 0.0015 | 0.0035 | 0.0002 | 0 | 0.0001 | 0 | 299 | 447 | 34
29570 | SS400 | 1268 | 1060 | 827 | 582 | 0.142 | 0.461 | 0.202 | 0.016 | 0.01 | 0.047 | 0.039 | 0.039 | 0.026 | 0.034 | 0.002 | 0.011 | 0.001 | 0.0015 | 0.0035 | 0.0002 | 0 | 0.0001 | 0 | 300 | 447 | 32
35010 | SS400 | 1257 | 1060 | 832 | 582 | 0.142 | 0.461 | 0.202 | 0.016 | 0.01 | 0.047 | 0.039 | 0.039 | 0.026 | 0.034 | 0.002 | 0.011 | 0.001 | 0.0015 | 0.0035 | 0.0002 | 0 | 0.0001 | 0 | 302 | 448 | 35
29690 | B | 1265 | 1060 | 835 | 615 | 0.1439 | 0.719 | 0.167 | 0.02 | 0.016 | 0.045 | 0.002 | 0.002 | 0.02 | 0.03 | 0.001 | 0.008 | 0.004 | 0.0022 | 0 | 0.0001 | 0 | 0.0001 | 0 | 295 | 450 | 29
32780 | B | 1274 | 1060 | 838 | 602 | 0.1467 | 0.725 | 0.182 | 0.018 | 0.017 | 0.052 | 0.003 | 0.003 | 0.022 | 0.033 | 0.001 | 0.008 | 0.003 | 0.0023 | 0 | 0.0001 | 0 | 0.0001 | 0 | 310 | 449 | 30
32480 | B | 1262 | 1060 | 834 | 603 | 0.1418 | 0.714 | 0.176 | 0.02 | 0.02 | 0.052 | 0.003 | 0.003 | 0.022 | 0.031 | 0.001 | 0.007 | 0.003 | 0.002 | 0 | 0.0001 | 0 | 0.0001 | 0 | 326 | 445 | 29
36222 | Q235B | 1271 | 1060 | 0 | 0 | 0.151 | 0.46 | 0.195 | 0.016 | 0.009 | 0.033 | 0.031 | 0.028 | 0.012 | 0.018 | 0.002 | 0.007 | 0.001 | 0.0018 | 0.0041 | 0.0001 | 0 | 0.0001 | 0 | 280 | 430 | 33
37190 | SS400-JX | 1270 | 1050 | 825 | 607 | 0.143 | 0.485 | 0.181 | 0.014 | 0.009 | 0.05 | 0.034 | 0.032 | 0.016 | 0.027 | 0.002 | 0.008 | 0.001 | 0.0017 | 0.0038 | 0.0002 | 0 | 0.0001 | 0 | 299 | 447 | 29
37520 | SS400-JX | 1255 | 1050 | 836 | 606 | 0.143 | 0.485 | 0.181 | 0.014 | 0.009 | 0.05 | 0.034 | 0.032 | 0.016 | 0.027 | 0.002 | 0.008 | 0.001 | 0.0017 | 0.0038 | 0.0002 | 0 | 0.0001 | 0 | 288 | 443 | 29
33390 | ASTMA572GR65 | 1266 | 1050 | 807 | 557 | 0.086 | 1.402 | 0.016 | 0.017 | 0.01 | 0.046 | 0.041 | 0.037 | 0.018 | 0.027 | 0.002 | 0.006 | 0.038 | 0.0351 | 0 | 0.0001 | 0 | 0.0001 | 0 | 512 | 616 | 28
33540 | ASTMA572GR65 | 1272 | 1050 | 809 | 573 | 0.086 | 1.402 | 0.016 | 0.017 | 0.01 | 0.046 | 0.041 | 0.037 | 0.018 | 0.027 | 0.002 | 0.006 | 0.038 | 0.0351 | 0 | 0.0001 | 0 | 0.0001 | 0 | 503 | 603 | 29
27700 | Q235B | 1260 | 1040 | 875 | 633 | 0.142 | 0.505 | 0.194 | 0.023 | 0.011 | 0.038 | 0.011 | 0.01 | 0.015 | 0.029 | 0.002 | 0.008 | 0.001 | 0.0012 | 0.0039 | 0.0004 | 0 | 0.0001 | 0 | 327 | 456 | 33
28100 | Q235B | 1249 | 1040 | 848 | 653 | 0.1487 | 0.427 | 0.188 | 0.019 | 0.014 | 0.047 | 0.002 | 0.001 | 0.019 | 0.026 | 0.001 | 0.007 | 0.002 | 0.001 | 0.0027 | 0.0001 | 0 | 0.0001 | 0 | 305 | 431 | 30
27930 | Q235B | 1249 | 1040 | 860 | 636 | 0.1487 | 0.427 | 0.188 | 0.019 | 0.014 | 0.047 | 0.002 | 0.001 | 0.019 | 0.026 | 0.001 | 0.007 | 0.002 | 0.001 | 0.0027 | 0.0001 | 0 | 0.0001 | 0 | 292 | 428 | 34
27960 | Q235B | 1255 | 1040 | 856 | 656 | 0.1487 | 0.427 | 0.188 | 0.019 | 0.014 | 0.047 | 0.002 | 0.001 | 0.019 | 0.026 | 0.001 | 0.007 | 0.002 | 0.001 | 0.0027 | 0.0001 | 0 | 0.0001 | 0 | 302 | 435 | 33
28100 | Q235B | 1243 | 1040 | 853 | 655 | 0.1487 | 0.427 | 0.188 | 0.019 | 0.014 | 0.047 | 0.002 | 0.001 | 0.019 | 0.026 | 0.001 | 0.007 | 0.002 | 0.001 | 0.0027 | 0.0001 | 0 | 0.0001 | 0 | 297 | 435 | 28
29360 | B | 1265 | 1060 | 836 | 613 | 0.1439 | 0.719 | 0.167 | 0.02 | 0.016 | 0.045 | 0.002 | 0.002 | 0.02 | 0.03 | 0.001 | 0.008 | 0.004 | 0.0022 | 0 | 0.0001 | 0 | 0.0001 | 0 | 308 | 445 | 35
29620 | B | 1271 | 1060 | 833 | 600 | 0.1439 | 0.719 | 0.167 | 0.02 | 0.016 | 0.045 | 0.002 | 0.002 | 0.02 | 0.03 | 0.001 | 0.008 | 0.004 | 0.0022 | 0 | 0.0001 | 0 | 0.0001 | 0 | 299 | 446 | 34
29370 | B | 1259 | 1060 | 834 | 599 | 0.1439 | 0.719 | 0.167 | 0.02 | 0.016 | 0.045 | 0.002 | 0.002 | 0.02 | 0.03 | 0.001 | 0.008 | 0.004 | 0.0022 | 0 | 0.0001 | 0 | 0.0001 | 0 | 298 | 445 | 30
28390 | Q345B | 1260 | 1050 | 841 | 567 | 0.157 | 1.477 | 0.294 | 0.026 | 0.012 | 0.053 | 0.005 | 0.004 | 0.029 | 0.046 | 0.002 | 0.006 | 0.001 | 0.0026 | 0.0032 | 0.0002 | 0 | 0.0001 | 0 | 376 | 532 | 27
27426 | Q345B | 1254 | 1050 | 0 | 0 | 0.157 | 1.477 | 0.294 | 0.026 | 0.012 | 0.053 | 0.005 | 0.004 | 0.029 | 0.046 | 0.002 | 0.006 | 0.001 | 0.0026 | 0.0032 | 0.0002 | 0 | 0.0001 | 0 | 356 | 520 | 25
27000 | Q345B | 1260 | 1050 | 835 | 571 | 0.159 | 1.473 | 0.25 | 0.025 | 0.012 | 0.047 | 0.012 | 0.009 | 0.019 | 0.052 | 0.002 | 0.003 | 0.001 | 0.0024 | 0.0022 | 0.0002 | 0 | 0.0001 | 0 | 350 | 523 | 27
26810 | Q345B | 1252 | 1050 | 831 | 577 | 0.1459 | 1.516 | 0.243 | 0.021 | 0.011 | 0.038 | 0.005 | 0.005 | 0.019 | 0.029 | 0.001 | 0.006 | 0.003 | 0.0026 | 0.0037 | 0.0001 | 0 | 0.0001 | 0 | 379 | 526 | 26
26810 | Q345B | 1252 | 1050 | 831 | 577 | 0.1459 | 1.516 | 0.243 | 0.021 | 0.011 | 0.038 | 0.005 | 0.005 | 0.019 | 0.029 | 0.001 | 0.006 | 0.003 | 0.0026 | 0.0037 | 0.0001 | 0 | 0.0001 | 0 | 341 | 502 | 30
26810 | Q345B | 1252 | 1050 | 831 | 577 | 0.1459 | 1.516 | 0.243 | 0.021 | 0.011 | 0.038 | 0.005 | 0.005 | 0.019 | 0.029 | 0.001 | 0.006 | 0.003 | 0.0026 | 0.0037 | 0.0001 | 0 | 0.0001 | 0 | 360 | 510 | 25
36390 | HG70D | 1281 | 1080 | 875 | 555 | 0.0757 | 1.807 | 0.096 | 0.016 | 0.005 | 0.044 | 0.053 | 0.052 | 0.023 | 0.032 | 0.143 | 0.133 | 0.006 | 0.0494 | 0.0043 | 0.001 | 0 | 0.0001 | 0 | 799 | 866 | 16
35940 | HG70D | 1287 | 1080 | 872 | 562 | 0.0757 | 1.807 | 0.096 | 0.016 | 0.005 | 0.044 | 0.053 | 0.052 | 0.023 | 0.032 | 0.143 | 0.133 | 0.006 | 0.0494 | 0.0043 | 0.001 | 0 | 0.0001 | 0 | 804 | 874 | 18
36080 | HG70D | 1270 | 1080 | 881 | 559 | 0.0757 | 1.807 | 0.096 | 0.016 | 0.005 | 0.044 | 0.053 | 0.052 | 0.023 | 0.032 | 0.143 | 0.133 | 0.006 | 0.0494 | 0.0043 | 0.001 | 0 | 0.0001 | 0 | 781 | 858 | 16
35550 | HG70D | 1276 | 1080 | 876 | 552 | 0.0757 | 1.807 | 0.096 | 0.016 | 0.005 | 0.044 | 0.053 | 0.052 | 0.023 | 0.032 | 0.143 | 0.133 | 0.006 | 0.0494 | 0.0043 | 0.001 | 0 | 0.0001 | 0 | 798 | 886 | 21
31190 | HG70D | 1286 | 1080 | 873 | 559 | 0.071 | 1.791 | 0.095 | 0.018 | 0.003 | 0.05 | 0.043 | 0.043 | 0.022 | 0.038 | 0.135 | 0.132 | 0.003 | 0.0522 | 0.004 | 0.0019 | 0 | 0.0001 | 0 | 805 | 864 | 18
31040 | HG70D | 1274 | 1080 | 874 | 558 | 0.071 | 1.791 | 0.095 | 0.018 | 0.003 | 0.05 | 0.043 | 0.043 | 0.022 | 0.038 | 0.135 | 0.132 | 0.003 | 0.0522 | 0.004 | 0.0019 | 0 | 0.0001 | 0 | 801 | 865 | 17
31250 | HG70D | 1280 | 1080 | 872 | 573 | 0.071 | 1.791 | 0.095 | 0.018 | 0.003 | 0.05 | 0.043 | 0.043 | 0.022 | 0.038 | 0.135 | 0.132 | 0.003 | 0.0522 | 0.004 | 0.0019 | 0 | 0.0001 | 0 | 806 | 866 | 17
31030 | HG70D | 1286 | 1080 | 877 | 576 | 0.071 | 1.791 | 0.095 | 0.018 | 0.003 | 0.05 | 0.043 | 0.043 | 0.022 | 0.038 | 0.135 | 0.132 | 0.003 | 0.0522 | 0.004 | 0.0019 | 0 | 0.0001 | 0 | 789 | 851 | 16
31050 | HG70D | 1274 | 1080 | 867 | 565 | 0.071 | 1.791 | 0.095 | 0.018 | 0.003 | 0.05 | 0.043 | 0.043 | 0.022 | 0.038 | 0.135 | 0.132 | 0.003 | 0.0522 | 0.004 | 0.0019 | 0 | 0.0001 | 0 | 788 | 854 | 18
31290 | HG70D | 1280 | 1080 | 876 | 560 | 0.071 | 1.791 | 0.095 | 0.018 | 0.003 | 0.05 | 0.043 | 0.043 | 0.022 | 0.038 | 0.135 | 0.132 | 0.003 | 0.0522 | 0.004 | 0.0019 | 0 | 0.0001 | 0 | 802 | 864 | 17
31310 | HG70D | 1286 | 1080 | 872 | 564 | 0.072 | 1.787 | 0.087 | 0.018 | 0.002 | 0.053 | 0.035 | 0.035 | 0.017 | 0.036 | 0.139 | 0.131 | 0.003 | 0.0492 | 0.0031 | 0.0014 | 0 | 0.0001 | 0 | 745 | 816 | 16
31030 | HG70D | 1274 | 1080 | 879 | 567 | 0.072 | 1.787 | 0.087 | 0.018 | 0.002 | 0.053 | 0.035 | 0.035 | 0.017 | 0.036 | 0.139 | 0.131 | 0.003 | 0.0492 | 0.0031 | 0.0014 | 0 | 0.0001 | 0 | 799 | 865 | 17
31080 | HG70D | 1280 | 1080 | 877 | 563 | 0.072 | 1.787 | 0.087 | 0.018 | 0.002 | 0.053 | 0.035 | 0.035 | 0.017 | 0.036 | 0.139 | 0.131 | 0.003 | 0.0492 | 0.0031 | 0.0014 | 0 | 0.0001 | 0 | 776 | 846 | 17
31050 | HG70D | 1286 | 1080 | 873 | 567 | 0.072 | 1.787 | 0.087 | 0.018 | 0.002 | 0.053 | 0.035 | 0.035 | 0.017 | 0.036 | 0.139 | 0.131 | 0.003 | 0.0492 | 0.0031 | 0.0014 | 0 | 0.0001 | 0 | 790 | 859 | 16
31280 | HG70D | 1274 | 1080 | 879 | 563 | 0.072 | 1.787 | 0.087 | 0.018 | 0.002 | 0.053 | 0.035 | 0.035 | 0.017 | 0.036 | 0.139 | 0.131 | 0.003 | 0.0492 | 0.0031 | 0.0014 | 0 | 0.0001 | 0 | 764 | 839 | 17
31310 | HG70D | 1280 | 1080 | 879 | 564 | 0.072 | 1.787 | 0.087 | 0.018 | 0.002 | 0.053 | 0.035 | 0.035 | 0.017 | 0.036 | 0.139 | 0.131 | 0.003 | 0.0492 | 0.0031 | 0.0014 | 0 | 0.0001 | 0 | 785 | 855 | 17
31470 | HG70D | 1286 | 1080 | 877 | 575 | 0.072 | 1.787 | 0.087 | 0.018 | 0.002 | 0.053 | 0.035 | 0.035 | 0.017 | 0.036 | 0.139 | 0.131 | 0.003 | 0.0492 | 0.0031 | 0.0014 | 0 | 0.0001 | 0 | 723 | 803 | 17
31200 | HG70D | 1274 | 1080 | 880 | 563 | 0.072 | 1.787 | 0.087 | 0.018 | 0.002 | 0.053 | 0.035 | 0.035 | 0.017 | 0.036 | 0.139 | 0.131 | 0.003 | 0.0492 | 0.0031 | 0.0014 | 0 | 0.0001 | 0 | 713 | 790 | 17
27720 | Q345B | 1255 | 1040 | 840 | 575 | 0.146 | 1.471 | 0.3 | 0.022 | 0.013 | 0.042 | 0.006 | 0.005 | 0.014 | 0.034 | 0.002 | 0.003 | 0.001 | 0.0021 | 0.003 | 0.0001 | 0 | 0.0001 | 0 | 372 | 527 | 32
28070 | Q345B | 1241 | 1040 | 841 | 564 | 0.157 | 1.456 | 0.247 | 0.025 | 0.018 | 0.042 | 0.002 | 0.001 | 0.017 | 0.036 | 0.002 | 0.004 | 0.001 | 0.0023 | 0.0025 | 0.0002 | 0 | 0.0001 | 0 | 355 | 512 | 27
28250 | HG70D | 1277 | 1100 | 878 | 582 | 0.0706 | 1.813 | 0.118 | 0.018 | 0.003 | 0.054 | 0.042 | 0.042 | 0.019 | 0.028 | 0.128 | 0.007 | 0.006 | 0.0491 | 0.0039 | 0.0013 | 0 | 0.0001 | 0 | 711 | 770 | 29
28110 | HG70D | 1283 | 1100 | 882 | 566 | 0.0706 | 1.813 | 0.118 | 0.018 | 0.003 | 0.054 | 0.042 | 0.042 | 0.019 | 0.028 | 0.128 | 0.007 | 0.006 | 0.0491 | 0.0039 | 0.0013 | 0 | 0.0001 | 0 | 754 | 825 | 17
28130 | HG70D | 1271 | 1100 | 880 | 586 | 0.0706 | 1.813 | 0.118 | 0.018 | 0.003 | 0.054 | 0.042 | 0.042 | 0.019 | 0.028 | 0.128 | 0.007 | 0.006 | 0.0491 | 0.0039 | 0.0013 | 0 | 0.0001 | 0 | 771 | 834 | 19
27990 | HG70D | 1278 | 1100 | 904 | 557 | 0.07 | 1.804 | 0.12 | 0.012 | 0.002 | 0.046 | 0.045 | 0.045 | 0.016 | 0.026 | 0.127 | 0.007 | 0.005 | 0.0485 | 0.0042 | 0.0014 | 0 | 0.0001 | 0 | 795 | 853 | 19
28040 | HG70D | 1284 | 1100 | 904 | 591 | 0.07 | 1.804 | 0.12 | 0.012 | 0.002 | 0.046 | 0.045 | 0.045 | 0.016 | 0.026 | 0.127 | 0.007 | 0.005 | 0.0485 | 0.0042 | 0.0014 | 0 | 0.0001 | 0 | 728 | 806 | 18
27880 | Q450NQR1 | 1267 | 1080 | 863 | 563 | 0.062 | 1.005 | 0.203 | 0.013 | 0.003 | 0.235 | 0.027 | 0.025 | 0.157 | 0.332 | 0.002 | 0.006 | 0.001 | 0.0277 | 0 | 0.001 | 0 | 0.0001 | 0 | 474 | 556 | 28
27850 | Q450NQR1 | 1276 | 1080 | 867 | 565 | 0.071 | 1.01 | 0.186 | 0.016 | 0.002 | 0.243 | 0.013 | 0.012 | 0.17 | 0.337 | 0.002 | 0.007 | 0.001 | 0.0269 | 0 | 0.0007 | 0 | 0.0001 | 0 | 499 | 571 | 25
27860 | Q450NQR1 | 1276 | 1080 | 867 | 566 | 0.071 | 1.01 | 0.186 | 0.016 | 0.002 | 0.243 | 0.013 | 0.012 | 0.17 | 0.337 | 0.002 | 0.007 | 0.001 | 0.0269 | 0 | 0.0007 | 0 | 0.0001 | 0 | 501 | 570 | 32
27810 | Q450NQR1 | 1276 | 1080 | 867 | 565 | 0.071 | 1.01 | 0.186 | 0.016 | 0.002 | 0.243 | 0.013 | 0.012 | 0.17 | 0.337 | 0.002 | 0.007 | 0.001 | 0.0269 | 0 | 0.0007 | 0 | 0.0001 | 0 | 499 | 567 | 30
27920 | Q450NQR1 | 1282 | 1080 | 867 | 566 | 0.071 | 1.01 | 0.186 | 0.016 | 0.002 | 0.243 | 0.013 | 0.012 | 0.17 | 0.337 | 0.002 | 0.007 | 0.001 | 0.0269 | 0 | 0.0007 | 0 | 0.0001 | 0 | 497 | 568 | 31
27900 | Q450NQR1 | 1270 | 1080 | 868 | 567 | 0.062 | 1.005 | 0.203 | 0.013 | 0.003 | 0.235 | 0.027 | 0.025 | 0.157 | 0.332 | 0.002 | 0.006 | 0.001 | 0.0277 | 0 | 0.001 | 0 | 0.0001 | 0 | 489 | 562 | 26
27930 | Q450NQR1 | 1282 | 1080 | 868 | 567 | 0.062 | 1.005 | 0.203 | 0.013 | 0.003 | 0.235 | 0.027 | 0.025 | 0.157 | 0.332 | 0.002 | 0.006 | 0.001 | 0.0277 | 0 | 0.001 | 0 | 0.0001 | 0 | 518 | 567 | 31
27870 | Q450NQR1 | 1276 | 1080 | 868 | 566 | 0.062 | 1.005 | 0.203 | 0.013 | 0.003 | 0.235 | 0.027 | 0.025 | 0.157 | 0.332 | 0.002 | 0.006 | 0.001 | 0.0277 | 0 | 0.001 | 0 | 0.0001 | 0 | 489 | 553 | 24
27830 | Q450NQR1 | 1270 | 1080 | 868 | 566 | 0.062 | 1.005 | 0.203 | 0.013 | 0.003 | 0.235 | 0.027 | 0.025 | 0.157 | 0.332 | 0.002 | 0.006 | 0.001 | 0.0277 | 0 | 0.001 | 0 | 0.0001 | 0 | 495 | 561 | 33
27900 | Q450NQR1 | 1282 | 1080 | 868 | 566 | 0.071 | 1.01 | 0.186 | 0.016 | 0.002 | 0.243 | 0.013 | 0.012 | 0.17 | 0.337 | 0.002 | 0.007 | 0.001 | 0.0269 | 0 | 0.0007 | 0 | 0.0001 | 0 | 542 | 600 | 30
27950 | Q450NQR1 | 1270 | 1080 | 868 | 567 | 0.062 | 1.005 | 0.203 | 0.013 | 0.003 | 0.235 | 0.027 | 0.025 | 0.157 | 0.332 | 0.002 | 0.006 | 0.001 | 0.0277 | 0 | 0.001 | 0 | 0.0001 | 0 | 503 | 565 | 30
29220 | Q450NQR1 | 1276 | 1080 | 867 | 562 | 0.062 | 1.008 | 0.204 | 0.013 | 0.002 | 0.272 | 0.019 | 0.016 | 0.175 | 0.676 | 0.002 | 0.006 | 0.003 | 0.034 | 0 | 0.0011 | 0 | 0.0001 | 0 | 536 | 602 | 28
27390 | Q345B | 1268 | 1080 | 878 | 585 | 0.144 | 1.367 | 0.262 | 0.019 | 0.014 | 0.049 | 0.01 | 0.009 | 0.017 | 0.029 | 0.002 | 0.002 | 0.001 | 0.0026 | 0.0031 | 0.0003 | 0 | 0.0001 | 0 | 359 | 512 | 31
27600 | Q345B | 1276 | 1080 | 878 | 583 | 0.135 | 1.388 | 0.267 | 0.021 | 0.013 | 0.039 | 0.006 | 0.006 | 0.015 | 0.026 | 0.002 | 0.006 | 0.005 | 0.0025 | 0.0033 | 0.0001 | 0 | 0.0001 | 0 | 385 | 530 | 26
27420 | Q345B | 1282 | 1080 | 877 | 584 | 0.135 | 1.388 | 0.267 | 0.021 | 0.013 | 0.039 | 0.006 | 0.006 | 0.015 | 0.026 | 0.002 | 0.006 | 0.005 | 0.0025 | 0.0033 | 0.0001 | 0 | 0.0001 | 0 | 385 | 530 | 26
23436 | WDER450 | 1283 | 1100 | 0 | 0 | 0.0696 | 0.782 | 0.024 | 0.024 | 0.0067 | 0.039 | 0.049 | 0.0462 | 0.011 | 0.038 | 0.0758 | 0.005 | 0.001 | 0.001 | 0.0028 | 0.0001 | 0 | 0.0001 | 0 | 546 | 621 | 18
24798 | WDER450 | 1277 | 1100 | 0 | 0 | 0.0624 | 0.746 | 0.022 | 0.014 | 0.0066 | 0.039 | 0.0458 | 0.0439 | 0.011 | 0.031 | 0.0715 | 0.005 | 0.001 | 0.001 | 0.0032 | 0.0001 | 0 | 0.0001 | 0 | 512 | 585 | 24
23560 | WDER450 | 1283 | 1100 | 887 | 604 | 0.0624 | 0.746 | 0.022 | 0.014 | 0.0066 | 0.039 | 0.0458 | 0.0439 | 0.011 | 0.031 | 0.0715 | 0.005 | 0.001 | 0.001 | 0.0032 | 0.0001 | 0 | 0.0001 | 0 | 513 | 595 | 22
24790 | WDER600 | 1289 | 1100 | 906 | 561 | 0.079 | 0.968 | 0.028 | 0.014 | 0.0039 | 0.038 | 0.0408 | 0.0385 | 0.01 | 0.03 | 0.0937 | 0.009 | 0.001 | 0.001 | 0.0034 | 0.0001 | 0 | 0.0001 | 0 | 672 | 758 | 25
24730 | WDER600 | 1277 | 1100 | 908 | 557 | 0.079 | 0.968 | 0.028 | 0.014 | 0.0039 | 0.038 | 0.0408 | 0.0385 | 0.01 | 0.03 | 0.0937 | 0.009 | 0.001 | 0.001 | 0.0034 | 0.0001 | 0 | 0.0001 | 0 | 666 | 763 | 23
7420 | WDER600 | 1277 | 1100 | 0 | 0 | 0.079 | 0.995 | 0.033 | 0.015 | 0.0044 | 0.039 | 0.0514 | 0.0496 | 0.011 | 0.032 | 0.091 | 0.005 | 0.001 | 0.001 | 0.0026 | 0.0001 | 0 | 0.0001 | 0 | 651 | 723 | 20
25390 | Q345D | 1268 | 1080 | 0 | 0 | 0.095 | 1.411 | 0.171 | 0.02 | 0.01 | 0.044 | 0.034 | 0.033 | 0.015 | 0.033 | 0.006 | 0.004 | 0.001 | 0.024 | 0.0044 | 0.0005 | 0 | 0.0001 | 0 | 452 | 542 | 32
25420 | Q345D | 1274 | 1080 | 877 | 635 | 0.095 | 1.411 | 0.171 | 0.02 | 0.01 | 0.044 | 0.034 | 0.033 | 0.015 | 0.033 | 0.006 | 0.004 | 0.001 | 0.024 | 0.0044 | 0.0005 | 0 | 0.0001 | 0 | 456 | 545 | 28
22350 | HG70D | 1281 | 1100 | 906 | 584 | 0.0762 | 1.897 | 0.084 | 0.018 | 0.0021 | 0.044 | 0.0589 | 0.0583 | 0.01 | 0.035 | 0.1363 | 0.005 | 0.002 | 0.053 | 0.0032 | 0.0012 | 0 | 0.0002 | 0 | 704 | 795 | 20
22450 | HG70D | 1269 | 1100 | 906 | 587 | 0.0762 | 1.897 | 0.084 | 0.018 | 0.0021 | 0.044 | 0.0589 | 0.0583 | 0.01 | 0.035 | 0.1363 | 0.005 | 0.002 | 0.053 | 0.0032 | 0.0012 | 0 | 0.0002 | 0 | 735 | 811 | 20
22350 | HG70D | 1275 | 1100 | 904 | 589 | 0.0762 | 1.897 | 0.084 | 0.018 | 0.0021 | 0.044 | 0.0589 | 0.0583 | 0.01 | 0.035 | 0.1363 | 0.005 | 0.002 | 0.053 | 0.0032 | 0.0012 | 0 | 0.0002 | 0 | 724 | 805 | 19
22390 | HG70D | 1281 | 1100 | 906 | 587 | 0.0762 | 1.897 | 0.084 | 0.018 | 0.0021 | 0.044 | 0.0589 | 0.0583 | 0.01 | 0.035 | 0.1363 | 0.005 | 0.002 | 0.053 | 0.0032 | 0.0012 | 0 | 0.0002 | 0 | 692 | 778 | 21
22490 | HG70D | 1269 | 1100 | 906 | 582 | 0.0659 | 1.833 | 0.067 | 0.018 | 0.0033 | 0.043 | 0.0452 | 0.0417 | 0.01 | 0.036 | 0.1216 | 0.008 | 0.002 | 0.055 | 0.0043 | 0.0015 | 0 | 0.0002 | 0 | 771 | 838 | 21
22460 | HG70D | 1275 | 1100 | 904 | 589 | 0.0659 | 1.833 | 0.067 | 0.018 | 0.0033 | 0.043 | 0.0452 | 0.0417 | 0.01 | 0.036 | 0.1216 | 0.008 | 0.002 | 0.055 | 0.0043 | 0.0015 | 0 | 0.0002 | 0 | 759 | 836 | 19
27750 | Q235B | 1248 | 1040 | 876 | 605 | 0.1467 | 0.441 | 0.199 | 0.017 | 0.017 | 0.055 | 0.006 | 0.004 | 0.02 | 0.032 | 0.001 | 0.008 | 0.002 | 0.0018 | 0.0024 | 0.0001 | 0 | 0.0003 | 0 | 297 | 437 | 37
27670 | Q235B | 1254 | 1040 | 881 | 633 | 0.1467 | 0.441 | 0.199 | 0.017 | 0.017 | 0.055 | 0.006 | 0.004 | 0.02 | 0.032 | 0.001 | 0.008 | 0.002 | 0.0018 | 0.0024 | 0.0001 | 0 | 0.0003 | 0 | 291 | 437 | 33
27210 | Q345B | 1249 | 1050 | 831 | 605 | 0.171 | 1.424 | 0.298 | 0.025 | 0.017 | 0.058 | 0.014 | 0.011 | 0.019 | 0.038 | 0.016 | 0.004 | 0.002 | 0.0031 | 0.003 | 0.0006 | 0 | 0.0001 | 0 | 427 | 560 | 20
27020 | Q345B | 1249 | 1050 | 827 | 613 | 0.171 | 1.424 | 0.298 | 0.025 | 0.017 | 0.058 | 0.014 | 0.011 | 0.019 | 0.038 | 0.016 | 0.004 | 0.002 | 0.0031 | 0.003 | 0.0006 | 0 | 0.0001 | 0 | 403 | 540 | 26
27190 | Q345B | 1255 | 1050 | 825 | 605 | 0.171 | 1.424 | 0.298 | 0.025 | 0.017 | 0.058 | 0.014 | 0.011 | 0.019 | 0.038 | 0.016 | 0.004 | 0.002 | 0.0031 | 0.003 | 0.0006 | 0 | 0.0001 | 0 | 392 | 535 | 26
27770 | Q345B | 1271 | 1060 | 856 | 587 | 0.153 | 1.465 | 0.299 | 0.024 | 0.006 | 0.053 | 0.019 | 0.017 | 0.017 | 0.031 | 0.003 | 0.002 | 0.002 | 0.0029 | 0.003 | 0.0012 | 0 | 0.0001 | 0 | 397 | 539 | 31
28060 | Q345B | 1259 | 1060 | 857 | 586 | 0.149 | 1.475 | 0.261 | 0.022 | 0.011 | 0.059 | 0.008 | 0.006 | 0.019 | 0.039 | 0.002 | 0.003 | 0.001 | 0.0032 | 0.0027 | 0.0005 | 0 | 0.0001 | 0 | 386 | 533 | 26
27933 | Q345B | 1266 | 1060 | 0 | 0 | 0.154 | 1.459 | 0.273 | 0.02 | 0.015 | 0.053 | 0.008 | 0.007 | 0.02 | 0.037 | 0.002 | 0.007 | 0.001 | 0.003 | 0.0028 | 0.0005 | 0 | 0.0001 | 0 | 397 | 535 | 30
27660 | Q235B | 1270 | 1060 | 881 | 637 | 0.134 | 0.493 | 0.16 | 0.022 | 0.005 | 0.046 | 0.013 | 0.011 | 0.016 | 0.032 | 0.002 | 0.008 | 0.001 | 0.0015 | 0.0034 | 0.0004 | 0 | 0.0001 | 0 | 333 | 451 | 35
22290 | Q235B | 1271 | 1060 | 886 | 638 | 0.1517 | 0.461 | 0.181 | 0.019 | 0.013 | 0.05 | 0.001 | 0.001 | 0.024 | 0.024 | 0.001 | 0.011 | 0.002 | 0.0021 | 0.0033 | 0.0001 | 0 | 0.0004 | 0 | 278 | 414 | 33
27330 | B | 1256 | 1040 | 844 | 583 | 0.0778 | 0.865 | 0.191 | 0.02 | 0.0158 | 0.058 | 0.0036 | 0.003 | 0.014 | 0.034 | 0.0007 | 0.004 | 0.001 | 0.001 | 0.0044 | 0.0001 | 0 | 0.0002 | 0 | 318 | 429 | 31
27330 | B | 1262 | 1040 | 843 | 583 | 0.0847 | 0.851 | 0.187 | 0.025 | 0.0075 | 0.042 | 0.0031 | 0.0026 | 0.011 | 0.033 | 0.0009 | 0.004 | 0.001 | 0.001 | 0.0027 | 0.0001 | 0 | 0.0003 | 0 | 326 | 435 | 34
27330 | B | 1250 | 1040 | 838 | 583 | 0.0847 | 0.851 | 0.187 | 0.025 | 0.0075 | 0.042 | 0.0031 | 0.0026 | 0.011 | 0.033 | 0.0009 | 0.004 | 0.001 | 0.001 | 0.0027 | 0.0001 | 0 | 0.0003 | 0 | 327 | 438 | 31
27400 | B | 1256 | 1040 | 843 | 584 | 0.0847 | 0.851 | 0.187 | 0.025 | 0.0075 | 0.042 | 0.0031 | 0.0026 | 0.011 | 0.033 | 0.0009 | 0.004 | 0.001 | 0.001 | 0.0027 | 0.0001 | 0 | 0.0003 | 0 | 323 | 439 | 32
27360 | B | 1262 | 1040 | 841 | 585 | 0.0777 | 0.882 | 0.18 | 0.021 | 0.0093 | 0.041 | 0.0023 | 0.0021 | 0.011 | 0.029 | 0.0007 | 0.004 | 0.001 | 0.001 | 0.0035 | 0.0001 | 0 | 0.0002 | 0 | 341 | 442 | 32
27310 | B | 1250 | 1040 | 843 | 585 | 0.0777 | 0.882 | 0.18 | 0.021 | 0.0093 | 0.041 | 0.0023 | 0.0021 | 0.011 | 0.029 | 0.0007 | 0.004 | 0.001 | 0.001 | 0.0035 | 0.0001 | 0 | 0.0002 | 0 | 328 | 437 | 34
29550 | SS400 | 1254 | 1040 | 864 | 627 | 0.135 | 0.49 | 0.194 | 0.012 | 0.009 | 0.036 | 0.045 | 0.042 | 0.016 | 0.024 | 0.002 | 0.009 | 0.001 | 0.0015 | 0 | 0.0001 | 0 | 0.0001 | 0 | 274 | 421 | 31
29680 | SS400 | 1260 | 1040 | 864 | 628 | 0.135 | 0.49 | 0.194 | 0.012 | 0.009 | 0.036 | 0.045 | 0.042 | 0.016 | 0.024 | 0.002 | 0.009 | 0.001 | 0.0015 | 0 | 0.0001 | 0 | 0.0001 | 0 | 279 | 422 | 32
28550 | WL510 | 1260 | 1060 | 864 | 583 | 0.1015 | 1.438 | 0.194 | 0.025 | 0.002 | 0.073 | 0.043 | 0.042 | 0.023 | 0.032 | 0.015 | 0.015 | 0.004 | 0.0275 | 0 | 0.0008 | 0 | 0.0001 | 0 | 474 | 567 | 29
28170 | WL510 | 1266 | 1060 | 865 | 588 | 0.1015 | 1.438 | 0.194 | 0.025 | 0.002 | 0.073 | 0.043 | 0.042 | 0.023 | 0.032 | 0.015 | 0.015 | 0.004 | 0.0275 | 0 | 0.0008 | 0 | 0.0001 | 0 | 484 | 607 | 24
26620 | WL510 | 1272 | 1060 | 864 | 587 | 0.1015 | 1.438 | 0.194 | 0.025 | 0.002 | 0.073 | 0.043 | 0.042 | 0.023 | 0.032 | 0.015 | 0.015 | 0.004 | 0.0275 | 0 | 0.0008 | 0 | 0.0001 | 0 | 487 | 576 | 27
28890 | WL510 | 1259 | 1060 | 863 | 585 | 0.1015 | 1.438 | 0.194 | 0.025 | 0.002 | 0.073 | 0.043 | 0.042 | 0.023 | 0.032 | 0.015 | 0.015 | 0.004 | 0.0275 | 0 | 0.0008 | 0 | 0.0001 | 0 | 494 | 579 | 27
29670 | WL510 | 1266 | 1060 | 866 | 565 | 0.098 | 1.423 | 0.182 | 0.021 | 0.001 | 0.057 | 0.041 | 0.04 | 0.018 | 0.034 | 0.017 | 0.009 | 0.001 | 0.0267 | 0 | 0.0013 | 0 | 0.0001 | 0 | 491 | 575 | 27
27760 | WL510 | 1272 | 1060 | 868 | 582 | 0.098 | 1.423 | 0.182 | 0.021 | 0.001 | 0.057 | 0.041 | 0.04 | 0.018 | 0.034 | 0.017 | 0.009 | 0.001 | 0.0267 | 0 | 0.0013 | 0 | 0.0001 | 0 | 497 | 580 | 28
27370 | WL510 | 1261 | 1060 | 867 | 584 | 0.09 | 1.457 | 0.198 | 0.016 | 0.001 | 0.031 | 0.031 | 0.03 | 0.016 | 0.03 | 0.014 | 0.006 | 0.003 | 0.025 | 0 | 0.0003 | 0 | 0.0005 | 0 | 486 | 570 | 27
28760 | WL510 | 1267 | 1060 | 867 | 566 | 0.1077 | 1.445 | 0.191 | 0.025 | 0.003 | 0.062 | 0.04 | 0.039 | 0.024 | 0.034 | 0.013 | 0.011 | 0.004 | 0.027 | 0.0047 | 0.0012 | 0 | 0.0001 | 0 | 492 | 566 | 26
28590 | WL510 | 1273 | 1060 | 867 | 584 | 0.1077 | 1.445 | 0.191 | 0.025 | 0.003 | 0.062 | 0.04 | 0.039 | 0.024 | 0.034 | 0.013 | 0.011 | 0.004 | 0.027 | 0.0047 | 0.0012 | 0 | 0.0001 | 0 | 467 | 554 | 29
28700 | WL510 | 1263 | 1060 | 867 | 583 | 0.1077 | 1.445 | 0.191 | 0.025 | 0.003 | 0.062 | 0.04 | 0.039 | 0.024 | 0.034 | 0.013 | 0.011 | 0.004 | 0.027 | 0.0047 | 0.0012 | 0 | 0.0001 | 0 | 497 | 570 | 26
28510 | WL510 | 1269 | 1060 | 869 | 584 | 0.1077 | 1.445 | 0.191 | 0.025 | 0.003 | 0.062 | 0.04 | 0.039 | 0.024 | 0.034 | 0.013 | 0.011 | 0.004 | 0.027 | 0.0047 | 0.0012 | 0 | 0.0001 | 0 | 490 | 561 | 28
28810 | WL510 | 1275 | 1060 | 869 | 585 | 0.1077 | 1.445 | 0.191 | 0.025 | 0.003 | 0.062 | 0.04 | 0.039 | 0.024 | 0.034 | 0.013 | 0.011 | 0.004 | 0.027 | 0.0047 | 0.0012 | 0 | 0.0001 | 0 | 465 | 557 | 27
27860 | WL510 | 1263 | 1060 | 868 | 584 | 0.1077 | 1.445 | 0.191 | 0.025 | 0.003 | 0.062 | 0.04 | 0.039 | 0.024 | 0.034 | 0.013 | 0.011 | 0.004 | 0.027 | 0.0047 | 0.0012 | 0 | 0.0001 | 0 | 478 | 565 | 29
31130 | Q345B | 1279 | 1080 | 855 | 586 | 0.154 | 1.465 | 0.279 | 0.018 | 0.013 | 0.053 | 0.01 | 0.008 | 0.019 | 0.033 | 0.003 | 0.002 | 0.001 | 0.0017 | 0.0049 | 0.0002 | 0 | 0.0001 | 0 | 354 | 498 | 30
29830 | Q345B | 1270 | 1080 | 854 | 587 | 0.1455 | 1.524 | 0.243 | 0.016 | 0.008 | 0.04 | 0.004 | 0.003 | 0.018 | 0.029 | 0.002 | 0.007 | 0.004 | 0.0028 | 0.0047 | 0.0001 | 0 | 0.0001 | 0 | 377 | 515 | 30
29070 | WL510 | 1267 | 1060 | 865 | 584 | 0.1015 | 1.438 | 0.194 | 0.025 | 0.002 | 0.073 | 0.043 | 0.042 | 0.023 | 0.032 | 0.015 | 0.015 | 0.004 | 0.0275 | 0 | 0.0008 | 0 | 0.0001 | 0 | 501 | 585 | 26
28930 | WL510 | 1273 | 1060 | 867 | 585 | 0.1015 | 1.438 | 0.194 | 0.025 | 0.002 | 0.073 | 0.043 | 0.042 | 0.023 | 0.032 | 0.015 | 0.015 | 0.004 | 0.0275 | 0 | 0.0008 | 0 | 0.0001 | 0 | 501 | 588 | 26
29160 | WL510 | 1261 | 1060 | 865 | 584 | 0.1015 | 1.438 | 0.194 | 0.025 | 0.002 | 0.073 | 0.043 | 0.042 | 0.023 | 0.032 | 0.015 | 0.015 | 0.004 | 0.0275 | 0 | 0.0008 | 0 | 0.0001 | 0 | 501 | 584 | 26
26890 | WL510 | 1267 | 1060 | 866 | 584 | 0.098 | 1.423 | 0.182 | 0.021 | 0.001 | 0.057 | 0.041 | 0.04 | 0.018 | 0.034 | 0.017 | 0.009 | 0.001 | 0.0267 | 0 | 0.0013 | 0 | 0.0001 | 0 | 490 | 572 | 27
27270 | WL510 | 1273 | 1060 | 866 | 581 | 0.098 | 1.423 | 0.182 | 0.021 | 0.001 | 0.057 | 0.041 | 0.04 | 0.018 | 0.034 | 0.017 | 0.009 | 0.001 | 0.0267 | 0 | 0.0013 | 0 | 0.0001 | 0 | 496 | 579 | 26
27170 | WL510 | 1261 | 1060 | 865 | 583 | 0.098 | 1.423 | 0.182 | 0.021 | 0.001 | 0.057 | 0.041 | 0.04 | 0.018 | 0.034 | 0.017 | 0.009 | 0.001 | 0.0267 | 0 | 0.0013 | 0 | 0.0001 | 0 | 496 | 574 | 27
27310 | WL510 | 1267 | 1060 | 866 | 581 | 0.098 | 1.423 | 0.182 | 0.021 | 0.001 | 0.057 | 0.041 | 0.04 | 0.018 | 0.034 | 0.017 | 0.009 | 0.001 | 0.0267 | 0 | 0.0013 | 0 | 0.0001 | 0 | 497 | 581 | 26
27150 | WL510 | 1273 | 1060 | 864 | 583 | 0.098 | 1.423 | 0.182 | 0.021 | 0.001 | 0.057 | 0.041 | 0.04 | 0.018 | 0.034 | 0.017 | 0.009 | 0.001 | 0.0267 | 0 | 0.0013 | 0 | 0.0001 | 0 | 493 | 563 | 29
28980 | WL510 | 1261 | 1060 | 864 | 584 | 0.1015 | 1.438 | 0.194 | 0.025 | 0.002 | 0.073 | 0.043 | 0.042 | 0.023 | 0.032 | 0.015 | 0.015 | 0.004 | 0.0275 | 0 | 0.0008 | 0 | 0.0001 | 0 | 495 | 574 | 29
21130 | WL510 | 1264 | 1060 | 862 | 582 | 0.0958 | 1.423 | 0.203 | 0.018 | 0.002 | 0.049 | 0.03 | 0.03 | 0.021 | 0.03 | 0.014 | 0.007 | 0.003 | 0.0251 | 0 | 0.001 | 0 | 0.0001 | 0 | 466 | 557 | 28
28340 | WL510 | 1270 | 1060 | 866 | 583 | 0.0942 | 1.382 | 0.196 | 0.018 | 0.002 | 0.049 | 0.037 | 0.036 | 0.021 | 0.028 | 0.015 | 0.008 | 0.003 | 0.0232 | 0 | 0.0018 | 0 | 0.0001 | 0 | 468 | 551 | 28
27710 | WL510 | 1259 | 1060 | 862 | 584 | 0.0958 | 1.423 | 0.203 | 0.018 | 0.002 | 0.049 | 0.03 | 0.03 | 0.021 | 0.03 | 0.014 | 0.007 | 0.003 | 0.0251 | 0 | 0.001 | 0 | 0.0001 | 0 | 452 | 544 | 26
26850 | WL510 | 1265 | 1060 | 866 | 584 | 0.103 | 1.417 | 0.195 | 0.022 | 0.001 | 0.05 | 0.037 | 0.034 | 0.016 | 0.032 | 0.016 | 0.004 | 0.002 | 0.0264 | 0 | 0.0015 | 0 | 0.0001 | 0 | 500 | 569 | 31
19040 | W610L | 1268 | 1060 | 870 | 602 | 0.095 | 1.402 | 0.187 | 0.014 | 0.003 | 0.047 | 0.041 | 0.04 | 0.025 | 0.034 | 0.033 | 0.006 | 0.001 | 0.037 | 0 | 0.0008 | 0 | 0.0001 | 0 | 501 | 599 | 25
19040 | W610L | 1268 | 1060 | 870 | 602 | 0.095 | 1.402 | 0.187 | 0.014 | 0.003 | 0.047 | 0.041 | 0.04 | 0.025 | 0.034 | 0.033 | 0.006 | 0.001 | 0.037 | 0 | 0.0008 | 0 | 0.0001 | 0 | 499 | 599 | 25
19040 | W610L | 1268 | 1060 | 870 | 602 | 0.095 | 1.402 | 0.187 | 0.014 | 0.003 | 0.047 | 0.041 | 0.04 | 0.025 | 0.034 | 0.033 | 0.006 | 0.001 | 0.037 | 0 | 0.0008 | 0 | 0.0001 | 0 | 492 | 580 | 30
22620 | Q235B | 1255 | 1060 | 896 | 634 | 0.1525 | 0.467 | 0.178 | 0.018 | 0.0108 | 0.037 | 0.0111 | 0.009 | 0.012 | 0.029 | 0.0007 | 0.005 | 0.001 | 0.001 | 0.003 | 0.0001 | 0 | 0.0001 | 0 | 270 | 431 | 36
22340 | Q235B | 1261 | 1060 | 893 | 634 | 0.1512 | 0.557 | 0.197 | 0.015 | 0.0155 | 0.041 | 0.0193 | 0.0185 | 0.014 | 0.025 | 0.0011 | 0.008 | 0.001 | 0.001 | 0.0036 | 0.0001 | 0 | 0.0001 | 0 | 295 | 441 | 37
22690 | Q235B | 1261 | 1060 | 894 | 632 | 0.1505 | 0.452 | 0.187 | 0.02 | 0.0054 | 0.037 | 0.0032 | 0.0024 | 0.011 | 0.027 | 0.0004 | 0.004 | 0.001 | 0.001 | 0.0019 | 0.0001 | 0 | 0.0002 | 0 | 285 | 436 | 38
18030 | Q235B | 1267 | 1060 | 894 | 633 | 0.1536 | 0.476 | 0.169 | 0.018 | 0.0083 | 0.047 | 0.0045 | 0.0027 | 0.013 | 0.027 | 0.0005 | 0.007 | 0.001 | 0.001 | 0.0018 | 0.0001 | 0 | 0.0003 | 0 | 302 | 446 | 30
18260 | A414Gr.G | 1277 | 1110 | 0 | 0 | 0.1425 | 1.173 | 0.169 | 0.017 | 0.0039 | 0.027 | 0.0339 | 0.0328 | 0.007 | 0.022 | 0.0013 | 0.002 | 0.001 | 0.001 | 0.002 | 0.0001 | 0 | 0.0003 | 0 | 0 | 0 | 0
28070 | Q235B | 1270 | 1060 | 880 | 637 | 0.153 | 0.462 | 0.212 | 0.024 | 0.014 | 0.046 | 0.006 | 0.002 | 0.021 | 0.032 | 0.001 | 0.009 | 0.001 | 0.0013 | 0.0032 | 0.0004 | 0 | 0.0001 | 0 | 307 | 452 | 25
27610 | Q235B | 1270 | 1060 | 873 | 610 | 0.144 | 0.485 | 0.18 | 0.023 | 0.003 | 0.035 | 0.007 | 0.006 | 0.015 | 0.03 | 0.002 | 0.008 | 0.001 | 0.0016 | 0.0043 | 0.0001 | 0 | 0.0001 | 0 | 323 | 453 | 29
22750 | 1.00E+170 | 1254 | 1050 | 860 | 529 | 0.154 | 1.077 | 0.015 | 0.018 | 0.009 | 0.047 | 0.038 | 0.036 | 0.017 | 0.033 | 0.001 | 0.007 | 0.004 | 0.0027 | 0 | 0.0001 | 0 | 0.0001 | 0 | 361 | 505 | 35
31580 | 1.00E+170 | 1266 | 1050 | 862 | 535 | 0.154 | 1.077 | 0.015 | 0.018 | 0.009 | 0.047 | 0.038 | 0.036 | 0.017 | 0.033 | 0.001 | 0.007 | 0.004 | 0.0027 | 0 | 0.0001 | 0 | 0.0001 | 0 | 371 | 503 | 32
31390 | 1.00E+170 | 1254 | 1050 | 865 | 535 | 0.154 | 1.077 | 0.015 | 0.018 | 0.009 | 0.047 | 0.038 | 0.036 | 0.017 | 0.033 | 0.001 | 0.007 | 0.004 | 0.0027 | 0 | 0.0001 | 0 | 0.0001 | 0 | 374 | 504 | 30
27590 | Q235B | 1254 | 1040 | 884 | 637 | 0.156 | 0.502 | 0.185 | 0.022 | 0.014 | 0.039 | 0.002 | 0.001 | 0.014 | 0.04 | 0.002 | 0.011 | 0.001 | 0.0021 | 0.0029 | 0.0002 | 0 | 0.0001 | 0 | 304 | 445 | 27
27720 | Q345D | 1252 | 1050 | 843 | 615 | 0.094 | 1.413 | 0.167 | 0.019 | 0.007 | 0.047 | 0.031 | 0.022 | 0.015 | 0.029 | 0.004 | 0.004 | 0.001 | 0.0276 | 0.0047 | 0.0004 | 0 | 0.0001 | 0 | 448 | 532 | 26
28010 | Q345C | 1248 | 1050 | 868 | 643 | 0.094 | 1.413 | 0.167 | 0.019 | 0.007 | 0.047 | 0.031 | 0.022 | 0.015 | 0.029 | 0.004 | 0.004 | 0.001 | 0.0276 | 0.0047 | 0.0004 | 0 | 0.0001 | 0 | 414 | 522 | 28
26570 | Q345C | 1255 | 1050 | 856 | 643 | 0.1025 | 1.438 | 0.151 | 0.025 | 0.011 | 0.06 | 0.032 | 0.031 | 0.024 | 0.037 | 0.002 | 0.016 | 0.004 | 0.0238 | 0.0048 | 0.0001 | 0 | 0.0001 | 0 | 404 | 519 | 26
34610 | 1.00E+170 | 1245 | 1020 | 808 | 524 | 0.158 | 1.168 | 0.024 | 0.022 | 0.011 | 0.045 | 0.037 | 0.032 | 0.014 | 0.033 | 0.002 | 0.004 | 0.001 | 0.0028 | 0 | 0.0002 | 0 | 0.0001 | 0 | 382 | 506 | 31
33010 | 1.00E+170 | 1249 | 1020 | 806 | 548 | 0.1524 | 1.12 | 0.016 | 0.021 | 0.008 | 0.051 | 0.038 | 0.037 | 0.021 | 0.032 | 0.002 | 0.009 | 0.004 | 0.003 | 0 | 0.0001 | 0 | 0.0001 | 0 | 378 | 499 | 39
32800 | 1.00E+170 | 1237 | 1020 | 806 | 545 | 0.1524 | 1.12 | 0.016 | 0.021 | 0.008 | 0.051 | 0.038 | 0.037 | 0.021 | 0.032 | 0.002 | 0.009 | 0.004 | 0.003 | 0 | 0.0001 | 0 | 0.0001 | 0 | 361 | 502 | 41
32950 | 1.00E+170 | 1243 | 1020 | 808 | 548 | 0.1524 | 1.12 | 0.016 | 0.021 | 0.008 | 0.051 | 0.038 | 0.037 | 0.021 | 0.032 | 0.002 | 0.009 | 0.004 | 0.003 | 0 | 0.0001 | 0 | 0.0001 | 0 | 376 | 506 | 39
32750 | 1.00E+170 | 1250 | 1020 | 807 | 522 | 0.1524 | 1.12 | 0.016 | 0.021 | 0.008 | 0.051 | 0.038 | 0.037 | 0.021 | 0.032 | 0.002 | 0.009 | 0.004 | 0.003 | 0 | 0.0001 | 0 | 0.0001 | 0 | 382 | 503 | 34
34880 | 1.00E+170 | 1245 | 1020 | 811 | 522 | 0.158 | 1.168 | 0.024 | 0.022 | 0.011 | 0.045 | 0.037 | 0.032 | 0.014 | 0.033 | 0.002 | 0.004 | 0.001 | 0.0028 | 0 | 0.0002 | 0 | 0.0001 | 0 | 399 | 515 | 33
27020 | Q235B | 1250 | 1040 | 858 | 627 | 0.1485 | 0.481 | 0.165 | 0.02 | 0.013 | 0.047 | 0.004 | 0.004 | 0.021 | 0.029 | 0.001 | 0.006 | 0.002 | 0.0016 | 0.0028 | 0.0001 | 0 | 0.0001 | 0 | 280 | 390 | 35
28780 | X65 | 1249 | 1030 | 813 | 560 | 0.075 | 1.545 | 0.241 | 0.015 | 0.0015 | 0.062 | 0.031 | 0.03 | 0.021 | 0.19 | 0.015 | 0.006 | 0.038 | 0.0541 | 0.0063 | 0.0012 | 0 | 0.0001 | 0 | 557 | 634 | 36
28690 | X65 | 1261 | 1030 | 818 | 553 | 0.071 | 1.54 | 0.24 | 0.012 | 0.0024 | 0.066 | 0.039 | 0.037 | 0.02 | 0.19 | 0.015 | 0.005 | 0.032 | 0.0505 | 0.0064 | 0.0015 | 0 | 0.0001 | 0 | 536 | 622 | 40
26590 | Q235B | 1248 | 1050 | 864 | 633 | 0.1526 | 0.454 | 0.193 | 0.018 | 0.0148 | 0.047 | 0.0028 | 0.0026 | 0.013 | 0.031 | 0.0006 | 0.005 | 0.001 | 0.001 | 0.0038 | 0.0001 | 0 | 0.0002 | 0 | 285 | 432 | 29
31170 | 1.00E+170 | 1225 | 1010 | 819 | 531 | 0.154 | 1.077 | 0.015 | 0.018 | 0.009 | 0.047 | 0.038 | 0.036 | 0.017 | 0.033 | 0.001 | 0.007 | 0.004 | 0.0027 | 0 | 0.0001 | 0 | 0.0001 | 0 | 358 | 510 | 32
30900 | 1.00E+170 | 1231 | 1010 | 806 | 587 | 0.154 | 1.077 | 0.015 | 0.018 | 0.009 | 0.047 | 0.038 | 0.036 | 0.017 | 0.033 | 0.001 | 0.007 | 0.004 | 0.0027 | 0 | 0.0001 | 0 | 0.0001 | 0 | 325 | 471 | 39
28400 | L485M | 1248 | 1010 | 808 | 489 | 0.0753 | 1.616 | 0.249 | 0.012 | 0.001 | 0.056 | 0.032 | 0.031 | 0.022 | 0.352 | 0.013 | 0.081 | 0.053 | 0.0561 | 0.0047 | 0.0008 | 0 | 0.0002 | 0 | 585 | 676 | 33
27880 | L485M | 1236 | 1010 | 808 | 506 | 0.076 | 1.597 | 0.252 | 0.014 | 0.0009 | 0.058 | 0.031 | 0.031 | 0.02 | 0.33 | 0.015 | 0.081 | 0.047 | 0.0584 | 0.0031 | 0.0012 | 0 | 0.0001 | 0 | 585 | 684 | 32
28350 | L485M | 1236 | 1010 | 809 | 501 | 0.0753 | 1.616 | 0.249 | 0.012 | 0.001 | 0.056 | 0.032 | 0.031 | 0.022 | 0.352 | 0.013 | 0.081 | 0.053 | 0.0561 | 0.0047 | 0.0008 | 0 | 0.0002 | 0 | 585 | 676 | 33
28540 | L485M | 1247 | 1020 | 820 | 504 | 0.082 | 1.568 | 0.257 | 0.015 | 0.0008 | 0.057 | 0.03 | 0.03 | 0.028 | 0.327 | 0.015 | 0.004 | 0.049 | 0.0579 | 0.004 | 0.0016 | 0 | 0.0001 | 0 | 0 | 0 | 0
28220 | L485M | 1247 | 1020 | 815 | 531 | 0.082 | 1.568 | 0.257 | 0.015 | 0.0008 | 0.057 | 0.03 | 0.03 | 0.028 | 0.327 | 0.015 | 0.004 | 0.049 | 0.0579 | 0.004 | 0.0016 | 0 | 0.0001 | 0 | 549 | 629 | 36
28060 | L485M | 1253 | 1020 | 821 | 504 | 0.077 | 1.593 | 0.244 | 0.013 | 0.001 | 0.05 | 0.03 | 0.028 | 0.017 | 0.343 | 0.016 | 0.003 | 0.049 | 0.0599 | 0.0047 | 0.0009 | 0 | 0.0001 | 0 | 560 | 623 | 34
28600 | L485M | 1241 | 1020 | 820 | 511 | 0.076 | 1.579 | 0.255 | 0.015 | 0.0009 | 0.059 | 0.029 | 0.029 | 0.027 | 0.333 | 0.014 | 0.003 | 0.047 | 0.0584 | 0.0041 | 0.0017 | 0 | 0.0001 | 0 | 565 | 633 | 33
29730 | Q235B | 1264 | 1060 | 883 | 636 | 0.1394 | 0.438 | 0.2 | 0.012 | 0.009 | 0.043 | 0.002 | 0.002 | 0.026 | 0.026 | 0.001 | 0.008 | 0.003 | 0.001 | 0.0027 | 0.0001 | 0 | 0.0001 | 0 | 303 | 443 | 33
28270 | Q235B | 1259 | 1060 | 885 | 613 | 0.153 | 0.462 | 0.212 | 0.024 | 0.014 | 0.046 | 0.006 | 0.002 | 0.021 | 0.032 | 0.001 | 0.009 | 0.001 | 0.0013 | 0.0032 | 0.0004 | 0 | 0.0001 | 0 | 317 | 451 | 27
29540 | Q235B | 1265 | 1060 | 883 | 633 | 0.144 | 0.474 | 0.211 | 0.022 | 0.007 | 0.036 | 0.01 | 0.009 | 0.013 | 0.029 | 0.002 | 0.008 | 0.001 | 0.0014 | 0.0035 | 0.0005 | 0 | 0.0001 | 0 | 294 | 428 | 31
22380 | HG70D | 1281 | 1100 | 905 | 589 | 0.0659 | 1.833 | 0.067 | 0.018 | 0.0033 | 0.043 | 0.0452 | 0.0417 | 0.01 | 0.036 | 0.1216 | 0.008 | 0.002 | 0.055 | 0.0043 | 0.0015 | 0 | 0.0002 | 0 | 722 | 797 | 20
23660 | HCP | 1283 | 1090 | 917 | 605 | 0.0061 | 0.239 | 0.003 | 0.018 | 0.0064 | 0.033 | 0.002 | 0.002 | 0.011 | 0.018 | 0.001 | 0.006 | 0.001 | 0.001 | 0.0066 | 0.0001 | 0 | 0.0001 | 0 | 213 | 331 | 48
26980 | HCP | 1271 | 1090 | 915 | 601 | 0.0035 | 0.232 | 0.004 | 0.012 | 0.0079 | 0.041 | 0.002 | 0.002 | 0.013 | 0.018 | 0.001 | 0.006 | 0.001 | 0.001 | 0.0047 | 0.0001 | 0 | 0.0001 | 0 | 216 | 321 | 48
23340 | HCP | 1277 | 1090 | 915 | 602 | 0.0061 | 0.239 | 0.003 | 0.018 | 0.0064 | 0.033 | 0.002 | 0.002 | 0.011 | 0.018 | 0.001 | 0.006 | 0.001 | 0.001 | 0.0066 | 0.0001 | 0 | 0.0001 | 0 | 258 | 338 | 47
23690 | HCP | 1283 | 1090 | 923 | 599 | 0.0057 | 0.246 | 0.001 | 0.01 | 0.006 | 0.039 | 0.002 | 0.002 | 0.013 | 0.016 | 0.001 | 0.007 | 0.001 | 0.001 | 0.0057 | 0.0001 | 0 | 0.0001 | 0 | 269 | 332 | 46
23100 | HCP | 1271 | 1090 | 916 | 601 | 0.0057 | 0.246 | 0.001 | 0.01 | 0.006 | 0.039 | 0.002 | 0.002 | 0.013 | 0.016 | 0.001 | 0.007 | 0.001 | 0.001 | 0.0057 | 0.0001 | 0 | 0.0001 | 0 | 214 | 323 | 49
26750 | Q235B | 1258 | 1060 | 882 | 633 | 0.14 | 0.512 | 0.192 | 0.025 | 0.014 | 0.047 | 0.006 | 0.004 | 0.017 | 0.03 | 0.002 | 0.008 | 0.001 | 0.0012 | 0.0025 | 0.0004 | 0 | 0.0001 | 0 | 315 | 459 | 29
27670 | Q235B | 1270 | 1060 | 884 | 634 | 0.134 | 0.493 | 0.16 | 0.022 | 0.005 | 0.046 | 0.013 | 0.011 | 0.016 | 0.032 | 0.002 | 0.008 | 0.001 | 0.0015 | 0.0034 | 0.0004 | 0 | 0.0001 | 0 | 311 | 436 | 32
27650 | Q235B | 1258 | 1060 | 874 | 633 | 0.134 | 0.493 | 0.16 | 0.022 | 0.005 | 0.046 | 0.013 | 0.011 | 0.016 | 0.032 | 0.002 | 0.008 | 0.001 | 0.0015 | 0.0034 | 0.0004 | 0 | 0.0001 | 0 | 325 | 447 | 28
27770 | Q235B | 1258 | 1060 | 0 | 0 | 0.134 | 0.493 | 0.16 | 0.022 | 0.005 | 0.046 | 0.013 | 0.011 | 0.016 | 0.032 | 0.002 | 0.008 | 0.001 | 0.0015 | 0.0034 | 0.0004 | 0 | 0.0001 | 0 | 325 | 452 | 35
29480 | Q235B | 1264 | 1060 | 875 | 636 | 0.1394 | 0.438 | 0.2 | 0.012 | 0.009 | 0.043 | 0.002 | 0.002 | 0.026 | 0.026 | 0.001 | 0.008 | 0.003 | 0.001 | 0.0027 | 0.0001 | 0 | 0.0001 | 0 | 314 | 451 | 28
27520 | B | 1256 | 1040 | 837 | 584 | 0.081 | 0.851 | 0.188 | 0.013 | 0.0099 | 0.06 | 0.0067 | 0.0055 | 0.016 | 0.027 | 0.0006 | 0.005 | 0.001 | 0.001 | 0.0033 | 0.0001 | 0 | 0.0002 | 0 | 312 | 422 | 38
27410 | B | 1262 | 1040 | 842 | 585 | 0.081 | 0.851 | 0.188 | 0.013 | 0.0099 | 0.06 | 0.0067 | 0.0055 | 0.016 | 0.027 | 0.0006 | 0.005 | 0.001 | 0.001 | 0.0033 | 0.0001 | 0 | 0.0002 | 0 | 317 | 429 | 31
27510 | B | 1250 | 1040 | 841 | 587 | 0.0912 | 0.869 | 0.203 | 0.018 | 0.0078 | 0.048 | 0.0022 | 0.0018 | 0.013 | 0.033 | 0.0009 | 0.004 | 0.001 | 0.001 | 0.003 | 0.0001 | 0 | 0.0003 | 0 | 353 | 454 | 31
27320 | B | 1255 | 1040 | 838 | 584 | 0.084 | 0.834 | 0.189 | 0.016 | 0.0102 | 0.042 | 0.0031 | 0.0023 | 0.018 | 0.026 | 0.0006 | 0.011 | 0.001 | 0.001 | 0.0032 | 0.0001 | 0 | 0.0003 | 0 | 314 | 437 | 34
27440 | B | 1261 | 1040 | 840 | 585 | 0.0781 | 0.878 | 0.189 | 0.02 | 0.015 | 0.055 | 0.0043 | 0.0029 | 0.015 | 0.044 | 0.0007 | 0.006 | 0.001 | 0.001 | 0.002 | 0.0001 | 0 | 0.0002 | 0 | 317 | 440 | 30
27400 | B | 1256 | 1040 | 841 | 584 | 0.0777 | 0.882 | 0.18 | 0.021 | 0.0093 | 0.041 | 0.0023 | 0.0021 | 0.011 | 0.029 | 0.0007 | 0.004 | 0.001 | 0.001 | 0.0035 | 0.0001 | 0 | 0.0002 | 0 | 335 | 447 | 32
27440 | B | 1262 | 1040 | 834 | 583 | 0.084 | 0.834 | 0.189 | 0.016 | 0.0102 | 0.042 | 0.0031 | 0.0023 | 0.018 | 0.026 | 0.0006 | 0.011 | 0.001 | 0.001 | 0.0032 | 0.0001 | 0 | 0.0003 | 0 | 344 | 448 | 31
27630 | B | 1250 | 1040 | 843 | 581 | 0.084 | 0.834 | 0.189 | 0.016 | 0.0102 | 0.042 | 0.0031 | 0.0023 | 0.018 | 0.026 | 0.0006 | 0.011 | 0.001 | 0.001 | 0.0032 | 0.0001 | 0 | 0.0003 | 0 | 345 | 443 | 30
27490 | B | 1256 | 1040 | 836 | 583 | 0.0855 | 0.858 | 0.18 | 0.017 | 0.0075 | 0.047 | 0.0129 | 0.0119 | 0.02 | 0.028 | 0.0007 | 0.005 | 0.001 | 0.001 | 0.0052 | 0.0002 | 0 | 0.0002 | 0 | 362 | 462 | 30
27480 | B | 1280 | 1080 | 842 | 584 | 0.0879 | 0.865 | 0.176 | 0.025 | 0.015 | 0.063 | 0.0027 | 0.0024 | 0.016 | 0.049 | 0.0006 | 0.006 | 0.001 | 0.001 | 0.0035 | 0.0001 | 0 | 0.0003 | 0 | 336 | 447 | 34
27430 | B | 1268 | 1080 | 845 | 583 | 0.0879 | 0.865 | 0.176 | 0.025 | 0.015 | 0.063 | 0.0027 | 0.0024 | 0.016 | 0.049 | 0.0006 | 0.006 | 0.001 | 0.001 | 0.0035 | 0.0001 | 0 | 0.0003 | 0 | 333 | 452 | 38
27520 | B | 1274 | 1080 | 845 | 585 | 0.0912 | 0.869 | 0.203 | 0.018 | 0.0078 | 0.048 | 0.0022 | 0.0018 | 0.013 | 0.033 | 0.0009 | 0.004 | 0.001 | 0.001 | 0.003 | 0.0001 | 0 | 0.0003 | 0 | 338 | 465 | 39
27410 | B | 1280 | 1080 | 844 | 583 | 0.0912 | 0.869 | 0.203 | 0.018 | 0.0078 | 0.048 | 0.0022 | 0.0018 | 0.013 | 0.033 | 0.0009 | 0.004 | 0.001 | 0.001 | 0.003 | 0.0001 | 0 | 0.0003 | 0 | 329 | 443 | 39
27520 | Q235B | 1269 | 1060 | 881 | 611 | 0.15 | 0.471 | 0.197 | 0.018 | 0.016 | 0.045 | 0.006 | 0.003 | 0.019 | 0.03 | 0.001 | 0.008 | 0.001 | 0.0015 | 0.0029 | 0.0001 | 0 | 0.0001 | 0 | 304 | 448 | 30
29490 | Q235B | 1248 | 1040 | 877 | 634 | 0.1487 | 0.427 | 0.188 | 0.019 | 0.014 | 0.047 | 0.002 | 0.001 | 0.019 | 0.026 | 0.001 | 0.007 | 0.002 | 0.001 | 0.0027 | 0.0001 | 0 | 0.0001 | 0 | 294 | 440 | 29
29480 | Q235B | 1260 | 1040 | 878 | 636 | 0.1415 | 0.456 | 0.208 | 0.021 | 0.014 | 0.044 | 0.002 | 0.001 | 0.02 | 0.029 | 0.001 | 0.007 | 0.002 | 0.001 | 0.0025 | 0.0001 | 0 | 0.0001 | 0 | 310 | 448 | 31
34710 | Q235B | 1266 | 1060 | 877 | 611 | 0.137 | 0.492 | 0.181 | 0.015 | 0.009 | 0.059 | 0.004 | 0.003 | 0.023 | 0.033 | 0.002 | 0.009 | 0.001 | 0.0015 | 0.0024 | 0.0002 | 0 | 0.0001 | 0 | 298 | 435 | 32
29650 | B | 1273 | 1060 | 830 | 618 | 0.139 | 0.702 | 0.168 | 0.016 | 0.012 | 0.052 | 0.002 | 0.002 | 0.022 | 0.026 | 0.001 | 0.007 | 0.002 | 0.0011 | 0 | 0.0001 | 0 | 0.0001 | 0 | 302 | 440 | 29
27010 | Q345B | 1255 | 1050 | 842 | 566 | 0.159 | 1.473 | 0.25 | 0.025 | 0.012 | 0.047 | 0.012 | 0.009 | 0.019 | 0.052 | 0.002 | 0.003 | 0.001 | 0.0024 | 0.0022 | 0.0002 | 0 | 0.0001 | 0 | 375 | 538 | 22
36820 | L450MB | 1253 | 1020 | 805 | 493 | 0.068 | 1.508 | 0.255 | 0.011 | 0.001 | 0.059 | 0.03 | 0.03 | 0.02 | 0.237 | 0.016 | 0.003 | 0.002 | 0.0437 | 0.0035 | 0.0016 | 0 | 0.0001 | 0 | 502 | 592 | 23
37260 | L450MB | 1259 | 1020 | 804 | 505 | 0.068 | 1.508 | 0.255 | 0.011 | 0.001 | 0.059 | 0.03 | 0.03 | 0.02 | 0.237 | 0.016 | 0.003 | 0.002 | 0.0437 | 0.0035 | 0.0016 | 0 | 0.0001 | 0 | 512 | 590 | 25
36750 | L450MB | 1247 | 1020 | 804 | 499 | 0.068 | 1.508 | 0.255 | 0.011 | 0.001 | 0.059 | 0.03 | 0.03 | 0.02 | 0.237 | 0.016 | 0.003 | 0.002 | 0.0437 | 0.0035 | 0.0016 | 0 | 0.0001 | 0 | 513 | 600 | 25
37150 | L450MB | 1259 | 1020 | 802 | 506 | 0.068 | 1.508 | 0.255 | 0.011 | 0.001 | 0.059 | 0.03 | 0.03 | 0.02 | 0.237 | 0.016 | 0.003 | 0.002 | 0.0437 | 0.0035 | 0.0016 | 0 | 0.0001 | 0 | 506 | 594 | 22
36750 | L450MB | 1247 | 1020 | 811 | 501 | 0.063 | 1.508 | 0.259 | 0.012 | 0.0009 | 0.055 | 0.027 | 0.027 | 0.018 | 0.242 | 0.014 | 0.003 | 0.001 | 0.0447 | 0.0034 | 0.0016 | 0 | 0.0001 | 0 | 497 | 588 | 22
36970 | L450MB | 1247 | 1020 | 803 | 498 | 0.063 | 1.508 | 0.259 | 0.012 | 0.0009 | 0.055 | 0.027 | 0.027 | 0.018 | 0.242 | 0.014 | 0.003 | 0.001 | 0.0447 | 0.0034 | 0.0016 | 0 | 0.0001 | 0 | 492 | 586 | 23
37180 | L450MB | 1259 | 1020 | 807 | 496 | 0.063 | 1.508 | 0.259 | 0.012 | 0.0009 | 0.055 | 0.027 | 0.027 | 0.018 | 0.242 | 0.014 | 0.003 | 0.001 | 0.0447 | 0.0034 | 0.0016 | 0 | 0.0001 | 0 | 488 | 581 | 25
37200 | L450MB | 1253 | 1020 | 806 | 489 | 0.063 | 1.508 | 0.259 | 0.012 | 0.0009 | 0.055 | 0.027 | 0.027 | 0.018 | 0.242 | 0.014 | 0.003 | 0.001 | 0.0447 | 0.0034 | 0.0016 | 0 | 0.0001 | 0 | 496 | 585 | 24
36830 | L450MB | 1259 | 1020 | 804 | 505 | 0.063 | 1.493 | 0.247 | 0.015 | 0.0021 | 0.055 | 0.03 | 0.026 | 0.022 | 0.235 | 0.014 | 0.004 | 0.001 | 0.0433 | 0.0041 | 0.0019 | 0 | 0.0001 | 0 | 464 | 550 | 26
37000 | L450MB | 1253 | 1020 | 804 | 497 | 0.063 | 1.493 | 0.247 | 0.015 | 0.0021 | 0.055 | 0.03 | 0.026 | 0.022 | 0.235 | 0.014 | 0.004 | 0.001 | 0.0433 | 0.0041 | 0.0019 | 0 | 0.0001 | 0 | 496 | 583 | 26
37480 | L450MB | 1247 | 1020 | 810 | 502 | 0.066 | 1.498 | 0.244 | 0.012 | 0.001 | 0.061 | 0.032 | 0.031 | 0.024 | 0.242 | 0.016 | 0.007 | 0.001 | 0.0424 | 0.0033 | 0.0015 | 0 | 0.0001 | 0 | 494 | 584 | 24
37470 | L450MB | 1247 | 1020 | 803 | 508 | 0.066 | 1.498 | 0.244 | 0.012 | 0.001 | 0.061 | 0.032 | 0.031 | 0.024 | 0.242 | 0.016 | 0.007 | 0.001 | 0.0424 | 0.0033 | 0.0015 | 0 | 0.0001 | 0 | 536 | 610 | 22
36900 | L450MB | 1253 | 1020 | 803 | 513 | 0.0671 | 1.504 | 0.238 | 0.011 | 0.0009 | 0.062 | 0.029 | 0.028 | 0.023 | 0.24 | 0.013 | 0.008 | 0.002 | 0.0494 | 0.0028 | 0.0011 | 0 | 0.0003 | 0 | 501 | 587 | 24
37090 | L450MB | 1259 | 1020 | 802 | 495 | 0.0671 | 1.504 | 0.238 | 0.011 | 0.0009 | 0.062 | 0.029 | 0.028 | 0.023 | 0.24 | 0.013 | 0.008 | 0.002 | 0.0494 | 0.0028 | 0.0011 | 0 | 0.0003 | 0 | 471 | 558 | 25
37230 | L450MB | 1247 | 1020 | 805 | 503 | 0.0671 | 1.504 | 0.238 | 0.011 | 0.0009 | 0.062 | 0.029 | 0.028 | 0.023 | 0.24 | 0.013 | 0.008 | 0.002 | 0.0494 | 0.0028 | 0.0011 | 0 | 0.0003 | 0 | 491 | 578 | 25
37250 | L450MB | 1259 | 1020 | 808 | 506 | 0.064 | 1.511 | 0.263 | 0.012 | 0.0011 | 0.055 | 0.024 | 0.023 | 0.019 | 0.233 | 0.015 | 0.003 | 0.001 | 0.044 | 0.0038 | 0.0016 | 0 | 0.0001 | 0 | 467 | 553 | 27
37180 | L450MB | 1253 | 1020 | 804 | 502 | 0.064 | 1.511 | 0.263 | 0.012 | 0.0011 | 0.055 | 0.024 | 0.023 | 0.019 | 0.233 | 0.015 | 0.003 | 0.001 | 0.044 | 0.0038 | 0.0016 | 0 | 0.0001 | 0 | 462 | 553 | 24
37240 | L450MB | 1247 | 1020 | 805 | 496 | 0.064 | 1.511 | 0.263 | 0.012 | 0.0011 | 0.055 | 0.024 | 0.023 | 0.019 | 0.233 | 0.015 | 0.003 | 0.001 | 0.044 | 0.0038 | 0.0016 | 0 | 0.0001 | 0 | 482 | 568 | 25
36920 | L450MB | 1253 | 1020 | 804 | 504 | 0.064 | 1.511 | 0.263 | 0.012 | 0.0011 | 0.055 | 0.024 | 0.023 | 0.019 | 0.233 | 0.015 | 0.003 | 0.001 | 0.044 | 0.0038 | 0.0016 | 0 | 0.0001 | 0 | 493 | 582 | 23
37300 | L450MB | 1259 | 1020 | 800 | 508 | 0.0671 | 1.463 | 0.245 | 0.011 | 0.0015 | 0.068 | 0.03 | 0.03 | 0.028 | 0.24 | 0.013 | 0.013 | 0.002 | 0.0447 | 0.0036 | 0.0012 | 0 | 0.0003 | 0 | 515 | 593 | 23
37010 | L450MB | 1247 | 1020 | 802 | 506 | 0.0671 | 1.463 | 0.245 | 0.011 | 0.0015 | 0.068 | 0.03 | 0.03 | 0.028 | 0.24 | 0.013 | 0.013 | 0.002 | 0.0447 | 0.0036 | 0.0012 | 0 | 0.0003 | 0 | 478 | 568 | 23
37300 | L450MB | 1247 | 1020 | 801 | 505 | 0.0671 | 1.463 | 0.245 | 0.011 | 0.0015 | 0.068 | 0.03 | 0.03 | 0.028 | 0.24 | 0.013 | 0.013 | 0.002 | 0.0447 | 0.0036 | 0.0012 | 0 | 0.0003 | 0 | 469 | 564 | 25
36950 | L450MB | 1253 | 1020 | 802 | 504 | 0.0671 | 1.463 | 0.245 | 0.011 | 0.0015 | 0.068 | 0.03 | 0.03 | 0.028 | 0.24 | 0.013 | 0.013 | 0.002 | 0.0447 | 0.0036 | 0.0012 | 0 | 0.0003 | 0 | 458 | 551 | 25
36950 | L450MB | 1253 | 1020 | 802 | 504 | 0.0671 | 1.463 | 0.245 | 0.011 | 0.0015 | 0.068 | 0.03 | 0.03 | 0.028 | 0.24 | 0.013 | 0.013 | 0.002 | 0.0447 | 0.0036 | 0.0012 | 0 | 0.0003 | 0 | 486 | 575 | 25
36950 | L450MB | 1253 | 1020 | 802 | 504 | 0.0671 | 1.463 | 0.245 | 0.011 | 0.0015 | 0.068 | 0.03 | 0.03 | 0.028 | 0.24 | 0.013 | 0.013 | 0.002 | 0.0447 | 0.0036 | 0.0012 | 0 | 0.0003 | 0 | 478 | 570 | 25
29500 | Q235B | 1254 | 1040 | 888 | 635 | 0.1415 | 0.456 | 0.208 | 0.021 | 0.014 | 0.044 | 0.002 | 0.001 | 0.02 | 0.029 | 0.001 | 0.007 | 0.002 | 0.001 | 0.0025 | 0.0001 | 0 | 0.0001 | 0 | 280 | 432 | 30
27840 | Q235B | 1254 | 1040 | 864 | 658 | 0.145 | 0.474 | 0.182 | 0.014 | 0.014 | 0.054 | 0.004 | 0.003 | 0.021 | 0.033 | 0.001 | 0.008 | 0.001 | 0.0015 | 0.0025 | 0.0002 | 0 | 0.0001 | 0 | 246 | 375 | 31
27670 | Q235B | 1242 | 1040 | 860 | 633 | 0.15 | 0.471 | 0.197 | 0.018 | 0.016 | 0.045 | 0.006 | 0.003 | 0.019 | 0.03 | 0.001 | 0.008 | 0.001 | 0.0015 | 0.0029 | 0.0001 | 0 | 0.0001 | 0 | 264 | 386 | 31
27600 | Q235B | 1255 | 1060 | 858 | 656 | 0.147 | 0.476 | 0.17 | 0.018 | 0.016 | 0.046 | 0.003 | 0.003 | 0.02 | 0.02 | 0.001 | 0.007 | 0.003 | 0.0016 | 0.0026 | 0.0001 | 0 | 0.0001 | 0 | 255 | 408 | 32
20340 | L415M | 1262 | 1060 | 845 | 579 | 0.085 | 1.423 | 0.214 | 0.012 | 0.0023 | 0.147 | 0.028 | 0.026 | 0.015 | 0.028 | 0.015 | 0.003 | 0.001 | 0.0442 | 0.004 | 0.0021 | 0 | 0.0001 | 0 | 465 | 552 | 42
21340 | L415M | 1250 | 1060 | 834 | 565 | 0.081 | 1.402 | 0.209 | 0.012 | 0.0018 | 0.157 | 0.027 | 0.025 | 0.019 | 0.02 | 0.014 | 0.007 | 0.001 | 0.044 | 0.0036 | 0.0013 | 0 | 0.0001 | 0 | 490 | 572 | 39
24440 | L415M | 1262 | 1060 | 843 | 575 | 0.077 | 1.413 | 0.181 | 0.012 | 0.0015 | 0.137 | 0.033 | 0.031 | 0.018 | 0.028 | 0.017 | 0.004 | 0.001 | 0.0463 | 0.0046 | 0.0018 | 0 | 0.0001 | 0 | 485 | 555 | 40
24510 | L415M | 1262 | 1060 | 840 | 575 | 0.0748 | 1.403 | 0.219 | 0.016 | 0.0015 | 0.145 | 0.028 | 0.027 | 0.016 | 0.02 | 0.012 | 0.007 | 0.002 | 0.0411 | 0.0033 | 0.0019 | 0 | 0.0001 | 0 | 499 | 580 | 39
24510 | L415M | 1256 | 1060 | 833 | 574 | 0.075 | 1.376 | 0.212 | 0.02 | 0.0017 | 0.143 | 0.033 | 0.032 | 0.019 | 0.025 | 0.013 | 0.007 | 0.002 | 0.0431 | 0.0041 | 0.0015 | 0 | 0.0001 | 0 | 492 | 573 | 44
29560 | Q235B | 1265 | 1060 | 884 | 615 | 0.1394 | 0.438 | 0.2 | 0.012 | 0.009 | 0.043 | 0.002 | 0.002 | 0.026 | 0.026 | 0.001 | 0.008 | 0.003 | 0.001 | 0.0027 | 0.0001 | 0 | 0.0001 | 0 | 323 | 456 | 39
27580 | Q235B | 1264 | 1060 | 879 | 636 | 0.144 | 0.485 | 0.18 | 0.023 | 0.003 | 0.035 | 0.007 | 0.006 | 0.015 | 0.03 | 0.002 | 0.008 | 0.001 | 0.0016 | 0.0043 | 0.0001 | 0 | 0.0001 | 0 | 344 | 450 | 33
27560 | Q235B | 1270 | 1060 | 883 | 635 | 0.1394 | 0.438 | 0.2 | 0.012 | 0.009 | 0.043 | 0.002 | 0.002 | 0.026 | 0.026 | 0.001 | 0.008 | 0.003 | 0.001 | 0.0027 | 0.0001 | 0 | 0.0001 | 0 | 325 | 449 | 31
27350 | Q235B | 1263 | 1060 | 878 | 636 | 0.14 | 0.512 | 0.192 | 0.025 | 0.014 | 0.047 | 0.006 | 0.004 | 0.017 | 0.03 | 0.002 | 0.008 | 0.001 | 0.0012 | 0.0025 | 0.0004 | 0 | 0.0001 | 0 | 314 | 453 | 32
27750 | Q235B | 1269 | 1060 | 880 | 637 | 0.144 | 0.485 | 0.18 | 0.023 | 0.003 | 0.035 | 0.007 | 0.006 | 0.015 | 0.03 | 0.002 | 0.008 | 0.001 | 0.0016 | 0.0043 | 0.0001 | 0 | 0.0001 | 0 | 304 | 443 | 33
22720 | Q345E | 1265 | 1060 | 860 | 615 | 0.094 | 1.413 | 0.167 | 0.019 | 0.007 | 0.047 | 0.031 | 0.022 | 0.015 | 0.029 | 0.004 | 0.004 | 0.001 | 0.0276 | 0.0047 | 0.0004 | 0 | 0.0001 | 0 | 412 | 519 | 28
24080 | Q450NQR1 | 1257 | 1060 | 840 | 574 | 0.07 | 1.041 | 0.203 | 0.016 | 0.001 | 0.291 | 0.01 | 0.009 | 0.173 | 0.72 | 0.003 | 0.007 | 0.003 | 0.0291 | 0 | 0.0014 | 0 | 0.0001 | 0 | 484 | 586 | 24
24140 | Q450NQR1 | 1244 | 1060 | 835 | 580 | 0.074 | 1.066 | 0.202 | 0.022 | 0.003 | 0.286 | 0.024 | 0.024 | 0.168 | 0.696 | 0.004 | 0.007 | 0.003 | 0.033 | 0 | 0.0011 | 0 | 0.0001 | 0 | 476 | 589 | 22
19920 | Q450NQR1 | 1257 | 1060 | 845 | 575 | 0.07 | 1.041 | 0.203 | 0.016 | 0.001 | 0.291 | 0.01 | 0.009 | 0.173 | 0.72 | 0.003 | 0.007 | 0.003 | 0.0291 | 0 | 0.0014 | 0 | 0.0001 | 0 | 460 | 564 | 28
24310 | L415M | 1236 | 1030 | 819 | 553 | 0.074 | 1.401 | 0.204 | 0.014 | 0.0011 | 0.168 | 0.03 | 0.029 | 0.018 | 0.033 | 0.016 | 0.005 | 0.001 | 0.0437 | 0.004 | 0.0013 | 0 | 0.0001 | 0 | 492 | 575 | 42
24300 | L415M | 1242 | 1030 | 819 | 572 | 0.074 | 1.401 | 0.199 | 0.016 | 0.0012 | 0.147 | 0.031 | 0.031 | 0.017 | 0.036 | 0.016 | 0.006 | 0.001 | 0.0427 | 0.0031 | 0.0017 | 0 | 0.0001 | 0 | 502 | 586 | 39
24310 | L415M | 1262 | 1060 | 841 | 579 | 0.077 | 1.413 | 0.207 | 0.014 | 0.0013 | 0.171 | 0.032 | 0.031 | 0.02 | 0.032 | 0.016 | 0.006 | 0.001 | 0.0442 | 0.0035 | 0.0012 | 0 | 0.0001 | 0 | 485 | 566 | 43
24460 | L415M | 1256 | 1060 | 838 | 576 | 0.076 | 1.407 | 0.206 | 0.016 | 0.0012 | 0.161 | 0.033 | 0.033 | 0.02 | 0.035 | 0.016 | 0.006 | 0.001 | 0.0464 | 0.0047 | 0.0012 | 0 | 0.0001 | 0 | 512 | 596 | 39
29180 | Q345B | 1253 | 1050 | 860 | 653 | 0.158 | 1.443 | 0.257 | 0.017 | 0.011 | 0.129 | 0.006 | 0.004 | 0.123 | 0.033 | 0.002 | 0.005 | 0.015 | 0.0187 | 0.0092 | 0.0005 | 0 | 0.0001 | 0 | 396 | 536 | 26
24270 | L415M | 1235 | 1010 | 821 | 569 | 0.078 | 1.42 | 0.22 | 0.016 | 0.0015 | 0.163 | 0.036 | 0.034 | 0.019 | 0.038 | 0.015 | 0.004 | 0.001 | 0.0426 | 0.0033 | 0.002 | 0 | 0.0001 | 0 | 508 | 593 | 38
24360 | L415M | 1229 | 1010 | 821 | 567 | 0.071 | 1.396 | 0.218 | 0.013 | 0.001 | 0.158 | 0.033 | 0.033 | 0.017 | 0.032 | 0.016 | 0.004 | 0.001 | 0.0413 | 0.0035 | 0.0021 | 0 | 0.0001 | 0 | 511 | 600 | 39
24310 | L415M | 1235 | 1010 | 819 | 568 | 0.085 | 1.411 | 0.223 | 0.016 | 0.0015 | 0.157 | 0.024 | 0.024 | 0.018 | 0.03 | 0.014 | 0.004 | 0.001 | 0.0474 | 0.0035 | 0.0023 | 0 | 0.0001 | 0 | 520 | 602 | 41
24440 | L415M | 1242 | 1040 | 845 | 579 | 0.078 | 1.42 | 0.22 | 0.016 | 0.0015 | 0.163 | 0.036 | 0.034 | 0.019 | 0.038 | 0.015 | 0.004 | 0.001 | 0.0426 | 0.0033 | 0.002 | 0 | 0.0001 | 0 | 508 | 592 | 40
24490 | L415M | 1241 | 1010 | 821 | 570 | 0.079 | 1.416 | 0.193 | 0.015 | 0.0017 | 0.162 | 0.026 | 0.026 | 0.018 | 0.035 | 0.014 | 0.004 | 0.001 | 0.0461 | 0.0041 | 0.0017 | 0 | 0.0001 | 0 | 475 | 558 | 41
24490 | L415M | 1235 | 1010 | 814 | 567 | 0.078 | 1.421 | 0.205 | 0.014 | 0.0016 | 0.161 | 0.029 | 0.029 | 0.023 | 0.034 | 0.015 | 0.005 | 0.001 | 0.0449 | 0.0028 | 0.0021 | 0 | 0.0001 | 0 | 498 | 581 | 40
24450 | L415M | 1235 | 1010 | 817 | 570 | 0.076 | 1.397 | 0.219 | 0.012 | 0.0019 | 0.158 | 0.028 | 0.028 | 0.02 | 0.035 | 0.015 | 0.005 | 0.001 | 0.0409 | 0.0032 | 0.002 | 0 | 0.0001 | 0 | 510 | 584 | 40
24320 | L415M | 1235 | 1010 | 817 | 571 | 0.078 | 1.429 | 0.231 | 0.012 | 0.0028 | 0.165 | 0.027 | 0.025 | 0.019 | 0.032 | 0.015 | 0.004 | 0.001 | 0.0441 | 0.006 | 0.0025 | 0 | 0.0001 | 0 | 505 | 587 | 41
24290 | L415M | 1235 | 1010 | 813 | 568 | 0.078 | 1.417 | 0.216 | 0.014 | 0.0013 | 0.155 | 0.03 | 0.028 | 0.014 | 0.027 | 0.015 | 0.005 | 0.001 | 0.0452 | 0.0037 | 0.0021 | 0 | 0.0001 | 0 | 497 | 584 | 41
24260 | L415M | 1241 | 1010 | 814 | 568 | 0.076 | 1.407 | 0.203 | 0.015 | 0.0013 | 0.165 | 0.034 | 0.032 | 0.02 | 0.032 | 0.016 | 0.004 | 0.001 | 0.045 | 0.0038 | 0.0012 | 0 | 0.0001 | 0 | 494 | 579 | 40
24290 | L415M | 1229 | 1010 | 815 | 569 | 0.078 | 1.429 | 0.231 | 0.012 | 0.0028 | 0.165 | 0.027 | 0.025 | 0.019 | 0.032 | 0.015 | 0.004 | 0.001 | 0.0441 | 0.006 | 0.0025 | 0 | 0.0001 | 0 | 475 | 560 | 41
20920 | Q235B | 1262 | 1060 | 874 | 636 | 0.136 | 0.494 | 0.173 | 0.016 | 0.025 | 0.051 | 0.04 | 0.037 | 0.016 | 0.033 | 0.002 | 0.007 | 0.001 | 0.001 | 0.0039 | 0.0001 | 0 | 0.0001 | 0 | 288 | 429 | 30
25760 | Q235B | 1269 | 1060 | 874 | 636 | 0.154 | 0.45 | 0.204 | 0.019 | 0.014 | 0.038 | 0.007 | 0.003 | 0.015 | 0.026 | 0.002 | 0.008 | 0.001 | 0.0014 | 0.0026 | 0.0002 | 0 | 0.0001 | 0 | 292 | 432 | 30
27400 | Q235B | 1258 | 1060 | 880 | 635 | 0.1394 | 0.438 | 0.2 | 0.012 | 0.009 | 0.043 | 0.002 | 0.002 | 0.026 | 0.026 | 0.001 | 0.008 | 0.003 | 0.001 | 0.0027 | 0.0001 | 0 | 0.0001 | 0 | 331 | 453 | 31
25630 | Q235B | 1260 | 1060 | 883 | 613 | 0.154 | 0.45 | 0.204 | 0.019 | 0.014 | 0.038 | 0.007 | 0.003 | 0.015 | 0.026 | 0.002 | 0.008 | 0.001 | 0.0014 | 0.0026 | 0.0002 | 0 | 0.0001 | 0 | 320 | 455 | 30
32020 | SS400-JX | 1265 | 1040 | 865 | 604 | 0.1374 | 0.451 | 0.204 | 0.023 | 0.006 | 0.034 | 0.039 | 0.037 | 0.013 | 0.02 | 0.002 | 0.006 | 0.004 | 0.001 | 0.0034 | 0.0003 | 0 | 0.0001 | 0 | 350 | 451 | 35
27870 | Q235B | 1279 | 1060 | 896 | 633 | 0.147 | 0.505 | 0.221 | 0.019 | 0.011 | 0.056 | 0.001 | 0.001 | 0.015 | 0.026 | 0.002 | 0.009 | 0.001 | 0.0017 | 0.0026 | 0.0002 | 0 | 0.0001 | 0 | 330 | 426 | 28
29380 | B | 1271 | 1060 | 848 | 562 | 0.084 | 0.889 | 0.209 | 0.018 | 0.015 | 0.05 | 0.001 | 0.001 | 0.023 | 0.059 | 0.001 | 0.009 | 0.003 | 0.001 | 0 | 0.0001 | 0 | 0.0002 | 0 | 337 | 448 | 33
27340 | Q345B | 1287 | 1080 | 857 | 582 | 0.161 | 1.444 | 0.279 | 0.021 | 0.012 | 0.049 | 0.007 | 0.005 | 0.018 | 0.041 | 0.002 | 0.006 | 0.001 | 0.003 | 0.0031 | 0.0002 | 0 | 0.0001 | 0 | 372 | 520 | 33
27110 | Q345B | 1275 | 1080 | 857 | 574 | 0.161 | 1.413 | 0.288 | 0.021 | 0.017 | 0.053 | 0.009 | 0.008 | 0.016 | 0.037 | 0.015 | 0.003 | 0.001 | 0.003 | 0.0031 | 0.0005 | 0 | 0.0001 | 0 | 381 | 531 | 27
28070 | Q345B | 1281 | 1060 | 877 | 561 | 0.159 | 1.433 | 0.3 | 0.014 | 0.012 | 0.035 | 0.005 | 0.004 | 0.014 | 0.03 | 0.002 | 0.001 | 0.001 | 0.001 | 0.0046 | 0.0005 | 0 | 0.0001 | 0 | 348 | 519 | 34
27880 | Q345B | 1265 | 1060 | 857 | 584 | 0.153 | 1.465 | 0.299 | 0.024 | 0.006 | 0.053 | 0.019 | 0.017 | 0.017 | 0.031 | 0.003 | 0.002 | 0.002 | 0.0029 | 0.003 | 0.0012 | 0 | 0.0001 | 0 | 371 | 524 | 28
27860 | Q345B | 1271 | 1060 | 858 | 586 | 0.1548 | 1.508 | 0.271 | 0.021 | 0.015 | 0.062 | 0.005 | 0.005 | 0.023 | 0.041 | 0.002 | 0.008 | 0.005 | 0.0037 | 0.0024 | 0.0001 | 0 | 0.0002 | 0 | 368 | 518 | 27
27251 | Q345B | 1260 | 1060 | 0 | 0 | 0.144 | 1.367 | 0.262 | 0.019 | 0.014 | 0.049 | 0.01 | 0.009 | 0.017 | 0.029 | 0.002 | 0.002 | 0.001 | 0.0026 | 0.0031 | 0.0003 | 0 | 0.0001 | 0 | 383 | 511 | 27
27870 | L450MB | 1240 | 1000 | 811 | 486 | 0.066 | 1.498 | 0.244 | 0.012 | 0.001 | 0.061 | 0.032 | 0.031 | 0.024 | 0.242 | 0.016 | 0.007 | 0.001 | 0.0424 | 0.0033 | 0.0015 | 0 | 0.0001 | 0 | 504 | 592 | 23
36430 | L450MB | 1237 | 990 | 799 | 450 | 0.058 | 1.491 | 0.248 | 0.011 | 0.0012 | 0.043 | 0.035 | 0.032 | 0.017 | 0.189 | 0.015 | 0.114 | 0.001 | 0.0428 | 0.0055 | 0.0016 | 0 | 0.0001 | 0 | 504 | 612 | 21
29360 | Q235B | 1248 | 1040 | 876 | 635 | 0.1487 | 0.427 | 0.188 | 0.019 | 0.014 | 0.047 | 0.002 | 0.001 | 0.019 | 0.026 | 0.001 | 0.007 | 0.002 | 0.001 | 0.0027 | 0.0001 | 0 | 0.0001 | 0 | 329 | 460 | 33
27560 | Q235B | 1263 | 1060 | 882 | 634 | 0.144 | 0.485 | 0.18 | 0.023 | 0.003 | 0.035 | 0.007 | 0.006 | 0.015 | 0.03 | 0.002 | 0.008 | 0.001 | 0.0016 | 0.0043 | 0.0001 | 0 | 0.0001 | 0 | 326 | 457 | 27
23890 | 1E1006 | 1238 | 990 | 835 | 576 | 0.1684 | 1.298 | 0.459 | 0.015 | 0.0058 | 0.043 | 0.0392 | 0.0388 | 0.011 | 0.059 | 0.0248 | 0.006 | 0.001 | 0.041 | 0.0029 | 0.0021 | 0 | 0.0003 | 0 | 515 | 621 | 27
20690 | 1E1006 | 1226 | 990 | 835 | 579 | 0.1684 | 1.298 | 0.459 | 0.015 | 0.0058 | 0.043 | 0.0392 | 0.0388 | 0.011 | 0.059 | 0.0248 | 0.006 | 0.001 | 0.041 | 0.0029 | 0.0021 | 0 | 0.0003 | 0 | 502 | 608 | 27
20550 | 1E1006 | 1229 | 990 | 836 | 569 | 0.175 | 1.253 | 0.445 | 0.016 | 0.0044 | 0.045 | 0.0413 | 0.0376 | 0.011 | 0.044 | 0.0248 | 0.006 | 0.001 | 0.041 | 0.0036 | 0.0022 | 0 | 0.0003 | 0 | 494 | 613 | 30
20600 | 1E1006 | 1235 | 990 | 833 | 586 | 0.175 | 1.253 | 0.445 | 0.016 | 0.0044 | 0.045 | 0.0413 | 0.0376 | 0.011 | 0.044 | 0.0248 | 0.006 | 0.001 | 0.041 | 0.0036 | 0.0022 | 0 | 0.0003 | 0 | 494 | 611 | 29
27640 | Q235B | 1263 | 1060 | 878 | 610 | 0.139 | 0.455 | 0.157 | 0.019 | 0.022 | 0.039 | 0.005 | 0.003 | 0.013 | 0.032 | 0.002 | 0.008 | 0.001 | 0.0016 | 0.0026 | 0.0002 | 0 | 0.0001 | 0 | 326 | 451 | 26
27810 | Q235B | 1261 | 1060 | 896 | 610 | 0.164 | 0.495 | 0.22 | 0.016 | 0.014 | 0.045 | 0.008 | 0.005 | 0.017 | 0.034 | 0.002 | 0.007 | 0.001 | 0.0018 | 0.0033 | 0.0002 | 0 | 0.0001 | 0 | 320 | 433 | 30
27850 | Q235B | 1277 | 1080 | 898 | 632 | 0.164 | 0.495 | 0.22 | 0.016 | 0.014 | 0.045 | 0.008 | 0.005 | 0.017 | 0.034 | 0.002 | 0.007 | 0.001 | 0.0018 | 0.0033 | 0.0002 | 0 | 0.0001 | 0 | 312 | 454 | 35
27770 | Q235B | 1260 | 1060 | 882 | 635 | 0.164 | 0.495 | 0.22 | 0.016 | 0.014 | 0.045 | 0.008 | 0.005 | 0.017 | 0.034 | 0.002 | 0.007 | 0.001 | 0.0018 | 0.0033 | 0.0002 | 0 | 0.0001 | 0 | 372 | 486 | 29
29490 | WL510 | 1265 | 1060 | 862 | 583 | 0.09 | 1.462 | 0.182 | 0.019 | 0.002 | 0.064 | 0.041 | 0.04 | 0.024 | 0.049 | 0.017 | 0.006 | 0.001 | 0.0257 | 0 | 0.0013 | 0 | 0.0001 | 0 | 529 | 586 | 26
29350 | WL510 | 1271 | 1060 | 865 | 584 | 0.09 | 1.462 | 0.182 | 0.019 | 0.002 | 0.064 | 0.041 | 0.04 | 0.024 | 0.049 | 0.017 | 0.006 | 0.001 | 0.0257 | 0 | 0.0013 | 0 | 0.0001 | 0 | 508 | 582 | 26
29430 | WL510 | 1259 | 1060 | 867 | 583 | 0.09 | 1.462 | 0.182 | 0.019 | 0.002 | 0.064 | 0.041 | 0.04 | 0.024 | 0.049 | 0.017 | 0.006 | 0.001 | 0.0257 | 0 | 0.0013 | 0 | 0.0001 | 0 | 508 | 587 | 25
29320 | WL510 | 1265 | 1060 | 867 | 583 | 0.09 | 1.462 | 0.182 | 0.019 | 0.002 | 0.064 | 0.041 | 0.04 | 0.024 | 0.049 | 0.017 | 0.006 | 0.001 | 0.0257 | 0 | 0.0013 | 0 | 0.0001 | 0 | 512 | 589 | 27
29460 | WL510 | 1271 | 1060 | 866 | 584 | 0.09 | 1.462 | 0.182 | 0.019 | 0.002 | 0.064 | 0.041 | 0.04 | 0.024 | 0.049 | 0.017 | 0.006 | 0.001 | 0.0257 | 0 | 0.0013 | 0 | 0.0001 | 0 | 521 | 594 | 27
29360 | WL510 | 1259 | 1060 | 867 | 583 | 0.09 | 1.462 | 0.182 | 0.019 | 0.002 | 0.064 | 0.041 | 0.04 | 0.024 | 0.049 | 0.017 | 0.006 | 0.001 | 0.0257 | 0 | 0.0013 | 0 | 0.0001 | 0 | 536 | 601 | 27
28800 | WL510 | 1265 | 1060 | 867 | 583 | 0.09 | 1.462 | 0.182 | 0.019 | 0.002 | 0.064 | 0.041 | 0.04 | 0.024 | 0.049 | 0.017 | 0.006 | 0.001 | 0.0257 | 0 | 0.0013 | 0 | 0.0001 | 0 | 497 | 579 | 26
29300 | WL510 | 1271 | 1060 | 866 | 582 | 0.09 | 1.462 | 0.182 | 0.019 | 0.002 | 0.064 | 0.041 | 0.04 | 0.024 | 0.049 | 0.017 | 0.006 | 0.001 | 0.0257 | 0 | 0.0013 | 0 | 0.0001 | 0 | 521 | 579 | 27
29440 | WL510 | 1259 | 1060 | 866 | 584 | 0.091 | 1.403 | 0.208 | 0.015 | 0.001 | 0.061 | 0.039 | 0.037 | 0.019 | 0.045 | 0.017 | 0.004 | 0.001 | 0.0259 | 0 | 0.0014 | 0 | 0.0001 | 0 | 495 | 572 | 29
29430 | WL510 | 1265 | 1060 | 866 | 577 | 0.101 | 1.52 | 0.218 | 0.015 | 0.001 | 0.061 | 0.04 | 0.039 | 0.023 | 0.044 | 0.019 | 0.003 | 0.001 | 0.0274 | 0 | 0.001 | 0 | 0.0001 | 0 | 518 | 595 | 24
29370 | WL510 | 1271 | 1060 | 866 | 583 | 0.101 | 1.52 | 0.218 | 0.015 | 0.001 | 0.061 | 0.04 | 0.039 | 0.023 | 0.044 | 0.019 | 0.003 | 0.001 | 0.0274 | 0 | 0.001 | 0 | 0.0001 | 0 | 501 | 593 | 26
29330 | WL510 | 1259 | 1060 | 867 | 583 | 0.091 | 1.403 | 0.208 | 0.015 | 0.001 | 0.061 | 0.039 | 0.037 | 0.019 | 0.045 | 0.017 | 0.004 | 0.001 | 0.0259 | 0 | 0.0014 | 0 | 0.0001 | 0 | 529 | 592 | 28
29510 | WL510 | 1265 | 1060 | 0 | 0 | 0.101 | 1.52 | 0.218 | 0.015 | 0.001 | 0.061 | 0.04 | 0.039 | 0.023 | 0.044 | 0.019 | 0.003 | 0.001 | 0.0274 | 0 | 0.001 | 0 | 0.0001 | 0 | 532 | 604 | 26
29310 | WL510 | 1271 | 1060 | 866 | 583 | 0.091 | 1.403 | 0.208 | 0.015 | 0.001 | 0.061 | 0.039 | 0.037 | 0.019 | 0.045 | 0.017 | 0.004 | 0.001 | 0.0259 | 0 | 0.0014 | 0 | 0.0001 | 0 | 519 | 571 | 30
29420 | WL510 | 1259 | 1060 | 867 | 584 | 0.091 | 1.403 | 0.208 | 0.015 | 0.001 | 0.061 | 0.039 | 0.037 | 0.019 | 0.045 | 0.017 | 0.004 | 0.001 | 0.0259 | 0 | 0.0014 | 0 | 0.0001 | 0 | 500 | 579 | 27
29360 | WL510 | 1265 | 1060 | 866 | 584 | 0.091 | 1.403 | 0.208 | 0.015 | 0.001 | 0.061 | 0.039 | 0.037 | 0.019 | 0.045 | 0.017 | 0.004 | 0.001 | 0.0259 | 0 | 0.0014 | 0 | 0.0001 | 0 | 502 | 587 | 30
28730 | WL510 | 1271 | 1060 | 865 | 583 | 0.101 | 1.52 | 0.218 | 0.015 | 0.001 | 0.061 | 0.04 | 0.039 | 0.023 | 0.044 | 0.019 | 0.003 | 0.001 | 0.0274 | 0 | 0.001 | 0 | 0.0001 | 0 | 516 | 589 | 28
29510 | WL510 | 1259 | 1060 | 866 | 584 | 0.101 | 1.52 | 0.218 | 0.015 | 0.001 | 0.061 | 0.04 | 0.039 | 0.023 | 0.044 | 0.019 | 0.003 | 0.001 | 0.0274 | 0 | 0.001 | 0 | 0.0001 | 0 | 504 | 586 | 27
28020 | WL510 | 1265 | 1060 | 867 | 584 | 0.101 | 1.52 | 0.218 | 0.015 | 0.001 | 0.061 | 0.04 | 0.039 | 0.023 | 0.044 | 0.019 | 0.003 | 0.001 | 0.0274 | 0 | 0.001 | 0 | 0.0001 | 0 | 513 | 611 | 26
28020 | WL510 | 1265 | 1060 | 867 | 584 | 0.101 | 1.52 | 0.218 | 0.015 | 0.001 | 0.061 | 0.04 | 0.039 | 0.023 | 0.044 | 0.019 | 0.003 | 0.001 | 0.0274 | 0 | 0.001 | 0 | 0.0001 | 0 | 497 | 583 | 26
28020 | WL510 | 1265 | 1060 | 867 | 584 | 0.101 | 1.52 | 0.218 | 0.015 | 0.001 | 0.061 | 0.04 | 0.039 | 0.023 | 0.044 | 0.019 | 0.003 | 0.001 | 0.0274 | 0 | 0.001 | 0 | 0.0001 | 0 | 506 | 592 | 24
29430 | WL510 | 1271 | 1060 | 863 | 584 | 0.101 | 1.52 | 0.218 | 0.015 | 0.001 | 0.061 | 0.04 | 0.039 | 0.023 | 0.044 | 0.019 | 0.003 | 0.001 | 0.0274 | 0 | 0.001 | 0 | 0.0001 | 0 | 513 | 581 | 25
29420 | WL510 | 1259 | 1060 | 865 | 563 | 0.101 | 1.52 | 0.218 | 0.015 | 0.001 | 0.061 | 0.04 | 0.039 | 0.023 | 0.044 | 0.019 | 0.003 | 0.001 | 0.0274 | 0 | 0.001 | 0 | 0.0001 | 0 | 532 | 599 | 26
29390 | WL510 | 1265 | 1060 | 866 | 584 | 0.101 | 1.52 | 0.218 | 0.015 | 0.001 | 0.061 | 0.04 | 0.039 | 0.023 | 0.044 | 0.019 | 0.003 | 0.001 | 0.0274 | 0 | 0.001 | 0 | 0.0001 | 0 | 518 | 598 | 29
29260 | WL510 | 1271 | 1060 | 866 | 584 | 0.101 | 1.52 | 0.218 | 0.015 | 0.001 | 0.061 | 0.04 | 0.039 | 0.023 | 0.044 | 0.019 | 0.003 | 0.001 | 0.0274 | 0 | 0.001 | 0 | 0.0001 | 0 | 525 | 598 | 25
29350 | WL510 | 1259 | 1060 | 866 | 563 | 0.101 | 1.537 | 0.219 | 0.011 | 0.002 | 0.069 | 0.04 | 0.04 | 0.022 | 0.039 | 0.016 | 0.003 | 0.001 | 0.0244 | 0 | 0.0007 | 0 | 0.0001 | 0 | 492 | 574 | 27
28670 | WL510 | 1265 | 1060 | 866 | 584 | 0.101 | 1.537 | 0.219 | 0.011 | 0.002 | 0.069 | 0.04 | 0.04 | 0.022 | 0.039 | 0.016 | 0.003 | 0.001 | 0.0244 | 0 | 0.0007 | 0 | 0.0001 | 0 | 494 | 596 | 25
29310 | WL510 | 1271 | 1060 | 866 | 583 | 0.101 | 1.537 | 0.219 | 0.011 | 0.002 | 0.069 | 0.04 | 0.04 | 0.022 | 0.039 | 0.016 | 0.003 | 0.001 | 0.0244 | 0 | 0.0007 | 0 | 0.0001 | 0 | 487 | 575 | 29
29340 | WL510 | 1259 | 1060 | 866 | 583 | 0.098 | 1.44 | 0.196 | 0.015 | 0.002 | 0.053 | 0.034 | 0.032 | 0.016 | 0.039 | 0.018 | 0.003 | 0.001 | 0.0261 | 0 | 0.0012 | 0 | 0.0001 | 0 | 496 | 574 | 26
29340 | WL510 | 1265 | 1060 | 867 | 584 | 0.098 | 1.44 | 0.196 | 0.015 | 0.002 | 0.053 | 0.034 | 0.032 | 0.016 | 0.039 | 0.018 | 0.003 | 0.001 | 0.0261 | 0 | 0.0012 | 0 | 0.0001 | 0 | 492 | 583 | 27
29480 | WL510 | 1271 | 1060 | 866 | 585 | 0.098 | 1.44 | 0.196 | 0.015 | 0.002 | 0.053 | 0.034 | 0.032 | 0.016 | 0.039 | 0.018 | 0.003 | 0.001 | 0.0261 | 0 | 0.0012 | 0 | 0.0001 | 0 | 491 | 575 | 25
29400 | WL510 | 1259 | 1060 | 866 | 585 | 0.098 | 1.44 | 0.196 | 0.015 | 0.002 | 0.053 | 0.034 | 0.032 | 0.016 | 0.039 | 0.018 | 0.003 | 0.001 | 0.0261 | 0 | 0.0012 | 0 | 0.0001 | 0 | 492 | 572 | 27
29560 | WL510 | 1265 | 1060 | 867 | 584 | 0.098 | 1.44 | 0.196 | 0.015 | 0.002 | 0.053 | 0.034 | 0.032 | 0.016 | 0.039 | 0.018 | 0.003 | 0.001 | 0.0261 | 0 | 0.0012 | 0 | 0.0001 | 0 | 498 | 582 | 27
29550 | WL510 | 1271 | 1060 | 866 | 584 | 0.098 | 1.44 | 0.196 | 0.015 | 0.002 | 0.053 | 0.034 | 0.032 | 0.016 | 0.039 | 0.018 | 0.003 | 0.001 | 0.0261 | 0 | 0.0012 | 0 | 0.0001 | 0 | 483 | 569 | 25
28470 | WL510 | 1259 | 1060 | 867 | 565 | 0.098 | 1.44 | 0.196 | 0.015 | 0.002 | 0.053 | 0.034 | 0.032 | 0.016 | 0.039 | 0.018 | 0.003 | 0.001 | 0.0261 | 0 | 0.0012 | 0 | 0.0001 | 0 | 489 | 572 | 25
29420 | WL510 | 1265 | 1060 | 0 | 0 | 0.098 | 1.44 | 0.196 | 0.015 | 0.002 | 0.053 | 0.034 | 0.032 | 0.016 | 0.039 | 0.018 | 0.003 | 0.001 | 0.0261 | 0 | 0.0012 | 0 | 0.0001 | 0 | 502 | 579 | 27
29490 | WL510 | 1271 | 1060 | 867 | 584 | 0.1 | 1.434 | 0.192 | 0.017 | 0.004 | 0.066 | 0.027 | 0.025 | 0.02 | 0.038 | 0.016 | 0.003 | 0.001 | 0.0278 | 0 | 0.0013 | 0 | 0.0001 | 0 | 490 | 558 | 27
29290 | WL510 | 1259 | 1060 | 866 | 564 | 0.1 | 1.434 | 0.192 | 0.017 | 0.004 | 0.066 | 0.027 | 0.025 | 0.02 | 0.038 | 0.016 | 0.003 | 0.001 | 0.0278 | 0 | 0.0013 | 0 | 0.0001 | 0 | 484 | 570 | 26
29500 | WL510 | 1265 | 1060 | 866 | 584 | 0.1 | 1.434 | 0.192 | 0.017 | 0.004 | 0.066 | 0.027 | 0.025 | 0.02 | 0.038 | 0.016 | 0.003 | 0.001 | 0.0278 | 0 | 0.0013 | 0 | 0.0001 | 0 | 491 | 579 | 25
29360 | WL510 | 1271 | 1060 | 867 | 585 | 0.1 | 1.434 | 0.192 | 0.017 | 0.004 | 0.066 | 0.027 | 0.025 | 0.02 | 0.038 | 0.016 | 0.003 | 0.001 | 0.0278 | 0 | 0.0013 | 0 | 0.0001 | 0 | 503 | 573 | 30
29500 | WL510 | 1259 | 1060 | 865 | 584 | 0.101 | 1.537 | 0.219 | 0.011 | 0.002 | 0.069 | 0.04 | 0.04 | 0.022 | 0.039 | 0.016 | 0.003 | 0.001 | 0.0244 | 0 | 0.0007 | 0 | 0.0001 | 0 | 488 | 570 | 30
29340 | WL510 | 1265 | 1060 | 868 | 584 | 0.101 | 1.537 | 0.219 | 0.011 | 0.002 | 0.069 | 0.04 | 0.04 | 0.022 | 0.039 | 0.016 | 0.003 | 0.001 | 0.0244 | 0 | 0.0007 | 0 | 0.0001 | 0 | 485 | 572 | 31
29240 | WL510 | 1271 | 1060 | 867 | 584 | 0.101 | 1.537 | 0.219 | 0.011 | 0.002 | 0.069 | 0.04 | 0.04 | 0.022 | 0.039 | 0.016 | 0.003 | 0.001 | 0.0244 | 0 | 0.0007 | 0 | 0.0001 | 0 | 484 | 571 | 26
29290 | WL510 | 1259 | 1060 | 866 | 584 | 0.101 | 1.537 | 0.219 | 0.011 | 0.002 | 0.069 | 0.04 | 0.04 | 0.022 | 0.039 | 0.016 | 0.003 | 0.001 | 0.0244 | 0 | 0.0007 | 0 | 0.0001 | 0 | 471 | 569 | 26
29300 | WL510 | 1265 | 1060 | 867 | 585 | 0.101 | 1.537 | 0.219 | 0.011 | 0.002 | 0.069 | 0.04 | 0.04 | 0.022 | 0.039 | 0.016 | 0.003 | 0.001 | 0.0244 | 0 | 0.0007 | 0 | 0.0001 | 0 | 494 | 569 | 27
29320 | WL510 | 1271 | 1060 | 866 | 583 | 0.101 | 1.537 | 0.219 | 0.011 | 0.002 | 0.069 | 0.04 | 0.04 | 0.022 | 0.039 | 0.016 | 0.003 | 0.001 | 0.0244 | 0 | 0.0007 | 0 | 0.0001 | 0 | 474 | 571 | 27
29330 | WL510 | 1259 | 1060 | 865 | 585 | 0.1 | 1.434 | 0.192 | 0.017 | 0.004 | 0.066 | 0.027 | 0.025 | 0.02 | 0.038 | 0.016 | 0.003 | 0.001 | 0.0278 | 0 | 0.0013 | 0 | 0.0001 | 0 | 474 | 564 | 27
29380 | WL510 | 1265 | 1060 | 867 | 584 | 0.1 | 1.434 | 0.192 | 0.017 | 0.004 | 0.066 | 0.027 | 0.025 | 0.02 | 0.038 | 0.016 | 0.003 | 0.001 | 0.0278 | 0 | 0.0013 | 0 | 0.0001 | 0 | 495 | 586 | 27
29280 | WL510 | 1271 | 1060 | 866 | 585 | 0.1 | 1.434 | 0.192 | 0.017 | 0.004 | 0.066 | 0.027 | 0.025 | 0.02 | 0.038 | 0.016 | 0.003 | 0.001 | 0.0278 | 0 | 0.0013 | 0 | 0.0001 | 0 | 482 | 565 | 25
29410 | WL510 | 1259 | 1060 | 866 | 584 | 0.1 | 1.434 | 0.192 | 0.017 | 0.004 | 0.066 | 0.027 | 0.025 | 0.02 | 0.038 | 0.016 | 0.003 | 0.001 | 0.0278 | 0 | 0.0013 | 0 | 0.0001 | 0 | 499 | 560 | 29
29370 | WL510 | 1265 | 1060 | 867 | 585 | 0.1 | 1.434 | 0.192 | 0.017 | 0.004 | 0.066 | 0.027 | 0.025 | 0.02 | 0.038 | 0.016 | 0.003 | 0.001 | 0.0278 | 0 | 0.0013 | 0 | 0.0001 | 0 | 508 | 590 | 25
29480 | WL510 | 1271 | 1060 | 0 | 0 | 0.097 | 1.419 | 0.187 | 0.018 | 0.002 | 0.064 | 0.029 | 0.028 | 0.021 | 0.041 | 0.013 | 0.003 | 0.002 | 0.0264 | 0 | 0.0013 | 0 | 0.0001 | 0 | 466 | 553 | 33
29560 | WL510 | 1259 | 1060 | 866 | 584 | 0.097 | 1.419 | 0.187 | 0.018 | 0.002 | 0.064 | 0.029 | 0.028 | 0.021 | 0.041 | 0.013 | 0.003 | 0.002 | 0.0264 | 0 | 0.0013 | 0 | 0.0001 | 0 | 477 | 570 | 27
29460 | WL510 | 1265 | 1060 | 867 | 583 | 0.097 | 1.419 | 0.187 | 0.018 | 0.002 | 0.064 | 0.029 | 0.028 | 0.021 | 0.041 | 0.013 | 0.003 | 0.002 | 0.0264 | 0 | 0.0013 | 0 | 0.0001 | 0 | 509 | 592 | 27
29420 | WL510 | 1271 | 1060 | 866 | 585 | 0.097 | 1.419 | 0.187 | 0.018 | 0.002 | 0.064 | 0.029 | 0.028 | 0.021 | 0.041 | 0.013 | 0.003 | 0.002 | 0.0264 | 0 | 0.0013 | 0 | 0.0001 | 0 | 515 | 585 | 28
29350 | WL510 | 1259 | 1060 | 866 | 584 | 0.097 | 1.419 | 0.187 | 0.018 | 0.002 | 0.064 | 0.029 | 0.028 | 0.021 | 0.041 | 0.013 | 0.003 | 0.002 | 0.0264 | 0 | 0.0013 | 0 | 0.0001 | 0 | 466 | 552 | 28
29370 | WL510 | 1265 | 1060 | 868 | 583 | 0.097 | 1.419 | 0.187 | 0.018 | 0.002 | 0.064 | 0.029 | 0.028 | 0.021 | 0.041 | 0.013 | 0.003 | 0.002 | 0.0264 | 0 | 0.0013 | 0 | 0.0001 | 0 | 486 | 573 | 28
29110 | WL510 | 1271 | 1060 | 867 | 584 | 0.097 | 1.419 | 0.187 | 0.018 | 0.002 | 0.064 | 0.029 | 0.028 | 0.021 | 0.041 | 0.013 | 0.003 | 0.002 | 0.0264 | 0 | 0.0013 | 0 | 0.0001 | 0 | 480 | 564 | 32
29480 | WL510 | 1259 | 1060 | 0 | 0 | 0.097 | 1.419 | 0.187 | 0.018 | 0.002 | 0.064 | 0.029 | 0.028 | 0.021 | 0.041 | 0.013 | 0.003 | 0.002 | 0.0264 | 0 | 0.0013 | 0 | 0.0001 | 0 | 483 | 570 | 28
29480 | Q235B | 1260 | 1060 | 885 | 613 | 0.146 | 0.507 | 0.185 | 0.015 | 0.015 | 0.048 | 0.004 | 0.003 | 0.016 | 0.034 | 0.002 | 0.008 | 0.001 | 0.0021 | 0.0021 | 0.0007 | 0 | 0.0001 | 0 | 312 | 446 | 29
29440 | Q235B | 1272 | 1060 | 882 | 616 | 0.146 | 0.507 | 0.185 | 0.015 | 0.015 | 0.048 | 0.004 | 0.003 | 0.016 | 0.034 | 0.002 | 0.008 | 0.001 | 0.0021 | 0.0021 | 0.0007 | 0 | 0.0001 | 0 | 314 | 449 | 38
29480 | Q235B | 1266 | 1060 | 885 | 636 | 0.146 | 0.507 | 0.185 | 0.015 | 0.015 | 0.048 | 0.004 | 0.003 | 0.016 | 0.034 | 0.002 | 0.008 | 0.001 | 0.0021 | 0.0021 | 0.0007 | 0 | 0.0001 | 0 | 314 | 451 | 29
34580 | Q345B | 1277 | 1080 | 856 | 586 | 0.1513 | 1.384 | 0.263 | 0.018 | 0.013 | 0.053 | 0.011 | 0.01 | 0.021 | 0.035 | 0.012 | 0.007 | 0.005 | 0.0034 | 0.0025 | 0.0001 | 0 | 0.0001 | 0 | 378 | 528 | 32
34470 | Q345B | 1283 | 1080 | 858 | 585 | 0.1513 | 1.384 | 0.263 | 0.018 | 0.013 | 0.053 | 0.011 | 0.01 | 0.021 | 0.035 | 0.012 | 0.007 | 0.005 | 0.0034 | 0.0025 | 0.0001 | 0 | 0.0001 | 0 | 378 | 528 | 32
33580 | ASTMA572GR65 | 1276 | 1050 | 867 | 567 | 0.077 | 1.392 | 0.029 | 0.029 | 0.013 | 0.044 | 0.032 | 0.024 | 0.015 | 0.033 | 0.002 | 0.003 | 0.039 | 0.0418 | 0 | 0.0002 | 0 | 0.0001 | 0 | 512 | 615 | 21
25610 | A414Gr.G | 1271 | 1080 | 858 | 522 | 0.1389 | 1.218 | 0.182 | 0.02 | 0.005 | 0.042 | 0.0289 | 0.0281 | 0.012 | 0.033 | 0.0016 | 0.005 | 0.001 | 0.001 | 0.0055 | 0.0001 | 0 | 0.0002 | 0 | 393 | 542 | 29
25610 | A414Gr.G | 1271 | 1080 | 858 | 522 | 0.1389 | 1.218 | 0.182 | 0.02 | 0.005 | 0.042 | 0.0289 | 0.0281 | 0.012 | 0.033 | 0.0016 | 0.005 | 0.001 | 0.001 | 0.0055 | 0.0001 | 0 | 0.0002 | 0 | 409 | 538 | 31
25610 | A414Gr.G | 1271 | 1080 | 858 | 522 | 0.1389 | 1.218 | 0.182 | 0.02 | 0.005 | 0.042 | 0.0289 | 0.0281 | 0.012 | 0.033 | 0.0016 | 0.005 | 0.001 | 0.001 | 0.0055 | 0.0001 | 0 | 0.0002 | 0 | 376 | 530 | 31
25590 | A414Gr.G | 1277 | 1080 | 857 | 546 | 0.1389 | 1.218 | 0.182 | 0.02 | 0.005 | 0.042 | 0.0289 | 0.0281 | 0.012 | 0.033 | 0.0016 | 0.005 | 0.001 | 0.001 | 0.0055 | 0.0001 | 0 | 0.0002 | 0 | 320 | 533 | 26
25590 | A414Gr.G | 1277 | 1080 | 857 | 546 | 0.1389 | 1.218 | 0.182 | 0.02 | 0.005 | 0.042 | 0.0289 | 0.0281 | 0.012 | 0.033 | 0.0016 | 0.005 | 0.001 | 0.001 | 0.0055 | 0.0001 | 0 | 0.0002 | 0 | 414 | 538 | 33
25590 | A414Gr.G | 1277 | 1080 | 857 | 546 | 0.1389 | 1.218 | 0.182 | 0.02 | 0.005 | 0.042 | 0.0289 | 0.0281 | 0.012 | 0.033 | 0.0016 | 0.005 | 0.001 | 0.001 | 0.0055 | 0.0001 | 0 | 0.0002 | 0 | 381 | 531 | 32
28580 | Q345B | 1264 | 1060 | 854 | 577 | 0.165 | 1.366 | 0.299 | 0.023 | 0.014 | 0.044 | 0.017 | 0.014 | 0.015 | 0.031 | 0.016 | 0.003 | 0.002 | 0.002 | 0.0033 | 0.0008 | 0 | 0.0001 | 0 | 398 | 538 | 25
27410 | Q345B | 1280 | 1080 | 876 | 584 | 0.144 | 1.367 | 0.262 | 0.019 | 0.014 | 0.049 | 0.01 | 0.009 | 0.017 | 0.029 | 0.002 | 0.002 | 0.001 | 0.0026 | 0.0031 | 0.0003 | 0 | 0.0001 | 0 | 369 | 517 | 28
27430 | Q235B | 1269 | 1060 | 881 | 601 | 0.15 | 0.471 | 0.197 | 0.018 | 0.016 | 0.045 | 0.006 | 0.003 | 0.019 | 0.03 | 0.001 | 0.008 | 0.001 | 0.0015 | 0.0029 | 0.0001 | 0 | 0.0001 | 0 | 304 | 451 | 27
29490 | Q235B | 1254 | 1040 | 883 | 630 | 0.154 | 0.45 | 0.204 | 0.019 | 0.014 | 0.038 | 0.007 | 0.003 | 0.015 | 0.026 | 0.002 | 0.008 | 0.001 | 0.0014 | 0.0026 | 0.0002 | 0 | 0.0001 | 0 | 294 | 439 | 28
29520 | Q235B | 1260 | 1040 | 878 | 638 | 0.1415 | 0.456 | 0.208 | 0.021 | 0.014 | 0.044 | 0.002 | 0.001 | 0.02 | 0.029 | 0.001 | 0.007 | 0.002 | 0.001 | 0.0025 | 0.0001 | 0 | 0.0001 | 0 | 293 | 440 | 31
27480 | Q235B | 1250 | 1040 | 852 | 649 | 0.138 | 0.488 | 0.205 | 0.028 | 0.006 | 0.038 | 0.012 | 0.009 | 0.014 | 0.031 | 0.002 | 0.008 | 0.001 | 0.0015 | 0.0038 | 0.0006 | 0 | 0.0001 | 0 | 303 | 441 | 28
27580 | Q235B | 1256 | 1040 | 861 | 631 | 0.138 | 0.488 | 0.205 | 0.028 | 0.006 | 0.038 | 0.012 | 0.009 | 0.014 | 0.031 | 0.002 | 0.008 | 0.001 | 0.0015 | 0.0038 | 0.0006 | 0 | 0.0001 | 0 | 309 | 439 | 34
25490 | Q235B | 1255 | 1040 | 863 | 647 | 0.154 | 0.45 | 0.204 | 0.019 | 0.014 | 0.038 | 0.007 | 0.003 | 0.015 | 0.026 | 0.002 | 0.008 | 0.001 | 0.0014 | 0.0026 | 0.0002 | 0 | 0.0001 | 0 | 282 | 427 | 31
31850 | SS400 | 1263 | 1060 | 836 | 538 | 0.1374 | 0.451 | 0.204 | 0.023 | 0.006 | 0.034 | 0.039 | 0.037 | 0.013 | 0.02 | 0.002 | 0.006 | 0.004 | 0.001 | 0.0034 | 0.0003 | 0 | 0.0001 | 0 | 311 | 454 | 31
29910 | B | 1273 | 1060 | 845 | 603 | 0.139 | 0.702 | 0.168 | 0.016 | 0.012 | 0.052 | 0.002 | 0.002 | 0.022 | 0.026 | 0.001 | 0.007 | 0.002 | 0.0011 | 0 | 0.0001 | 0 | 0.0001 | 0 | 311 | 442 | 27
29780 | B | 1267 | 1060 | 846 | 612 | 0.139 | 0.702 | 0.168 | 0.016 | 0.012 | 0.052 | 0.002 | 0.002 | 0.022 | 0.026 | 0.001 | 0.007 | 0.002 | 0.0011 | 0 | 0.0001 | 0 | 0.0001 | 0 | 318 | 434 | 29
29500 | B | 1273 | 1060 | 844 | 612 | 0.1364 | 0.702 | 0.178 | 0.012 | 0.009 | 0.036 | 0.008 | 0.006 | 0.012 | 0.011 | 0.001 | 0.005 | 0.002 | 0.0012 | 0 | 0.0001 | 0 | 0.0001 | 0 | 313 | 428 | 31
26290 | SS400 | 1266 | 1060 | 866 | 588 | 0.1374 | 0.451 | 0.204 | 0.023 | 0.006 | 0.034 | 0.039 | 0.037 | 0.013 | 0.02 | 0.002 | 0.006 | 0.004 | 0.001 | 0.0034 | 0.0003 | 0 | 0.0001 | 0 | 282 | 427 | 30
34930 | Q235D | 1274 | 1060 | 857 | 592 | 0.1515 | 0.455 | 0.201 | 0.018 | 0.009 | 0.039 | 0.046 | 0.044 | 0.013 | 0.017 | 0.002 | 0.006 | 0.002 | 0.0011 | 0.0041 | 0.0001 | 0 | 0.0001 | 0 | 308 | 449 | 31
35210 | Q235D | 1268 | 1060 | 854 | 586 | 0.1515 | 0.455 | 0.201 | 0.018 | 0.009 | 0.039 | 0.046 | 0.044 | 0.013 | 0.017 | 0.002 | 0.006 | 0.002 | 0.0011 | 0.0041 | 0.0001 | 0 | 0.0001 | 0 | 298 | 446 | 35
26520 | Q235D | 1274 | 1060 | 855 | 581 | 0.1374 | 0.451 | 0.204 | 0.023 | 0.006 | 0.034 | 0.039 | 0.037 | 0.013 | 0.02 | 0.002 | 0.006 | 0.004 | 0.001 | 0.0034 | 0.0003 | 0 | 0.0001 | 0 | 311 | 450 | 34
36350 | Q235D | 1273 | 1060 | 847 | 603 | 0.151 | 0.46 | 0.195 | 0.016 | 0.009 | 0.033 | 0.031 | 0.028 | 0.012 | 0.018 | 0.002 | 0.007 | 0.001 | 0.0018 | 0.0041 | 0.0001 | 0 | 0.0001 | 0 | 301 | 448 | 36
27710 | Q235B | 1269 | 1060 | 876 | 613 | 0.139 | 0.455 | 0.157 | 0.019 | 0.022 | 0.039 | 0.005 | 0.003 | 0.013 | 0.032 | 0.002 | 0.008 | 0.001 | 0.0016 | 0.0026 | 0.0002 | 0 | 0.0001 | 0 | 333 | 456 | 30
29600 | Q235B | 1269 | 1060 | 876 | 635 | 0.144 | 0.469 | 0.205 | 0.014 | 0.012 | 0.064 | 0.003 | 0.002 | 0.021 | 0.032 | 0.002 | 0.009 | 0.001 | 0.0018 | 0.0031 | 0.0003 | 0 | 0.0001 | 0 | 330 | 447 | 30
29680 | Q235B | 1263 | 1060 | 879 | 638 | 0.144 | 0.469 | 0.205 | 0.014 | 0.012 | 0.064 | 0.003 | 0.002 | 0.021 | 0.032 | 0.002 | 0.009 | 0.001 | 0.0018 | 0.0031 | 0.0003 | 0 | 0.0001 | 0 | 289 | 437 | 29
27820 | Q235B | 1263 | 1060 | 881 | 630 | 0.1538 | 0.486 | 0.15 | 0.025 | 0.013 | 0.033 | 0.003 | 0.002 | 0.014 | 0.021 | 0.001 | 0.007 | 0.003 | 0.0012 | 0.0024 | 0.0001 | 0 | 0.0001 | 0 | 297 | 446 | 28
28360 | Q235B | 1270 | 1060 | 883 | 636 | 0.1447 | 0.441 | 0.196 | 0.014 | 0.014 | 0.044 | 0.001 | 0.001 | 0.02 | 0.034 | 0.001 | 0.008 | 0.002 | 0.001 | 0.0027 | 0.0001 | 0 | 0.0001 | 0 | 318 | 449 | 34
29550 | Q235B | 1253 | 1040 | 883 | 633 | 0.15 | 0.517 | 0.166 | 0.02 | 0.019 | 0.045 | 0.004 | 0.003 | 0.014 | 0.033 | 0.002 | 0.007 | 0.001 | 0.0022 | 0.003 | 0.0003 | 0 | 0.0001 | 0 | 277 | 430 | 35
36920 | L450MB | 1259 | 1020 | 804 | 490 | 0.066 | 1.497 | 0.226 | 0.013 | 0.0016 | 0.043 | 0.032 | 0.031 | 0.015 | 0.236 | 0.014 | 0.006 | 0.001 | 0.0405 | 0.0036 | 0.001 | 0 | 0.0001 | 0 | 510 | 584 | 24
37130 | L450MB | 1253 | 1020 | 811 | 499 | 0.066 | 1.497 | 0.226 | 0.013 | 0.0016 | 0.043 | 0.032 | 0.031 | 0.015 | 0.236 | 0.014 | 0.006 | 0.001 | 0.0405 | 0.0036 | 0.001 | 0 | 0.0001 | 0 | 503 | 593 | 22
36820 | L450MB | 1253 | 1020 | 812 | 502 | 0.066 | 1.497 | 0.226 | 0.013 | 0.0016 | 0.043 | 0.032 | 0.031 | 0.015 | 0.236 | 0.014 | 0.006 | 0.001 | 0.0405 | 0.0036 | 0.001 | 0 | 0.0001 | 0 | 505 | 590 | 22
37080 | L450MB | 1253 | 1020 | 809 | 491 | 0.068 | 1.531 | 0.258 | 0.011 | 0.0012 | 0.053 | 0.033 | 0.033 | 0.02 | 0.227 | 0.019 | 0.008 | 0.002 | 0.0453 | 0.0033 | 0.0018 | 0 | 0.0001 | 0 | 522 | 600 | 23
37090 | L450MB | 1259 | 1020 | 807 | 496 | 0.068 | 1.531 | 0.258 | 0.011 | 0.0012 | 0.053 | 0.033 | 0.033 | 0.02 | 0.227 | 0.019 | 0.008 | 0.002 | 0.0453 | 0.0033 | 0.0018 | 0 | 0.0001 | 0 | 500 | 568 | 26
36730 | L450MB | 1259 | 1020 | 811 | 499 | 0.068 | 1.531 | 0.258 | 0.011 | 0.0012 | 0.053 | 0.033 | 0.033 | 0.02 | 0.227 | 0.019 | 0.008 | 0.002 | 0.0453 | 0.0033 | 0.0018 | 0 | 0.0001 | 0 | 511 | 592 | 22
36810 | L450MB | 1259 | 1020 | 807 | 503 | 0.068 | 1.531 | 0.258 | 0.011 | 0.0012 | 0.053 | 0.033 | 0.033 | 0.02 | 0.227 | 0.019 | 0.008 | 0.002 | 0.0453 | 0.0033 | 0.0018 | 0 | 0.0001 | 0 | 533 | 611 | 26
36780 | L450MB | 1259 | 1020 | 807 | 511 | 0.068 | 1.531 | 0.255 | 0.012 | 0.001 | 0.037 | 0.033 | 0.032 | 0.014 | 0.235 | 0.019 | 0.001 | 0.002 | 0.0448 | 0.0028 | 0.0012 | 0 | 0.0001 | 0 | 517 | 598 | 24
36830 | L450MB | 1259 | 1020 | 807 | 508 | 0.069 | 1.542 | 0.258 | 0.014 | 0.001 | 0.05 | 0.04 | 0.04 | 0.017 | 0.239 | 0.018 | 0.004 | 0.002 | 0.0458 | 0.0037 | 0.0015 | 0 | 0.0001 | 0 | 510 | 589 | 27
37040 | L450MB | 1253 | 1020 | 811 | 508 | 0.069 | 1.542 | 0.258 | 0.014 | 0.001 | 0.05 | 0.04 | 0.04 | 0.017 | 0.239 | 0.018 | 0.004 | 0.002 | 0.0458 | 0.0037 | 0.0015 | 0 | 0.0001 | 0 | 530 | 618 | 22
36860 | L450MB | 1259 | 1020 | 803 | 510 | 0.069 | 1.542 | 0.258 | 0.014 | 0.001 | 0.05 | 0.04 | 0.04 | 0.017 | 0.239 | 0.018 | 0.004 | 0.002 | 0.0458 | 0.0037 | 0.0015 | 0 | 0.0001 | 0 | 511 | 603 | 25
36880 | L450MB | 1259 | 1020 | 806 | 511 | 0.069 | 1.542 | 0.258 | 0.014 | 0.001 | 0.05 | 0.04 | 0.04 | 0.017 | 0.239 | 0.018 | 0.004 | 0.002 | 0.0458 | 0.0037 | 0.0015 | 0 | 0.0001 | 0 | 495 | 576 | 27
37170 | L450MB | 1253 | 1020 | 810 | 480 | 0.047 | 1.478 | 0.228 | 0.011 | 0.0014 | 0.059 | 0.031 | 0.031 | 0.019 | 0.191 | 0.015 | 0.12 | 0.001 | 0.043 | 0.0032 | 0.0013 | 0 | 0.0001 | 0 | 505 | 614 | 22
37290 | L450MB | 1259 | 1020 | 810 | 507 | 0.051 | 1.531 | 0.229 | 0.012 | 0.0012 | 0.036 | 0.042 | 0.04 | 0.011 | 0.193 | 0.013 | 0.124 | 0.002 | 0.042 | 0.004 | 0.0015 | 0 | 0.0001 | 0 | 524 | 594 | 24
36850 | L450MB | 1253 | 1020 | 808 | 507 | 0.068 | 1.52 | 0.249 | 0.014 | 0.001 | 0.052 | 0.024 | 0.024 | 0.018 | 0.216 | 0.018 | 0.005 | 0.002 | 0.0439 | 0.0027 | 0.0015 | 0 | 0.0001 | 0 | 535 | 610 | 22
36820 | L450MB | 1259 | 1020 | 810 | 513 | 0.068 | 1.52 | 0.249 | 0.014 | 0.001 | 0.052 | 0.024 | 0.024 | 0.018 | 0.216 | 0.018 | 0.005 | 0.002 | 0.0439 | 0.0027 | 0.0015 | 0 | 0.0001 | 0 | 521 | 603 | 24
36690 | L450MB | 1253 | 1020 | 811 | 506 | 0.068 | 1.52 | 0.249 | 0.014 | 0.001 | 0.052 | 0.024 | 0.024 | 0.018 | 0.216 | 0.018 | 0.005 | 0.002 | 0.0439 | 0.0027 | 0.0015 | 0 | 0.0001 | 0 | 523 | 608 | 22
36770 | L450MB | 1259 | 1020 | 807 | 513 | 0.068 | 1.531 | 0.255 | 0.012 | 0.001 | 0.037 | 0.033 | 0.032 | 0.014 | 0.235 | 0.019 | 0.001 | 0.002 | 0.0448 | 0.0028 | 0.0012 | 0 | 0.0001 | 0 | 490 | 569 | 27
37090 | L450MB | 1253 | 1020 | 810 | 508 | 0.068 | 1.531 | 0.255 | 0.012 | 0.001 | 0.037 | 0.033 | 0.032 | 0.014 | 0.235 | 0.019 | 0.001 | 0.002 | 0.0448 | 0.0028 | 0.0012 | 0 | 0.0001 | 0 | 515 | 603 | 24
36880 | L450MB | 1259 | 1020 | 809 | 512 | 0.068 | 1.531 | 0.255 | 0.012 | 0.001 | 0.037 | 0.033 | 0.032 | 0.014 | 0.235 | 0.019 | 0.001 | 0.002 | 0.0448 | 0.0028 | 0.0012 | 0 | 0.0001 | 0 | 483 | 563 | 24
36890 | L450MB | 1249 | 1020 | 808 | 475 | 0.047 | 1.478 | 0.228 | 0.011 | 0.0014 | 0.059 | 0.031 | 0.031 | 0.019 | 0.191 | 0.015 | 0.12 | 0.001 | 0.043 | 0.0032 | 0.0013 | 0 | 0.0001 | 0 | 519 | 601 | 23
36870 | L450MB | 1250 | 1010 | 791 | 457 | 0.055 | 1.506 | 0.254 | 0.011 | 0.0011 | 0.061 | 0.038 | 0.038 | 0.018 | 0.2 | 0.016 | 0.132 | 0.001 | 0.0436 | 0.0037 | 0.002 | 0 | 0.0001 | 0 | 499 | 571 | 22
37000 | L450MB | 1244 | 1010 | 811 | 473 | 0.055 | 1.506 | 0.254 | 0.011 | 0.0011 | 0.061 | 0.038 | 0.038 | 0.018 | 0.2 | 0.016 | 0.132 | 0.001 | 0.0436 | 0.0037 | 0.002 | 0 | 0.0001 | 0 | 512 | 608 | 22
37280 | L450MB | 1241 | 1010 | 809 | 487 | 0.054 | 1.507 | 0.244 | 0.01 | 0.001 | 0.057 | 0.032 | 0.032 | 0.018 | 0.171 | 0.016 | 0.12 | 0.001 | 0.0413 | 0.0032 | 0.0019 | 0 | 0.0001 | 0 | 529 | 614 | 22
37070 | L450MB | 1250 | 1010 | 787 | 478 | 0.048 | 1.522 | 0.248 | 0.014 | 0.0013 | 0.057 | 0.035 | 0.033 | 0.019 | 0.187 | 0.016 | 0.132 | 0.001 | 0.0422 | 0.0038 | 0.0019 | 0 | 0.0001 | 0 | 484 | 578 | 24
36780 | L450MB | 1244 | 1010 | 804 | 481 | 0.048 | 1.522 | 0.248 | 0.014 | 0.0013 | 0.057 | 0.035 | 0.033 | 0.019 | 0.187 | 0.016 | 0.132 | 0.001 | 0.0422 | 0.0038 | 0.0019 | 0 | 0.0001 | 0 | 509 | 614 | 21
36880 | L450MB | 1250 | 1010 | 785 | 480 | 0.048 | 1.522 | 0.248 | 0.014 | 0.0013 | 0.057 | 0.035 | 0.033 | 0.019 | 0.187 | 0.016 | 0.132 | 0.001 | 0.0422 | 0.0038 | 0.0019 | 0 | 0.0001 | 0 | 484 | 578 | 24
36930 | L450MB | 1250 | 1010 | 786 | 497 | 0.057 | 1.511 | 0.239 | 0.011 | 0.0009 | 0.058 | 0.032 | 0.028 | 0.018 | 0.18 | 0.017 | 0.127 | 0.001 | 0.0422 | 0.0034 | 0.0016 | 0 | 0.0001 | 0 | 492 | 571 | 24
36990 | L450MB | 1244 | 1010 | 786 | 471 | 0.057 | 1.511 | 0.239 | 0.011 | 0.0009 | 0.058 | 0.032 | 0.028 | 0.018 | 0.18 | 0.017 | 0.127 | 0.001 | 0.0422 | 0.0034 | 0.0016 | 0 | 0.0001 | 0 | 539 | 616 | 21
37130 | L450MB | 1244 | 1010 | 791 | 473 | 0.057 | 1.511 | 0.239 | 0.011 | 0.0009 | 0.058 | 0.032 | 0.028 | 0.018 | 0.18 | 0.017 | 0.127 | 0.001 | 0.0422 | 0.0034 | 0.0016 | 0 | 0.0001 | 0 | 512 | 600 | 21
36900 | L450MB | 1250 | 1010 | 783 | 478 | 0.057 | 1.511 | 0.239 | 0.011 | 0.0009 | 0.058 | 0.032 | 0.028 | 0.018 | 0.18 | 0.017 | 0.127 | 0.001 | 0.0422 | 0.0034 | 0.0016 | 0 | 0.0001 | 0 | 542 | 618 | 21
37480 | L450MB | 1244 | 1010 | 790 | 482 | 0.054 | 1.507 | 0.244 | 0.01 | 0.001 | 0.057 | 0.032 | 0.032 | 0.018 | 0.171 | 0.016 | 0.12 | 0.001 | 0.0413 | 0.0032 | 0.0019 | 0 | 0.0001 | 0 | 521 | 602 | 19
36920 | L450MB | 1244 | 1010 | 791 | 485 | 0.055 | 1.506 | 0.254 | 0.011 | 0.0011 | 0.061 | 0.038 | 0.038 | 0.018 | 0.2 | 0.016 | 0.132 | 0.001 | 0.0436 | 0.0037 | 0.002 | 0 | 0.0001 | 0 | 504 | 599 | 22
37050 | L450MB | 1250 | 1010 | 780 | 479 | 0.055 | 1.506 | 0.254 | 0.011 | 0.0011 | 0.061 | 0.038 | 0.038 | 0.018 | 0.2 | 0.016 | 0.132 | 0.001 | 0.0436 | 0.0037 | 0.002 | 0 | 0.0001 | 0 | 505 | 596 | 21
37180 | L450MB | 1250 | 1010 | 790 | 478 | 0.048 | 1.485 | 0.242 | 0.016 | 0.0011 | 0.057 | 0.035 | 0.035 | 0.022 | 0.18 | 0.017 | 0.127 | 0.001 | 0.0425 | 0.0045 | 0.0014 | 0 | 0.0001 | 0 | 486 | 583 | 22
37170 | L450MB | 1250 | 1010 | 789 | 476 | 0.048 | 1.485 | 0.242 | 0.016 | 0.0011 | 0.057 | 0.035 | 0.035 | 0.022 | 0.18 | 0.017 | 0.127 | 0.001 | 0.0425 | 0.0045 | 0.0014 | 0 | 0.0001 | 0 | 543 | 614 | 21
37150 | L450MB | 1250 | 1010 | 787 | 477 | 0.048 | 1.485 | 0.242 | 0.016 | 0.0011 | 0.057 | 0.035 | 0.035 | 0.022 | 0.18 | 0.017 | 0.127 | 0.001 | 0.0425 | 0.0045 | 0.0014 | 0 | 0.0001 | 0 | 494 | 570 | 23
36950 | L450MB | 1244 | 1010 | 788 | 484 | 0.048 | 1.485 | 0.242 | 0.016 | 0.0011 | 0.057 | 0.035 | 0.035 | 0.022 | 0.18 | 0.017 | 0.127 | 0.001 | 0.0425 | 0.0045 | 0.0014 | 0 | 0.0001 | 0 | 528 | 607 | 23
37150 | L450MB | 1250 | 1010 | 795 | 487 | 0.055 | 1.509 | 0.237 | 0.012 | 0.001 | 0.055 | 0.032 | 0.029 | 0.018 | 0.186 | 0.017 | 0.129 | 0.001 | 0.0432 | 0.0046 | 0.0014 | 0 | 0.0001 | 0 | 493 | 566 | 25
37040 | L450MB | 1244 | 1010 | 795 | 485 | 0.055 | 1.509 | 0.237 | 0.012 | 0.001 | 0.055 | 0.032 | 0.029 | 0.018 | 0.186 | 0.017 | 0.129 | 0.001 | 0.0432 | 0.0046 | 0.0014 | 0 | 0.0001 | 0 | 535 | 610 | 21
37170 | L450MB | 1244 | 1010 | 806 | 486 | 0.055 | 1.509 | 0.237 | 0.012 | 0.001 | 0.055 | 0.032 | 0.029 | 0.018 | 0.186 | 0.017 | 0.129 | 0.001 | 0.0432 | 0.0046 | 0.0014 | 0 | 0.0001 | 0 | 534 | 609 | 20
37220 | L450MB | 1247 | 1010 | 806 | 486 | 0.054 | 1.507 | 0.244 | 0.01 | 0.001 | 0.057 | 0.032 | 0.032 | 0.018 | 0.171 | 0.016 | 0.12 | 0.001 | 0.0413 | 0.0032 | 0.0019 | 0 | 0.0001 | 0 | 496 | 593 | 25
37260 | L450MB | 1241 | 1010 | 804 | 483 | 0.054 | 1.507 | 0.244 | 0.01 | 0.001 | 0.057 | 0.032 | 0.032 | 0.018 | 0.171 | 0.016 | 0.12 | 0.001 | 0.0413 | 0.0032 | 0.0019 | 0 | 0.0001 | 0 | 531 | 611 | 23
37180 | L450MB | 1241 | 1010 | 804 | 485 | 0.047 | 1.478 | 0.228 | 0.011 | 0.0014 | 0.059 | 0.031 | 0.031 | 0.019 | 0.191 | 0.015 | 0.12 | 0.001 | 0.0435 | 0.0032 | 0.0013 | 0 | 0.0001 | 0 | 514 | 592 | 23
37220 | L450MB | 1241 | 1010 | 809 | 482 | 0.047 | 1.478 | 0.228 | 0.011 | 0.0014 | 0.059 | 0.031 | 0.031 | 0.019 | 0.191 | 0.015 | 0.12 | 0.001 | 0.0435 | 0.0032 | 0.0013 | 0 | 0.0001 | 0 | 514 | 595 | 23
36890 | L450MB | 1247 | 1010 | 789 | 479 | 0.047 | 1.478 | 0.228 | 0.011 | 0.0014 | 0.059 | 0.031 | 0.031 | 0.019 | 0.191 | 0.015 | 0.12 | 0.001 | 0.0435 | 0.0032 | 0.0013 | 0 | 0.0001 | 0 | 518 | 602 | 22
36960 | L450MB | 1247 | 1010 | 793 | 476 | 0.052 | 1.492 | 0.226 | 0.01 | 0.0025 | 0.056 | 0.026 | 0.025 | 0.019 | 0.172 | 0.014 | 0.124 | 0.001 | 0.0427 | 0.0032 | 0.0019 | 0 | 0.0001 | 0 | 533 | 605 | 20
37240 | L450MB | 1241 | 1010 | 800 | 486 | 0.052 | 1.492 | 0.226 | 0.01 | 0.0025 | 0.056 | 0.026 | 0.025 | 0.019 | 0.172 | 0.014 | 0.124 | 0.001 | 0.0427 | 0.0032 | 0.0019 | 0 | 0.0001 | 0 | 522 | 604 | 23
36990 | L450MB | 1250 | 1010 | 806 | 472 | 0.051 | 1.531 | 0.229 | 0.012 | 0.0012 | 0.036 | 0.042 | 0.04 | 0.011 | 0.193 | 0.013 | 0.124 | 0.002 | 0.0421 | 0.004 | 0.0015 | 0 | 0.0001 | 0 | 459 | 541 | 25
36990 | L450MB | 1250 | 1010 | 806 | 472 | 0.051 | 1.531 | 0.229 | 0.012 | 0.0012 | 0.036 | 0.042 | 0.04 | 0.011 | 0.193 | 0.013 | 0.124 | 0.002 | 0.0421 | 0.004 | 0.0015 | 0 | 0.0001 | 0 | 475 | 583 | 22
36990 | L450MB | 1250 | 1010 | 806 | 472 | 0.051 | 1.531 | 0.229 | 0.012 | 0.0012 | 0.036 | 0.042 | 0.04 | 0.011 | 0.193 | 0.013 | 0.124 | 0.002 | 0.0421 | 0.004 | 0.0015 | 0 | 0.0001 | 0 | 480 | 579 | 23
37430 | L450MB | 1250 | 1010 | 797 | 467 | 0.051 | 1.531 | 0.229 | 0.012 | 0.0012 | 0.036 | 0.042 | 0.04 | 0.011 | 0.193 | 0.013 | 0.124 | 0.002 | 0.0421 | 0.004 | 0.0015 | 0 | 0.0001 | 0 | 507 | 588 | 22
37090 | L450MB | 1244 | 1010 | 808 | 473 | 0.051 | 1.531 | 0.229 | 0.012 | 0.0012 | 0.036 | 0.042 | 0.04 | 0.011 | 0.193 | 0.013 | 0.124 | 0.002 | 0.0421 | 0.004 | 0.0015 | 0 | 0.0001 | 0 | 502 | 585 | 22
21790 | Q235B | 1272 | 1060 | 888 | 607 | 0.1537 | 0.455 | 0.198 | 0.012 | 0.013 | 0.033 | 0.002 | 0.001 | 0.012 | 0.02 | 0.001 | 0.007 | 0.002 | 0.001 | 0.0035 | 0.0001 | 0 | 0.0001 | 0 | 280 | 421 | 32
31450 | Q235B | 1269 | 1050 | 869 | 628 | 0.1407 | 0.451 | 0.221 | 0.018 | 0.014 | 0.036 | 0.028 | 0.026 | 0.014 | 0.024 | 0.002 | 0.005 | 0.002 | 0.0018 | 0.0034 | 0.0004 | 0 | 0.0002 | 0 | 267 | 390 | 38
31440 | Q235B | 1269 | 1050 | 870 | 656 | 0.1407 | 0.451 | 0.221 | 0.018 | 0.014 | 0.036 | 0.028 | 0.026 | 0.014 | 0.024 | 0.002 | 0.005 | 0.002 | 0.0018 | 0.0034 | 0.0004 | 0 | 0.0002 | 0 | 274 | 387 | 31
29430 | Q235B | 1281 | 1060 | 889 | 606 | 0.1426 | 0.449 | 0.201 | 0.017 | 0.012 | 0.046 | 0.003 | 0.001 | 0.02 | 0.028 | 0.001 | 0.006 | 0.003 | 0.0016 | 0.0035 | 0.0001 | 0 | 0.0002 | 0 | 304 | 442 | 35
37130 | Q235B | 1271 | 1060 | 887 | 636 | 0.1375 | 0.435 | 0.212 | 0.017 | 0.016 | 0.05 | 0.002 | 0.002 | 0.02 | 0.031 | 0.001 | 0.006 | 0.002 | 0.0014 | 0.003 | 0.0001 | 0 | 0.0002 | 0 | 332 | 434 | 27
29270 | Q235B | 1278 | 1060 | 891 | 638 | 0.147 | 0.452 | 0.201 | 0.022 | 0.017 | 0.046 | 0.001 | 0.001 | 0.02 | 0.03 | 0.001 | 0.006 | 0.002 | 0.0014 | 0.0035 | 0.0001 | 0 | 0.0003 | 0 | 291 | 442 | 35
27680 | Q235B | 1274 | 1060 | 884 | 637 | 0.147 | 0.452 | 0.201 | 0.022 | 0.017 | 0.046 | 0.001 | 0.001 | 0.02 | 0.03 | 0.001 | 0.006 | 0.002 | 0.0014 | 0.0035 | 0.0001 | 0 | 0.0003 | 0 | 287 | 441 | 36
27400 | Q235B | 1283 | 1080 | 899 | 635 | 0.1559 | 0.516 | 0.217 | 0.021 | 0.012 | 0.051 | 0.006 | 0.006 | 0.022 | 0.03 | 0.001 | 0.006 | 0.003 | 0.0016 | 0.0034 | 0.0001 | 0 | 0.0002 | 0 | 320 | 461 | 32
27060 | Q235B | 1289 | 1080 | 899 | 573 | 0.1559 | 0.516 | 0.217 | 0.021 | 0.012 | 0.051 | 0.006 | 0.006 | 0.022 | 0.03 | 0.001 | 0.006 | 0.003 | 0.0016 | 0.0034 | 0.0001 | 0 | 0.0002 | 0 | 312 | 449 | 31
29000 | Q235B | 1283 | 1080 | 901 | 633 | 0.1375 | 0.435 | 0.212 | 0.017 | 0.016 | 0.05 | 0.002 | 0.002 | 0.02 | 0.031 | 0.001 | 0.006 | 0.002 | 0.0014 | 0.003 | 0.0001 | 0 | 0.0002 | 0 | 293 | 438 | 31
28140 | Q235B | 1249 | 1040 | 862 | 650 | 0.1492 | 0.457 | 0.174 | 0.016 | 0.014 | 0.053 | 0.001 | 0.001 | 0.022 | 0.034 | 0.001 | 0.007 | 0.003 | 0.0016 | 0.0026 | 0.0001 | 0 | 0.0001 | 0 | 269 | 422 | 31
28120 | Q235B | 1265 | 1070 | 861 | 656 | 0.1492 | 0.457 | 0.174 | 0.016 | 0.014 | 0.053 | 0.001 | 0.001 | 0.022 | 0.034 | 0.001 | 0.007 | 0.003 | 0.0016 | 0.0026 | 0.0001 | 0 | 0.0001 | 0 | 268 | 417 | 35
27940 | Q235B | 1251 | 1050 | 861 | 636 | 0.1487 | 0.427 | 0.188 | 0.019 | 0.014 | 0.047 | 0.002 | 0.001 | 0.019 | 0.026 | 0.001 | 0.007 | 0.002 | 0.001 | 0.0027 | 0.0001 | 0 | 0.0001 | 0 | 263 | 423 | 34
29080 | Q235B | 1266 | 1050 | 861 | 654 | 0.1375 | 0.435 | 0.212 | 0.017 | 0.016 | 0.05 | 0.002 | 0.002 | 0.02 | 0.031 | 0.001 | 0.006 | 0.002 | 0.0014 | 0.003 | 0.0001 | 0 | 0.0002 | 0 | 284 | 422 | 29
29050 | Q235B | 1266 | 1050 | 861 | 0 | 0.1375 | 0.435 | 0.212 | 0.017 | 0.016 | 0.05 | 0.002 | 0.002 | 0.02 | 0.031 | 0.001 | 0.006 | 0.002 | 0.0014 | 0.003 | 0.0001 | 0 | 0.0002 | 0 | 287 | 416 | 31
28850 | Q235B | 1260 | 1050 | 866 | 642 | 0.1375 | 0.435 | 0.212 | 0.017 | 0.016 | 0.05 | 0.002 | 0.002 | 0.02 | 0.031 | 0.001 | 0.006 | 0.002 | 0.0014 | 0.003 | 0.0001 | 0 | 0.0002 | 0 | 263 | 412 | 35
28300 | Q235B | 1270 | 1060 | 885 | 633 | 0.1447 | 0.441 | 0.196 | 0.014 | 0.014 | 0.044 | 0.001 | 0.001 | 0.02 | 0.034 | 0.001 | 0.008 | 0.002 | 0.001 | 0.0027 | 0.0001 | 0 | 0.0001 | 0 | 302 | 437 | 32
27426 | Q235B | 1259 | 1040 | 0 | 0 | 0.139 | 0.455 | 0.157 | 0.019 | 0.022 | 0.039 | 0.005 | 0.003 | 0.013 | 0.032 | 0.002 | 0.008 | 0.001 | 0.0016 | 0.0026 | 0.0002 | 0 | 0.0001 | 0 | 294 | 420 | 28
25800 | Q235B | 1253 | 1040 | 886 | 638 | 0.154 | 0.45 | 0.204 | 0.019 | 0.014 | 0.038 | 0.007 | 0.003 | 0.015 | 0.026 | 0.002 | 0.008 | 0.001 | 0.0014 | 0.0026 | 0.0002 | 0 | 0.0001 | 0 | 285 | 416 | 31
27640 | Q235B | 1255 | 1040 | 863 | 654 | 0.139 | 0.455 | 0.157 | 0.019 | 0.022 | 0.039 | 0.005 | 0.003 | 0.013 | 0.032 | 0.002 | 0.008 | 0.001 | 0.0016 | 0.0026 | 0.0002 | 0 | 0.0001 | 0 | 286 | 395 | 29
29560 | Q235B | 1259 | 1040 | 887 | 578 | 0.15 | 0.517 | 0.166 | 0.02 | 0.019 | 0.045 | 0.004 | 0.003 | 0.014 | 0.033 | 0.002 | 0.007 | 0.001 | 0.0022 | 0.003 | 0.0003 | 0 | 0.0001 | 0 | 301 | 443 | 33
29390 | Q235B | 1253 | 1040 | 887 | 606 | 0.15 | 0.517 | 0.166 | 0.02 | 0.019 | 0.045 | 0.004 | 0.003 | 0.014 | 0.033 | 0.002 | 0.007 | 0.001 | 0.0022 | 0.003 | 0.0003 | 0 | 0.0001 | 0 | 291 | 435 | 30
29540 | WL510 | 1265 | 1060 | 868 | 583 | 0.093 | 1.418 | 0.198 | 0.018 | 0.001 | 0.06 | 0.028 | 0.027 | 0.019 | 0.034 | 0.017 | 0.004 | 0.001 | 0.0273 | 0 | 0.0011 | 0 | 0.0001 | 0 | 453 | 537 | 30
29450 | WL510 | 1259 | 1060 | 861 | 582 | 0.104 | 1.408 | 0.212 | 0.019 | 0.001 | 0.041 | 0.029 | 0.027 | 0.013 | 0.03 | 0.016 | 0.003 | 0.001 | 0.0262 | 0 | 0.0014 | 0 | 0.0001 | 0 | 430 | 535 | 30
29410 | WL510 | 1265 | 1060 | 868 | 584 | 0.0942 | 1.382 | 0.196 | 0.018 | 0.002 | 0.049 | 0.037 | 0.036 | 0.021 | 0.028 | 0.015 | 0.008 | 0.003 | 0.0232 | 0 | 0.0018 | 0 | 0.0001 | 0 | 432 | 533 | 29
29150 | WL510 | 1259 | 1060 | 866 | 584 | 0.103 | 1.509 | 0.179 | 0.022 | 0.003 | 0.054 | 0.039 | 0.039 | 0.018 | 0.041 | 0.018 | 0.005 | 0.002 | 0.0268 | 0 | 0.001 | 0 | 0.0001 | 0 | 454 | 543 | 29
28690 | WL510 | 1268 | 1060 | 866 | 571 | 0.103 | 1.509 | 0.179 | 0.022 | 0.003 | 0.054 | 0.039 | 0.039 | 0.018 | 0.041 | 0.018 | 0.005 | 0.002 | 0.0268 | 0 | 0.001 | 0 | 0.0001 | 0 | 498 | 589 | 28
29340 | WL510 | 1262 | 1060 | 865 | 581 | 0.104 | 1.408 | 0.212 | 0.019 | 0.001 | 0.041 | 0.029 | 0.027 | 0.013 | 0.03 | 0.016 | 0.003 | 0.001 | 0.0262 | 0 | 0.0014 | 0 | 0.0001 | 0 | 454 | 551 | 28
29295 | WL510 | 1268 | 1060 | 0 | 0 | 0.104 | 1.408 | 0.212 | 0.019 | 0.001 | 0.041 | 0.029 | 0.027 | 0.013 | 0.03 | 0.016 | 0.003 | 0.001 | 0.0262 | 0 | 0.0014 | 0 | 0.0001 | 0 | 427 | 521 | 29
29110 | WL510 | 1262 | 1060 | 865 | 580 | 0.093 | 1.418 | 0.198 | 0.018 | 0.001 | 0.06 | 0.028 | 0.027 | 0.019 | 0.034 | 0.017 | 0.004 | 0.001 | 0.0273 | 0 | 0.0011 | 0 | 0.0001 | 0 | 445 | 544 | 28
23650 | WL440 | 1265 | 1070 | 858 | 580 | 0.0893 | 1.345 | 0.304 | 0.017 | 0.0042 | 0.045 | 0.0392 | 0.0388 | 0.017 | 0.037 | 0.014 | 0.016 | 0.001 | 0.002 | 0.0025 | 0.0001 | 0 | 0.0004 | 0 | 403 | 513 | 32
23610 | WL440 | 1259 | 1070 | 858 | 589 | 0.0794 | 1.327 | 0.161 | 0.021 | 0.0031 | 0.037 | 0.0452 | 0.0431 | 0.011 | 0.049 | 0.0217 | 0.018 | 0.001 | 0.001 | 0.002 | 0.0001 | 0 | 0.0003 | 0 | 422 | 523 | 29
23440 | Q550NQR1 | 1272 | 1070 | 822 | 531 | 0.0815 | 1.469 | 0.221 | 0.018 | 0.0047 | 0.319 | 0.0274 | 0.0259 | 0.264 | 0.46 | 0.0215 | 0.081 | 0.001 | 0.041 | 0.004 | 0.002 | 0 | 0.0003 | 0 | 596 | 685 | 21
23080 | Q550NQR1 | 1266 | 1070 | 818 | 540 | 0.0815 | 1.469 | 0.221 | 0.018 | 0.0047 | 0.319 | 0.0274 | 0.0259 | 0.264 | 0.46 | 0.0215 | 0.081 | 0.001 | 0.041 | 0.004 | 0.002 | 0 | 0.0003 | 0 | 578 | 679 | 21
19160 | Q550NQR1 | 1272 | 1070 | 822 | 547 | 0.0697 | 1.482 | 0.212 | 0.022 | 0.0049 | 0.318 | 0.0259 | 0.0247 | 0.276 | 0.451 | 0.0204 | 0.089 | 0.002 | 0.04 | 0.0048 | 0.0017 | 0 | 0.0003 | 0 | 600 | 674 | 20
23040 | Q550NQR1 | 1266 | 1070 | 822 | 546 | 0.0761 | 1.472 | 0.217 | 0.016 | 0.0034 | 0.319 | 0.0234 | 0.0226 | 0.266 | 0.457 | 0.0238 | 0.087 | 0.002 | 0.042 | 0.0042 | 0.0019 | 0 | 0.0003 | 0 | 599 | 704 | 22
23100 | Q550NQR1 | 1272 | 1070 | 824 | 543 | 0.0761 | 1.472 | 0.217 | 0.016 | 0.0034 | 0.319 | 0.0234 | 0.0226 | 0.266 | 0.457 | 0.0238 | 0.087 | 0.002 | 0.042 | 0.0042 | 0.0019 | 0 | 0.0003 | 0 | 596 | 701 | 20
23080 | Q550NQR1 | 1266 | 1070 | 817 | 546 | 0.0697 | 1.482 | 0.212 | 0.022 | 0.0049 | 0.318 | 0.0259 | 0.0247 | 0.276 | 0.451 | 0.0204 | 0.089 | 0.002 | 0.04 | 0.0048 | 0.0017 | 0 | 0.0003 | 0 | 604 | 715 | 21
23120 | Q550NQR1 | 1272 | 1070 | 823 | 543 | 0.0761 | 1.472 | 0.217 | 0.016 | 0.0034 | 0.319 | 0.0234 | 0.0226 | 0.266 | 0.457 | 0.0238 | 0.087 | 0.002 | 0.042 | 0.0042 | 0.0019 | 0 | 0.0003 | 0 | 600 | 686 | 21
23130 | Q550NQR1 | 1266 | 1070 | 817 | 544 | 0.0697 | 1.482 | 0.212 | 0.022 | 0.0049 | 0.318 | 0.0259 | 0.0247 | 0.276 | 0.451 | 0.0204 | 0.089 | 0.002 | 0.04 | 0.0048 | 0.0017 | 0 | 0.0003 | 0 | 637 | 713 | 20
23110 | Q550NQR1 | 1272 | 1070 | 823 | 542 | 0.0761 | 1.472 | 0.217 | 0.016 | 0.0034 | 0.319 | 0.0234 | 0.0226 | 0.266 | 0.457 | 0.0238 | 0.087 | 0.002 | 0.042 | 0.0042 | 0.0019 | 0 | 0.0003 | 0 | 574 | 663 | 21
23900 | Q450NQR1 | 1253 | 1060 | 853 | 573 | 0.0627 | 1.034 | 0.185 | 0.018 | 0.002 | 0.295 | 0.014 | 0.013 | 0.155 | 0.7 | 0.002 | 0.008 | 0.004 | 0.0278 | 0 | 0.0014 | 0 | 0.0001 | 0 | 480 | 572 | 26
23810 | Q450NQR1 | 1247 | 1060 | 848 | 574 | 0.0627 | 1.034 | 0.185 | 0.018 | 0.002 | 0.295 | 0.014 | 0.013 | 0.155 | 0.7 | 0.002 | 0.008 | 0.004 | 0.0278 | 0 | 0.0014 | 0 | 0.0001 | 0 | 485 | 575 | 28
23840 | Q450NQR1 | 1247 | 1060 | 851 | 573 | 0.0627 | 1.034 | 0.185 | 0.018 | 0.002 | 0.295 | 0.014 | 0.013 | 0.155 | 0.7 | 0.002 | 0.008 | 0.004 | 0.0278 | 0 | 0.0014 | 0 | 0.0001 | 0 | 479 | 572 | 24
23930 | Q450NQR1 | 1253 | 1060 | 853 | 566 | 0.0627 | 1.034 | 0.185 | 0.018 | 0.002 | 0.295 | 0.014 | 0.013 | 0.155 | 0.7 | 0.002 | 0.008 | 0.004 | 0.0278 | 0 | 0.0014 | 0 | 0.0001 | 0 | 478 | 564 | 26
17910 | Q450NQR1 | 1253 | 1060 | 853 | 563 | 0.0653 | 1.041 | 0.194 | 0.011 | 0.003 | 0.294 | 0.021 | 0.02 | 0.169 | 0.692 | 0.002 | 0.007 | 0.004 | 0.0293 | 0 | 0.0018 | 0 | 0.0001 | 0 | 494 | 584 | 25
23770 | Q450NQR1 | 1254 | 1060 | 853 | 562 | 0.0627 | 1.034 | 0.185 | 0.018 | 0.002 | 0.295 | 0.014 | 0.013 | 0.155 | 0.7 | 0.002 | 0.008 | 0.004 | 0.0278 | 0 | 0.0014 | 0 | 0.0001 | 0 | 480 | 583 | 24
23700 | Q450NQR1 | 1260 | 1060 | 851 | 575 | 0.0627 | 1.034 | 0.185 | 0.018 | 0.002 | 0.295 | 0.014 | 0.013 | 0.155 | 0.7 | 0.002 | 0.008 | 0.004 | 0.0278 | 0 | 0.0014 | 0 | 0.0001 | 0 | 470 | 565 | 25
23750 | Q450NQR1 | 1254 | 1060 | 853 | 576 | 0.0627 | 1.034 | 0.185 | 0.018 | 0.002 | 0.295 | 0.014 | 0.013 | 0.155 | 0.7 | 0.002 | 0.008 | 0.004 | 0.0278 | 0 | 0.0014 | 0 | 0.0001 | 0 | 459 | 568 | 24
23750 | Q450NQR1 | 1254 | 1060 | 850 | 573 | 0.0653 | 1.041 | 0.194 | 0.011 | 0.003 | 0.294 | 0.021 | 0.02 | 0.169 | 0.692 | 0.002 | 0.007 | 0.004 | 0.0293 | 0 | 0.0018 | 0 | 0.0001 | 0 | 497 | 594 | 20
23780 | Q450NQR1 | 1254 | 1060 | 850 | 572 | 0.0653 | 1.041 | 0.194 | 0.011 | 0.003 | 0.294 | 0.021 | 0.02 | 0.169 | 0.692 | 0.002 | 0.007 | 0.004 | 0.0293 | 0 | 0.0018 | 0 | 0.0001 | 0 | 483 | 578 | 24
23820 | Q450NQR1 | 1260 | 1060 | 857 | 0 | 0.0653 | 1.041 | 0.194 | 0.011 | 0.003 | 0.294 | 0.021 | 0.02 | 0.169 | 0.692 | 0.002 | 0.007 | 0.004 | 0.0293 | 0 | 0.0018 | 0 | 0.0001 | 0 | 480 | 569 | 25
23810 | Q450NQR1 | 1260 | 1060 | 848 | 573 | 0.0653 | 1.041 | 0.194 | 0.011 | 0.003 | 0.294 | 0.021 | 0.02 | 0.169 | 0.692 | 0.002 | 0.007 | 0.004 | 0.0293 | 0 | 0.0018 | 0 | 0.0001 | 0 | 477 | 574 | 24
29570 | Q235B | 1269 | 1060 | 883 | 635 | 0.1415 | 0.456 | 0.208 | 0.021 | 0.014 | 0.044 | 0.002 | 0.001 | 0.02 | 0.029 | 0.001 | 0.007 | 0.002 | 0.001 | 0.0025 | 0.0001 | 0 | 0.0001 | 0 | 314 | 447 | 32
28310 | Q235B | 1264 | 1060 | 883 | 638 | 0.1447 | 0.441 | 0.196 | 0.014 | 0.014 | 0.044 | 0.001 | 0.001 | 0.02 | 0.034 | 0.001 | 0.008 | 0.002 | 0.001 | 0.0027 | 0.0001 | 0 | 0.0001 | 0 | 291 | 438 | 32
28220 | Q235B | 1270 | 1060 | 888 | 633 | 0.1537 | 0.455 | 0.198 | 0.012 | 0.013 | 0.033 | 0.002 | 0.001 | 0.012 | 0.02 | 0.001 | 0.007 | 0.002 | 0.001 | 0.0035 | 0.0001 | 0 | 0.0001 | 0 | 298 | 437 | 33
27770 | Q235B | 1269 | 1060 | 888 | 636 | 0.147 | 0.492 | 0.204 | 0.019 | 0.014 | 0.043 | 0.006 | 0.003 | 0.014 | 0.033 | 0.002 | 0.009 | 0.001 | 0.0015 | 0.004 | 0.0003 | 0 | 0.0001 | 0 | 320 | 449 | 31
27650 | Q235B | 1263 | 1060 | 885 | 606 | 0.15 | 0.517 | 0.166 | 0.02 | 0.019 | 0.045 | 0.004 | 0.003 | 0.014 | 0.033 | 0.002 | 0.007 | 0.001 | 0.0022 | 0.003 | 0.0003 | 0 | 0.0001 | 0 | 300 | 441 | 31
27580 | Q235B | 1263 | 1060 | 886 | 633 | 0.138 | 0.488 | 0.205 | 0.028 | 0.006 | 0.038 | 0.012 | 0.009 | 0.014 | 0.031 | 0.002 | 0.008 | 0.001 | 0.0015 | 0.0038 | 0.0006 | 0 | 0.0001 | 0 | 337 | 464 | 31
28100 | Q345B | 1270 | 1060 | 860 | 580 | 0.154 | 1.474 | 0.241 | 0.024 | 0.014 | 0.041 | 0.004 | 0.003 | 0.016 | 0.029 | 0.002 | 0.002 | 0.002 | 0.0028 | 0.0025 | 0.0003 | 0 | 0.0001 | 0 | 364 | 513 | 26
27910 | Q345B | 1265 | 1060 | 848 | 587 | 0.149 | 1.475 | 0.261 | 0.022 | 0.011 | 0.059 | 0.008 | 0.006 | 0.019 | 0.039 | 0.002 | 0.003 | 0.001 | 0.0032 | 0.0027 | 0.0005 | 0 | 0.0001 | 0 | 379 | 532 | 30
27460 | Q345B | 1280 | 1080 | 880 | 584 | 0.144 | 1.367 | 0.262 | 0.019 | 0.014 | 0.049 | 0.01 | 0.009 | 0.017 | 0.029 | 0.002 | 0.002 | 0.001 | 0.0026 | 0.0031 | 0.0003 | 0 | 0.0001 | 0 | 372 | 514 | 22
27470 | Q345B | 1280 | 1080 | 882 | 580 | 0.144 | 1.367 | 0.262 | 0.019 | 0.014 | 0.049 | 0.01 | 0.009 | 0.017 | 0.029 | 0.002 | 0.002 | 0.001 | 0.0026 | 0.0031 | 0.0003 | 0 | 0.0001 | 0 | 362 | 510 | 24
18950 | WL440 | 1276 | 1090 | 874 | 591 | 0.0794 | 1.327 | 0.161 | 0.021 | 0.0031 | 0.037 | 0.0452 | 0.0431 | 0.011 | 0.049 | 0.0217 | 0.018 | 0.001 | 0.001 | 0.002 | 0.0001 | 0 | 0.0003 | 0 | 423 | 517 | 28
18970 | WL440 | 1282 | 1090 | 875 | 589 | 0.0893 | 1.345 | 0.304 | 0.017 | 0.0042 | 0.045 | 0.0392 | 0.0388 | 0.017 | 0.037 | 0.014 | 0.016 | 0.001 | 0.002 | 0.0025 | 0.0001 | 0 | 0.0004 | 0 | 394 | 506 | 34
21120 | WL440 | 1276 | 1090 | 873 | 592 | 0.0662 | 1.314 | 0.162 | 0.02 | 0.0024 | 0.038 | 0.0352 | 0.0332 | 0.011 | 0.034 | 0.0176 | 0.009 | 0.001 | 0.002 | 0.0021 | 0.0001 | 0 | 0.0003 | 0 | 382 | 491 | 34
20880 | WL440 | 1282 | 1090 | 875 | 592 | 0.0794 | 1.327 | 0.161 | 0.021 | 0.0031 | 0.037 | 0.0452 | 0.0431 | 0.011 | 0.049 | 0.0217 | 0.018 | 0.001 | 0.001 | 0.002 | 0.0001 | 0 | 0.0003 | 0 | 407 | 506 | 31
21280 | WL440 | 1277 | 1090 | 873 | 590 | 0.0893 | 1.345 | 0.304 | 0.017 | 0.0042 | 0.045 | 0.0392 | 0.0388 | 0.017 | 0.037 | 0.014 | 0.016 | 0.001 | 0.002 | 0.0025 | 0.0001 | 0 | 0.0004 | 0 | 398 | 525 | 29
23640 | WL440 | 1283 | 1090 | 875 | 592 | 0.0893 | 1.345 | 0.304 | 0.017 | 0.0042 | 0.045 | 0.0392 | 0.0388 | 0.017 | 0.037 | 0.014 | 0.016 | 0.001 | 0.002 | 0.0025 | 0.0001 | 0 | 0.0004 | 0 | 373 | 490 | 34
22470 | 09CuPCrNi-A | 1268 | 1080 | 876 | 601 | 0.0773 | 0.399 | 0.334 | 0.082 | 0.0041 | 0.278 | 0.0391 | 0.0382 | 0.169 | 0.327 | 0.002 | 0.005 | 0.001 | 0.001 | 0.0031 | 0.0001 | 0 | 0.0002 | 0 | 439 | 534 | 30
22400 | 09CuPCrNi-A | 1274 | 1080 | 878 | 604 | 0.0802 | 0.388 | 0.362 | 0.086 | 0.0054 | 0.296 | 0.0414 | 0.0402 | 0.163 | 0.331 | 0.0021 | 0.006 | 0.001 | 0.001 | 0.0026 | 0.0001 | 0 | 0.0002 | 0 | 420 | 520 | 29
29255 | Q235B | 1269 | 1060 | 0 | 0 | 0.1415 | 0.456 | 0.208 | 0.021 | 0.014 | 0.044 | 0.002 | 0.001 | 0.02 | 0.029 | 0.001 | 0.007 | 0.002 | 0.001 | 0.0025 | 0.0001 | 0 | 0.0001 | 0 | 314 | 430 | 35
16850 | RCL590F | 1237 | 1080 | 799 | 27 | 0.0624 | 1.194 | 0.162 | 0.044 | 0.0052 | 0.052 | 0.0331 | 0.0295 | 0.016 | 0.626 | 0.0011 | 0.005 | 0.003 | 0.003 | 0 | 0.0002 | 0 | 0.0003 | 0 | 364 | 589 | 27
16850 | RCL590F | 1243 | 1080 | 796 | 7 | 0.0624 | 1.194 | 0.162 | 0.044 | 0.0052 | 0.052 | 0.0331 | 0.0295 | 0.016 | 0.626 | 0.0011 | 0.005 | 0.003 | 0.003 | 0 | 0.0002 | 0 | 0.0003 | 0 | 365 | 589 | 22
16920 | RCL590F | 1237 | 1080 | 796 | 10 | 0.0624 | 1.194 | 0.162 | 0.044 | 0.0052 | 0.052 | 0.0331 | 0.0295 | 0.016 | 0.626 | 0.0011 | 0.005 | 0.003 | 0.003 | 0 | 0.0002 | 0 | 0.0003 | 0 | 356 | 582 | 34
16850 | RCL590F | 1243 | 1080 | 790 | 6 | 0.0624 | 1.194 | 0.162 | 0.044 | 0.0052 | 0.052 | 0.0331 | 0.0295 | 0.016 | 0.626 | 0.0011 | 0.005 | 0.003 | 0.003 | 0 | 0.0002 | 0 | 0.0003 | 0 | 344 | 554 | 26
16850 | RCL590F | 1243 | 1080 | 790 | 6 | 0.0624 | 1.194 | 0.162 | 0.044 | 0.0052 | 0.052 | 0.0331 | 0.0295 | 0.016 | 0.626 | 0.0011 | 0.005 | 0.003 | 0.003 | 0 | 0.0002 | 0 | 0.0003 | 0 | 364 | 572 | 31
16850 | RCL590F | 1243 | 1080 | 790 | 6 | 0.0624 | 1.194 | 0.162 | 0.044 | 0.0052 | 0.052 | 0.0331 | 0.0295 | 0.016 | 0.626 | 0.0011 | 0.005 | 0.003 | 0.003 | 0 | 0.0002 | 0 | 0.0003 | 0 | 366 | 566 | 31
16900 | RCL590F | 1237 | 1080 | 788 | 33 | 0.0624 | 1.194 | 0.162 | 0.044 | 0.0052 | 0.052 | 0.0331 | 0.0295 | 0.016 | 0.626 | 0.0011 | 0.005 | 0.003 | 0.003 | 0 | 0.0002 | 0 | 0.0003 | 0 | 363 | 571 | 29
16860 | RCL590F | 1243 | 1080 | 788 | 8 | 0.064 | 1.274 | 0.203 | 0.045 | 0.008 | 0.049 | 0.0461 | 0.0447 | 0.016 | 0.637 | 0.0018 | 0.005 | 0.003 | 0.003 | 0 | 0.0001 | 0 | 0.0003 | 0 | 338 | 590 | 27
16920 | RCL590F | 1237 | 1080 | 788 | 39 | 0.064 | 1.274 | 0.203 | 0.045 | 0.008 | 0.049 | 0.0461 | 0.0447 | 0.016 | 0.637 | 0.0018 | 0.005 | 0.003 | 0.003 | 0 | 0.0001 | 0 | 0.0003 | 0 | 384 | 609 | 24
16870 | RCL590F | 1243 | 1080 | 788 | 2 | 0.0638 | 1.232 | 0.175 | 0.043 | 0.0069 | 0.053 | 0.0341 | 0.0322 | 0.016 | 0.637 | 0.0012 | 0.005 | 0.003 | 0.0032 | 0 | 0.0002 | 0 | 0.0002 | 0 | 388 | 611 | 25
16860 | RCL590F | 1237 | 1080 | 786 | 12 | 0.064 | 1.274 | 0.203 | 0.045 | 0.008 | 0.049 | 0.0461 | 0.0447 | 0.016 | 0.637 | 0.0018 | 0.005 | 0.003 | 0.003 | 0 | 0.0001 | 0 | 0.0003 | 0 | 369 | 601 | 28
16830 | RCL590F | 1243 | 1080 | 784 | 10 | 0.064 | 1.274 | 0.203 | 0.045 | 0.008 | 0.049 | 0.0461 | 0.0447 | 0.016 | 0.637 | 0.0018 | 0.005 | 0.003 | 0.003 | 0 | 0.0001 | 0 | 0.0003 | 0 | 372 | 604 | 24
16900 | RCL590F | 1237 | 1080 | 789 | 14 | 0.0638 | 1.232 | 0.175 | 0.043 | 0.0069 | 0.053 | 0.0341 | 0.0322 | 0.016 | 0.637 | 0.0012 | 0.005 | 0.003 | 0.0032 | 0 | 0.0002 | 0 | 0.0002 | 0 | 376 | 593 | 26
16880 | RCL590F | 1243 | 1080 | 785 | 5 | 0.0638 | 1.232 | 0.175 | 0.043 | 0.0069 | 0.053 | 0.0341 | 0.0322 | 0.016 | 0.637 | 0.0012 | 0.005 | 0.003 | 0.0032 | 0 | 0.0002 | 0 | 0.0002 | 0 | 371 | 584 | 27
16910 | RCL590F | 1237 | 1080 | 783 | 10 | 0.0638 | 1.232 | 0.175 | 0.043 | 0.0069 | 0.053 | 0.0341 | 0.0322 | 0.016 | 0.637 | 0.0012 | 0.005 | 0.003 | 0.0032 | 0 | 0.0002 | 0 | 0.0002 | 0 | 385 | 576 | 24
16980 | RCL590F | 1243 | 1080 | 780 | 3 | 0.0625 | 1.226 | 0.17 | 0.042 | 0.0051 | 0.053 | 0.0345 | 0.0327 | 0.016 | 0.621 | 0.0013 | 0.005 | 0.004 | 0.0031 | 0 | 0.0002 | 0 | 0.0003 | 0 | 380 | 582 | 23
17020 | RCL590F | 1237 | 1080 | 779 | 5 | 0.0625 | 1.226 | 0.17 | 0.042 | 0.0051 | 0.053 | 0.0345 | 0.0327 | 0.016 | 0.621 | 0.0013 | 0.005 | 0.004 | 0.0031 | 0 | 0.0002 | 0 | 0.0003 | 0 | 371 | 582 | 29
16880 | RCL590F | 1243 | 1080 | 789 | 75 | 0.0634 | 1.221 | 0.16 | 0.04 | 0.005 | 0.031 | 0.045 | 0.0441 | 0.01 | 0.62 | 0.0012 | 0.003 | 0.001 | 0.002 | 0.0054 | 0.0001 | 0 | 0.0003 | 0 | 363 | 576 | 23
16910 | RCL590F | 1237 | 1080 | 782 | 14 | 0.0634 | 1.221 | 0.16 | 0.04 | 0.005 | 0.031 | 0.045 | 0.0441 | 0.01 | 0.62 | 0.0012 | 0.003 | 0.001 | 0.002 | 0.0054 | 0.0001 | 0 | 0.0003 | 0 | 355 | 582 | 32
16990 | RCL590F | 1243 | 1080 | 782 | 6 | 0.0625 | 1.226 | 0.17 | 0.042 | 0.0051 | 0.053 | 0.0345 | 0.0327 | 0.016 | 0.621 | 0.0013 | 0.005 | 0.004 | 0.0031 | 0 | 0.0002 | 0 | 0.0003 | 0 | 364 | 574 | 29
17020 | RCL590F | 1237 | 1080 | 802 | 53 | 0.0625 | 1.226 | 0.17 | 0.042 | 0.0051 | 0.053 | 0.0345 | 0.0327 | 0.016 | 0.621 | 0.0013 | 0.005 | 0.004 | 0.0031 | 0 | 0.0002 | 0 | 0.0003 | 0 | 365 | 585 | 28
17020 | RCL590F | 1243 | 1080 | 816 | 0 | 0.0625 | 1.226 | 0.17 | 0.042 | 0.0051 | 0.053 | 0.0345 | 0.0327 | 0.016 | 0.621 | 0.0013 | 0.005 | 0.004 | 0.0031 | 0 | 0.0002 | 0 | 0.0003 | 0 | 371 | 593 | 23
16900 | RCL590F | 1237 | 1080 | 815 | 6 | 0.0634 | 1.221 | 0.16 | 0.04 | 0.005 | 0.031 | 0.045 | 0.0441 | 0.01 | 0.62 | 0.0012 | 0.003 | 0.001 | 0.002 | 0.0054 | 0.0001 | 0 | 0.0003 | 0 | 384 | 603 | 26
16970 | RCL590F | 1243 | 1080 | 810 | 1 | 0.0576 | 1.457 | 0.401 | 0.017 | 0.0039 | 0.037 | 0.0388 | 0.0379 | 0.009 | 0.056 | 0.001 | 0.005 | 0.001 | 0.001 | 0.0033 | 0.0001 | 0 | 0.0003 | 0 | 373 | 616 | 25
16990 | RCL590F | 1237 | 1080 | 805 | 0 | 0.0637 | 1.641 | 0.034 | 0.013 | 0.0045 | 0.04 | 0.0485 | 0.0478 | 0.009 | 0.036 | 0.0007 | 0.004 | 0.001 | 0.001 | 0.0077 | 0.0001 | 0 | 0.0002 | 0 | 416 | 606 | 26
16930 | RCL590F | 1243 | 1080 | 806 | 44 | 0.0702 | 1.135 | 0.164 | 0.041 | 0.0057 | 0.051 | 0.0326 | 0.0311 | 0.016 | 0.631 | 0.0011 | 0.005 | 0.003 | 0.003 | 0 | 0.0002 | 0 | 0.0002 | 0 | 368 | 567 | 31
16930 | RCL590F | 1243 | 1080 | 806 | 44 | 0.0702 | 1.135 | 0.164 | 0.041 | 0.0057 | 0.051 | 0.0326 | 0.0311 | 0.016 | 0.631 | 0.0011 | 0.005 | 0.003 | 0.003 | 0 | 0.0002 | 0 | 0.0002 | 0 | 365 | 565 | 34
16930 | RCL590F | 1243 | 1080 | 806 | 44 | 0.0702 | 1.135 | 0.164 | 0.041 | 0.0057 | 0.051 | 0.0326 | 0.0311 | 0.016 | 0.631 | 0.0011 | 0.005 | 0.003 | 0.003 | 0 | 0.0002 | 0 | 0.0002 | 0 | 358 | 559 | 29
17040 | RCL590F | 1237 | 1080 | 795 | 19 | 0.0702 | 1.135 | 0.164 | 0.041 | 0.0057 | 0.051 | 0.0326 | 0.0311 | 0.016 | 0.631 | 0.0011 | 0.005 | 0.003 | 0.003 | 0 | 0.0002 | 0 | 0.0002 | 0 | 356 | 548 | 23
17040 | RCL590F | 1237 | 1080 | 795 | 19 | 0.0702 | 1.135 | 0.164 | 0.041 | 0.0057 | 0.051 | 0.0326 | 0.0311 | 0.016 | 0.631 | 0.0011 | 0.005 | 0.003 | 0.003 | 0 | 0.0002 | 0 | 0.0002 | 0 | 344 | 540 | 32
17030 | RCL590F | 1243 | 1080 | 793 | 53 | 0.0702 | 1.135 | 0.164 | 0.041 | 0.0057 | 0.051 | 0.0326 | 0.0311 | 0.016 | 0.631 | 0.0011 | 0.005 | 0.003 | 0.003 | 0 | 0.0002 | 0 | 0.0002 | 0 | 363 | 553 | 33
17030 | RCL590F | 1243 | 1080 | 793 | 53 | 0.0702 | 1.135 | 0.164 | 0.041 | 0.0057 | 0.051 | 0.0326 | 0.0311 | 0.016 | 0.631 | 0.0011 | 0.005 | 0.003 | 0.003 | 0 | 0.0002 | 0 | 0.0002 | 0 | 342 | 552 | 26
17030 | RCL590F | 1243 | 1080 | 793 | 53 | 0.0702 | 1.135 | 0.164 | 0.041 | 0.0057 | 0.051 | 0.0326 | 0.0311 | 0.016 | 0.631 | 0.0011 | 0.005 | 0.003 | 0.003 | 0 | 0.0002 | 0 | 0.0002 | 0 | 358 | 540 | 32
16980 | RCL590F | 1237 | 1080 | 795 | 61 | 0.0702 | 1.135 | 0.164 | 0.041 | 0.0057 | 0.051 | 0.0326 | 0.0311 | 0.016 | 0.631 | 0.0011 | 0.005 | 0.003 | 0.003 | 0 | 0.0002 | 0 | 0.0002 | 0 | 348 | 554 | 33
16980 | RCL590F | 1237 | 1080 | 795 | 61 | 0.0702 | 1.135 | 0.164 | 0.041 | 0.0057 | 0.051 | 0.0326 | 0.0311 | 0.016 | 0.631 | 0.0011 | 0.005 | 0.003 | 0.003 | 0 | 0.0002 | 0 | 0.0002 | 0 | 364 | 544 | 35
16980 | RCL590F | 1237 | 1080 | 795 | 61 | 0.0702 | 1.135 | 0.164 | 0.041 | 0.0057 | 0.051 | 0.0326 | 0.0311 | 0.016 | 0.631 | 0.0011 | 0.005 | 0.003 | 0.003 | 0 | 0.0002 | 0 | 0.0002 | 0 | 357 | 553 | 34
17070 | RCL590F | 1243 | 1080 | 796 | 19 | 0.0734 | 1.191 | 0.145 | 0.047 | 0.004 | 0.05 | 0.036 | 0.0355 | 0.014 | 0.601 | 0.0012 | 0.005 | 0.001 | 0.003 | 0.0042 | 0.0001 | 0 | 0.0002 | 0 | 377 | 579 | 32
16878 | RCL590F | 1237 | 1080 | 0 | 0 | 0.0734 | 1.191 | 0.145 | 0.047 | 0.004 | 0.05 | 0.036 | 0.0355 | 0.014 | 0.601 | 0.0012 | 0.005 | 0.001 | 0.003 | 0.0042 | 0.0001 | 0 | 0.0002 | 0 | 368 | 572 | 23
17020 | RCL590F | 1243 | 1080 | 795 | 19 | 0.0734 | 1.191 | 0.145 | 0.047 | 0.004 | 0.05 | 0.036 | 0.0355 | 0.014 | 0.601 | 0.0012 | 0.005 | 0.001 | 0.003 | 0.0042 | 0.0001 | 0 | 0.0002 | 0 | 356 | 560 | 31
17020 | RCL590F | 1243 | 1080 | 795 | 19 | 0.0734 | 1.191 | 0.145 | 0.047 | 0.004 | 0.05 | 0.036 | 0.0355 | 0.014 | 0.601 | 0.0012 | 0.005 | 0.001 | 0.003 | 0.0042 | 0.0001 | 0 | 0.0002 | 0 | 372 | 589 | 28
17020 | RCL590F | 1243 | 1080 | 795 | 19 | 0.0734 | 1.191 | 0.145 | 0.047 | 0.004 | 0.05 | 0.036 | 0.0355 | 0.014 | 0.601 | 0.0012 | 0.005 | 0.001 | 0.003 | 0.0042 | 0.0001 | 0 | 0.0002 | 0 | 371 | 574 | 31
16980 | RCL590F | 1237 | 1080 | 791 | 47 | 0.0734 | 1.191 | 0.145 | 0.047 | 0.004 | 0.05 | 0.036 | 0.0355 | 0.014 | 0.601 | 0.0012 | 0.005 | 0.001 | 0.003 | 0.0042 | 0.0001 | 0 | 0.0002 | 0 | 371 | 552 | 28
16980 | RCL590F | 1237 | 1080 | 791 | 47 | 0.0734 | 1.191 | 0.145 | 0.047 | 0.004 | 0.05 | 0.036 | 0.0355 | 0.014 | 0.601 | 0.0012 | 0.005 | 0.001 | 0.003 | 0.0042 | 0.0001 | 0 | 0.0002 | 0 | 343 | 569 | 34
16980 | RCL590F | 1237 | 1080 | 791 | 47 | 0.0734 | 1.191 | 0.145 | 0.047 | 0.004 | 0.05 | 0.036 | 0.0355 | 0.014 | 0.601 | 0.0012 | 0.005 | 0.001 | 0.003 | 0.0042 | 0.0001 | 0 | 0.0002 | 0 | 359 | 559 | 29
16950 | RCL590F | 1243 | 1080 | 793 | 27 | 0.0762 | 1.177 | 0.148 | 0.045 | 0.0055 | 0.05 | 0.0375 | 0.0357 | 0.016 | 0.636 | 0.001 | 0.005 | 0.004 | 0.003 | 0 | 0.0002 | 0 | 0.0002 | 0 | 343 | 562 | 29
16950 | RCL590F | 1243 | 1080 | 793 | 27 | 0.0762 | 1.177 | 0.148 | 0.045 | 0.0055 | 0.05 | 0.0375 | 0.0357 | 0.016 | 0.636 | 0.001 | 0.005 | 0.004 | 0.003 | 0 | 0.0002 | 0 | 0.0002 | 0 | 363 | 577 | 30
16950 | RCL590F | 1243 | 1080 | 793 | 27 | 0.0762 | 1.177 | 0.148 | 0.045 | 0.0055 | 0.05 | 0.0375 | 0.0357 | 0.016 | 0.636 | 0.001 | 0.005 | 0.004 | 0.003 | 0 | 0.0002 | 0 | 0.0002 | 0 | 361 | 566 | 32
16930 | RCL590F | 1237 | 1080 | 795 | 27 | 0.0762 | 1.177 | 0.148 | 0.045 | 0.0055 | 0.05 | 0.0375 | 0.0357 | 0.016 | 0.636 | 0.001 | 0.005 | 0.004 | 0.003 | 0 | 0.0002 | 0 | 0.0002 | 0 | 387 | 631 | 25
16890 | RCL590F | 1243 | 1080 | 791 | 39 | 0.0762 | 1.177 | 0.148 | 0.045 | 0.0055 | 0.05 | 0.0375 | 0.0357 | 0.016 | 0.636 | 0.001 | 0.005 | 0.004 | 0.003 | 0 | 0.0002 | 0 | 0.0002 | 0 | 367 | 572 | 30
16880 | RCL590F | 1237 | 1080 | 806 | 30 | 0.0762 | 1.177 | 0.148 | 0.045 | 0.0055 | 0.05 | 0.0375 | 0.0357 | 0.016 | 0.636 | 0.001 | 0.005 | 0.004 | 0.003 | 0 | 0.0002 | 0 | 0.0002 | 0 | 372 | 584 | 24
16880 | RCL590F | 1243 | 1080 | 786 | 6 | 0.0762 | 1.177 | 0.148 | 0.045 | 0.0055 | 0.05 | 0.0375 | 0.0357 | 0.016 | 0.636 | 0.001 | 0.005 | 0.004 | 0.003 | 0 | 0.0002 | 0 | 0.0002 | 0 | 412 | 580 | 26
16890 | RCL590F | 1237 | 1080 | 788 | 59 | 0.0872 | 1.206 | 0.148 | 0.044 | 0.0042 | 0.035 | 0.0421 | 0.0396 | 0.014 | 0.638 | 0.0011 | 0.004 | 0.001 | 0.003 | 0.0125 | 0.0001 | 0 | 0.0003 | 0 | 399 | 632 | 26
16878 | RCL590F | 1243 | 1080 | 0 | 0 | 0.0872 | 1.206 | 0.148 | 0.044 | 0.0042 | 0.035 | 0.0421 | 0.0396 | 0.014 | 0.638 | 0.0011 | 0.004 | 0.001 | 0.003 | 0.0125 | 0.0001 | 0 | 0.0003 | 0 | 364 | 576 | 27
16950 | RCL590F | 1237 | 1080 | 785 | 57 | 0.0872 | 1.206 | 0.148 | 0.044 | 0.0042 | 0.035 | 0.0421 | 0.0396 | 0.014 | 0.638 | 0.0011 | 0.004 | 0.001 | 0.003 | 0.0125 | 0.0001 | 0 | 0.0003 | 0 | 370 | 612 | 23
16910 | RCL590F | 1243 | 1080 | 783 | 19 | 0.0872 | 1.206 | 0.148 | 0.044 | 0.0042 | 0.035 | 0.0421 | 0.0396 | 0.014 | 0.638 | 0.0011 | 0.004 | 0.001 | 0.003 | 0.0125 | 0.0001 | 0 | 0.0003 | 0 | 376 | 612 | 23
16878 | RCL590F | 1237 | 1080 | 0 | 0 | 0.0872 | 1.206 | 0.148 | 0.044 | 0.0042 | 0.035 | 0.0421 | 0.0396 | 0.014 | 0.638 | 0.0011 | 0.004 | 0.001 | 0.003 | 0.0125 | 0.0001 | 0 | 0.0003 | 0 | 387 | 625 | 28
28190 | Q235B | 1269 | 1060 | 880 | 547 | 0.141 | 0.512 | 0.199 | 0.021 | 0.014 | 0.05 | 0.004 | 0.002 | 0.018 | 0.042 | 0.002 | 0.008 | 0.001 | 0.0018 | 0.0023 | 0.0001 | 0 | 0.0001 | 0 | 324 | 450 | 29
28270 | Q235B | 1269 | 1060 | 885 | 635 | 0.141 | 0.512 | 0.199 | 0.021 | 0.014 | 0.05 | 0.004 | 0.002 | 0.018 | 0.042 | 0.002 | 0.008 | 0.001 | 0.0018 | 0.0023 | 0.0001 | 0 | 0.0001 | 0 | 314 | 435 | 35
28230 | Q235B | 1253 | 1040 | 875 | 638 | 0.144 | 0.48 | 0.18 | 0.022 | 0.015 | 0.043 | 0.005 | 0.003 | 0.015 | 0.033 | 0.001 | 0.007 | 0.001 | 0.002 | 0.0023 | 0.0001 | 0 | 0.0001 | 0 | 291 | 438 | 29
27540 | Q235B | 1250 | 1040 | 861 | 656 | 0.139 | 0.455 | 0.157 | 0.019 | 0.022 | 0.039 | 0.005 | 0.003 | 0.013 | 0.032 | 0.002 | 0.008 | 0.001 | 0.0016 | 0.0026 | 0.0002 | 0 | 0.0001 | 0 | 294 | 432 | 34
29320 | Q235B | 1266 | 1050 | 864 | 659 | 0.147 | 0.452 | 0.201 | 0.022 | 0.017 | 0.046 | 0.001 | 0.001 | 0.02 | 0.03 | 0.001 | 0.006 | 0.002 | 0.0014 | 0.0035 | 0.0001 | 0 | 0.0003 | 0 | 276 | 405 | 26
29290 | Q235B | 1255 | 1050 | 836 | 657 | 0.1559 | 0.516 | 0.217 | 0.021 | 0.012 | 0.051 | 0.006 | 0.006 | 0.022 | 0.03 | 0.001 | 0.006 | 0.003 | 0.0016 | 0.0034 | 0.0001 | 0 | 0.0002 | 0 | 280 | 401 | 28
29070 | Q235B | 1261 | 1050 | 871 | 0 | 0.147 | 0.452 | 0.201 | 0.022 | 0.017 | 0.046 | 0.001 | 0.001 | 0.02 | 0.03 | 0.001 | 0.006 | 0.002 | 0.0014 | 0.0035 | 0.0001 | 0 | 0.0003 | 0 | 289 | 400 | 34
28830 | 1.00E+170 | 1251 | 1020 | 815 | 523 | 0.1516 | 1.086 | 0.005 | 0.013 | 0.005 | 0.048 | 0.041 | 0.039 | 0.016 | 0.029 | 0.002 | 0.006 | 0.003 | 0.0018 | 0 | 0.0001 | 0 | 0.0002 | 0 | 351 | 494 | 40
28400 | 1.00E+170 | 1254 | 1020 | 814 | 523 | 0.1516 | 1.086 | 0.005 | 0.013 | 0.005 | 0.048 | 0.041 | 0.039 | 0.016 | 0.029 | 0.002 | 0.006 | 0.003 | 0.0018 | 0 | 0.0001 | 0 | 0.0002 | 0 | 364 | 502 | 40
28340 | 1.00E+170 | 1252 | 1020 | 816 | 535 | 0.1516 | 1.086 | 0.005 | 0.013 | 0.005 | 0.048 | 0.041 | 0.039 | 0.016 | 0.029 | 0.002 | 0.006 | 0.003 | 0.0018 | 0 | 0.0001 | 0 | 0.0002 | 0 | 368 | 498 | 41
34480 | 1.00E+170 | 1245 | 1020 | 819 | 523 | 0.158 | 1.168 | 0.024 | 0.022 | 0.011 | 0.045 | 0.037 | 0.032 | 0.014 | 0.033 | 0.002 | 0.004 | 0.001 | 0.0028 | 0 | 0.0002 | 0 | 0.0001 | 0 | 341 | 496 | 42
33060 | 1.00E+170 | 1249 | 1020 | 820 | 535 | 0.1524 | 1.12 | 0.016 | 0.021 | 0.008 | 0.051 | 0.038 | 0.037 | 0.021 | 0.032 | 0.002 | 0.009 | 0.004 | 0.003 | 0 | 0.0001 | 0 | 0.0001 | 0 | 373 | 497 | 41
35170 | 1.00E+170 | 1241 | 1020 | 820 | 513 | 0.158 | 1.168 | 0.024 | 0.022 | 0.011 | 0.045 | 0.037 | 0.032 | 0.014 | 0.033 | 0.002 | 0.004 | 0.001 | 0.0028 | 0 | 0.0002 | 0 | 0.0001 | 0 | 305 | 503 | 40
25550 | X90M | 1243 | 1010 | 804 | 142 | 0.04 | 1.89 | 0.308 | 0.005 | 0.0012 | 0.252 | 0.026 | 0.025 | 0.28 | 0.299 | 0.016 | 0.309 | 0.035 | 0.09 | 0.0036 | 0.0016 | 0 | 0.0001 | 0 | 637 | 781 | 18
25370 | X90M | 1237 | 1010 | 801 | 288 | 0.04 | 1.89 | 0.308 | 0.005 | 0.0012 | 0.252 | 0.026 | 0.025 | 0.28 | 0.299 | 0.016 | 0.309 | 0.035 | 0.09 | 0.0036 | 0.0016 | 0 | 0.0001 | 0 | 644 | 769 | 19
28320 | X90M | 1233 | 1010 | 0 | 0 | 0.039 | 1.939 | 0.299 | 0.01 | 0.001 | 0.26 | 0.029 | 0.028 | 0.295 | 0.3 | 0.015 | 0.344 | 0.04 | 0.0886 | 0.0041 | 0.0017 | 0 | 0.0001 | 0 | 647 | 776 | 16
23140 | Q345C | 1255 | 1050 | 837 | 621 | 0.096 | 1.423 | 0.162 | 0.019 | 0.001 | 0.048 | 0.03 | 0.028 | 0.017 | 0.038 | 0.021 | 0.005 | 0.001 | 0.026 | 0.0051 | 0.0014 | 0 | 0.0001 | 0 | 402 | 508 | 28
28930 | L485M | 1247 | 1020 | 828 | 512 | 0.082 | 1.568 | 0.257 | 0.015 | 0.0008 | 0.057 | 0.03 | 0.03 | 0.028 | 0.327 | 0.015 | 0.004 | 0.049 | 0.0579 | 0.004 | 0.0016 | 0 | 0.0001 | 0 | 578 | 651 | 40
28810 | L485M | 1253 | 1020 | 827 | 508 | 0.0753 | 1.616 | 0.249 | 0.012 | 0.001 | 0.056 | 0.032 | 0.031 | 0.022 | 0.352 | 0.013 | 0.081 | 0.053 | 0.056 | 0.0047 | 0.0008 | 0 | 0.0002 | 0 | 586 | 669 | 38
24180 | L415M | 1254 | 1060 | 844 | 578 | 0.076 | 1.407 | 0.206 | 0.016 | 0.0012 | 0.161 | 0.033 | 0.033 | 0.02 | 0.035 | 0.016 | 0.006 | 0.001 | 0.0464 | 0.0047 | 0.0012 | 0 | 0.0001 | 0 | 494 | 590 | 40
28120 | Q235B | 1259 | 1040 | 874 | 635 | 0.144 | 0.48 | 0.18 | 0.022 | 0.015 | 0.043 | 0.005 | 0.003 | 0.015 | 0.033 | 0.001 | 0.007 | 0.001 | 0.002 | 0.0023 | 0.0001 | 0 | 0.0001 | 0 | 300 | 441 | 32
28240 | Q235B | 1269 | 1060 | 878 | 636 | 0.141 | 0.512 | 0.199 | 0.021 | 0.014 | 0.05 | 0.004 | 0.002 | 0.018 | 0.042 | 0.002 | 0.008 | 0.001 | 0.0018 | 0.0023 | 0.0001 | 0 | 0.0001 | 0 | 297 | 426 | 33
28260 | Q235B | 1253 | 1040 | 873 | 636 | 0.1447 | 0.441 | 0.196 | 0.014 | 0.014 | 0.044 | 0.001 | 0.001 | 0.02 | 0.034 | 0.001 | 0.008 | 0.002 | 0.001 | 0.0027 | 0.0001 | 0 | 0.0001 | 0 | 275 | 424 | 34
29480 | Q235B | 1259 | 1040 | 882 | 638 | 0.144 | 0.48 | 0.18 | 0.022 | 0.015 | 0.043 | 0.005 | 0.003 | 0.015 | 0.033 | 0.001 | 0.007 | 0.001 | 0.002 | 0.0023 | 0.0001 | 0 | 0.0001 | 0 | 289 | 433 | 32
29450 | Q235B | 1253 | 1040 | 880 | 642 | 0.144 | 0.48 | 0.18 | 0.022 | 0.015 | 0.043 | 0.005 | 0.003 | 0.015 | 0.033 | 0.001 | 0.007 | 0.001 | 0.002 | 0.0023 | 0.0001 | 0 | 0.0001 | 0 | 277 | 431 | 32
28270 | Q235B | 1263 | 1060 | 885 | 635 | 0.141 | 0.512 | 0.199 | 0.021 | 0.014 | 0.05 | 0.004 | 0.002 | 0.018 | 0.042 | 0.002 | 0.008 | 0.001 | 0.0018 | 0.0023 | 0.0001 | 0 | 0.0001 | 0 | 291 | 436 | 31
28290 | Q235B | 1255 | 1040 | 883 | 629 | 0.156 | 0.511 | 0.194 | 0.025 | 0.016 | 0.045 | 0.005 | 0.003 | 0.022 | 0.041 | 0.002 | 0.009 | 0.001 | 0.0021 | 0.003 | 0.0004 | 0 | 0.0001 | 0 | 284 | 433 | 35
28280 | Q235B | 1263 | 1060 | 884 | 608 | 0.156 | 0.511 | 0.194 | 0.025 | 0.016 | 0.045 | 0.005 | 0.003 | 0.022 | 0.041 | 0.002 | 0.009 | 0.001 | 0.0021 | 0.003 | 0.0004 | 0 | 0.0001 | 0 | 291 | 436 | 32
28230 | Q235B | 1269 | 1060 | 886 | 635 | 0.156 | 0.511 | 0.194 | 0.025 | 0.016 | 0.045 | 0.005 | 0.003 | 0.022 | 0.041 | 0.002 | 0.009 | 0.001 | 0.0021 | 0.003 | 0.0004 | 0 | 0.0001 | 0 | 320 | 437 | 33
28230 | Q235B | 1266 | 1060 | 885 | 634 | 0.133 | 0.465 | 0.2 | 0.019 | 0.019 | 0.055 | 0.01 | 0.008 | 0.02 | 0.039 | 0.002 | 0.008 | 0.001 | 0.0018 | 0.003 | 0.0001 | 0 | 0.0001 | 0 | 327 | 446 | 31
27560 | Q235B | 1267 | 1060 | 896 | 634 | 0.1434 | 0.453 | 0.193 | 0.02 | 0.02 | 0.046 | 0.002 | 0.002 | 0.021 | 0.035 | 0.001 | 0.007 | 0.002 | 0.0014 | 0.0032 | 0.0004 | 0 | 0.0002 | 0 | 336 | 423 | 33
27590 | Q235B | 1281 | 1080 | 905 | 634 | 0.1645 | 0.486 | 0.221 | 0.019 | 0.019 | 0.049 | 0.019 | 0.018 | 0.025 | 0.036 | 0.001 | 0.007 | 0.002 | 0.0014 | 0.0035 | 0.0001 | 0 | 0.0002 | 0 | 332 | 436 | 32
27540 | Q235B | 1275 | 1080 | 898 | 608 | 0.1645 | 0.486 | 0.221 | 0.019 | 0.019 | 0.049 | 0.019 | 0.018 | 0.025 | 0.036 | 0.001 | 0.007 | 0.002 | 0.0014 | 0.0035 | 0.0001 | 0 | 0.0002 | 0 | 339 | 444 | 31
28330 | Q235B | 1281 | 1080 | 899 | 633 | 0.149 | 0.52 | 0.187 | 0.019 | 0.009 | 0.043 | 0.014 | 0.013 | 0.015 | 0.03 | 0.002 | 0.007 | 0.001 | 0.0018 | 0.0051 | 0.0004 | 0 | 0.0001 | 0 | 308 | 432 | 33
22120 | Q235B | 1277 | 1080 | 898 | 633 | 0.1645 | 0.486 | 0.221 | 0.019 | 0.019 | 0.049 | 0.019 | 0.018 | 0.025 | 0.036 | 0.001 | 0.007 | 0.002 | 0.0014 | 0.0035 | 0.0001 | 0 | 0.0002 | 0 | 301 | 465 | 30
27560 | Q235B | 1283 | 1080 | 900 | 633 | 0.1509 | 0.438 | 0.218 | 0.015 | 0.016 | 0.042 | 0.001 | 0.001 | 0.019 | 0.028 | 0.001 | 0.005 | 0.002 | 0.0014 | 0.0032 | 0.0001 | 0 | 0.0002 | 0 | 292 | 440 | 41
27790 | Q235B | 1263 | 1060 | 883 | 613 | 0.147 | 0.492 | 0.204 | 0.019 | 0.014 | 0.043 | 0.006 | 0.003 | 0.014 | 0.033 | 0.002 | 0.009 | 0.001 | 0.0015 | 0.004 | 0.0003 | 0 | 0.0001 | 0 | 292 | 415 | 31
21780 | Q235B | 1269 | 1060 | 883 | 604 | 0.1645 | 0.486 | 0.221 | 0.019 | 0.019 | 0.049 | 0.019 | 0.018 | 0.025 | 0.036 | 0.001 | 0.007 | 0.002 | 0.0014 | 0.0035 | 0.0001 | 0 | 0.0002 | 0 | 287 | 428 | 32
27430 | Q235B | 1263 | 1060 | 880 | 548 | 0.1434 | 0.453 | 0.193 | 0.02 | 0.02 | 0.046 | 0.002 | 0.002 | 0.021 | 0.035 | 0.001 | 0.007 | 0.002 | 0.0014 | 0.0032 | 0.0004 | 0 | 0.0002 | 0 | 289 | 420 | 34
27490 | Q235B | 1263 | 1060 | 879 | 636 | 0.1434 | 0.453 | 0.193 | 0.02 | 0.02 | 0.046 | 0.002 | 0.002 | 0.021 | 0.035 | 0.001 | 0.007 | 0.002 | 0.0014 | 0.0032 | 0.0004 | 0 | 0.0002 | 0 | 288 | 426 | 29
28200 | Q235B | 1259 | 1040 | 878 | 625 | 0.133 | 0.465 | 0.2 | 0.019 | 0.019 | 0.055 | 0.01 | 0.008 | 0.02 | 0.039 | 0.002 | 0.008 | 0.001 | 0.0018 | 0.003 | 0.0001 | 0 | 0.0001 | 0 | 311 | 435 | 30
27350 | Q235B | 1254 | 1040 | 858 | 657 | 0.14 | 0.512 | 0.192 | 0.025 | 0.014 | 0.047 | 0.006 | 0.004 | 0.017 | 0.03 | 0.002 | 0.008 | 0.001 | 0.0012 | 0.0025 | 0.0004 | 0 | 0.0001 | 0 | 282 | 429 | 34
29450 | B | 1267 | 1060 | 838 | 614 | 0.139 | 0.702 | 0.168 | 0.016 | 0.012 | 0.052 | 0.002 | 0.002 | 0.022 | 0.026 | 0.001 | 0.007 | 0.002 | 0.0011 | 0 | 0.0001 | 0 | 0.0001 | 0 | 337 | 440 | 29
29750 | B | 1273 | 1060 | 836 | 615 | 0.139 | 0.702 | 0.168 | 0.016 | 0.012 | 0.052 | 0.002 | 0.002 | 0.022 | 0.026 | 0.001 | 0.007 | 0.002 | 0.0011 | 0 | 0.0001 | 0 | 0.0001 | 0 | 303 | 419 | 30
28330 | Q345B | 1260 | 1050 | 840 | 573 | 0.158 | 1.516 | 0.255 | 0.018 | 0.01 | 0.055 | 0.005 | 0.004 | 0.017 | 0.032 | 0.002 | 0.004 | 0.002 | 0.0026 | 0.0022 | 0.0004 | 0 | 0.0001 | 0 | 383 | 536 | 28
27020 | Q345B | 1267 | 1050 | 836 | 577 | 0.159 | 1.473 | 0.25 | 0.025 | 0.012 | 0.047 | 0.012 | 0.009 | 0.019 | 0.052 | 0.002 | 0.003 | 0.001 | 0.0024 | 0.0022 | 0.0002 | 0 | 0.0001 | 0 | 392 | 551 | 24
29320 | Q345B | 1269 | 1060 | 857 | 583 | 0.161 | 1.444 | 0.279 | 0.021 | 0.012 | 0.049 | 0.007 | 0.005 | 0.018 | 0.041 | 0.002 | 0.006 | 0.001 | 0.003 | 0.0031 | 0.0002 | 0 | 0.0001 | 0 | 384 | 537 | 26
29350 | HG60D | 1283 | 1090 | 862 | 615 | 0.076 | 1.191 | 0.136 | 0.014 | 0.003 | 0.049 | 0.054 | 0.053 | 0.018 | 0.04 | 0.112 | 0.004 | 0.002 | 0.0255 | 0 | 0.001 | 0 | 0.0001 | 0 | 549 | 622 | 21
29490 | HG60D | 1283 | 1090 | 850 | 0 | 0.076 | 1.191 | 0.136 | 0.014 | 0.003 | 0.049 | 0.054 | 0.053 | 0.018 | 0.04 | 0.112 | 0.004 | 0.002 | 0.0255 | 0 | 0.001 | 0 | 0.0001 | 0 | 524 | 602 | 25
34250 | HG60D | 1285 | 1090 | 858 | 642 | 0.076 | 1.191 | 0.136 | 0.014 | 0.003 | 0.049 | 0.054 | 0.053 | 0.018 | 0.04 | 0.112 | 0.004 | 0.002 | 0.0255 | 0 | 0.001 | 0 | 0.0001 | 0 | 517 | 593 | 21
29450 | HG60D | 1271 | 1090 | 845 | 0 | 0.077 | 1.198 | 0.149 | 0.014 | 0.005 | 0.063 | 0.046 | 0.045 | 0.021 | 0.048 | 0.112 | 0.004 | 0.002 | 0.0247 | 0 | 0.0012 | 0 | 0.0001 | 0 | 558 | 631 | 22
29720 | HG60D | 1277 | 1090 | 862 | 646 | 0.077 | 1.198 | 0.149 | 0.014 | 0.005 | 0.063 | 0.046 | 0.045 | 0.021 | 0.048 | 0.112 | 0.004 | 0.002 | 0.0247 | 0 | 0.0012 | 0 | 0.0001 | 0 | 549 | 612 | 21
22420 | HG70D | 1277 | 1100 | 879 | 579 | 0.07 | 1.804 | 0.12 | 0.012 | 0.002 | 0.046 | 0.045 | 0.045 | 0.016 | 0.026 | 0.127 | 0.007 | 0.005 | 0.0485 | 0.0042 | 0.0014 | 0 | 0.0001 | 0 | 683 | 758 | 19
25970 | HG70D | 1283 | 1100 | 885 | 582 | 0.07 | 1.804 | 0.12 | 0.012 | 0.002 | 0.046 | 0.045 | 0.045 | 0.016 | 0.026 | 0.127 | 0.007 | 0.005 | 0.0485 | 0.0042 | 0.0014 | 0 | 0.0001 | 0 | 693 | 767 | 18
28100 | HG70D | 1277 | 1100 | 886 | 582 | 0.0735 | 1.783 | 0.132 | 0.013 | 0.002 | 0.047 | 0.052 | 0.051 | 0.016 | 0.029 | 0.127 | 0.009 | 0.005 | 0.0495 | 0.0035 | 0.0012 | 0 | 0.0001 | 0 | 651 | 725 | 21
27910 | HG70D | 1283 | 1100 | 884 | 592 | 0.0735 | 1.783 | 0.132 | 0.013 | 0.002 | 0.047 | 0.052 | 0.051 | 0.016 | 0.029 | 0.127 | 0.009 | 0.005 | 0.0495 | 0.0035 | 0.0012 | 0 | 0.0001 | 0 | 641 | 716 | 22
28120 | HG70D | 1277 | 1100 | 886 | 587 | 0.0735 | 1.783 | 0.132 | 0.013 | 0.002 | 0.047 | 0.052 | 0.051 | 0.016 | 0.029 | 0.127 | 0.009 | 0.005 | 0.0495 | 0.0035 | 0.0012 | 0 | 0.0001 | 0 | 712 | 784 | 16
27940 | HG70D | 1283 | 1100 | 884 | 591 | 0.0735 | 1.783 | 0.132 | 0.013 | 0.002 | 0.047 | 0.052 | 0.051 | 0.016 | 0.029 | 0.127 | 0.009 | 0.005 | 0.0495 | 0.0035 | 0.0012 | 0 | 0.0001 | 0 | 663 | 736 | 20
28020 | HG70D | 1277 | 1100 | 885 | 588 | 0.0735 | 1.783 | 0.132 | 0.013 | 0.002 | 0.047 | 0.052 | 0.051 | 0.016 | 0.029 | 0.127 | 0.009 | 0.005 | 0.0495 | 0.0035 | 0.0012 | 0 | 0.0001 | 0 | 664 | 733 | 19
27880 | HG70D | 1283 | 1100 | 882 | 587 | 0.0735 | 1.783 | 0.132 | 0.013 | 0.002 | 0.047 | 0.052 | 0.051 | 0.016 | 0.029 | 0.127 | 0.009 | 0.005 | 0.0495 | 0.0035 | 0.0012 | 0 | 0.0001 | 0 | 773 | 833 | 19
27870 | HG70D | 1277 | 1100 | 885 | 586 | 0.07 | 1.804 | 0.12 | 0.012 | 0.002 | 0.046 | 0.045 | 0.045 | 0.016 | 0.026 | 0.127 | 0.007 | 0.005 | 0.0485 | 0.0042 | 0.0014 | 0 | 0.0001 | 0 | 733 | 798 | 21
27760 | HG70D | 1283 | 1100 | 885 | 587 | 0.07 | 1.804 | 0.12 | 0.012 | 0.002 | 0.046 | 0.045 | 0.045 | 0.016 | 0.026 | 0.127 | 0.007 | 0.005 | 0.0485 | 0.0042 | 0.0014 | 0 | 0.0001 | 0 | 731 | 809 | 18
28010 | HG70D | 1277 | 1100 | 885 | 587 | 0.07 | 1.804 | 0.12 | 0.012 | 0.002 | 0.046 | 0.045 | 0.045 | 0.016 | 0.026 | 0.127 | 0.007 | 0.005 | 0.0485 | 0.0042 | 0.0014 | 0 | 0.0001 | 0 | 735 | 797 | 21
27950 | HG70D | 1283 | 1100 | 889 | 585 | 0.07 | 1.804 | 0.12 | 0.012 | 0.002 | 0.046 | 0.045 | 0.045 | 0.016 | 0.026 | 0.127 | 0.007 | 0.005 | 0.0485 | 0.0042 | 0.0014 | 0 | 0.0001 | 0 | 735 | 805 | 17
27970 | HG70D | 1277 | 1100 | 885 | 588 | 0.0706 | 1.813 | 0.118 | 0.018 | 0.003 | 0.054 | 0.042 | 0.042 | 0.019 | 0.028 | 0.128 | 0.007 | 0.006 | 0.0491 | 0.0039 | 0.0013 | 0 | 0.0001 | 0 | 716 | 786 | 19
28030 | HG70D | 1283 | 1100 | 885 | 586 | 0.0706 | 1.813 | 0.118 | 0.018 | 0.003 | 0.054 | 0.042 | 0.042 | 0.019 | 0.028 | 0.128 | 0.007 | 0.006 | 0.0491 | 0.0039 | 0.0013 | 0 | 0.0001 | 0 | 751 | 810 | 18
27960 | HG70D | 1277 | 1100 | 885 | 589 | 0.0706 | 1.813 | 0.118 | 0.018 | 0.003 | 0.054 | 0.042 | 0.042 | 0.019 | 0.028 | 0.128 | 0.007 | 0.006 | 0.0491 | 0.0039 | 0.0013 | 0 | 0.0001 | 0 | 690 | 768 | 19
27960 | HG70D | 1283 | 1100 | 888 | 586 | 0.0706 | 1.813 | 0.118 | 0.018 | 0.003 | 0.054 | 0.042 | 0.042 | 0.019 | 0.028 | 0.128 | 0.007 | 0.006 | 0.0491 | 0.0039 | 0.0013 | 0 | 0.0001 | 0 | 730 | 793 | 18
27840 | HG70D | 1277 | 1100 | 884 | 587 | 0.0706 | 1.813 | 0.118 | 0.018 | 0.003 | 0.054 | 0.042 | 0.042 | 0.019 | 0.028 | 0.128 | 0.007 | 0.006 | 0.0491 | 0.0039 | 0.0013 | 0 | 0.0001 | 0 | 718 | 785 | 20
27567 | Q345B | 1271 | 1060 | 0 | 0 | 0.151 | 1.482 | 0.288 | 0.024 | 0.014 | 0.053 | 0.005 | 0.004 | 0.024 | 0.047 | 0.002 | 0.004 | 0.001 | 0.0025 | 0.0028 | 0.0001 | 0 | 0.0001 | 0 | 402 | 546 | 22
27900 | Q345B | 1265 | 1060 | 847 | 582 | 0.154 | 1.459 | 0.273 | 0.02 | 0.015 | 0.053 | 0.008 | 0.007 | 0.02 | 0.037 | 0.002 | 0.007 | 0.001 | 0.003 | 0.0028 | 0.0005 | 0 | 0.0001 | 0 | 352 | 515 | 27
28000 | Q345B | 1258 | 1040 | 861 | 583 | 0.157 | 1.456 | 0.247 | 0.025 | 0.018 | 0.042 | 0.002 | 0.001 | 0.017 | 0.036 | 0.002 | 0.004 | 0.001 | 0.0023 | 0.0025 | 0.0002 | 0 | 0.0001 | 0 | 369 | 511 | 27
22870 | WL700 | 1269 | 1080 | 870 | 538 | 0.0616 | 1.73 | 0.173 | 0.018 | 0.0032 | 0.045 | 0.032 | 0.0289 | 0.01 | 0.042 | 0.1105 | 0.005 | 0.002 | 0.06 | 0.0054 | 0.0001 | 0 | 0.0003 | 0 | 751 | 828 | 18
22870 | WL700 | 1263 | 1080 | 871 | 544 | 0.0631 | 1.764 | 0.146 | 0.02 | 0.003 | 0.048 | 0.0411 | 0.0407 | 0.014 | 0.039 | 0.1139 | 0.006 | 0.002 | 0.056 | 0.0033 | 0.0001 | 0 | 0.0003 | 0 | 748 | 824 | 18
22850 | WL700 | 1269 | 1080 | 873 | 569 | 0.0631 | 1.764 | 0.146 | 0.02 | 0.003 | 0.048 | 0.0411 | 0.0407 | 0.014 | 0.039 | 0.1139 | 0.006 | 0.002 | 0.056 | 0.0033 | 0.0001 | 0 | 0.0003 | 0 | 773 | 844 | 21
22880 | WL700 | 1263 | 1080 | 871 | 565 | 0.0616 | 1.73 | 0.173 | 0.018 | 0.0032 | 0.045 | 0.032 | 0.0289 | 0.01 | 0.042 | 0.1105 | 0.005 | 0.002 | 0.06 | 0.0054 | 0.0001 | 0 | 0.0003 | 0 | 770 | 840 | 22
22890 | WL700 | 1269 | 1080 | 871 | 563 | 0.0616 | 1.73 | 0.173 | 0.018 | 0.0032 | 0.045 | 0.032 | 0.0289 | 0.01 | 0.042 | 0.1105 | 0.005 | 0.002 | 0.06 | 0.0054 | 0.0001 | 0 | 0.0003 | 0 | 729 | 813 | 16
21100 | WL700 | 1263 | 1080 | 870 | 566 | 0.0616 | 1.73 | 0.173 | 0.018 | 0.0032 | 0.045 | 0.032 | 0.0289 | 0.01 | 0.042 | 0.1105 | 0.005 | 0.002 | 0.06 | 0.0054 | 0.0001 | 0 | 0.0003 | 0 | 785 | 858 | 18
21100 | WL700 | 1263 | 1080 | 870 | 566 | 0.0616 | 1.73 | 0.173 | 0.018 | 0.0032 | 0.045 | 0.032 | 0.0289 | 0.01 | 0.042 | 0.1105 | 0.005 | 0.002 | 0.06 | 0.0054 | 0.0001 | 0 | 0.0003 | 0 | 774 | 826 | 19
21100 | WL700 | 1263 | 1080 | 870 | 566 | 0.0616 | 1.73 | 0.173 | 0.018 | 0.0032 | 0.045 | 0.032 | 0.0289 | 0.01 | 0.042 | 0.1105 | 0.005 | 0.002 | 0.06 | 0.0054 | 0.0001 | 0 | 0.0003 | 0 | 746 | 818 | 18
21040 | WL700 | 1269 | 1080 | 873 | 565 | 0.0601 | 1.746 | 0.161 | 0.019 | 0.0024 | 0.05 | 0.0441 | 0.0433 | 0.012 | 0.036 | 0.1135 | 0.005 | 0.002 | 0.057 | 0.0048 | 0.0001 | 0 | 0.0003 | 0 | 738 | 815 | 19
18280 | WL700 | 1263 | 1080 | 870 | 565 | 0.0631 | 1.764 | 0.146 | 0.02 | 0.003 | 0.048 | 0.0411 | 0.0407 | 0.014 | 0.039 | 0.1139 | 0.006 | 0.002 | 0.056 | 0.0033 | 0.0001 | 0 | 0.0003 | 0 | 799 | 865 | 18
18280 | WL700 | 1263 | 1080 | 870 | 565 | 0.0631 | 1.764 | 0.146 | 0.02 | 0.003 | 0.048 | 0.0411 | 0.0407 | 0.014 | 0.039 | 0.1139 | 0.006 | 0.002 | 0.056 | 0.0033 | 0.0001 | 0 | 0.0003 | 0 | 715 | 791 | 20
18280 | WL700 | 1263 | 1080 | 870 | 565 | 0.0631 | 1.764 | 0.146 | 0.02 | 0.003 | 0.048 | 0.0411 | 0.0407 | 0.014 | 0.039 | 0.1139 | 0.006 | 0.002 | 0.056 | 0.0033 | 0.0001 | 0 | 0.0003 | 0 | 708 | 778 | 17
18180 | WL700 | 1269 | 1080 | 872 | 565 | 0.0601 | 1.746 | 0.161 | 0.019 | 0.0024 | 0.05 | 0.0441 | 0.0433 | 0.012 | 0.036 | 0.1135 | 0.005 | 0.002 | 0.057 | 0.0048 | 0.0001 | 0 | 0.0003 | 0 | 710 | 772 | 18
18180 | WL700 | 1269 | 1080 | 872 | 565 | 0.0601 | 1.746 | 0.161 | 0.019 | 0.0024 | 0.05 | 0.0441 | 0.0433 | 0.012 | 0.036 | 0.1135 | 0.005 | 0.002 | 0.057 | 0.0048 | 0.0001 | 0 | 0.0003 | 0 | 786 | 843 | 16
18180 | WL700 | 1269 | 1080 | 872 | 565 | 0.0601 | 1.746 | 0.161 | 0.019 | 0.0024 | 0.05 | 0.0441 | 0.0433 | 0.012 | 0.036 | 0.1135 | 0.005 | 0.002 | 0.057 | 0.0048 | 0.0001 | 0 | 0.0003 | 0 | 695 | 759 | 19
19850 | WL700 | 1263 | 1080 | 869 | 531 | 0.0601 | 1.746 | 0.161 | 0.019 | 0.0024 | 0.05 | 0.0441 | 0.0433 | 0.012 | 0.036 | 0.1135 | 0.005 | 0.002 | 0.057 | 0.0048 | 0.0001 | 0 | 0.0003 | 0 | 708 | 837 | 17
19850 | WL700 | 1263 | 1080 | 869 | 531 | 0.0601 | 1.746 | 0.161 | 0.019 | 0.0024 | 0.05 | 0.0441 | 0.0433 | 0.012 | 0.036 | 0.1135 | 0.005 | 0.002 | 0.057 | 0.0048 | 0.0001 | 0 | 0.0003 | 0 | 685 | 827 | 17
19850 | WL700 | 1263 | 1080 | 869 | 531 | 0.0601 | 1.746 | 0.161 | 0.019 | 0.0024 | 0.05 | 0.0441 | 0.0433 | 0.012 | 0.036 | 0.1135 | 0.005 | 0.002 | 0.057 | 0.0048 | 0.0001 | 0 | 0.0003 | 0 | 787 | 861 | 19
20640 | 1E1247 | 1266 | 1100 | 885 | 584 | 0.1124 | 1.629 | 0.367 | 0.017 | 0.0034 | 0.043 | 0.0384 | 0.0374 | 0.014 | 0.051 | 0.1042 | 0.005 | 0.002 | 0.0481 | 0.0035 | 0.0001 | 0 | 0.0003 | 0 | 561 | 667 | 28
19570 | 1E1247 | 1256 | 1060 | 852 | 553 | 0.1124 | 1.629 | 0.367 | 0.017 | 0.0034 | 0.043 | 0.0384 | 0.0374 | 0.014 | 0.051 | 0.1042 | 0.005 | 0.002 | 0.0481 | 0.0035 | 0.0001 | 0 | 0.0003 | 0 | 600 | 711 | 32
19010 | 1E1247 | 1276 | 1100 | 884 | 570 | 0.1124 | 1.629 | 0.367 | 0.017 | 0.0034 | 0.043 | 0.0384 | 0.0374 | 0.014 | 0.051 | 0.1042 | 0.005 | 0.002 | 0.0481 | 0.0035 | 0.0001 | 0 | 0.0003 | 0 | 670 | 754 | 30
20640 | 1E1247 | 1270 | 1100 | 886 | 569 | 0.1097 | 1.563 | 0.356 | 0.011 | 0.0027 | 0.047 | 0.0409 | 0.0405 | 0.011 | 0.043 | 0.0949 | 0.005 | 0.001 | 0.045 | 0.0037 | 0.0016 | 0 | 0.0002 | 0 | 593 | 706 | 30
20610 | 1E1247 | 1276 | 1100 | 887 | 574 | 0.1097 | 1.563 | 0.356 | 0.011 | 0.0027 | 0.047 | 0.0409 | 0.0405 | 0.011 | 0.043 | 0.0949 | 0.005 | 0.001 | 0.045 | 0.0037 | 0.0016 | 0 | 0.0002 | 0 | 561 | 659 | 31
20670 | 1E1247 | 1270 | 1100 | 888 | 576 | 0.1097 | 1.563 | 0.356 | 0.011 | 0.0027 | 0.047 | 0.0409 | 0.0405 | 0.011 | 0.043 | 0.0949 | 0.005 | 0.001 | 0.045 | 0.0037 | 0.0016 | 0 | 0.0002 | 0 | 639 | 751 | 28
20660 | 1E1247 | 1276 | 1100 | 889 | 577 | 0.1109 | 1.648 | 0.356 | 0.013 | 0.0025 | 0.047 | 0.0381 | 0.0377 | 0.011 | 0.044 | 0.0978 | 0.006 | 0.001 | 0.046 | 0.0039 | 0.0015 | 0 | 0.0003 | 0 | 619 | 724 | 27
20660 | 1E1247 | 1270 | 1100 | 887 | 576 | 0.1109 | 1.648 | 0.356 | 0.013 | 0.0025 | 0.047 | 0.0381 | 0.0377 | 0.011 | 0.044 | 0.0978 | 0.006 | 0.001 | 0.046 | 0.0039 | 0.0015 | 0 | 0.0003 | 0 | 577 | 692 | 26
24550 | Q450NQR1 | 1274 | 1080 | 867 | 566 | 0.073 | 1.118 | 0.197 | 0.015 | 0.002 | 0.259 | 0.023 | 0.021 | 0.187 | 0.349 | 0.003 | 0.006 | 0.002 | 0.0269 | 0 | 0.0012 | 0 | 0.0001 | 0 | 492 | 567 | 24
24560 | Q450NQR1 | 1268 | 1080 | 871 | 565 | 0.073 | 1.118 | 0.197 | 0.015 | 0.002 | 0.259 | 0.023 | 0.021 | 0.187 | 0.349 | 0.003 | 0.006 | 0.002 | 0.0269 | 0 | 0.0012 | 0 | 0.0001 | 0 | 494 | 575 | 25
24580 | Q450NQR1 | 1274 | 1080 | 871 | 565 | 0.073 | 1.118 | 0.197 | 0.015 | 0.002 | 0.259 | 0.023 | 0.021 | 0.187 | 0.349 | 0.003 | 0.006 | 0.002 | 0.0269 | 0 | 0.0012 | 0 | 0.0001 | 0 | 524 | 579 | 22
23710 | QStE500TM | 1269 | 1080 | 862 | 572 | 0.089 | 1.414 | 0.194 | 0.017 | 0.001 | 0.057 | 0.036 | 0.035 | 0.017 | 0.048 | 0.032 | 0.004 | 0.001 | 0.0375 | 0 | 0.0009 | 0 | 0.0001 | 0 | 549 | 630 | 17
23680 | QStE500TM | 1275 | 1080 | 863 | 573 | 0.089 | 1.414 | 0.194 | 0.017 | 0.001 | 0.057 | 0.036 | 0.035 | 0.017 | 0.048 | 0.032 | 0.004 | 0.001 | 0.0375 | 0 | 0.0009 | 0 | 0.0001 | 0 | 0 | 0 | 0
27520 | Q235B | 1263 | 1060 | 887 | 634 | 0.133 | 0.465 | 0.2 | 0.019 | 0.019 | 0.055 | 0.01 | 0.008 | 0.02 | 0.039 | 0.002 | 0.008 | 0.001 | 0.0018 | 0.003 | 0.0001 | 0 | 0.0001 | 0 | 289 | 420 | 34
29720 | Q235B | 1269 | 1060 | 885 | 636 | 0.146 | 0.484 | 0.179 | 0.017 | 0.017 | 0.046 | 0.006 | 0.004 | 0.016 | 0.033 | 0.002 | 0.007 | 0.001 | 0.0018 | 0.003 | 0.0003 | 0 | 0.0001 | 0 | 293 | 417 | 34
29780 | Q235B | 1263 | 1060 | 886 | 608 | 0.149 | 0.52 | 0.187 | 0.019 | 0.009 | 0.043 | 0.014 | 0.013 | 0.015 | 0.03 | 0.002 | 0.007 | 0.001 | 0.0018 | 0.0051 | 0.0004 | 0 | 0.0001 | 0 | 279 | 404 | 35
28210 | Q235B | 1266 | 1060 | 885 | 636 | 0.133 | 0.465 | 0.2 | 0.019 | 0.019 | 0.055 | 0.01 | 0.008 | 0.02 | 0.039 | 0.002 | 0.008 | 0.001 | 0.0018 | 0.003 | 0.0001 | 0 | 0.0001 | 0 | 298 | 431 | 31
28190 | Q235B | 1255 | 1040 | 881 | 636 | 0.156 | 0.511 | 0.194 | 0.025 | 0.016 | 0.045 | 0.005 | 0.003 | 0.022 | 0.041 | 0.002 | 0.009 | 0.001 | 0.0021 | 0.003 | 0.0004 | 0 | 0.0001 | 0 | 282 | 436 | 37
29810 | Q235B | 1263 | 1060 | 883 | 633 | 0.146 | 0.484 | 0.179 | 0.017 | 0.017 | 0.046 | 0.006 | 0.004 | 0.016 | 0.033 | 0.002 | 0.007 | 0.001 | 0.0018 | 0.003 | 0.0003 | 0 | 0.0001 | 0 | 276 | 416 | 32
27610 | Q235B | 1253 | 1040 | 876 | 592 | 0.1509 | 0.438 | 0.218 | 0.015 | 0.016 | 0.042 | 0.001 | 0.001 | 0.019 | 0.028 | 0.001 | 0.005 | 0.002 | 0.0014 | 0.0032 | 0.0001 | 0 | 0.0002 | 0 | 286 | 443 | 35
26680 | Q345C | 1261 | 1050 | 841 | 622 | 0.095 | 1.411 | 0.171 | 0.02 | 0.01 | 0.044 | 0.034 | 0.033 | 0.015 | 0.033 | 0.006 | 0.004 | 0.001 | 0.024 | 0.0044 | 0.0005 | 0 | 0.0001 | 0 | 433 | 520 | 33
26980 | Q345C | 1259 | 1050 | 841 | 626 | 0.094 | 1.413 | 0.167 | 0.019 | 0.007 | 0.047 | 0.031 | 0.022 | 0.015 | 0.029 | 0.004 | 0.004 | 0.001 | 0.0276 | 0.0047 | 0.0004 | 0 | 0.0001 | 0 | 446 | 523 | 29
26850 | Q345C | 1264 | 1050 | 848 | 619 | 0.095 | 1.411 | 0.171 | 0.02 | 0.01 | 0.044 | 0.034 | 0.033 | 0.015 | 0.033 | 0.006 | 0.004 | 0.001 | 0.024 | 0.0044 | 0.0005 | 0 | 0.0001 | 0 | 440 | 517 | 31
27740 | Q235B | 1250 | 1040 | 868 | 656 | 0.147 | 0.492 | 0.204 | 0.019 | 0.014 | 0.043 | 0.006 | 0.003 | 0.014 | 0.033 | 0.002 | 0.009 | 0.001 | 0.0015 | 0.004 | 0.0003 | 0 | 0.0001 | 0 | 271 | 423 | 29
27630 | Q235B | 1256 | 1040 | 867 | 655 | 0.139 | 0.455 | 0.157 | 0.019 | 0.022 | 0.039 | 0.005 | 0.003 | 0.013 | 0.032 | 0.002 | 0.008 | 0.001 | 0.0016 | 0.0026 | 0.0002 | 0 | 0.0001 | 0 | 265 | 409 | 29
27100 | Q235B | 1253 | 1040 | 865 | 631 | 0.179 | 0.419 | 0.177 | 0.016 | 0.0107 | 0.039 | 0.0024 | 0.0022 | 0.01 | 0.02 | 0.0002 | 0.005 | 0.001 | 0.001 | 0.0027 | 0.0001 | 0 | 0.0002 | 0 | 264 | 434 | 33
26870 | Q235B | 1247 | 1040 | 867 | 657 | 0.1475 | 0.448 | 0.167 | 0.018 | 0.0108 | 0.041 | 0.0021 | 0.0016 | 0.01 | 0.023 | 0.0002 | 0.005 | 0.001 | 0.001 | 0.0021 | 0.0001 | 0 | 0.0002 | 0 | 268 | 416 | 30
28040 | Q235B | 1257 | 1050 | 865 | 641 | 0.1368 | 0.447 | 0.184 | 0.018 | 0.018 | 0.039 | 0.002 | 0.001 | 0.021 | 0.024 | 0.001 | 0.005 | 0.003 | 0.0011 | 0.0026 | 0.0003 | 0 | 0.0002 | 0 | 262 | 404 | 33
27720 | Q235B | 1251 | 1050 | 859 | 0 | 0.1368 | 0.447 | 0.184 | 0.018 | 0.018 | 0.039 | 0.002 | 0.001 | 0.021 | 0.024 | 0.001 | 0.005 | 0.003 | 0.0011 | 0.0026 | 0.0003 | 0 | 0.0002 | 0 | 282 | 409 | 33
27940 | Q235B | 1258 | 1050 | 864 | 0 | 0.1368 | 0.447 | 0.184 | 0.018 | 0.018 | 0.039 | 0.002 | 0.001 | 0.021 | 0.024 | 0.001 | 0.005 | 0.003 | 0.0011 | 0.0026 | 0.0003 | 0 | 0.0002 | 0 | 266 | 410 | 38
27750 | Q235B | 1252 | 1050 | 860 | 659 | 0.1368 | 0.447 | 0.184 | 0.018 | 0.018 | 0.039 | 0.002 | 0.001 | 0.021 | 0.024 | 0.001 | 0.005 | 0.003 | 0.0011 | 0.0026 | 0.0003 | 0 | 0.0002 | 0 | 270 | 410 | 34
27980 | Q235B | 1254 | 1040 | 863 | 638 | 0.1368 | 0.447 | 0.184 | 0.018 | 0.018 | 0.039 | 0.002 | 0.001 | 0.021 | 0.024 | 0.001 | 0.005 | 0.003 | 0.0011 | 0.0026 | 0.0003 | 0 | 0.0002 | 0 | 269 | 409 | 35
27980 | Q235B | 1260 | 1040 | 885 | 623 | 0.1368 | 0.447 | 0.184 | 0.018 | 0.018 | 0.039 | 0.002 | 0.001 | 0.021 | 0.024 | 0.001 | 0.005 | 0.003 | 0.0011 | 0.0026 | 0.0003 | 0 | 0.0002 | 0 | 287 | 419 | 32
28680 | Q235B | 1262 | 1060 | 882 | 608 | 0.1404 | 0.461 | 0.204 | 0.018 | 0.008 | 0.052 | 0.007 | 0.006 | 0.022 | 0.038 | 0.001 | 0.008 | 0.003 | 0.001 | 0.0031 | 0.0005 | 0 | 0.0002 | 0 | 294 | 435 | 38
27820 | Q235B | 1268 | 1060 | 885 | 636 | 0.1368 | 0.447 | 0.184 | 0.018 | 0.018 | 0.039 | 0.002 | 0.001 | 0.021 | 0.024 | 0.001 | 0.005 | 0.003 | 0.0011 | 0.0026 | 0.0003 | 0 | 0.0002 | 0 | 270 | 414 | 35
28050 | Q235B | 1265 | 1060 | 882 | 633 | 0.1368 | 0.447 | 0.184 | 0.018 | 0.018 | 0.039 | 0.002 | 0.001 | 0.021 | 0.024 | 0.001 | 0.005 | 0.003 | 0.0011 | 0.0026 | 0.0003 | 0 | 0.0002 | 0 | 277 | 395 | 40
21650 | Q235B | 1265 | 1060 | 884 | 606 | 0.1401 | 0.454 | 0.205 | 0.018 | 0.014 | 0.04 | 0.002 | 0.002 | 0.015 | 0.029 | 0.001 | 0.005 | 0.003 | 0.0011 | 0.0026 | 0.0002 | 0 | 0.0002 | 0 | 292 | 425 | 29
27920 | Q235B | 1272 | 1060 | 896 | 635 | 0.1368 | 0.447 | 0.184 | 0.018 | 0.018 | 0.039 | 0.002 | 0.001 | 0.021 | 0.024 | 0.001 | 0.005 | 0.003 | 0.0011 | 0.0026 | 0.0003 | 0 | 0.0002 | 0 | 280 | 429 | 37
28500 | Q235B | 1266 | 1060 | 891 | 638 | 0.1404 | 0.461 | 0.204 | 0.018 | 0.008 | 0.052 | 0.007 | 0.006 | 0.022 | 0.038 | 0.001 | 0.008 | 0.003 | 0.001 | 0.0031 | 0.0005 | 0 | 0.0002 | 0 | 296 | 427 | 32
28068 | Q235B | 1282 | 1080 | 0 | 0 | 0.1404 | 0.461 | 0.204 | 0.018 | 0.008 | 0.052 | 0.007 | 0.006 | 0.022 | 0.038 | 0.001 | 0.008 | 0.003 | 0.001 | 0.0031 | 0.0005 | 0 | 0.0002 | 0 | 304 | 427 | 31
27500 | Q235B | 1253 | 1040 | 879 | 608 | 0.1509 | 0.438 | 0.218 | 0.015 | 0.016 | 0.042 | 0.001 | 0.001 | 0.019 | 0.028 | 0.001 | 0.005 | 0.002 | 0.0014 | 0.0032 | 0.0001 | 0 | 0.0002 | 0 | 279 | 438 | 31
29360 | Q235B | 1259 | 1040 | 882 | 636 | 0.144 | 0.48 | 0.18 | 0.022 | 0.015 | 0.043 | 0.005 | 0.003 | 0.015 | 0.033 | 0.001 | 0.007 | 0.001 | 0.002 | 0.0023 | 0.0001 | 0 | 0.0001 | 0 | 281 | 444 | 31
27380 | Q235B | 1253 | 1040 | 876 | 634 | 0.133 | 0.465 | 0.2 | 0.019 | 0.019 | 0.055 | 0.01 | 0.008 | 0.02 | 0.039 | 0.002 | 0.008 | 0.001 | 0.0018 | 0.003 | 0.0001 | 0 | 0.0001 | 0 | 316 | 445 | 28
29700 | Q235B | 1269 | 1060 | 885 | 636 | 0.146 | 0.484 | 0.179 | 0.017 | 0.017 | 0.046 | 0.006 | 0.004 | 0.016 | 0.033 | 0.002 | 0.007 | 0.001 | 0.0018 | 0.003 | 0.0003 | 0 | 0.0001 | 0 | 278 | 422 | 32
28110 | Q235B | 1255 | 1040 | 880 | 634 | 0.1492 | 0.457 | 0.174 | 0.016 | 0.014 | 0.053 | 0.001 | 0.001 | 0.022 | 0.034 | 0.001 | 0.007 | 0.003 | 0.0016 | 0.0026 | 0.0001 | 0 | 0.0001 | 0 | 271 | 438 | 31
28280 | Q235B | 1269 | 1060 | 888 | 558 | 0.149 | 0.52 | 0.187 | 0.019 | 0.009 | 0.043 | 0.014 | 0.013 | 0.015 | 0.03 | 0.002 | 0.007 | 0.001 | 0.0018 | 0.0051 | 0.0004 | 0 | 0.0001 | 0 | 283 | 428 | 35
21680 | Q235B | 1268 | 1060 | 883 | 637 | 0.1401 | 0.454 | 0.205 | 0.018 | 0.014 | 0.04 | 0.002 | 0.002 | 0.015 | 0.029 | 0.001 | 0.005 | 0.003 | 0.0011 | 0.0026 | 0.0002 | 0 | 0.0002 | 0 | 275 | 420 | 37
27523 | Q235B | 1268 | 1060 | 0 | 0 | 0.1459 | 0.516 | 0.184 | 0.025 | 0.017 | 0.042 | 0.001 | 0.001 | 0.014 | 0.031 | 0.001 | 0.006 | 0.005 | 0.0046 | 0.0032 | 0.0001 | 0 | 0.0002 | 0 | 305 | 430 | 37
19750 | HJ58C | 1281 | 1100 | 872 | 641 | 0.0777 | 0.844 | 0.021 | 0.017 | 0.0056 | 0.05 | 0.0515 | 0.0502 | 0.014 | 0.04 | 0.1164 | 0.005 | 0.001 | 0.002 | 0.004 | 0.0001 | 0 | 0.0002 | 0 | 522 | 580 | 22
28000 | Q235B | 1260 | 1040 | 879 | 637 | 0.1459 | 0.516 | 0.184 | 0.025 | 0.017 | 0.042 | 0.001 | 0.001 | 0.014 | 0.031 | 0.001 | 0.006 | 0.005 | 0.0046 | 0.0032 | 0.0001 | 0 | 0.0002 | 0 | 301 | 435 | 32
27960 | Q235B | 1254 | 1040 | 885 | 611 | 0.1366 | 0.526 | 0.197 | 0.013 | 0.01 | 0.046 | 0.022 | 0.021 | 0.021 | 0.037 | 0.001 | 0.007 | 0.002 | 0.001 | 0.0043 | 0.0004 | 0 | 0.0002 | 0 | 294 | 439 | 33
27840 | Q235B | 1260 | 1040 | 881 | 638 | 0.1495 | 0.445 | 0.207 | 0.012 | 0.015 | 0.055 | 0.015 | 0.014 | 0.022 | 0.03 | 0.001 | 0.006 | 0.002 | 0.0011 | 0.0028 | 0.0001 | 0 | 0.0002 | 0 | 292 | 431 | 31
27660 | Q235B | 1261 | 1040 | 877 | 636 | 0.15 | 0.517 | 0.166 | 0.02 | 0.019 | 0.045 | 0.004 | 0.003 | 0.014 | 0.033 | 0.002 | 0.007 | 0.001 | 0.0022 | 0.003 | 0.0003 | 0 | 0.0001 | 0 | 329 | 465 | 29
27630 | Q235B | 1261 | 1040 | 0 | 0 | 0.145 | 0.474 | 0.182 | 0.014 | 0.014 | 0.054 | 0.004 | 0.003 | 0.021 | 0.033 | 0.001 | 0.008 | 0.001 | 0.0015 | 0.0025 | 0.0002 | 0 | 0.0001 | 0 | 319 | 449 | 28
28030 | Q235B | 1255 | 1040 | 879 | 635 | 0.141 | 0.512 | 0.199 | 0.021 | 0.014 | 0.05 | 0.004 | 0.002 | 0.018 | 0.042 | 0.002 | 0.008 | 0.001 | 0.0018 | 0.0023 | 0.0001 | 0 | 0.0001 | 0 | 274 | 430 | 36
27460 | Q235B | 1253 | 1040 | 882 | 635 | 0.1434 | 0.453 | 0.193 | 0.02 | 0.02 | 0.046 | 0.002 | 0.002 | 0.021 | 0.035 | 0.001 | 0.007 | 0.002 | 0.0014 | 0.0032 | 0.0004 | 0 | 0.0002 | 0 | 297 | 437 | 32
26800 | 09CuPCrNi-A | 1265 | 1060 | 862 | 582 | 0.0807 | 0.481 | 0.331 | 0.084 | 0.0065 | 0.274 | 0.0395 | 0.0388 | 0.168 | 0.331 | 0.0027 | 0.006 | 0.001 | 0.002 | 0.0021 | 0.0001 | 0 | 0.0002 | 0 | 374 | 497 | 34
21210 | 09CuPCrNi-A | 1265 | 1060 | 865 | 581 | 0.0871 | 0.449 | 0.4222 | 0.092 | 0.0044 | 0.258 | 0.0697 | 0.0665 | 0.16 | 0.356 | 0.0024 | 0.011 | 0.003 | 0.002 | 0.0034 | 0.0001 | 0 | 0.0002 | 0 | 377 | 509 | 31
26890 | 09CuPCrNi-A | 1261 | 1060 | 861 | 582 | 0.0809 | 0.455 | 0.35 | 0.092 | 0.0064 | 0.277 | 0.0335 | 0.0316 | 0.174 | 0.347 | 0.0031 | 0.006 | 0.001 | 0.001 | 0.0022 | 0.0001 | 0 | 0.0002 | 0 | 372 | 502 | 36
22590 | 09CuPCrNi-A | 1262 | 1060 | 862 | 581 | 0.0858 | 0.438 | 0.381 | 0.085 | 0.0042 | 0.255 | 0.0347 | 0.0332 | 0.158 | 0.322 | 0.002 | 0.007 | 0.001 | 0.001 | 0.0028 | 0.0001 | 0 | 0.0002 | 0 | 382 | 509 | 37
22482 | 09CuPCrNi-A | 1268 | 1060 | 0 | 0 | 0.0871 | 0.449 | 0.4222 | 0.092 | 0.0044 | 0.258 | 0.0697 | 0.0665 | 0.16 | 0.356 | 0.0024 | 0.011 | 0.003 | 0.002 | 0.0034 | 0.0001 | 0 | 0.0002 | 0 | 385 | 516 | 36
22580 | 09CuPCrNi-A | 1262 | 1060 | 866 | 581 | 0.0858 | 0.438 | 0.381 | 0.085 | 0.0042 | 0.255 | 0.0347 | 0.0332 | 0.158 | 0.322 | 0.002 | 0.007 | 0.001 | 0.001 | 0.0028 | 0.0001 | 0 | 0.0002 | 0 | 384 | 512 | 35
27660 | Q235B | 1272 | 1060 | 887 | 634 | 0.142 | 0.505 | 0.194 | 0.023 | 0.011 | 0.038 | 0.011 | 0.01 | 0.015 | 0.029 | 0.002 | 0.008 | 0.001 | 0.0012 | 0.0039 | 0.0004 | 0 | 0.0001 | 0 | 316 | 443 | 37
27310 | B | 1280 | 1080 | 847 | 581 | 0.0781 | 0.878 | 0.189 | 0.02 | 0.015 | 0.055 | 0.0043 | 0.0029 | 0.015 | 0.044 | 0.0007 | 0.006 | 0.001 | 0.001 | 0.002 | 0.0001 | 0 | 0.0002 | 0 | 330 | 441 | 28
27270 | B | 1274 | 1080 | 844 | 584 | 0.0781 | 0.878 | 0.189 | 0.02 | 0.015 | 0.055 | 0.0043 | 0.0029 | 0.015 | 0.044 | 0.0007 | 0.006 | 0.001 | 0.001 | 0.002 | 0.0001 | 0 | 0.0002 | 0 | 326 | 436 | 31
27290 | B | 1280 | 1080 | 837 | 581 | 0.1096 | 0.854 | 0.186 | 0.019 | 0.0154 | 0.057 | 0.0033 | 0.0024 | 0.015 | 0.042 | 0.0006 | 0.005 | 0.001 | 0.001 | 0.002 | 0.0004 | 0 | 0.0002 | 0 | 335 | 455 | 32
27490 | B | 1274 | 1080 | 838 | 592 | 0.1096 | 0.854 | 0.186 | 0.019 | 0.0154 | 0.057 | 0.0033 | 0.0024 | 0.015 | 0.042 | 0.0006 | 0.005 | 0.001 | 0.001 | 0.002 | 0.0004 | 0 | 0.0002 | 0 | 329 | 460 | 28
27400 | B | 1280 | 1080 | 840 | 582 | 0.081 | 0.851 | 0.188 | 0.013 | 0.0099 | 0.06 | 0.0067 | 0.0055 | 0.016 | 0.027 | 0.0006 | 0.005 | 0.001 | 0.001 | 0.0033 | 0.0001 | 0 | 0.0002 | 0 | 329 | 443 | 31
27251 | B | 1274 | 1080 | 0 | 0 | 0.081 | 0.851 | 0.188 | 0.013 | 0.0099 | 0.06 | 0.0067 | 0.0055 | 0.016 | 0.027 | 0.0006 | 0.005 | 0.001 | 0.001 | 0.0033 | 0.0001 | 0 | 0.0002 | 0 | 332 | 439 | 32
27170 | B | 1280 | 1080 | 845 | 585 | 0.0864 | 0.863 | 0.178 | 0.021 | 0.0069 | 0.044 | 0.0039 | 0.0028 | 0.014 | 0.052 | 0.0005 | 0.01 | 0.001 | 0.001 | 0.004 | 0.0001 | 0 | 0.0002 | 0 | 339 | 443 | 32
27700 | Q235B | 1283 | 1080 | 900 | 633 | 0.147 | 0.492 | 0.204 | 0.019 | 0.014 | 0.043 | 0.006 | 0.003 | 0.014 | 0.033 | 0.002 | 0.009 | 0.001 | 0.0015 | 0.004 | 0.0003 | 0 | 0.0001 | 0 | 322 | 446 | 35
22840 | Q235B | 1283 | 1080 | 900 | 604 | 0.154 | 0.45 | 0.204 | 0.019 | 0.014 | 0.038 | 0.007 | 0.003 | 0.015 | 0.026 | 0.002 | 0.008 | 0.001 | 0.0014 | 0.0026 | 0.0002 | 0 | 0.0001 | 0 | 291 | 432 | 37
23940 | QStE340TM | 1280 | 1100 | 884 | 617 | 0.0603 | 0.648 | 0.007 | 0.019 | 0.0051 | 0.036 | 0.0454 | 0.043 | 0.013 | 0.032 | 0.0006 | 0.004 | 0.001 | 0.0166 | 0 | 0.0002 | 0 | 0.0001 | 0 | 380 | 450 | 33
24360 | QStE340TM | 1286 | 1100 | 886 | 622 | 0.0695 | 0.622 | 0.008 | 0.022 | 0.005 | 0.036 | 0.0536 | 0.0512 | 0.009 | 0.028 | 0.0007 | 0.004 | 0.001 | 0.012 | 0.0074 | 0.0001 | 0 | 0.0002 | 0 | 392 | 455 | 39
24130 | QStE340TM | 1280 | 1100 | 887 | 622 | 0.078 | 0.629 | 0.011 | 0.014 | 0.0049 | 0.033 | 0.0421 | 0.0407 | 0.009 | 0.025 | 0.0007 | 0.004 | 0.001 | 0.018 | 0.0075 | 0.0001 | 0 | 0.0002 | 0 | 374 | 446 | 37
24080 | QStE340TM | 1286 | 1100 | 886 | 622 | 0.0782 | 0.665 | 0.01 | 0.018 | 0.0052 | 0.039 | 0.0431 | 0.0412 | 0.01 | 0.029 | 0.0009 | 0.004 | 0.001 | 0.014 | 0.004 | 0.0001 | 0 | 0.0002 | 0 | 411 | 480 | 36
23810 | QStE340TM | 1280 | 1100 | 885 | 622 | 0.0603 | 0.648 | 0.007 | 0.019 | 0.0051 | 0.036 | 0.0454 | 0.043 | 0.013 | 0.032 | 0.0006 | 0.004 | 0.001 | 0.0166 | 0 | 0.0002 | 0 | 0.0001 | 0 | 368 | 440 | 36
22600 | Q235B | 1278 | 1080 | 895 | 625 | 0.1505 | 0.452 | 0.187 | 0.02 | 0.0054 | 0.037 | 0.0032 | 0.0024 | 0.011 | 0.027 | 0.0004 | 0.004 | 0.001 | 0.001 | 0.0019 | 0.0001 | 0 | 0.0002 | 0 | 350 | 467 | 31
19600 | SS400 | 1264 | 1060 | 885 | 642 | 0.1592 | 0.443 | 0.199 | 0.014 | 0.0059 | 0.04 | 0.0352 | 0.0335 | 0.012 | 0.021 | 0.0007 | 0.005 | 0.001 | 0.001 | 0 | 0.0001 | 0 | 0.0002 | 0 | 286 | 446 | 40
19620 | SS400 | 1270 | 1060 | 887 | 642 | 0.1592 | 0.443 | 0.199 | 0.014 | 0.0059 | 0.04 | 0.0352 | 0.0335 | 0.012 | 0.021 | 0.0007 | 0.005 | 0.001 | 0.001 | 0 | 0.0001 | 0 | 0.0002 | 0 | 283 | 437 | 38
21190 | Q235B | 1272 | 1080 | 884 | 632 | 0.136 | 0.528 | 0.181 | 0.014 | 0.017 | 0.041 | 0.0062 | 0.0045 | 0.014 | 0.043 | 0.0009 | 0.008 | 0.001 | 0.001 | 0.0046 | 0.0001 | 0 | 0.0001 | 0 | 308 | 434 | 39
21080 | Q235B | 1278 | 1080 | 881 | 637 | 0.136 | 0.528 | 0.181 | 0.014 | 0.017 | 0.041 | 0.0062 | 0.0045 | 0.014 | 0.043 | 0.0009 | 0.008 | 0.001 | 0.001 | 0.0046 | 0.0001 | 0 | 0.0001 | 0 | 318 | 440 | 43
22620 | Q235B | 1272 | 1080 | 879 | 637 | 0.136 | 0.528 | 0.181 | 0.014 | 0.017 | 0.041 | 0.0062 | 0.0045 | 0.014 | 0.043 | 0.0009 | 0.008 | 0.001 | 0.001 | 0.0046 | 0.0001 | 0 | 0.0001 | 0 | 317 | 468 | 39
22610 | Q235B | 1278 | 1080 | 889 | 633 | 0.1512 | 0.557 | 0.197 | 0.015 | 0.0155 | 0.041 | 0.0193 | 0.0185 | 0.014 | 0.025 | 0.0011 | 0.008 | 0.001 | 0.001 | 0.0036 | 0.0001 | 0 | 0.0001 | 0 | 306 | 466 | 33
22590 | Q235B | 1272 | 1080 | 888 | 633 | 0.1525 | 0.467 | 0.178 | 0.018 | 0.0108 | 0.037 | 0.0111 | 0.009 | 0.012 | 0.029 | 0.0007 | 0.005 | 0.001 | 0.001 | 0.003 | 0.0001 | 0 | 0.0001 | 0 | 313 | 463 | 37
22760 | Q235B | 1278 | 1080 | 879 | 636 | 0.1512 | 0.557 | 0.197 | 0.015 | 0.0155 | 0.041 | 0.0193 | 0.0185 | 0.014 | 0.025 | 0.0011 | 0.008 | 0.001 | 0.001 | 0.0036 | 0.0001 | 0 | 0.0001 | 0 | 322 | 439 | 36
18410 | Q235B | 1273 | 1080 | 890 | 625 | 0.1477 | 0.433 | 0.18 | 0.017 | 0.0178 | 0.047 | 0.001 | 0.0004 | 0.012 | 0.026 | 0.0004 | 0.004 | 0.001 | 0.0023 | 0.0027 | 0.0002 | 0 | 0.0002 | 0 | 325 | 455 | 33
18510 | Q235B | 1279 | 1080 | 0 | 0 | 0.1477 | 0.433 | 0.18 | 0.017 | 0.0178 | 0.047 | 0.001 | 0.0004 | 0.012 | 0.026 | 0.0004 | 0.004 | 0.001 | 0.0023 | 0.0027 | 0.0002 | 0 | 0.0002 | 0 | 336 | 459 | 32
20550 | QStE380TM | 1285 | 1100 | 887 | 629 | 0.0833 | 0.811 | 0.011 | 0.018 | 0.0045 | 0.049 | 0.0427 | 0.04 | 0.011 | 0.032 | 0.0008 | 0.009 | 0.001 | 0.022 | 0.0022 | 0.0001 | 0 | 0.0002 | 0 | 422 | 480 | 28
17530 | RCL380 | 1275 | 1080 | 857 | 530 | 0.079 | 0.838 | 0.01 | 0.023 | 0.0057 | 0.047 | 0.0323 | 0.0281 | 0.022 | 0.033 | 0.0006 | 0.009 | 0.001 | 0.001 | 0.0017 | 0.0001 | 0 | 0.0001 | 0 | 313 | 425 | 42
17930 | RCL380 | 1269 | 1080 | 852 | 534 | 0.079 | 0.838 | 0.01 | 0.023 | 0.0057 | 0.047 | 0.0323 | 0.0281 | 0.022 | 0.033 | 0.0006 | 0.009 | 0.001 | 0.001 | 0.0017 | 0.0001 | 0 | 0.0001 | 0 | 322 | 437 | 40
22380 | RCL380 | 1275 | 1080 | 855 | 532 | 0.079 | 0.838 | 0.01 | 0.023 | 0.0057 | 0.047 | 0.0323 | 0.0281 | 0.022 | 0.033 | 0.0006 | 0.009 | 0.001 | 0.001 | 0.0017 | 0.0001 | 0 | 0.0001 | 0 | 325 | 425 | 40
22390 | 09CuPCrNi-A | 1268 | 1080 | 879 | 602 | 0.0828 | 0.392 | 0.364 | 0.089 | 0.0062 | 0.294 | 0.0303 | 0.0294 | 0.178 | 0.309 | 0.0023 | 0.006 | 0.001 | 0.001 | 0.0038 | 0.0001 | 0 | 0.0002 | 0 | 430 | 532 | 36
19460 | S420MC | 1277 | 1100 | 892 | 655 | 0.0676 | 0.475 | 0.016 | 0.02 | 0.0053 | 0.045 | 0.0313 | 0.029 | 0.014 | 0.036 | 0.0615 | 0.009 | 0.001 | 0.001 | 0.0019 | 0.0001 | 0 | 0.0002 | 0 | 471 | 536 | 27
21510 | S420MC | 1283 | 1100 | 895 | 657 | 0.0605 | 0.442 | 0.01 | 0.015 | 0.01 | 0.039 | 0.0334 | 0.0313 | 0.009 | 0.023 | 0.0673 | 0.004 | 0.001 | 0.002 | 0.0019 | 0.0001 | 0 | 0.0001 | 0 | 462 | 516 | 28
21440 | S420MC | 1277 | 1100 | 894 | 658 | 0.0657 | 0.433 | 0.007 | 0.018 | 0.0054 | 0.042 | 0.0329 | 0.0314 | 0.01 | 0.027 | 0.0606 | 0.005 | 0.001 | 0.001 | 0.0016 | 0.0001 | 0 | 0.0001 | 0 | 475 | 519 | 24
21450 | S420MC | 1283 | 1100 | 895 | 661 | 0.0712 | 0.467 | 0.014 | 0.015 | 0.0054 | 0.04 | 0.0251 | 0.0218 | 0.01 | 0.03 | 0.0634 | 0.004 | 0.001 | 0.002 | 0.0021 | 0.0001 | 0 | 0.0001 | 0 | 445 | 511 | 24
21550 | S420MC | 1277 | 1100 | 895 | 662 | 0.0605 | 0.442 | 0.01 | 0.015 | 0.01 | 0.039 | 0.0334 | 0.0313 | 0.009 | 0.023 | 0.0673 | 0.004 | 0.001 | 0.002 | 0.0019 | 0.0001 | 0 | 0.0001 | 0 | 427 | 493 | 25
21510 | S420MC | 1283 | 1100 | 895 | 663 | 0.0712 | 0.467 | 0.014 | 0.015 | 0.0054 | 0.04 | 0.0251 | 0.0218 | 0.01 | 0.03 | 0.0634 | 0.004 | 0.001 | 0.002 | 0.0021 | 0.0001 | 0 | 0.0001 | 0 | 442 | 495 | 24
21520 | S420MC | 1277 | 1100 | 892 | 659 | 0.0657 | 0.433 | 0.007 | 0.018 | 0.0054 | 0.042 | 0.0329 | 0.0314 | 0.01 | 0.027 | 0.0606 | 0.005 | 0.001 | 0.001 | 0.0016 | 0.0001 | 0 | 0.0001 | 0 | 441 | 514 | 23
21530 | S420MC | 1283 | 1100 | 897 | 664 | 0.0657 | 0.433 | 0.007 | 0.018 | 0.0054 | 0.042 | 0.0329 | 0.0314 | 0.01 | 0.027 | 0.0606 | 0.005 | 0.001 | 0.001 | 0.0016 | 0.0001 | 0 | 0.0001 | 0 | 476 | 535 | 25
21360 | S420MC | 1277 | 1100 | 892 | 663 | 0.0605 | 0.442 | 0.01 | 0.015 | 0.01 | 0.039 | 0.0334 | 0.0313 | 0.009 | 0.023 | 0.0673 | 0.004 | 0.001 | 0.002 | 0.0019 | 0.0001 | 0 | 0.0001 | 0 | 389 | 472 | 31
21360 | S420MC | 1277 | 1100 | 892 | 663 | 0.0605 | 0.442 | 0.01 | 0.015 | 0.01 | 0.039 | 0.0334 | 0.0313 | 0.009 | 0.023 | 0.0673 | 0.004 | 0.001 | 0.002 | 0.0019 | 0.0001 | 0 | 0.0001 | 0 | 394 | 476 | 33
21360 | S420MC | 1277 | 1100 | 892 | 663 | 0.0605 | 0.442 | 0.01 | 0.015 | 0.01 | 0.039 | 0.0334 | 0.0313 | 0.009 | 0.023 | 0.0673 | 0.004 | 0.001 | 0.002 | 0.0019 | 0.0001 | 0 | 0.0001 | 0 | 405 | 476 | 22
21360 | S420MC | 1277 | 1100 | 892 | 663 | 0.0605 | 0.442 | 0.01 | 0.015 | 0.01 | 0.039 | 0.0334 | 0.0313 | 0.009 | 0.023 | 0.0673 | 0.004 | 0.001 | 0.002 | 0.0019 | 0.0001 | 0 | 0.0001 | 0 | 400 | 484 | 24
21640 | S420MC | 1283 | 1100 | 896 | 640 | 0.0676 | 0.475 | 0.016 | 0.02 | 0.0053 | 0.045 | 0.0313 | 0.029 | 0.014 | 0.036 | 0.0615 | 0.009 | 0.001 | 0.001 | 0.0019 | 0.0001 | 0 | 0.0002 | 0 | 417 | 490 | 32
21600 | S420MC | 1277 | 1100 | 893 | 663 | 0.0712 | 0.467 | 0.014 | 0.015 | 0.0054 | 0.04 | 0.0251 | 0.0218 | 0.01 | 0.03 | 0.0634 | 0.004 | 0.001 | 0.002 | 0.0021 | 0.0001 | 0 | 0.0001 | 0 | 439 | 514 | 31
21320 | 20 | 1266 | 1060 | 895 | 679 | 0.192 | 0.443 | 0.235 | 0.013 | 0.0131 | 0.035 | 0.0035 | 0.0025 | 0.018 | 0.02 | 0.0005 | 0.005 | 0.001 | 0.001 | 0.0029 | 0.0002 | 0 | 0.0002 | 0 | 292 | 446 | 40
20650 | 09CuPCrNi-A | 1266 | 1080 | 871 | 603 | 0.1043 | 0.441 | 0.363 | 0.089 | 0.0049 | 0.294 | 0.0479 | 0.0466 | 0.166 | 0.332 | 0.0038 | 0.005 | 0.001 | 0.001 | 0.0022 | 0.0001 | 0 | 0.0003 | 0 | 383 | 518 | 35
20630 | 09CuPCrNi-A | 1272 | 1080 | 876 | 605 | 0.1043 | 0.441 | 0.363 | 0.089 | 0.0049 | 0.294 | 0.0479 | 0.0466 | 0.166 | 0.332 | 0.0038 | 0.005 | 0.001 | 0.001 | 0.0022 | 0.0001 | 0 | 0.0003 | 0 | 384 | 512 | 30
20650 | 09CuPCrNi-A | 1272 | 1080 | 875 | 604 | 0.0799 | 0.448 | 0.325 | 0.093 | 0.0046 | 0.285 | 0.0354 | 0.0351 | 0.173 | 0.317 | 0.0021 | 0.01 | 0.001 | 0.001 | 0.0031 | 0.0001 | 0 | 0.0003 | 0 | 375 | 510 | 33
20640 | 09CuPCrNi-A | 1266 | 1080 | 873 | 604 | 0.0829 | 0.451 | 0.342 | 0.095 | 0.005 | 0.285 | 0.042 | 0.0407 | 0.17 | 0.347 | 0.0029 | 0.005 | 0.001 | 0.001 | 0.0033 | 0.0001 | 0 | 0.0003 | 0 | 384 | 502 | 37
20670 | 09CuPCrNi-A | 1266 | 1080 | 871 | 605 | 0.0829 | 0.451 | 0.342 | 0.095 | 0.005 | 0.285 | 0.042 | 0.0407 | 0.17 | 0.347 | 0.0029 | 0.005 | 0.001 | 0.001 | 0.0033 | 0.0001 | 0 | 0.0003 | 0 | 373 | 498 | 38
27000 | Q235B | 1268 | 1060 | 885 | 634 | 0.1676 | 0.562 | 0.191 | 0.023 | 0.0124 | 0.05 | 0.0025 | 0.0021 | 0.013 | 0.036 | 0.0007 | 0.005 | 0.001 | 0.001 | 0.0035 | 0.0001 | 0 | 0.0002 | 0 | 299 | 450 | 34
27890 | Q235B | 1252 | 1040 | 883 | 636 | 0.1366 | 0.526 | 0.197 | 0.013 | 0.01 | 0.046 | 0.022 | 0.021 | 0.021 | 0.037 | 0.001 | 0.007 | 0.002 | 0.001 | 0.0043 | 0.0004 | 0 | 0.0002 | 0 | 286 | 422 | 37
27560 | Q235B | 1256 | 1040 | 855 | 657 | 0.1509 | 0.438 | 0.218 | 0.015 | 0.016 | 0.042 | 0.001 | 0.001 | 0.019 | 0.028 | 0.001 | 0.005 | 0.002 | 0.0014 | 0.0032 | 0.0001 | 0 | 0.0002 | 0 | 285 | 428 | 35
27790 | Q235B | 1257 | 1050 | 855 | 655 | 0.142 | 0.505 | 0.194 | 0.023 | 0.011 | 0.038 | 0.011 | 0.01 | 0.015 | 0.029 | 0.002 | 0.008 | 0.001 | 0.0012 | 0.0039 | 0.0004 | 0 | 0.0001 | 0 | 284 | 400 | 28
30060 | Q235B | 1251 | 1050 | 864 | 0 | 0.142 | 0.505 | 0.194 | 0.023 | 0.011 | 0.038 | 0.011 | 0.01 | 0.015 | 0.029 | 0.002 | 0.008 | 0.001 | 0.0012 | 0.0039 | 0.0004 | 0 | 0.0001 | 0 | 275 | 387 | 34
28180 | L415MB | 1244 | 1030 | 825 | 562 | 0.081 | 1.428 | 0.212 | 0.008 | 0.0012 | 0.035 | 0.033 | 0.031 | 0.011 | 0.022 | 0.016 | 0.001 | 0.001 | 0.0446 | 0.0045 | 0.0015 | 0 | 0.0001 | 0 | 501 | 591 | 40
28410 | L415 | 1259 | 1060 | 835 | 555 | 0.079 | 1.501 | 0.209 | 0.008 | 0.0012 | 0.045 | 0.031 | 0.028 | 0.017 | 0.024 | 0.016 | 0.003 | 0.001 | 0.0442 | 0.0037 | 0.0021 | 0 | 0.0001 | 0 | 465 | 563 | 42
28370 | L415 | 1253 | 1060 | 839 | 547 | 0.077 | 1.459 | 0.203 | 0.011 | 0.0018 | 0.041 | 0.027 | 0.026 | 0.013 | 0.023 | 0.015 | 0.001 | 0.001 | 0.0434 | 0.0037 | 0.0014 | 0 | 0.0001 | 0 | 476 | 573 | 41
28380 | L415 | 1259 | 1060 | 836 | 552 | 0.073 | 1.507 | 0.198 | 0.018 | 0.0023 | 0.026 | 0.029 | 0.029 | 0.015 | 0.029 | 0.014 | 0.001 | 0.001 | 0.0422 | 0.0045 | 0.0014 | 0 | 0.0001 | 0 | 472 | 569 | 42
24620 | L415M | 1256 | 1060 | 844 | 580 | 0.074 | 1.396 | 0.189 | 0.012 | 0.0018 | 0.149 | 0.029 | 0.027 | 0.014 | 0.027 | 0.015 | 0.002 | 0.001 | 0.042 | 0.0038 | 0.0017 | 0 | 0.0001 | 0 | 476 | 556 | 44
24620 | L415M | 1242 | 1030 | 823 | 567 | 0.079 | 1.43 | 0.183 | 0.009 | 0.0012 | 0.158 | 0.031 | 0.03 | 0.017 | 0.032 | 0.016 | 0.003 | 0.001 | 0.0474 | 0.0044 | 0.0016 | 0 | 0.0001 | 0 | 473 | 550 | 44
24510 | L415M | 1242 | 1030 | 816 | 569 | 0.074 | 1.396 | 0.189 | 0.012 | 0.0018 | 0.149 | 0.029 | 0.027 | 0.014 | 0.027 | 0.015 | 0.002 | 0.001 | 0.042 | 0.0038 | 0.0017 | 0 | 0.0001 | 0 | 457 | 557 | 44
24420 | L415M | 1248 | 1030 | 812 | 569 | 0.079 | 1.43 | 0.183 | 0.009 | 0.0012 | 0.158 | 0.031 | 0.03 | 0.017 | 0.032 | 0.016 | 0.003 | 0.001 | 0.0474 | 0.0044 | 0.0016 | 0 | 0.0001 | 0 | 459 | 534 | 44
24780 | L415M | 1248 | 1030 | 815 | 569 | 0.079 | 1.43 | 0.183 | 0.009 | 0.0012 | 0.158 | 0.031 | 0.03 | 0.017 | 0.032 | 0.016 | 0.003 | 0.001 | 0.0474 | 0.0044 | 0.0016 | 0 | 0.0001 | 0 | 0 | 0 | 0
24170 | L415M | 1242 | 1030 | 820 | 568 | 0.077 | 1.413 | 0.176 | 0.011 | 0.0014 | 0.146 | 0.032 | 0.031 | 0.013 | 0.027 | 0.016 | 0.002 | 0.001 | 0.0471 | 0.0028 | 0.0012 | 0 | 0.0001 | 0 | 476 | 557 | 46
29030 | Q345B | 1256 | 1040 | 864 | 665 | 0.164 | 1.446 | 0.266 | 0.017 | 0.006 | 0.135 | 0.007 | 0.005 | 0.131 | 0.037 | 0.002 | 0.006 | 0.017 | 0.0201 | 0.006 | 0.0004 | 0 | 0.0001 | 0 | 393 | 536 | 25
29610 | Q345B | 1258 | 1050 | 859 | 666 | 0.164 | 1.446 | 0.266 | 0.017 | 0.006 | 0.135 | 0.007 | 0.005 | 0.131 | 0.037 | 0.002 | 0.006 | 0.017 | 0.0201 | 0.006 | 0.0004 | 0 | 0.0001 | 0 | 440 | 569 | 25
23770 | ASTMA572GR65 | 1255 | 1050 | 817 | 565 | 0.0799 | 1.365 | 0.019 | 0.019 | 0.012 | 0.038 | 0.043 | 0.042 | 0.014 | 0.036 | 0.001 | 0.005 | 0.04 | 0.0324 | 0 | 0.0001 | 0 | 0.0002 | 0 | 492 | 595 | 30
23830 | ASTMA572GR65 | 1255 | 1050 | 815 | 567 | 0.0819 | 1.362 | 0.021 | 0.015 | 0.013 | 0.042 | 0.042 | 0.041 | 0.014 | 0.034 | 0.001 | 0.005 | 0.038 | 0.0315 | 0 | 0.0001 | 0 | 0.0001 | 0 | 483 | 575 | 29
29140 | Q345C | 1227 | 1020 | 843 | 649 | 0.1361 | 1.332 | 0.256 | 0.018 | 0.009 | 0.048 | 0.03 | 0.028 | 0.02 | 0.027 | 0.002 | 0.007 | 0.019 | 0.0159 | 0.0042 | 0.001 | 0 | 0.0001 | 0 | 393 | 526 | 24
29300 | Q345C | 1221 | 1020 | 841 | 652 | 0.134 | 1.303 | 0.255 | 0.021 | 0.011 | 0.047 | 0.032 | 0.03 | 0.017 | 0.028 | 0.003 | 0.002 | 0.017 | 0.0136 | 0.0048 | 0.0009 | 0 | 0.0001 | 0 | 385 | 514 | 23
29160 | Q345B | 1252 | 1040 | 854 | 657 | 0.164 | 1.446 | 0.266 | 0.017 | 0.006 | 0.135 | 0.007 | 0.005 | 0.131 | 0.037 | 0.002 | 0.006 | 0.017 | 0.0201 | 0.006 | 0.0004 | 0 | 0.0001 | 0 | 428 | 569 | 25
24798 | 09CuPCrNi-A | 1250 | 1050 | 0 | 0 | 0.0807 | 0.481 | 0.331 | 0.084 | 0.0065 | 0.274 | 0.0395 | 0.0388 | 0.168 | 0.331 | 0.0027 | 0.006 | 0.001 | 0.002 | 0.0021 | 0.0001 | 0 | 0.0002 | 0 | 366 | 497 | 31
24630 | 09CuPCrNi-A | 1256 | 1050 | 848 | 570 | 0.0928 | 0.427 | 0.331 | 0.085 | 0.005 | 0.276 | 0.039 | 0.0386 | 0.166 | 0.329 | 0.0019 | 0.005 | 0.001 | 0.001 | 0.0039 | 0.0001 | 0 | 0.0002 | 0 | 371 | 501 | 34
24890 | 09CuPCrNi-A | 1256 | 1050 | 849 | 563 | 0.0928 | 0.427 | 0.331 | 0.085 | 0.005 | 0.276 | 0.039 | 0.0386 | 0.166 | 0.329 | 0.0019 | 0.005 | 0.001 | 0.001 | 0.0039 | 0.0001 | 0 | 0.0002 | 0 | 375 | 503 | 31
29320 | Q345B | 1250 | 1040 | 863 | 631 | 0.164 | 1.446 | 0.266 | 0.017 | 0.006 | 0.135 | 0.007 | 0.005 | 0.131 | 0.037 | 0.002 | 0.006 | 0.017 | 0.0201 | 0.006 | 0.0004 | 0 | 0.0001 | 0 | 393 | 532 | 27
29100 | Q345B | 1251 | 1040 | 862 | 664 | 0.164 | 1.446 | 0.266 | 0.017 | 0.006 | 0.135 | 0.007 | 0.005 | 0.131 | 0.037 | 0.002 | 0.006 | 0.017 | 0.0201 | 0.006 | 0.0004 | 0 | 0.0001 | 0 | 468 | 614 | 18
29100 | Q345B | 1251 | 1040 | 862 | 664 | 0.164 | 1.446 | 0.266 | 0.017 | 0.006 | 0.135 | 0.007 | 0.005 | 0.131 | 0.037 | 0.002 | 0.006 | 0.017 | 0.0201 | 0.006 | 0.0004 | 0 | 0.0001 | 0 | 438 | 582 | 26
29100 | Q345B | 1251 | 1040 | 862 | 664 | 0.164 | 1.446 | 0.266 | 0.017 | 0.006 | 0.135 | 0.007 | 0.005 | 0.131 | 0.037 | 0.002 | 0.006 | 0.017 | 0.0201 | 0.006 | 0.0004 | 0 | 0.0001 | 0 | 435 | 579 | 26
29380 | Q345B | 1251 | 1040 | 866 | 663 | 0.164 | 1.446 | 0.266 | 0.017 | 0.006 | 0.135 | 0.007 | 0.005 | 0.131 | 0.037 | 0.002 | 0.006 | 0.017 | 0.0201 | 0.006 | 0.0004 | 0 | 0.0001 | 0 | 479 | 618 | 20
29130 | Q345B | 1257 | 1040 | 868 | 663 | 0.158 | 1.443 | 0.257 | 0.017 | 0.011 | 0.129 | 0.006 | 0.004 | 0.123 | 0.033 | 0.002 | 0.005 | 0.015 | 0.0187 | 0.0092 | 0.0005 | 0 | 0.0001 | 0 | 458 | 568 | 23
29020 | Q345B | 1257 | 1040 | 869 | 465 | 0.158 | 1.443 | 0.257 | 0.017 | 0.011 | 0.129 | 0.006 | 0.004 | 0.123 | 0.033 | 0.002 | 0.005 | 0.015 | 0.0187 | 0.0092 | 0.0005 | 0 | 0.0001 | 0 | 450 | 582 | 25
28350 | Q235B | 1262 | 1060 | 880 | 635 | 0.149 | 0.505 | 0.189 | 0.015 | 0.012 | 0.047 | 0.008 | 0.005 | 0.014 | 0.027 | 0.002 | 0.006 | 0.001 | 0.0018 | 0.0025 | 0.0004 | 0 | 0.0001 | 0 | 287 | 419 | 29
28790 | Q235B | 1268 | 1060 | 882 | 638 | 0.1404 | 0.461 | 0.204 | 0.018 | 0.008 | 0.052 | 0.007 | 0.006 | 0.022 | 0.038 | 0.001 | 0.008 | 0.003 | 0.001 | 0.0031 | 0.0005 | 0 | 0.0002 | 0 | 292 | 423 | 33
28000 | Q235B | 1268 | 1060 | 884 | 634 | 0.1495 | 0.445 | 0.207 | 0.012 | 0.015 | 0.055 | 0.015 | 0.014 | 0.022 | 0.03 | 0.001 | 0.006 | 0.002 | 0.0011 | 0.0028 | 0.0001 | 0 | 0.0002 | 0 | 297 | 433 | 34
26840 | Q235B | 1266 | 1060 | 880 | 580 | 0.15 | 0.471 | 0.197 | 0.018 | 0.016 | 0.045 | 0.006 | 0.003 | 0.019 | 0.03 | 0.001 | 0.008 | 0.001 | 0.0015 | 0.0029 | 0.0001 | 0 | 0.0001 | 0 | 322 | 446 | 33
27790 | Q235B | 1272 | 1060 | 887 | 635 | 0.147 | 0.492 | 0.204 | 0.019 | 0.014 | 0.043 | 0.006 | 0.003 | 0.014 | 0.033 | 0.002 | 0.009 | 0.001 | 0.0015 | 0.004 | 0.0003 | 0 | 0.0001 | 0 | 315 | 449 | 37
23950 | Q450NQR1 | 1234 | 1030 | 808 | 550 | 0.0653 | 1.041 | 0.194 | 0.011 | 0.003 | 0.294 | 0.021 | 0.02 | 0.169 | 0.692 | 0.002 | 0.007 | 0.004 | 0.0293 | 0 | 0.0018 | 0 | 0.0001 | 0 | 475 | 572 | 27
28580 | Q235B | 1254 | 1040 | 883 | 613 | 0.1404 | 0.461 | 0.204 | 0.018 | 0.008 | 0.052 | 0.007 | 0.006 | 0.022 | 0.038 | 0.001 | 0.008 | 0.003 | 0.001 | 0.0031 | 0.0005 | 0 | 0.0002 | 0 | 296 | 440 | 28
29680 | Q235B | 1269 | 1060 | 878 | 636 | 0.144 | 0.474 | 0.211 | 0.022 | 0.007 | 0.036 | 0.01 | 0.009 | 0.013 | 0.029 | 0.002 | 0.008 | 0.001 | 0.0014 | 0.0035 | 0.0005 | 0 | 0.0001 | 0 | 288 | 418 | 35
25317 | Q235B | 1263 | 1060 | 0 | 0 | 0.144 | 0.469 | 0.205 | 0.014 | 0.012 | 0.064 | 0.003 | 0.002 | 0.021 | 0.032 | 0.002 | 0.009 | 0.001 | 0.0018 | 0.0031 | 0.0003 | 0 | 0.0001 | 0 | 278 | 416 | 37
28260 | Q235B | 1260 | 1040 | 881 | 634 | 0.149 | 0.505 | 0.189 | 0.015 | 0.012 | 0.047 | 0.008 | 0.005 | 0.014 | 0.027 | 0.002 | 0.006 | 0.001 | 0.0018 | 0.0025 | 0.0004 | 0 | 0.0001 | 0 | 306 | 436 | 32
28240 | Q235B | 1254 | 1040 | 883 | 610 | 0.145 | 0.453 | 0.181 | 0.013 | 0.014 | 0.036 | 0.006 | 0.004 | 0.014 | 0.02 | 0.002 | 0.009 | 0.001 | 0.0016 | 0.0025 | 0.0002 | 0 | 0.0001 | 0 | 282 | 426 | 33
28160 | Q235B | 1254 | 1040 | 881 | 633 | 0.145 | 0.453 | 0.181 | 0.013 | 0.014 | 0.036 | 0.006 | 0.004 | 0.014 | 0.02 | 0.002 | 0.009 | 0.001 | 0.0016 | 0.0025 | 0.0002 | 0 | 0.0001 | 0 | 265 | 427 | 33
28580 | Q235B | 1268 | 1060 | 877 | 635 | 0.1404 | 0.461 | 0.204 | 0.018 | 0.008 | 0.052 | 0.007 | 0.006 | 0.022 | 0.038 | 0.001 | 0.008 | 0.003 | 0.001 | 0.0031 | 0.0005 | 0 | 0.0002 | 0 | 294 | 416 | 33
28490 | Q235B | 1262 | 1040 | 881 | 600 | 0.1537 | 0.455 | 0.198 | 0.012 | 0.013 | 0.033 | 0.002 | 0.001 | 0.012 | 0.02 | 0.001 | 0.007 | 0.002 | 0.001 | 0.0035 | 0.0001 | 0 | 0.0001 | 0 | 284 | 435 | 32
28440 | Q235B | 1256 | 1040 | 878 | 635 | 0.1537 | 0.455 | 0.198 | 0.012 | 0.013 | 0.033 | 0.002 | 0.001 | 0.012 | 0.02 | 0.001 | 0.007 | 0.002 | 0.001 | 0.0035 | 0.0001 | 0 | 0.0001 | 0 | 275 | 422 | 31
27560 | Q235B | 1250 | 1040 | 858 | 661 | 0.1509 | 0.438 | 0.218 | 0.015 | 0.016 | 0.042 | 0.001 | 0.001 | 0.019 | 0.028 | 0.001 | 0.005 | 0.002 | 0.0014 | 0.0032 | 0.0001 | 0 | 0.0002 | 0 | 275 | 427 | 35
27590 | Q235B | 1257 | 1050 | 859 | 659 | 0.1434 | 0.453 | 0.193 | 0.02 | 0.02 | 0.046 | 0.002 | 0.002 | 0.021 | 0.035 | 0.001 | 0.007 | 0.002 | 0.0014 | 0.0032 | 0.0004 | 0 | 0.0002 | 0 | 287 | 403 | 31
27540 | Q235B | 1251 | 1050 | 861 | 634 | 0.1434 | 0.453 | 0.193 | 0.02 | 0.02 | 0.046 | 0.002 | 0.002 | 0.021 | 0.035 | 0.001 | 0.007 | 0.002 | 0.0014 | 0.0032 | 0.0004 | 0 | 0.0002 | 0 | 282 | 396 | 31
34650 | Q235B | 1267 | 1050 | 861 | 656 | 0.1559 | 0.516 | 0.217 | 0.021 | 0.012 | 0.051 | 0.006 | 0.006 | 0.022 | 0.03 | 0.001 | 0.006 | 0.003 | 0.0016 | 0.0034 | 0.0001 | 0 | 0.0002 | 0 | 277 | 419 | 29
31160 | Q235B | 1274 | 1060 | 886 | 636 | 0.1518 | 0.45 | 0.187 | 0.012 | 0.007 | 0.047 | 0.005 | 0.005 | 0.016 | 0.028 | 0.002 | 0.003 | 0.002 | 0.0011 | 0.003 | 0.0001 | 0 | 0.0004 | 0 | 287 | 430 | 32
31030 | Q235B | 1268 | 1060 | 887 | 610 | 0.142 | 0.465 | 0.19 | 0.022 | 0.011 | 0.042 | 0.004 | 0.003 | 0.016 | 0.035 | 0.002 | 0.005 | 0.002 | 0.001 | 0.0028 | 0.0002 | 0 | 0.0003 | 0 | 284 | 423 | 35
25360 | Q235B | 1268 | 1060 | 887 | 632 | 0.1391 | 0.451 | 0.203 | 0.018 | 0.012 | 0.046 | 0.002 | 0.002 | 0.018 | 0.028 | 0.001 | 0.006 | 0.002 | 0.002 | 0.002 | 0.0001 | 0 | 0.0002 | 0 | 281 | 423 | 26
25240 | Q235B | 1262 | 1060 | 883 | 635 | 0.149 | 0.505 | 0.189 | 0.015 | 0.012 | 0.047 | 0.008 | 0.005 | 0.014 | 0.027 | 0.002 | 0.006 | 0.001 | 0.0018 | 0.0025 | 0.0004 | 0 | 0.0001 | 0 | 277 | 410 | 26
28350 | Q235B | 1255 | 1040 | 882 | 635 | 0.1537 | 0.455 | 0.198 | 0.012 | 0.013 | 0.033 | 0.002 | 0.001 | 0.012 | 0.02 | 0.001 | 0.007 | 0.002 | 0.001 | 0.0035 | 0.0001 | 0 | 0.0001 | 0 | 290 | 436 | 36
27860 | Q235B | 1262 | 1060 | 887 | 628 | 0.1398 | 0.46 | 0.205 | 0.017 | 0.014 | 0.048 | 0.015 | 0.013 | 0.02 | 0.033 | 0.001 | 0.006 | 0.002 | 0.0011 | 0.0026 | 0.0001 | 0 | 0.0002 | 0 | 297 | 430 | 31
20800 | SS400 | 1260 | 1040 | 838 | 579 | 0.135 | 0.49 | 0.194 | 0.012 | 0.009 | 0.036 | 0.045 | 0.042 | 0.016 | 0.024 | 0.002 | 0.009 | 0.001 | 0.0015 | 0 | 0.0001 | 0 | 0.0001 | 0 | 314 | 454 | 31
27370 | B | 1256 | 1040 | 845 | 583 | 0.1096 | 0.854 | 0.186 | 0.019 | 0.0154 | 0.057 | 0.0033 | 0.0024 | 0.015 | 0.042 | 0.0006 | 0.005 | 0.001 | 0.001 | 0.002 | 0.0004 | 0 | 0.0002 | 0 | 323 | 439 | 33
27850 | SS400 | 1271 | 1060 | 867 | 623 | 0.141 | 0.514 | 0.189 | 0.016 | 0.014 | 0.04 | 0.018 | 0.015 | 0.014 | 0.028 | 0.002 | 0.006 | 0.001 | 0.002 | 0.0038 | 0.0002 | 0 | 0.0001 | 0 | 277 | 435 | 33
29580 | SS400 | 1265 | 1060 | 863 | 625 | 0.1456 | 0.482 | 0.19 | 0.018 | 0.01 | 0.047 | 0.042 | 0.04 | 0.019 | 0.022 | 0.001 | 0.007 | 0.002 | 0.0013 | 0 | 0.0002 | 0 | 0.0001 | 0 | 299 | 424 | 35
25070 | Q235B | 1271 | 1060 | 886 | 633 | 0.146 | 0.489 | 0.191 | 0.015 | 0.016 | 0.047 | 0.005 | 0.005 | 0.019 | 0.033 | 0.002 | 0.008 | 0.001 | 0.0018 | 0.0033 | 0.0002 | 0 | 0.0001 | 0 | 325 | 438 | 31
27989 | Q235B | 1282 | 1080 | 0 | 0 | 0.149 | 0.52 | 0.187 | 0.019 | 0.009 | 0.043 | 0.014 | 0.013 | 0.015 | 0.03 | 0.002 | 0.007 | 0.001 | 0.0018 | 0.0051 | 0.0004 | 0 | 0.0001 | 0 | 317 | 432 | 32
25040 | Q235B | 1276 | 1080 | 898 | 632 | 0.146 | 0.489 | 0.191 | 0.015 | 0.016 | 0.047 | 0.005 | 0.005 | 0.019 | 0.033 | 0.002 | 0.008 | 0.001 | 0.0018 | 0.0033 | 0.0002 | 0 | 0.0001 | 0 | 344 | 455 | 34
25010 | Q235B | 1282 | 1080 | 897 | 631 | 0.143 | 0.46 | 0.195 | 0.016 | 0.009 | 0.039 | 0.006 | 0.004 | 0.014 | 0.027 | 0.002 | 0.008 | 0.001 | 0.0021 | 0.004 | 0.0002 | 0 | 0.0001 | 0 | 344 | 459 | 31
30590 | Q235B | 1265 | 1050 | 850 | 655 | 0.1479 | 0.4 | 0.158 | 0.021 | 0.014 | 0.043 | 0.002 | 0.002 | 0.021 | 0.034 | 0.001 | 0.007 | 0.002 | 0.0013 | 0.0035 | 0.0001 | 0 | 0.0003 | 0 | 282 | 397 | 30
32152 | Q235B | 1260 | 1050 | 0 | 0 | 0.1479 | 0.4 | 0.158 | 0.021 | 0.014 | 0.043 | 0.002 | 0.002 | 0.021 | 0.034 | 0.001 | 0.007 | 0.002 | 0.0013 | 0.0035 | 0.0001 | 0 | 0.0003 | 0 | 285 | 400 | 30
25160 | Q235B | 1262 | 1060 | 881 | 635 | 0.146 | 0.459 | 0.193 | 0.012 | 0.012 | 0.036 | 0.006 | 0.004 | 0.013 | 0.024 | 0.002 | 0.007 | 0.001 | 0.0018 | 0.0026 | 0.0003 | 0 | 0.0001 | 0 | 284 | 411 | 29
27932 | Q235B | 1262 | 1060 | 0 | 0 | 0.148 | 0.484 | 0.196 | 0.015 | 0.016 | 0.04 | 0.005 | 0.004 | 0.014 | 0.024 | 0.002 | 0.007 | 0.001 | 0.0016 | 0.0024 | 0.0001 | 0 | 0.0001 | 0 | 274 | 415 | 33
27460 | Q235B | 1255 | 1040 | 876 | 636 | 0.1537 | 0.455 | 0.198 | 0.012 | 0.013 | 0.033 | 0.002 | 0.001 | 0.012 | 0.02 | 0.001 | 0.007 | 0.002 | 0.001 | 0.0035 | 0.0001 | 0 | 0.0001 | 0 | 279 | 435 | 36
27080 | Q235B | 1261 | 1040 | 883 | 632 | 0.1537 | 0.455 | 0.198 | 0.012 | 0.013 | 0.033 | 0.002 | 0.001 | 0.012 | 0.02 | 0.001 | 0.007 | 0.002 | 0.001 | 0.0035 | 0.0001 | 0 | 0.0001 | 0 | 276 | 430 | 33
27870 | Q235B | 1262 | 1060 | 883 | 609 | 0.1398 | 0.46 | 0.205 | 0.017 | 0.014 | 0.048 | 0.015 | 0.013 | 0.02 | 0.033 | 0.001 | 0.006 | 0.002 | 0.0011 | 0.0026 | 0.0001 | 0 | 0.0002 | 0 | 297 | 440 | 34
27590 | Q235B | 1272 | 1060 | 883 | 634 | 0.15 | 0.471 | 0.197 | 0.018 | 0.016 | 0.045 | 0.006 | 0.003 | 0.019 | 0.03 | 0.001 | 0.008 | 0.001 | 0.0015 | 0.0029 | 0.0001 | 0 | 0.0001 | 0 | 312 | 432 | 36
28020 | Q235B | 1265 | 1060 | 883 | 637 | 0.1495 | 0.445 | 0.207 | 0.012 | 0.015 | 0.055 | 0.015 | 0.014 | 0.022 | 0.03 | 0.001 | 0.006 | 0.002 | 0.0011 | 0.0028 | 0.0001 | 0 | 0.0002 | 0 | 287 | 425 | 37
27880 | Q235B | 1272 | 1060 | 885 | 612 | 0.164 | 0.495 | 0.22 | 0.016 | 0.014 | 0.045 | 0.008 | 0.005 | 0.017 | 0.034 | 0.002 | 0.007 | 0.001 | 0.0018 | 0.0033 | 0.0002 | 0 | 0.0001 | 0 | 311 | 454 | 35
26190 | Q235B | 1265 | 1050 | 866 | 656 | 0.136 | 0.5 | 0.201 | 0.02 | 0.014 | 0.033 | 0.007 | 0.005 | 0.012 | 0.026 | 0.002 | 0.007 | 0.001 | 0.0016 | 0.0025 | 0.0002 | 0 | 0.0001 | 0 | 307 | 414 | 29
36820 | Q235B | 1259 | 1050 | 862 | 646 | 0.142 | 0.465 | 0.19 | 0.022 | 0.011 | 0.042 | 0.004 | 0.003 | 0.016 | 0.035 | 0.002 | 0.005 | 0.002 | 0.001 | 0.0028 | 0.0002 | 0 | 0.0003 | 0 | 301 | 407 | 32
34090 | Q235B | 1266 | 1050 | 858 | 654 | 0.1479 | 0.4 | 0.158 | 0.021 | 0.014 | 0.043 | 0.002 | 0.002 | 0.021 | 0.034 | 0.001 | 0.007 | 0.002 | 0.0013 | 0.0035 | 0.0001 | 0 | 0.0003 | 0 | 275 | 396 | 28
29380 | Q235B | 1263 | 1050 | 860 | 258 | 0.1441 | 0.492 | 0.187 | 0.017 | 0.012 | 0.046 | 0.011 | 0.01 | 0.021 | 0.034 | 0.001 | 0.006 | 0.002 | 0.0017 | 0.0026 | 0.0001 | 0 | 0.0002 | 0 | 269 | 396 | 33
31370 | B | 1271 | 1060 | 848 | 0 | 0.1405 | 0.692 | 0.176 | 0.018 | 0.019 | 0.049 | 0.003 | 0.003 | 0.021 | 0.041 | 0.001 | 0.008 | 0.003 | 0.0021 | 0 | 0.0001 | 0 | 0.0001 | 0 | 300 | 445 | 31
30830 | B | 1248 | 1040 | 813 | 564 | 0.1365 | 0.688 | 0.19 | 0.018 | 0.008 | 0.051 | 0.011 | 0.01 | 0.022 | 0.037 | 0.001 | 0.007 | 0.003 | 0.0022 | 0 | 0.0001 | 0 | 0.0001 | 0 | 322 | 461 | 31
37180 | L450MB | 1247 | 1010 | 808 | 454 | 0.052 | 1.492 | 0.226 | 0.01 | 0.0025 | 0.056 | 0.026 | 0.025 | 0.019 | 0.172 | 0.014 | 0.124 | 0.001 | 0.0427 | 0.0032 | 0.0019 | 0 | 0.0001 | 0 | 559 | 624 | 20
36820 | L450MB | 1250 | 1010 | 805 | 470 | 0.052 | 1.492 | 0.226 | 0.01 | 0.0025 | 0.056 | 0.026 | 0.025 | 0.019 | 0.172 | 0.014 | 0.124 | 0.001 | 0.0427 | 0.0032 | 0.0019 | 0 | 0.0001 | 0 | 561 | 624 | 20
37110 | L450MB | 1244 | 1010 | 802 | 460 | 0.048 | 1.522 | 0.248 | 0.014 | 0.0013 | 0.057 | 0.035 | 0.033 | 0.019 | 0.187 | 0.016 | 0.132 | 0.001 | 0.0422 | 0.0038 | 0.0019 | 0 | 0.0001 | 0 | 566 | 635 | 20
37260 | L450MB | 1255 | 1020 | 808 | 461 | 0.063 | 1.493 | 0.247 | 0.015 | 0.0021 | 0.055 | 0.03 | 0.026 | 0.022 | 0.235 | 0.014 | 0.004 | 0.001 | 0.0433 | 0.0041 | 0.0019 | 0 | 0.0001 | 0 | 526 | 601 | 22
34220 | L450MB | 1249 | 1020 | 809 | 481 | 0.066 | 1.498 | 0.244 | 0.012 | 0.001 | 0.061 | 0.032 | 0.031 | 0.024 | 0.242 | 0.016 | 0.007 | 0.001 | 0.0424 | 0.0033 | 0.0015 | 0 | 0.0001 | 0 | 546 | 616 | 20
34610 | L450MB | 1249 | 1020 | 809 | 492 | 0.066 | 1.497 | 0.226 | 0.013 | 0.0016 | 0.043 | 0.032 | 0.031 | 0.015 | 0.236 | 0.014 | 0.006 | 0.001 | 0.0405 | 0.0036 | 0.001 | 0 | 0.0001 | 0 | 514 | 599 | 21
37080 | L450MB | 1249 | 1020 | 809 | 489 | 0.07 | 1.486 | 0.26 | 0.014 | 0.001 | 0.042 | 0.028 | 0.027 | 0.016 | 0.229 | 0.013 | 0.004 | 0.002 | 0.0407 | 0.0045 | 0.0005 | 0 | 0.0001 | 0 | 518 | 599 | 22
36970 | L450MB | 1253 | 1020 | 810 | 497 | 0.067 | 1.476 | 0.239 | 0.01 | 0.0011 | 0.051 | 0.034 | 0.034 | 0.018 | 0.235 | 0.015 | 0.002 | 0.001 | 0.0417 | 0.0029 | 0.001 | 0 | 0.0001 | 0 | 530 | 605 | 21
36990 | L450MB | 1253 | 1020 | 810 | 498 | 0.067 | 1.476 | 0.239 | 0.01 | 0.0011 | 0.051 | 0.034 | 0.034 | 0.018 | 0.235 | 0.015 | 0.002 | 0.001 | 0.0417 | 0.0029 | 0.001 | 0 | 0.0001 | 0 | 539 | 608 | 20
37360 | L450MB | 1259 | 1020 | 806 | 495 | 0.0698 | 1.481 | 0.233 | 0.01 | 0.0029 | 0.044 | 0.033 | 0.033 | 0.017 | 0.245 | 0.014 | 0.005 | 0.003 | 0.043 | 0.0047 | 0.001 | 0 | 0.0004 | 0 | 534 | 604 | 20
37010 | L450MB | 1253 | 1020 | 809 | 498 | 0.0698 | 1.481 | 0.233 | 0.01 | 0.0029 | 0.044 | 0.033 | 0.033 | 0.017 | 0.245 | 0.014 | 0.005 | 0.003 | 0.043 | 0.0047 | 0.001 | 0 | 0.0004 | 0 | 514 | 613 | 19
37320 | L450MB | 1251 | 1020 | 808 | 494 | 0.0698 | 1.481 | 0.233 | 0.01 | 0.0029 | 0.044 | 0.033 | 0.033 | 0.017 | 0.245 | 0.014 | 0.005 | 0.003 | 0.043 | 0.0047 | 0.001 | 0 | 0.0004 | 0 | 503 | 606 | 20
37390 | L450MB | 1251 | 1020 | 813 | 495 | 0.0698 | 1.481 | 0.233 | 0.01 | 0.0029 | 0.044 | 0.033 | 0.033 | 0.017 | 0.245 | 0.014 | 0.005 | 0.003 | 0.043 | 0.0047 | 0.001 | 0 | 0.0004 | 0 | 499 | 597 | 23
37300 | L450MB | 1251 | 1020 | 812 | 494 | 0.0691 | 1.477 | 0.226 | 0.01 | 0.0025 | 0.05 | 0.033 | 0.032 | 0.02 | 0.242 | 0.014 | 0.006 | 0.003 | 0.0422 | 0.0038 | 0.0013 | 0 | 0.0004 | 0 | 500 | 601 | 22
37026 | L450MB | 1257 | 1020 | 0 | 0 | 0.0691 | 1.477 | 0.226 | 0.01 | 0.0025 | 0.05 | 0.033 | 0.032 | 0.02 | 0.242 | 0.014 | 0.006 | 0.003 | 0.0422 | 0.0038 | 0.0013 | 0 | 0.0004 | 0 | 465 | 572 | 25
37290 | L450MB | 1251 | 1020 | 809 | 501 | 0.0691 | 1.477 | 0.226 | 0.01 | 0.0025 | 0.05 | 0.033 | 0.032 | 0.02 | 0.242 | 0.014 | 0.006 | 0.003 | 0.0422 | 0.0038 | 0.0013 | 0 | 0.0004 | 0 | 496 | 595 | 25
37060 | L450MB | 1257 | 1020 | 812 | 503 | 0.0691 | 1.477 | 0.226 | 0.01 | 0.0025 | 0.05 | 0.033 | 0.032 | 0.02 | 0.242 | 0.014 | 0.006 | 0.003 | 0.0422 | 0.0038 | 0.0013 | 0 | 0.0004 | 0 | 482 | 579 | 25
37060 | L450MB | 1257 | 1020 | 812 | 503 | 0.0691 | 1.477 | 0.226 | 0.01 | 0.0025 | 0.05 | 0.033 | 0.032 | 0.02 | 0.242 | 0.014 | 0.006 | 0.003 | 0.0422 | 0.0038 | 0.0013 | 0 | 0.0004 | 0 | 458 | 562 | 27
37060 | L450MB | 1257 | 1020 | 812 | 503 | 0.0691 | 1.477 | 0.226 | 0.01 | 0.0025 | 0.05 | 0.033 | 0.032 | 0.02 | 0.242 | 0.014 | 0.006 | 0.003 | 0.0422 | 0.0038 | 0.0013 | 0 | 0.0004 | 0 | 493 | 588 | 25
37060 | L450MB | 1257 | 1020 | 803 | 508 | 0.0743 | 1.494 | 0.234 | 0.009 | 0.0013 | 0.055 | 0.03 | 0.029 | 0.02 | 0.259 | 0.014 | 0.005 | 0.002 | 0.0411 | 0.0037 | 0.0009 | 0 | 0.0003 | 0 | 463 | 552 | 28
36950 | L450MB | 1257 | 1020 | 805 | 509 | 0.0743 | 1.494 | 0.234 | 0.009 | 0.0013 | 0.055 | 0.03 | 0.029 | 0.02 | 0.259 | 0.014 | 0.005 | 0.002 | 0.0411 | 0.0037 | 0.0009 | 0 | 0.0003 | 0 | 459 | 559 | 29
36950 | L450MB | 1257 | 1020 | 805 | 509 | 0.0743 | 1.494 | 0.234 | 0.009 | 0.0013 | 0.055 | 0.03 | 0.029 | 0.02 | 0.259 | 0.014 | 0.005 | 0.002 | 0.0411 | 0.0037 | 0.0009 | 0 | 0.0003 | 0 | 468 | 574 | 26
36950 | L450MB | 1257 | 1020 | 805 | 509 | 0.0743 | 1.494 | 0.234 | 0.009 | 0.0013 | 0.055 | 0.03 | 0.029 | 0.02 | 0.259 | 0.014 | 0.005 | 0.002 | 0.0411 | 0.0037 | 0.0009 | 0 | 0.0003 | 0 | 468 | 577 | 25
37280 | L450MB | 1251 | 1020 | 813 | 498 | 0.0743 | 1.494 | 0.234 | 0.009 | 0.0013 | 0.055 | 0.03 | 0.029 | 0.02 | 0.259 | 0.014 | 0.005 | 0.002 | 0.0411 | 0.0037 | 0.0009 | 0 | 0.0003 | 0 | 508 | 605 | 22
37570 | L450MB | 1251 | 1020 | 812 | 498 | 0.07 | 1.486 | 0.26 | 0.014 | 0.001 | 0.042 | 0.028 | 0.027 | 0.016 | 0.229 | 0.013 | 0.004 | 0.002 | 0.0407 | 0.0045 | 0.0005 | 0 | 0.0001 | 0 | 503 | 594 | 21
37260 | L450MB | 1257 | 1020 | 802 | 552 | 0.064 | 1.499 | 0.258 | 0.008 | 0.0012 | 0.054 | 0.036 | 0.034 | 0.019 | 0.232 | 0.016 | 0.003 | 0.001 | 0.0444 | 0.0043 | 0.0013 | 0 | 0.0001 | 0 | 491 | 579 | 25
37320 | L450MB | 1251 | 1020 | 807 | 502 | 0.064 | 1.499 | 0.258 | 0.008 | 0.0012 | 0.054 | 0.036 | 0.034 | 0.019 | 0.232 | 0.016 | 0.003 | 0.001 | 0.0444 | 0.0043 | 0.0013 | 0 | 0.0001 | 0 | 490 | 585 | 24
21820 | Q235B | 1268 | 1060 | 899 | 630 | 0.1445 | 0.479 | 0.202 | 0.021 | 0.0174 | 0.053 | 0.0463 | 0.0446 | 0.012 | 0.035 | 0.0008 | 0.005 | 0.001 | 0.001 | 0.0033 | 0.0001 | 0 | 0.0002 | 0 | 269 | 427 | 28
21890 | Q235B | 1262 | 1060 | 898 | 633 | 0.1524 | 0.462 | 0.188 | 0.018 | 0.009 | 0.043 | 0.009 | 0.0069 | 0.009 | 0.026 | 0.0007 | 0.004 | 0.001 | 0.001 | 0.0028 | 0.0002 | 0 | 0.0002 | 0 | 305 | 434 | 32
21960 | Q235B | 1268 | 1060 | 900 | 631 | 0.1524 | 0.462 | 0.188 | 0.018 | 0.009 | 0.043 | 0.009 | 0.0069 | 0.009 | 0.026 | 0.0007 | 0.004 | 0.001 | 0.001 | 0.0028 | 0.0002 | 0 | 0.0002 | 0 | 276 | 430 | 32
20460 | Q235B | 1262 | 1060 | 894 | 632 | 0.1621 | 0.47 | 0.22 | 0.021 | 0.0121 | 0.043 | 0.0054 | 0.0039 | 0.009 | 0.022 | 0.0007 | 0.004 | 0.001 | 0.001 | 0.0065 | 0.0002 | 0 | 0.0002 | 0 | 310 | 444 | 32
21900 | Q235B | 1268 | 1060 | 900 | 632 | 0.1465 | 0.457 | 0.198 | 0.015 | 0.0102 | 0.047 | 0.001 | 0.0004 | 0.013 | 0.028 | 0.0004 | 0.004 | 0.001 | 0.0027 | 0.002 | 0.0001 | 0 | 0.0002 | 0 | 314 | 428 | 29
21820 | Q235B | 1262 | 1060 | 895 | 632 | 0.1445 | 0.479 | 0.202 | 0.021 | 0.0174 | 0.053 | 0.0463 | 0.0446 | 0.012 | 0.035 | 0.0008 | 0.005 | 0.001 | 0.001 | 0.0033 | 0.0001 | 0 | 0.0002 | 0 | 298 | 439 | 31
21860 | Q235B | 1268 | 1060 | 903 | 634 | 0.1445 | 0.479 | 0.202 | 0.021 | 0.0174 | 0.053 | 0.0463 | 0.0446 | 0.012 | 0.035 | 0.0008 | 0.005 | 0.001 | 0.001 | 0.0033 | 0.0001 | 0 | 0.0002 | 0 | 285 | 432 | 28
21820 | Q235B | 1262 | 1060 | 894 | 633 | 0.1524 | 0.462 | 0.188 | 0.018 | 0.009 | 0.043 | 0.009 | 0.0069 | 0.009 | 0.026 | 0.0007 | 0.004 | 0.001 | 0.001 | 0.0028 | 0.0002 | 0 | 0.0002 | 0 | 300 | 439 | 38
21970 | Q235B | 1268 | 1060 | 900 | 633 | 0.1465 | 0.457 | 0.198 | 0.015 | 0.0102 | 0.047 | 0.001 | 0.0004 | 0.013 | 0.028 | 0.0004 | 0.004 | 0.001 | 0.0027 | 0.002 | 0.0001 | 0 | 0.0002 | 0 | 296 | 432 | 37
22000 | Q235B | 1262 | 1060 | 894 | 632 | 0.1465 | 0.457 | 0.198 | 0.015 | 0.0102 | 0.047 | 0.001 | 0.0004 | 0.013 | 0.028 | 0.0004 | 0.004 | 0.001 | 0.0027 | 0.002 | 0.0001 | 0 | 0.0002 | 0 | 307 | 442 | 33
21950 | Q235B | 1268 | 1060 | 904 | 634 | 0.1465 | 0.457 | 0.198 | 0.015 | 0.0102 | 0.047 | 0.001 | 0.0004 | 0.013 | 0.028 | 0.0004 | 0.004 | 0.001 | 0.0027 | 0.002 | 0.0001 | 0 | 0.0002 | 0 | 302 | 433 | 31
21810 | Q235B | 1262 | 1060 | 891 | 635 | 0.1445 | 0.479 | 0.202 | 0.021 | 0.0174 | 0.053 | 0.0463 | 0.0446 | 0.012 | 0.035 | 0.0008 | 0.005 | 0.001 | 0.001 | 0.0033 | 0.0001 | 0 | 0.0002 | 0 | 292 | 442 | 38
24930 | Q235B | 1268 | 1060 | 885 | 635 | 0.146 | 0.489 | 0.191 | 0.015 | 0.016 | 0.047 | 0.005 | 0.005 | 0.019 | 0.033 | 0.002 | 0.008 | 0.001 | 0.0018 | 0.0033 | 0.0002 | 0 | 0.0001 | 0 | 273 | 411 | 37
28040 | Q235B | 1253 | 1040 | 887 | 634 | 0.149 | 0.52 | 0.187 | 0.019 | 0.009 | 0.043 | 0.014 | 0.013 | 0.015 | 0.03 | 0.002 | 0.007 | 0.001 | 0.0018 | 0.0051 | 0.0004 | 0 | 0.0001 | 0 | 320 | 459 | 31
26690 | Q235B | 1258 | 1040 | 881 | 634 | 0.1676 | 0.562 | 0.191 | 0.023 | 0.0124 | 0.05 | 0.0025 | 0.0021 | 0.013 | 0.036 | 0.0007 | 0.005 | 0.001 | 0.001 | 0.0035 | 0.0001 | 0 | 0.0002 | 0 | 318 | 462 | 34
27910 | Q235B | 1247 | 1040 | 857 | 657 | 0.148 | 0.484 | 0.196 | 0.015 | 0.016 | 0.04 | 0.005 | 0.004 | 0.014 | 0.024 | 0.002 | 0.007 | 0.001 | 0.0016 | 0.0024 | 0.0001 | 0 | 0.0001 | 0 | 279 | 423 | 33
27870 | Q235B | 1253 | 1040 | 865 | 309 | 0.148 | 0.484 | 0.196 | 0.015 | 0.016 | 0.04 | 0.005 | 0.004 | 0.014 | 0.024 | 0.002 | 0.007 | 0.001 | 0.0016 | 0.0024 | 0.0001 | 0 | 0.0001 | 0 | 295 | 427 | 35
27820 | Q235B | 1250 | 1050 | 862 | 654 | 0.148 | 0.484 | 0.196 | 0.015 | 0.016 | 0.04 | 0.005 | 0.004 | 0.014 | 0.024 | 0.002 | 0.007 | 0.001 | 0.0016 | 0.0024 | 0.0001 | 0 | 0.0001 | 0 | 275 | 422 | 28
27900 | Q235B | 1258 | 1040 | 883 | 636 | 0.1366 | 0.526 | 0.197 | 0.013 | 0.01 | 0.046 | 0.022 | 0.021 | 0.021 | 0.037 | 0.001 | 0.007 | 0.002 | 0.001 | 0.0043 | 0.0004 | 0 | 0.0002 | 0 | 307 | 434 | 34
28100 | Q235B | 1258 | 1040 | 884 | 637 | 0.1404 | 0.461 | 0.204 | 0.018 | 0.008 | 0.052 | 0.007 | 0.006 | 0.022 | 0.038 | 0.001 | 0.008 | 0.003 | 0.001 | 0.0031 | 0.0005 | 0 | 0.0002 | 0 | 326 | 453 | 35
28010 | Q235B | 1252 | 1040 | 881 | 634 | 0.1341 | 0.44 | 0.203 | 0.02 | 0.013 | 0.038 | 0.001 | 0.001 | 0.014 | 0.03 | 0.001 | 0.005 | 0.003 | 0.0013 | 0.0032 | 0.0001 | 0 | 0.0002 | 0 | 324 | 447 | 31
31350 | Q235B | 1268 | 1060 | 886 | 636 | 0.136 | 0.5 | 0.201 | 0.02 | 0.014 | 0.033 | 0.007 | 0.005 | 0.012 | 0.026 | 0.002 | 0.007 | 0.001 | 0.0016 | 0.0025 | 0.0002 | 0 | 0.0001 | 0 | 310 | 437 | 32
27780 | Q235B | 1268 | 1060 | 881 | 635 | 0.145 | 0.453 | 0.181 | 0.013 | 0.014 | 0.036 | 0.006 | 0.004 | 0.014 | 0.02 | 0.002 | 0.009 | 0.001 | 0.0016 | 0.0025 | 0.0002 | 0 | 0.0001 | 0 | 300 | 415 | 35
25300 | Q235B | 1268 | 1060 | 886 | 609 | 0.146 | 0.459 | 0.193 | 0.012 | 0.012 | 0.036 | 0.006 | 0.004 | 0.013 | 0.024 | 0.002 | 0.007 | 0.001 | 0.0018 | 0.0026 | 0.0003 | 0 | 0.0001 | 0 | 285 | 404 | 28
20770 | SAPH310 | 1271 | 1080 | 887 | 623 | 0.0568 | 0.223 | 0.007 | 0.02 | 0.0074 | 0.046 | 0.0429 | 0.0413 | 0.012 | 0.029 | 0.0007 | 0.007 | 0.001 | 0.001 | 0.0073 | 0.0001 | 0 | 0.0002 | 0 | 236 | 353 | 38.5
20980 | SAPH310 | 1277 | 1080 | 885 | 623 | 0.0568 | 0.223 | 0.007 | 0.02 | 0.0074 | 0.046 | 0.0429 | 0.0413 | 0.012 | 0.029 | 0.0007 | 0.007 | 0.001 | 0.001 | 0.0073 | 0.0001 | 0 | 0.0002 | 0 | 232 | 355 | 40.5
29610 | Q235B | 1275 | 1060 | 0 | 0 | 0.1422 | 0.464 | 0.181 | 0.017 | 0.013 | 0.039 | 0.003 | 0.002 | 0.015 | 0.028 | 0.001 | 0.006 | 0.002 | 0.0015 | 0.0021 | 0.0001 | 0 | 0.0003 | 0 | 271 | 401 | 27
29340 | Q235B | 1281 | 1060 | 0 | 0 | 0.1423 | 0.449 | 0.19 | 0.016 | 0.012 | 0.038 | 0.002 | 0.002 | 0.014 | 0.027 | 0.002 | 0.006 | 0.002 | 0.0019 | 0.0027 | 0.0001 | 0 | 0.0003 | 0 | 275 | 412 | 34
29590 | Q235B | 1271 | 1060 | 890 | 604 | 0.144 | 0.511 | 0.202 | 0.015 | 0.006 | 0.049 | 0.011 | 0.009 | 0.016 | 0.025 | 0.002 | 0.008 | 0.001 | 0.0017 | 0.003 | 0.0004 | 0 | 0.0001 | 0 | 293 | 440 | 30
28140 | Q235B | 1280 | 1060 | 893 | 596 | 0.144 | 0.511 | 0.202 | 0.015 | 0.006 | 0.049 | 0.011 | 0.009 | 0.016 | 0.025 | 0.002 | 0.008 | 0.001 | 0.0017 | 0.003 | 0.0004 | 0 | 0.0001 | 0 | 294 | 439 | 31
29330 | Q235B | 1280 | 1060 | 893 | 602 | 0.144 | 0.511 | 0.202 | 0.015 | 0.006 | 0.049 | 0.011 | 0.009 | 0.016 | 0.025 | 0.002 | 0.008 | 0.001 | 0.0017 | 0.003 | 0.0004 | 0 | 0.0001 | 0 | 294 | 429 | 25
29400 | Q235B | 1274 | 1060 | 890 | 629 | 0.141 | 0.467 | 0.202 | 0.015 | 0.018 | 0.04 | 0.006 | 0.005 | 0.015 | 0.027 | 0.002 | 0.008 | 0.001 | 0.0015 | 0.002 | 0.0002 | 0 | 0.0001 | 0 | 319 | 444 | 35
29550 | Q235B | 1271 | 1060 | 886 | 630 | 0.144 | 0.511 | 0.202 | 0.015 | 0.006 | 0.049 | 0.011 | 0.009 | 0.016 | 0.025 | 0.002 | 0.008 | 0.001 | 0.0017 | 0.003 | 0.0004 | 0 | 0.0001 | 0 | 306 | 441 | 33
29230 | Q235B | 1275 | 1060 | 890 | 635 | 0.144 | 0.511 | 0.202 | 0.015 | 0.006 | 0.049 | 0.011 | 0.009 | 0.016 | 0.025 | 0.002 | 0.008 | 0.001 | 0.0017 | 0.003 | 0.0004 | 0 | 0.0001 | 0 | 293 | 433 | 28
29520 | Q235B | 1268 | 1060 | 886 | 634 | 0.144 | 0.511 | 0.202 | 0.015 | 0.006 | 0.049 | 0.011 | 0.009 | 0.016 | 0.025 | 0.002 | 0.008 | 0.001 | 0.0017 | 0.003 | 0.0004 | 0 | 0.0001 | 0 | 282 | 436 | 34
29020 | Q235B | 1274 | 1060 | 889 | 606 | 0.144 | 0.511 | 0.202 | 0.015 | 0.006 | 0.049 | 0.011 | 0.009 | 0.016 | 0.025 | 0.002 | 0.008 | 0.001 | 0.0017 | 0.003 | 0.0004 | 0 | 0.0001 | 0 | 288 | 441 | 31
26200 | Q235B | 1261 | 1050 | 870 | 653 | 0.152 | 0.474 | 0.203 | 0.023 | 0.012 | 0.041 | 0.004 | 0.003 | 0.014 | 0.028 | 0.002 | 0.007 | 0.001 | 0.0014 | 0.0035 | 0.0001 | 0 | 0.0001 | 0 | 289 | 421 | 29
26220 | Q235B | 1260 | 1050 | 871 | 0 | 0.152 | 0.474 | 0.203 | 0.023 | 0.012 | 0.041 | 0.004 | 0.003 | 0.014 | 0.028 | 0.002 | 0.007 | 0.001 | 0.0014 | 0.0035 | 0.0001 | 0 | 0.0001 | 0 | 302 | 442 | 28
27260 | Q345B | 1265 | 1050 | 847 | 561 | 0.156 | 1.445 | 0.279 | 0.023 | 0.01 | 0.044 | 0.004 | 0.002 | 0.022 | 0.042 | 0.002 | 0.005 | 0.001 | 0.0028 | 0.002 | 0.0009 | 0 | 0.0001 | 0 | 397 | 559 | 23
36110 | HG70D | 1282 | 1080 | 892 | 572 | 0.0757 | 1.807 | 0.096 | 0.016 | 0.005 | 0.044 | 0.053 | 0.052 | 0.023 | 0.032 | 0.143 | 0.133 | 0.006 | 0.0494 | 0.0043 | 0.001 | 0 | 0.0001 | 0 | 705 | 772 | 20
28130 | Q345B | 1261 | 1050 | 849 | 556 | 0.157 | 1.477 | 0.294 | 0.026 | 0.012 | 0.053 | 0.005 | 0.004 | 0.029 | 0.046 | 0.002 | 0.006 | 0.001 | 0.0026 | 0.0032 | 0.0002 | 0 | 0.0001 | 0 | 377 | 539 | 28
29770 | HG60D | 1277 | 1090 | 867 | 643 | 0.077 | 1.198 | 0.149 | 0.014 | 0.005 | 0.063 | 0.046 | 0.045 | 0.021 | 0.048 | 0.112 | 0.004 | 0.002 | 0.0247 | 0 | 0.0012 | 0 | 0.0001 | 0 | 504 | 586 | 24
26570 | HG70C | 1262 | 1080 | 889 | 534 | 0.0685 | 1.803 | 0.063 | 0.012 | 0.0033 | 0.054 | 0.0457 | 0.0446 | 0.013 | 0.033 | 0.1371 | 0.126 | 0.001 | 0.048 | 0.004 | 0.0018 | 0 | 0.0002 | 0 | 760 | 815 | 26
26620 | HG70C | 1268 | 1080 | 878 | 582 | 0.0659 | 1.803 | 0.077 | 0.013 | 0.0032 | 0.051 | 0.0536 | 0.0515 | 0.013 | 0.046 | 0.1337 | 0.111 | 0.002 | 0.052 | 0.0048 | 0.0019 | 0 | 0.0002 | 0 | 755 | 820 | 26
26810 | HG70C | 1262 | 1080 | 888 | 575 | 0.0659 | 1.803 | 0.077 | 0.013 | 0.0032 | 0.051 | 0.0536 | 0.0515 | 0.013 | 0.046 | 0.1337 | 0.111 | 0.002 | 0.052 | 0.0048 | 0.0019 | 0 | 0.0002 | 0 | 756 | 819 | 28
22940 | WL700 | 1269 | 1080 | 869 | 505 | 0.0666 | 1.814 | 0.204 | 0.02 | 0.0053 | 0.055 | 0.0441 | 0.0428 | 0.014 | 0.05 | 0.116 | 0.004 | 0.001 | 0.059 | 0 | 0.0001 | 0 | 0.0003 | 0 | 714 | 778 | 20
23220 | WL700 | 1263 | 1080 | 865 | 569 | 0.0666 | 1.814 | 0.204 | 0.02 | 0.0053 | 0.055 | 0.0441 | 0.0428 | 0.014 | 0.05 | 0.116 | 0.004 | 0.001 | 0.059 | 0 | 0.0001 | 0 | 0.0003 | 0 | 718 | 779 | 19
21730 | WL700 | 1269 | 1080 | 858 | 461 | 0.0626 | 1.804 | 0.21 | 0.017 | 0.0064 | 0.054 | 0.0407 | 0.0389 | 0.015 | 0.041 | 0.1011 | 0.005 | 0.001 | 0.057 | 0 | 0.0001 | 0 | 0.0003 | 0 | 716 | 775 | 20
27760 | Q345B | 1253 | 1040 | 854 | 587 | 0.151 | 1.466 | 0.231 | 0.019 | 0.012 | 0.054 | 0.007 | 0.005 | 0.019 | 0.042 | 0.002 | 0.003 | 0.001 | 0.0029 | 0.0025 | 0.0004 | 0 | 0.0001 | 0 | 358 | 517 | 27
27932 | Q345B | 1258 | 1040 | 0 | 0 | 0.154 | 1.474 | 0.241 | 0.024 | 0.014 | 0.041 | 0.004 | 0.003 | 0.016 | 0.029 | 0.002 | 0.002 | 0.002 | 0.0028 | 0.0025 | 0.0003 | 0 | 0.0001 | 0 | 385 | 537 | 26
27890 | Q345B | 1253 | 1040 | 857 | 591 | 0.154 | 1.459 | 0.273 | 0.02 | 0.015 | 0.053 | 0.008 | 0.007 | 0.02 | 0.037 | 0.002 | 0.007 | 0.001 | 0.003 | 0.0028 | 0.0005 | 0 | 0.0001 | 0 | 370 | 526 | 28
27680 | Q345B | 1269 | 1060 | 854 | 573 | 0.151 | 1.482 | 0.288 | 0.024 | 0.014 | 0.053 | 0.005 | 0.004 | 0.024 | 0.047 | 0.002 | 0.004 | 0.001 | 0.0025 | 0.0028 | 0.0001 | 0 | 0.0001 | 0 | 387 | 533 | 27
28030 | Q345B | 1262 | 1060 | 858 | 581 | 0.157 | 1.456 | 0.247 | 0.025 | 0.018 | 0.042 | 0.002 | 0.001 | 0.017 | 0.036 | 0.002 | 0.004 | 0.001 | 0.0023 | 0.0025 | 0.0002 | 0 | 0.0001 | 0 | 383 | 528 | 29
28020 | Q450NQR1 | 1276 | 1080 | 868 | 565 | 0.054 | 1.019 | 0.208 | 0.025 | 0.004 | 0.24 | 0.01 | 0.008 | 0.155 | 0.326 | 0.003 | 0.008 | 0.003 | 0.0272 | 0.0034 | 0.0011 | 0 | 0.0001 | 0 | 491 | 555 | 34
28020 | Q450NQR1 | 1276 | 1080 | 868 | 565 | 0.054 | 1.019 | 0.208 | 0.025 | 0.004 | 0.24 | 0.01 | 0.008 | 0.155 | 0.326 | 0.003 | 0.008 | 0.003 | 0.0272 | 0.0034 | 0.0011 | 0 | 0.0001 | 0 | 489 | 557 | 23
27370 | Q345B | 1281 | 1080 | 888 | 578 | 0.147 | 1.384 | 0.283 | 0.018 | 0.012 | 0.033 | 0.023 | 0.022 | 0.015 | 0.025 | 0.003 | 0.001 | 0.001 | 0.0024 | 0.0045 | 0.0004 | 0 | 0.0001 | 0 | 348 | 506 | 32
27350 | Q345B | 1277 | 1080 | 897 | 578 | 0.147 | 1.384 | 0.283 | 0.018 | 0.012 | 0.033 | 0.023 | 0.022 | 0.015 | 0.025 | 0.003 | 0.001 | 0.001 | 0.0024 | 0.0045 | 0.0004 | 0 | 0.0001 | 0 | 355 | 508 | 26
24440 | WDER650 | 1291 | 1100 | 906 | 536 | 0.079 | 1.752 | 0.029 | 0.01 | 0.006 | 0.044 | 0.029 | 0.027 | 0.011 | 0.02 | 0.123 | 0.001 | 0.002 | 0.0527 | 0.0032 | 0.0001 | 0 | 0.0001 | 0 | 721 | 787 | 21
22900 | WDER600 | 1283 | 1100 | 908 | 568 | 0.0829 | 1.472 | 0.029 | 0.016 | 0.0039 | 0.03 | 0.0616 | 0.0604 | 0.006 | 0.025 | 0.1069 | 0.002 | 0.002 | 0.026 | 0.0026 | 0.0001 | 0 | 0.0002 | 0 | 687 | 767 | 17
25710 | WDER600 | 1289 | 1100 | 907 | 570 | 0.0767 | 1.494 | 0.041 | 0.018 | 0.0058 | 0.028 | 0.0608 | 0.0594 | 0.007 | 0.032 | 0.1046 | 0.002 | 0.002 | 0.03 | 0.0034 | 0.0001 | 0 | 0.0002 | 0 | 674 | 751 | 16
25570 | WDER600 | 1289 | 1100 | 908 | 568 | 0.0785 | 1.492 | 0.025 | 0.015 | 0.0053 | 0.026 | 0.0724 | 0.0717 | 0.006 | 0.031 | 0.1108 | 0.001 | 0.002 | 0.029 | 0.002 | 0.0001 | 0 | 0.0002 | 0 | 692 | 772 | 16
25480 | WDER600 | 1283 | 1100 | 908 | 584 | 0.0785 | 1.492 | 0.025 | 0.015 | 0.0053 | 0.026 | 0.0724 | 0.0717 | 0.006 | 0.031 | 0.1108 | 0.001 | 0.002 | 0.029 | 0.002 | 0.0001 | 0 | 0.0002 | 0 | 680 | 765 | 20
25460 | WDER600 | 1289 | 1100 | 908 | 592 | 0.0829 | 1.472 | 0.029 | 0.016 | 0.0039 | 0.03 | 0.0616 | 0.0604 | 0.006 | 0.025 | 0.1069 | 0.002 | 0.002 | 0.026 | 0.0026 | 0.0001 | 0 | 0.0002 | 0 | 657 | 744 | 20
22340 | 09CuPCrNi-A | 1268 | 1080 | 879 | 602 | 0.0803 | 0.437 | 0.319 | 0.094 | 0.0024 | 0.31 | 0.039 | 0.0369 | 0.161 | 0.333 | 0.0019 | 0.006 | 0.001 | 0.001 | 0.0054 | 0.0001 | 0 | 0.0003 | 0 | 420 | 526 | 34
22490 | 09CuPCrNi-A | 1274 | 1080 | 875 | 605 | 0.0828 | 0.397 | 0.341 | 0.087 | 0.0102 | 0.287 | 0.0209 | 0.018 | 0.157 | 0.327 | 0.0014 | 0.005 | 0.002 | 0.0016 | 0 | 0.0001 | 0 | 0.0002 | 0 | 426 | 530 | 29
22520 | 09CuPCrNi-A | 1274 | 1080 | 878 | 605 | 0.0769 | 0.3867 | 0.3335 | 0.089 | 0.0051 | 0.2815 | 0.0222 | 0.0191 | 0.1644 | 0.3419 | 0.0021 | 0.0057 | 0.0034 | 0.0029 | 0.0034 | 0.0001 | 0 | 0.0002 | 0 | 404 | 513 | 28
20380 | Q345C | 1253 | 1050 | 844 | 622 | 0.0906 | 1.412 | 0.124 | 0.017 | 0.0065 | 0.031 | 0.0429 | 0.0424 | 0.009 | 0.031 | 0.001 | 0.003 | 0.001 | 0.024 | 0.002 | 0.0001 | 0 | 0.0003 | 0 | 463 | 545 | 22
20470 | Q345C | 1259 | 1050 | 846 | 625 | 0.0906 | 1.412 | 0.124 | 0.017 | 0.0065 | 0.031 | 0.0429 | 0.0424 | 0.009 | 0.031 | 0.001 | 0.003 | 0.001 | 0.024 | 0.002 | 0.0001 | 0 | 0.0003 | 0 | 462 | 541 | 22
20420 | Q345C | 1253 | 1050 | 847 | 624 | 0.0906 | 1.412 | 0.124 | 0.017 | 0.0065 | 0.031 | 0.0429 | 0.0424 | 0.009 | 0.031 | 0.001 | 0.003 | 0.001 | 0.024 | 0.002 | 0.0001 | 0 | 0.0003 | 0 | 457 | 534 | 24
27610 | Q345B | 1270 | 1060 | 859 | 567 | 0.1565 | 1.455 | 0.269 | 0.023 | 0.019 | 0.04 | 0.002 | 0.002 | 0.02 | 0.028 | 0.001 | 0.006 | 0.003 | 0.0016 | 0.0038 | 0.0001 | 0 | 0.0001 | 0 | 413 | 551 | 27
28120 | Q345B | 1270 | 1060 | 857 | 575 | 0.157 | 1.456 | 0.247 | 0.025 | 0.018 | 0.042 | 0.002 | 0.001 | 0.017 | 0.036 | 0.002 | 0.004 | 0.001 | 0.0023 | 0.0025 | 0.0002 | 0 | 0.0001 | 0 | 374 | 529 | 23
20940 | SAPH310 | 1271 | 1080 | 887 | 621 | 0.0514 | 0.235 | 0.007 | 0.015 | 0.0063 | 0.046 | 0.0346 | 0.0334 | 0.015 | 0.028 | 0.0006 | 0.005 | 0.001 | 0.001 | 0.0047 | 0.0001 | 0 | 0.0001 | 0 | 231 | 353 | 40.5
20920 | SAPH310 | 1277 | 1080 | 887 | 624 | 0.0514 | 0.235 | 0.007 | 0.015 | 0.0063 | 0.046 | 0.0346 | 0.0334 | 0.015 | 0.028 | 0.0006 | 0.005 | 0.001 | 0.001 | 0.0047 | 0.0001 | 0 | 0.0001 | 0 | 231 | 353 | 40.5
28350 | Q235B | 1261 | 1040 | 881 | 623 | 0.1492 | 0.457 | 0.174 | 0.016 | 0.014 | 0.053 | 0.001 | 0.001 | 0.022 | 0.034 | 0.001 | 0.007 | 0.003 | 0.0016 | 0.0026 | 0.0001 | 0 | 0.0001 | 0 | 297 | 437 | 27
27660 | Q235B | 1262 | 1060 | 884 | 627 | 0.144 | 0.434 | 0.191 | 0.012 | 0.016 | 0.045 | 0.005 | 0.004 | 0.018 | 0.03 | 0.001 | 0.011 | 0.001 | 0.002 | 0.0031 | 0.0001 | 0 | 0.0001 | 0 | 281 | 426 | 29
27880 | Q345B | 1264 | 1060 | 857 | 581 | 0.1577 | 1.541 | 0.239 | 0.022 | 0.01 | 0.042 | 0.007 | 0.006 | 0.018 | 0.031 | 0.002 | 0.007 | 0.004 | 0.002 | 0.0026 | 0.0001 | 0 | 0.0001 | 0 | 351 | 527 | 28
28170 | Q345B | 1270 | 1060 | 853 | 583 | 0.157 | 1.456 | 0.247 | 0.025 | 0.018 | 0.042 | 0.002 | 0.001 | 0.017 | 0.036 | 0.002 | 0.004 | 0.001 | 0.0023 | 0.0025 | 0.0002 | 0 | 0.0001 | 0 | 377 | 529 | 27
27360 | Q345B | 1274 | 1080 | 878 | 583 | 0.144 | 1.367 | 0.262 | 0.019 | 0.014 | 0.049 | 0.01 | 0.009 | 0.017 | 0.029 | 0.002 | 0.002 | 0.001 | 0.0026 | 0.0031 | 0.0003 | 0 | 0.0001 | 0 | 338 | 501 | 35
27360 | Q345B | 1274 | 1080 | 878 | 583 | 0.144 | 1.367 | 0.262 | 0.019 | 0.014 | 0.049 | 0.01 | 0.009 | 0.017 | 0.029 | 0.002 | 0.002 | 0.001 | 0.0026 | 0.0031 | 0.0003 | 0 | 0.0001 | 0 | 349 | 508 | 27
27360 | Q345B | 1274 | 1080 | 878 | 583 | 0.144 | 1.367 | 0.262 | 0.019 | 0.014 | 0.049 | 0.01 | 0.009 | 0.017 | 0.029 | 0.002 | 0.002 | 0.001 | 0.0026 | 0.0031 | 0.0003 | 0 | 0.0001 | 0 | 360 | 512 | 26
27910 | Q235B | 1262 | 1060 | 885 | 605 | 0.1366 | 0.526 | 0.197 | 0.013 | 0.01 | 0.046 | 0.022 | 0.021 | 0.021 | 0.037 | 0.001 | 0.007 | 0.002 | 0.001 | 0.0043 | 0.0004 | 0 | 0.0002 | 0 | 302 | 424 | 25
27970 | Q235B | 1268 | 1060 | 885 | 610 | 0.1495 | 0.445 | 0.207 | 0.012 | 0.015 | 0.055 | 0.015 | 0.014 | 0.022 | 0.03 | 0.001 | 0.006 | 0.002 | 0.0011 | 0.0028 | 0.0001 | 0 | 0.0002 | 0 | 287 | 423 | 29
28020 | Q235B | 1252 | 1040 | 886 | 591 | 0.148 | 0.484 | 0.196 | 0.015 | 0.016 | 0.04 | 0.005 | 0.004 | 0.014 | 0.024 | 0.002 | 0.007 | 0.001 | 0.0016 | 0.0024 | 0.0001 | 0 | 0.0001 | 0 | 284 | 439 | 34
27990 | Q235B | 1248 | 1040 | 864 | 633 | 0.148 | 0.484 | 0.196 | 0.015 | 0.016 | 0.04 | 0.005 | 0.004 | 0.014 | 0.024 | 0.002 | 0.007 | 0.001 | 0.0016 | 0.0024 | 0.0001 | 0 | 0.0001 | 0 | 285 | 423 | 33
25030 | Q235B | 1268 | 1060 | 886 | 632 | 0.146 | 0.459 | 0.193 | 0.012 | 0.012 | 0.036 | 0.006 | 0.004 | 0.013 | 0.024 | 0.002 | 0.007 | 0.001 | 0.0018 | 0.0026 | 0.0003 | 0 | 0.0001 | 0 | 284 | 421 | 41
24950 | Q235B | 1262 | 1060 | 883 | 635 | 0.146 | 0.489 | 0.191 | 0.015 | 0.016 | 0.047 | 0.005 | 0.005 | 0.019 | 0.033 | 0.002 | 0.008 | 0.001 | 0.0018 | 0.0033 | 0.0002 | 0 | 0.0001 | 0 | 272 | 416 | 31
28760 | Q235B | 1262 | 1060 | 886 | 633 | 0.154 | 0.532 | 0.188 | 0.023 | 0.016 | 0.044 | 0.005 | 0.004 | 0.016 | 0.043 | 0.002 | 0.011 | 0.001 | 0.0017 | 0.0025 | 0.0001 | 0 | 0.0001 | 0 | 280 | 423 | 30
24934 | Q235B | 1262 | 1060 | 0 | 0 | 0.149 | 0.505 | 0.189 | 0.015 | 0.012 | 0.047 | 0.008 | 0.005 | 0.014 | 0.027 | 0.002 | 0.006 | 0.001 | 0.0018 | 0.0025 | 0.0004 | 0 | 0.0001 | 0 | 265 | 410 | 38
25110 | Q235B | 1262 | 1060 | 881 | 634 | 0.146 | 0.489 | 0.191 | 0.015 | 0.016 | 0.047 | 0.005 | 0.005 | 0.019 | 0.033 | 0.002 | 0.008 | 0.001 | 0.0018 | 0.0033 | 0.0002 | 0 | 0.0001 | 0 | 304 | 426 | 33
27740 | Q235B | 1265 | 1060 | 886 | 636 | 0.144 | 0.434 | 0.191 | 0.012 | 0.016 | 0.045 | 0.005 | 0.004 | 0.018 | 0.03 | 0.001 | 0.011 | 0.001 | 0.002 | 0.0031 | 0.0001 | 0 | 0.0001 | 0 | 302 | 436 | 35
27610 | Q235B | 1265 | 1060 | 888 | 634 | 0.144 | 0.434 | 0.191 | 0.012 | 0.016 | 0.045 | 0.005 | 0.004 | 0.018 | 0.03 | 0.001 | 0.011 | 0.001 | 0.002 | 0.0031 | 0.0001 | 0 | 0.0001 | 0 | 291 | 424 | 35
29110 | Q345E | 1264 | 1060 | 868 | 614 | 0.0935 | 1.471 | 0.179 | 0.02 | 0.008 | 0.034 | 0.036 | 0.036 | 0.02 | 0.039 | 0.002 | 0.007 | 0.004 | 0.0218 | 0.0029 | 0.0001 | 0 | 0.0005 | 0 | 421 | 523 | 29
27049 | Q345E | 1274 | 1060 | 0 | 0 | 0.094 | 1.413 | 0.167 | 0.019 | 0.007 | 0.047 | 0.031 | 0.022 | 0.015 | 0.029 | 0.004 | 0.004 | 0.001 | 0.0276 | 0.0047 | 0.0004 | 0 | 0.0001 | 0 | 409 | 518 | 31
25150 | Q235B | 1268 | 1060 | 885 | 635 | 0.143 | 0.46 | 0.195 | 0.016 | 0.009 | 0.039 | 0.006 | 0.004 | 0.014 | 0.027 | 0.002 | 0.008 | 0.001 | 0.0021 | 0.004 | 0.0002 | 0 | 0.0001 | 0 | 291 | 421 | 35
24934 | Q235B | 1256 | 1060 | 0 | 0 | 0.1391 | 0.451 | 0.203 | 0.018 | 0.012 | 0.046 | 0.002 | 0.002 | 0.018 | 0.028 | 0.001 | 0.006 | 0.002 | 0.002 | 0.002 | 0.0001 | 0 | 0.0002 | 0 | 286 | 414 | 32
25240 | Q235B | 1262 | 1060 | 888 | 605 | 0.149 | 0.505 | 0.189 | 0.015 | 0.012 | 0.047 | 0.008 | 0.005 | 0.014 | 0.027 | 0.002 | 0.006 | 0.001 | 0.0018 | 0.0025 | 0.0004 | 0 | 0.0001 | 0 | 283 | 409 | 35
29410 | 1.00E+170 | 1260 | 1050 | 866 | 498 | 0.154 | 1.077 | 0.015 | 0.018 | 0.009 | 0.047 | 0.038 | 0.036 | 0.017 | 0.033 | 0.001 | 0.007 | 0.004 | 0.0027 | 0 | 0.0001 | 0 | 0.0001 | 0 | 343 | 489 | 38
29500 | Q235B | 1259 | 1040 | 880 | 634 | 0.146 | 0.484 | 0.179 | 0.017 | 0.017 | 0.046 | 0.006 | 0.004 | 0.016 | 0.033 | 0.002 | 0.007 | 0.001 | 0.0018 | 0.003 | 0.0003 | 0 | 0.0001 | 0 | 284 | 430 | 35
27280 | Q235B | 1268 | 1060 | 884 | 596 | 0.1467 | 0.447 | 0.219 | 0.018 | 0.014 | 0.046 | 0.003 | 0.002 | 0.019 | 0.028 | 0.002 | 0.006 | 0.002 | 0.0021 | 0.0021 | 0.0001 | 0 | 0.0003 | 0 | 281 | 389 | 28
30970 | Q235B | 1275 | 1060 | 886 | 605 | 0.1518 | 0.45 | 0.187 | 0.012 | 0.007 | 0.047 | 0.005 | 0.005 | 0.016 | 0.028 | 0.002 | 0.003 | 0.002 | 0.0011 | 0.003 | 0.0001 | 0 | 0.0004 | 0 | 310 | 411 | 28
29430 | Q235B | 1263 | 1060 | 889 | 594 | 0.14 | 0.476 | 0.178 | 0.018 | 0.016 | 0.033 | 0.005 | 0.004 | 0.011 | 0.025 | 0.002 | 0.008 | 0.001 | 0.0015 | 0.0028 | 0.0002 | 0 | 0.0001 | 0 | 298 | 412 | 26
27580 | Q235B | 1275 | 1060 | 887 | 603 | 0.14 | 0.476 | 0.178 | 0.018 | 0.016 | 0.033 | 0.005 | 0.004 | 0.011 | 0.025 | 0.002 | 0.008 | 0.001 | 0.0015 | 0.0028 | 0.0002 | 0 | 0.0001 | 0 | 275 | 425 | 31
29480 | Q235B | 1263 | 1060 | 886 | 607 | 0.147 | 0.452 | 0.201 | 0.022 | 0.017 | 0.046 | 0.001 | 0.001 | 0.02 | 0.03 | 0.001 | 0.006 | 0.002 | 0.0014 | 0.0035 | 0.0001 | 0 | 0.0003 | 0 | 291 | 441 | 32
26660 | Q345C | 1261 | 1050 | 848 | 595 | 0.1025 | 1.438 | 0.151 | 0.025 | 0.011 | 0.06 | 0.032 | 0.031 | 0.024 | 0.037 | 0.002 | 0.016 | 0.004 | 0.0238 | 0.0048 | 0.0001 | 0 | 0.0001 | 0 | 429 | 527 | 28
26910 | Q345C | 1267 | 1050 | 847 | 626 | 0.1025 | 1.438 | 0.151 | 0.025 | 0.011 | 0.06 | 0.032 | 0.031 | 0.024 | 0.037 | 0.002 | 0.016 | 0.004 | 0.0238 | 0.0048 | 0.0001 | 0 | 0.0001 | 0 | 428 | 529 | 28
28640 | WL590 | 1265 | 1060 | 859 | 572 | 0.089 | 1.417 | 0.219 | 0.019 | 0.003 | 0.054 | 0.035 | 0.034 | 0.018 | 0.028 | 0.03 | 0.003 | 0.002 | 0.0398 | 0 | 0.0008 | 0 | 0.0001 | 0 | 522 | 613 | 24
23800 | QStE500TM | 1279 | 1080 | 858 | 568 | 0.088 | 1.443 | 0.2 | 0.015 | 0.003 | 0.049 | 0.04 | 0.039 | 0.017 | 0.027 | 0.031 | 0.004 | 0.002 | 0.0394 | 0 | 0.001 | 0 | 0.0001 | 0 | 531 | 615 | 21
23930 | ASTMA572GR65 | 1257 | 1050 | 846 | 556 | 0.0799 | 1.365 | 0.019 | 0.019 | 0.012 | 0.038 | 0.043 | 0.042 | 0.014 | 0.036 | 0.001 | 0.005 | 0.04 | 0.0324 | 0 | 0.0001 | 0 | 0.0002 | 0 | 509 | 598 | 26
27150 | WL510 | 1265 | 1060 | 867 | 578 | 0.098 | 1.423 | 0.182 | 0.021 | 0.001 | 0.057 | 0.041 | 0.04 | 0.018 | 0.034 | 0.017 | 0.009 | 0.001 | 0.0267 | 0 | 0.0013 | 0 | 0.0001 | 0 | 495 | 572 | 28
27330 | WL510 | 1271 | 1060 | 866 | 580 | 0.098 | 1.423 | 0.182 | 0.021 | 0.001 | 0.057 | 0.041 | 0.04 | 0.018 | 0.034 | 0.017 | 0.009 | 0.001 | 0.0267 | 0 | 0.0013 | 0 | 0.0001 | 0 | 486 | 576 | 25
27340 | WL510 | 1259 | 1060 | 866 | 582 | 0.098 | 1.423 | 0.182 | 0.021 | 0.001 | 0.057 | 0.041 | 0.04 | 0.018 | 0.034 | 0.017 | 0.009 | 0.001 | 0.0267 | 0 | 0.0013 | 0 | 0.0001 | 0 | 486 | 574 | 26
27140 | WL510 | 1265 | 1060 | 865 | 579 | 0.098 | 1.423 | 0.182 | 0.021 | 0.001 | 0.057 | 0.041 | 0.04 | 0.018 | 0.034 | 0.017 | 0.009 | 0.001 | 0.0267 | 0 | 0.0013 | 0 | 0.0001 | 0 | 492 | 585 | 26
29320 | WL510 | 1271 | 1060 | 0 | 0 | 0.091 | 1.403 | 0.208 | 0.015 | 0.001 | 0.061 | 0.039 | 0.037 | 0.019 | 0.045 | 0.017 | 0.004 | 0.001 | 0.0259 | 0 | 0.0014 | 0 | 0.0001 | 0 | 507 | 586 | 27
29340 | WL510 | 1259 | 1060 | 867 | 583 | 0.091 | 1.403 | 0.208 | 0.015 | 0.001 | 0.061 | 0.039 | 0.037 | 0.019 | 0.045 | 0.017 | 0.004 | 0.001 | 0.0259 | 0 | 0.0014 | 0 | 0.0001 | 0 | 499 | 593 | 26
29330 | WL510 | 1265 | 1060 | 867 | 585 | 0.091 | 1.403 | 0.208 | 0.015 | 0.001 | 0.061 | 0.039 | 0.037 | 0.019 | 0.045 | 0.017 | 0.004 | 0.001 | 0.0259 | 0 | 0.0014 | 0 | 0.0001 | 0 | 513 | 600 | 28
21790 | Q450NQR1 | 1255 | 1060 | 836 | 590 | 0.0622 | 1.036 | 0.183 | 0.017 | 0.0045 | 0.311 | 0.0182 | 0.0167 | 0.173 | 0.694 | 0.0012 | 0.004 | 0.001 | 0.029 | 0 | 0.0007 | 0 | 0.0003 | 0 | 476 | 563 | 24
21570 | Q450NQR1 | 1255 | 1060 | 837 | 570 | 0.0626 | 1.038 | 0.197 | 0.018 | 0.0044 | 0.309 | 0.0186 | 0.0174 | 0.181 | 0.68 | 0.0011 | 0.009 | 0.001 | 0.029 | 0 | 0.0007 | 0 | 0.0002 | 0 | 465 | 557 | 25
20880 | Q450NQR1 | 1261 | 1060 | 837 | 594 | 0.0626 | 1.038 | 0.197 | 0.018 | 0.0044 | 0.309 | 0.0186 | 0.0174 | 0.181 | 0.68 | 0.0011 | 0.009 | 0.001 | 0.029 | 0 | 0.0007 | 0 | 0.0002 | 0 | 474 | 564 | 25
29410 | Q345B | 1244 | 1040 | 862 | 666 | 0.158 | 1.443 | 0.257 | 0.017 | 0.011 | 0.129 | 0.006 | 0.004 | 0.123 | 0.033 | 0.002 | 0.005 | 0.015 | 0.0187 | 0.0092 | 0.0005 | 0 | 0.0001 | 0 | 397 | 533 | 24
29160 | Q345B | 1250 | 1040 | 860 | 487 | 0.158 | 1.443 | 0.257 | 0.017 | 0.011 | 0.129 | 0.006 | 0.004 | 0.123 | 0.033 | 0.002 | 0.005 | 0.015 | 0.0187 | 0.0092 | 0.0005 | 0 | 0.0001 | 0 | 397 | 533 | 24
29410 | Q345B | 1256 | 1040 | 865 | 644 | 0.158 | 1.443 | 0.257 | 0.017 | 0.011 | 0.129 | 0.006 | 0.004 | 0.123 | 0.033 | 0.002 | 0.005 | 0.015 | 0.0187 | 0.0092 | 0.0005 | 0 | 0.0001 | 0 | 410 | 547 | 26
29470 | WL510 | 1265 | 1060 | 858 | 586 | 0.093 | 1.418 | 0.198 | 0.018 | 0.001 | 0.06 | 0.028 | 0.027 | 0.019 | 0.034 | 0.017 | 0.004 | 0.001 | 0.0273 | 0 | 0.0011 | 0 | 0.0001 | 0 | 431 | 525 | 29
20980 | WL440 | 1253 | 1070 | 855 | 591 | 0.0662 | 1.314 | 0.162 | 0.02 | 0.0024 | 0.038 | 0.0352 | 0.0332 | 0.011 | 0.034 | 0.0176 | 0.009 | 0.001 | 0.002 | 0.0021 | 0.0001 | 0 | 0.0003 | 0 | 377 | 475 | 30
21160 | WL440 | 1259 | 1070 | 853 | 592 | 0.0662 | 1.314 | 0.162 | 0.02 | 0.0024 | 0.038 | 0.0352 | 0.0332 | 0.011 | 0.034 | 0.0176 | 0.009 | 0.001 | 0.002 | 0.0021 | 0.0001 | 0 | 0.0003 | 0 | 341 | 450 | 34
18990 | WL440 | 1265 | 1070 | 853 | 597 | 0.0794 | 1.327 | 0.161 | 0.021 | 0.0031 | 0.037 | 0.0452 | 0.0431 | 0.011 | 0.049 | 0.0217 | 0.018 | 0.001 | 0.001 | 0.002 | 0.0001 | 0 | 0.0003 | 0 | 410 | 515 | 27
18990 | WL440 | 1265 | 1070 | 853 | 597 | 0.0794 | 1.327 | 0.161 | 0.021 | 0.0031 | 0.037 | 0.0452 | 0.0431 | 0.011 | 0.049 | 0.0217 | 0.018 | 0.001 | 0.001 | 0.002 | 0.0001 | 0 | 0.0003 | 0 | 417 | 511 | 27
18990 | WL440 | 1265 | 1070 | 853 | 597 | 0.0794 | 1.327 | 0.161 | 0.021 | 0.0031 | 0.037 | 0.0452 | 0.0431 | 0.011 | 0.049 | 0.0217 | 0.018 | 0.001 | 0.001 | 0.002 | 0.0001 | 0 | 0.0003 | 0 | 424 | 522 | 28
24210 | RCL540 | 1252 | 1060 | 836 | 558 | 0.0645 | 1.171 | 0.146 | 0.017 | 0.0056 | 0.042 | 0.0379 | 0.0369 | 0.011 | 0.032 | 0.0011 | 0.005 | 0.001 | 0.039 | 0.0022 | 0.0001 | 0 | 0.0002 | 0 | 509 | 588 | 24
24130 | RCL540 | 1258 | 1060 | 843 | 563 | 0.0645 | 1.171 | 0.146 | 0.017 | 0.0056 | 0.042 | 0.0379 | 0.0369 | 0.011 | 0.032 | 0.0011 | 0.005 | 0.001 | 0.039 | 0.0022 | 0.0001 | 0 | 0.0002 | 0 | 512 | 588 | 28
24180 | RCL540 | 1264 | 1060 | 845 | 568 | 0.0645 | 1.171 | 0.146 | 0.017 | 0.0056 | 0.042 | 0.0379 | 0.0369 | 0.011 | 0.032 | 0.0011 | 0.005 | 0.001 | 0.039 | 0.0022 | 0.0001 | 0 | 0.0002 | 0 | 510 | 586 | 26
24240 | RCL540 | 1252 | 1060 | 847 | 566 | 0.0757 | 1.166 | 0.157 | 0.015 | 0.0058 | 0.047 | 0.0388 | 0.0383 | 0.015 | 0.038 | 0.0015 | 0.008 | 0.001 | 0.038 | 0.0045 | 0.0001 | 0 | 0.0002 | 0 | 506 | 578 | 25
24140 | RCL540 | 1258 | 1060 | 847 | 568 | 0.0757 | 1.166 | 0.157 | 0.015 | 0.0058 | 0.047 | 0.0388 | 0.0383 | 0.015 | 0.038 | 0.0015 | 0.008 | 0.001 | 0.038 | 0.0045 | 0.0001 | 0 | 0.0002 | 0 | 497 | 570 | 24
24180 | RCL540 | 1264 | 1060 | 846 | 570 | 0.0757 | 1.166 | 0.157 | 0.015 | 0.0058 | 0.047 | 0.0388 | 0.0383 | 0.015 | 0.038 | 0.0015 | 0.008 | 0.001 | 0.038 | 0.0045 | 0.0001 | 0 | 0.0002 | 0 | 507 | 575 | 24
22690 | RCL540 | 1252 | 1060 | 846 | 568 | 0.0606 | 1.149 | 0.141 | 0.015 | 0.0045 | 0.044 | 0.0343 | 0.0337 | 0.012 | 0.026 | 0.0013 | 0.006 | 0.001 | 0.04 | 0.0057 | 0.0001 | 0 | 0.0002 | 0 | 478 | 552 | 26
22760 | RCL540 | 1258 | 1060 | 846 | 564 | 0.0606 | 1.149 | 0.141 | 0.015 | 0.0045 | 0.044 | 0.0343 | 0.0337 | 0.012 | 0.026 | 0.0013 | 0.006 | 0.001 | 0.04 | 0.0057 | 0.0001 | 0 | 0.0002 | 0 | 490 | 572 | 26
24240 | RCL540 | 1264 | 1060 | 847 | 563 | 0.0757 | 1.166 | 0.157 | 0.015 | 0.0058 | 0.047 | 0.0388 | 0.0383 | 0.015 | 0.038 | 0.0015 | 0.008 | 0.001 | 0.038 | 0.0045 | 0.0001 | 0 | 0.0002 | 0 | 483 | 562 | 24
22750 | RCL540 | 1252 | 1060 | 846 | 568 | 0.0606 | 1.149 | 0.141 | 0.015 | 0.0045 | 0.044 | 0.0343 | 0.0337 | 0.012 | 0.026 | 0.0013 | 0.006 | 0.001 | 0.04 | 0.0057 | 0.0001 | 0 | 0.0002 | 0 | 497 | 570 | 27
22750 | RCL540 | 1258 | 1060 | 848 | 566 | 0.0606 | 1.149 | 0.141 | 0.015 | 0.0045 | 0.044 | 0.0343 | 0.0337 | 0.012 | 0.026 | 0.0013 | 0.006 | 0.001 | 0.04 | 0.0057 | 0.0001 | 0 | 0.0002 | 0 | 496 | 583 | 26
24370 | RCL540 | 1264 | 1060 | 847 | 569 | 0.0702 | 1.182 | 0.187 | 0.019 | 0.0033 | 0.041 | 0.0358 | 0.0338 | 0.011 | 0.026 | 0.0015 | 0.005 | 0.001 | 0.041 | 0.0019 | 0.0001 | 0 | 0.0002 | 0 | 482 | 556 | 26
24260 | RCL540 | 1252 | 1060 | 846 | 569 | 0.0702 | 1.182 | 0.187 | 0.019 | 0.0033 | 0.041 | 0.0358 | 0.0338 | 0.011 | 0.026 | 0.0015 | 0.005 | 0.001 | 0.041 | 0.0019 | 0.0001 | 0 | 0.0002 | 0 | 499 | 584 | 24
24200 | RCL540 | 1258 | 1060 | 849 | 568 | 0.069 | 1.168 | 0.158 | 0.017 | 0.0054 | 0.039 | 0.0361 | 0.0355 | 0.01 | 0.035 | 0.0012 | 0.005 | 0.001 | 0.036 | 0.0018 | 0.0001 | 0 | 0.0002 | 0 | 498 | 580 | 24
24020 | RCL540 | 1264 | 1060 | 847 | 570 | 0.069 | 1.168 | 0.158 | 0.017 | 0.0054 | 0.039 | 0.0361 | 0.0355 | 0.01 | 0.035 | 0.0012 | 0.005 | 0.001 | 0.036 | 0.0018 | 0.0001 | 0 | 0.0002 | 0 | 498 | 580 | 24
24240 | RCL540 | 1252 | 1060 | 847 | 567 | 0.069 | 1.168 | 0.158 | 0.017 | 0.0054 | 0.039 | 0.0361 | 0.0355 | 0.01 | 0.035 | 0.0012 | 0.005 | 0.001 | 0.036 | 0.0018 | 0.0001 | 0 | 0.0002 | 0 | 502 | 587 | 25
26870 | WL510 | 1262 | 1060 | 868 | 579 | 0.0973 | 1.415 | 0.194 | 0.021 | 0.003 | 0.046 | 0.037 | 0.036 | 0.02 | 0.041 | 0.015 | 0.007 | 0.003 | 0.0261 | 0.0036 | 0.0008 | 0 | 0.0001 | 0 | 490 | 555 | 28
26780 | WL510 | 1268 | 1060 | 868 | 585 | 0.0973 | 1.415 | 0.194 | 0.021 | 0.003 | 0.046 | 0.037 | 0.036 | 0.02 | 0.041 | 0.015 | 0.007 | 0.003 | 0.0261 | 0.0036 | 0.0008 | 0 | 0.0001 | 0 | 451 | 539 | 26
26710 | WL510 | 1256 | 1060 | 867 | 585 | 0.0973 | 1.415 | 0.194 | 0.021 | 0.003 | 0.046 | 0.037 | 0.036 | 0.02 | 0.041 | 0.015 | 0.007 | 0.003 | 0.0261 | 0.0036 | 0.0008 | 0 | 0.0001 | 0 | 474 | 562 | 27
26720 | WL510 | 1262 | 1060 | 867 | 585 | 0.093 | 1.418 | 0.198 | 0.018 | 0.001 | 0.06 | 0.028 | 0.027 | 0.019 | 0.034 | 0.017 | 0.004 | 0.001 | 0.0273 | 0 | 0.0011 | 0 | 0.0001 | 0 | 472 | 553 | 29
27690 | WL510 | 1268 | 1060 | 866 | 585 | 0.1006 | 1.392 | 0.195 | 0.022 | 0.003 | 0.046 | 0.038 | 0.036 | 0.021 | 0.033 | 0.015 | 0.007 | 0.004 | 0.0241 | 0 | 0.0009 | 0 | 0.0001 | 0 | 453 | 542 | 26
27550 | WL510 | 1256 | 1060 | 866 | 585 | 0.1006 | 1.392 | 0.195 | 0.022 | 0.003 | 0.046 | 0.038 | 0.036 | 0.021 | 0.033 | 0.015 | 0.007 | 0.004 | 0.0241 | 0 | 0.0009 | 0 | 0.0001 | 0 | 454 | 543 | 28
22570 | QStE340TM | 1268 | 1080 | 869 | 592 | 0.0782 | 0.665 | 0.01 | 0.018 | 0.0052 | 0.039 | 0.0431 | 0.0412 | 0.01 | 0.029 | 0.0009 | 0.004 | 0.001 | 0.014 | 0.004 | 0.0001 | 0 | 0.0002 | 0 | 407 | 481 | 30
22420 | QStE340TM | 1274 | 1080 | 868 | 601 | 0.078 | 0.629 | 0.011 | 0.014 | 0.0049 | 0.033 | 0.0421 | 0.0407 | 0.009 | 0.025 | 0.0007 | 0.004 | 0.001 | 0.018 | 0.0075 | 0.0001 | 0 | 0.0002 | 0 | 406 | 469 | 32
22980 | SAPH440 | 1264 | 1080 | 844 | 571 | 0.0929 | 1.352 | 0.011 | 0.016 | 0.0054 | 0.033 | 0.0361 | 0.0327 | 0.008 | 0.026 | 0.0005 | 0.002 | 0.001 | 0.001 | 0 | 0.0001 | 0 | 0.0002 | 0 | 307 | 438 | 36
22980 | SAPH440 | 1264 | 1080 | 844 | 571 | 0.0929 | 1.352 | 0.011 | 0.016 | 0.0054 | 0.033 | 0.0361 | 0.0327 | 0.008 | 0.026 | 0.0005 | 0.002 | 0.001 | 0.001 | 0 | 0.0001 | 0 | 0.0002 | 0 | 317 | 451 | 37
22980 | SAPH440 | 1264 | 1080 | 844 | 571 | 0.0929 | 1.352 | 0.011 | 0.016 | 0.0054 | 0.033 | 0.0361 | 0.0327 | 0.008 | 0.026 | 0.0005 | 0.002 | 0.001 | 0.001 | 0 | 0.0001 | 0 | 0.0002 | 0 | 314 | 450 | 36
23860 | SAPH440 | 1270 | 1080 | 847 | 580 | 0.0944 | 1.357 | 0.015 | 0.016 | 0.0062 | 0.044 | 0.0351 | 0.0332 | 0.011 | 0.035 | 0.0006 | 0.003 | 0.001 | 0.001 | 0 | 0.0001 | 0 | 0.0001 | 0 | 307 | 438 | 36
23860 | SAPH440 | 1270 | 1080 | 847 | 580 | 0.0944 | 1.357 | 0.015 | 0.016 | 0.0062 | 0.044 | 0.0351 | 0.0332 | 0.011 | 0.035 | 0.0006 | 0.003 | 0.001 | 0.001 | 0 | 0.0001 | 0 | 0.0001 | 0 | 325 | 453 | 37
23860 | SAPH440 | 1270 | 1080 | 847 | 580 | 0.0944 | 1.357 | 0.015 | 0.016 | 0.0062 | 0.044 | 0.0351 | 0.0332 | 0.011 | 0.035 | 0.0006 | 0.003 | 0.001 | 0.001 | 0 | 0.0001 | 0 | 0.0001 | 0 | 325 | 455 | 36
26780 | Q345C | 1254 | 1050 | 846 | 624 | 0.095 | 1.411 | 0.171 | 0.02 | 0.01 | 0.044 | 0.034 | 0.033 | 0.015 | 0.033 | 0.006 | 0.004 | 0.001 | 0.024 | 0.0044 | 0.0005 | 0 | 0.0001 | 0 | 478 | 543 | 28
22070 | WL510 | 1261 | 1060 | 866 | 583 | 0.094 | 1.438 | 0.188 | 0.025 | 0.001 | 0.044 | 0.026 | 0.025 | 0.016 | 0.038 | 0.012 | 0.003 | 0.001 | 0.0257 | 0 | 0.0011 | 0 | 0.0001 | 0 | 473 | 571 | 24
18390 | WL510 | 1265 | 1060 | 864 | 582 | 0.094 | 1.438 | 0.188 | 0.025 | 0.001 | 0.044 | 0.026 | 0.025 | 0.016 | 0.038 | 0.012 | 0.003 | 0.001 | 0.0257 | 0 | 0.0011 | 0 | 0.0001 | 0 | 478 | 572 | 26
22780 | WL440 | 1257 | 1070 | 853 | 591 | 0.066 | 1.337 | 0.187 | 0.018 | 0.0044 | 0.038 | 0.0447 | 0.0443 | 0.009 | 0.027 | 0.0191 | 0.006 | 0.001 | 0.001 | 0.0045 | 0.0001 | 0 | 0.0003 | 0 | 410 | 501 | 29
21690 | WL440 | 1263 | 1070 | 854 | 595 | 0.0745 | 1.412 | 0.21 | 0.017 | 0.0055 | 0.038 | 0.0431 | 0.0427 | 0.01 | 0.032 | 0.0173 | 0.004 | 0.001 | 0.001 | 0.0059 | 0.0001 | 0 | 0.0004 | 0 | 399 | 490 | 31
18350 | SPA-H | 1263 | 1050 | 868 | 557 | 0.087 | 0.469 | 0.362 | 0.103 | 0.008 | 0.277 | 0.0288 | 0.0272 | 0.068 | 0.348 | 0.0018 | 0.004 | 0.001 | 0.001 | 0.0017 | 0.0001 | 0 | 0.0003 | 0 | 423 | 541 | 36
21940 | WL510 | 1254 | 1060 | 864 | 586 | 0.092 | 1.367 | 0.172 | 0.015 | 0.004 | 0.046 | 0.032 | 0.031 | 0.014 | 0.031 | 0.015 | 0.002 | 0.001 | 0.026 | 0 | 0.0012 | 0 | 0.0001 | 0 | 448 | 539 | 29
21970 | WL510 | 1259 | 1060 | 866 | 584 | 0.092 | 1.367 | 0.172 | 0.015 | 0.004 | 0.046 | 0.032 | 0.031 | 0.014 | 0.031 | 0.015 | 0.002 | 0.001 | 0.026 | 0 | 0.0012 | 0 | 0.0001 | 0 | 455 | 531 | 32
21030 | Q235B | 1248 | 1060 | 884 | 631 | 0.1454 | 0.431 | 0.173 | 0.018 | 0.0095 | 0.036 | 0.0217 | 0.0208 | 0.011 | 0.023 | 0.0006 | 0.005 | 0.001 | 0.001 | 0.0014 | 0.0001 | 0 | 0.0002 | 0 | 275 | 422 | 29
16440 | Q235B | 1254 | 1060 | 883 | 631 | 0.1398 | 0.456 | 0.195 | 0.017 | 0.0054 | 0.039 | 0.0316 | 0.0302 | 0.008 | 0.02 | 0.001 | 0.003 | 0.001 | 0.001 | 0.0019 | 0.0001 | 0 | 0.0003 | 0 | 281 | 431 | 35
29370 | Q450NQR1 | 1256 | 1060 | 848 | 563 | 0.0679 | 0.98 | 0.219 | 0.019 | 0.001 | 0.28 | 0.018 | 0.017 | 0.172 | 0.74 | 0.003 | 0.006 | 0.004 | 0.0283 | 0 | 0.0011 | 0 | 0.0001 | 0 | 490 | 590 | 23
24230 | QStE340TM | 1268 | 1080 | 867 | 601 | 0.0782 | 0.665 | 0.01 | 0.018 | 0.0052 | 0.039 | 0.0431 | 0.0412 | 0.01 | 0.029 | 0.0009 | 0.004 | 0.001 | 0.014 | 0.004 | 0.0001 | 0 | 0.0002 | 0 | 378 | 455 | 31
26660 | Q235B | 1246 | 1040 | 882 | 595 | 0.154 | 0.449 | 0.211 | 0.012 | 0.014 | 0.053 | 0.006 | 0.004 | 0.016 | 0.023 | 0.002 | 0.007 | 0.001 | 0.001 | 0.0025 | 0.0002 | 0 | 0.0001 | 0 | 298 | 416 | 34
25180 | Q235B | 1248 | 1040 | 865 | 621 | 0.1391 | 0.451 | 0.203 | 0.018 | 0.012 | 0.046 | 0.002 | 0.002 | 0.018 | 0.028 | 0.001 | 0.006 | 0.002 | 0.002 | 0.002 | 0.0001 | 0 | 0.0002 | 0 | 295 | 430 | 35
30540 | Q235B | 1245 | 1050 | 860 | 649 | 0.1476 | 0.465 | 0.187 | 0.019 | 0.012 | 0.045 | 0.003 | 0.003 | 0.013 | 0.02 | 0.001 | 0.005 | 0.003 | 0.001 | 0.0024 | 0.0001 | 0 | 0.0005 | 0 | 270 | 396 | 31
31180 | 1.00E+170 | 1246 | 1020 | 816 | 527 | 0.1524 | 1.12 | 0.016 | 0.021 | 0.008 | 0.051 | 0.038 | 0.037 | 0.021 | 0.032 | 0.002 | 0.009 | 0.004 | 0.003 | 0 | 0.0001 | 0 | 0.0001 | 0 | 344 | 491 | 36
33440 | 1.00E+170 | 1233 | 1020 | 822 | 527 | 0.1524 | 1.12 | 0.016 | 0.021 | 0.008 | 0.051 | 0.038 | 0.037 | 0.021 | 0.032 | 0.002 | 0.009 | 0.004 | 0.003 | 0 | 0.0001 | 0 | 0.0001 | 0 | 329 | 480 | 38
35040 | 1.00E+170 | 1241 | 1020 | 821 | 528 | 0.158 | 1.168 | 0.024 | 0.022 | 0.011 | 0.045 | 0.037 | 0.032 | 0.014 | 0.033 | 0.002 | 0.004 | 0.001 | 0.0028 | 0 | 0.0002 | 0 | 0.0001 | 0 | 337 | 491 | 34
34910 | 1.00E+170 | 1230 | 1020 | 830 | 476 | 0.158 | 1.168 | 0.024 | 0.022 | 0.011 | 0.045 | 0.037 | 0.032 | 0.014 | 0.033 | 0.002 | 0.004 | 0.001 | 0.0028 | 0 | 0.0002 | 0 | 0.0001 | 0 | 313 | 488 | 38
34610 | 1.00E+170 | 1236 | 1020 | 823 | 522 | 0.158 | 1.168 | 0.024 | 0.022 | 0.011 | 0.045 | 0.037 | 0.032 | 0.014 | 0.033 | 0.002 | 0.004 | 0.001 | 0.0028 | 0 | 0.0002 | 0 | 0.0001 | 0 | 310 | 483 | 38
29120 | 1.00E+170 | 1240 | 1010 | 813 | 550 | 0.1516 | 1.086 | 0.005 | 0.013 | 0.005 | 0.048 | 0.041 | 0.039 | 0.016 | 0.029 | 0.002 | 0.006 | 0.003 | 0.0018 | 0 | 0.0001 | 0 | 0.0002 | 0 | 307 | 473 | 40
28300 | ASTMA572GR65 | 1261 | 1040 | 804 | 504 | 0.084 | 1.332 | 0.018 | 0.019 | 0.014 | 0.036 | 0.046 | 0.044 | 0.016 | 0.035 | 0.001 | 0.005 | 0.037 | 0.0378 | 0 | 0.0001 | 0 | 0.0002 | 0 | 489 | 601 | 29
29470 | ASTMA572GR65 | 1249 | 1040 | 786 | 575 | 0.084 | 1.332 | 0.018 | 0.019 | 0.014 | 0.036 | 0.046 | 0.044 | 0.016 | 0.035 | 0.001 | 0.005 | 0.037 | 0.0378 | 0 | 0.0001 | 0 | 0.0002 | 0 | 478 | 587 | 28
28620 | ASTMA572GR65 | 1255 | 1040 | 804 | 556 | 0.084 | 1.332 | 0.018 | 0.019 | 0.014 | 0.036 | 0.046 | 0.044 | 0.016 | 0.035 | 0.001 | 0.005 | 0.037 | 0.0378 | 0 | 0.0001 | 0 | 0.0002 | 0 | 518 | 612 | 26
29350 | ASTMA572GR65 | 1269 | 1050 | 796 | 539 | 0.084 | 1.332 | 0.018 | 0.019 | 0.014 | 0.036 | 0.046 | 0.044 | 0.016 | 0.035 | 0.001 | 0.005 | 0.037 | 0.0378 | 0 | 0.0001 | 0 | 0.0002 | 0 | 504 | 605 | 38
29030 | ASTMA572GR65 | 1257 | 1050 | 811 | 566 | 0.084 | 1.332 | 0.018 | 0.019 | 0.014 | 0.036 | 0.046 | 0.044 | 0.016 | 0.035 | 0.001 | 0.005 | 0.037 | 0.0378 | 0 | 0.0001 | 0 | 0.0002 | 0 | 506 | 594 | 29
27480 | Q345B | 1258 | 1050 | 830 | 609 | 0.16 | 1.362 | 0.288 | 0.02 | 0.014 | 0.051 | 0.01 | 0.008 | 0.018 | 0.032 | 0.016 | 0.003 | 0.001 | 0.0033 | 0.0029 | 0.0005 | 0 | 0.0001 | 0 | 379 | 533 | 26
28770 | ASTMA572GR65 | 1269 | 1050 | 810 | 541 | 0.084 | 1.332 | 0.018 | 0.019 | 0.014 | 0.036 | 0.046 | 0.044 | 0.016 | 0.035 | 0.001 | 0.005 | 0.037 | 0.0378 | 0 | 0.0001 | 0 | 0.0002 | 0 | 518 | 615 | 25
30290 | ASTMA572GR65 | 1257 | 1050 | 810 | 570 | 0.084 | 1.332 | 0.018 | 0.019 | 0.014 | 0.036 | 0.046 | 0.044 | 0.016 | 0.035 | 0.001 | 0.005 | 0.037 | 0.0378 | 0 | 0.0001 | 0 | 0.0002 | 0 | 493 | 594 | 28
31190 | B | 1269 | 1060 | 845 | 586 | 0.1405 | 0.692 | 0.176 | 0.018 | 0.019 | 0.049 | 0.003 | 0.003 | 0.021 | 0.041 | 0.001 | 0.008 | 0.003 | 0.0021 | 0 | 0.0001 | 0 | 0.0001 | 0 | 318 | 443 | 28
29400 | Q235B | 1273 | 1060 | 885 | 602 | 0.142 | 0.47 | 0.174 | 0.014 | 0.013 | 0.044 | 0.005 | 0.002 | 0.016 | 0.021 | 0.002 | 0.007 | 0.001 | 0.001 | 0.0023 | 0.0002 | 0 | 0.0001 | 0 | 283 | 395 | 25
29900 | Q235B | 1261 | 1060 | 888 | 597 | 0.142 | 0.47 | 0.174 | 0.014 | 0.013 | 0.044 | 0.005 | 0.002 | 0.016 | 0.021 | 0.002 | 0.007 | 0.001 | 0.001 | 0.0023 | 0.0002 | 0 | 0.0001 | 0 | 287 | 389 | 29
37480 | SS400-JX | 1264 | 1050 | 848 | 574 | 0.143 | 0.485 | 0.181 | 0.014 | 0.009 | 0.05 | 0.034 | 0.032 | 0.016 | 0.027 | 0.002 | 0.008 | 0.001 | 0.0017 | 0.0038 | 0.0002 | 0 | 0.0001 | 0 | 291 | 443 | 25
36420 | L450MB | 1258 | 1020 | 812 | 496 | 0.063 | 1.494 | 0.239 | 0.01 | 0.0015 | 0.049 | 0.03 | 0.029 | 0.018 | 0.231 | 0.015 | 0.002 | 0.001 | 0.0454 | 0.0042 | 0.0017 | 0 | 0.0001 | 0 | 508 | 604 | 32
36360 | L450MB | 1252 | 1020 | 813 | 483 | 0.063 | 1.494 | 0.239 | 0.01 | 0.0015 | 0.049 | 0.03 | 0.029 | 0.018 | 0.231 | 0.015 | 0.002 | 0.001 | 0.0454 | 0.0042 | 0.0017 | 0 | 0.0001 | 0 | 500 | 598 | 31
36270 | L450MB | 1258 | 1020 | 813 | 452 | 0.064 | 1.475 | 0.252 | 0.009 | 0.0017 | 0.05 | 0.039 | 0.038 | 0.019 | 0.237 | 0.016 | 0.003 | 0.002 | 0.0413 | 0.0047 | 0.0016 | 0 | 0.0001 | 0 | 516 | 584 | 20
35930 | L450MB | 1258 | 1020 | 817 | 425 | 0.064 | 1.475 | 0.252 | 0.009 | 0.0017 | 0.05 | 0.039 | 0.038 | 0.019 | 0.237 | 0.016 | 0.003 | 0.002 | 0.0413 | 0.0047 | 0.0016 | 0 | 0.0001 | 0 | 501 | 600 | 31
36320 | L450MB | 1246 | 1020 | 810 | 491 | 0.064 | 1.475 | 0.252 | 0.009 | 0.0017 | 0.05 | 0.039 | 0.038 | 0.019 | 0.237 | 0.016 | 0.003 | 0.002 | 0.0413 | 0.0047 | 0.0016 | 0 | 0.0001 | 0 | 485 | 590 | 33
35900 | L450MB | 1252 | 1020 | 817 | 464 | 0.064 | 1.475 | 0.252 | 0.009 | 0.0017 | 0.05 | 0.039 | 0.038 | 0.019 | 0.237 | 0.016 | 0.003 | 0.002 | 0.0413 | 0.0047 | 0.0016 | 0 | 0.0001 | 0 | 501 | 589 | 21
35880 | L450MB | 1246 | 1020 | 808 | 503 | 0.066 | 1.494 | 0.24 | 0.012 | 0.0013 | 0.047 | 0.029 | 0.029 | 0.017 | 0.225 | 0.017 | 0.001 | 0.002 | 0.0432 | 0.0032 | 0.0019 | 0 | 0.0001 | 0 | 498 | 598 | 32
35940 | L450MB | 1258 | 1020 | 813 | 475 | 0.066 | 1.494 | 0.24 | 0.012 | 0.0013 | 0.047 | 0.029 | 0.029 | 0.017 | 0.225 | 0.017 | 0.001 | 0.002 | 0.0432 | 0.0032 | 0.0019 | 0 | 0.0001 | 0 | 524 | 609 | 19
35810 | L450MB | 1252 | 1020 | 806 | 496 | 0.066 | 1.494 | 0.24 | 0.012 | 0.0013 | 0.047 | 0.029 | 0.029 | 0.017 | 0.225 | 0.017 | 0.001 | 0.002 | 0.0432 | 0.0032 | 0.0019 | 0 | 0.0001 | 0 | 515 | 606 | 20
35880 | L450MB | 1246 | 1020 | 809 | 495 | 0.066 | 1.494 | 0.24 | 0.012 | 0.0013 | 0.047 | 0.029 | 0.029 | 0.017 | 0.225 | 0.017 | 0.001 | 0.002 | 0.0432 | 0.0032 | 0.0019 | 0 | 0.0001 | 0 | 498 | 597 | 34
36180 | L450MB | 1252 | 1020 | 810 | 486 | 0.067 | 1.483 | 0.225 | 0.013 | 0.0016 | 0.053 | 0.029 | 0.028 | 0.019 | 0.227 | 0.017 | 0.002 | 0.002 | 0.0458 | 0.0046 | 0.0016 | 0 | 0.0001 | 0 | 507 | 611 | 32
36041 | L450MB | 1258 | 1020 | 0 | 0 | 0.067 | 1.483 | 0.225 | 0.013 | 0.0016 | 0.053 | 0.029 | 0.028 | 0.019 | 0.227 | 0.017 | 0.002 | 0.002 | 0.0458 | 0.0046 | 0.0016 | 0 | 0.0001 | 0 | 523 | 608 | 20
36200 | L450MB | 1252 | 1020 | 812 | 483 | 0.067 | 1.483 | 0.225 | 0.013 | 0.0016 | 0.053 | 0.029 | 0.028 | 0.019 | 0.227 | 0.017 | 0.002 | 0.002 | 0.0458 | 0.0046 | 0.0016 | 0 | 0.0001 | 0 | 513 | 613 | 32
36190 | L450MB | 1246 | 1020 | 811 | 496 | 0.067 | 1.483 | 0.225 | 0.013 | 0.0016 | 0.053 | 0.029 | 0.028 | 0.019 | 0.227 | 0.017 | 0.002 | 0.002 | 0.0458 | 0.0046 | 0.0016 | 0 | 0.0001 | 0 | 492 | 598 | 32
36050 | L450MB | 1252 | 1020 | 808 | 496 | 0.067 | 1.494 | 0.242 | 0.012 | 0.0013 | 0.041 | 0.031 | 0.031 | 0.015 | 0.235 | 0.015 | 0.002 | 0.002 | 0.0459 | 0.005 | 0.0014 | 0 | 0.0001 | 0 | 479 | 580 | 25
36420 | L450MB | 1258 | 1020 | 819 | 0 | 0.067 | 1.494 | 0.242 | 0.012 | 0.0013 | 0.041 | 0.031 | 0.031 | 0.015 | 0.235 | 0.015 | 0.002 | 0.002 | 0.0459 | 0.005 | 0.0014 | 0 | 0.0001 | 0 | 508 | 597 | 22
36280 | L450MB | 1258 | 1020 | 819 | 0 | 0.066 | 1.491 | 0.24 | 0.013 | 0.0019 | 0.052 | 0.03 | 0.03 | 0.019 | 0.238 | 0.016 | 0.002 | 0.003 | 0.0413 | 0.003 | 0.0012 | 0 | 0.0001 | 0 | 513 | 603 | 20
36300 | L450MB | 1252 | 1020 | 813 | 486 | 0.066 | 1.491 | 0.24 | 0.013 | 0.0019 | 0.052 | 0.03 | 0.03 | 0.019 | 0.238 | 0.016 | 0.002 | 0.003 | 0.0413 | 0.003 | 0.0012 | 0 | 0.0001 | 0 | 506 | 607 | 30
36320 | L450MB | 1246 | 1020 | 812 | 490 | 0.066 | 1.491 | 0.24 | 0.013 | 0.0019 | 0.052 | 0.03 | 0.03 | 0.019 | 0.238 | 0.016 | 0.002 | 0.003 | 0.0413 | 0.003 | 0.0012 | 0 | 0.0001 | 0 | 485 | 593 | 32
35910 | L450MB | 1252 | 1020 | 805 | 495 | 0.066 | 1.491 | 0.24 | 0.013 | 0.0019 | 0.052 | 0.03 | 0.03 | 0.019 | 0.238 | 0.016 | 0.002 | 0.003 | 0.0413 | 0.003 | 0.0012 | 0 | 0.0001 | 0 | 505 | 602 | 21
35960 | L450MB | 1246 | 1020 | 805 | 496 | 0.061 | 1.5 | 0.241 | 0.012 | 0.0013 | 0.062 | 0.03 | 0.028 | 0.019 | 0.243 | 0.015 | 0.003 | 0.002 | 0.0454 | 0.0033 | 0.0015 | 0 | 0.0001 | 0 | 497 | 597 | 33
36290 | L450MB | 1252 | 1020 | 807 | 495 | 0.061 | 1.5 | 0.241 | 0.012 | 0.0013 | 0.062 | 0.03 | 0.028 | 0.019 | 0.243 | 0.015 | 0.003 | 0.002 | 0.0454 | 0.0033 | 0.0015 | 0 | 0.0001 | 0 | 497 | 584 | 25
36270 | L450MB | 1246 | 1020 | 812 | 491 | 0.061 | 1.5 | 0.241 | 0.012 | 0.0013 | 0.062 | 0.03 | 0.028 | 0.019 | 0.243 | 0.015 | 0.003 | 0.002 | 0.0454 | 0.0033 | 0.0015 | 0 | 0.0001 | 0 | 496 | 595 | 32
35970 | L450MB | 1258 | 1020 | 813 | 471 | 0.061 | 1.5 | 0.241 | 0.012 | 0.0013 | 0.062 | 0.03 | 0.028 | 0.019 | 0.243 | 0.015 | 0.003 | 0.002 | 0.0454 | 0.0033 | 0.0015 | 0 | 0.0001 | 0 | 517 | 605 | 25
29590 | Q235B | 1260 | 1060 | 878 | 633 | 0.142 | 0.47 | 0.174 | 0.014 | 0.013 | 0.044 | 0.005 | 0.002 | 0.016 | 0.021 | 0.002 | 0.007 | 0.001 | 0.001 | 0.0023 | 0.0002 | 0 | 0.0001 | 0 | 294 | 422 | 35
37390 | L450MB | 1251 | 1020 | 814 | 490 | 0.07 | 1.486 | 0.26 | 0.014 | 0.001 | 0.042 | 0.028 | 0.027 | 0.016 | 0.229 | 0.013 | 0.004 | 0.002 | 0.0407 | 0.0045 | 0.0005 | 0 | 0.0001 | 0 | 475 | 576 | 23
36820 | L450MB | 1245 | 1020 | 814 | 490 | 0.0698 | 1.481 | 0.233 | 0.01 | 0.0029 | 0.044 | 0.033 | 0.033 | 0.017 | 0.245 | 0.014 | 0.005 | 0.003 | 0.043 | 0.0047 | 0.001 | 0 | 0.0004 | 0 | 481 | 579 | 24
37080 | L450MB | 1257 | 1020 | 813 | 479 | 0.064 | 1.499 | 0.258 | 0.008 | 0.0012 | 0.054 | 0.036 | 0.034 | 0.019 | 0.232 | 0.016 | 0.003 | 0.001 | 0.0444 | 0.0043 | 0.0013 | 0 | 0.0001 | 0 | 511 | 597 | 22
28990 | Q345B | 1244 | 1050 | 841 | 604 | 0.1527 | 1.402 | 0.286 | 0.021 | 0.011 | 0.058 | 0.018 | 0.017 | 0.022 | 0.042 | 0.016 | 0.009 | 0.006 | 0.0036 | 0.0028 | 0.0001 | 0 | 0.0001 | 0 | 353 | 526 | 28
28340 | ASTMA572GR65 | 1260 | 1050 | 825 | 556 | 0.0823 | 1.363 | 0.013 | 0.018 | 0.012 | 0.045 | 0.043 | 0.043 | 0.019 | 0.033 | 0.001 | 0.006 | 0.04 | 0.0415 | 0 | 0.0001 | 0 | 0.0002 | 0 | 487 | 582 | 33
28550 | ASTMA572GR65 | 1266 | 1050 | 826 | 565 | 0.0823 | 1.363 | 0.013 | 0.018 | 0.012 | 0.045 | 0.043 | 0.043 | 0.019 | 0.033 | 0.001 | 0.006 | 0.04 | 0.0415 | 0 | 0.0001 | 0 | 0.0002 | 0 | 496 | 596 | 28
28690 | ASTMA572GR65 | 1254 | 1050 | 822 | 557 | 0.0823 | 1.363 | 0.013 | 0.018 | 0.012 | 0.045 | 0.043 | 0.043 | 0.019 | 0.033 | 0.001 | 0.006 | 0.04 | 0.0415 | 0 | 0.0001 | 0 | 0.0002 | 0 | 503 | 609 | 34
24860 | ASTMA572GR65 | 1249 | 1050 | 793 | 574 | 0.0799 | 1.365 | 0.019 | 0.019 | 0.012 | 0.038 | 0.043 | 0.042 | 0.014 | 0.036 | 0.001 | 0.005 | 0.04 | 0.0324 | 0 | 0.0001 | 0 | 0.0002 | 0 | 488 | 579 | 33
28290 | L415MB | 1238 | 1030 | 826 | 565 | 0.079 | 1.501 | 0.209 | 0.008 | 0.0012 | 0.045 | 0.031 | 0.028 | 0.017 | 0.024 | 0.016 | 0.003 | 0.001 | 0.0442 | 0.0037 | 0.0021 | 0 | 0.0001 | 0 | 503 | 593 | 40
24480 | L415M | 1256 | 1060 | 846 | 580 | 0.074 | 1.396 | 0.189 | 0.012 | 0.0018 | 0.149 | 0.029 | 0.027 | 0.014 | 0.027 | 0.015 | 0.002 | 0.001 | 0.042 | 0.0038 | 0.0017 | 0 | 0.0001 | 0 | 493 | 559 | 42
25270 | Q235B | 1268 | 1060 | 888 | 567 | 0.149 | 0.505 | 0.189 | 0.015 | 0.012 | 0.047 | 0.008 | 0.005 | 0.014 | 0.027 | 0.002 | 0.006 | 0.001 | 0.0018 | 0.0025 | 0.0004 | 0 | 0.0001 | 0 | 283 | 410 | 32
29200 | Q235B | 1260 | 1050 | 866 | 657 | 0.141 | 0.467 | 0.202 | 0.015 | 0.018 | 0.04 | 0.006 | 0.005 | 0.015 | 0.027 | 0.002 | 0.008 | 0.001 | 0.0015 | 0.002 | 0.0002 | 0 | 0.0001 | 0 | 241 | 398 | 30
28820 | Q235B | 1266 | 1050 | 871 | 646 | 0.141 | 0.467 | 0.202 | 0.015 | 0.018 | 0.04 | 0.006 | 0.005 | 0.015 | 0.027 | 0.002 | 0.008 | 0.001 | 0.0015 | 0.002 | 0.0002 | 0 | 0.0001 | 0 | 256 | 409 | 32
31330 | Q235B | 1255 | 1050 | 855 | 630 | 0.1518 | 0.45 | 0.187 | 0.012 | 0.007 | 0.047 | 0.005 | 0.005 | 0.016 | 0.028 | 0.002 | 0.003 | 0.002 | 0.0011 | 0.003 | 0.0001 | 0 | 0.0004 | 0 | 293 | 398 | 30
29450 | Q235B | 1261 | 1050 | 865 | 652 | 0.14 | 0.476 | 0.178 | 0.018 | 0.016 | 0.033 | 0.005 | 0.004 | 0.011 | 0.025 | 0.002 | 0.008 | 0.001 | 0.0015 | 0.0028 | 0.0002 | 0 | 0.0001 | 0 | 263 | 372 | 30
27180 | Q235B | 1261 | 1050 | 859 | 631 | 0.14 | 0.476 | 0.178 | 0.018 | 0.016 | 0.033 | 0.005 | 0.004 | 0.011 | 0.025 | 0.002 | 0.008 | 0.001 | 0.0015 | 0.0028 | 0.0002 | 0 | 0.0001 | 0 | 270 | 413 | 32
27200 | Q235B | 1267 | 1050 | 865 | 656 | 0.14 | 0.476 | 0.178 | 0.018 | 0.016 | 0.033 | 0.005 | 0.004 | 0.011 | 0.025 | 0.002 | 0.008 | 0.001 | 0.0015 | 0.0028 | 0.0002 | 0 | 0.0001 | 0 | 253 | 409 | 34
29530 | Q235B | 1256 | 1050 | 868 | 660 | 0.154 | 0.532 | 0.188 | 0.023 | 0.016 | 0.044 | 0.005 | 0.004 | 0.016 | 0.043 | 0.002 | 0.011 | 0.001 | 0.0017 | 0.0025 | 0.0001 | 0 | 0.0001 | 0 | 282 | 401 | 33
28020 | Q235B | 1264 | 1060 | 883 | 635 | 0.154 | 0.532 | 0.188 | 0.023 | 0.016 | 0.044 | 0.005 | 0.004 | 0.016 | 0.043 | 0.002 | 0.011 | 0.001 | 0.0017 | 0.0025 | 0.0001 | 0 | 0.0001 | 0 | 286 | 438 | 33
27880 | Q235B | 1256 | 1060 | 886 | 634 | 0.1495 | 0.445 | 0.207 | 0.012 | 0.015 | 0.055 | 0.015 | 0.014 | 0.022 | 0.03 | 0.001 | 0.006 | 0.002 | 0.0011 | 0.0028 | 0.0001 | 0 | 0.0002 | 0 | 325 | 452 | 32
27900 | Q235B | 1252 | 1040 | 882 | 606 | 0.1366 | 0.526 | 0.197 | 0.013 | 0.01 | 0.046 | 0.022 | 0.021 | 0.021 | 0.037 | 0.001 | 0.007 | 0.002 | 0.001 | 0.0043 | 0.0004 | 0 | 0.0002 | 0 | 312 | 446 | 31
28070 | Q235B | 1258 | 1040 | 882 | 637 | 0.1495 | 0.445 | 0.207 | 0.012 | 0.015 | 0.055 | 0.015 | 0.014 | 0.022 | 0.03 | 0.001 | 0.006 | 0.002 | 0.0011 | 0.0028 | 0.0001 | 0 | 0.0002 | 0 | 300 | 440 | 31
25240 | Q235B | 1242 | 1040 | 862 | 622 | 0.143 | 0.46 | 0.195 | 0.016 | 0.009 | 0.039 | 0.006 | 0.004 | 0.014 | 0.027 | 0.002 | 0.008 | 0.001 | 0.0021 | 0.004 | 0.0002 | 0 | 0.0001 | 0 | 279 | 418 | 34
29660 | Q235B | 1264 | 1050 | 863 | 632 | 0.148 | 0.476 | 0.213 | 0.013 | 0.016 | 0.042 | 0.002 | 0.002 | 0.02 | 0.025 | 0.001 | 0.007 | 0.002 | 0.0012 | 0.0048 | 0.0001 | 0 | 0.0001 | 0 | 281 | 433 | 32
29530 | Q235B | 1252 | 1050 | 859 | 656 | 0.1402 | 0.495 | 0.186 | 0.017 | 0.015 | 0.04 | 0.003 | 0.002 | 0.02 | 0.027 | 0.001 | 0.007 | 0.002 | 0.0012 | 0.0023 | 0.0001 | 0 | 0.0001 | 0 | 275 | 429 | 33
29410 | Q235B | 1258 | 1050 | 862 | 651 | 0.1402 | 0.495 | 0.186 | 0.017 | 0.015 | 0.04 | 0.003 | 0.002 | 0.02 | 0.027 | 0.001 | 0.007 | 0.002 | 0.0012 | 0.0023 | 0.0001 | 0 | 0.0001 | 0 | 270 | 430 | 36
28200 | Q235B | 1270 | 1060 | 887 | 636 | 0.154 | 0.532 | 0.188 | 0.023 | 0.016 | 0.044 | 0.005 | 0.004 | 0.016 | 0.043 | 0.002 | 0.011 | 0.001 | 0.0017 | 0.0025 | 0.0001 | 0 | 0.0001 | 0 | 322 | 461 | 28
27670 | Q235B | 1258 | 1040 | 879 | 638 | 0.146 | 0.459 | 0.193 | 0.012 | 0.012 | 0.036 | 0.006 | 0.004 | 0.013 | 0.024 | 0.002 | 0.007 | 0.001 | 0.0018 | 0.0026 | 0.0003 | 0 | 0.0001 | 0 | 283 | 437 | 28
25070 | Q235B | 1242 | 1040 | 865 | 632 | 0.143 | 0.46 | 0.195 | 0.016 | 0.009 | 0.039 | 0.006 | 0.004 | 0.014 | 0.027 | 0.002 | 0.008 | 0.001 | 0.0021 | 0.004 | 0.0002 | 0 | 0.0001 | 0 | 284 | 428 | 33
25200 | Q235B | 1248 | 1040 | 862 | 631 | 0.1391 | 0.451 | 0.203 | 0.018 | 0.012 | 0.046 | 0.002 | 0.002 | 0.018 | 0.028 | 0.001 | 0.006 | 0.002 | 0.002 | 0.002 | 0.0001 | 0 | 0.0002 | 0 | 276 | 431 | 32
29520 | Q235B | 1269 | 1060 | 888 | 601 | 0.147 | 0.449 | 0.186 | 0.016 | 0.014 | 0.03 | 0.005 | 0.004 | 0.009 | 0.019 | 0.002 | 0.006 | 0.001 | 0.001 | 0.0026 | 0.0002 | 0 | 0.0001 | 0 | 287 | 410 | 35
25040 | Q235B | 1268 | 1060 | 885 | 609 | 0.146 | 0.489 | 0.191 | 0.015 | 0.016 | 0.047 | 0.005 | 0.005 | 0.019 | 0.033 | 0.002 | 0.008 | 0.001 | 0.0018 | 0.0033 | 0.0002 | 0 | 0.0001 | 0 | 284 | 418 | 31
29510 | Q235B | 1257 | 1060 | 880 | 633 | 0.1482 | 0.454 | 0.188 | 0.01 | 0.006 | 0.032 | 0.013 | 0.012 | 0.01 | 0.019 | 0.002 | 0.007 | 0.002 | 0.001 | 0.0035 | 0.0001 | 0 | 0.0002 | 0 | 272 | 412 | 36
29660 | Q235B | 1254 | 1040 | 862 | 656 | 0.1469 | 0.461 | 0.165 | 0.012 | 0.012 | 0.032 | 0.022 | 0.02 | 0.011 | 0.015 | 0.002 | 0.004 | 0.002 | 0.001 | 0.003 | 0.0006 | 0 | 0.0002 | 0 | 270 | 395 | 33
29560 | Q235B | 1257 | 1050 | 866 | 639 | 0.144 | 0.519 | 0.196 | 0.016 | 0.014 | 0.032 | 0.004 | 0.003 | 0.011 | 0.022 | 0.002 | 0.007 | 0.001 | 0.0017 | 0.0024 | 0.0001 | 0 | 0.0001 | 0 | 261 | 400 | 30
29480 | Q235B | 1258 | 1050 | 858 | 633 | 0.147 | 0.449 | 0.186 | 0.016 | 0.014 | 0.03 | 0.005 | 0.004 | 0.009 | 0.019 | 0.002 | 0.006 | 0.001 | 0.001 | 0.0026 | 0.0002 | 0 | 0.0001 | 0 | 272 | 408 | 31
29670 | Q235B | 1260 | 1060 | 890 | 605 | 0.147 | 0.449 | 0.186 | 0.016 | 0.014 | 0.03 | 0.005 | 0.004 | 0.009 | 0.019 | 0.002 | 0.006 | 0.001 | 0.001 | 0.0026 | 0.0002 | 0 | 0.0001 | 0 | 258 | 403 | 31
29740 | Q235B | 1269 | 1060 | 887 | 635 | 0.147 | 0.449 | 0.186 | 0.016 | 0.014 | 0.03 | 0.005 | 0.004 | 0.009 | 0.019 | 0.002 | 0.006 | 0.001 | 0.001 | 0.0026 | 0.0002 | 0 | 0.0001 | 0 | 356 | 453 | 32
29230 | Q235B | 1261 | 1060 | 883 | 637 | 0.139 | 0.463 | 0.171 | 0.017 | 0.013 | 0.03 | 0.006 | 0.003 | 0.01 | 0.026 | 0.002 | 0.007 | 0.001 | 0.0012 | 0.0024 | 0.002 | 0 | 0.0001 | 0 | 281 | 423 | 29
28210 | Q235B | 1262 | 1060 | 886 | 636 | 0.145 | 0.453 | 0.181 | 0.013 | 0.014 | 0.036 | 0.006 | 0.004 | 0.014 | 0.02 | 0.002 | 0.009 | 0.001 | 0.0016 | 0.0025 | 0.0002 | 0 | 0.0001 | 0 | 301 | 433 | 28
29255 | Q235B | 1259 | 1060 | 0 | 0 | 0.1482 | 0.454 | 0.188 | 0.01 | 0.006 | 0.032 | 0.013 | 0.012 | 0.01 | 0.019 | 0.002 | 0.007 | 0.002 | 0.001 | 0.0035 | 0.0001 | 0 | 0.0002 | 0 | 270 | 407 | 35
25150 | Q235B | 1266 | 1060 | 897 | 578 | 0.143 | 0.46 | 0.195 | 0.016 | 0.009 | 0.039 | 0.006 | 0.004 | 0.014 | 0.027 | 0.002 | 0.008 | 0.001 | 0.0021 | 0.004 | 0.0002 | 0 | 0.0001 | 0 | 318 | 424 | 31
29510 | Q235B | 1271 | 1080 | 899 | 633 | 0.1518 | 0.472 | 0.179 | 0.017 | 0.016 | 0.035 | 0.014 | 0.013 | 0.013 | 0.026 | 0.002 | 0.008 | 0.003 | 0.001 | 0.0027 | 0.0001 | 0 | 0.0002 | 0 | 310 | 423 | 33
20200 | WL700 | 1269 | 1080 | 867 | 554 | 0.0666 | 1.814 | 0.204 | 0.02 | 0.0053 | 0.055 | 0.0441 | 0.0428 | 0.014 | 0.05 | 0.116 | 0.004 | 0.001 | 0.059 | 0 | 0.0001 | 0 | 0.0003 | 0 | 692 | 766 | 17
23100 | WL700 | 1257 | 1080 | 869 | 555 | 0.0626 | 1.804 | 0.21 | 0.017 | 0.0064 | 0.054 | 0.0407 | 0.0389 | 0.015 | 0.041 | 0.1011 | 0.005 | 0.001 | 0.057 | 0 | 0.0001 | 0 | 0.0003 | 0 | 733 | 799 | 17
22900 | WL700 | 1263 | 1080 | 863 | 554 | 0.0626 | 1.804 | 0.21 | 0.017 | 0.0064 | 0.054 | 0.0407 | 0.0389 | 0.015 | 0.041 | 0.1011 | 0.005 | 0.001 | 0.057 | 0 | 0.0001 | 0 | 0.0003 | 0 | 757 | 816 | 20
22430 | WMT320 | 1264 | 1100 | 848 | 687 | 0.537 | 0.881 | 0.186 | 0.011 | 0.0069 | 0.017 | 0.0291 | 0.0272 | 0.013 | 1.04 | 0.0011 | 0.002 | 0.111 | 0.002 | 0 | 0.0002 | 0 | 0.0002 | 0 | 594 | 976 | 15
22420 | WMT320 | 1271 | 1100 | 858 | 659 | 0.5164 | 0.857 | 0.208 | 0.017 | 0.0054 | 0.031 | 0.0321 | 0.0306 | 0.012 | 1.106 | 0.0001 | 0.003 | 0.115 | 0.002 | 0 | 0.0001 | 0 | 0.0002 | 0 | 588 | 932 | 16
22360 | WMT320 | 1277 | 1100 | 862 | 661 | 0.537 | 0.881 | 0.186 | 0.011 | 0.0069 | 0.017 | 0.0291 | 0.0272 | 0.013 | 1.04 | 0.0011 | 0.002 | 0.111 | 0.002 | 0 | 0.0002 | 0 | 0.0002 | 0 | 638 | 980 | 18
22480 | WMT320 | 1271 | 1100 | 880 | 691 | 0.5164 | 0.857 | 0.208 | 0.017 | 0.0054 | 0.031 | 0.0321 | 0.0306 | 0.012 | 1.106 | 0.0001 | 0.003 | 0.115 | 0.002 | 0 | 0.0001 | 0 | 0.0002 | 0 | 599 | 962 | 15
22450 | WMT320 | 1272 | 1100 | 878 | 684 | 0.5185 | 0.879 | 0.205 | 0.014 | 0.0066 | 0.038 | 0.0301 | 0.0293 | 0.017 | 1.008 | 0.0002 | 0.004 | 0.129 | 0.002 | 0 | 0.0001 | 0 | 0.0002 | 0 | 728 | 1029 | 11
22450 | WMT320 | 1266 | 1100 | 879 | 659 | 0.5235 | 0.883 | 0.219 | 0.014 | 0.0056 | 0.044 | 0.0383 | 0.0376 | 0.016 | 1.034 | 0.0004 | 0.004 | 0.107 | 0.002 | 0 | 0.0001 | 0 | 0.0002 | 0 | 645 | 991 | 15
22540 | WMT320 | 1273 | 1100 | 878 | 682 | 0.5162 | 0.869 | 0.203 | 0.016 | 0.0069 | 0.036 | 0.033 | 0.0309 | 0.013 | 1.047 | 0.0004 | 0.003 | 0.111 | 0.002 | 0 | 0.0001 | 0 | 0.0002 | 0 | 728 | 1007 | 13
22400 | WMT320 | 1279 | 1100 | 882 | 691 | 0.5162 | 0.869 | 0.203 | 0.016 | 0.0069 | 0.036 | 0.033 | 0.0309 | 0.013 | 1.047 | 0.0004 | 0.003 | 0.111 | 0.002 | 0 | 0.0001 | 0 | 0.0002 | 0 | 560 | 942 | 17
22340 | WMT320 | 1268 | 1100 | 880 | 646 | 0.5162 | 0.869 | 0.203 | 0.016 | 0.0069 | 0.036 | 0.033 | 0.0309 | 0.013 | 1.047 | 0.0004 | 0.003 | 0.111 | 0.002 | 0 | 0.0001 | 0 | 0.0002 | 0 | 666 | 996 | 16
22360 | WMT320 | 1275 | 1100 | 880 | 657 | 0.5235 | 0.883 | 0.219 | 0.014 | 0.0056 | 0.044 | 0.0383 | 0.0376 | 0.016 | 1.034 | 0.0004 | 0.004 | 0.107 | 0.002 | 0 | 0.0001 | 0 | 0.0002 | 0 | 705 | 1017 | 15
22390 | WMT320 | 1281 | 1100 | 882 | 655 | 0.5235 | 0.883 | 0.219 | 0.014 | 0.0056 | 0.044 | 0.0383 | 0.0376 | 0.016 | 1.034 | 0.0004 | 0.004 | 0.107 | 0.002 | 0 | 0.0001 | 0 | 0.0002 | 0 | 708 | 1029 | 11
22400 | WMT320 | 1271 | 1100 | 882 | 637 | 0.5235 | 0.883 | 0.219 | 0.014 | 0.0056 | 0.044 | 0.0383 | 0.0376 | 0.016 | 1.034 | 0.0004 | 0.004 | 0.107 | 0.002 | 0 | 0.0001 | 0 | 0.0002 | 0 | 734 | 1053 | 16
28140 | Q235B | 1256 | 1060 | 884 | 610 | 0.148 | 0.484 | 0.196 | 0.015 | 0.016 | 0.04 | 0.005 | 0.004 | 0.014 | 0.024 | 0.002 | 0.007 | 0.001 | 0.0016 | 0.0024 | 0.0001 | 0 | 0.0001 | 0 | 297 | 441 | 35
28120 | Q235B | 1262 | 1060 | 880 | 608 | 0.145 | 0.453 | 0.181 | 0.013 | 0.014 | 0.036 | 0.006 | 0.004 | 0.014 | 0.02 | 0.002 | 0.009 | 0.001 | 0.0016 | 0.0025 | 0.0002 | 0 | 0.0001 | 0 | 286 | 433 | 33
27870 | Q235B | 1246 | 1040 | 882 | 632 | 0.1366 | 0.526 | 0.197 | 0.013 | 0.01 | 0.046 | 0.022 | 0.021 | 0.021 | 0.037 | 0.001 | 0.007 | 0.002 | 0.001 | 0.0043 | 0.0004 | 0 | 0.0002 | 0 | 316 | 446 | 33
29330 | Q235B | 1267 | 1060 | 881 | 612 | 0.139 | 0.463 | 0.171 | 0.017 | 0.013 | 0.03 | 0.006 | 0.003 | 0.01 | 0.026 | 0.002 | 0.007 | 0.001 | 0.0012 | 0.0024 | 0.002 | 0 | 0.0001 | 0 | 293 | 421 | 33
29435 | Q235B | 1269 | 1060 | 0 | 0 | 0.153 | 0.414 | 0.184 | 0.017 | 0.019 | 0.028 | 0.007 | 0.005 | 0.009 | 0.02 | 0.002 | 0.007 | 0.001 | 0.001 | 0.0021 | 0.0001 | 0 | 0.0001 | 0 | 280 | 412 | 32
30040 | Q345B | 1285 | 1080 | 854 | 586 | 0.157 | 1.466 | 0.244 | 0.022 | 0.016 | 0.026 | 0.006 | 0.005 | 0.01 | 0.023 | 0.002 | 0.002 | 0.001 | 0.0022 | 0.004 | 0.0004 | 0 | 0.0001 | 0 | 399 | 552 | 25
30040 | Q345B | 1285 | 1080 | 854 | 586 | 0.157 | 1.466 | 0.244 | 0.022 | 0.016 | 0.026 | 0.006 | 0.005 | 0.01 | 0.023 | 0.002 | 0.002 | 0.001 | 0.0022 | 0.004 | 0.0004 | 0 | 0.0001 | 0 | 351 | 502 | 23
30190 | Q345B | 1273 | 1080 | 853 | 586 | 0.157 | 1.466 | 0.244 | 0.022 | 0.016 | 0.026 | 0.006 | 0.005 | 0.01 | 0.023 | 0.002 | 0.002 | 0.001 | 0.0022 | 0.004 | 0.0004 | 0 | 0.0001 | 0 | 336 | 484 | 27
30190 | Q345B | 1273 | 1080 | 853 | 586 | 0.157 | 1.466 | 0.244 | 0.022 | 0.016 | 0.026 | 0.006 | 0.005 | 0.01 | 0.023 | 0.002 | 0.002 | 0.001 | 0.0022 | 0.004 | 0.0004 | 0 | 0.0001 | 0 | 344 | 493 | 21
30190 | Q345B | 1273 | 1080 | 853 | 586 | 0.157 | 1.466 | 0.244 | 0.022 | 0.016 | 0.026 | 0.006 | 0.005 | 0.01 | 0.023 | 0.002 | 0.002 | 0.001 | 0.0022 | 0.004 | 0.0004 | 0 | 0.0001 | 0 | 351 | 502 | 23
28890 | Q345B | 1281 | 1080 | 858 | 586 | 0.158 | 1.487 | 0.28 | 0.022 | 0.011 | 0.023 | 0.017 | 0.016 | 0.01 | 0.032 | 0.003 | 0.005 | 0.002 | 0.0026 | 0.0028 | 0.0003 | 0 | 0.0001 | 0 | 412 | 555 | 28
33830 | S500MC | 1283 | 1100 | 877 | 607 | 0.0749 | 0.862 | 0.022 | 0.014 | 0.005 | 0.04 | 0.046 | 0.045 | 0.015 | 0.032 | 0.082 | 0.007 | 0.004 | 0.0023 | 0.002 | 0.0001 | 0 | 0.0003 | 0 | 540 | 624 | 23
33480 | S500MC | 1289 | 1100 | 873 | 599 | 0.0749 | 0.862 | 0.022 | 0.014 | 0.005 | 0.04 | 0.046 | 0.045 | 0.015 | 0.032 | 0.082 | 0.007 | 0.004 | 0.0023 | 0.002 | 0.0001 | 0 | 0.0003 | 0 | 535 | 619 | 23
33770 | S500MC | 1295 | 1100 | 879 | 620 | 0.0749 | 0.862 | 0.022 | 0.014 | 0.005 | 0.04 | 0.046 | 0.045 | 0.015 | 0.032 | 0.082 | 0.007 | 0.004 | 0.0023 | 0.002 | 0.0001 | 0 | 0.0003 | 0 | 507 | 591 | 23
33380 | S500MC | 1283 | 1100 | 871 | 620 | 0.0749 | 0.862 | 0.022 | 0.014 | 0.005 | 0.04 | 0.046 | 0.045 | 0.015 | 0.032 | 0.082 | 0.007 | 0.004 | 0.0023 | 0.002 | 0.0001 | 0 | 0.0003 | 0 | 517 | 606 | 24
33900 | S500MC | 1289 | 1100 | 874 | 600 | 0.0699 | 0.907 | 0.026 | 0.01 | 0.005 | 0.039 | 0.04 | 0.038 | 0.013 | 0.026 | 0.077 | 0.006 | 0.004 | 0.002 | 0.0024 | 0.0001 | 0 | 0.0002 | 0 | 509 | 594 | 23
33130 | S500MC | 1295 | 1100 | 876 | 598 | 0.0699 | 0.907 | 0.026 | 0.01 | 0.005 | 0.039 | 0.04 | 0.038 | 0.013 | 0.026 | 0.077 | 0.006 | 0.004 | 0.002 | 0.0024 | 0.0001 | 0 | 0.0002 | 0 | 514 | 605 | 20
33840 | S500MC | 1283 | 1100 | 873 | 619 | 0.0699 | 0.907 | 0.026 | 0.01 | 0.005 | 0.039 | 0.04 | 0.038 | 0.013 | 0.026 | 0.077 | 0.006 | 0.004 | 0.002 | 0.0024 | 0.0001 | 0 | 0.0002 | 0 | 491 | 576 | 23
34240 | S500MC | 1292 | 1100 | 895 | 603 | 0.0749 | 0.862 | 0.022 | 0.014 | 0.005 | 0.04 | 0.046 | 0.045 | 0.015 | 0.032 | 0.082 | 0.007 | 0.004 | 0.0023 | 0.002 | 0.0001 | 0 | 0.0003 | 0 | 525 | 619 | 25
33490 | S500MC | 1298 | 1100 | 898 | 640 | 0.0749 | 0.862 | 0.022 | 0.014 | 0.005 | 0.04 | 0.046 | 0.045 | 0.015 | 0.032 | 0.082 | 0.007 | 0.004 | 0.0023 | 0.002 | 0.0001 | 0 | 0.0003 | 0 | 502 | 588 | 25
33550 | S500MC | 1286 | 1100 | 898 | 640 | 0.0699 | 0.907 | 0.026 | 0.01 | 0.005 | 0.039 | 0.04 | 0.038 | 0.013 | 0.026 | 0.077 | 0.006 | 0.004 | 0.002 | 0.0024 | 0.0001 | 0 | 0.0002 | 0 | 490 | 581 | 24
33550 | S500MC | 1286 | 1100 | 898 | 640 | 0.0699 | 0.907 | 0.026 | 0.01 | 0.005 | 0.039 | 0.04 | 0.038 | 0.013 | 0.026 | 0.077 | 0.006 | 0.004 | 0.002 | 0.0024 | 0.0001 | 0 | 0.0002 | 0 | 465 | 555 | 25
33800 | S500MC | 1292 | 1100 | 899 | 619 | 0.0699 | 0.907 | 0.026 | 0.01 | 0.005 | 0.039 | 0.04 | 0.038 | 0.013 | 0.026 | 0.077 | 0.006 | 0.004 | 0.002 | 0.0024 | 0.0001 | 0 | 0.0002 | 0 | 474 | 562 | 24
33470 | S500MC | 1298 | 1100 | 898 | 641 | 0.0699 | 0.907 | 0.026 | 0.01 | 0.005 | 0.039 | 0.04 | 0.038 | 0.013 | 0.026 | 0.077 | 0.006 | 0.004 | 0.002 | 0.0024 | 0.0001 | 0 | 0.0002 | 0 | 447 | 538 | 26
33530 | S500MC | 1286 | 1100 | 898 | 617 | 0.0699 | 0.907 | 0.026 | 0.01 | 0.005 | 0.039 | 0.04 | 0.038 | 0.013 | 0.026 | 0.077 | 0.006 | 0.004 | 0.002 | 0.0024 | 0.0001 | 0 | 0.0002 | 0 | 499 | 582 | 27
33590 | S500MC | 1292 | 1100 | 894 | 640 | 0.0699 | 0.907 | 0.026 | 0.01 | 0.005 | 0.039 | 0.04 | 0.038 | 0.013 | 0.026 | 0.077 | 0.006 | 0.004 | 0.002 | 0.0024 | 0.0001 | 0 | 0.0002 | 0 | 454 | 551 | 23
29150 | Q345B | 1273 | 1080 | 857 | 583 | 0.157 | 1.466 | 0.244 | 0.022 | 0.016 | 0.026 | 0.006 | 0.005 | 0.01 | 0.023 | 0.002 | 0.002 | 0.001 | 0.0022 | 0.004 | 0.0004 | 0 | 0.0001 | 0 | 350 | 496 | 34
29080 | Q345B | 1279 | 1080 | 853 | 580 | 0.157 | 1.466 | 0.244 | 0.022 | 0.016 | 0.026 | 0.006 | 0.005 | 0.01 | 0.023 | 0.002 | 0.002 | 0.001 | 0.0022 | 0.004 | 0.0004 | 0 | 0.0001 | 0 | 352 | 496 | 25
27170 | Q345B | 1271 | 1060 | 855 | 576 | 0.156 | 1.508 | 0.267 | 0.021 | 0.005 | 0.034 | 0.016 | 0.015 | 0.015 | 0.026 | 0.003 | 0.001 | 0.002 | 0.0026 | 0.0036 | 0.0006 | 0 | 0.0001 | 0 | 412 | 554 | 28
27180 | Q345B | 1259 | 1060 | 853 | 566 | 0.154 | 1.464 | 0.277 | 0.02 | 0.006 | 0.032 | 0.018 | 0.017 | 0.014 | 0.026 | 0.003 | 0.002 | 0.002 | 0.0024 | 0.0042 | 0.0006 | 0 | 0.0001 | 0 | 364 | 504 | 31
27567 | Q345B | 1275 | 1080 | 0 | 0 | 0.147 | 1.384 | 0.283 | 0.018 | 0.012 | 0.033 | 0.023 | 0.022 | 0.015 | 0.025 | 0.003 | 0.001 | 0.001 | 0.0024 | 0.0045 | 0.0004 | 0 | 0.0001 | 0 | 411 | 511 | 26
27520 | Q345B | 1283 | 1080 | 880 | 572 | 0.147 | 1.384 | 0.283 | 0.018 | 0.012 | 0.033 | 0.023 | 0.022 | 0.015 | 0.025 | 0.003 | 0.001 | 0.001 | 0.0024 | 0.0045 | 0.0004 | 0 | 0.0001 | 0 | 392 | 529 | 27
25190 | ASTMA572GR65 | 1269 | 1050 | 875 | 581 | 0.0799 | 1.365 | 0.019 | 0.019 | 0.012 | 0.038 | 0.043 | 0.042 | 0.014 | 0.036 | 0.001 | 0.005 | 0.04 | 0.0324 | 0 | 0.0001 | 0 | 0.0002 | 0 | 494 | 586 | 27
25470 | ASTMA572GR65 | 1275 | 1050 | 879 | 578 | 0.0799 | 1.365 | 0.019 | 0.019 | 0.012 | 0.038 | 0.043 | 0.042 | 0.014 | 0.036 | 0.001 | 0.005 | 0.04 | 0.0324 | 0 | 0.0001 | 0 | 0.0002 | 0 | 483 | 578 | 29
25410 | ASTMA572GR65 | 1269 | 1050 | 876 | 581 | 0.0799 | 1.365 | 0.019 | 0.019 | 0.012 | 0.038 | 0.043 | 0.042 | 0.014 | 0.036 | 0.001 | 0.005 | 0.04 | 0.0324 | 0 | 0.0001 | 0 | 0.0002 | 0 | 496 | 584 | 27
25200 | ASTMA572GR65 | 1275 | 1050 | 871 | 578 | 0.0799 | 1.365 | 0.019 | 0.019 | 0.012 | 0.038 | 0.043 | 0.042 | 0.014 | 0.036 | 0.001 | 0.005 | 0.04 | 0.0324 | 0 | 0.0001 | 0 | 0.0002 | 0 | 491 | 578 | 25
25660 | ASTMA572GR65 | 1270 | 1050 | 876 | 581 | 0.0729 | 1.316 | 0.019 | 0.02 | 0.0071 | 0.056 | 0.0401 | 0.0382 | 0.019 | 0.07 | 0.0005 | 0.004 | 0.039 | 0.033 | 0 | 0.0001 | 0 | 0.0001 | 0 | 508 | 602 | 27
25690 | ASTMA572GR65 | 1258 | 1050 | 878 | 582 | 0.086 | 1.402 | 0.021 | 0.012 | 0.0117 | 0.071 | 0.0532 | 0.0509 | 0.022 | 0.044 | 0.0008 | 0.004 | 0.041 | 0.035 | 0 | 0.0001 | 0 | 0.0002 | 0 | 494 | 589 | 23
25670 | ASTMA572GR65 | 1264 | 1050 | 882 | 580 | 0.0729 | 1.316 | 0.019 | 0.02 | 0.0071 | 0.056 | 0.0401 | 0.0382 | 0.019 | 0.07 | 0.0005 | 0.004 | 0.039 | 0.033 | 0 | 0.0001 | 0 | 0.0001 | 0 | 499 | 589 | 25
25680 | ASTMA572GR65 | 1270 | 1050 | 882 | 582 | 0.0729 | 1.316 | 0.019 | 0.02 | 0.0071 | 0.056 | 0.0401 | 0.0382 | 0.019 | 0.07 | 0.0005 | 0.004 | 0.039 | 0.033 | 0 | 0.0001 | 0 | 0.0001 | 0 | 511 | 596 | 23
25540 | ASTMA572GR65 | 1258 | 1050 | 882 | 581 | 0.0747 | 1.311 | 0.012 | 0.013 | 0.0102 | 0.043 | 0.0423 | 0.0394 | 0.013 | 0.04 | 0.0009 | 0.002 | 0.038 | 0.031 | 0 | 0.0002 | 0 | 0.0002 | 0 | 502 | 595 | 28
25620 | ASTMA572GR65 | 1264 | 1050 | 881 | 582 | 0.086 | 1.402 | 0.021 | 0.012 | 0.0117 | 0.071 | 0.0532 | 0.0509 | 0.022 | 0.044 | 0.0008 | 0.004 | 0.041 | 0.035 | 0 | 0.0001 | 0 | 0.0002 | 0 | 520 | 610 | 27
25500 | ASTMA572GR65 | 1270 | 1050 | 882 | 583 | 0.086 | 1.402 | 0.021 | 0.012 | 0.0117 | 0.071 | 0.0532 | 0.0509 | 0.022 | 0.044 | 0.0008 | 0.004 | 0.041 | 0.035 | 0 | 0.0001 | 0 | 0.0002 | 0 | 497 | 593 | 27
25680 | ASTMA572GR65 | 1258 | 1050 | 880 | 582 | 0.0747 | 1.311 | 0.012 | 0.013 | 0.0102 | 0.043 | 0.0423 | 0.0394 | 0.013 | 0.04 | 0.0009 | 0.002 | 0.038 | 0.031 | 0 | 0.0002 | 0 | 0.0002 | 0 | 492 | 580 | 28
20180 | ASTMA572GR65 | 1261 | 1050 | 868 | 577 | 0.0786 | 1.362 | 0.026 | 0.017 | 0.0095 | 0.066 | 0.0423 | 0.0412 | 0.015 | 0.055 | 0.0005 | 0.003 | 0.04 | 0.031 | 0 | 0.0001 | 0 | 0.0001 | 0 | 504 | 595 | 29
25845 | ASTMA572GR65 | 1267 | 1050 | 0 | 0 | 0.0795 | 1.331 | 0.019 | 0.011 | 0.0076 | 0.022 | 0.0369 | 0.0356 | 0.008 | 0.026 | 0.0005 | 0 | 0.04 | 0.033 | 0 | 0.0001 | 0 | 0.0001 | 0 | 490 | 579 | 26
25730 | ASTMA572GR65 | 1255 | 1050 | 869 | 582 | 0.0795 | 1.331 | 0.019 | 0.011 | 0.0076 | 0.022 | 0.0369 | 0.0356 | 0.008 | 0.026 | 0.0005 | 0 | 0.04 | 0.033 | 0 | 0.0001 | 0 | 0.0001 | 0 | 490 | 578 | 28
20960 | WJX750-NH | 1268 | 1080 | 899 | 576 | 0.0582 | 1.652 | 0.323 | 0.011 | 0.0041 | 0.23 | 0.0415 | 0.0409 | 0.11 | 0.284 | 0.1137 | 0.103 | 0.002 | 0.044 | 0.0037 | 0.0018 | 0 | 0.0003 | 0 | 804 | 871 | 19
20700 | WJX750-NH | 1262 | 1080 | 900 | 580 | 0.0582 | 1.652 | 0.323 | 0.011 | 0.0041 | 0.23 | 0.0415 | 0.0409 | 0.11 | 0.284 | 0.1137 | 0.103 | 0.002 | 0.044 | 0.0037 | 0.0018 | 0 | 0.0003 | 0 | 754 | 863 | 20
20310 | WJX750-NH | 1274 | 1080 | 901 | 582 | 0.0635 | 1.692 | 0.323 | 0.013 | 0.0034 | 0.234 | 0.0426 | 0.0422 | 0.109 | 0.282 | 0.123 | 0.099 | 0.003 | 0.046 | 0.0029 | 0.0016 | 0 | 0.0003 | 0 | 806 | 878 | 20
20370 | WJX750-NH | 1262 | 1080 | 899 | 613 | 0.0635 | 1.692 | 0.323 | 0.013 | 0.0034 | 0.234 | 0.0426 | 0.0422 | 0.109 | 0.282 | 0.123 | 0.099 | 0.003 | 0.046 | 0.0029 | 0.0016 | 0 | 0.0003 | 0 | 752 | 829 | 23
20480 | WJX750-NH | 1267 | 1080 | 899 | 594 | 0.059 | 1.731 | 0.341 | 0.011 | 0.001 | 0.262 | 0.048 | 0.047 | 0.261 | 0.44 | 0.093 | 0.103 | 0.005 | 0.045 | 0 | 0.0023 | 0 | 0.0005 | 0 | 734 | 789 | 8
20480 | WJX750-NH | 1267 | 1080 | 899 | 594 | 0.059 | 1.731 | 0.341 | 0.011 | 0.001 | 0.262 | 0.048 | 0.047 | 0.261 | 0.44 | 0.093 | 0.103 | 0.005 | 0.045 | 0 | 0.0023 | 0 | 0.0005 | 0 | 709 | 777 | 18
20480 | WJX750-NH | 1267 | 1080 | 899 | 594 | 0.059 | 1.731 | 0.341 | 0.011 | 0.001 | 0.262 | 0.048 | 0.047 | 0.261 | 0.44 | 0.093 | 0.103 | 0.005 | 0.045 | 0 | 0.0023 | 0 | 0.0005 | 0 | 716 | 787 | 18
22310 | 09CuPCrNi-A | 1274 | 1080 | 876 | 605 | 0.0828 | 0.397 | 0.341 | 0.087 | 0.0102 | 0.287 | 0.0209 | 0.018 | 0.157 | 0.327 | 0.0014 | 0.005 | 0.002 | 0.0016 | 0 | 0.0001 | 0 | 0.0002 | 0 | 448 | 545 | 32
22420 | 09CuPCrNi-A | 1262 | 1080 | 876 | 603 | 0.0773 | 0.399 | 0.334 | 0.082 | 0.0041 | 0.278 | 0.0391 | 0.0382 | 0.169 | 0.327 | 0.002 | 0.005 | 0.001 | 0.001 | 0.0031 | 0.0001 | 0 | 0.0002 | 0 | 432 | 533 | 28
22440 | 09CuPCrNi-A | 1268 | 1080 | 877 | 601 | 0.0769 | 0.3867 | 0.3335 | 0.089 | 0.0051 | 0.2815 | 0.0222 | 0.0191 | 0.1644 | 0.3419 | 0.0021 | 0.0057 | 0.0034 | 0.0029 | 0.0034 | 0.0001 | 0 | 0.0002 | 0 | 410 | 516 | 26
22400 | 09CuPCrNi-A | 1274 | 1080 | 877 | 600 | 0.0874 | 0.407 | 0.36 | 0.093 | 0.006 | 0.282 | 0.0416 | 0.04 | 0.167 | 0.327 | 0.0024 | 0.017 | 0.002 | 0.0016 | 0 | 0.0002 | 0 | 0.0003 | 0 | 428 | 537 | 31
22460 | 09CuPCrNi-A | 1262 | 1080 | 874 | 601 | 0.0909 | 0.407 | 0.338 | 0.091 | 0.004 | 0.288 | 0.0354 | 0.0338 | 0.161 | 0.33 | 0.0023 | 0.01 | 0.002 | 0.0013 | 0 | 0.0001 | 0 | 0.0002 | 0 | 417 | 528 | 27
20450 | Q345C | 1247 | 1050 | 848 | 624 | 0.0919 | 1.399 | 0.137 | 0.02 | 0.01 | 0.067 | 0.0389 | 0.038 | 0.017 | 0.054 | 0.0011 | 0.005 | 0.001 | 0.025 | 0.0027 | 0.0001 | 0 | 0.0002 | 0 | 480 | 551 | 23
20440 | Q345C | 1253 | 1050 | 850 | 623 | 0.0897 | 1.463 | 0.135 | 0.018 | 0.0108 | 0.056 | 0.0415 | 0.0401 | 0.015 | 0.048 | 0.0012 | 0.004 | 0.001 | 0.025 | 0.0032 | 0.0001 | 0 | 0.0003 | 0 | 457 | 542 | 26
20430 | Q345C | 1259 | 1050 | 851 | 622 | 0.0897 | 1.463 | 0.135 | 0.018 | 0.0108 | 0.056 | 0.0415 | 0.0401 | 0.015 | 0.048 | 0.0012 | 0.004 | 0.001 | 0.025 | 0.0032 | 0.0001 | 0 | 0.0003 | 0 | 467 | 557 | 25
28180 | Q235B | 1256 | 1060 | 884 | 612 | 0.145 | 0.453 | 0.181 | 0.013 | 0.014 | 0.036 | 0.006 | 0.004 | 0.014 | 0.02 | 0.002 | 0.009 | 0.001 | 0.0016 | 0.0025 | 0.0002 | 0 | 0.0001 | 0 | 281 | 422 | 36
27500 | Q235B | 1260 | 1040 | 885 | 608 | 0.144 | 0.519 | 0.196 | 0.016 | 0.014 | 0.032 | 0.004 | 0.003 | 0.011 | 0.022 | 0.002 | 0.007 | 0.001 | 0.0017 | 0.0024 | 0.0001 | 0 | 0.0001 | 0 | 302 | 443 | 30
26900 | Q235B | 1248 | 1040 | 887 | 610 | 0.164 | 0.495 | 0.22 | 0.016 | 0.014 | 0.045 | 0.008 | 0.005 | 0.017 | 0.034 | 0.002 | 0.007 | 0.001 | 0.0018 | 0.0033 | 0.0002 | 0 | 0.0001 | 0 | 315 | 458 | 33
27500 | Q235B | 1254 | 1040 | 885 | 633 | 0.147 | 0.508 | 0.201 | 0.012 | 0.014 | 0.035 | 0.004 | 0.003 | 0.012 | 0.016 | 0.002 | 0.007 | 0.001 | 0.0018 | 0.0025 | 0.0005 | 0 | 0.0001 | 0 | 279 | 430 | 32
27140 | Q345B | 1259 | 1040 | 858 | 571 | 0.156 | 1.508 | 0.267 | 0.021 | 0.005 | 0.034 | 0.016 | 0.015 | 0.015 | 0.026 | 0.003 | 0.001 | 0.002 | 0.0026 | 0.0036 | 0.0006 | 0 | 0.0001 | 0 | 357 | 527 | 28
27560 | Q235B | 1260 | 1040 | 885 | 611 | 0.147 | 0.508 | 0.201 | 0.012 | 0.014 | 0.035 | 0.004 | 0.003 | 0.012 | 0.016 | 0.002 | 0.007 | 0.001 | 0.0018 | 0.0025 | 0.0005 | 0 | 0.0001 | 0 | 287 | 438 | 30
25040 | Q235B | 1262 | 1060 | 886 | 636 | 0.146 | 0.489 | 0.191 | 0.015 | 0.016 | 0.047 | 0.005 | 0.005 | 0.019 | 0.033 | 0.002 | 0.008 | 0.001 | 0.0018 | 0.0033 | 0.0002 | 0 | 0.0001 | 0 | 295 | 432 | 28
23110 | Q235B | 1268 | 1060 | 891 | 633 | 0.136 | 0.494 | 0.173 | 0.016 | 0.025 | 0.051 | 0.04 | 0.037 | 0.016 | 0.033 | 0.002 | 0.007 | 0.001 | 0.001 | 0.0039 | 0.0001 | 0 | 0.0001 | 0 | 279 | 426 | 33
22450 | WMT320 | 1274 | 1100 | 858 | 673 | 0.5103 | 0.897 | 0.215 | 0.013 | 0.006 | 0.061 | 0.0291 | 0.028 | 0.015 | 1.049 | 0.0005 | 0.003 | 0.103 | 0.001 | 0 | 0.0001 | 0 | 0.0003 | 0 | 714 | 970 | 15
27810 | Q235B | 1270 | 1060 | 885 | 610 | 0.152 | 0.481 | 0.218 | 0.014 | 0.016 | 0.05 | 0.01 | 0.006 | 0.015 | 0.021 | 0.003 | 0.006 | 0.001 | 0.001 | 0.0028 | 0.0009 | 0 | 0.0001 | 0 | 293 | 440 | 36
27860 | Q235B | 1264 | 1060 | 882 | 632 | 0.153 | 0.484 | 0.204 | 0.028 | 0.014 | 0.037 | 0.004 | 0.002 | 0.012 | 0.022 | 0.002 | 0.006 | 0.001 | 0.001 | 0.0028 | 0.0003 | 0 | 0.0001 | 0 | 269 | 404 | 37
27523 | Q235B | 1258 | 1060 | 0 | 0 | 0.153 | 0.484 | 0.204 | 0.028 | 0.014 | 0.037 | 0.004 | 0.002 | 0.012 | 0.022 | 0.002 | 0.006 | 0.001 | 0.001 | 0.0028 | 0.0003 | 0 | 0.0001 | 0 | 287 | 426 | 31
27790 | Q235B | 1264 | 1060 | 888 | 606 | 0.1412 | 0.405 | 0.18 | 0.023 | 0.022 | 0.047 | 0.002 | 0.002 | 0.019 | 0.028 | 0.001 | 0.005 | 0.003 | 0.0013 | 0.0023 | 0.0001 | 0 | 0.0001 | 0 | 283 | 420 | 36
27750 | Q235B | 1271 | 1060 | 886 | 635 | 0.153 | 0.484 | 0.204 | 0.028 | 0.014 | 0.037 | 0.004 | 0.002 | 0.012 | 0.022 | 0.002 | 0.006 | 0.001 | 0.001 | 0.0028 | 0.0003 | 0 | 0.0001 | 0 | 302 | 442 | 36
27620 | Q235B | 1274 | 1080 | 899 | 634 | 0.153 | 0.484 | 0.204 | 0.028 | 0.014 | 0.037 | 0.004 | 0.002 | 0.012 | 0.022 | 0.002 | 0.006 | 0.001 | 0.001 | 0.0028 | 0.0003 | 0 | 0.0001 | 0 | 317 | 454 | 38
27640 | Q235B | 1269 | 1080 | 899 | 610 | 0.153 | 0.484 | 0.204 | 0.028 | 0.014 | 0.037 | 0.004 | 0.002 | 0.012 | 0.022 | 0.002 | 0.006 | 0.001 | 0.001 | 0.0028 | 0.0003 | 0 | 0.0001 | 0 | 311 | 456 | 35
29610 | Q235B | 1271 | 1060 | 884 | 604 | 0.144 | 0.519 | 0.196 | 0.016 | 0.014 | 0.032 | 0.004 | 0.003 | 0.011 | 0.022 | 0.002 | 0.007 | 0.001 | 0.0017 | 0.0024 | 0.0001 | 0 | 0.0001 | 0 | 284 | 427 | 29
29650 | Q235B | 1259 | 1060 | 885 | 609 | 0.1482 | 0.454 | 0.188 | 0.01 | 0.006 | 0.032 | 0.013 | 0.012 | 0.01 | 0.019 | 0.002 | 0.007 | 0.002 | 0.001 | 0.0035 | 0.0001 | 0 | 0.0002 | 0 | 297 | 433 | 29
29640 | Q235B | 1269 | 1060 | 886 | 608 | 0.144 | 0.519 | 0.196 | 0.016 | 0.014 | 0.032 | 0.004 | 0.003 | 0.011 | 0.022 | 0.002 | 0.007 | 0.001 | 0.0017 | 0.0024 | 0.0001 | 0 | 0.0001 | 0 | 291 | 430 | 32
28240 | Q235B | 1258 | 1060 | 882 | 605 | 0.154 | 0.532 | 0.188 | 0.023 | 0.016 | 0.044 | 0.005 | 0.004 | 0.016 | 0.043 | 0.002 | 0.011 | 0.001 | 0.0017 | 0.0025 | 0.0001 | 0 | 0.0001 | 0 | 306 | 448 | 31
28160 | Q235B | 1264 | 1060 | 886 | 633 | 0.145 | 0.453 | 0.181 | 0.013 | 0.014 | 0.036 | 0.006 | 0.004 | 0.014 | 0.02 | 0.002 | 0.009 | 0.001 | 0.0016 | 0.0025 | 0.0002 | 0 | 0.0001 | 0 | 280 | 426 | 30
21200 | Q235B | 1266 | 1080 | 897 | 628 | 0.1268 | 0.356 | 0.153 | 0.012 | 0.0103 | 0.052 | 0.0024 | 0.002 | 0.011 | 0.02 | 0.0001 | 0.004 | 0.001 | 0.001 | 0.0016 | 0.0001 | 0 | 0.0003 | 0 | 309 | 427 | 35
20380 | Q235B | 1273 | 1080 | 897 | 632 | 0.1621 | 0.47 | 0.22 | 0.021 | 0.0121 | 0.043 | 0.0054 | 0.0039 | 0.009 | 0.022 | 0.0007 | 0.004 | 0.001 | 0.001 | 0.0065 | 0.0002 | 0 | 0.0002 | 0 | 316 | 454 | 39
21720 | Q235B | 1279 | 1080 | 897 | 632 | 0.1524 | 0.462 | 0.188 | 0.018 | 0.009 | 0.043 | 0.009 | 0.0069 | 0.009 | 0.026 | 0.0007 | 0.004 | 0.001 | 0.001 | 0.0028 | 0.0002 | 0 | 0.0002 | 0 | 318 | 456 | 38
29520 | Q235B | 1257 | 1060 | 877 | 613 | 0.144 | 0.519 | 0.196 | 0.016 | 0.014 | 0.032 | 0.004 | 0.003 | 0.011 | 0.022 | 0.002 | 0.007 | 0.001 | 0.0017 | 0.0024 | 0.0001 | 0 | 0.0001 | 0 | 307 | 447 | 33
25250 | Q235B | 1275 | 1060 | 882 | 607 | 0.142 | 0.464 | 0.179 | 0.014 | 0.014 | 0.042 | 0.005 | 0.004 | 0.016 | 0.034 | 0.002 | 0.011 | 0.001 | 0.0013 | 0.0022 | 0.0001 | 0 | 0.0001 | 0 | 281 | 411 | 34
29120 | Q235B | 1269 | 1060 | 877 | 610 | 0.139 | 0.463 | 0.171 | 0.017 | 0.013 | 0.03 | 0.006 | 0.003 | 0.01 | 0.026 | 0.002 | 0.007 | 0.001 | 0.0012 | 0.0024 | 0.002 | 0 | 0.0001 | 0 | 283 | 415 | 34
28950 | Q345B | 1285 | 1080 | 852 | 584 | 0.157 | 1.466 | 0.244 | 0.022 | 0.016 | 0.026 | 0.006 | 0.005 | 0.01 | 0.023 | 0.002 | 0.002 | 0.001 | 0.0022 | 0.004 | 0.0004 | 0 | 0.0001 | 0 | 347 | 493 | 27
29450 | Q345B | 1276 | 1080 | 851 | 585 | 0.155 | 1.511 | 0.249 | 0.02 | 0.014 | 0.031 | 0.008 | 0.006 | 0.01 | 0.025 | 0.002 | 0.001 | 0.001 | 0.0025 | 0.0034 | 0.0001 | 0 | 0.0001 | 0 | 330 | 481 | 27
29450 | Q345B | 1276 | 1080 | 851 | 585 | 0.155 | 1.511 | 0.249 | 0.02 | 0.014 | 0.031 | 0.008 | 0.006 | 0.01 | 0.025 | 0.002 | 0.001 | 0.001 | 0.0025 | 0.0034 | 0.0001 | 0 | 0.0001 | 0 | 408 | 542 | 26
29450 | Q345B | 1276 | 1080 | 851 | 585 | 0.155 | 1.511 | 0.249 | 0.02 | 0.014 | 0.031 | 0.008 | 0.006 | 0.01 | 0.025 | 0.002 | 0.001 | 0.001 | 0.0025 | 0.0034 | 0.0001 | 0 | 0.0001 | 0 | 401 | 540 | 25
28860 | Q345B | 1287 | 1080 | 852 | 586 | 0.15 | 1.463 | 0.247 | 0.023 | 0.016 | 0.028 | 0.006 | 0.005 | 0.012 | 0.029 | 0.002 | 0.004 | 0.001 | 0.0024 | 0.0032 | 0.0001 | 0 | 0.0001 | 0 | 364 | 516 | 24
28860 | Q345B | 1266 | 1050 | 837 | 0 | 0.154 | 1.448 | 0.304 | 0.022 | 0.011 | 0.031 | 0.01 | 0.009 | 0.01 | 0.027 | 0.004 | 0.004 | 0.002 | 0.0025 | 0.0042 | 0.0004 | 0 | 0.0001 | 0 | 392 | 542 | 27
29060 | Q345B | 1272 | 1080 | 855 | 585 | 0.154 | 1.448 | 0.304 | 0.022 | 0.011 | 0.031 | 0.01 | 0.009 | 0.01 | 0.027 | 0.004 | 0.004 | 0.002 | 0.0025 | 0.0042 | 0.0004 | 0 | 0.0001 | 0 | 332 | 492 | 30
29060 | Q345B | 1272 | 1080 | 855 | 585 | 0.154 | 1.448 | 0.304 | 0.022 | 0.011 | 0.031 | 0.01 | 0.009 | 0.01 | 0.027 | 0.004 | 0.004 | 0.002 | 0.0025 | 0.0042 | 0.0004 | 0 | 0.0001 | 0 | 362 | 526 | 22
29060 | Q345B | 1272 | 1080 | 855 | 585 | 0.154 | 1.448 | 0.304 | 0.022 | 0.011 | 0.031 | 0.01 | 0.009 | 0.01 | 0.027 | 0.004 | 0.004 | 0.002 | 0.0025 | 0.0042 | 0.0004 | 0 | 0.0001 | 0 | 342 | 511 | 28
29000 | Q345B | 1278 | 1080 | 847 | 0 | 0.154 | 1.448 | 0.304 | 0.022 | 0.011 | 0.031 | 0.01 | 0.009 | 0.01 | 0.027 | 0.004 | 0.004 | 0.002 | 0.0025 | 0.0042 | 0.0004 | 0 | 0.0001 | 0 | 341 | 516 | 26
29000 | Q345B | 1278 | 1080 | 847 | 0 | 0.154 | 1.448 | 0.304 | 0.022 | 0.011 | 0.031 | 0.01 | 0.009 | 0.01 | 0.027 | 0.004 | 0.004 | 0.002 | 0.0025 | 0.0042 | 0.0004 | 0 | 0.0001 | 0 | 353 | 516 | 29
29000 | Q345B | 1278 | 1080 | 847 | 0 | 0.154 | 1.448 | 0.304 | 0.022 | 0.011 | 0.031 | 0.01 | 0.009 | 0.01 | 0.027 | 0.004 | 0.004 | 0.002 | 0.0025 | 0.0042 | 0.0004 | 0 | 0.0001 | 0 | 362 | 522 | 27
32350 | Q345B | 1278 | 1080 | 851 | 586 | 0.158 | 1.49 | 0.283 | 0.017 | 0.007 | 0.027 | 0.017 | 0.016 | 0.01 | 0.03 | 0.004 | 0.005 | 0.002 | 0.003 | 0.0062 | 0.0001 | 0 | 0.0001 | 0 | 329 | 489 | 30
32350 | Q345B | 1278 | 1080 | 851 | 586 | 0.158 | 1.49 | 0.283 | 0.017 | 0.007 | 0.027 | 0.017 | 0.016 | 0.01 | 0.03 | 0.004 | 0.005 | 0.002 | 0.003 | 0.0062 | 0.0001 | 0 | 0.0001 | 0 | 356 | 524 | 27
32350 | Q345B | 1278 | 1080 | 851 | 586 | 0.158 | 1.49 | 0.283 | 0.017 | 0.007 | 0.027 | 0.017 | 0.016 | 0.01 | 0.03 | 0.004 | 0.005 | 0.002 | 0.003 | 0.0062 | 0.0001 | 0 | 0.0001 | 0 | 350 | 520 | 27
32617 | Q345B | 1278 | 1080 | 0 | 0 | 0.158 | 1.487 | 0.28 | 0.022 | 0.011 | 0.023 | 0.017 | 0.016 | 0.01 | 0.032 | 0.003 | 0.005 | 0.002 | 0.0026 | 0.0028 | 0.0003 | 0 | 0.0001 | 0 | 343 | 501 | 27
32617 | Q345B | 1278 | 1080 | 0 | 0 | 0.158 | 1.487 | 0.28 | 0.022 | 0.011 | 0.023 | 0.017 | 0.016 | 0.01 | 0.032 | 0.003 | 0.005 | 0.002 | 0.0026 | 0.0028 | 0.0003 | 0 | 0.0001 | 0 | 365 | 524 | 29
32617 | Q345B | 1278 | 1080 | 0 | 0 | 0.158 | 1.487 | 0.28 | 0.022 | 0.011 | 0.023 | 0.017 | 0.016 | 0.01 | 0.032 | 0.003 | 0.005 | 0.002 | 0.0026 | 0.0028 | 0.0003 | 0 | 0.0001 | 0 | 349 | 507 | 28
32380 | Q345B | 1272 | 1080 | 853 | 584 | 0.158 | 1.487 | 0.28 | 0.022 | 0.011 | 0.023 | 0.017 | 0.016 | 0.01 | 0.032 | 0.003 | 0.005 | 0.002 | 0.0026 | 0.0028 | 0.0003 | 0 | 0.0001 | 0 | 348 | 502 | 26
28910 | Q345B | 1272 | 1080 | 854 | 581 | 0.1496 | 1.449 | 0.278 | 0.02 | 0.012 | 0.041 | 0.018 | 0.018 | 0.014 | 0.021 | 0.002 | 0.007 | 0.004 | 0.0033 | 0.0031 | 0.0002 | 0 | 0.0002 | 0 | 391 | 543 | 29
28850 | Q345B | 1278 | 1080 | 853 | 583 | 0.1496 | 1.449 | 0.278 | 0.02 | 0.012 | 0.041 | 0.018 | 0.018 | 0.014 | 0.021 | 0.002 | 0.007 | 0.004 | 0.0033 | 0.0031 | 0.0002 | 0 | 0.0002 | 0 | 394 | 539 | 29
28900 | Q345B | 1272 | 1080 | 854 | 583 | 0.1496 | 1.449 | 0.278 | 0.02 | 0.012 | 0.041 | 0.018 | 0.018 | 0.014 | 0.021 | 0.002 | 0.007 | 0.004 | 0.0033 | 0.0031 | 0.0002 | 0 | 0.0002 | 0 | 376 | 529 | 28
28800 | Q345B | 1278 | 1080 | 849 | 567 | 0.1496 | 1.449 | 0.278 | 0.02 | 0.012 | 0.041 | 0.018 | 0.018 | 0.014 | 0.021 | 0.002 | 0.007 | 0.004 | 0.0033 | 0.0031 | 0.0002 | 0 | 0.0002 | 0 | 388 | 538 | 29
28910 | Q345B | 1272 | 1080 | 852 | 585 | 0.158 | 1.49 | 0.283 | 0.017 | 0.007 | 0.027 | 0.017 | 0.016 | 0.01 | 0.03 | 0.004 | 0.005 | 0.002 | 0.003 | 0.0062 | 0.0001 | 0 | 0.0001 | 0 | 396 | 544 | 29
28860 | Q345B | 1278 | 1080 | 857 | 583 | 0.159 | 1.485 | 0.254 | 0.022 | 0.007 | 0.028 | 0.013 | 0.011 | 0.01 | 0.028 | 0.003 | 0.004 | 0.002 | 0.0027 | 0.005 | 0.0002 | 0 | 0.0001 | 0 | 389 | 542 | 26
28850 | Q345B | 1266 | 1050 | 852 | 566 | 0.154 | 1.448 | 0.304 | 0.022 | 0.011 | 0.031 | 0.01 | 0.009 | 0.01 | 0.027 | 0.004 | 0.004 | 0.002 | 0.0025 | 0.0042 | 0.0004 | 0 | 0.0001 | 0 | 386 | 532 | 26
28840 | Q345B | 1281 | 1080 | 857 | 577 | 0.158 | 1.487 | 0.28 | 0.022 | 0.011 | 0.023 | 0.017 | 0.016 | 0.01 | 0.032 | 0.003 | 0.005 | 0.002 | 0.0026 | 0.0028 | 0.0003 | 0 | 0.0001 | 0 | 404 | 540 | 30
29040 | Q345B | 1275 | 1080 | 854 | 581 | 0.154 | 1.448 | 0.304 | 0.022 | 0.011 | 0.031 | 0.01 | 0.009 | 0.01 | 0.027 | 0.004 | 0.004 | 0.002 | 0.0025 | 0.0042 | 0.0004 | 0 | 0.0001 | 0 | 347 | 500 | 27
28980 | Q345B | 1281 | 1080 | 853 | 585 | 0.154 | 1.448 | 0.304 | 0.022 | 0.011 | 0.031 | 0.01 | 0.009 | 0.01 | 0.027 | 0.004 | 0.004 | 0.002 | 0.0025 | 0.0042 | 0.0004 | 0 | 0.0001 | 0 | 347 | 492 | 34
32370 | Q345B | 1275 | 1080 | 856 | 583 | 0.158 | 1.487 | 0.28 | 0.022 | 0.011 | 0.023 | 0.017 | 0.016 | 0.01 | 0.032 | 0.003 | 0.005 | 0.002 | 0.0026 | 0.0028 | 0.0003 | 0 | 0.0001 | 0 | 348 | 496 | 31
32440 | Q345B | 1281 | 1080 | 856 | 583 | 0.158 | 1.49 | 0.283 | 0.017 | 0.007 | 0.027 | 0.017 | 0.016 | 0.01 | 0.03 | 0.004 | 0.005 | 0.002 | 0.003 | 0.0062 | 0.0001 | 0 | 0.0001 | 0 | 340 | 499 | 33
32440 | Q345B | 1281 | 1080 | 856 | 583 | 0.158 | 1.49 | 0.283 | 0.017 | 0.007 | 0.027 | 0.017 | 0.016 | 0.01 | 0.03 | 0.004 | 0.005 | 0.002 | 0.003 | 0.0062 | 0.0001 | 0 | 0.0001 | 0 | 403 | 546 | 26
32440 | Q345B | 1281 | 1080 | 856 | 583 | 0.158 | 1.49 | 0.283 | 0.017 | 0.007 | 0.027 | 0.017 | 0.016 | 0.01 | 0.03 | 0.004 | 0.005 | 0.002 | 0.003 | 0.0062 | 0.0001 | 0 | 0.0001 | 0 | 410 | 542 | 26
28970 | Q345B | 1275 | 1080 | 853 | 583 | 0.15 | 1.463 | 0.247 | 0.023 | 0.016 | 0.028 | 0.006 | 0.005 | 0.012 | 0.029 | 0.002 | 0.004 | 0.001 | 0.0024 | 0.0032 | 0.0001 | 0 | 0.0001 | 0 | 367 | 515 | 30
29490 | Q235B | 1265 | 1060 | 883 | 633 | 0.1518 | 0.472 | 0.179 | 0.017 | 0.016 | 0.035 | 0.014 | 0.013 | 0.013 | 0.026 | 0.002 | 0.008 | 0.003 | 0.001 | 0.0027 | 0.0001 | 0 | 0.0002 | 0 | 287 | 423 | 31
29490 | Q235B | 1259 | 1060 | 882 | 612 | 0.1482 | 0.454 | 0.188 | 0.01 | 0.006 | 0.032 | 0.013 | 0.012 | 0.01 | 0.019 | 0.002 | 0.007 | 0.002 | 0.001 | 0.0035 | 0.0001 | 0 | 0.0002 | 0 | 280 | 407 | 37
29570 | Q235B | 1263 | 1060 | 884 | 609 | 0.1469 | 0.461 | 0.165 | 0.012 | 0.012 | 0.032 | 0.022 | 0.02 | 0.011 | 0.015 | 0.002 | 0.004 | 0.002 | 0.001 | 0.003 | 0.0006 | 0 | 0.0002 | 0 | 295 | 421 | 38
25020 | Q235B | 1269 | 1060 | 888 | 633 | 0.142 | 0.464 | 0.179 | 0.014 | 0.014 | 0.042 | 0.005 | 0.004 | 0.016 | 0.034 | 0.002 | 0.011 | 0.001 | 0.0013 | 0.0022 | 0.0001 | 0 | 0.0001 | 0 | 287 | 418 | 35
29580 | Q235B | 1275 | 1060 | 882 | 548 | 0.146 | 0.442 | 0.196 | 0.018 | 0.013 | 0.028 | 0.006 | 0.004 | 0.008 | 0.021 | 0.002 | 0.007 | 0.001 | 0.001 | 0.0025 | 0.0002 | 0 | 0.0001 | 0 | 311 | 440 | 35
29310 | Q235B | 1263 | 1060 | 888 | 631 | 0.139 | 0.463 | 0.171 | 0.017 | 0.013 | 0.03 | 0.006 | 0.003 | 0.01 | 0.026 | 0.002 | 0.007 | 0.001 | 0.0012 | 0.0024 | 0.002 | 0 | 0.0001 | 0 | 268 | 409 | 33
27670 | HG60D | 1273 | 1090 | 865 | 646 | 0.076 | 1.191 | 0.136 | 0.014 | 0.003 | 0.049 | 0.054 | 0.053 | 0.018 | 0.04 | 0.112 | 0.004 | 0.002 | 0.0255 | 0 | 0.001 | 0 | 0.0001 | 0 | 492 | 566 | 33
27670 | HG60D | 1273 | 1090 | 865 | 646 | 0.076 | 1.191 | 0.136 | 0.014 | 0.003 | 0.049 | 0.054 | 0.053 | 0.018 | 0.04 | 0.112 | 0.004 | 0.002 | 0.0255 | 0 | 0.001 | 0 | 0.0001 | 0 | 504 | 585 | 30
27670 | HG60D | 1273 | 1090 | 865 | 646 | 0.076 | 1.191 | 0.136 | 0.014 | 0.003 | 0.049 | 0.054 | 0.053 | 0.018 | 0.04 | 0.112 | 0.004 | 0.002 | 0.0255 | 0 | 0.001 | 0 | 0.0001 | 0 | 519 | 596 | 30
29260 | Q345B | 1276 | 1080 | 857 | 581 | 0.155 | 1.511 | 0.249 | 0.02 | 0.014 | 0.031 | 0.008 | 0.006 | 0.01 | 0.025 | 0.002 | 0.001 | 0.001 | 0.0025 | 0.0034 | 0.0001 | 0 | 0.0001 | 0 | 341 | 493 | 28
29260 | Q345B | 1276 | 1080 | 857 | 581 | 0.155 | 1.511 | 0.249 | 0.02 | 0.014 | 0.031 | 0.008 | 0.006 | 0.01 | 0.025 | 0.002 | 0.001 | 0.001 | 0.0025 | 0.0034 | 0.0001 | 0 | 0.0001 | 0 | 403 | 540 | 27
29260 | Q345B | 1276 | 1080 | 857 | 581 | 0.155 | 1.511 | 0.249 | 0.02 | 0.014 | 0.031 | 0.008 | 0.006 | 0.01 | 0.025 | 0.002 | 0.001 | 0.001 | 0.0025 | 0.0034 | 0.0001 | 0 | 0.0001 | 0 | 393 | 541 | 28
29350 | Q345B | 1273 | 1080 | 849 | 572 | 0.155 | 1.511 | 0.249 | 0.02 | 0.014 | 0.031 | 0.008 | 0.006 | 0.01 | 0.025 | 0.002 | 0.001 | 0.001 | 0.0025 | 0.0034 | 0.0001 | 0 | 0.0001 | 0 | 356 | 505 | 29
29350 | Q345B | 1273 | 1080 | 849 | 572 | 0.155 | 1.511 | 0.249 | 0.02 | 0.014 | 0.031 | 0.008 | 0.006 | 0.01 | 0.025 | 0.002 | 0.001 | 0.001 | 0.0025 | 0.0034 | 0.0001 | 0 | 0.0001 | 0 | 343 | 485 | 27
29350 | Q345B | 1273 | 1080 | 849 | 572 | 0.155 | 1.511 | 0.249 | 0.02 | 0.014 | 0.031 | 0.008 | 0.006 | 0.01 | 0.025 | 0.002 | 0.001 | 0.001 | 0.0025 | 0.0034 | 0.0001 | 0 | 0.0001 | 0 | 362 | 510 | 26
29280 | Q345B | 1287 | 1080 | 882 | 564 | 0.155 | 1.511 | 0.249 | 0.02 | 0.014 | 0.031 | 0.008 | 0.006 | 0.01 | 0.025 | 0.002 | 0.001 | 0.001 | 0.0025 | 0.0034 | 0.0001 | 0 | 0.0001 | 0 | 347 | 507 | 24
27630 | Q235B | 1266 | 1060 | 897 | 613 | 0.144 | 0.462 | 0.192 | 0.021 | 0.021 | 0.05 | 0.004 | 0.002 | 0.016 | 0.023 | 0.002 | 0.006 | 0.001 | 0.0011 | 0.0023 | 0.0004 | 0 | 0.0001 | 0 | 305 | 411 | 33
29340 | Q235B | 1268 | 1060 | 879 | 634 | 0.148 | 0.467 | 0.183 | 0.03 | 0.016 | 0.04 | 0.006 | 0.003 | 0.015 | 0.03 | 0.002 | 0.008 | 0.001 | 0.0015 | 0.0026 | 0.0004 | 0 | 0.0001 | 0 | 302 | 433 | 33
29370 | Q235B | 1256 | 1060 | 877 | 607 | 0.153 | 0.477 | 0.183 | 0.028 | 0.014 | 0.038 | 0.007 | 0.003 | 0.022 | 0.04 | 0.002 | 0.01 | 0.001 | 0.0016 | 0.002 | 0.0006 | 0 | 0.0001 | 0 | 278 | 437 | 30
29340 | Q235B | 1265 | 1060 | 885 | 634 | 0.151 | 0.5 | 0.181 | 0.018 | 0.015 | 0.044 | 0.006 | 0.004 | 0.016 | 0.026 | 0.002 | 0.008 | 0.001 | 0.0018 | 0.0024 | 0.0003 | 0 | 0.0001 | 0 | 324 | 454 | 32
29330 | Q235B | 1265 | 1060 | 876 | 613 | 0.148 | 0.467 | 0.183 | 0.03 | 0.016 | 0.04 | 0.006 | 0.003 | 0.015 | 0.03 | 0.002 | 0.008 | 0.001 | 0.0015 | 0.0026 | 0.0004 | 0 | 0.0001 | 0 | 322 | 454 | 34
29330 | Q235B | 1265 | 1060 | 876 | 635 | 0.153 | 0.477 | 0.183 | 0.028 | 0.014 | 0.038 | 0.007 | 0.003 | 0.022 | 0.04 | 0.002 | 0.01 | 0.001 | 0.0016 | 0.002 | 0.0006 | 0 | 0.0001 | 0 | 318 | 435 | 30
29420 | Q235B | 1265 | 1060 | 877 | 635 | 0.151 | 0.5 | 0.181 | 0.018 | 0.015 | 0.044 | 0.006 | 0.004 | 0.016 | 0.026 | 0.002 | 0.008 | 0.001 | 0.0018 | 0.0024 | 0.0003 | 0 | 0.0001 | 0 | 297 | 421 | 30
29450 | Q235B | 1272 | 1060 | 894 | 633 | 0.151 | 0.5 | 0.181 | 0.018 | 0.015 | 0.044 | 0.006 | 0.004 | 0.016 | 0.026 | 0.002 | 0.008 | 0.001 | 0.0018 | 0.0024 | 0.0003 | 0 | 0.0001 | 0 | 299 | 440 | 30
29300 | Q235B | 1270 | 1080 | 898 | 634 | 0.1412 | 0.405 | 0.18 | 0.023 | 0.022 | 0.047 | 0.002 | 0.002 | 0.019 | 0.028 | 0.001 | 0.005 | 0.003 | 0.0013 | 0.0023 | 0.0001 | 0 | 0.0001 | 0 | 289 | 428 | 36
29410 | Q235B | 1276 | 1080 | 896 | 631 | 0.151 | 0.5 | 0.181 | 0.018 | 0.015 | 0.044 | 0.006 | 0.004 | 0.016 | 0.026 | 0.002 | 0.008 | 0.001 | 0.0018 | 0.0024 | 0.0003 | 0 | 0.0001 | 0 | 277 | 422 | 39
29500 | Q235B | 1257 | 1060 | 882 | 561 | 0.144 | 0.519 | 0.196 | 0.016 | 0.014 | 0.032 | 0.004 | 0.003 | 0.011 | 0.022 | 0.002 | 0.007 | 0.001 | 0.0017 | 0.0024 | 0.0001 | 0 | 0.0001 | 0 | 283 | 423 | 28
27580 | Q235B | 1254 | 1040 | 880 | 632 | 0.147 | 0.508 | 0.201 | 0.012 | 0.014 | 0.035 | 0.004 | 0.003 | 0.012 | 0.016 | 0.002 | 0.007 | 0.001 | 0.0018 | 0.0025 | 0.0005 | 0 | 0.0001 | 0 | 294 | 435 | 35
29410 | Q235B | 1252 | 1040 | 884 | 612 | 0.153 | 0.477 | 0.183 | 0.028 | 0.014 | 0.038 | 0.007 | 0.003 | 0.022 | 0.04 | 0.002 | 0.01 | 0.001 | 0.0016 | 0.002 | 0.0006 | 0 | 0.0001 | 0 | 302 | 431 | 30
22160 | Q235B | 1259 | 1040 | 878 | 605 | 0.1476 | 0.465 | 0.187 | 0.019 | 0.012 | 0.045 | 0.003 | 0.003 | 0.013 | 0.02 | 0.001 | 0.005 | 0.003 | 0.001 | 0.0024 | 0.0001 | 0 | 0.0005 | 0 | 296 | 426 | 29
29460 | Q235B | 1260 | 1060 | 882 | 609 | 0.146 | 0.442 | 0.196 | 0.018 | 0.013 | 0.028 | 0.006 | 0.004 | 0.008 | 0.021 | 0.002 | 0.007 | 0.001 | 0.001 | 0.0025 | 0.0002 | 0 | 0.0001 | 0 | 267 | 412 | 33
29290 | Q235B | 1258 | 1050 | 852 | 657 | 0.146 | 0.442 | 0.196 | 0.018 | 0.013 | 0.028 | 0.006 | 0.004 | 0.008 | 0.021 | 0.002 | 0.007 | 0.001 | 0.001 | 0.0025 | 0.0002 | 0 | 0.0001 | 0 | 276 | 417 | 37
29590 | Q235B | 1264 | 1050 | 865 | 640 | 0.146 | 0.442 | 0.196 | 0.018 | 0.013 | 0.028 | 0.006 | 0.004 | 0.008 | 0.021 | 0.002 | 0.007 | 0.001 | 0.001 | 0.0025 | 0.0002 | 0 | 0.0001 | 0 | 277 | 426 | 31
29200 | Q235B | 1252 | 1050 | 860 | 656 | 0.146 | 0.442 | 0.196 | 0.018 | 0.013 | 0.028 | 0.006 | 0.004 | 0.008 | 0.021 | 0.002 | 0.007 | 0.001 | 0.001 | 0.0025 | 0.0002 | 0 | 0.0001 | 0 | 275 | 418 | 31
28750 | Q345B | 1263 | 1050 | 842 | 581 | 0.154 | 1.448 | 0.304 | 0.022 | 0.011 | 0.031 | 0.01 | 0.009 | 0.01 | 0.027 | 0.004 | 0.004 | 0.002 | 0.0025 | 0.0042 | 0.0004 | 0 | 0.0001 | 0 | 404 | 551 | 28
28890 | Q345B | 1268 | 1050 | 845 | 575 | 0.15 | 1.463 | 0.247 | 0.023 | 0.016 | 0.028 | 0.006 | 0.005 | 0.012 | 0.029 | 0.002 | 0.004 | 0.001 | 0.0024 | 0.0032 | 0.0001 | 0 | 0.0001 | 0 | 388 | 539 | 25
27460 | Q345B | 1255 | 1050 | 844 | 569 | 0.16 | 1.362 | 0.288 | 0.02 | 0.014 | 0.051 | 0.01 | 0.008 | 0.018 | 0.032 | 0.016 | 0.003 | 0.001 | 0.0033 | 0.0029 | 0.0005 | 0 | 0.0001 | 0 | 398 | 551 | 26
27670 | Q345B | 1268 | 1050 | 845 | 582 | 0.16 | 1.362 | 0.288 | 0.02 | 0.014 | 0.051 | 0.01 | 0.008 | 0.018 | 0.032 | 0.016 | 0.003 | 0.001 | 0.0033 | 0.0029 | 0.0005 | 0 | 0.0001 | 0 | 382 | 537 | 29
28970 | 1.00E+170 | 1228 | 1010 | 806 | 590 | 0.1516 | 1.086 | 0.005 | 0.013 | 0.005 | 0.048 | 0.041 | 0.039 | 0.016 | 0.029 | 0.002 | 0.006 | 0.003 | 0.0018 | 0 | 0.0001 | 0 | 0.0002 | 0 | 290 | 454 | 44
29730 | ASTMA572GR65 | 1258 | 1040 | 801 | 541 | 0.084 | 1.332 | 0.018 | 0.019 | 0.014 | 0.036 | 0.046 | 0.044 | 0.016 | 0.035 | 0.001 | 0.005 | 0.037 | 0.0378 | 0 | 0.0001 | 0 | 0.0002 | 0 | 486 | 589 | 32
33870 | ASTMA572GR65 | 1245 | 1040 | 803 | 578 | 0.086 | 1.402 | 0.016 | 0.017 | 0.01 | 0.046 | 0.041 | 0.037 | 0.018 | 0.027 | 0.002 | 0.006 | 0.038 | 0.0351 | 0 | 0.0001 | 0 | 0.0001 | 0 | 469 | 571 | 33
36360 | L450MB | 1252 | 1020 | 814 | 485 | 0.063 | 1.494 | 0.239 | 0.01 | 0.0015 | 0.049 | 0.03 | 0.029 | 0.018 | 0.231 | 0.015 | 0.002 | 0.001 | 0.0454 | 0.0042 | 0.0017 | 0 | 0.0001 | 0 | 508 | 596 | 25
36030 | L450MB | 1251 | 1020 | 818 | 473 | 0.064 | 1.475 | 0.252 | 0.009 | 0.0017 | 0.05 | 0.039 | 0.038 | 0.019 | 0.237 | 0.016 | 0.003 | 0.002 | 0.0413 | 0.0047 | 0.0016 | 0 | 0.0001 | 0 | 519 | 605 | 22
33870 | L450MB | 1249 | 1020 | 817 | 484 | 0.069 | 1.49 | 0.241 | 0.01 | 0.0018 | 0.042 | 0.035 | 0.034 | 0.013 | 0.229 | 0.017 | 0.001 | 0.001 | 0.043 | 0.0057 | 0.0008 | 0 | 0.0001 | 0 | 500 | 596 | 25
33850 | L450MB | 1255 | 1020 | 818 | 472 | 0.068 | 1.508 | 0.22 | 0.013 | 0.0012 | 0.048 | 0.026 | 0.025 | 0.017 | 0.229 | 0.014 | 0.002 | 0.002 | 0.0445 | 0.0027 | 0.001 | 0 | 0.0001 | 0 | 533 | 616 | 23
33720 | L450MB | 1249 | 1020 | 815 | 485 | 0.068 | 1.508 | 0.22 | 0.013 | 0.0012 | 0.048 | 0.026 | 0.025 | 0.017 | 0.229 | 0.014 | 0.002 | 0.002 | 0.0445 | 0.0027 | 0.001 | 0 | 0.0001 | 0 | 525 | 609 | 24
33740 | L450MB | 1243 | 1020 | 811 | 488 | 0.068 | 1.508 | 0.22 | 0.013 | 0.0012 | 0.048 | 0.026 | 0.025 | 0.017 | 0.229 | 0.014 | 0.002 | 0.002 | 0.0445 | 0.0027 | 0.001 | 0 | 0.0001 | 0 | 496 | 590 | 24
33830 | L450MB | 1243 | 1020 | 809 | 492 | 0.068 | 1.508 | 0.22 | 0.013 | 0.0012 | 0.048 | 0.026 | 0.025 | 0.017 | 0.229 | 0.014 | 0.002 | 0.002 | 0.0445 | 0.0027 | 0.001 | 0 | 0.0001 | 0 | 499 | 594 | 22
33720 | L450MB | 1255 | 1020 | 811 | 493 | 0.071 | 1.557 | 0.254 | 0.012 | 0.0012 | 0.049 | 0.031 | 0.031 | 0.016 | 0.231 | 0.015 | 0.003 | 0.002 | 0.0443 | 0.003 | 0.0022 | 0 | 0.0001 | 0 | 521 | 615 | 24
33940 | L450MB | 1243 | 1020 | 817 | 479 | 0.071 | 1.557 | 0.254 | 0.012 | 0.0012 | 0.049 | 0.031 | 0.031 | 0.016 | 0.231 | 0.015 | 0.003 | 0.002 | 0.0443 | 0.003 | 0.0022 | 0 | 0.0001 | 0 | 504 | 601 | 24
33960 | L450MB | 1243 | 1020 | 815 | 490 | 0.071 | 1.557 | 0.254 | 0.012 | 0.0012 | 0.049 | 0.031 | 0.031 | 0.016 | 0.231 | 0.015 | 0.003 | 0.002 | 0.0443 | 0.003 | 0.0022 | 0 | 0.0001 | 0 | 487 | 592 | 27
33930 | L450MB | 1255 | 1020 | 819 | 480 | 0.071 | 1.557 | 0.254 | 0.012 | 0.0012 | 0.049 | 0.031 | 0.031 | 0.016 | 0.231 | 0.015 | 0.003 | 0.002 | 0.0443 | 0.003 | 0.0022 | 0 | 0.0001 | 0 | 506 | 609 | 25
33760 | L450MB | 1249 | 1020 | 809 | 488 | 0.065 | 1.549 | 0.25 | 0.015 | 0.001 | 0.046 | 0.036 | 0.035 | 0.016 | 0.224 | 0.015 | 0.003 | 0.002 | 0.0426 | 0.0041 | 0.0015 | 0 | 0.0001 | 0 | 487 | 589 | 25
34010 | L450MB | 1255 | 1020 | 815 | 484 | 0.071 | 1.537 | 0.252 | 0.012 | 0.0014 | 0.05 | 0.026 | 0.025 | 0.021 | 0.239 | 0.013 | 0.003 | 0.002 | 0.0426 | 0.0037 | 0.0021 | 0 | 0.0001 | 0 | 501 | 599 | 24
33800 | L450MB | 1243 | 1020 | 816 | 495 | 0.071 | 1.537 | 0.252 | 0.012 | 0.0014 | 0.05 | 0.026 | 0.025 | 0.021 | 0.239 | 0.013 | 0.003 | 0.002 | 0.0426 | 0.0037 | 0.0021 | 0 | 0.0001 | 0 | 488 | 585 | 27
33820 | L450MB | 1255 | 1020 | 815 | 487 | 0.071 | 1.537 | 0.252 | 0.012 | 0.0014 | 0.05 | 0.026 | 0.025 | 0.021 | 0.239 | 0.013 | 0.003 | 0.002 | 0.0426 | 0.0037 | 0.0021 | 0 | 0.0001 | 0 | 509 | 601 | 25
33770 | L450MB | 1243 | 1020 | 811 | 490 | 0.071 | 1.537 | 0.252 | 0.012 | 0.0014 | 0.05 | 0.026 | 0.025 | 0.021 | 0.239 | 0.013 | 0.003 | 0.002 | 0.0426 | 0.0037 | 0.0021 | 0 | 0.0001 | 0 | 491 | 593 | 24
29280 | Q235B | 1258 | 1050 | 847 | 641 | 0.1526 | 0.43 | 0.184 | 0.013 | 0.018 | 0.039 | 0.002 | 0.002 | 0.02 | 0.019 | 0.001 | 0.006 | 0.001 | 0.001 | 0.0042 | 0.0001 | 0 | 0.0001 | 0 | 277 | 431 | 34
29530 | Q235B | 1261 | 1060 | 854 | 634 | 0.146 | 0.442 | 0.196 | 0.018 | 0.013 | 0.028 | 0.006 | 0.004 | 0.008 | 0.021 | 0.002 | 0.007 | 0.001 | 0.001 | 0.0025 | 0.0002 | 0 | 0.0001 | 0 | 274 | 408 | 35
29170 | Q235B | 1258 | 1050 | 865 | 637 | 0.1402 | 0.495 | 0.186 | 0.017 | 0.015 | 0.04 | 0.003 | 0.002 | 0.02 | 0.027 | 0.001 | 0.007 | 0.002 | 0.0012 | 0.0023 | 0.0001 | 0 | 0.0001 | 0 | 266 | 419 | 33
26920 | Q345B | 1253 | 1050 | 846 | 579 | 0.161 | 1.413 | 0.288 | 0.021 | 0.017 | 0.053 | 0.009 | 0.008 | 0.016 | 0.037 | 0.015 | 0.003 | 0.001 | 0.003 | 0.0031 | 0.0005 | 0 | 0.0001 | 0 | 367 | 531 | 28
27020 | Q345B | 1260 | 1050 | 847 | 554 | 0.171 | 1.424 | 0.298 | 0.025 | 0.017 | 0.058 | 0.014 | 0.011 | 0.019 | 0.038 | 0.016 | 0.004 | 0.002 | 0.0031 | 0.003 | 0.0006 | 0 | 0.0001 | 0 | 358 | 539 | 26
28790 | Q345B | 1266 | 1050 | 848 | 588 | 0.1527 | 1.402 | 0.286 | 0.021 | 0.011 | 0.058 | 0.018 | 0.017 | 0.022 | 0.042 | 0.016 | 0.009 | 0.006 | 0.0036 | 0.0028 | 0.0001 | 0 | 0.0001 | 0 | 376 | 541 | 26
35450 | L450MB | 1257 | 1020 | 820 | 374 | 0.069 | 1.49 | 0.241 | 0.01 | 0.0018 | 0.042 | 0.035 | 0.034 | 0.013 | 0.229 | 0.017 | 0.001 | 0.001 | 0.043 | 0.0057 | 0.0008 | 0 | 0.0001 | 0 | 518 | 602 | 21
35350 | L450MB | 1245 | 1020 | 822 | 424 | 0.069 | 1.49 | 0.241 | 0.01 | 0.0018 | 0.042 | 0.035 | 0.034 | 0.013 | 0.229 | 0.017 | 0.001 | 0.001 | 0.043 | 0.0057 | 0.0008 | 0 | 0.0001 | 0 | 491 | 579 | 22
33800 | L450MB | 1243 | 1020 | 816 | 474 | 0.065 | 1.549 | 0.25 | 0.015 | 0.001 | 0.046 | 0.036 | 0.035 | 0.016 | 0.224 | 0.015 | 0.003 | 0.002 | 0.0426 | 0.0041 | 0.0015 | 0 | 0.0001 | 0 | 491 | 584 | 25
33820 | L450MB | 1249 | 1020 | 820 | 445 | 0.065 | 1.549 | 0.25 | 0.015 | 0.001 | 0.046 | 0.036 | 0.035 | 0.016 | 0.224 | 0.015 | 0.003 | 0.002 | 0.0426 | 0.0041 | 0.0015 | 0 | 0.0001 | 0 | 516 | 607 | 24
33800 | L450MB | 1255 | 1020 | 816 | 469 | 0.065 | 1.549 | 0.25 | 0.015 | 0.001 | 0.046 | 0.036 | 0.035 | 0.016 | 0.224 | 0.015 | 0.003 | 0.002 | 0.0426 | 0.0041 | 0.0015 | 0 | 0.0001 | 0 | 519 | 608 | 23
37000 | L450MB | 1245 | 1020 | 813 | 489 | 0.065 | 1.549 | 0.25 | 0.015 | 0.001 | 0.046 | 0.036 | 0.035 | 0.016 | 0.224 | 0.015 | 0.003 | 0.002 | 0.0426 | 0.0041 | 0.0015 | 0 | 0.0001 | 0 | 474 | 569 | 23
36960 | L450MB | 1245 | 1020 | 817 | 487 | 0.068 | 1.525 | 0.255 | 0.012 | 0.0007 | 0.046 | 0.031 | 0.03 | 0.015 | 0.245 | 0.016 | 0.002 | 0.002 | 0.0434 | 0.0032 | 0.0017 | 0 | 0.0001 | 0 | 494 | 582 | 23
37090 | L450MB | 1251 | 1020 | 815 | 479 | 0.068 | 1.525 | 0.255 | 0.012 | 0.0007 | 0.046 | 0.031 | 0.03 | 0.015 | 0.245 | 0.016 | 0.002 | 0.002 | 0.0434 | 0.0032 | 0.0017 | 0 | 0.0001 | 0 | 501 | 596 | 21
36940 | L450MB | 1257 | 1020 | 811 | 489 | 0.068 | 1.525 | 0.255 | 0.012 | 0.0007 | 0.046 | 0.031 | 0.03 | 0.015 | 0.245 | 0.016 | 0.002 | 0.002 | 0.0434 | 0.0032 | 0.0017 | 0 | 0.0001 | 0 | 498 | 588 | 22
37050 | L450MB | 1245 | 1020 | 816 | 478 | 0.063 | 1.524 | 0.248 | 0.014 | 0.0009 | 0.047 | 0.034 | 0.034 | 0.017 | 0.227 | 0.015 | 0.003 | 0.002 | 0.0416 | 0.0036 | 0.0017 | 0 | 0.0001 | 0 | 498 | 588 | 21
36970 | L450MB | 1251 | 1020 | 816 | 481 | 0.063 | 1.524 | 0.248 | 0.014 | 0.0009 | 0.047 | 0.034 | 0.034 | 0.017 | 0.227 | 0.015 | 0.003 | 0.002 | 0.0416 | 0.0036 | 0.0017 | 0 | 0.0001 | 0 | 504 | 597 | 23
37120 | L450MB | 1251 | 1020 | 809 | 480 | 0.063 | 1.524 | 0.248 | 0.014 | 0.0009 | 0.047 | 0.034 | 0.034 | 0.017 | 0.227 | 0.015 | 0.003 | 0.002 | 0.0416 | 0.0036 | 0.0017 | 0 | 0.0001 | 0 | 512 | 606 | 23
35900 | L450MB | 1241 | 1010 | 798 | 475 | 0.0518 | 1.476 | 0.257 | 0.016 | 0.0011 | 0.055 | 0.033 | 0.033 | 0.023 | 0.193 | 0.013 | 0.121 | 0.003 | 0.0424 | 0.0037 | 0.0014 | 0 | 0.0002 | 0 | 515 | 616 | 23
37430 | L450MB | 1250 | 1010 | 817 | 488 | 0.0518 | 1.476 | 0.257 | 0.016 | 0.0011 | 0.055 | 0.033 | 0.033 | 0.023 | 0.193 | 0.013 | 0.121 | 0.003 | 0.0424 | 0.0037 | 0.0014 | 0 | 0.0002 | 0 | 516 | 607 | 22
37230 | L450MB | 1244 | 1010 | 799 | 472 | 0.0518 | 1.476 | 0.257 | 0.016 | 0.0011 | 0.055 | 0.033 | 0.033 | 0.023 | 0.193 | 0.013 | 0.121 | 0.003 | 0.0424 | 0.0037 | 0.0014 | 0 | 0.0002 | 0 | 533 | 619 | 20
37090 | L450MB | 1250 | 1010 | 810 | 482 | 0.0518 | 1.476 | 0.257 | 0.016 | 0.0011 | 0.055 | 0.033 | 0.033 | 0.023 | 0.193 | 0.013 | 0.121 | 0.003 | 0.0424 | 0.0037 | 0.0014 | 0 | 0.0002 | 0 | 515 | 609 | 22
29500 | Q235B | 1266 | 1060 | 879 | 598 | 0.1402 | 0.495 | 0.186 | 0.017 | 0.015 | 0.04 | 0.003 | 0.002 | 0.02 | 0.027 | 0.001 | 0.007 | 0.002 | 0.0012 | 0.0023 | 0.0001 | 0 | 0.0001 | 0 | 270 | 411 | 30
29810 | Q235B | 1273 | 1060 | 884 | 635 | 0.1402 | 0.495 | 0.186 | 0.017 | 0.015 | 0.04 | 0.003 | 0.002 | 0.02 | 0.027 | 0.001 | 0.007 | 0.002 | 0.0012 | 0.0023 | 0.0001 | 0 | 0.0001 | 0 | 296 | 439 | 30
29360 | Q345B | 1260 | 1050 | 843 | 574 | 0.155 | 1.511 | 0.249 | 0.02 | 0.014 | 0.031 | 0.008 | 0.006 | 0.01 | 0.025 | 0.002 | 0.001 | 0.001 | 0.0025 | 0.0034 | 0.0001 | 0 | 0.0001 | 0 | 357 | 511 | 26
25130 | Q235B | 1242 | 1040 | 862 | 650 | 0.143 | 0.46 | 0.195 | 0.016 | 0.009 | 0.039 | 0.006 | 0.004 | 0.014 | 0.027 | 0.002 | 0.008 | 0.001 | 0.0021 | 0.004 | 0.0002 | 0 | 0.0001 | 0 | 266 | 410 | 31
25490 | Q235B | 1249 | 1040 | 865 | 628 | 0.154 | 0.45 | 0.204 | 0.019 | 0.014 | 0.038 | 0.007 | 0.003 | 0.015 | 0.026 | 0.002 | 0.008 | 0.001 | 0.0014 | 0.0026 | 0.0002 | 0 | 0.0001 | 0 | 265 | 418 | 33
29540 | Q235B | 1256 | 1040 | 866 | 547 | 0.1469 | 0.461 | 0.165 | 0.012 | 0.012 | 0.032 | 0.022 | 0.02 | 0.011 | 0.015 | 0.002 | 0.004 | 0.002 | 0.001 | 0.003 | 0.0006 | 0 | 0.0002 | 0 | 282 | 410 | 31
29570 | Q235B | 1244 | 1040 | 865 | 631 | 0.1469 | 0.461 | 0.165 | 0.012 | 0.012 | 0.032 | 0.022 | 0.02 | 0.011 | 0.015 | 0.002 | 0.004 | 0.002 | 0.001 | 0.003 | 0.0006 | 0 | 0.0002 | 0 | 277 | 423 | 31
29510 | Q235B | 1250 | 1040 | 866 | 654 | 0.1469 | 0.461 | 0.165 | 0.012 | 0.012 | 0.032 | 0.022 | 0.02 | 0.011 | 0.015 | 0.002 | 0.004 | 0.002 | 0.001 | 0.003 | 0.0006 | 0 | 0.0002 | 0 | 281 | 415 | 30
25680 | Q235B | 1259 | 1040 | 889 | 633 | 0.1455 | 0.44 | 0.212 | 0.017 | 0.015 | 0.046 | 0.002 | 0.002 | 0.02 | 0.025 | 0.001 | 0.007 | 0.002 | 0.001 | 0.0018 | 0.0001 | 0 | 0.0001 | 0 | 277 | 426 | 31
29158 | Q235B | 1256 | 1060 | 0 | 0 | 0.153 | 0.477 | 0.183 | 0.028 | 0.014 | 0.038 | 0.007 | 0.003 | 0.022 | 0.04 | 0.002 | 0.01 | 0.001 | 0.0016 | 0.002 | 0.0006 | 0 | 0.0001 | 0 | 280 | 427 | 31
29580 | Q235B | 1265 | 1060 | 888 | 634 | 0.1518 | 0.472 | 0.179 | 0.017 | 0.016 | 0.035 | 0.014 | 0.013 | 0.013 | 0.026 | 0.002 | 0.008 | 0.003 | 0.001 | 0.0027 | 0.0001 | 0 | 0.0002 | 0 | 283 | 416 | 31
29570 | Q235B | 1271 | 1060 | 890 | 634 | 0.1518 | 0.472 | 0.179 | 0.017 | 0.016 | 0.035 | 0.014 | 0.013 | 0.013 | 0.026 | 0.002 | 0.008 | 0.003 | 0.001 | 0.0027 | 0.0001 | 0 | 0.0002 | 0 | 292 | 430 | 37
29500 | Q235B | 1266 | 1060 | 887 | 638 | 0.138 | 0.468 | 0.19 | 0.016 | 0.006 | 0.035 | 0.017 | 0.014 | 0.013 | 0.025 | 0.002 | 0.008 | 0.001 | 0.0015 | 0.0042 | 0.0003 | 0 | 0.0001 | 0 | 281 | 416 | 32
29440 | Q235B | 1272 | 1060 | 887 | 608 | 0.138 | 0.468 | 0.19 | 0.016 | 0.006 | 0.035 | 0.017 | 0.014 | 0.013 | 0.025 | 0.002 | 0.008 | 0.001 | 0.0015 | 0.0042 | 0.0003 | 0 | 0.0001 | 0 | 281 | 416 | 32
29560 | Q235B | 1259 | 1060 | 887 | 608 | 0.153 | 0.477 | 0.183 | 0.028 | 0.014 | 0.038 | 0.007 | 0.003 | 0.022 | 0.04 | 0.002 | 0.01 | 0.001 | 0.0016 | 0.002 | 0.0006 | 0 | 0.0001 | 0 | 359 | 457 | 29
27800 | Q235B | 1272 | 1060 | 903 | 635 | 0.1425 | 0.458 | 0.196 | 0.03 | 0.012 | 0.045 | 0.003 | 0.002 | 0.019 | 0.031 | 0.002 | 0.006 | 0.002 | 0.0012 | 0.0022 | 0.0001 | 0 | 0.0001 | 0 | 311 | 448 | 39
27770 | Q235B | 1260 | 1060 | 899 | 634 | 0.1425 | 0.458 | 0.196 | 0.03 | 0.012 | 0.045 | 0.003 | 0.002 | 0.019 | 0.031 | 0.002 | 0.006 | 0.002 | 0.0012 | 0.0022 | 0.0001 | 0 | 0.0001 | 0 | 307 | 446 | 36
27830 | Q235B | 1266 | 1060 | 899 | 607 | 0.1425 | 0.458 | 0.196 | 0.03 | 0.012 | 0.045 | 0.003 | 0.002 | 0.019 | 0.031 | 0.002 | 0.006 | 0.002 | 0.0012 | 0.0022 | 0.0001 | 0 | 0.0001 | 0 | 305 | 450 | 36
27840 | Q235B | 1272 | 1060 | 901 | 633 | 0.1425 | 0.458 | 0.196 | 0.03 | 0.012 | 0.045 | 0.003 | 0.002 | 0.019 | 0.031 | 0.002 | 0.006 | 0.002 | 0.0012 | 0.0022 | 0.0001 | 0 | 0.0001 | 0 | 311 | 447 | 36
27800 | Q235B | 1260 | 1060 | 902 | 634 | 0.1425 | 0.458 | 0.196 | 0.03 | 0.012 | 0.045 | 0.003 | 0.002 | 0.019 | 0.031 | 0.002 | 0.006 | 0.002 | 0.0012 | 0.0022 | 0.0001 | 0 | 0.0001 | 0 | 302 | 442 | 37
27800 | Q235B | 1266 | 1060 | 901 | 607 | 0.1425 | 0.458 | 0.196 | 0.03 | 0.012 | 0.045 | 0.003 | 0.002 | 0.019 | 0.031 | 0.002 | 0.006 | 0.002 | 0.0012 | 0.0022 | 0.0001 | 0 | 0.0001 | 0 | 295 | 437 | 37
22560 | SPA-H | 1268 | 1050 | 867 | 553 | 0.0755 | 0.469 | 0.318 | 0.091 | 0.0093 | 0.331 | 0.0416 | 0.0409 | 0.076 | 0.326 | 0.0017 | 0.003 | 0.001 | 0.001 | 0 | 0.0001 | 0 | 0.0002 | 0 | 385 | 506 | 36
20950 | SPA-H | 1262 | 1050 | 863 | 562 | 0.0785 | 0.496 | 0.331 | 0.088 | 0.008 | 0.282 | 0.0414 | 0.0409 | 0.074 | 0.339 | 0.0019 | 0.003 | 0.001 | 0.001 | 0 | 0.0001 | 0 | 0.0002 | 0 | 408 | 511 | 38
23330 | SPA-H | 1263 | 1050 | 878 | 592 | 0.0805 | 0.432 | 0.335 | 0.087 | 0.0043 | 0.281 | 0.0392 | 0.0388 | 0.07 | 0.312 | 0.0031 | 0.004 | 0.001 | 0.001 | 0.0032 | 0.0001 | 0 | 0.0002 | 0 | 396 | 511 | 39
22400 | SPA-H | 1257 | 1050 | 872 | 601 | 0.0837 | 0.508 | 0.364 | 0.087 | 0.0071 | 0.288 | 0.0396 | 0.0389 | 0.076 | 0.344 | 0.0028 | 0.003 | 0.001 | 0.004 | 0 | 0.0001 | 0 | 0.0002 | 0 | 390 | 511 | 37
23300 | SPA-H | 1263 | 1050 | 866 | 578 | 0.0785 | 0.496 | 0.331 | 0.088 | 0.008 | 0.282 | 0.0414 | 0.0409 | 0.074 | 0.339 | 0.0019 | 0.003 | 0.001 | 0.001 | 0 | 0.0001 | 0 | 0.0002 | 0 | 411 | 522 | 25
22520 | SPA-H | 1269 | 1050 | 875 | 600 | 0.0796 | 0.453 | 0.337 | 0.092 | 0.0069 | 0.289 | 0.039 | 0.0385 | 0.074 | 0.34 | 0.0023 | 0.004 | 0.001 | 0.001 | 0 | 0.0001 | 0 | 0.0002 | 0 | 408 | 527 | 36
18410 | SPA-H | 1263 | 1050 | 867 | 559 | 0.087 | 0.469 | 0.362 | 0.103 | 0.008 | 0.277 | 0.0288 | 0.0272 | 0.068 | 0.348 | 0.0018 | 0.004 | 0.001 | 0.001 | 0.0017 | 0.0001 | 0 | 0.0003 | 0 | 397 | 522 | 29
17570 | HG785D | 1238 | 1030 | 846 | 575 | 0.07 | 1.798 | 0.248 | 0.011 | 0.009 | 0.042 | 0.0445 | 0.0364 | 0.228 | 0.31 | 0.015 | 0.262 | 0.003 | 0.059 | 0 | 0.0009 | 0 | 0.0001 | 0 | 599 | 705 | 21
17570 | HG785D | 1238 | 1030 | 846 | 575 | 0.07 | 1.798 | 0.248 | 0.011 | 0.009 | 0.042 | 0.0445 | 0.0364 | 0.228 | 0.31 | 0.015 | 0.262 | 0.003 | 0.059 | 0 | 0.0009 | 0 | 0.0001 | 0 | 599 | 686 | 24
17570 | HG785D | 1238 | 1030 | 846 | 575 | 0.07 | 1.798 | 0.248 | 0.011 | 0.009 | 0.042 | 0.0445 | 0.0364 | 0.228 | 0.31 | 0.015 | 0.262 | 0.003 | 0.059 | 0 | 0.0009 | 0 | 0.0001 | 0 | 600 | 706 | 24
26630 | Q345C | 1255 | 1050 | 863 | 631 | 0.1025 | 1.438 | 0.151 | 0.025 | 0.011 | 0.06 | 0.032 | 0.031 | 0.024 | 0.037 | 0.002 | 0.016 | 0.004 | 0.0238 | 0.0048 | 0.0001 | 0 | 0.0001 | 0 | 408 | 529 | 25
29200 | Q345B-LW | 1253 | 1060 | 847 | 603 | 0.154 | 1.465 | 0.279 | 0.018 | 0.013 | 0.053 | 0.01 | 0.008 | 0.019 | 0.033 | 0.003 | 0.002 | 0.001 | 0.0017 | 0.0049 | 0.0002 | 0 | 0.0001 | 0 | 346 | 536 | 23
26680 | Q345C | 1261 | 1050 | 866 | 646 | 0.1025 | 1.438 | 0.151 | 0.025 | 0.011 | 0.06 | 0.032 | 0.031 | 0.024 | 0.037 | 0.002 | 0.016 | 0.004 | 0.0238 | 0.0048 | 0.0001 | 0 | 0.0001 | 0 | 410 | 520 | 25
30820 | Q345C | 1249 | 1050 | 864 | 610 | 0.1077 | 1.445 | 0.191 | 0.025 | 0.003 | 0.062 | 0.04 | 0.039 | 0.024 | 0.034 | 0.013 | 0.011 | 0.004 | 0.027 | 0.0047 | 0.0012 | 0 | 0.0001 | 0 | 424 | 535 | 27
22870 | WL510H | 1260 | 1060 | 824 | 565 | 0.096 | 1.423 | 0.162 | 0.019 | 0.001 | 0.048 | 0.03 | 0.028 | 0.017 | 0.038 | 0.021 | 0.005 | 0.001 | 0.026 | 0.0051 | 0.0014 | 0 | 0.0001 | 0 | 429 | 526 | 28
23190 | WL510H | 1266 | 1060 | 821 | 564 | 0.096 | 1.423 | 0.162 | 0.019 | 0.001 | 0.048 | 0.03 | 0.028 | 0.017 | 0.038 | 0.021 | 0.005 | 0.001 | 0.026 | 0.0051 | 0.0014 | 0 | 0.0001 | 0 | 426 | 529 | 29
23110 | WL510H | 1254 | 1060 | 821 | 580 | 0.096 | 1.423 | 0.162 | 0.019 | 0.001 | 0.048 | 0.03 | 0.028 | 0.017 | 0.038 | 0.021 | 0.005 | 0.001 | 0.026 | 0.0051 | 0.0014 | 0 | 0.0001 | 0 | 428 | 520 | 28
22890 | WL510H | 1260 | 1060 | 823 | 565 | 0.096 | 1.423 | 0.162 | 0.019 | 0.001 | 0.048 | 0.03 | 0.028 | 0.017 | 0.038 | 0.021 | 0.005 | 0.001 | 0.026 | 0.0051 | 0.0014 | 0 | 0.0001 | 0 | 425 | 519 | 26
22820 | WL510H | 1271 | 1060 | 837 | 562 | 0.096 | 1.423 | 0.162 | 0.019 | 0.001 | 0.048 | 0.03 | 0.028 | 0.017 | 0.038 | 0.021 | 0.005 | 0.001 | 0.026 | 0.0051 | 0.0014 | 0 | 0.0001 | 0 | 431 | 529 | 28
24800 | Q345B-LW | 1249 | 1040 | 856 | 591 | 0.1455 | 1.524 | 0.243 | 0.016 | 0.008 | 0.04 | 0.004 | 0.003 | 0.018 | 0.029 | 0.002 | 0.007 | 0.004 | 0.0028 | 0.0047 | 0.0001 | 0 | 0.0001 | 0 | 371 | 515 | 30
27940 | Q345B | 1269 | 1060 | 852 | 575 | 0.1548 | 1.508 | 0.271 | 0.021 | 0.015 | 0.062 | 0.005 | 0.005 | 0.023 | 0.041 | 0.002 | 0.008 | 0.005 | 0.0037 | 0.0024 | 0.0001 | 0 | 0.0002 | 0 | 372 | 527 | 28
27940 | Q345B | 1257 | 1060 | 854 | 572 | 0.154 | 1.459 | 0.273 | 0.02 | 0.015 | 0.053 | 0.008 | 0.007 | 0.02 | 0.037 | 0.002 | 0.007 | 0.001 | 0.003 | 0.0028 | 0.0005 | 0 | 0.0001 | 0 | 384 | 529 | 28
21520 | Q450NQR1 | 1262 | 1060 | 845 | 590 | 0.0622 | 1.036 | 0.183 | 0.017 | 0.0045 | 0.311 | 0.0182 | 0.0167 | 0.173 | 0.694 | 0.0012 | 0.004 | 0.001 | 0.029 | 0 | 0.0007 | 0 | 0.0003 | 0 | 492 | 569 | 26
20620 | Q450NQR1 | 1268 | 1060 | 840 | 596 | 0.0684 | 1.035 | 0.204 | 0.021 | 0.0051 | 0.288 | 0.0342 | 0.0338 | 0.186 | 0.722 | 0.0015 | 0.004 | 0.001 | 0.031 | 0.0028 | 0.0006 | 0 | 0.0002 | 0 | 494 | 579 | 25
29150 | Q345B-LW | 1254 | 1040 | 856 | 602 | 0.1537 | 1.508 | 0.253 | 0.02 | 0.011 | 0.051 | 0.021 | 0.02 | 0.019 | 0.022 | 0.002 | 0.007 | 0.003 | 0.0032 | 0.0037 | 0.0001 | 0 | 0.0002 | 0 | 374 | 516 | 29
29230 | Q345B-LW | 1260 | 1040 | 852 | 622 | 0.146 | 1.42 | 0.28 | 0.016 | 0.006 | 0.047 | 0.016 | 0.015 | 0.014 | 0.026 | 0.003 | 0.003 | 0.001 | 0.0027 | 0.0043 | 0.0003 | 0 | 0.0001 | 0 | 384 | 527 | 23
27250 | WL510 | 1255 | 1060 | 864 | 571 | 0.1 | 1.422 | 0.144 | 0.022 | 0.001 | 0.038 | 0.033 | 0.031 | 0.045 | 0.04 | 0.023 | 0.008 | 0.002 | 0.0245 | 0 | 0.0011 | 0 | 0.0001 | 0 | 462 | 546 | 29
27320 | WL510 | 1261 | 1060 | 863 | 582 | 0.1 | 1.422 | 0.144 | 0.022 | 0.001 | 0.038 | 0.033 | 0.031 | 0.045 | 0.04 | 0.023 | 0.008 | 0.002 | 0.0245 | 0 | 0.0011 | 0 | 0.0001 | 0 | 462 | 556 | 28
29430 | WL510 | 1268 | 1060 | 860 | 583 | 0.103 | 1.417 | 0.195 | 0.022 | 0.001 | 0.05 | 0.037 | 0.034 | 0.016 | 0.032 | 0.016 | 0.004 | 0.002 | 0.0264 | 0 | 0.0015 | 0 | 0.0001 | 0 | 449 | 539 | 28
28130 | WL590 | 1258 | 1060 | 853 | 572 | 0.0966 | 1.435 | 0.191 | 0.017 | 0.004 | 0.043 | 0.033 | 0.033 | 0.02 | 0.017 | 0.025 | 0.007 | 0.003 | 0.0366 | 0 | 0.0011 | 0 | 0.0001 | 0 | 548 | 626 | 22
27620 | WL590 | 1252 | 1060 | 853 | 572 | 0.1009 | 1.437 | 0.186 | 0.014 | 0.002 | 0.042 | 0.036 | 0.035 | 0.018 | 0.018 | 0.022 | 0.006 | 0.003 | 0.0366 | 0 | 0.0009 | 0 | 0.0001 | 0 | 503 | 595 | 22
27840 | WL590 | 1258 | 1060 | 853 | 573 | 0.094 | 1.434 | 0.183 | 0.014 | 0.001 | 0.068 | 0.033 | 0.032 | 0.021 | 0.037 | 0.029 | 0.003 | 0.001 | 0.0393 | 0 | 0.0016 | 0 | 0.0001 | 0 | 536 | 627 | 22
25750 | WL510 | 1262 | 1060 | 865 | 582 | 0.099 | 1.452 | 0.183 | 0.013 | 0.002 | 0.058 | 0.031 | 0.03 | 0.017 | 0.029 | 0.016 | 0.003 | 0.001 | 0.027 | 0 | 0.0009 | 0 | 0.0001 | 0 | 427 | 532 | 26
25710 | WL510 | 1250 | 1060 | 867 | 582 | 0.099 | 1.452 | 0.183 | 0.013 | 0.002 | 0.058 | 0.031 | 0.03 | 0.017 | 0.029 | 0.016 | 0.003 | 0.001 | 0.027 | 0 | 0.0009 | 0 | 0.0001 | 0 | 442 | 538 | 28
20960 | 20 | 1269 | 1060 | 894 | 677 | 0.1989 | 0.474 | 0.22 | 0.018 | 0.0101 | 0.047 | 0.0263 | 0.0245 | 0.011 | 0.023 | 0.0009 | 0.002 | 0.001 | 0.001 | 0 | 0.0001 | 0 | 0.0002 | 0 | 301 | 457 | 29
20660 | 20 | 1257 | 1060 | 896 | 677 | 0.1989 | 0.474 | 0.22 | 0.018 | 0.0101 | 0.047 | 0.0263 | 0.0245 | 0.011 | 0.023 | 0.0009 | 0.002 | 0.001 | 0.001 | 0 | 0.0001 | 0 | 0.0002 | 0 | 290 | 446 | 30
21730 | WL440 | 1266 | 1070 | 852 | 591 | 0.0745 | 1.412 | 0.21 | 0.017 | 0.0055 | 0.038 | 0.0431 | 0.0427 | 0.01 | 0.032 | 0.0173 | 0.004 | 0.001 | 0.001 | 0.0059 | 0.0001 | 0 | 0.0004 | 0 | 396 | 482 | 30
21750 | WL440 | 1254 | 1070 | 852 | 591 | 0.0745 | 1.412 | 0.21 | 0.017 | 0.0055 | 0.038 | 0.0431 | 0.0427 | 0.01 | 0.032 | 0.0173 | 0.004 | 0.001 | 0.001 | 0.0059 | 0.0001 | 0 | 0.0004 | 0 | 368 | 462 | 29
20870 | Q345B | 1246 | 1040 | 855 | 581 | 0.153 | 1.43 | 0.254 | 0.017 | 0.0124 | 0.027 | 0.0059 | 0.0047 | 0.008 | 0.031 | 0.0001 | 0.001 | 0.001 | 0.001 | 0.0016 | 0.0001 | 0 | 0.0003 | 0 | 324 | 511 | 26
21000 | Q345B | 1252 | 1040 | 853 | 584 | 0.1524 | 1.469 | 0.267 | 0.019 | 0.011 | 0.042 | 0.0364 | 0.0358 | 0.01 | 0.042 | 0.0001 | 0.002 | 0.001 | 0.001 | 0.0025 | 0.0001 | 0 | 0.0003 | 0 | 340 | 522 | 26
19840 | Q345B | 1235 | 1040 | 841 | 566 | 0.153 | 1.43 | 0.254 | 0.017 | 0.0124 | 0.027 | 0.0059 | 0.0047 | 0.008 | 0.031 | 0.0001 | 0.001 | 0.001 | 0.001 | 0.0016 | 0.0001 | 0 | 0.0003 | 0 | 408 | 544 | 23
21360 | WL510H | 1249 | 1060 | 856 | 587 | 0.11 | 1.426 | 0.118 | 0.02 | 0.006 | 0.054 | 0.034 | 0.032 | 0.022 | 0.035 | 0.021 | 0.007 | 0.003 | 0.0253 | 0 | 0.0009 | 0 | 0.0001 | 0 | 418 | 521 | 23
24150 | Q450NQR1 | 1257 | 1060 | 846 | 570 | 0.069 | 1.059 | 0.204 | 0.02 | 0.002 | 0.285 | 0.019 | 0.018 | 0.18 | 0.703 | 0.004 | 0.008 | 0.004 | 0.0297 | 0 | 0.0015 | 0 | 0.0001 | 0 | 493 | 594 | 25
25760 | ASTMA572GR65 | 1248 | 1050 | 811 | 560 | 0.0795 | 1.331 | 0.019 | 0.011 | 0.0076 | 0.022 | 0.0369 | 0.0356 | 0.008 | 0.026 | 0.0005 | 0 | 0.04 | 0.033 | 0 | 0.0001 | 0 | 0.0001 | 0 | 495 | 581 | 27
25750 | ASTMA572GR65 | 1254 | 1050 | 816 | 569 | 0.0747 | 1.311 | 0.012 | 0.013 | 0.0102 | 0.043 | 0.0423 | 0.0394 | 0.013 | 0.04 | 0.0009 | 0.002 | 0.038 | 0.031 | 0 | 0.0002 | 0 | 0.0002 | 0 | 489 | 561 | 28
21280 | WL510H | 1255 | 1060 | 822 | 592 | 0.11 | 1.426 | 0.118 | 0.02 | 0.006 | 0.054 | 0.034 | 0.032 | 0.022 | 0.035 | 0.021 | 0.007 | 0.003 | 0.0253 | 0 | 0.0009 | 0 | 0.0001 | 0 | 421 | 520 | 24
20830 | WL510H | 1243 | 1060 | 835 | 577 | 0.11 | 1.426 | 0.118 | 0.02 | 0.006 | 0.054 | 0.034 | 0.032 | 0.022 | 0.035 | 0.021 | 0.007 | 0.003 | 0.0253 | 0 | 0.0009 | 0 | 0.0001 | 0 | 452 | 547 | 26
20675 | WL510H | 1249 | 1060 | 0 | 0 | 0.11 | 1.426 | 0.118 | 0.02 | 0.006 | 0.054 | 0.034 | 0.032 | 0.022 | 0.035 | 0.021 | 0.007 | 0.003 | 0.0253 | 0 | 0.0009 | 0 | 0.0001 | 0 | 419 | 525 | 24
20675 | WL510H | 1255 | 1060 | 0 | 0 | 0.11 | 1.426 | 0.118 | 0.02 | 0.006 | 0.054 | 0.034 | 0.032 | 0.022 | 0.035 | 0.021 | 0.007 | 0.003 | 0.0253 | 0 | 0.0009 | 0 | 0.0001 | 0 | 417 | 520 | 26
19690 | SS400-JX | 1230 | 1040 | 811 | 612 | 0.1592 | 0.443 | 0.199 | 0.014 | 0.0059 | 0.04 | 0.0352 | 0.0335 | 0.012 | 0.021 | 0.0007 | 0.005 | 0.001 | 0.001 | 0 | 0.0001 | 0 | 0.0002 | 0 | 273 | 435 | 25
16400 | SS400-JX | 1233 | 1040 | 847 | 573 | 0.1518 | 0.439 | 0.192 | 0.014 | 0.0058 | 0.037 | 0.0313 | 0.0303 | 0.008 | 0.022 | 0.0011 | 0.004 | 0.001 | 0.001 | 0.0025 | 0.0001 | 0 | 0.0003 | 0 | 260 | 423 | 26
36400 | L450MB | 1246 | 1020 | 815 | 488 | 0.067 | 1.494 | 0.242 | 0.012 | 0.0013 | 0.041 | 0.031 | 0.031 | 0.015 | 0.235 | 0.015 | 0.002 | 0.002 | 0.0459 | 0.005 | 0.0014 | 0 | 0.0001 | 0 | 499 | 598 | 24
27820 | Q235B | 1256 | 1060 | 888 | 608 | 0.1425 | 0.458 | 0.196 | 0.03 | 0.012 | 0.045 | 0.003 | 0.002 | 0.019 | 0.031 | 0.002 | 0.006 | 0.002 | 0.0012 | 0.0022 | 0.0001 | 0 | 0.0001 | 0 | 292 | 438 | 32
27750 | Q235B | 1268 | 1060 | 884 | 634 | 0.145 | 0.413 | 0.21 | 0.025 | 0.019 | 0.039 | 0.005 | 0.004 | 0.013 | 0.024 | 0.002 | 0.005 | 0.002 | 0.0018 | 0.0028 | 0.0002 | 0 | 0.0002 | 0 | 288 | 425 | 31
21190 | Q235B | 1246 | 1040 | 880 | 632 | 0.148 | 0.467 | 0.183 | 0.03 | 0.016 | 0.04 | 0.006 | 0.003 | 0.015 | 0.03 | 0.002 | 0.008 | 0.001 | 0.0015 | 0.0026 | 0.0004 | 0 | 0.0001 | 0 | 291 | 411 | 32
22200 | Q235B | 1253 | 1040 | 885 | 636 | 0.1476 | 0.465 | 0.187 | 0.019 | 0.012 | 0.045 | 0.003 | 0.003 | 0.013 | 0.02 | 0.001 | 0.005 | 0.003 | 0.001 | 0.0024 | 0.0001 | 0 | 0.0005 | 0 | 302 | 422 | 32
27490 | Q235B | 1263 | 1060 | 887 | 633 | 0.137 | 0.464 | 0.188 | 0.019 | 0.014 | 0.042 | 0.004 | 0.003 | 0.015 | 0.032 | 0.001 | 0.009 | 0.001 | 0.0018 | 0.0029 | 0.0001 | 0 | 0.0001 | 0 | 267 | 422 | 30
29240 | Q345B | 1273 | 1060 | 854 | 583 | 0.155 | 1.511 | 0.249 | 0.02 | 0.014 | 0.031 | 0.008 | 0.006 | 0.01 | 0.025 | 0.002 | 0.001 | 0.001 | 0.0025 | 0.0034 | 0.0001 | 0 | 0.0001 | 0 | 375 | 524 | 23
32660 | Q345B | 1272 | 1080 | 858 | 566 | 0.158 | 1.49 | 0.283 | 0.017 | 0.007 | 0.027 | 0.017 | 0.016 | 0.01 | 0.03 | 0.004 | 0.005 | 0.002 | 0.003 | 0.0062 | 0.0001 | 0 | 0.0001 | 0 | 342 | 499 | 28
29020 | Q345B | 1281 | 1080 | 853 | 481 | 0.15 | 1.463 | 0.247 | 0.023 | 0.016 | 0.028 | 0.006 | 0.005 | 0.012 | 0.029 | 0.002 | 0.004 | 0.001 | 0.0024 | 0.0032 | 0.0001 | 0 | 0.0001 | 0 | 361 | 516 | 32
29020 | Q345B | 1288 | 1080 | 859 | 582 | 0.15 | 1.463 | 0.247 | 0.023 | 0.016 | 0.028 | 0.006 | 0.005 | 0.012 | 0.029 | 0.002 | 0.004 | 0.001 | 0.0024 | 0.0032 | 0.0001 | 0 | 0.0001 | 0 | 371 | 526 | 28
28970 | Q345B | 1282 | 1080 | 858 | 559 | 0.15 | 1.463 | 0.247 | 0.023 | 0.016 | 0.028 | 0.006 | 0.005 | 0.012 | 0.029 | 0.002 | 0.004 | 0.001 | 0.0024 | 0.0032 | 0.0001 | 0 | 0.0001 | 0 | 370 | 522 | 30
31540 | Q345B | 1289 | 1080 | 858 | 580 | 0.157 | 1.466 | 0.244 | 0.022 | 0.016 | 0.026 | 0.006 | 0.005 | 0.01 | 0.023 | 0.002 | 0.002 | 0.001 | 0.0022 | 0.004 | 0.0004 | 0 | 0.0001 | 0 | 359 | 506 | 29
29780 | Q235B | 1271 | 1060 | 888 | 622 | 0.1422 | 0.464 | 0.181 | 0.017 | 0.013 | 0.039 | 0.003 | 0.002 | 0.015 | 0.028 | 0.001 | 0.006 | 0.002 | 0.0015 | 0.0021 | 0.0001 | 0 | 0.0003 | 0 | 311 | 418 | 29
31470 | Q235B | 1277 | 1060 | 880 | 610 | 0.1471 | 0.471 | 0.193 | 0.02 | 0.01 | 0.052 | 0.002 | 0.002 | 0.02 | 0.035 | 0.001 | 0.006 | 0.003 | 0.0017 | 0.004 | 0.0001 | 0 | 0.0002 | 0 | 321 | 437 | 31
32070 | SS400-JX | 1278 | 1060 | 866 | 603 | 0.1374 | 0.451 | 0.204 | 0.023 | 0.006 | 0.034 | 0.039 | 0.037 | 0.013 | 0.02 | 0.002 | 0.006 | 0.004 | 0.001 | 0.0034 | 0.0003 | 0 | 0.0001 | 0 | 298 | 438 | 33
27490 | Q235B | 1266 | 1060 | 887 | 607 | 0.1559 | 0.516 | 0.217 | 0.021 | 0.012 | 0.051 | 0.006 | 0.006 | 0.022 | 0.03 | 0.001 | 0.006 | 0.003 | 0.0016 | 0.0034 | 0.0001 | 0 | 0.0002 | 0 | 332 | 472 | 27
27660 | Q235B | 1264 | 1060 | 886 | 559 | 0.145 | 0.413 | 0.21 | 0.025 | 0.019 | 0.039 | 0.005 | 0.004 | 0.013 | 0.024 | 0.002 | 0.005 | 0.002 | 0.0018 | 0.0028 | 0.0002 | 0 | 0.0002 | 0 | 280 | 420 | 27
27660 | Q235B | 1266 | 1060 | 898 | 610 | 0.145 | 0.413 | 0.21 | 0.025 | 0.019 | 0.039 | 0.005 | 0.004 | 0.013 | 0.024 | 0.002 | 0.005 | 0.002 | 0.0018 | 0.0028 | 0.0002 | 0 | 0.0002 | 0 | 292 | 433 | 33
27740 | Q235B | 1282 | 1080 | 897 | 633 | 0.145 | 0.413 | 0.21 | 0.025 | 0.019 | 0.039 | 0.005 | 0.004 | 0.013 | 0.024 | 0.002 | 0.005 | 0.002 | 0.0018 | 0.0028 | 0.0002 | 0 | 0.0002 | 0 | 292 | 424 | 32
27720 | Q235B | 1270 | 1080 | 892 | 576 | 0.145 | 0.413 | 0.21 | 0.025 | 0.019 | 0.039 | 0.005 | 0.004 | 0.013 | 0.024 | 0.002 | 0.005 | 0.002 | 0.0018 | 0.0028 | 0.0002 | 0 | 0.0002 | 0 | 269 | 429 | 36
26160 | SG255 | 1275 | 1080 | 865 | 615 | 0.1573 | 0.624 | 0.006 | 0.012 | 0.006 | 0.028 | 0.0351 | 0.0325 | 0.006 | 0.025 | 0.0003 | 0 | 0.001 | 0.001 | 0 | 0.0001 | 0 | 0.0001 | 0 | 270 | 417 | 38
26160 | SG255 | 1275 | 1080 | 865 | 615 | 0.1573 | 0.624 | 0.006 | 0.012 | 0.006 | 0.028 | 0.0351 | 0.0325 | 0.006 | 0.025 | 0.0003 | 0 | 0.001 | 0.001 | 0 | 0.0001 | 0 | 0.0001 | 0 | 270 | 416 | 38
26320 | SG255 | 1281 | 1080 | 864 | 621 | 0.1515 | 0.56 | 0.012 | 0.018 | 0.0071 | 0.047 | 0.0302 | 0.0279 | 0.012 | 0.031 | 0.0004 | 0.006 | 0.001 | 0.001 | 0 | 0.0001 | 0 | 0.0001 | 0 | 266 | 411 | 40
26320 | SG255 | 1281 | 1080 | 864 | 621 | 0.1515 | 0.56 | 0.012 | 0.018 | 0.0071 | 0.047 | 0.0302 | 0.0279 | 0.012 | 0.031 | 0.0004 | 0.006 | 0.001 | 0.001 | 0 | 0.0001 | 0 | 0.0001 | 0 | 265 | 411 | 38
25845 | SG255 | 1269 | 1080 | 0 | 0 | 0.1515 | 0.56 | 0.012 | 0.018 | 0.0071 | 0.047 | 0.0302 | 0.0279 | 0.012 | 0.031 | 0.0004 | 0.006 | 0.001 | 0.001 | 0 | 0.0001 | 0 | 0.0001 | 0 | 268 | 408 | 38
25845 | SG255 | 1269 | 1080 | 0 | 0 | 0.1515 | 0.56 | 0.012 | 0.018 | 0.0071 | 0.047 | 0.0302 | 0.0279 | 0.012 | 0.031 | 0.0004 | 0.006 | 0.001 | 0.001 | 0 | 0.0001 | 0 | 0.0001 | 0 | 268 | 415 | 36
26040 | SG255 | 1275 | 1080 | 863 | 621 | 0.1573 | 0.624 | 0.006 | 0.012 | 0.006 | 0.028 | 0.0351 | 0.0325 | 0.006 | 0.025 | 0.0003 | 0 | 0.001 | 0.001 | 0 | 0.0001 | 0 | 0.0001 | 0 | 264 | 402 | 38
26040 | SG255 | 1275 | 1080 | 863 | 621 | 0.1573 | 0.624 | 0.006 | 0.012 | 0.006 | 0.028 | 0.0351 | 0.0325 | 0.006 | 0.025 | 0.0003 | 0 | 0.001 | 0.001 | 0 | 0.0001 | 0 | 0.0001 | 0 | 270 | 415 | 36
26040 | SG255 | 1275 | 1080 | 863 | 621 | 0.1573 | 0.624 | 0.006 | 0.012 | 0.006 | 0.028 | 0.0351 | 0.0325 | 0.006 | 0.025 | 0.0003 | 0 | 0.001 | 0.001 | 0 | 0.0001 | 0 | 0.0001 | 0 | 259 | 399 | 37
26040 | SG255 | 1275 | 1080 | 863 | 621 | 0.1573 | 0.624 | 0.006 | 0.012 | 0.006 | 0.028 | 0.0351 | 0.0325 | 0.006 | 0.025 | 0.0003 | 0 | 0.001 | 0.001 | 0 | 0.0001 | 0 | 0.0001 | 0 | 259 | 414 | 41
26100 | SG255 | 1281 | 1080 | 866 | 621 | 0.1573 | 0.624 | 0.006 | 0.012 | 0.006 | 0.028 | 0.0351 | 0.0325 | 0.006 | 0.025 | 0.0003 | 0 | 0.001 | 0.001 | 0 | 0.0001 | 0 | 0.0001 | 0 | 265 | 413 | 39
26100 | SG255 | 1281 | 1080 | 866 | 621 | 0.1573 | 0.624 | 0.006 | 0.012 | 0.006 | 0.028 | 0.0351 | 0.0325 | 0.006 | 0.025 | 0.0003 | 0 | 0.001 | 0.001 | 0 | 0.0001 | 0 | 0.0001 | 0 | 262 | 408 | 38
26940 | WL440 | 1276 | 1090 | 876 | 592 | 0.092 | 1.37 | 0.148 | 0.022 | 0.002 | 0.049 | 0.026 | 0.024 | 0.018 | 0.039 | 0.012 | 0.002 | 0.001 | 0.0024 | 0 | 0.0011 | 0 | 0.0001 | 0 | 321 | 464 | 39
27330 | WL440 | 1282 | 1090 | 877 | 593 | 0.092 | 1.37 | 0.148 | 0.022 | 0.002 | 0.049 | 0.026 | 0.024 | 0.018 | 0.039 | 0.012 | 0.002 | 0.001 | 0.0024 | 0 | 0.0011 | 0 | 0.0001 | 0 | 327 | 459 | 33
27360 | WL440 | 1288 | 1090 | 878 | 592 | 0.092 | 1.37 | 0.148 | 0.022 | 0.002 | 0.049 | 0.026 | 0.024 | 0.018 | 0.039 | 0.012 | 0.002 | 0.001 | 0.0024 | 0 | 0.0011 | 0 | 0.0001 | 0 | 317 | 464 | 38
27360 | WL440 | 1288 | 1090 | 878 | 592 | 0.092 | 1.37 | 0.148 | 0.022 | 0.002 | 0.049 | 0.026 | 0.024 | 0.018 | 0.039 | 0.012 | 0.002 | 0.001 | 0.0024 | 0 | 0.0011 | 0 | 0.0001 | 0 | 354 | 467 | 29
27360 | WL440 | 1288 | 1090 | 878 | 592 | 0.092 | 1.37 | 0.148 | 0.022 | 0.002 | 0.049 | 0.026 | 0.024 | 0.018 | 0.039 | 0.012 | 0.002 | 0.001 | 0.0024 | 0 | 0.0011 | 0 | 0.0001 | 0 | 355 | 465 | 29
27010 | WL440 | 1276 | 1090 | 871 | 587 | 0.092 | 1.37 | 0.148 | 0.022 | 0.002 | 0.049 | 0.026 | 0.024 | 0.018 | 0.039 | 0.012 | 0.002 | 0.001 | 0.0024 | 0 | 0.0011 | 0 | 0.0001 | 0 | 321 | 467 | 39
25770 | A414Gr.G | 1287 | 1110 | 877 | 541 | 0.1398 | 1.205 | 0.186 | 0.018 | 0.0051 | 0.042 | 0.028 | 0.0263 | 0.011 | 0.035 | 0.0009 | 0.005 | 0.001 | 0.001 | 0.0032 | 0.0001 | 0 | 0.0003 | 0 | 403 | 544 | 25
25770 | A414Gr.G | 1287 | 1110 | 877 | 541 | 0.1398 | 1.205 | 0.186 | 0.018 | 0.0051 | 0.042 | 0.028 | 0.0263 | 0.011 | 0.035 | 0.0009 | 0.005 | 0.001 | 0.001 | 0.0032 | 0.0001 | 0 | 0.0003 | 0 | 421 | 561 | 23
25770 | A414Gr.G | 1287 | 1110 | 877 | 541 | 0.1398 | 1.205 | 0.186 | 0.018 | 0.0051 | 0.042 | 0.028 | 0.0263 | 0.011 | 0.035 | 0.0009 | 0.005 | 0.001 | 0.001 | 0.0032 | 0.0001 | 0 | 0.0003 | 0 | 366 | 528 | 25
25910 | A414Gr.G | 1293 | 1110 | 878 | 543 | 0.1398 | 1.205 | 0.186 | 0.018 | 0.0051 | 0.042 | 0.028 | 0.0263 | 0.011 | 0.035 | 0.0009 | 0.005 | 0.001 | 0.001 | 0.0032 | 0.0001 | 0 | 0.0003 | 0 | 358 | 530 | 25
25910 | A414Gr.G | 1293 | 1110 | 878 | 543 | 0.1398 | 1.205 | 0.186 | 0.018 | 0.0051 | 0.042 | 0.028 | 0.0263 | 0.011 | 0.035 | 0.0009 | 0.005 | 0.001 | 0.001 | 0.0032 | 0.0001 | 0 | 0.0003 | 0 | 421 | 548 | 26
25910 | A414Gr.G | 1293 | 1110 | 878 | 543 | 0.1398 | 1.205 | 0.186 | 0.018 | 0.0051 | 0.042 | 0.028 | 0.0263 | 0.011 | 0.035 | 0.0009 | 0.005 | 0.001 | 0.001 | 0.0032 | 0.0001 | 0 | 0.0003 | 0 | 364 | 530 | 24
25710 | A414Gr.G | 1281 | 1110 | 878 | 543 | 0.1398 | 1.205 | 0.186 | 0.018 | 0.0051 | 0.042 | 0.028 | 0.0263 | 0.011 | 0.035 | 0.0009 | 0.005 | 0.001 | 0.001 | 0.0032 | 0.0001 | 0 | 0.0003 | 0 | 363 | 530 | 25
25710 | A414Gr.G | 1281 | 1110 | 878 | 543 | 0.1398 | 1.205 | 0.186 | 0.018 | 0.0051 | 0.042 | 0.028 | 0.0263 | 0.011 | 0.035 | 0.0009 | 0.005 | 0.001 | 0.001 | 0.0032 | 0.0001 | 0 | 0.0003 | 0 | 430 | 552 | 32
25710 | A414Gr.G | 1281 | 1110 | 878 | 543 | 0.1398 | 1.205 | 0.186 | 0.018 | 0.0051 | 0.042 | 0.028 | 0.0263 | 0.011 | 0.035 | 0.0009 | 0.005 | 0.001 | 0.001 | 0.0032 | 0.0001 | 0 | 0.0003 | 0 | 362 | 524 | 24
21130 | QStE420TM | 1274 | 1080 | 866 | 602 | 0.0711 | 1.023 | 0.145 | 0.016 | 0.0062 | 0.033 | 0.0433 | 0.0428 | 0.011 | 0.022 | 0.001 | 0.002 | 0.001 | 0.035 | 0 | 0.0001 | 0 | 0.0002 | 0 | 460 | 532 | 30
20270 | ASTMA572GR65 | 1253 | 1050 | 846 | 580 | 0.0835 | 1.379 | 0.027 | 0.014 | 0.0068 | 0.067 | 0.0498 | 0.0471 | 0.016 | 0.044 | 0.0006 | 0.003 | 0.042 | 0.034 | 0 | 0.0001 | 0 | 0.0001 | 0 | 482 | 578 | 25
20260 | ASTMA572GR65 | 1265 | 1050 | 840 | 563 | 0.0835 | 1.379 | 0.027 | 0.014 | 0.0068 | 0.067 | 0.0498 | 0.0471 | 0.016 | 0.044 | 0.0006 | 0.003 | 0.042 | 0.034 | 0 | 0.0001 | 0 | 0.0001 | 0 | 498 | 578 | 26
22130 | WL510 | 1255 | 1060 | 868 | 580 | 0.094 | 1.438 | 0.188 | 0.025 | 0.001 | 0.044 | 0.026 | 0.025 | 0.016 | 0.038 | 0.012 | 0.003 | 0.001 | 0.0257 | 0 | 0.0011 | 0 | 0.0001 | 0 | 462 | 560 | 28
20200 | WL510 | 1261 | 1060 | 862 | 575 | 0.099 | 1.452 | 0.183 | 0.013 | 0.002 | 0.058 | 0.031 | 0.03 | 0.017 | 0.029 | 0.016 | 0.003 | 0.001 | 0.027 | 0 | 0.0009 | 0 | 0.0001 | 0 | 472 | 567 | 28
20470 | WL510 | 1267 | 1060 | 867 | 579 | 0.099 | 1.452 | 0.183 | 0.013 | 0.002 | 0.058 | 0.031 | 0.03 | 0.017 | 0.029 | 0.016 | 0.003 | 0.001 | 0.027 | 0 | 0.0009 | 0 | 0.0001 | 0 | 456 | 557 | 31
20480 | WL510 | 1255 | 1060 | 864 | 577 | 0.095 | 1.448 | 0.207 | 0.021 | 0.001 | 0.035 | 0.029 | 0.029 | 0.011 | 0.03 | 0.016 | 0.002 | 0.002 | 0.0234 | 0 | 0.0009 | 0 | 0.0001 | 0 | 460 | 555 | 25
20430 | WL510 | 1261 | 1060 | 864 | 585 | 0.095 | 1.448 | 0.207 | 0.021 | 0.001 | 0.035 | 0.029 | 0.029 | 0.011 | 0.03 | 0.016 | 0.002 | 0.002 | 0.0234 | 0 | 0.0009 | 0 | 0.0001 | 0 | 465 | 559 | 31
16450 | RCL590F | 1272 | 1080 | 835 | 154 | 0.064 | 1.194 | 0.175 | 0.038 | 0.001 | 0.037 | 0.046 | 0.045 | 0.022 | 0.577 | 0.003 | 0.006 | 0.005 | 0.002 | 0 | 0.0007 | 0 | 0.0002 | 0 | 373 | 604 | 30
16456 | RCL590F | 1260 | 1080 | 0 | 0 | 0.064 | 1.194 | 0.175 | 0.038 | 0.001 | 0.037 | 0.046 | 0.045 | 0.022 | 0.577 | 0.003 | 0.006 | 0.005 | 0.002 | 0 | 0.0007 | 0 | 0.0002 | 0 | 382 | 605 | 30
16420 | RCL590F | 1266 | 1080 | 811 | 151 | 0.064 | 1.194 | 0.175 | 0.038 | 0.001 | 0.037 | 0.046 | 0.045 | 0.022 | 0.577 | 0.003 | 0.006 | 0.005 | 0.002 | 0 | 0.0007 | 0 | 0.0002 | 0 | 379 | 605 | 28
16360 | RCL590F | 1272 | 1080 | 812 | 150 | 0.064 | 1.194 | 0.175 | 0.038 | 0.001 | 0.037 | 0.046 | 0.045 | 0.022 | 0.577 | 0.003 | 0.006 | 0.005 | 0.002 | 0 | 0.0007 | 0 | 0.0002 | 0 | 371 | 604 | 29
16500 | RCL590F | 1260 | 1080 | 811 | 150 | 0.064 | 1.194 | 0.175 | 0.038 | 0.001 | 0.037 | 0.046 | 0.045 | 0.022 | 0.577 | 0.003 | 0.006 | 0.005 | 0.002 | 0 | 0.0007 | 0 | 0.0002 | 0 | 448 | 606 | 24
16130 | RCL590F | 1266 | 1080 | 813 | 150 | 0.064 | 1.194 | 0.175 | 0.038 | 0.001 | 0.037 | 0.046 | 0.045 | 0.022 | 0.577 | 0.003 | 0.006 | 0.005 | 0.002 | 0 | 0.0007 | 0 | 0.0002 | 0 | 457 | 612 | 22
15760 | RCL590F | 1272 | 1080 | 810 | 150 | 0.064 | 1.194 | 0.175 | 0.038 | 0.001 | 0.037 | 0.046 | 0.045 | 0.022 | 0.577 | 0.003 | 0.006 | 0.005 | 0.002 | 0 | 0.0007 | 0 | 0.0002 | 0 | 455 | 611 | 23
16500 | RCL590F | 1260 | 1080 | 808 | 150 | 0.064 | 1.194 | 0.175 | 0.038 | 0.001 | 0.037 | 0.046 | 0.045 | 0.022 | 0.577 | 0.003 | 0.006 | 0.005 | 0.002 | 0 | 0.0007 | 0 | 0.0002 | 0 | 448 | 598 | 23
16440 | RCL590F | 1266 | 1080 | 813 | 150 | 0.064 | 1.194 | 0.175 | 0.038 | 0.001 | 0.037 | 0.046 | 0.045 | 0.022 | 0.577 | 0.003 | 0.006 | 0.005 | 0.002 | 0 | 0.0007 | 0 | 0.0002 | 0 | 445 | 596 | 25
16410 | RCL590F | 1272 | 1080 | 808 | 150 | 0.064 | 1.194 | 0.175 | 0.038 | 0.001 | 0.037 | 0.046 | 0.045 | 0.022 | 0.577 | 0.003 | 0.006 | 0.005 | 0.002 | 0 | 0.0007 | 0 | 0.0002 | 0 | 441 | 594 | 25
16456 | RCL590F | 1260 | 1080 | 0 | 0 | 0.064 | 1.194 | 0.175 | 0.038 | 0.001 | 0.037 | 0.046 | 0.045 | 0.022 | 0.577 | 0.003 | 0.006 | 0.005 | 0.002 | 0 | 0.0007 | 0 | 0.0002 | 0 | 367 | 588 | 30
16430 | RCL590F | 1266 | 1080 | 804 | 150 | 0.064 | 1.194 | 0.175 | 0.038 | 0.001 | 0.037 | 0.046 | 0.045 | 0.022 | 0.577 | 0.003 | 0.006 | 0.005 | 0.002 | 0 | 0.0007 | 0 | 0.0002 | 0 | 369 | 594 | 30
16470 | RCL590F | 1272 | 1080 | 800 | 150 | 0.064 | 1.194 | 0.175 | 0.038 | 0.001 | 0.037 | 0.046 | 0.045 | 0.022 | 0.577 | 0.003 | 0.006 | 0.005 | 0.002 | 0 | 0.0007 | 0 | 0.0002 | 0 | 359 | 592 | 32
16960 | RCL590F | 1260 | 1080 | 783 | 150 | 0.0576 | 1.457 | 0.401 | 0.017 | 0.0039 | 0.037 | 0.0388 | 0.0379 | 0.009 | 0.056 | 0.001 | 0.005 | 0.001 | 0.001 | 0.0033 | 0.0001 | 0 | 0.0003 | 0 | 433 | 582 | 26
16990 | RCL590F | 1266 | 1080 | 815 | 154 | 0.0637 | 1.641 | 0.034 | 0.013 | 0.0045 | 0.04 | 0.0485 | 0.0478 | 0.009 | 0.036 | 0.0007 | 0.004 | 0.001 | 0.001 | 0.0077 | 0.0001 | 0 | 0.0002 | 0 | 447 | 586 | 25
27840 | Q235B | 1256 | 1060 | 885 | 632 | 0.152 | 0.481 | 0.218 | 0.014 | 0.016 | 0.05 | 0.01 | 0.006 | 0.015 | 0.021 | 0.003 | 0.006 | 0.001 | 0.001 | 0.0028 | 0.0009 | 0 | 0.0001 | 0 | 295 | 433 | 38
27523 | Q235B | 1252 | 1040 | 0 | 0 | 0.1495 | 0.445 | 0.207 | 0.012 | 0.015 | 0.055 | 0.015 | 0.014 | 0.022 | 0.03 | 0.001 | 0.006 | 0.002 | 0.0011 | 0.0028 | 0.0001 | 0 | 0.0002 | 0 | 287 | 422 | 30
27523 | Q235B | 1258 | 1040 | 0 | 0 | 0.144 | 0.462 | 0.192 | 0.021 | 0.021 | 0.05 | 0.004 | 0.002 | 0.016 | 0.023 | 0.002 | 0.006 | 0.001 | 0.0011 | 0.0023 | 0.0004 | 0 | 0.0001 | 0 | 300 | 421 | 27
25170 | Q235B | 1247 | 1040 | 862 | 636 | 0.143 | 0.46 | 0.195 | 0.016 | 0.009 | 0.039 | 0.006 | 0.004 | 0.014 | 0.027 | 0.002 | 0.008 | 0.001 | 0.0021 | 0.004 | 0.0002 | 0 | 0.0001 | 0 | 276 | 406 | 35
27650 | Q235B | 1245 | 1050 | 864 | 642 | 0.144 | 0.462 | 0.192 | 0.021 | 0.021 | 0.05 | 0.004 | 0.002 | 0.016 | 0.023 | 0.002 | 0.006 | 0.001 | 0.0011 | 0.0023 | 0.0004 | 0 | 0.0001 | 0 | 276 | 412 | 28
27510 | Q235B | 1256 | 1060 | 879 | 634 | 0.148 | 0.467 | 0.183 | 0.03 | 0.016 | 0.04 | 0.006 | 0.003 | 0.015 | 0.03 | 0.002 | 0.008 | 0.001 | 0.0015 | 0.0026 | 0.0004 | 0 | 0.0001 | 0 | 310 | 444 | 33
27900 | Q235B | 1262 | 1060 | 884 | 609 | 0.152 | 0.481 | 0.218 | 0.014 | 0.016 | 0.05 | 0.01 | 0.006 | 0.015 | 0.021 | 0.003 | 0.006 | 0.001 | 0.001 | 0.0028 | 0.0009 | 0 | 0.0001 | 0 | 287 | 427 | 34
27820 | Q235B | 1258 | 1060 | 881 | 634 | 0.1366 | 0.526 | 0.197 | 0.013 | 0.01 | 0.046 | 0.022 | 0.021 | 0.021 | 0.037 | 0.001 | 0.007 | 0.002 | 0.001 | 0.0043 | 0.0004 | 0 | 0.0002 | 0 | 312 | 438 | 37
27650 | Q235B | 1258 | 1060 | 885 | 607 | 0.152 | 0.481 | 0.218 | 0.014 | 0.016 | 0.05 | 0.01 | 0.006 | 0.015 | 0.021 | 0.003 | 0.006 | 0.001 | 0.001 | 0.0028 | 0.0009 | 0 | 0.0001 | 0 | 305 | 443 | 36
27820 | Q235B | 1262 | 1060 | 873 | 636 | 0.144 | 0.462 | 0.192 | 0.021 | 0.021 | 0.05 | 0.004 | 0.002 | 0.016 | 0.023 | 0.002 | 0.006 | 0.001 | 0.0011 | 0.0023 | 0.0004 | 0 | 0.0001 | 0 | 280 | 414 | 29
29430 | Q235B | 1270 | 1060 | 883 | 635 | 0.153 | 0.478 | 0.18 | 0.021 | 0.011 | 0.055 | 0.001 | 0.001 | 0.017 | 0.025 | 0.002 | 0.007 | 0.001 | 0.0016 | 0.002 | 0.0003 | 0 | 0.0001 | 0 | 327 | 429 | 35
29450 | Q235B | 1256 | 1060 | 878 | 634 | 0.153 | 0.478 | 0.18 | 0.021 | 0.011 | 0.055 | 0.001 | 0.001 | 0.017 | 0.025 | 0.002 | 0.007 | 0.001 | 0.0016 | 0.002 | 0.0003 | 0 | 0.0001 | 0 | 286 | 422 | 31
29158 | Q235B | 1262 | 1060 | 0 | 0 | 0.153 | 0.478 | 0.18 | 0.021 | 0.011 | 0.055 | 0.001 | 0.001 | 0.017 | 0.025 | 0.002 | 0.007 | 0.001 | 0.0016 | 0.002 | 0.0003 | 0 | 0.0001 | 0 | 281 | 422 | 34
27760 | Q235B | 1268 | 1060 | 876 | 635 | 0.144 | 0.462 | 0.192 | 0.021 | 0.021 | 0.05 | 0.004 | 0.002 | 0.016 | 0.023 | 0.002 | 0.006 | 0.001 | 0.0011 | 0.0023 | 0.0004 | 0 | 0.0001 | 0 | 284 | 422 | 32
25980 | Q235B | 1262 | 1060 | 882 | 633 | 0.148 | 0.467 | 0.183 | 0.03 | 0.016 | 0.04 | 0.006 | 0.003 | 0.015 | 0.03 | 0.002 | 0.008 | 0.001 | 0.0015 | 0.0026 | 0.0004 | 0 | 0.0001 | 0 | 292 | 428 | 33
29380 | Q235B | 1258 | 1040 | 875 | 633 | 0.157 | 0.547 | 0.208 | 0.021 | 0.006 | 0.038 | 0.003 | 0.002 | 0.014 | 0.019 | 0.002 | 0.006 | 0.001 | 0.0018 | 0.0045 | 0.0002 | 0 | 0.0001 | 0 | 298 | 434 | 35
29420 | Q235B | 1252 | 1040 | 879 | 546 | 0.157 | 0.547 | 0.208 | 0.021 | 0.006 | 0.038 | 0.003 | 0.002 | 0.014 | 0.019 | 0.002 | 0.006 | 0.001 | 0.0018 | 0.0045 | 0.0002 | 0 | 0.0001 | 0 | 308 | 447 | 29
29370 | Q235B | 1253 | 1040 | 860 | 634 | 0.157 | 0.547 | 0.208 | 0.021 | 0.006 | 0.038 | 0.003 | 0.002 | 0.014 | 0.019 | 0.002 | 0.006 | 0.001 | 0.0018 | 0.0045 | 0.0002 | 0 | 0.0001 | 0 | 312 | 450 | 31
27730 | Q235B | 1257 | 1050 | 854 | 650 | 0.15 | 0.518 | 0.191 | 0.017 | 0.014 | 0.048 | 0.004 | 0.002 | 0.015 | 0.03 | 0.002 | 0.007 | 0.001 | 0.0017 | 0.0042 | 0.0002 | 0 | 0.0001 | 0 | 301 | 434 | 34
29450 | Q235B | 1264 | 1050 | 857 | 653 | 0.15 | 0.441 | 0.201 | 0.016 | 0.011 | 0.03 | 0.006 | 0.003 | 0.009 | 0.019 | 0.002 | 0.007 | 0.001 | 0.001 | 0.0029 | 0.0003 | 0 | 0.0001 | 0 | 277 | 417 | 33
28340 | Q345B | 1260 | 1050 | 837 | 574 | 0.1594 | 1.465 | 0.271 | 0.024 | 0.007 | 0.047 | 0.005 | 0.005 | 0.017 | 0.034 | 0.001 | 0.006 | 0.004 | 0.003 | 0.0035 | 0.0001 | 0 | 0.0001 | 0 | 400 | 544 | 24
35680 | L450MB | 1257 | 1030 | 812 | 420 | 0.067 | 1.491 | 0.233 | 0.014 | 0.0014 | 0.051 | 0.036 | 0.035 | 0.018 | 0.23 | 0.014 | 0.005 | 0.002 | 0.0438 | 0.0039 | 0.0011 | 0 | 0.0001 | 0 | 559 | 629 | 21
35320 | L450MB | 1251 | 1030 | 806 | 489 | 0.067 | 1.491 | 0.233 | 0.014 | 0.0014 | 0.051 | 0.036 | 0.035 | 0.018 | 0.23 | 0.014 | 0.005 | 0.002 | 0.0438 | 0.0039 | 0.0011 | 0 | 0.0001 | 0 | 494 | 612 | 21
35400 | L450MB | 1257 | 1030 | 812 | 456 | 0.067 | 1.491 | 0.233 | 0.014 | 0.0014 | 0.051 | 0.036 | 0.035 | 0.018 | 0.23 | 0.014 | 0.005 | 0.002 | 0.0438 | 0.0039 | 0.0011 | 0 | 0.0001 | 0 | 516 | 598 | 21
35650 | L450MB | 1257 | 1030 | 809 | 477 | 0.067 | 1.509 | 0.233 | 0.018 | 0.0012 | 0.05 | 0.034 | 0.034 | 0.018 | 0.238 | 0.015 | 0.005 | 0.002 | 0.0431 | 0.0042 | 0.0011 | 0 | 0.0001 | 0 | 526 | 620 | 21
35740 | L450MB | 1257 | 1030 | 808 | 394 | 0.067 | 1.509 | 0.233 | 0.018 | 0.0012 | 0.05 | 0.034 | 0.034 | 0.018 | 0.238 | 0.015 | 0.005 | 0.002 | 0.0431 | 0.0042 | 0.0011 | 0 | 0.0001 | 0 | 545 | 618 | 21
35290 | L450MB | 1249 | 1030 | 806 | 476 | 0.067 | 1.509 | 0.233 | 0.018 | 0.0012 | 0.05 | 0.034 | 0.034 | 0.018 | 0.238 | 0.015 | 0.005 | 0.002 | 0.0431 | 0.0042 | 0.0011 | 0 | 0.0001 | 0 | 521 | 606 | 21
35430 | L450MB | 1249 | 1030 | 807 | 498 | 0.068 | 1.482 | 0.237 | 0.016 | 0.001 | 0.053 | 0.033 | 0.032 | 0.017 | 0.231 | 0.015 | 0.005 | 0.002 | 0.0404 | 0.0048 | 0.0009 | 0 | 0.0001 | 0 | 509 | 598 | 23
35530 | L450MB | 1255 | 1030 | 812 | 479 | 0.068 | 1.482 | 0.237 | 0.016 | 0.001 | 0.053 | 0.033 | 0.032 | 0.017 | 0.231 | 0.015 | 0.005 | 0.002 | 0.0404 | 0.0048 | 0.0009 | 0 | 0.0001 | 0 | 507 | 594 | 22
35700 | L450MB | 1243 | 1030 | 811 | 489 | 0.068 | 1.482 | 0.237 | 0.016 | 0.001 | 0.053 | 0.033 | 0.032 | 0.017 | 0.231 | 0.015 | 0.005 | 0.002 | 0.0404 | 0.0048 | 0.0009 | 0 | 0.0001 | 0 | 495 | 588 | 25
35670 | L450MB | 1243 | 1030 | 810 | 490 | 0.068 | 1.482 | 0.237 | 0.016 | 0.001 | 0.053 | 0.033 | 0.032 | 0.017 | 0.231 | 0.015 | 0.005 | 0.002 | 0.0404 | 0.0048 | 0.0009 | 0 | 0.0001 | 0 | 508 | 598 | 21
35610 | L450MB | 1255 | 1030 | 812 | 504 | 0.072 | 1.487 | 0.244 | 0.014 | 0.0011 | 0.052 | 0.033 | 0.032 | 0.016 | 0.234 | 0.015 | 0.004 | 0.002 | 0.0423 | 0.0036 | 0.0013 | 0 | 0.0001 | 0 | 501 | 592 | 23
35500 | L450MB | 1249 | 1030 | 806 | 499 | 0.072 | 1.487 | 0.244 | 0.014 | 0.0011 | 0.052 | 0.033 | 0.032 | 0.016 | 0.234 | 0.015 | 0.004 | 0.002 | 0.0423 | 0.0036 | 0.0013 | 0 | 0.0001 | 0 | 514 | 598 | 21
35770 | L450MB | 1255 | 1030 | 810 | 501 | 0.072 | 1.487 | 0.244 | 0.014 | 0.0011 | 0.052 | 0.033 | 0.032 | 0.016 | 0.234 | 0.015 | 0.004 | 0.002 | 0.0423 | 0.0036 | 0.0013 | 0 | 0.0001 | 0 | 529 | 612 | 22
35720 | L450MB | 1249 | 1030 | 808 | 503 | 0.072 | 1.487 | 0.244 | 0.014 | 0.0011 | 0.052 | 0.033 | 0.032 | 0.016 | 0.234 | 0.015 | 0.004 | 0.002 | 0.0423 | 0.0036 | 0.0013 | 0 | 0.0001 | 0 | 518 | 611 | 23
35850 | L450MB | 1255 | 1030 | 809 | 505 | 0.068 | 1.507 | 0.253 | 0.017 | 0.0012 | 0.047 | 0.034 | 0.031 | 0.017 | 0.237 | 0.015 | 0.005 | 0.002 | 0.0417 | 0.0035 | 0.0013 | 0 | 0.0001 | 0 | 512 | 598 | 23
35760 | L450MB | 1249 | 1030 | 807 | 507 | 0.068 | 1.507 | 0.253 | 0.017 | 0.0012 | 0.047 | 0.034 | 0.031 | 0.017 | 0.237 | 0.015 | 0.005 | 0.002 | 0.0417 | 0.0035 | 0.0013 | 0 | 0.0001 | 0 | 511 | 601 | 23
35660 | L450MB | 1243 | 1030 | 811 | 495 | 0.068 | 1.507 | 0.253 | 0.017 | 0.0012 | 0.047 | 0.034 | 0.031 | 0.017 | 0.237 | 0.015 | 0.005 | 0.002 | 0.0417 | 0.0035 | 0.0013 | 0 | 0.0001 | 0 | 523 | 617 | 20
35810 | L450MB | 1255 | 1030 | 811 | 506 | 0.068 | 1.507 | 0.253 | 0.017 | 0.0012 | 0.047 | 0.034 | 0.031 | 0.017 | 0.237 | 0.015 | 0.005 | 0.002 | 0.0417 | 0.0035 | 0.0013 | 0 | 0.0001 | 0 | 513 | 609 | 21
29141 | Q235B | 1262 | 1060 | 0 | 0 | 0.147 | 0.452 | 0.201 | 0.022 | 0.017 | 0.046 | 0.001 | 0.001 | 0.02 | 0.03 | 0.001 | 0.006 | 0.002 | 0.0014 | 0.0035 | 0.0001 | 0 | 0.0003 | 0 | 294 | 434 | 31
29370 | Q235B | 1268 | 1060 | 883 | 607 | 0.1375 | 0.435 | 0.212 | 0.017 | 0.016 | 0.05 | 0.002 | 0.002 | 0.02 | 0.031 | 0.001 | 0.006 | 0.002 | 0.0014 | 0.003 | 0.0001 | 0 | 0.0002 | 0 | 282 | 407 | 27
35510 | L450MB | 1243 | 1030 | 810 | 505 | 0.071 | 1.473 | 0.26 | 0.014 | 0.0011 | 0.047 | 0.034 | 0.034 | 0.017 | 0.234 | 0.015 | 0.005 | 0.002 | 0.0419 | 0.0039 | 0.0016 | 0 | 0.0001 | 0 | 512 | 607 | 23
35890 | L450MB | 1249 | 1030 | 811 | 498 | 0.071 | 1.473 | 0.26 | 0.014 | 0.0011 | 0.047 | 0.034 | 0.034 | 0.017 | 0.234 | 0.015 | 0.005 | 0.002 | 0.0419 | 0.0039 | 0.0016 | 0 | 0.0001 | 0 | 528 | 608 | 22
35550 | L450MB | 1249 | 1030 | 812 | 498 | 0.071 | 1.473 | 0.26 | 0.014 | 0.0011 | 0.047 | 0.034 | 0.034 | 0.017 | 0.234 | 0.015 | 0.005 | 0.002 | 0.0419 | 0.0039 | 0.0016 | 0 | 0.0001 | 0 | 508 | 604 | 21
35960 | L450MB | 1255 | 1030 | 809 | 500 | 0.071 | 1.473 | 0.26 | 0.014 | 0.0011 | 0.047 | 0.034 | 0.034 | 0.017 | 0.234 | 0.015 | 0.005 | 0.002 | 0.0419 | 0.0039 | 0.0016 | 0 | 0.0001 | 0 | 501 | 605 | 23
35820 | L450MB | 1249 | 1030 | 811 | 499 | 0.065 | 1.509 | 0.248 | 0.014 | 0.0013 | 0.048 | 0.028 | 0.027 | 0.016 | 0.241 | 0.015 | 0.005 | 0.002 | 0.0415 | 0.0034 | 0.0017 | 0 | 0.0001 | 0 | 508 | 603 | 19
35870 | L450MB | 1255 | 1030 | 809 | 499 | 0.065 | 1.509 | 0.248 | 0.014 | 0.0013 | 0.048 | 0.028 | 0.027 | 0.016 | 0.241 | 0.015 | 0.005 | 0.002 | 0.0415 | 0.0034 | 0.0017 | 0 | 0.0001 | 0 | 525 | 608 | 22
35810 | L450MB | 1249 | 1030 | 813 | 501 | 0.065 | 1.509 | 0.248 | 0.014 | 0.0013 | 0.048 | 0.028 | 0.027 | 0.016 | 0.241 | 0.015 | 0.005 | 0.002 | 0.0415 | 0.0034 | 0.0017 | 0 | 0.0001 | 0 | 511 | 603 | 23
35670 | L450MB | 1255 | 1030 | 812 | 502 | 0.065 | 1.509 | 0.248 | 0.014 | 0.0013 | 0.048 | 0.028 | 0.027 | 0.016 | 0.241 | 0.015 | 0.005 | 0.002 | 0.0415 | 0.0034 | 0.0017 | 0 | 0.0001 | 0 | 511 | 596 | 23
36040 | L450MB | 1243 | 1030 | 808 | 507 | 0.068 | 1.512 | 0.266 | 0.016 | 0.001 | 0.045 | 0.034 | 0.034 | 0.017 | 0.237 | 0.015 | 0.004 | 0.001 | 0.0411 | 0.003 | 0.0021 | 0 | 0.0001 | 0 | 494 | 589 | 23
35880 | L450MB | 1255 | 1030 | 811 | 503 | 0.068 | 1.512 | 0.266 | 0.016 | 0.001 | 0.045 | 0.034 | 0.034 | 0.017 | 0.237 | 0.015 | 0.004 | 0.001 | 0.0411 | 0.003 | 0.0021 | 0 | 0.0001 | 0 | 502 | 600 | 21
35910 | L450MB | 1249 | 1030 | 810 | 497 | 0.068 | 1.512 | 0.266 | 0.016 | 0.001 | 0.045 | 0.034 | 0.034 | 0.017 | 0.237 | 0.015 | 0.004 | 0.001 | 0.0411 | 0.003 | 0.0021 | 0 | 0.0001 | 0 | 508 | 603 | 23
35730 | L450MB | 1249 | 1030 | 809 | 497 | 0.0689 | 1.517 | 0.241 | 0.016 | 0.001 | 0.056 | 0.039 | 0.038 | 0.022 | 0.252 | 0.014 | 0.005 | 0.003 | 0.0456 | 0.0036 | 0.0011 | 0 | 0.0001 | 0 | 508 | 599 | 23
37070 | L450MB | 1259 | 1030 | 812 | 519 | 0.063 | 1.524 | 0.248 | 0.014 | 0.0009 | 0.047 | 0.034 | 0.034 | 0.017 | 0.227 | 0.015 | 0.003 | 0.002 | 0.0416 | 0.0036 | 0.0017 | 0 | 0.0001 | 0 | 542 | 619 | 22
37010 | L450MB | 1247 | 1030 | 810 | 505 | 0.072 | 1.498 | 0.246 | 0.018 | 0.0012 | 0.055 | 0.03 | 0.03 | 0.019 | 0.242 | 0.015 | 0.003 | 0.002 | 0.0426 | 0.0035 | 0.0016 | 0 | 0.0001 | 0 | 485 | 577 | 21
36870 | L450MB | 1252 | 1030 | 808 | 497 | 0.068 | 1.525 | 0.255 | 0.012 | 0.0007 | 0.046 | 0.031 | 0.03 | 0.015 | 0.245 | 0.016 | 0.002 | 0.002 | 0.0434 | 0.0032 | 0.0017 | 0 | 0.0001 | 0 | 518 | 602 | 23
37100 | L450MB | 1259 | 1030 | 812 | 508 | 0.0689 | 1.517 | 0.241 | 0.016 | 0.001 | 0.056 | 0.039 | 0.038 | 0.022 | 0.252 | 0.014 | 0.005 | 0.003 | 0.0456 | 0.0036 | 0.0011 | 0 | 0.0001 | 0 | 514 | 605 | 23
37000 | L450MB | 1245 | 1030 | 810 | 509 | 0.068 | 1.476 | 0.246 | 0.013 | 0.0011 | 0.058 | 0.035 | 0.032 | 0.018 | 0.244 | 0.016 | 0.003 | 0.002 | 0.0445 | 0.0053 | 0.0014 | 0 | 0.0001 | 0 | 468 | 571 | 25
36970 | L450MB | 1257 | 1030 | 809 | 501 | 0.068 | 1.476 | 0.246 | 0.013 | 0.0011 | 0.058 | 0.035 | 0.032 | 0.018 | 0.244 | 0.016 | 0.003 | 0.002 | 0.0445 | 0.0053 | 0.0014 | 0 | 0.0001 | 0 | 502 | 586 | 22
36950 | L450MB | 1245 | 1030 | 808 | 500 | 0.066 | 1.504 | 0.245 | 0.016 | 0.0017 | 0.058 | 0.036 | 0.035 | 0.018 | 0.244 | 0.016 | 0.003 | 0.003 | 0.0447 | 0.0045 | 0.002 | 0 | 0.0001 | 0 | 512 | 598 | 22
36930 | L450MB | 1257 | 1030 | 810 | 502 | 0.066 | 1.504 | 0.245 | 0.016 | 0.0017 | 0.058 | 0.036 | 0.035 | 0.018 | 0.244 | 0.016 | 0.003 | 0.003 | 0.0447 | 0.0045 | 0.002 | 0 | 0.0001 | 0 | 518 | 601 | 21
36980 | L450MB | 1245 | 1030 | 810 | 503 | 0.063 | 1.505 | 0.257 | 0.012 | 0.0011 | 0.053 | 0.033 | 0.033 | 0.018 | 0.24 | 0.016 | 0.003 | 0.002 | 0.0465 | 0.0047 | 0.0019 | 0 | 0.0001 | 0 | 504 | 592 | 22
36760 | L450MB | 1245 | 1030 | 807 | 508 | 0.072 | 1.498 | 0.246 | 0.018 | 0.0012 | 0.055 | 0.03 | 0.03 | 0.019 | 0.242 | 0.015 | 0.003 | 0.002 | 0.0426 | 0.0035 | 0.0016 | 0 | 0.0001 | 0 | 487 | 587 | 23
29141 | Q235B | 1262 | 1060 | 0 | 0 | 0.1375 | 0.435 | 0.212 | 0.017 | 0.016 | 0.05 | 0.002 | 0.002 | 0.02 | 0.031 | 0.001 | 0.006 | 0.002 | 0.0014 | 0.003 | 0.0001 | 0 | 0.0002 | 0 | 287 | 420 | 31
29410 | Q235B | 1268 | 1060 | 853 | 632 | 0.1375 | 0.435 | 0.212 | 0.017 | 0.016 | 0.05 | 0.002 | 0.002 | 0.02 | 0.031 | 0.001 | 0.006 | 0.002 | 0.0014 | 0.003 | 0.0001 | 0 | 0.0002 | 0 | 299 | 428 | 33
35470 | L450MB | 1257 | 1030 | 810 | 503 | 0.069 | 1.49 | 0.241 | 0.01 | 0.0018 | 0.042 | 0.035 | 0.034 | 0.013 | 0.229 | 0.017 | 0.001 | 0.001 | 0.043 | 0.0057 | 0.0008 | 0 | 0.0001 | 0 | 493 | 584 | 22
36970 | L450MB | 1245 | 1030 | 813 | 497 | 0.063 | 1.505 | 0.257 | 0.012 | 0.0011 | 0.053 | 0.033 | 0.033 | 0.018 | 0.24 | 0.016 | 0.003 | 0.002 | 0.0465 | 0.0047 | 0.0019 | 0 | 0.0001 | 0 | 471 | 575 | 24
36990 | L450MB | 1245 | 1030 | 811 | 492 | 0.063 | 1.505 | 0.257 | 0.012 | 0.0011 | 0.053 | 0.033 | 0.033 | 0.018 | 0.24 | 0.016 | 0.003 | 0.002 | 0.0465 | 0.0047 | 0.0019 | 0 | 0.0001 | 0 | 487 | 585 | 25
36990 | L450MB | 1257 | 1030 | 810 | 495 | 0.072 | 1.498 | 0.246 | 0.018 | 0.0012 | 0.055 | 0.03 | 0.03 | 0.019 | 0.242 | 0.015 | 0.003 | 0.002 | 0.0426 | 0.0035 | 0.0016 | 0 | 0.0001 | 0 | 491 | 593 | 23
37040 | L450MB | 1245 | 1030 | 810 | 499 | 0.072 | 1.498 | 0.246 | 0.018 | 0.0012 | 0.055 | 0.03 | 0.03 | 0.019 | 0.242 | 0.015 | 0.003 | 0.002 | 0.0426 | 0.0035 | 0.0016 | 0 | 0.0001 | 0 | 483 | 591 | 22
36900 | L450MB | 1251 | 1030 | 809 | 491 | 0.067 | 1.494 | 0.253 | 0.016 | 0.0018 | 0.052 | 0.036 | 0.034 | 0.018 | 0.246 | 0.016 | 0.004 | 0.003 | 0.0456 | 0.0043 | 0.0021 | 0 | 0.0001 | 0 | 506 | 599 | 23
36980 | L450MB | 1257 | 1030 | 812 | 489 | 0.067 | 1.494 | 0.253 | 0.016 | 0.0018 | 0.052 | 0.036 | 0.034 | 0.018 | 0.246 | 0.016 | 0.004 | 0.003 | 0.0456 | 0.0043 | 0.0021 | 0 | 0.0001 | 0 | 492 | 589 | 24
36890 | L450MB | 1251 | 1030 | 809 | 495 | 0.068 | 1.476 | 0.246 | 0.013 | 0.0011 | 0.058 | 0.035 | 0.032 | 0.018 | 0.244 | 0.016 | 0.003 | 0.002 | 0.0445 | 0.0053 | 0.0014 | 0 | 0.0001 | 0 | 498 | 593 | 23
36960 | L450MB | 1245 | 1030 | 813 | 491 | 0.066 | 1.504 | 0.245 | 0.016 | 0.0017 | 0.058 | 0.036 | 0.035 | 0.018 | 0.244 | 0.016 | 0.003 | 0.003 | 0.0447 | 0.0045 | 0.002 | 0 | 0.0001 | 0 | 498 | 601 | 23
37190 | L450MB | 1257 | 1030 | 812 | 486 | 0.0689 | 1.517 | 0.241 | 0.016 | 0.001 | 0.056 | 0.039 | 0.038 | 0.022 | 0.252 | 0.014 | 0.005 | 0.003 | 0.0456 | 0.0036 | 0.0011 | 0 | 0.0001 | 0 | 517 | 606 | 22
27360 | Q235B | 1256 | 1060 | 885 | 635 | 0.1395 | 0.478 | 0.222 | 0.02 | 0.019 | 0.045 | 0.037 | 0.034 | 0.015 | 0.027 | 0.001 | 0.005 | 0.003 | 0.001 | 0.004 | 0.0001 | 0 | 0.0001 | 0 | 299 | 441 | 31
27410 | Q235B | 1262 | 1060 | 884 | 632 | 0.1395 | 0.478 | 0.222 | 0.02 | 0.019 | 0.045 | 0.037 | 0.034 | 0.015 | 0.027 | 0.001 | 0.005 | 0.003 | 0.001 | 0.004 | 0.0001 | 0 | 0.0001 | 0 | 337 | 462 | 31
27750 | Q235B | 1258 | 1040 | 884 | 635 | 0.1547 | 0.465 | 0.216 | 0.012 | 0.006 | 0.04 | 0.002 | 0.002 | 0.015 | 0.019 | 0.001 | 0.005 | 0.002 | 0.0011 | 0.0036 | 0.0002 | 0 | 0.0001 | 0 | 328 | 466 | 31
27810 | Q235B | 1275 | 1060 | 883 | 631 | 0.152 | 0.474 | 0.203 | 0.023 | 0.012 | 0.041 | 0.004 | 0.003 | 0.014 | 0.028 | 0.002 | 0.007 | 0.001 | 0.0014 | 0.0035 | 0.0001 | 0 | 0.0001 | 0 | 308 | 433 | 31
24910 | Q235B | 1270 | 1060 | 892 | 634 | 0.145 | 0.515 | 0.205 | 0.025 | 0.022 | 0.046 | 0.021 | 0.016 | 0.014 | 0.033 | 0.002 | 0.008 | 0.001 | 0.0017 | 0.0036 | 0.0004 | 0 | 0.0001 | 0 | 360 | 446 | 34
29620 | Q235B | 1266 | 1060 | 900 | 632 | 0.1472 | 0.468 | 0.193 | 0.018 | 0.015 | 0.048 | 0.003 | 0.002 | 0.015 | 0.028 | 0.001 | 0.005 | 0.002 | 0.0012 | 0.0033 | 0.0001 | 0 | 0.0001 | 0 | 327 | 460 | 36
29600 | Q235B | 1272 | 1060 | 916 | 634 | 0.1472 | 0.468 | 0.193 | 0.018 | 0.015 | 0.048 | 0.003 | 0.002 | 0.015 | 0.028 | 0.001 | 0.005 | 0.002 | 0.0012 | 0.0033 | 0.0001 | 0 | 0.0001 | 0 | 302 | 444 | 33
35840 | L450MB | 1261 | 1030 | 811 | 496 | 0.063 | 1.494 | 0.239 | 0.01 | 0.0015 | 0.049 | 0.03 | 0.029 | 0.018 | 0.231 | 0.015 | 0.002 | 0.001 | 0.0454 | 0.0042 | 0.0017 | 0 | 0.0001 | 0 | 470 | 557 | 25
32280 | L450MB | 1247 | 1030 | 814 | 485 | 0.0689 | 1.517 | 0.241 | 0.016 | 0.001 | 0.056 | 0.039 | 0.038 | 0.022 | 0.252 | 0.014 | 0.005 | 0.003 | 0.0456 | 0.0036 | 0.0011 | 0 | 0.0001 | 0 | 518 | 602 | 21
30250 | L450MB | 1253 | 1030 | 811 | 499 | 0.069 | 1.49 | 0.241 | 0.01 | 0.0018 | 0.042 | 0.035 | 0.034 | 0.013 | 0.229 | 0.017 | 0.001 | 0.001 | 0.043 | 0.0057 | 0.0008 | 0 | 0.0001 | 0 | 483 | 586 | 23
36870 | L450MB | 1249 | 1030 | 806 | 489 | 0.072 | 1.498 | 0.246 | 0.018 | 0.0012 | 0.055 | 0.03 | 0.03 | 0.019 | 0.242 | 0.015 | 0.003 | 0.002 | 0.0426 | 0.0035 | 0.0016 | 0 | 0.0001 | 0 | 504 | 604 | 25
36810 | L450MB | 1255 | 1030 | 809 | 495 | 0.063 | 1.505 | 0.257 | 0.012 | 0.0011 | 0.053 | 0.033 | 0.033 | 0.018 | 0.24 | 0.016 | 0.003 | 0.002 | 0.0465 | 0.0047 | 0.0019 | 0 | 0.0001 | 0 | 482 | 578 | 23
36980 | L450MB | 1261 | 1030 | 810 | 495 | 0.067 | 1.476 | 0.239 | 0.01 | 0.0011 | 0.051 | 0.034 | 0.034 | 0.018 | 0.235 | 0.015 | 0.002 | 0.001 | 0.0417 | 0.0029 | 0.001 | 0 | 0.0001 | 0 | 486 | 588 | 25
36700 | L450MB | 1255 | 1030 | 808 | 485 | 0.066 | 1.504 | 0.245 | 0.016 | 0.0017 | 0.058 | 0.036 | 0.035 | 0.018 | 0.244 | 0.016 | 0.003 | 0.003 | 0.0447 | 0.0045 | 0.002 | 0 | 0.0001 | 0 | 500 | 608 | 21
23220 | Q235B | 1260 | 1060 | 919 | 631 | 0.1472 | 0.468 | 0.193 | 0.018 | 0.015 | 0.048 | 0.003 | 0.002 | 0.015 | 0.028 | 0.001 | 0.005 | 0.002 | 0.0012 | 0.0033 | 0.0001 | 0 | 0.0001 | 0 | 302 | 448 | 32
29480 | Q235B | 1272 | 1060 | 898 | 632 | 0.1472 | 0.468 | 0.193 | 0.018 | 0.015 | 0.048 | 0.003 | 0.002 | 0.015 | 0.028 | 0.001 | 0.005 | 0.002 | 0.0012 | 0.0033 | 0.0001 | 0 | 0.0001 | 0 | 285 | 426 | 39
29350 | Q235B | 1263 | 1060 | 885 | 610 | 0.137 | 0.478 | 0.176 | 0.021 | 0.011 | 0.042 | 0.001 | 0.001 | 0.015 | 0.027 | 0.002 | 0.007 | 0.001 | 0.0017 | 0.0023 | 0.0001 | 0 | 0.0001 | 0 | 286 | 428 | 33
29410 | Q235B | 1262 | 1060 | 881 | 634 | 0.153 | 0.478 | 0.18 | 0.021 | 0.011 | 0.055 | 0.001 | 0.001 | 0.017 | 0.025 | 0.002 | 0.007 | 0.001 | 0.0016 | 0.002 | 0.0003 | 0 | 0.0001 | 0 | 315 | 452 | 32
27760 | Q235B | 1268 | 1060 | 882 | 635 | 0.145 | 0.515 | 0.205 | 0.025 | 0.022 | 0.046 | 0.021 | 0.016 | 0.014 | 0.033 | 0.002 | 0.008 | 0.001 | 0.0017 | 0.0036 | 0.0004 | 0 | 0.0001 | 0 | 323 | 458 | 29
29280 | Q235B | 1268 | 1060 | 884 | 635 | 0.143 | 0.483 | 0.191 | 0.02 | 0.014 | 0.048 | 0.02 | 0.005 | 0.016 | 0.024 | 0.003 | 0.007 | 0.001 | 0.0015 | 0.0026 | 0.0027 | 0 | 0.0001 | 0 | 327 | 457 | 31
29410 | Q235B | 1268 | 1060 | 886 | 636 | 0.137 | 0.478 | 0.176 | 0.021 | 0.011 | 0.042 | 0.001 | 0.001 | 0.015 | 0.027 | 0.002 | 0.007 | 0.001 | 0.0017 | 0.0023 | 0.0001 | 0 | 0.0001 | 0 | 298 | 436 | 26
29410 | Q235B | 1257 | 1060 | 880 | 634 | 0.137 | 0.478 | 0.176 | 0.021 | 0.011 | 0.042 | 0.001 | 0.001 | 0.015 | 0.027 | 0.002 | 0.007 | 0.001 | 0.0017 | 0.0023 | 0.0001 | 0 | 0.0001 | 0 | 278 | 422 | 31
29500 | Q235B | 1258 | 1060 | 884 | 634 | 0.1474 | 0.47 | 0.203 | 0.017 | 0.011 | 0.046 | 0.003 | 0.003 | 0.017 | 0.026 | 0.001 | 0.005 | 0.003 | 0.0016 | 0.003 | 0.0003 | 0 | 0.0001 | 0 | 367 | 457 | 27
27490 | Q235B | 1259 | 1060 | 885 | 635 | 0.1395 | 0.478 | 0.222 | 0.02 | 0.019 | 0.045 | 0.037 | 0.034 | 0.015 | 0.027 | 0.001 | 0.005 | 0.003 | 0.001 | 0.004 | 0.0001 | 0 | 0.0001 | 0 | 333 | 456 | 30
29410 | Q235B | 1266 | 1060 | 895 | 632 | 0.1474 | 0.47 | 0.203 | 0.017 | 0.011 | 0.046 | 0.003 | 0.003 | 0.017 | 0.026 | 0.001 | 0.005 | 0.003 | 0.0016 | 0.003 | 0.0003 | 0 | 0.0001 | 0 | 287 | 433 | 29
29410 | Q235B | 1269 | 1080 | 893 | 633 | 0.1474 | 0.47 | 0.203 | 0.017 | 0.011 | 0.046 | 0.003 | 0.003 | 0.017 | 0.026 | 0.001 | 0.005 | 0.003 | 0.0016 | 0.003 | 0.0003 | 0 | 0.0001 | 0 | 282 | 439 | 36
27370 | Q235B | 1257 | 1060 | 886 | 637 | 0.145 | 0.515 | 0.205 | 0.025 | 0.022 | 0.046 | 0.021 | 0.016 | 0.014 | 0.033 | 0.002 | 0.008 | 0.001 | 0.0017 | 0.0036 | 0.0004 | 0 | 0.0001 | 0 | 321 | 421 | 28
29170 | Q235B | 1246 | 1040 | 885 | 634 | 0.157 | 0.547 | 0.208 | 0.021 | 0.006 | 0.038 | 0.003 | 0.002 | 0.014 | 0.019 | 0.002 | 0.006 | 0.001 | 0.0018 | 0.0045 | 0.0002 | 0 | 0.0001 | 0 | 319 | 451 | 27
29520 | WL510 | 1266 | 1060 | 856 | 587 | 0.09 | 1.462 | 0.182 | 0.019 | 0.002 | 0.064 | 0.041 | 0.04 | 0.024 | 0.049 | 0.017 | 0.006 | 0.001 | 0.0257 | 0 | 0.0013 | 0 | 0.0001 | 0 | 492 | 582 | 28
29140 | WL510 | 1258 | 1060 | 860 | 587 | 0.1077 | 1.445 | 0.191 | 0.025 | 0.003 | 0.062 | 0.04 | 0.039 | 0.024 | 0.034 | 0.013 | 0.011 | 0.004 | 0.027 | 0.0047 | 0.0012 | 0 | 0.0001 | 0 | 465 | 557 | 27
29140 | WL510 | 1258 | 1060 | 860 | 587 | 0.1077 | 1.445 | 0.191 | 0.025 | 0.003 | 0.062 | 0.04 | 0.039 | 0.024 | 0.034 | 0.013 | 0.011 | 0.004 | 0.027 | 0.0047 | 0.0012 | 0 | 0.0001 | 0 | 461 | 552 | 27
29140 | WL510 | 1258 | 1060 | 860 | 587 | 0.1077 | 1.445 | 0.191 | 0.025 | 0.003 | 0.062 | 0.04 | 0.039 | 0.024 | 0.034 | 0.013 | 0.011 | 0.004 | 0.027 | 0.0047 | 0.0012 | 0 | 0.0001 | 0 | 493 | 580 | 22
28720 | WL510 | 1269 | 1060 | 864 | 589 | 0.103 | 1.473 | 0.223 | 0.019 | 0.001 | 0.05 | 0.024 | 0.022 | 0.017 | 0.035 | 0.017 | 0.002 | 0.001 | 0.024 | 0 | 0.0008 | 0 | 0.0001 | 0 | 474 | 555 | 27
28640 | WL510 | 1257 | 1060 | 863 | 588 | 0.0995 | 1.414 | 0.221 | 0.021 | 0.002 | 0.052 | 0.037 | 0.036 | 0.022 | 0.038 | 0.015 | 0.006 | 0.004 | 0.0216 | 0 | 0.0009 | 0 | 0.0001 | 0 | 450 | 554 | 25
28990 | WL510 | 1265 | 1060 | 866 | 573 | 0.103 | 1.473 | 0.223 | 0.019 | 0.001 | 0.05 | 0.024 | 0.022 | 0.017 | 0.035 | 0.017 | 0.002 | 0.001 | 0.024 | 0 | 0.0008 | 0 | 0.0001 | 0 | 469 | 567 | 29
29180 | WL510 | 1271 | 1060 | 864 | 582 | 0.103 | 1.473 | 0.223 | 0.019 | 0.001 | 0.05 | 0.024 | 0.022 | 0.017 | 0.035 | 0.017 | 0.002 | 0.001 | 0.024 | 0 | 0.0008 | 0 | 0.0001 | 0 | 464 | 553 | 27
28890 | WL510 | 1260 | 1060 | 0 | 0 | 0.0995 | 1.414 | 0.221 | 0.021 | 0.002 | 0.052 | 0.037 | 0.036 | 0.022 | 0.038 | 0.015 | 0.006 | 0.004 | 0.0216 | 0 | 0.0009 | 0 | 0.0001 | 0 | 496 | 569 | 30
28850 | WL510 | 1266 | 1060 | 868 | 584 | 0.0995 | 1.414 | 0.221 | 0.021 | 0.002 | 0.052 | 0.037 | 0.036 | 0.022 | 0.038 | 0.015 | 0.006 | 0.004 | 0.0216 | 0 | 0.0009 | 0 | 0.0001 | 0 | 464 | 558 | 28
28680 | WL510 | 1272 | 1060 | 868 | 580 | 0.0995 | 1.414 | 0.221 | 0.021 | 0.002 | 0.052 | 0.037 | 0.036 | 0.022 | 0.038 | 0.015 | 0.006 | 0.004 | 0.0216 | 0 | 0.0009 | 0 | 0.0001 | 0 | 473 | 508 | 8
28680 | WL510 | 1272 | 1060 | 868 | 580 | 0.0995 | 1.414 | 0.221 | 0.021 | 0.002 | 0.052 | 0.037 | 0.036 | 0.022 | 0.038 | 0.015 | 0.006 | 0.004 | 0.0216 | 0 | 0.0009 | 0 | 0.0001 | 0 | 467 | 559 | 25
28680 | WL510 | 1272 | 1060 | 868 | 580 | 0.0995 | 1.414 | 0.221 | 0.021 | 0.002 | 0.052 | 0.037 | 0.036 | 0.022 | 0.038 | 0.015 | 0.006 | 0.004 | 0.0216 | 0 | 0.0009 | 0 | 0.0001 | 0 | 465 | 563 | 24
28620 | WL510 | 1260 | 1060 | 864 | 584 | 0.0995 | 1.414 | 0.221 | 0.021 | 0.002 | 0.052 | 0.037 | 0.036 | 0.022 | 0.038 | 0.015 | 0.006 | 0.004 | 0.0216 | 0 | 0.0009 | 0 | 0.0001 | 0 | 465 | 560 | 29
28410 | WL510 | 1265 | 1060 | 866 | 583 | 0.103 | 1.473 | 0.223 | 0.019 | 0.001 | 0.05 | 0.024 | 0.022 | 0.017 | 0.035 | 0.017 | 0.002 | 0.001 | 0.024 | 0 | 0.0008 | 0 | 0.0001 | 0 | 452 | 554 | 28
28530 | WL510 | 1271 | 1060 | 865 | 576 | 0.103 | 1.473 | 0.223 | 0.019 | 0.001 | 0.05 | 0.024 | 0.022 | 0.017 | 0.035 | 0.017 | 0.002 | 0.001 | 0.024 | 0 | 0.0008 | 0 | 0.0001 | 0 | 456 | 554 | 31
28870 | WL510 | 1260 | 1060 | 857 | 586 | 0.1006 | 1.408 | 0.193 | 0.017 | 0.002 | 0.055 | 0.027 | 0.026 | 0.019 | 0.036 | 0.013 | 0.006 | 0.004 | 0.0257 | 0 | 0.0005 | 0 | 0.0001 | 0 | 470 | 560 | 29
28850 | WL510 | 1266 | 1060 | 0 | 0 | 0.1006 | 1.408 | 0.193 | 0.017 | 0.002 | 0.055 | 0.027 | 0.026 | 0.019 | 0.036 | 0.013 | 0.006 | 0.004 | 0.0257 | 0 | 0.0005 | 0 | 0.0001 | 0 | 495 | 562 | 28
29070 | WL510 | 1272 | 1060 | 866 | 584 | 0.1006 | 1.408 | 0.193 | 0.017 | 0.002 | 0.055 | 0.027 | 0.026 | 0.019 | 0.036 | 0.013 | 0.006 | 0.004 | 0.0257 | 0 | 0.0005 | 0 | 0.0001 | 0 | 480 | 563 | 30
28730 | WL510 | 1260 | 1060 | 863 | 587 | 0.1006 | 1.408 | 0.193 | 0.017 | 0.002 | 0.055 | 0.027 | 0.026 | 0.019 | 0.036 | 0.013 | 0.006 | 0.004 | 0.0257 | 0 | 0.0005 | 0 | 0.0001 | 0 | 485 | 570 | 26
28890 | WL510 | 1266 | 1060 | 867 | 575 | 0.1006 | 1.408 | 0.193 | 0.017 | 0.002 | 0.055 | 0.027 | 0.026 | 0.019 | 0.036 | 0.013 | 0.006 | 0.004 | 0.0257 | 0 | 0.0005 | 0 | 0.0001 | 0 | 487 | 560 | 27
28300 | WL510 | 1272 | 1060 | 858 | 582 | 0.103 | 1.473 | 0.223 | 0.019 | 0.001 | 0.05 | 0.024 | 0.022 | 0.017 | 0.035 | 0.017 | 0.002 | 0.001 | 0.024 | 0 | 0.0008 | 0 | 0.0001 | 0 | 446 | 540 | 31
28260 | WL510 | 1260 | 1060 | 857 | 587 | 0.103 | 1.473 | 0.223 | 0.019 | 0.001 | 0.05 | 0.024 | 0.022 | 0.017 | 0.035 | 0.017 | 0.002 | 0.001 | 0.024 | 0 | 0.0008 | 0 | 0.0001 | 0 | 469 | 566 | 26
29270 | WL510 | 1266 | 1060 | 867 | 581 | 0.102 | 1.44 | 0.2 | 0.024 | 0.001 | 0.044 | 0.022 | 0.021 | 0.014 | 0.034 | 0.016 | 0.003 | 0.001 | 0.0225 | 0.0046 | 0.0012 | 0 | 0.0001 | 0 | 482 | 571 | 26
29180 | WL510 | 1272 | 1060 | 864 | 584 | 0.102 | 1.44 | 0.2 | 0.024 | 0.001 | 0.044 | 0.022 | 0.021 | 0.014 | 0.034 | 0.016 | 0.003 | 0.001 | 0.0225 | 0.0046 | 0.0012 | 0 | 0.0001 | 0 | 481 | 567 | 26
29080 | WL510 | 1260 | 1060 | 856 | 586 | 0.102 | 1.44 | 0.2 | 0.024 | 0.001 | 0.044 | 0.022 | 0.021 | 0.014 | 0.034 | 0.016 | 0.003 | 0.001 | 0.0225 | 0.0046 | 0.0012 | 0 | 0.0001 | 0 | 467 | 558 | 29
29040 | WL510 | 1266 | 1060 | 866 | 583 | 0.102 | 1.44 | 0.2 | 0.024 | 0.001 | 0.044 | 0.022 | 0.021 | 0.014 | 0.034 | 0.016 | 0.003 | 0.001 | 0.0225 | 0.0046 | 0.0012 | 0 | 0.0001 | 0 | 479 | 573 | 29
26290 | WL590 | 1261 | 1060 | 857 | 558 | 0.101 | 1.531 | 0.219 | 0.019 | 0.002 | 0.052 | 0.045 | 0.045 | 0.015 | 0.037 | 0.033 | 0.002 | 0.002 | 0.0366 | 0 | 0.0005 | 0 | 0.0001 | 0 | 570 | 652 | 20
26390 | WL590 | 1261 | 1060 | 856 | 575 | 0.099 | 1.436 | 0.169 | 0.017 | 0.002 | 0.057 | 0.04 | 0.037 | 0.016 | 0.031 | 0.026 | 0.003 | 0.002 | 0.0412 | 0 | 0.0008 | 0 | 0.0001 | 0 | 545 | 625 | 24
26460 | WL590 | 1255 | 1060 | 856 | 575 | 0.099 | 1.436 | 0.169 | 0.017 | 0.002 | 0.057 | 0.04 | 0.037 | 0.016 | 0.031 | 0.026 | 0.003 | 0.002 | 0.0412 | 0 | 0.0008 | 0 | 0.0001 | 0 | 538 | 624 | 24
26050 | WL590 | 1255 | 1060 | 856 | 564 | 0.101 | 1.531 | 0.219 | 0.019 | 0.002 | 0.052 | 0.045 | 0.045 | 0.015 | 0.037 | 0.033 | 0.002 | 0.002 | 0.0366 | 0 | 0.0005 | 0 | 0.0001 | 0 | 565 | 652 | 22
26260 | WL590 | 1249 | 1060 | 853 | 570 | 0.101 | 1.531 | 0.219 | 0.019 | 0.002 | 0.052 | 0.045 | 0.045 | 0.015 | 0.037 | 0.033 | 0.002 | 0.002 | 0.0366 | 0 | 0.0005 | 0 | 0.0001 | 0 | 574 | 664 | 24
26570 | WL590 | 1261 | 1060 | 856 | 575 | 0.095 | 1.412 | 0.173 | 0.024 | 0.002 | 0.066 | 0.041 | 0.04 | 0.017 | 0.031 | 0.027 | 0.003 | 0.001 | 0.04 | 0 | 0.0007 | 0 | 0.0001 | 0 | 518 | 606 | 26
26380 | WL590 | 1255 | 1060 | 855 | 573 | 0.093 | 1.449 | 0.224 | 0.017 | 0.001 | 0.055 | 0.034 | 0.034 | 0.018 | 0.035 | 0.036 | 0.003 | 0.002 | 0.0364 | 0 | 0.0007 | 0 | 0.0001 | 0 | 543 | 637 | 23
26270 | WL590 | 1261 | 1060 | 855 | 555 | 0.093 | 1.449 | 0.224 | 0.017 | 0.001 | 0.055 | 0.034 | 0.034 | 0.018 | 0.035 | 0.036 | 0.003 | 0.002 | 0.0364 | 0 | 0.0007 | 0 | 0.0001 | 0 | 557 | 644 | 23
26410 | WL590 | 1261 | 1060 | 855 | 576 | 0.093 | 1.449 | 0.224 | 0.017 | 0.001 | 0.055 | 0.034 | 0.034 | 0.018 | 0.035 | 0.036 | 0.003 | 0.002 | 0.0364 | 0 | 0.0007 | 0 | 0.0001 | 0 | 0 | 0 | 0
26260 | WL590 | 1261 | 1060 | 852 | 575 | 0.093 | 1.449 | 0.224 | 0.017 | 0.001 | 0.055 | 0.034 | 0.034 | 0.018 | 0.035 | 0.036 | 0.003 | 0.002 | 0.0364 | 0 | 0.0007 | 0 | 0.0001 | 0 | 568 | 640 | 25
27523 | Q235B | 1262 | 1060 | 0 | 0 | 0.1472 | 0.468 | 0.193 | 0.018 | 0.015 | 0.048 | 0.003 | 0.002 | 0.015 | 0.028 | 0.001 | 0.005 | 0.002 | 0.0012 | 0.0033 | 0.0001 | 0 | 0.0001 | 0 | 303 | 448 | 33
26270 | WL590 | 1249 | 1060 | 847 | 576 | 0.093 | 1.474 | 0.174 | 0.016 | 0.001 | 0.045 | 0.039 | 0.039 | 0.014 | 0.03 | 0.033 | 0.002 | 0.002 | 0.0371 | 0 | 0.0006 | 0 | 0.0001 | 0 | 511 | 606 | 24
26210 | WL590 | 1261 | 1060 | 853 | 571 | 0.093 | 1.474 | 0.174 | 0.016 | 0.001 | 0.045 | 0.039 | 0.039 | 0.014 | 0.03 | 0.033 | 0.002 | 0.002 | 0.0371 | 0 | 0.0006 | 0 | 0.0001 | 0 | 493 | 590 | 25
26460 | WL590 | 1255 | 1060 | 856 | 574 | 0.093 | 1.474 | 0.174 | 0.016 | 0.001 | 0.045 | 0.039 | 0.039 | 0.014 | 0.03 | 0.033 | 0.002 | 0.002 | 0.0371 | 0 | 0.0006 | 0 | 0.0001 | 0 | 516 | 604 | 23
26220 | WL590 | 1255 | 1060 | 851 | 575 | 0.092 | 1.433 | 0.206 | 0.02 | 0.001 | 0.054 | 0.039 | 0.027 | 0.024 | 0.038 | 0.033 | 0.003 | 0.002 | 0.037 | 0 | 0.0041 | 0 | 0.0001 | 0 | 541 | 623 | 22
26350 | WL590 | 1255 | 1060 | 852 | 578 | 0.092 | 1.433 | 0.206 | 0.02 | 0.001 | 0.054 | 0.039 | 0.027 | 0.024 | 0.038 | 0.033 | 0.003 | 0.002 | 0.037 | 0 | 0.0041 | 0 | 0.0001 | 0 | 537 | 622 | 22
26220 | WL590 | 1255 | 1060 | 850 | 577 | 0.092 | 1.433 | 0.206 | 0.02 | 0.001 | 0.054 | 0.039 | 0.027 | 0.024 | 0.038 | 0.033 | 0.003 | 0.002 | 0.037 | 0 | 0.0041 | 0 | 0.0001 | 0 | 541 | 627 | 23
26270 | WL590 | 1261 | 1060 | 854 | 572 | 0.0872 | 1.408 | 0.185 | 0.019 | 0.001 | 0.055 | 0.037 | 0.035 | 0.021 | 0.037 | 0.027 | 0.006 | 0.004 | 0.035 | 0 | 0.0005 | 0 | 0.0001 | 0 | 529 | 611 | 26
26180 | WL590 | 1261 | 1060 | 853 | 575 | 0.0872 | 1.408 | 0.185 | 0.019 | 0.001 | 0.055 | 0.037 | 0.035 | 0.021 | 0.037 | 0.027 | 0.006 | 0.004 | 0.035 | 0 | 0.0005 | 0 | 0.0001 | 0 | 518 | 603 | 25
26360 | WL590 | 1261 | 1060 | 849 | 575 | 0.095 | 1.412 | 0.173 | 0.024 | 0.002 | 0.066 | 0.041 | 0.04 | 0.017 | 0.031 | 0.027 | 0.003 | 0.001 | 0.04 | 0 | 0.0007 | 0 | 0.0001 | 0 | 535 | 624 | 24
26320 | WL590 | 1255 | 1060 | 851 | 574 | 0.095 | 1.412 | 0.173 | 0.024 | 0.002 | 0.066 | 0.041 | 0.04 | 0.017 | 0.031 | 0.027 | 0.003 | 0.001 | 0.04 | 0 | 0.0007 | 0 | 0.0001 | 0 | 544 | 634 | 23
27650 | Q235B | 1252 | 1040 | 879 | 600 | 0.144 | 0.462 | 0.192 | 0.021 | 0.021 | 0.05 | 0.004 | 0.002 | 0.016 | 0.023 | 0.002 | 0.006 | 0.001 | 0.0011 | 0.0023 | 0.0004 | 0 | 0.0001 | 0 | 289 | 435 | 33
29240 | Q235B | 1258 | 1040 | 886 | 633 | 0.143 | 0.483 | 0.191 | 0.02 | 0.014 | 0.048 | 0.02 | 0.005 | 0.016 | 0.024 | 0.003 | 0.007 | 0.001 | 0.0015 | 0.0026 | 0.0027 | 0 | 0.0001 | 0 | 306 | 442 | 29
27410 | Q235B | 1269 | 1060 | 887 | 634 | 0.1395 | 0.478 | 0.222 | 0.02 | 0.019 | 0.045 | 0.037 | 0.034 | 0.015 | 0.027 | 0.001 | 0.005 | 0.003 | 0.001 | 0.004 | 0.0001 | 0 | 0.0001 | 0 | 328 | 453 | 32
27860 | Q235B | 1258 | 1060 | 885 | 634 | 0.1547 | 0.465 | 0.216 | 0.012 | 0.006 | 0.04 | 0.002 | 0.002 | 0.015 | 0.019 | 0.001 | 0.005 | 0.002 | 0.0011 | 0.0036 | 0.0002 | 0 | 0.0001 | 0 | 315 | 431 | 27
27970 | Q345B | 1269 | 1060 | 857 | 576 | 0.157 | 1.517 | 0.296 | 0.021 | 0.02 | 0.034 | 0.015 | 0.012 | 0.015 | 0.023 | 0.003 | 0.001 | 0.001 | 0.0021 | 0.0038 | 0.0001 | 0 | 0.0001 | 0 | 414 | 554 | 24
29090 | WL510 | 1259 | 1060 | 868 | 583 | 0.102 | 1.44 | 0.2 | 0.024 | 0.001 | 0.044 | 0.022 | 0.021 | 0.014 | 0.034 | 0.016 | 0.003 | 0.001 | 0.0225 | 0.0046 | 0.0012 | 0 | 0.0001 | 0 | 470 | 562 | 29
29000 | WL510 | 1265 | 1060 | 863 | 589 | 0.102 | 1.44 | 0.2 | 0.024 | 0.001 | 0.044 | 0.022 | 0.021 | 0.014 | 0.034 | 0.016 | 0.003 | 0.001 | 0.0225 | 0.0046 | 0.0012 | 0 | 0.0001 | 0 | 477 | 574 | 27
28920 | WL510 | 1271 | 1060 | 868 | 587 | 0.102 | 1.44 | 0.2 | 0.024 | 0.001 | 0.044 | 0.022 | 0.021 | 0.014 | 0.034 | 0.016 | 0.003 | 0.001 | 0.0225 | 0.0046 | 0.0012 | 0 | 0.0001 | 0 | 463 | 563 | 28
29060 | WL510 | 1259 | 1060 | 865 | 583 | 0.102 | 1.44 | 0.2 | 0.024 | 0.001 | 0.044 | 0.022 | 0.021 | 0.014 | 0.034 | 0.016 | 0.003 | 0.001 | 0.0225 | 0.0046 | 0.0012 | 0 | 0.0001 | 0 | 477 | 565 | 28
29170 | WL510 | 1267 | 1060 | 864 | 584 | 0.103 | 1.435 | 0.213 | 0.016 | 0.005 | 0.053 | 0.039 | 0.037 | 0.02 | 0.035 | 0.015 | 0.005 | 0.004 | 0.0221 | 0 | 0.0011 | 0 | 0.0001 | 0 | 480 | 571 | 26
29030 | WL510 | 1273 | 1060 | 867 | 587 | 0.103 | 1.435 | 0.213 | 0.016 | 0.005 | 0.053 | 0.039 | 0.037 | 0.02 | 0.035 | 0.015 | 0.005 | 0.004 | 0.0221 | 0 | 0.0011 | 0 | 0.0001 | 0 | 460 | 556 | 28
28970 | WL510 | 1261 | 1060 | 866 | 582 | 0.0995 | 1.414 | 0.221 | 0.021 | 0.002 | 0.052 | 0.037 | 0.036 | 0.022 | 0.038 | 0.015 | 0.006 | 0.004 | 0.0216 | 0 | 0.0009 | 0 | 0.0001 | 0 | 462 | 560 | 28
29160 | WL510 | 1267 | 1060 | 864 | 585 | 0.0995 | 1.414 | 0.221 | 0.021 | 0.002 | 0.052 | 0.037 | 0.036 | 0.022 | 0.038 | 0.015 | 0.006 | 0.004 | 0.0216 | 0 | 0.0009 | 0 | 0.0001 | 0 | 480 | 573 | 27
28980 | WL510 | 1273 | 1060 | 867 | 585 | 0.0995 | 1.414 | 0.221 | 0.021 | 0.002 | 0.052 | 0.037 | 0.036 | 0.022 | 0.038 | 0.015 | 0.006 | 0.004 | 0.0216 | 0 | 0.0009 | 0 | 0.0001 | 0 | 487 | 574 | 27
29080 | WL510 | 1261 | 1060 | 867 | 584 | 0.103 | 1.435 | 0.213 | 0.016 | 0.005 | 0.053 | 0.039 | 0.037 | 0.02 | 0.035 | 0.015 | 0.005 | 0.004 | 0.0221 | 0 | 0.0011 | 0 | 0.0001 | 0 | 478 | 579 | 25
29140 | WL510 | 1267 | 1060 | 867 | 583 | 0.103 | 1.435 | 0.213 | 0.016 | 0.005 | 0.053 | 0.039 | 0.037 | 0.02 | 0.035 | 0.015 | 0.005 | 0.004 | 0.0221 | 0 | 0.0011 | 0 | 0.0001 | 0 | 494 | 587 | 26
28930 | WL510 | 1273 | 1060 | 869 | 584 | 0.103 | 1.435 | 0.213 | 0.016 | 0.005 | 0.053 | 0.039 | 0.037 | 0.02 | 0.035 | 0.015 | 0.005 | 0.004 | 0.0221 | 0 | 0.0011 | 0 | 0.0001 | 0 | 507 | 570 | 27
28660 | WL510 | 1261 | 1060 | 868 | 581 | 0.103 | 1.435 | 0.213 | 0.016 | 0.005 | 0.053 | 0.039 | 0.037 | 0.02 | 0.035 | 0.015 | 0.005 | 0.004 | 0.0221 | 0 | 0.0011 | 0 | 0.0001 | 0 | 486 | 578 | 26
29180 | WL510 | 1267 | 1060 | 865 | 581 | 0.103 | 1.435 | 0.213 | 0.016 | 0.005 | 0.053 | 0.039 | 0.037 | 0.02 | 0.035 | 0.015 | 0.005 | 0.004 | 0.0221 | 0 | 0.0011 | 0 | 0.0001 | 0 | 483 | 576 | 25
28970 | WL510 | 1273 | 1060 | 868 | 582 | 0.103 | 1.435 | 0.213 | 0.016 | 0.005 | 0.053 | 0.039 | 0.037 | 0.02 | 0.035 | 0.015 | 0.005 | 0.004 | 0.0221 | 0 | 0.0011 | 0 | 0.0001 | 0 | 477 | 571 | 26
29260 | WL510 | 1263 | 1060 | 869 | 570 | 0.103 | 1.435 | 0.213 | 0.016 | 0.005 | 0.053 | 0.039 | 0.037 | 0.02 | 0.035 | 0.015 | 0.005 | 0.004 | 0.0221 | 0 | 0.0011 | 0 | 0.0001 | 0 | 490 | 583 | 28
28930 | WL510 | 1269 | 1060 | 863 | 583 | 0.103 | 1.435 | 0.213 | 0.016 | 0.005 | 0.053 | 0.039 | 0.037 | 0.02 | 0.035 | 0.015 | 0.005 | 0.004 | 0.0221 | 0 | 0.0011 | 0 | 0.0001 | 0 | 497 | 581 | 30
28840 | WL510 | 1275 | 1060 | 869 | 583 | 0.0995 | 1.414 | 0.221 | 0.021 | 0.002 | 0.052 | 0.037 | 0.036 | 0.022 | 0.038 | 0.015 | 0.006 | 0.004 | 0.0216 | 0 | 0.0009 | 0 | 0.0001 | 0 | 482 | 567 | 29
28860 | WL510 | 1269 | 1060 | 866 | 582 | 0.1006 | 1.408 | 0.193 | 0.017 | 0.002 | 0.055 | 0.027 | 0.026 | 0.019 | 0.036 | 0.013 | 0.006 | 0.004 | 0.0257 | 0 | 0.0005 | 0 | 0.0001 | 0 | 494 | 575 | 26
29210 | WL510 | 1275 | 1060 | 866 | 579 | 0.1006 | 1.408 | 0.193 | 0.017 | 0.002 | 0.055 | 0.027 | 0.026 | 0.019 | 0.036 | 0.013 | 0.006 | 0.004 | 0.0257 | 0 | 0.0005 | 0 | 0.0001 | 0 | 496 | 579 | 26
28550 | WL510 | 1269 | 1060 | 862 | 582 | 0.0958 | 1.419 | 0.209 | 0.015 | 0.003 | 0.055 | 0.038 | 0.037 | 0.021 | 0.034 | 0.016 | 0.006 | 0.004 | 0.023 | 0 | 0.0008 | 0 | 0.0001 | 0 | 503 | 583 | 30
28750 | WL510 | 1275 | 1060 | 868 | 579 | 0.0958 | 1.419 | 0.209 | 0.015 | 0.003 | 0.055 | 0.038 | 0.037 | 0.021 | 0.034 | 0.016 | 0.006 | 0.004 | 0.023 | 0 | 0.0008 | 0 | 0.0001 | 0 | 481 | 567 | 27
29150 | WL510 | 1269 | 1060 | 864 | 582 | 0.0958 | 1.419 | 0.209 | 0.015 | 0.003 | 0.055 | 0.038 | 0.037 | 0.021 | 0.034 | 0.016 | 0.006 | 0.004 | 0.023 | 0 | 0.0008 | 0 | 0.0001 | 0 | 503 | 587 | 26
28400 | WL510 | 1275 | 1060 | 867 | 582 | 0.0958 | 1.419 | 0.209 | 0.015 | 0.003 | 0.055 | 0.038 | 0.037 | 0.021 | 0.034 | 0.016 | 0.006 | 0.004 | 0.023 | 0 | 0.0008 | 0 | 0.0001 | 0 | 504 | 583 | 27
29040 | WL510 | 1269 | 1060 | 865 | 584 | 0.0958 | 1.419 | 0.209 | 0.015 | 0.003 | 0.055 | 0.038 | 0.037 | 0.021 | 0.034 | 0.016 | 0.006 | 0.004 | 0.023 | 0 | 0.0008 | 0 | 0.0001 | 0 | 491 | 572 | 27
29010 | WL510 | 1275 | 1060 | 868 | 583 | 0.0958 | 1.419 | 0.209 | 0.015 | 0.003 | 0.055 | 0.038 | 0.037 | 0.021 | 0.034 | 0.016 | 0.006 | 0.004 | 0.023 | 0 | 0.0008 | 0 | 0.0001 | 0 | 478 | 562 | 28
22800 | WL510 | 1267 | 1060 | 859 | 581 | 0.102 | 1.44 | 0.2 | 0.024 | 0.001 | 0.044 | 0.022 | 0.021 | 0.014 | 0.034 | 0.016 | 0.003 | 0.001 | 0.0225 | 0.0046 | 0.0012 | 0 | 0.0001 | 0 | 485 | 564 | 29
22890 | WL510 | 1273 | 1060 | 865 | 580 | 0.102 | 1.44 | 0.2 | 0.024 | 0.001 | 0.044 | 0.022 | 0.021 | 0.014 | 0.034 | 0.016 | 0.003 | 0.001 | 0.0225 | 0.0046 | 0.0012 | 0 | 0.0001 | 0 | 479 | 574 | 31
28220 | WL510 | 1266 | 1060 | 864 | 583 | 0.1 | 1.399 | 0.188 | 0.019 | 0.003 | 0.052 | 0.039 | 0.037 | 0.017 | 0.036 | 0.018 | 0.002 | 0.002 | 0.027 | 0 | 0.001 | 0 | 0.0001 | 0 | 484 | 571 | 29
28220 | WL510 | 1272 | 1060 | 0 | 0 | 0.1 | 1.399 | 0.188 | 0.019 | 0.003 | 0.052 | 0.039 | 0.037 | 0.017 | 0.036 | 0.018 | 0.002 | 0.002 | 0.027 | 0 | 0.001 | 0 | 0.0001 | 0 | 493 | 571 | 26
28370 | WL510 | 1260 | 1060 | 865 | 582 | 0.1 | 1.399 | 0.188 | 0.019 | 0.003 | 0.052 | 0.039 | 0.037 | 0.017 | 0.036 | 0.018 | 0.002 | 0.002 | 0.027 | 0 | 0.001 | 0 | 0.0001 | 0 | 482 | 575 | 24
28110 | WL510 | 1266 | 1060 | 863 | 582 | 0.1 | 1.399 | 0.188 | 0.019 | 0.003 | 0.052 | 0.039 | 0.037 | 0.017 | 0.036 | 0.018 | 0.002 | 0.002 | 0.027 | 0 | 0.001 | 0 | 0.0001 | 0 | 501 | 581 | 27
28180 | WL510 | 1272 | 1060 | 866 | 583 | 0.1 | 1.399 | 0.188 | 0.019 | 0.003 | 0.052 | 0.039 | 0.037 | 0.017 | 0.036 | 0.018 | 0.002 | 0.002 | 0.027 | 0 | 0.001 | 0 | 0.0001 | 0 | 491 | 571 | 27
28120 | WL510 | 1260 | 1060 | 865 | 582 | 0.1 | 1.399 | 0.188 | 0.019 | 0.003 | 0.052 | 0.039 | 0.037 | 0.017 | 0.036 | 0.018 | 0.002 | 0.002 | 0.027 | 0 | 0.001 | 0 | 0.0001 | 0 | 483 | 575 | 26
28320 | WL510 | 1266 | 1060 | 863 | 584 | 0.1 | 1.399 | 0.188 | 0.019 | 0.003 | 0.052 | 0.039 | 0.037 | 0.017 | 0.036 | 0.018 | 0.002 | 0.002 | 0.027 | 0 | 0.001 | 0 | 0.0001 | 0 | 496 | 582 | 25
28140 | WL510 | 1272 | 1060 | 866 | 583 | 0.1 | 1.399 | 0.188 | 0.019 | 0.003 | 0.052 | 0.039 | 0.037 | 0.017 | 0.036 | 0.018 | 0.002 | 0.002 | 0.027 | 0 | 0.001 | 0 | 0.0001 | 0 | 505 | 578 | 28
27990 | WL510 | 1260 | 1060 | 860 | 581 | 0.095 | 1.411 | 0.187 | 0.018 | 0.005 | 0.052 | 0.032 | 0.03 | 0.018 | 0.035 | 0.016 | 0.002 | 0.002 | 0.0237 | 0 | 0.001 | 0 | 0.0001 | 0 | 485 | 571 | 31
28240 | WL510 | 1266 | 1060 | 860 | 583 | 0.095 | 1.411 | 0.187 | 0.018 | 0.005 | 0.052 | 0.032 | 0.03 | 0.018 | 0.035 | 0.016 | 0.002 | 0.002 | 0.0237 | 0 | 0.001 | 0 | 0.0001 | 0 | 481 | 567 | 29
28410 | WL510 | 1272 | 1060 | 867 | 583 | 0.095 | 1.411 | 0.187 | 0.018 | 0.005 | 0.052 | 0.032 | 0.03 | 0.018 | 0.035 | 0.016 | 0.002 | 0.002 | 0.0237 | 0 | 0.001 | 0 | 0.0001 | 0 | 498 | 572 | 28
28130 | WL510 | 1260 | 1060 | 861 | 583 | 0.095 | 1.411 | 0.187 | 0.018 | 0.005 | 0.052 | 0.032 | 0.03 | 0.018 | 0.035 | 0.016 | 0.002 | 0.002 | 0.0237 | 0 | 0.001 | 0 | 0.0001 | 0 | 480 | 568 | 28
28360 | WL510 | 1266 | 1060 | 867 | 585 | 0.095 | 1.411 | 0.187 | 0.018 | 0.005 | 0.052 | 0.032 | 0.03 | 0.018 | 0.035 | 0.016 | 0.002 | 0.002 | 0.0237 | 0 | 0.001 | 0 | 0.0001 | 0 | 483 | 573 | 25
28110 | WL510 | 1272 | 1060 | 866 | 583 | 0.095 | 1.411 | 0.187 | 0.018 | 0.005 | 0.052 | 0.032 | 0.03 | 0.018 | 0.035 | 0.016 | 0.002 | 0.002 | 0.0237 | 0 | 0.001 | 0 | 0.0001 | 0 | 471 | 557 | 26
28110 | WL510 | 1260 | 1060 | 865 | 584 | 0.101 | 1.422 | 0.198 | 0.019 | 0.002 | 0.051 | 0.033 | 0.031 | 0.017 | 0.037 | 0.018 | 0.002 | 0.002 | 0.0241 | 0 | 0.0009 | 0 | 0.0001 | 0 | 488 | 573 | 27
28320 | WL510 | 1266 | 1060 | 865 | 584 | 0.101 | 1.422 | 0.198 | 0.019 | 0.002 | 0.051 | 0.033 | 0.031 | 0.017 | 0.037 | 0.018 | 0.002 | 0.002 | 0.0241 | 0 | 0.0009 | 0 | 0.0001 | 0 | 481 | 573 | 30
28140 | WL510 | 1272 | 1060 | 865 | 583 | 0.101 | 1.422 | 0.198 | 0.019 | 0.002 | 0.051 | 0.033 | 0.031 | 0.017 | 0.037 | 0.018 | 0.002 | 0.002 | 0.0241 | 0 | 0.0009 | 0 | 0.0001 | 0 | 485 | 572 | 27
28150 | WL510 | 1260 | 1060 | 859 | 584 | 0.101 | 1.422 | 0.198 | 0.019 | 0.002 | 0.051 | 0.033 | 0.031 | 0.017 | 0.037 | 0.018 | 0.002 | 0.002 | 0.0241 | 0 | 0.0009 | 0 | 0.0001 | 0 | 492 | 578 | 30
28180 | WL510 | 1266 | 1060 | 867 | 584 | 0.101 | 1.422 | 0.198 | 0.019 | 0.002 | 0.051 | 0.033 | 0.031 | 0.017 | 0.037 | 0.018 | 0.002 | 0.002 | 0.0241 | 0 | 0.0009 | 0 | 0.0001 | 0 | 498 | 578 | 28
28410 | WL510 | 1272 | 1060 | 868 | 583 | 0.101 | 1.422 | 0.198 | 0.019 | 0.002 | 0.051 | 0.033 | 0.031 | 0.017 | 0.037 | 0.018 | 0.002 | 0.002 | 0.0241 | 0 | 0.0009 | 0 | 0.0001 | 0 | 485 | 577 | 29
27990 | WL510 | 1260 | 1060 | 863 | 584 | 0.101 | 1.422 | 0.198 | 0.019 | 0.002 | 0.051 | 0.033 | 0.031 | 0.017 | 0.037 | 0.018 | 0.002 | 0.002 | 0.0241 | 0 | 0.0009 | 0 | 0.0001 | 0 | 492 | 576 | 30
28290 | WL510 | 1266 | 1060 | 857 | 585 | 0.101 | 1.422 | 0.198 | 0.019 | 0.002 | 0.051 | 0.033 | 0.031 | 0.017 | 0.037 | 0.018 | 0.002 | 0.002 | 0.0241 | 0 | 0.0009 | 0 | 0.0001 | 0 | 494 | 575 | 28
28270 | WL510 | 1272 | 1060 | 867 | 584 | 0.101 | 1.422 | 0.198 | 0.019 | 0.002 | 0.051 | 0.033 | 0.031 | 0.017 | 0.037 | 0.018 | 0.002 | 0.002 | 0.0241 | 0 | 0.0009 | 0 | 0.0001 | 0 | 489 | 573 | 28
28340 | WL510 | 1260 | 1060 | 859 | 584 | 0.101 | 1.422 | 0.198 | 0.019 | 0.002 | 0.051 | 0.033 | 0.031 | 0.017 | 0.037 | 0.018 | 0.002 | 0.002 | 0.0241 | 0 | 0.0009 | 0 | 0.0001 | 0 | 518 | 584 | 26
28270 | WL510 | 1266 | 1060 | 861 | 585 | 0.103 | 1.447 | 0.2 | 0.023 | 0.002 | 0.054 | 0.033 | 0.031 | 0.017 | 0.036 | 0.016 | 0.003 | 0.002 | 0.0235 | 0 | 0.0015 | 0 | 0.0001 | 0 | 500 | 584 | 27
28530 | WL510 | 1272 | 1060 | 867 | 582 | 0.103 | 1.447 | 0.2 | 0.023 | 0.002 | 0.054 | 0.033 | 0.031 | 0.017 | 0.036 | 0.016 | 0.003 | 0.002 | 0.0235 | 0 | 0.0015 | 0 | 0.0001 | 0 | 493 | 583 | 28
28170 | WL510 | 1260 | 1060 | 869 | 583 | 0.103 | 1.447 | 0.2 | 0.023 | 0.002 | 0.054 | 0.033 | 0.031 | 0.017 | 0.036 | 0.016 | 0.003 | 0.002 | 0.0235 | 0 | 0.0015 | 0 | 0.0001 | 0 | 492 | 580 | 24
28440 | WL510 | 1266 | 1060 | 863 | 583 | 0.103 | 1.447 | 0.2 | 0.023 | 0.002 | 0.054 | 0.033 | 0.031 | 0.017 | 0.036 | 0.016 | 0.003 | 0.002 | 0.0235 | 0 | 0.0015 | 0 | 0.0001 | 0 | 469 | 571 | 26
28170 | WL510 | 1272 | 1060 | 870 | 583 | 0.103 | 1.447 | 0.2 | 0.023 | 0.002 | 0.054 | 0.033 | 0.031 | 0.017 | 0.036 | 0.016 | 0.003 | 0.002 | 0.0235 | 0 | 0.0015 | 0 | 0.0001 | 0 | 472 | 569 | 29
28390 | WL510 | 1260 | 1060 | 859 | 583 | 0.103 | 1.447 | 0.2 | 0.023 | 0.002 | 0.054 | 0.033 | 0.031 | 0.017 | 0.036 | 0.016 | 0.003 | 0.002 | 0.0235 | 0 | 0.0015 | 0 | 0.0001 | 0 | 477 | 568 | 27
28200 | WL510 | 1266 | 1060 | 867 | 584 | 0.103 | 1.447 | 0.2 | 0.023 | 0.002 | 0.054 | 0.033 | 0.031 | 0.017 | 0.036 | 0.016 | 0.003 | 0.002 | 0.0235 | 0 | 0.0015 | 0 | 0.0001 | 0 | 473 | 566 | 31
28540 | WL510 | 1272 | 1060 | 869 | 584 | 0.103 | 1.447 | 0.2 | 0.023 | 0.002 | 0.054 | 0.033 | 0.031 | 0.017 | 0.036 | 0.016 | 0.003 | 0.002 | 0.0235 | 0 | 0.0015 | 0 | 0.0001 | 0 | 480 | 564 | 28
28160 | WL510 | 1260 | 1060 | 860 | 584 | 0.103 | 1.447 | 0.2 | 0.023 | 0.002 | 0.054 | 0.033 | 0.031 | 0.017 | 0.036 | 0.016 | 0.003 | 0.002 | 0.0235 | 0 | 0.0015 | 0 | 0.0001 | 0 | 479 | 570 | 30
28440 | WL510 | 1266 | 1060 | 866 | 584 | 0.103 | 1.447 | 0.2 | 0.023 | 0.002 | 0.054 | 0.033 | 0.031 | 0.017 | 0.036 | 0.016 | 0.003 | 0.002 | 0.0235 | 0 | 0.0015 | 0 | 0.0001 | 0 | 488 | 575 | 27
28240 | WL510 | 1272 | 1060 | 868 | 582 | 0.091 | 1.41 | 0.217 | 0.022 | 0.001 | 0.049 | 0.044 | 0.042 | 0.015 | 0.034 | 0.019 | 0.003 | 0.002 | 0.0235 | 0 | 0.001 | 0 | 0.0001 | 0 | 451 | 543 | 28
28370 | WL510 | 1260 | 1060 | 864 | 583 | 0.091 | 1.41 | 0.217 | 0.022 | 0.001 | 0.049 | 0.044 | 0.042 | 0.015 | 0.034 | 0.019 | 0.003 | 0.002 | 0.0235 | 0 | 0.001 | 0 | 0.0001 | 0 | 472 | 558 | 28
28110 | WL510 | 1266 | 1060 | 866 | 585 | 0.091 | 1.41 | 0.217 | 0.022 | 0.001 | 0.049 | 0.044 | 0.042 | 0.015 | 0.034 | 0.019 | 0.003 | 0.002 | 0.0235 | 0 | 0.001 | 0 | 0.0001 | 0 | 497 | 581 | 26
28350 | WL510 | 1272 | 1060 | 868 | 583 | 0.091 | 1.41 | 0.217 | 0.022 | 0.001 | 0.049 | 0.044 | 0.042 | 0.015 | 0.034 | 0.019 | 0.003 | 0.002 | 0.0235 | 0 | 0.001 | 0 | 0.0001 | 0 | 487 | 576 | 28
28000 | WL510 | 1260 | 1060 | 867 | 583 | 0.091 | 1.41 | 0.217 | 0.022 | 0.001 | 0.049 | 0.044 | 0.042 | 0.015 | 0.034 | 0.019 | 0.003 | 0.002 | 0.0235 | 0 | 0.001 | 0 | 0.0001 | 0 | 503 | 582 | 26
28410 | WL510 | 1266 | 1060 | 864 | 584 | 0.091 | 1.41 | 0.217 | 0.022 | 0.001 | 0.049 | 0.044 | 0.042 | 0.015 | 0.034 | 0.019 | 0.003 | 0.002 | 0.0235 | 0 | 0.001 | 0 | 0.0001 | 0 | 499 | 583 | 26
28240 | WL510 | 1272 | 1060 | 868 | 582 | 0.091 | 1.41 | 0.217 | 0.022 | 0.001 | 0.049 | 0.044 | 0.042 | 0.015 | 0.034 | 0.019 | 0.003 | 0.002 | 0.0235 | 0 | 0.001 | 0 | 0.0001 | 0 | 480 | 570 | 28
28410 | WL510 | 1260 | 1060 | 862 | 583 | 0.091 | 1.41 | 0.217 | 0.022 | 0.001 | 0.049 | 0.044 | 0.042 | 0.015 | 0.034 | 0.019 | 0.003 | 0.002 | 0.0235 | 0 | 0.001 | 0 | 0.0001 | 0 | 501 | 590 | 24
28110 | WL510 | 1266 | 1060 | 863 | 584 | 0.091 | 1.41 | 0.217 | 0.022 | 0.001 | 0.049 | 0.044 | 0.042 | 0.015 | 0.034 | 0.019 | 0.003 | 0.002 | 0.0235 | 0 | 0.001 | 0 | 0.0001 | 0 | 485 | 575 | 26
28440 | WL510 | 1272 | 1060 | 867 | 584 | 0.091 | 1.41 | 0.217 | 0.022 | 0.001 | 0.049 | 0.044 | 0.042 | 0.015 | 0.034 | 0.019 | 0.003 | 0.002 | 0.0235 | 0 | 0.001 | 0 | 0.0001 | 0 | 486 | 572 | 29
28290 | WL510 | 1260 | 1060 | 864 | 584 | 0.096 | 1.402 | 0.198 | 0.016 | 0.003 | 0.047 | 0.028 | 0.026 | 0.015 | 0.03 | 0.016 | 0.003 | 0.001 | 0.0239 | 0 | 0.0011 | 0 | 0.0001 | 0 | 480 | 565 | 26
28470 | WL510 | 1266 | 1060 | 860 | 583 | 0.096 | 1.402 | 0.198 | 0.016 | 0.003 | 0.047 | 0.028 | 0.026 | 0.015 | 0.03 | 0.016 | 0.003 | 0.001 | 0.0239 | 0 | 0.0011 | 0 | 0.0001 | 0 | 465 | 566 | 29
28210 | WL510 | 1272 | 1060 | 868 | 583 | 0.096 | 1.402 | 0.198 | 0.016 | 0.003 | 0.047 | 0.028 | 0.026 | 0.015 | 0.03 | 0.016 | 0.003 | 0.001 | 0.0239 | 0 | 0.0011 | 0 | 0.0001 | 0 | 465 | 555 | 26
28460 | WL510 | 1260 | 1060 | 865 | 584 | 0.096 | 1.402 | 0.198 | 0.016 | 0.003 | 0.047 | 0.028 | 0.026 | 0.015 | 0.03 | 0.016 | 0.003 | 0.001 | 0.0239 | 0 | 0.0011 | 0 | 0.0001 | 0 | 467 | 558 | 27
28210 | WL510 | 1266 | 1060 | 863 | 583 | 0.096 | 1.402 | 0.198 | 0.016 | 0.003 | 0.047 | 0.028 | 0.026 | 0.015 | 0.03 | 0.016 | 0.003 | 0.001 | 0.0239 | 0 | 0.0011 | 0 | 0.0001 | 0 | 480 | 560 | 28
28390 | WL510 | 1264 | 1060 | 863 | 584 | 0.096 | 1.402 | 0.198 | 0.016 | 0.003 | 0.047 | 0.028 | 0.026 | 0.015 | 0.03 | 0.016 | 0.003 | 0.001 | 0.0239 | 0 | 0.0011 | 0 | 0.0001 | 0 | 465 | 561 | 25
28220 | WL510 | 1270 | 1060 | 866 | 584 | 0.096 | 1.402 | 0.198 | 0.016 | 0.003 | 0.047 | 0.028 | 0.026 | 0.015 | 0.03 | 0.016 | 0.003 | 0.001 | 0.0239 | 0 | 0.0011 | 0 | 0.0001 | 0 | 477 | 561 | 26
28410 | WL510 | 1258 | 1060 | 864 | 585 | 0.096 | 1.402 | 0.198 | 0.016 | 0.003 | 0.047 | 0.028 | 0.026 | 0.015 | 0.03 | 0.016 | 0.003 | 0.001 | 0.0239 | 0 | 0.0011 | 0 | 0.0001 | 0 | 492 | 576 | 25
28330 | WL510 | 1264 | 1060 | 865 | 584 | 0.1045 | 1.414 | 0.217 | 0.011 | 0.003 | 0.048 | 0.035 | 0.034 | 0.019 | 0.025 | 0.015 | 0.005 | 0.003 | 0.0231 | 0 | 0.0007 | 0 | 0.0002 | 0 | 456 | 557 | 26
28170 | WL510 | 1270 | 1060 | 866 | 584 | 0.1045 | 1.414 | 0.217 | 0.011 | 0.003 | 0.048 | 0.035 | 0.034 | 0.019 | 0.025 | 0.015 | 0.005 | 0.003 | 0.0231 | 0 | 0.0007 | 0 | 0.0002 | 0 | 481 | 557 | 29
28370 | WL510 | 1258 | 1060 | 863 | 584 | 0.1045 | 1.414 | 0.217 | 0.011 | 0.003 | 0.048 | 0.035 | 0.034 | 0.019 | 0.025 | 0.015 | 0.005 | 0.003 | 0.0231 | 0 | 0.0007 | 0 | 0.0002 | 0 | 468 | 559 | 27
28560 | WL510 | 1264 | 1060 | 865 | 585 | 0.1045 | 1.414 | 0.217 | 0.011 | 0.003 | 0.048 | 0.035 | 0.034 | 0.019 | 0.025 | 0.015 | 0.005 | 0.003 | 0.0231 | 0 | 0.0007 | 0 | 0.0002 | 0 | 477 | 569 | 28
28060 | WL510 | 1267 | 1060 | 866 | 583 | 0.1045 | 1.414 | 0.217 | 0.011 | 0.003 | 0.048 | 0.035 | 0.034 | 0.019 | 0.025 | 0.015 | 0.005 | 0.003 | 0.0231 | 0 | 0.0007 | 0 | 0.0002 | 0 | 440 | 542 | 26
27300 | WL510 | 1255 | 1060 | 865 | 587 | 0.1045 | 1.414 | 0.217 | 0.011 | 0.003 | 0.048 | 0.035 | 0.034 | 0.019 | 0.025 | 0.015 | 0.005 | 0.003 | 0.0231 | 0 | 0.0007 | 0 | 0.0002 | 0 | 425 | 533 | 28
28230 | WL510 | 1261 | 1060 | 861 | 585 | 0.1045 | 1.414 | 0.217 | 0.011 | 0.003 | 0.048 | 0.035 | 0.034 | 0.019 | 0.025 | 0.015 | 0.005 | 0.003 | 0.0231 | 0 | 0.0007 | 0 | 0.0002 | 0 | 405 | 541 | 26
24180 | L415M | 1242 | 1030 | 826 | 560 | 0.078 | 1.429 | 0.231 | 0.012 | 0.0028 | 0.165 | 0.027 | 0.025 | 0.019 | 0.032 | 0.015 | 0.004 | 0.001 | 0.0441 | 0.006 | 0.0025 | 0 | 0.0001 | 0 | 484 | 560 | 42
24500 | L415M | 1248 | 1030 | 823 | 565 | 0.078 | 1.42 | 0.22 | 0.016 | 0.0015 | 0.163 | 0.036 | 0.034 | 0.019 | 0.038 | 0.015 | 0.004 | 0.001 | 0.0426 | 0.0033 | 0.002 | 0 | 0.0001 | 0 | 476 | 566 | 40
28970 | WL510 | 1261 | 1060 | 863 | 583 | 0.103 | 1.473 | 0.223 | 0.019 | 0.001 | 0.05 | 0.024 | 0.022 | 0.017 | 0.035 | 0.017 | 0.002 | 0.001 | 0.024 | 0 | 0.0008 | 0 | 0.0001 | 0 | 467 | 565 | 27
28430 | WL510 | 1270 | 1060 | 866 | 585 | 0.096 | 1.402 | 0.198 | 0.016 | 0.003 | 0.047 | 0.028 | 0.026 | 0.015 | 0.03 | 0.016 | 0.003 | 0.001 | 0.0239 | 0 | 0.0011 | 0 | 0.0001 | 0 | 455 | 551 | 28
28180 | WL510 | 1258 | 1060 | 865 | 585 | 0.096 | 1.402 | 0.198 | 0.016 | 0.003 | 0.047 | 0.028 | 0.026 | 0.015 | 0.03 | 0.016 | 0.003 | 0.001 | 0.0239 | 0 | 0.0011 | 0 | 0.0001 | 0 | 464 | 552 | 27
27660 | Q235B | 1265 | 1060 | 884 | 600 | 0.147 | 0.466 | 0.177 | 0.023 | 0.014 | 0.046 | 0.003 | 0.002 | 0.017 | 0.031 | 0.002 | 0.009 | 0.001 | 0.0012 | 0.0032 | 0.0002 | 0 | 0.0001 | 0 | 320 | 446 | 26
27650 | Q235B | 1249 | 1040 | 888 | 633 | 0.1456 | 0.432 | 0.182 | 0.013 | 0.015 | 0.044 | 0.002 | 0.002 | 0.02 | 0.029 | 0.001 | 0.005 | 0.002 | 0.001 | 0.0025 | 0.0001 | 0 | 0.0001 | 0 | 279 | 418 | 31
27530 | Q235B | 1250 | 1040 | 856 | 655 | 0.149 | 0.47 | 0.188 | 0.02 | 0.018 | 0.046 | 0.003 | 0.002 | 0.016 | 0.031 | 0.002 | 0.009 | 0.001 | 0.0012 | 0.003 | 0.0003 | 0 | 0.0001 | 0 | 266 | 424 | 31
27770 | Q235B | 1248 | 1050 | 868 | 651 | 0.149 | 0.47 | 0.188 | 0.02 | 0.018 | 0.046 | 0.003 | 0.002 | 0.016 | 0.031 | 0.002 | 0.009 | 0.001 | 0.0012 | 0.003 | 0.0003 | 0 | 0.0001 | 0 | 277 | 421 | 28
27540 | Q235B | 1255 | 1050 | 848 | 650 | 0.1449 | 0.486 | 0.187 | 0.019 | 0.018 | 0.05 | 0.002 | 0.002 | 0.019 | 0.024 | 0.001 | 0.007 | 0.002 | 0.0013 | 0.004 | 0.0001 | 0 | 0.0001 | 0 | 275 | 421 | 29
27600 | Q235B | 1243 | 1050 | 859 | 655 | 0.149 | 0.47 | 0.188 | 0.02 | 0.018 | 0.046 | 0.003 | 0.002 | 0.016 | 0.031 | 0.002 | 0.009 | 0.001 | 0.0012 | 0.003 | 0.0003 | 0 | 0.0001 | 0 | 263 | 406 | 28
27440 | Q235B | 1249 | 1050 | 849 | 654 | 0.149 | 0.47 | 0.188 | 0.02 | 0.018 | 0.046 | 0.003 | 0.002 | 0.016 | 0.031 | 0.002 | 0.009 | 0.001 | 0.0012 | 0.003 | 0.0003 | 0 | 0.0001 | 0 | 263 | 409 | 28
22680 | Q450NQR1 | 1250 | 1040 | 805 | 555 | 0.06 | 1.014 | 0.233 | 0.021 | 0.003 | 0.286 | 0.031 | 0.028 | 0.178 | 0.692 | 0.003 | 0.006 | 0.003 | 0.0298 | 0 | 0.0013 | 0 | 0.0001 | 0 | 479 | 577 | 25
22650 | Q450NQR1 | 1256 | 1060 | 844 | 561 | 0.06 | 1.014 | 0.233 | 0.021 | 0.003 | 0.286 | 0.031 | 0.028 | 0.178 | 0.692 | 0.003 | 0.006 | 0.003 | 0.0298 | 0 | 0.0013 | 0 | 0.0001 | 0 | 476 | 575 | 24
27500 | Q235B | 1250 | 1040 | 866 | 628 | 0.149 | 0.47 | 0.188 | 0.02 | 0.018 | 0.046 | 0.003 | 0.002 | 0.016 | 0.031 | 0.002 | 0.009 | 0.001 | 0.0012 | 0.003 | 0.0003 | 0 | 0.0001 | 0 | 274 | 424 | 34
27650 | Q235B | 1256 | 1040 | 866 | 655 | 0.149 | 0.47 | 0.188 | 0.02 | 0.018 | 0.046 | 0.003 | 0.002 | 0.016 | 0.031 | 0.002 | 0.009 | 0.001 | 0.0012 | 0.003 | 0.0003 | 0 | 0.0001 | 0 | 291 | 406 | 31
28450 | Q345B | 1241 | 1040 | 848 | 563 | 0.155 | 1.541 | 0.273 | 0.02 | 0.019 | 0.054 | 0.007 | 0.005 | 0.016 | 0.031 | 0.002 | 0.001 | 0.001 | 0.0031 | 0.0033 | 0.0003 | 0 | 0.0001 | 0 | 391 | 545 | 22
28450 | Q345B | 1241 | 1040 | 848 | 563 | 0.155 | 1.541 | 0.273 | 0.02 | 0.019 | 0.054 | 0.007 | 0.005 | 0.016 | 0.031 | 0.002 | 0.001 | 0.001 | 0.0031 | 0.0033 | 0.0003 | 0 | 0.0001 | 0 | 380 | 530 | 23
28450 | Q345B | 1241 | 1040 | 848 | 563 | 0.155 | 1.541 | 0.273 | 0.02 | 0.019 | 0.054 | 0.007 | 0.005 | 0.016 | 0.031 | 0.002 | 0.001 | 0.001 | 0.0031 | 0.0033 | 0.0003 | 0 | 0.0001 | 0 | 382 | 549 | 16
28870 | Q345B | 1253 | 1040 | 848 | 567 | 0.1571 | 1.4 | 0.265 | 0.018 | 0.01 | 0.052 | 0.003 | 0.002 | 0.021 | 0.031 | 0.002 | 0.009 | 0.004 | 0.0028 | 0.0031 | 0.0001 | 0 | 0.0002 | 0 | 373 | 532 | 29
28930 | Q345B | 1241 | 1040 | 848 | 564 | 0.1571 | 1.4 | 0.265 | 0.018 | 0.01 | 0.052 | 0.003 | 0.002 | 0.021 | 0.031 | 0.002 | 0.009 | 0.004 | 0.0028 | 0.0031 | 0.0001 | 0 | 0.0002 | 0 | 372 | 522 | 28
28920 | Q345B | 1241 | 1040 | 848 | 561 | 0.1571 | 1.4 | 0.265 | 0.018 | 0.01 | 0.052 | 0.003 | 0.002 | 0.021 | 0.031 | 0.002 | 0.009 | 0.004 | 0.0028 | 0.0031 | 0.0001 | 0 | 0.0002 | 0 | 369 | 526 | 28
28930 | Q345B | 1253 | 1040 | 846 | 568 | 0.146 | 1.489 | 0.299 | 0.019 | 0.017 | 0.055 | 0.007 | 0.004 | 0.018 | 0.034 | 0.002 | 0.009 | 0.002 | 0.0026 | 0.0028 | 0.0001 | 0 | 0.0001 | 0 | 367 | 523 | 29
28920 | Q345B | 1241 | 1040 | 844 | 564 | 0.1561 | 1.401 | 0.243 | 0.018 | 0.018 | 0.051 | 0.002 | 0.002 | 0.019 | 0.028 | 0.002 | 0.01 | 0.004 | 0.0028 | 0.0049 | 0.0001 | 0 | 0.0003 | 0 | 361 | 518 | 24
28900 | Q345B-LW | 1246 | 1040 | 847 | 582 | 0.1475 | 1.476 | 0.253 | 0.019 | 0.01 | 0.048 | 0.003 | 0.002 | 0.02 | 0.028 | 0.001 | 0.008 | 0.004 | 0.0026 | 0.003 | 0.0001 | 0 | 0.0002 | 0 | 354 | 507 | 27
28910 | Q345B | 1254 | 1040 | 846 | 566 | 0.155 | 1.541 | 0.273 | 0.02 | 0.019 | 0.054 | 0.007 | 0.005 | 0.016 | 0.031 | 0.002 | 0.001 | 0.001 | 0.0031 | 0.0033 | 0.0003 | 0 | 0.0001 | 0 | 390 | 525 | 26
28980 | Q345B | 1242 | 1040 | 847 | 567 | 0.1571 | 1.4 | 0.265 | 0.018 | 0.01 | 0.052 | 0.003 | 0.002 | 0.021 | 0.031 | 0.002 | 0.009 | 0.004 | 0.0028 | 0.0031 | 0.0001 | 0 | 0.0002 | 0 | 384 | 523 | 33
28930 | Q345B | 1248 | 1040 | 848 | 568 | 0.1561 | 1.401 | 0.243 | 0.018 | 0.018 | 0.051 | 0.002 | 0.002 | 0.019 | 0.028 | 0.002 | 0.01 | 0.004 | 0.0028 | 0.0049 | 0.0001 | 0 | 0.0003 | 0 | 400 | 537 | 27
27050 | Q345B | 1242 | 1040 | 846 | 567 | 0.146 | 1.489 | 0.299 | 0.019 | 0.017 | 0.055 | 0.007 | 0.004 | 0.018 | 0.034 | 0.002 | 0.009 | 0.002 | 0.0026 | 0.0028 | 0.0001 | 0 | 0.0001 | 0 | 409 | 542 | 27
27550 | Q235B | 1255 | 1040 | 884 | 634 | 0.146 | 0.477 | 0.176 | 0.015 | 0.016 | 0.045 | 0.007 | 0.006 | 0.019 | 0.023 | 0.001 | 0.005 | 0.002 | 0.0018 | 0.0036 | 0.0001 | 0 | 0.0001 | 0 | 305 | 438 | 31
27730 | Q235B | 1261 | 1040 | 887 | 634 | 0.146 | 0.477 | 0.176 | 0.015 | 0.016 | 0.045 | 0.007 | 0.006 | 0.019 | 0.023 | 0.001 | 0.005 | 0.002 | 0.0018 | 0.0036 | 0.0001 | 0 | 0.0001 | 0 | 318 | 445 | 33
29190 | Q345B-LW | 1248 | 1040 | 856 | 599 | 0.158 | 1.535 | 0.251 | 0.018 | 0.017 | 0.056 | 0.022 | 0.019 | 0.019 | 0.029 | 0.002 | 0.003 | 0.001 | 0.0032 | 0.0041 | 0.0001 | 0 | 0.0001 | 0 | 376 | 529 | 25
27080 | Q345B-LW | 1264 | 1060 | 851 | 624 | 0.1526 | 1.493 | 0.284 | 0.02 | 0.013 | 0.044 | 0.006 | 0.005 | 0.016 | 0.028 | 0.002 | 0.007 | 0.004 | 0.0027 | 0.0026 | 0.0001 | 0 | 0.0003 | 0 | 377 | 523 | 32
24440 | Q345B-LW | 1271 | 1060 | 857 | 622 | 0.1526 | 1.493 | 0.284 | 0.02 | 0.013 | 0.044 | 0.006 | 0.005 | 0.016 | 0.028 | 0.002 | 0.007 | 0.004 | 0.0027 | 0.0026 | 0.0001 | 0 | 0.0003 | 0 | 392 | 530 | 23
27920 | Q235B | 1265 | 1060 | 881 | 608 | 0.1449 | 0.486 | 0.187 | 0.019 | 0.018 | 0.05 | 0.002 | 0.002 | 0.019 | 0.024 | 0.001 | 0.007 | 0.002 | 0.0013 | 0.004 | 0.0001 | 0 | 0.0001 | 0 | 306 | 444 | 32
27660 | Q235B | 1261 | 1040 | 884 | 635 | 0.1461 | 0.433 | 0.193 | 0.011 | 0.012 | 0.047 | 0.002 | 0.002 | 0.02 | 0.02 | 0.001 | 0.005 | 0.002 | 0.0016 | 0.0022 | 0.0001 | 0 | 0.0001 | 0 | 283 | 428 | 31
27830 | Q235B | 1250 | 1040 | 851 | 656 | 0.1551 | 0.417 | 0.188 | 0.012 | 0.013 | 0.049 | 0.002 | 0.002 | 0.02 | 0.02 | 0.001 | 0.005 | 0.002 | 0.0018 | 0.0023 | 0.0001 | 0 | 0.0001 | 0 | 261 | 415 | 29
27750 | Q235B | 1261 | 1040 | 887 | 631 | 0.1449 | 0.486 | 0.187 | 0.019 | 0.018 | 0.05 | 0.002 | 0.002 | 0.019 | 0.024 | 0.001 | 0.007 | 0.002 | 0.0013 | 0.004 | 0.0001 | 0 | 0.0001 | 0 | 283 | 435 | 48
27690 | Q235B | 1265 | 1060 | 880 | 634 | 0.1449 | 0.486 | 0.187 | 0.019 | 0.018 | 0.05 | 0.002 | 0.002 | 0.019 | 0.024 | 0.001 | 0.007 | 0.002 | 0.0013 | 0.004 | 0.0001 | 0 | 0.0001 | 0 | 289 | 433 | 35
26790 | Q235B | 1261 | 1060 | 886 | 634 | 0.1449 | 0.486 | 0.187 | 0.019 | 0.018 | 0.05 | 0.002 | 0.002 | 0.019 | 0.024 | 0.001 | 0.007 | 0.002 | 0.0013 | 0.004 | 0.0001 | 0 | 0.0001 | 0 | 281 | 431 | 32
20930 | HCP | 1277 | 1090 | 915 | 600 | 0.0055 | 0.234 | 0.007 | 0.014 | 0.0071 | 0.044 | 0.002 | 0.002 | 0.016 | 0.017 | 0.001 | 0.006 | 0.001 | 0.001 | 0.0043 | 0.0007 | 0 | 0.0001 | 0 | 218 | 321 | 46
27630 | Q235B | 1271 | 1060 | 884 | 607 | 0.147 | 0.466 | 0.177 | 0.023 | 0.014 | 0.046 | 0.003 | 0.002 | 0.017 | 0.031 | 0.002 | 0.009 | 0.001 | 0.0012 | 0.0032 | 0.0002 | 0 | 0.0001 | 0 | 313 | 435 | 31
27590 | Q235B | 1271 | 1060 | 882 | 635 | 0.153 | 0.492 | 0.197 | 0.025 | 0.007 | 0.045 | 0.027 | 0.026 | 0.018 | 0.035 | 0.002 | 0.014 | 0.001 | 0.0016 | 0.0035 | 0.0004 | 0 | 0.0001 | 0 | 339 | 469 | 27
27380 | Q235B | 1261 | 1060 | 887 | 612 | 0.147 | 0.466 | 0.177 | 0.023 | 0.014 | 0.046 | 0.003 | 0.002 | 0.017 | 0.031 | 0.002 | 0.009 | 0.001 | 0.0012 | 0.0032 | 0.0002 | 0 | 0.0001 | 0 | 305 | 438 | 27
27570 | Q235B | 1261 | 1060 | 890 | 634 | 0.1551 | 0.417 | 0.188 | 0.012 | 0.013 | 0.049 | 0.002 | 0.002 | 0.02 | 0.02 | 0.001 | 0.005 | 0.002 | 0.0018 | 0.0023 | 0.0001 | 0 | 0.0001 | 0 | 314 | 436 | 33
27190 | HCP | 1271 | 1090 | 0 | 0 | 0.0035 | 0.232 | 0.004 | 0.012 | 0.0079 | 0.041 | 0.002 | 0.002 | 0.013 | 0.018 | 0.001 | 0.006 | 0.001 | 0.001 | 0.0047 | 0.0001 | 0 | 0.0001 | 0 | 211 | 320 | 46
23810 | HCP | 1277 | 1090 | 918 | 600 | 0.0038 | 0.21 | 0.007 | 0.017 | 0.007 | 0.043 | 0.002 | 0.002 | 0.015 | 0.018 | 0.001 | 0.005 | 0.001 | 0.001 | 0.0045 | 0.0001 | 0 | 0.0001 | 0 | 229 | 310 | 47
23770 | HCP | 1283 | 1090 | 917 | 603 | 0.0038 | 0.21 | 0.007 | 0.017 | 0.007 | 0.043 | 0.002 | 0.002 | 0.015 | 0.018 | 0.001 | 0.005 | 0.001 | 0.001 | 0.0045 | 0.0001 | 0 | 0.0001 | 0 | 191 | 311 | 48
23720 | HCP | 1271 | 1090 | 917 | 601 | 0.0069 | 0.24 | 0.008 | 0.015 | 0.0061 | 0.043 | 0.002 | 0.002 | 0.013 | 0.016 | 0.001 | 0.005 | 0.001 | 0.001 | 0.0044 | 0.0001 | 0 | 0.0001 | 0 | 233 | 324 | 43
20980 | HCP | 1277 | 1090 | 915 | 603 | 0.0069 | 0.24 | 0.008 | 0.015 | 0.0061 | 0.043 | 0.002 | 0.002 | 0.013 | 0.016 | 0.001 | 0.005 | 0.001 | 0.001 | 0.0044 | 0.0001 | 0 | 0.0001 | 0 | 244 | 327 | 41
23670 | HCP | 1283 | 1090 | 917 | 603 | 0.0063 | 0.247 | 0.007 | 0.015 | 0.0086 | 0.042 | 0.002 | 0.002 | 0.018 | 0.02 | 0.001 | 0.005 | 0.001 | 0.001 | 0.0043 | 0.0001 | 0 | 0.0001 | 0 | 227 | 316 | 43
23730 | HCP | 1283 | 1090 | 917 | 602 | 0.0063 | 0.247 | 0.007 | 0.015 | 0.0086 | 0.042 | 0.002 | 0.002 | 0.018 | 0.02 | 0.001 | 0.005 | 0.001 | 0.001 | 0.0043 | 0.0001 | 0 | 0.0001 | 0 | 221 | 317 | 45
23660 | HCP | 1277 | 1090 | 917 | 601 | 0.0063 | 0.247 | 0.007 | 0.015 | 0.0086 | 0.042 | 0.002 | 0.002 | 0.018 | 0.02 | 0.001 | 0.005 | 0.001 | 0.001 | 0.0043 | 0.0001 | 0 | 0.0001 | 0 | 247 | 333 | 44
23680 | HCP | 1271 | 1090 | 916 | 601 | 0.0063 | 0.247 | 0.007 | 0.015 | 0.0086 | 0.042 | 0.002 | 0.002 | 0.018 | 0.02 | 0.001 | 0.005 | 0.001 | 0.001 | 0.0043 | 0.0001 | 0 | 0.0001 | 0 | 222 | 324 | 41
23570 | HCP | 1277 | 1090 | 916 | 602 | 0.0063 | 0.247 | 0.007 | 0.015 | 0.0086 | 0.042 | 0.002 | 0.002 | 0.018 | 0.02 | 0.001 | 0.005 | 0.001 | 0.001 | 0.0043 | 0.0001 | 0 | 0.0001 | 0 | 229 | 323 | 46
23840 | HCP | 1283 | 1090 | 918 | 602 | 0.0088 | 0.244 | 0.008 | 0.014 | 0.0048 | 0.043 | 0.002 | 0.002 | 0.016 | 0.018 | 0.001 | 0.005 | 0.002 | 0.001 | 0.0051 | 0.0001 | 0 | 0.0001 | 0 | 204 | 321 | 48
23790 | HCP | 1277 | 1090 | 917 | 601 | 0.0088 | 0.244 | 0.008 | 0.014 | 0.0048 | 0.043 | 0.002 | 0.002 | 0.016 | 0.018 | 0.001 | 0.005 | 0.002 | 0.001 | 0.0051 | 0.0001 | 0 | 0.0001 | 0 | 238 | 329 | 48
23700 | HCP | 1283 | 1090 | 917 | 602 | 0.0088 | 0.244 | 0.008 | 0.014 | 0.0048 | 0.043 | 0.002 | 0.002 | 0.016 | 0.018 | 0.001 | 0.005 | 0.002 | 0.001 | 0.0051 | 0.0001 | 0 | 0.0001 | 0 | 206 | 325 | 46
23750 | HCP | 1277 | 1090 | 916 | 601 | 0.0045 | 0.235 | 0.008 | 0.012 | 0.0062 | 0.045 | 0.002 | 0.002 | 0.015 | 0.014 | 0.001 | 0.005 | 0.001 | 0.001 | 0.0066 | 0.0001 | 0 | 0.0001 | 0 | 235 | 322 | 43
23680 | HCP | 1271 | 1090 | 917 | 601 | 0.0055 | 0.234 | 0.007 | 0.014 | 0.0071 | 0.044 | 0.002 | 0.002 | 0.016 | 0.017 | 0.001 | 0.006 | 0.001 | 0.001 | 0.0043 | 0.0007 | 0 | 0.0001 | 0 | 222 | 305 | 46
23620 | HCP | 1277 | 1090 | 916 | 601 | 0.0088 | 0.244 | 0.008 | 0.014 | 0.0048 | 0.043 | 0.002 | 0.002 | 0.016 | 0.018 | 0.001 | 0.005 | 0.002 | 0.001 | 0.0051 | 0.0001 | 0 | 0.0001 | 0 | 253 | 330 | 44
23900 | HCP | 1271 | 1090 | 917 | 601 | 0.0088 | 0.244 | 0.008 | 0.014 | 0.0048 | 0.043 | 0.002 | 0.002 | 0.016 | 0.018 | 0.001 | 0.005 | 0.002 | 0.001 | 0.0051 | 0.0001 | 0 | 0.0001 | 0 | 221 | 320 | 48
27660 | Q235B | 1256 | 1060 | 887 | 600 | 0.1425 | 0.458 | 0.196 | 0.03 | 0.012 | 0.045 | 0.003 | 0.002 | 0.019 | 0.031 | 0.002 | 0.006 | 0.002 | 0.0012 | 0.0022 | 0.0001 | 0 | 0.0001 | 0 | 286 | 439 | 29
27700 | Q235B | 1271 | 1060 | 886 | 607 | 0.1456 | 0.432 | 0.182 | 0.013 | 0.015 | 0.044 | 0.002 | 0.002 | 0.02 | 0.029 | 0.001 | 0.005 | 0.002 | 0.001 | 0.0025 | 0.0001 | 0 | 0.0001 | 0 | 273 | 424 | 33
27850 | Q235B | 1259 | 1060 | 884 | 604 | 0.1449 | 0.486 | 0.187 | 0.019 | 0.018 | 0.05 | 0.002 | 0.002 | 0.019 | 0.024 | 0.001 | 0.007 | 0.002 | 0.0013 | 0.004 | 0.0001 | 0 | 0.0001 | 0 | 296 | 443 | 28
27710 | Q235B | 1265 | 1060 | 883 | 607 | 0.1456 | 0.432 | 0.182 | 0.013 | 0.015 | 0.044 | 0.002 | 0.002 | 0.02 | 0.029 | 0.001 | 0.005 | 0.002 | 0.001 | 0.0025 | 0.0001 | 0 | 0.0001 | 0 | 269 | 404 | 30
29390 | Q235B | 1248 | 1040 | 882 | 635 | 0.1568 | 0.452 | 0.203 | 0.021 | 0.02 | 0.052 | 0.011 | 0.009 | 0.02 | 0.028 | 0.001 | 0.005 | 0.003 | 0.0014 | 0.005 | 0.0001 | 0 | 0.0001 | 0 | 345 | 470 | 26
29350 | Q235B | 1249 | 1040 | 857 | 655 | 0.1568 | 0.452 | 0.203 | 0.021 | 0.02 | 0.052 | 0.011 | 0.009 | 0.02 | 0.028 | 0.001 | 0.005 | 0.003 | 0.0014 | 0.005 | 0.0001 | 0 | 0.0001 | 0 | 302 | 440 | 34
29380 | Q235B | 1255 | 1040 | 854 | 658 | 0.1568 | 0.452 | 0.203 | 0.021 | 0.02 | 0.052 | 0.011 | 0.009 | 0.02 | 0.028 | 0.001 | 0.005 | 0.003 | 0.0014 | 0.005 | 0.0001 | 0 | 0.0001 | 0 | 329 | 445 | 26
27800 | Q345B | 1252 | 1050 | 841 | 573 | 0.1585 | 1.473 | 0.254 | 0.024 | 0.016 | 0.048 | 0.004 | 0.004 | 0.02 | 0.04 | 0.002 | 0.006 | 0.004 | 0.0029 | 0.0035 | 0.0001 | 0 | 0.0002 | 0 | 387 | 539 | 25
28020 | Q345B | 1267 | 1060 | 847 | 593 | 0.151 | 1.438 | 0.255 | 0.021 | 0.006 | 0.053 | 0.005 | 0.005 | 0.023 | 0.041 | 0.002 | 0.006 | 0.004 | 0.0176 | 0.003 | 0.0002 | 0 | 0.0002 | 0 | 406 | 548 | 28
27960 | Q345B | 1261 | 1060 | 854 | 602 | 0.151 | 1.438 | 0.255 | 0.021 | 0.006 | 0.053 | 0.005 | 0.005 | 0.023 | 0.041 | 0.002 | 0.006 | 0.004 | 0.0176 | 0.003 | 0.0002 | 0 | 0.0002 | 0 | 392 | 548 | 28
27720 | Q345B | 1273 | 1060 | 856 | 609 | 0.147 | 1.482 | 0.255 | 0.023 | 0.003 | 0.05 | 0.009 | 0.008 | 0.023 | 0.038 | 0.003 | 0.005 | 0.002 | 0.0262 | 0.0029 | 0.0004 | 0 | 0.0001 | 0 | 460 | 578 | 27
27930 | Q345B | 1261 | 1060 | 864 | 606 | 0.147 | 1.482 | 0.255 | 0.023 | 0.003 | 0.05 | 0.009 | 0.008 | 0.023 | 0.038 | 0.003 | 0.005 | 0.002 | 0.0262 | 0.0029 | 0.0004 | 0 | 0.0001 | 0 | 450 | 577 | 27
27750 | Q345B | 1267 | 1060 | 863 | 608 | 0.147 | 1.482 | 0.255 | 0.023 | 0.003 | 0.05 | 0.009 | 0.008 | 0.023 | 0.038 | 0.003 | 0.005 | 0.002 | 0.0262 | 0.0029 | 0.0004 | 0 | 0.0001 | 0 | 462 | 585 | 26
27730 | Q345B | 1261 | 1060 | 863 | 607 | 0.147 | 1.482 | 0.255 | 0.023 | 0.003 | 0.05 | 0.009 | 0.008 | 0.023 | 0.038 | 0.003 | 0.005 | 0.002 | 0.0262 | 0.0029 | 0.0004 | 0 | 0.0001 | 0 | 456 | 581 | 26
27900 | Q345B | 1267 | 1060 | 867 | 606 | 0.147 | 1.482 | 0.255 | 0.023 | 0.003 | 0.05 | 0.009 | 0.008 | 0.023 | 0.038 | 0.003 | 0.005 | 0.002 | 0.0262 | 0.0029 | 0.0004 | 0 | 0.0001 | 0 | 450 | 580 | 22
27750 | Q345B | 1267 | 1060 | 865 | 574 | 0.1585 | 1.473 | 0.254 | 0.024 | 0.016 | 0.048 | 0.004 | 0.004 | 0.02 | 0.04 | 0.002 | 0.006 | 0.004 | 0.0029 | 0.0035 | 0.0001 | 0 | 0.0002 | 0 | 403 | 544 | 28
27730 | Q345B | 1273 | 1060 | 864 | 574 | 0.1585 | 1.473 | 0.254 | 0.024 | 0.016 | 0.048 | 0.004 | 0.004 | 0.02 | 0.04 | 0.002 | 0.006 | 0.004 | 0.0029 | 0.0035 | 0.0001 | 0 | 0.0002 | 0 | 389 | 539 | 29
27900 | Q345B | 1261 | 1060 | 866 | 574 | 0.1585 | 1.473 | 0.254 | 0.024 | 0.016 | 0.048 | 0.004 | 0.004 | 0.02 | 0.04 | 0.002 | 0.006 | 0.004 | 0.0029 | 0.0035 | 0.0001 | 0 | 0.0002 | 0 | 388 | 544 | 29
27720 | Q345B | 1267 | 1060 | 866 | 576 | 0.1585 | 1.473 | 0.254 | 0.024 | 0.016 | 0.048 | 0.004 | 0.004 | 0.02 | 0.04 | 0.002 | 0.006 | 0.004 | 0.0029 | 0.0035 | 0.0001 | 0 | 0.0002 | 0 | 393 | 547 | 27
27840 | Q345B | 1283 | 1080 | 872 | 595 | 0.151 | 1.438 | 0.255 | 0.021 | 0.006 | 0.053 | 0.005 | 0.005 | 0.023 | 0.041 | 0.002 | 0.006 | 0.004 | 0.0176 | 0.003 | 0.0002 | 0 | 0.0002 | 0 | 408 | 536 | 22
27760 | Q345B | 1283 | 1080 | 866 | 605 | 0.151 | 1.438 | 0.255 | 0.021 | 0.006 | 0.053 | 0.005 | 0.005 | 0.023 | 0.041 | 0.002 | 0.006 | 0.004 | 0.0176 | 0.003 | 0.0002 | 0 | 0.0002 | 0 | 412 | 554 | 27
33920 | Q235B | 1252 | 1050 | 860 | 653 | 0.1699 | 0.426 | 0.16 | 0.019 | 0.015 | 0.046 | 0.011 | 0.01 | 0.022 | 0.035 | 0.001 | 0.006 | 0.002 | 0.0013 | 0.0038 | 0.0001 | 0 | 0.0001 | 0 | 271 | 399 | 30
34710 | Q235B | 1258 | 1050 | 860 | 639 | 0.1699 | 0.426 | 0.16 | 0.019 | 0.015 | 0.046 | 0.011 | 0.01 | 0.022 | 0.035 | 0.001 | 0.006 | 0.002 | 0.0013 | 0.0038 | 0.0001 | 0 | 0.0001 | 0 | 283 | 409 | 29
27610 | Q235B | 1259 | 1060 | 886 | 635 | 0.146 | 0.477 | 0.176 | 0.015 | 0.016 | 0.045 | 0.007 | 0.006 | 0.019 | 0.023 | 0.001 | 0.005 | 0.002 | 0.0018 | 0.0036 | 0.0001 | 0 | 0.0001 | 0 | 313 | 448 | 34
27650 | Q235B | 1265 | 1060 | 884 | 606 | 0.1772 | 0.5 | 0.232 | 0.012 | 0.016 | 0.045 | 0.005 | 0.004 | 0.019 | 0.019 | 0.002 | 0.005 | 0.002 | 0.0019 | 0.0041 | 0.0002 | 0 | 0.0001 | 0 | 320 | 461 | 26
25402 | Q235B | 1269 | 1060 | 0 | 0 | 0.1455 | 0.44 | 0.212 | 0.017 | 0.015 | 0.046 | 0.002 | 0.002 | 0.02 | 0.025 | 0.001 | 0.007 | 0.002 | 0.001 | 0.0018 | 0.0001 | 0 | 0.0001 | 0 | 289 | 429 | 34
23650 | Q235B | 1248 | 1040 | 886 | 635 | 0.1449 | 0.486 | 0.187 | 0.019 | 0.018 | 0.05 | 0.002 | 0.002 | 0.019 | 0.024 | 0.001 | 0.007 | 0.002 | 0.0013 | 0.004 | 0.0001 | 0 | 0.0001 | 0 | 295 | 434 | 32
29560 | Q235B | 1247 | 1040 | 864 | 630 | 0.157 | 0.547 | 0.208 | 0.021 | 0.006 | 0.038 | 0.003 | 0.002 | 0.014 | 0.019 | 0.002 | 0.006 | 0.001 | 0.0018 | 0.0045 | 0.0002 | 0 | 0.0001 | 0 | 279 | 408 | 31
27770 | Q235B | 1255 | 1050 | 865 | 625 | 0.152 | 0.474 | 0.203 | 0.023 | 0.012 | 0.041 | 0.004 | 0.003 | 0.014 | 0.028 | 0.002 | 0.007 | 0.001 | 0.0014 | 0.0035 | 0.0001 | 0 | 0.0001 | 0 | 269 | 423 | 33
27410 | Q235B | 1261 | 1050 | 857 | 654 | 0.152 | 0.474 | 0.203 | 0.023 | 0.012 | 0.041 | 0.004 | 0.003 | 0.014 | 0.028 | 0.002 | 0.007 | 0.001 | 0.0014 | 0.0035 | 0.0001 | 0 | 0.0001 | 0 | 283 | 426 | 31
31100 | Q235B | 1264 | 1050 | 864 | 656 | 0.142 | 0.47 | 0.174 | 0.014 | 0.013 | 0.044 | 0.005 | 0.002 | 0.016 | 0.021 | 0.002 | 0.007 | 0.001 | 0.001 | 0.0023 | 0.0002 | 0 | 0.0001 | 0 | 272 | 382 | 27
28480 | Q345B | 1255 | 1050 | 846 | 567 | 0.1594 | 1.465 | 0.271 | 0.024 | 0.007 | 0.047 | 0.005 | 0.005 | 0.017 | 0.034 | 0.001 | 0.006 | 0.004 | 0.003 | 0.0035 | 0.0001 | 0 | 0.0001 | 0 | 393 | 545 | 28
28400 | Q345B | 1266 | 1050 | 847 | 570 | 0.16 | 1.463 | 0.266 | 0.023 | 0.009 | 0.051 | 0.003 | 0.003 | 0.019 | 0.031 | 0.001 | 0.006 | 0.005 | 0.0027 | 0.0037 | 0.0002 | 0 | 0.0001 | 0 | 424 | 573 | 24
35390 | L450MB | 1247 | 1030 | 811 | 498 | 0.067 | 1.491 | 0.233 | 0.014 | 0.0014 | 0.051 | 0.036 | 0.035 | 0.018 | 0.23 | 0.014 | 0.005 | 0.002 | 0.0438 | 0.0039 | 0.0011 | 0 | 0.0001 | 0 | 516 | 605 | 20
37110 | L450MB | 1259 | 1030 | 811 | 498 | 0.067 | 1.494 | 0.253 | 0.016 | 0.0018 | 0.052 | 0.036 | 0.034 | 0.018 | 0.246 | 0.016 | 0.004 | 0.003 | 0.0456 | 0.0043 | 0.0021 | 0 | 0.0001 | 0 | 508 | 602 | 24
35580 | L450MB | 1249 | 1030 | 812 | 484 | 0.067 | 1.509 | 0.233 | 0.018 | 0.0012 | 0.05 | 0.034 | 0.034 | 0.018 | 0.238 | 0.015 | 0.005 | 0.002 | 0.0431 | 0.0042 | 0.0011 | 0 | 0.0001 | 0 | 533 | 622 | 20
37210 | L450MB | 1261 | 1030 | 813 | 490 | 0.067 | 1.494 | 0.253 | 0.016 | 0.0018 | 0.052 | 0.036 | 0.034 | 0.018 | 0.246 | 0.016 | 0.004 | 0.003 | 0.0456 | 0.0043 | 0.0021 | 0 | 0.0001 | 0 | 507 | 599 | 24
36990 | L450MB | 1249 | 1030 | 811 | 490 | 0.068 | 1.476 | 0.246 | 0.013 | 0.0011 | 0.058 | 0.035 | 0.032 | 0.018 | 0.244 | 0.016 | 0.003 | 0.002 | 0.0445 | 0.0053 | 0.0014 | 0 | 0.0001 | 0 | 512 | 599 | 21
28330 | Q345B | 1254 | 1050 | 845 | 580 | 0.1594 | 1.465 | 0.271 | 0.024 | 0.007 | 0.047 | 0.005 | 0.005 | 0.017 | 0.034 | 0.001 | 0.006 | 0.004 | 0.003 | 0.0035 | 0.0001 | 0 | 0.0001 | 0 | 363 | 539 | 26
27050 | Q345B | 1267 | 1050 | 839 | 577 | 0.1576 | 1.457 | 0.227 | 0.025 | 0.012 | 0.044 | 0.003 | 0.002 | 0.018 | 0.029 | 0.001 | 0.006 | 0.003 | 0.0025 | 0.0042 | 0.0001 | 0 | 0.0001 | 0 | 371 | 540 | 28
26940 | Q345B | 1261 | 1050 | 838 | 575 | 0.1576 | 1.457 | 0.227 | 0.025 | 0.012 | 0.044 | 0.003 | 0.002 | 0.018 | 0.029 | 0.001 | 0.006 | 0.003 | 0.0025 | 0.0042 | 0.0001 | 0 | 0.0001 | 0 | 364 | 541 | 27
30000 | N80S | 1250 | 1040 | 858 | 567 | 0.1665 | 0.592 | 0.142 | 0.015 | 0.0015 | 0.045 | 0.022 | 0.022 | 0.021 | 0.742 | 0.011 | 0.315 | 0.007 | 0.001 | 0.0047 | 0.0017 | 0 | 0.0001 | 0 | 488 | 634 | 30
28040 | Q345B | 1261 | 1050 | 845 | 572 | 0.1594 | 1.465 | 0.271 | 0.024 | 0.007 | 0.047 | 0.005 | 0.005 | 0.017 | 0.034 | 0.001 | 0.006 | 0.004 | 0.003 | 0.0035 | 0.0001 | 0 | 0.0001 | 0 | 380 | 530 | 24
28060 | Q345B | 1255 | 1050 | 846 | 569 | 0.1594 | 1.465 | 0.271 | 0.024 | 0.007 | 0.047 | 0.005 | 0.005 | 0.017 | 0.034 | 0.001 | 0.006 | 0.004 | 0.003 | 0.0035 | 0.0001 | 0 | 0.0001 | 0 | 399 | 543 | 26
27740 | Q345B | 1267 | 1060 | 849 | 576 | 0.15 | 1.506 | 0.277 | 0.022 | 0.014 | 0.052 | 0.005 | 0.005 | 0.019 | 0.032 | 0.002 | 0.004 | 0.001 | 0.0036 | 0.0026 | 0.0001 | 0 | 0.0001 | 0 | 402 | 543 | 27
28020 | Q345B | 1273 | 1060 | 856 | 573 | 0.15 | 1.506 | 0.277 | 0.022 | 0.014 | 0.052 | 0.005 | 0.005 | 0.019 | 0.032 | 0.002 | 0.004 | 0.001 | 0.0036 | 0.0026 | 0.0001 | 0 | 0.0001 | 0 | 405 | 555 | 26
27980 | Q345B | 1267 | 1060 | 0 | 0 | 0.15 | 1.506 | 0.277 | 0.022 | 0.014 | 0.052 | 0.005 | 0.005 | 0.019 | 0.032 | 0.002 | 0.004 | 0.001 | 0.0036 | 0.0026 | 0.0001 | 0 | 0.0001 | 0 | 402 | 552 | 29
27940 | Q345B | 1261 | 1060 | 855 | 570 | 0.15 | 1.506 | 0.277 | 0.022 | 0.014 | 0.052 | 0.005 | 0.005 | 0.019 | 0.032 | 0.002 | 0.004 | 0.001 | 0.0036 | 0.0026 | 0.0001 | 0 | 0.0001 | 0 | 402 | 545 | 25
27750 | Q345B | 1267 | 1060 | 849 | 569 | 0.15 | 1.506 | 0.277 | 0.022 | 0.014 | 0.052 | 0.005 | 0.005 | 0.019 | 0.032 | 0.002 | 0.004 | 0.001 | 0.0036 | 0.0026 | 0.0001 | 0 | 0.0001 | 0 | 401 | 555 | 29
29255 | Q235B | 1247 | 1040 | 0 | 0 | 0.1568 | 0.452 | 0.203 | 0.021 | 0.02 | 0.052 | 0.011 | 0.009 | 0.02 | 0.028 | 0.001 | 0.005 | 0.003 | 0.0014 | 0.005 | 0.0001 | 0 | 0.0001 | 0 | 273 | 437 | 30
28860 | Q345B | 1254 | 1040 | 846 | 571 | 0.146 | 1.489 | 0.299 | 0.019 | 0.017 | 0.055 | 0.007 | 0.004 | 0.018 | 0.034 | 0.002 | 0.009 | 0.002 | 0.0026 | 0.0028 | 0.0001 | 0 | 0.0001 | 0 | 382 | 527 | 23
28940 | Q345B | 1242 | 1040 | 846 | 552 | 0.1561 | 1.401 | 0.243 | 0.018 | 0.018 | 0.051 | 0.002 | 0.002 | 0.019 | 0.028 | 0.002 | 0.01 | 0.004 | 0.0028 | 0.0049 | 0.0001 | 0 | 0.0003 | 0 | 371 | 526 | 28
28850 | Q345B | 1254 | 1040 | 843 | 573 | 0.155 | 1.541 | 0.273 | 0.02 | 0.019 | 0.054 | 0.007 | 0.005 | 0.016 | 0.031 | 0.002 | 0.001 | 0.001 | 0.0031 | 0.0033 | 0.0003 | 0 | 0.0001 | 0 | 391 | 532 | 28
28850 | Q345B | 1242 | 1040 | 847 | 572 | 0.155 | 1.541 | 0.273 | 0.02 | 0.019 | 0.054 | 0.007 | 0.005 | 0.016 | 0.031 | 0.002 | 0.001 | 0.001 | 0.0031 | 0.0033 | 0.0003 | 0 | 0.0001 | 0 | 373 | 523 | 26
28860 | Q345B | 1241 | 1040 | 848 | 570 | 0.155 | 1.541 | 0.273 | 0.02 | 0.019 | 0.054 | 0.007 | 0.005 | 0.016 | 0.031 | 0.002 | 0.001 | 0.001 | 0.0031 | 0.0033 | 0.0003 | 0 | 0.0001 | 0 | 378 | 526 | 27
28900 | Q345B | 1247 | 1040 | 844 | 571 | 0.1571 | 1.4 | 0.265 | 0.018 | 0.01 | 0.052 | 0.003 | 0.002 | 0.021 | 0.031 | 0.002 | 0.009 | 0.004 | 0.0028 | 0.0031 | 0.0001 | 0 | 0.0002 | 0 | 383 | 530 | 25
26960 | Q345B | 1247 | 1040 | 847 | 569 | 0.146 | 1.489 | 0.299 | 0.019 | 0.017 | 0.055 | 0.007 | 0.004 | 0.018 | 0.034 | 0.002 | 0.009 | 0.002 | 0.0026 | 0.0028 | 0.0001 | 0 | 0.0001 | 0 | 404 | 539 | 25
26950 | Q345B | 1253 | 1040 | 843 | 571 | 0.146 | 1.489 | 0.299 | 0.019 | 0.017 | 0.055 | 0.007 | 0.004 | 0.018 | 0.034 | 0.002 | 0.009 | 0.002 | 0.0026 | 0.0028 | 0.0001 | 0 | 0.0001 | 0 | 407 | 542 | 27
28920 | Q345B | 1247 | 1040 | 841 | 571 | 0.1561 | 1.401 | 0.243 | 0.018 | 0.018 | 0.051 | 0.002 | 0.002 | 0.019 | 0.028 | 0.002 | 0.01 | 0.004 | 0.0028 | 0.0049 | 0.0001 | 0 | 0.0003 | 0 | 383 | 533 | 27
29000 | Q345B | 1253 | 1040 | 845 | 569 | 0.1561 | 1.401 | 0.243 | 0.018 | 0.018 | 0.051 | 0.002 | 0.002 | 0.019 | 0.028 | 0.002 | 0.01 | 0.004 | 0.0028 | 0.0049 | 0.0001 | 0 | 0.0003 | 0 | 391 | 535 | 28
27040 | Q345B | 1253 | 1040 | 843 | 569 | 0.1561 | 1.401 | 0.243 | 0.018 | 0.018 | 0.051 | 0.002 | 0.002 | 0.019 | 0.028 | 0.002 | 0.01 | 0.004 | 0.0028 | 0.0049 | 0.0001 | 0 | 0.0003 | 0 | 383 | 532 | 29
28160 | L415MB | 1244 | 1030 | 823 | 569 | 0.077 | 1.459 | 0.203 | 0.011 | 0.0018 | 0.041 | 0.027 | 0.026 | 0.013 | 0.023 | 0.015 | 0.001 | 0.001 | 0.0434 | 0.0037 | 0.0014 | 0 | 0.0001 | 0 | 503 | 591 | 40
18400 | WQK510 | 1246 | 1060 | 826 | 561 | 0.1526 | 1.414 | 0.379 | 0.017 | 0.0033 | 0.058 | 0.033 | 0.0317 | 0.011 | 0.037 | 0.0132 | 0.007 | 0.001 | 0.002 | 0 | 0.0001 | 0 | 0.0002 | 0 | 382 | 549 | 28
18350 | WQK510 | 1234 | 1060 | 840 | 552 | 0.1526 | 1.414 | 0.379 | 0.017 | 0.0033 | 0.058 | 0.033 | 0.0317 | 0.011 | 0.037 | 0.0132 | 0.007 | 0.001 | 0.002 | 0 | 0.0001 | 0 | 0.0002 | 0 | 403 | 548 | 25
18300 | WQK510 | 1240 | 1060 | 835 | 552 | 0.1526 | 1.414 | 0.379 | 0.017 | 0.0033 | 0.058 | 0.033 | 0.0317 | 0.011 | 0.037 | 0.0132 | 0.007 | 0.001 | 0.002 | 0 | 0.0001 | 0 | 0.0002 | 0 | 395 | 557 | 25
18340 | WQK510 | 1246 | 1060 | 831 | 566 | 0.1533 | 1.451 | 0.389 | 0.015 | 0.0064 | 0.035 | 0.0324 | 0.0315 | 0.01 | 0.034 | 0.0127 | 0.004 | 0.001 | 0.002 | 0 | 0.0001 | 0 | 0.0002 | 0 | 390 | 557 | 27
29360 | Q235B | 1254 | 1040 | 882 | 635 | 0.1486 | 0.434 | 0.216 | 0.018 | 0.016 | 0.052 | 0.002 | 0.002 | 0.021 | 0.029 | 0.001 | 0.008 | 0.002 | 0.0019 | 0.0035 | 0.0001 | 0 | 0.0001 | 0 | 313 | 442 | 32
27620 | Q235B | 1243 | 1040 | 860 | 657 | 0.16 | 0.505 | 0.188 | 0.014 | 0.014 | 0.048 | 0.006 | 0.004 | 0.019 | 0.028 | 0.001 | 0.01 | 0.001 | 0.0023 | 0.0031 | 0.0046 | 0 | 0.0001 | 0 | 283 | 423 | 35
27610 | Q235B | 1249 | 1040 | 861 | 637 | 0.16 | 0.505 | 0.188 | 0.014 | 0.014 | 0.048 | 0.006 | 0.004 | 0.019 | 0.028 | 0.001 | 0.01 | 0.001 | 0.0023 | 0.0031 | 0.0046 | 0 | 0.0001 | 0 | 290 | 427 | 33
27610 | Q235B | 1255 | 1040 | 859 | 638 | 0.16 | 0.505 | 0.188 | 0.014 | 0.014 | 0.048 | 0.006 | 0.004 | 0.019 | 0.028 | 0.001 | 0.01 | 0.001 | 0.0023 | 0.0031 | 0.0046 | 0 | 0.0001 | 0 | 307 | 440 | 34
27770 | Q235B | 1246 | 1050 | 864 | 654 | 0.142 | 0.462 | 0.179 | 0.018 | 0.015 | 0.049 | 0.005 | 0.004 | 0.017 | 0.027 | 0.001 | 0.01 | 0.001 | 0.0022 | 0.003 | 0.0001 | 0 | 0.0001 | 0 | 305 | 434 | 33
27590 | Q235B | 1246 | 1050 | 861 | 635 | 0.142 | 0.462 | 0.179 | 0.018 | 0.015 | 0.049 | 0.005 | 0.004 | 0.017 | 0.027 | 0.001 | 0.01 | 0.001 | 0.0022 | 0.003 | 0.0001 | 0 | 0.0001 | 0 | 267 | 404 | 26
27680 | Q235B | 1258 | 1050 | 863 | 657 | 0.142 | 0.462 | 0.179 | 0.018 | 0.015 | 0.049 | 0.005 | 0.004 | 0.017 | 0.027 | 0.001 | 0.01 | 0.001 | 0.0022 | 0.003 | 0.0001 | 0 | 0.0001 | 0 | 266 | 414 | 31
27660 | Q235B | 1246 | 1050 | 863 | 656 | 0.1547 | 0.481 | 0.176 | 0.02 | 0.006 | 0.051 | 0.008 | 0.007 | 0.02 | 0.03 | 0.002 | 0.006 | 0.002 | 0.0014 | 0.0039 | 0.0001 | 0 | 0.0001 | 0 | 289 | 421 | 34
27820 | Q235B | 1258 | 1050 | 861 | 654 | 0.1547 | 0.481 | 0.176 | 0.02 | 0.006 | 0.051 | 0.008 | 0.007 | 0.02 | 0.03 | 0.002 | 0.006 | 0.002 | 0.0014 | 0.0039 | 0.0001 | 0 | 0.0001 | 0 | 306 | 433 | 30
27720 | Q235B | 1246 | 1050 | 863 | 656 | 0.1547 | 0.481 | 0.176 | 0.02 | 0.006 | 0.051 | 0.008 | 0.007 | 0.02 | 0.03 | 0.002 | 0.006 | 0.002 | 0.0014 | 0.0039 | 0.0001 | 0 | 0.0001 | 0 | 287 | 430 | 28
27690 | Q235B | 1246 | 1050 | 860 | 656 | 0.1547 | 0.481 | 0.176 | 0.02 | 0.006 | 0.051 | 0.008 | 0.007 | 0.02 | 0.03 | 0.002 | 0.006 | 0.002 | 0.0014 | 0.0039 | 0.0001 | 0 | 0.0001 | 0 | 282 | 423 | 27
27680 | Q235B | 1252 | 1050 | 863 | 657 | 0.1547 | 0.481 | 0.176 | 0.02 | 0.006 | 0.051 | 0.008 | 0.007 | 0.02 | 0.03 | 0.002 | 0.006 | 0.002 | 0.0014 | 0.0039 | 0.0001 | 0 | 0.0001 | 0 | 284 | 434 | 31
27650 | Q235B | 1252 | 1050 | 855 | 655 | 0.16 | 0.505 | 0.188 | 0.014 | 0.014 | 0.048 | 0.006 | 0.004 | 0.019 | 0.028 | 0.001 | 0.01 | 0.001 | 0.0023 | 0.0031 | 0.0046 | 0 | 0.0001 | 0 | 275 | 430 | 33
29320 | Q235B | 1259 | 1050 | 861 | 635 | 0.145 | 0.43 | 0.19 | 0.016 | 0.018 | 0.051 | 0.002 | 0.001 | 0.02 | 0.029 | 0.001 | 0.005 | 0.002 | 0.0012 | 0.0035 | 0.0001 | 0 | 0.0001 | 0 | 253 | 415 | 32
29370 | Q235B | 1247 | 1050 | 862 | 653 | 0.145 | 0.43 | 0.19 | 0.016 | 0.018 | 0.051 | 0.002 | 0.001 | 0.02 | 0.029 | 0.001 | 0.005 | 0.002 | 0.0012 | 0.0035 | 0.0001 | 0 | 0.0001 | 0 | 263 | 414 | 28
29370 | Q235B | 1253 | 1050 | 864 | 656 | 0.145 | 0.43 | 0.19 | 0.016 | 0.018 | 0.051 | 0.002 | 0.001 | 0.02 | 0.029 | 0.001 | 0.005 | 0.002 | 0.0012 | 0.0035 | 0.0001 | 0 | 0.0001 | 0 | 265 | 416 | 31
29400 | Q235B | 1259 | 1050 | 858 | 657 | 0.145 | 0.43 | 0.19 | 0.016 | 0.018 | 0.051 | 0.002 | 0.001 | 0.02 | 0.029 | 0.001 | 0.005 | 0.002 | 0.0012 | 0.0035 | 0.0001 | 0 | 0.0001 | 0 | 263 | 407 | 30
29860 | Q235B | 1247 | 1050 | 864 | 655 | 0.145 | 0.43 | 0.19 | 0.016 | 0.018 | 0.051 | 0.002 | 0.001 | 0.02 | 0.029 | 0.001 | 0.005 | 0.002 | 0.0012 | 0.0035 | 0.0001 | 0 | 0.0001 | 0 | 250 | 412 | 32
29520 | Q235B | 1259 | 1050 | 857 | 658 | 0.145 | 0.43 | 0.19 | 0.016 | 0.018 | 0.051 | 0.002 | 0.001 | 0.02 | 0.029 | 0.001 | 0.005 | 0.002 | 0.0012 | 0.0035 | 0.0001 | 0 | 0.0001 | 0 | 283 | 420 | 33
29420 | Q235B | 1247 | 1050 | 862 | 655 | 0.145 | 0.43 | 0.19 | 0.016 | 0.018 | 0.051 | 0.002 | 0.001 | 0.02 | 0.029 | 0.001 | 0.005 | 0.002 | 0.0012 | 0.0035 | 0.0001 | 0 | 0.0001 | 0 | 246 | 402 | 32
27560 | Q235B | 1249 | 1040 | 856 | 631 | 0.1493 | 0.452 | 0.185 | 0.017 | 0.024 | 0.049 | 0.004 | 0.004 | 0.02 | 0.028 | 0.001 | 0.005 | 0.002 | 0.0015 | 0.003 | 0.0001 | 0 | 0.0001 | 0 | 284 | 426 | 32
27480 | Q235B | 1255 | 1040 | 862 | 634 | 0.1493 | 0.452 | 0.185 | 0.017 | 0.024 | 0.049 | 0.004 | 0.004 | 0.02 | 0.028 | 0.001 | 0.005 | 0.002 | 0.0015 | 0.003 | 0.0001 | 0 | 0.0001 | 0 | 284 | 423 | 31
27590 | Q235B | 1243 | 1040 | 862 | 631 | 0.1493 | 0.452 | 0.185 | 0.017 | 0.024 | 0.049 | 0.004 | 0.004 | 0.02 | 0.028 | 0.001 | 0.005 | 0.002 | 0.0015 | 0.003 | 0.0001 | 0 | 0.0001 | 0 | 301 | 438 | 29
27450 | Q235B | 1249 | 1040 | 863 | 655 | 0.1493 | 0.452 | 0.185 | 0.017 | 0.024 | 0.049 | 0.004 | 0.004 | 0.02 | 0.028 | 0.001 | 0.005 | 0.002 | 0.0015 | 0.003 | 0.0001 | 0 | 0.0001 | 0 | 286 | 424 | 30
27500 | Q235B | 1243 | 1040 | 864 | 636 | 0.1493 | 0.452 | 0.185 | 0.017 | 0.024 | 0.049 | 0.004 | 0.004 | 0.02 | 0.028 | 0.001 | 0.005 | 0.002 | 0.0015 | 0.003 | 0.0001 | 0 | 0.0001 | 0 | 277 | 415 | 32
27500 | Q235B | 1255 | 1040 | 864 | 638 | 0.1493 | 0.452 | 0.185 | 0.017 | 0.024 | 0.049 | 0.004 | 0.004 | 0.02 | 0.028 | 0.001 | 0.005 | 0.002 | 0.0015 | 0.003 | 0.0001 | 0 | 0.0001 | 0 | 305 | 430 | 30
27690 | Q235B | 1269 | 1060 | 890 | 606 | 0.159 | 0.439 | 0.18 | 0.011 | 0.012 | 0.047 | 0.002 | 0.002 | 0.021 | 0.025 | 0.001 | 0.006 | 0.002 | 0.0015 | 0.003 | 0.0001 | 0 | 0.0001 | 0 | 276 | 422 | 38
27740 | Q235B | 1257 | 1060 | 878 | 545 | 0.159 | 0.439 | 0.18 | 0.011 | 0.012 | 0.047 | 0.002 | 0.002 | 0.021 | 0.025 | 0.001 | 0.006 | 0.002 | 0.0015 | 0.003 | 0.0001 | 0 | 0.0001 | 0 | 283 | 429 | 27
29400 | Q235B | 1259 | 1040 | 885 | 635 | 0.1486 | 0.434 | 0.216 | 0.018 | 0.016 | 0.052 | 0.002 | 0.002 | 0.021 | 0.029 | 0.001 | 0.008 | 0.002 | 0.0019 | 0.0035 | 0.0001 | 0 | 0.0001 | 0 | 302 | 435 | 34
27630 | Q235B | 1269 | 1060 | 882 | 636 | 0.1513 | 0.458 | 0.191 | 0.017 | 0.02 | 0.05 | 0.003 | 0.003 | 0.02 | 0.03 | 0.001 | 0.005 | 0.002 | 0.0016 | 0.003 | 0.0001 | 0 | 0.0001 | 0 | 275 | 421 | 35
27680 | Q235B | 1266 | 1060 | 884 | 612 | 0.1513 | 0.458 | 0.191 | 0.017 | 0.02 | 0.05 | 0.003 | 0.003 | 0.02 | 0.03 | 0.001 | 0.005 | 0.002 | 0.0016 | 0.003 | 0.0001 | 0 | 0.0001 | 0 | 321 | 451 | 26
27260 | Q235B | 1266 | 1060 | 882 | 600 | 0.147 | 0.481 | 0.179 | 0.017 | 0.013 | 0.042 | 0.017 | 0.012 | 0.016 | 0.02 | 0.002 | 0.01 | 0.001 | 0.0022 | 0.0044 | 0.0001 | 0 | 0.0001 | 0 | 271 | 423 | 31
27200 | Q235B | 1252 | 1050 | 858 | 657 | 0.147 | 0.481 | 0.179 | 0.017 | 0.013 | 0.042 | 0.017 | 0.012 | 0.016 | 0.02 | 0.002 | 0.01 | 0.001 | 0.0022 | 0.0044 | 0.0001 | 0 | 0.0001 | 0 | 292 | 420 | 31
27410 | Q235B | 1264 | 1050 | 855 | 642 | 0.154 | 0.511 | 0.196 | 0.02 | 0.011 | 0.045 | 0.008 | 0.007 | 0.015 | 0.024 | 0.001 | 0.009 | 0.001 | 0.0021 | 0.0038 | 0.0002 | 0 | 0.0001 | 0 | 300 | 431 | 27
27190 | Q235B | 1252 | 1050 | 856 | 666 | 0.1389 | 0.402 | 0.201 | 0.012 | 0.013 | 0.043 | 0.002 | 0.001 | 0.019 | 0.02 | 0.001 | 0.005 | 0.002 | 0.0012 | 0.0024 | 0.0001 | 0 | 0.0001 | 0 | 267 | 410 | 32
27270 | Q235B | 1260 | 1060 | 883 | 635 | 0.145 | 0.465 | 0.152 | 0.021 | 0.015 | 0.04 | 0.004 | 0.004 | 0.015 | 0.022 | 0.001 | 0.009 | 0.001 | 0.0021 | 0.0035 | 0.0002 | 0 | 0.0001 | 0 | 266 | 413 | 33
27160 | Q235B | 1266 | 1060 | 886 | 632 | 0.1389 | 0.402 | 0.201 | 0.012 | 0.013 | 0.043 | 0.002 | 0.001 | 0.019 | 0.02 | 0.001 | 0.005 | 0.002 | 0.0012 | 0.0024 | 0.0001 | 0 | 0.0001 | 0 | 286 | 426 | 37
27380 | Q235B | 1263 | 1060 | 884 | 636 | 0.147 | 0.481 | 0.179 | 0.017 | 0.013 | 0.042 | 0.017 | 0.012 | 0.016 | 0.02 | 0.002 | 0.01 | 0.001 | 0.0022 | 0.0044 | 0.0001 | 0 | 0.0001 | 0 | 311 | 444 | 36
27290 | Q235B | 1270 | 1060 | 881 | 633 | 0.145 | 0.465 | 0.152 | 0.021 | 0.015 | 0.04 | 0.004 | 0.004 | 0.015 | 0.022 | 0.001 | 0.009 | 0.001 | 0.0021 | 0.0035 | 0.0002 | 0 | 0.0001 | 0 | 278 | 425 | 35
29600 | Q235B | 1270 | 1060 | 886 | 635 | 0.145 | 0.48 | 0.196 | 0.015 | 0.006 | 0.043 | 0.01 | 0.009 | 0.017 | 0.022 | 0.002 | 0.009 | 0.001 | 0.0022 | 0.0045 | 0.0001 | 0 | 0.0001 | 0 | 315 | 451 | 36
29440 | Q235B | 1260 | 1060 | 884 | 634 | 0.147 | 0.481 | 0.179 | 0.017 | 0.013 | 0.042 | 0.017 | 0.012 | 0.016 | 0.02 | 0.002 | 0.01 | 0.001 | 0.0022 | 0.0044 | 0.0001 | 0 | 0.0001 | 0 | 312 | 442 | 26
27680 | Q235B | 1260 | 1060 | 878 | 637 | 0.145 | 0.48 | 0.196 | 0.015 | 0.006 | 0.043 | 0.01 | 0.009 | 0.017 | 0.022 | 0.002 | 0.009 | 0.001 | 0.0022 | 0.0045 | 0.0001 | 0 | 0.0001 | 0 | 298 | 437 | 36
27060 | HCP | 1285 | 1090 | 916 | 601 | 0.0081 | 0.247 | 0.011 | 0.01 | 0.008 | 0.044 | 0.001 | 0.001 | 0.016 | 0.019 | 0.001 | 0.005 | 0.002 | 0.001 | 0.004 | 0.0001 | 0 | 0.0001 | 0 | 232 | 322 | 49
27080 | HCP | 1273 | 1090 | 0 | 0 | 0.0079 | 0.242 | 0.011 | 0.013 | 0.0088 | 0.042 | 0.002 | 0.002 | 0.016 | 0.021 | 0.001 | 0.005 | 0.002 | 0.001 | 0.0056 | 0.0001 | 0 | 0.0001 | 0 | 226 | 319 | 44
27130 | HCP | 1285 | 1090 | 919 | 601 | 0.0079 | 0.242 | 0.011 | 0.013 | 0.0088 | 0.042 | 0.002 | 0.002 | 0.016 | 0.021 | 0.001 | 0.005 | 0.002 | 0.001 | 0.0056 | 0.0001 | 0 | 0.0001 | 0 | 262 | 336 | 43
27120 | HCP | 1279 | 1090 | 917 | 601 | 0.0079 | 0.242 | 0.011 | 0.013 | 0.0088 | 0.042 | 0.002 | 0.002 | 0.016 | 0.021 | 0.001 | 0.005 | 0.002 | 0.001 | 0.0056 | 0.0001 | 0 | 0.0001 | 0 | 237 | 332 | 42
27000 | HCP | 1285 | 1090 | 917 | 601 | 0.0074 | 0.244 | 0.011 | 0.009 | 0.0076 | 0.045 | 0.001 | 0.001 | 0.019 | 0.017 | 0.001 | 0.005 | 0.002 | 0.001 | 0.006 | 0.0001 | 0 | 0.0001 | 0 | 243 | 321 | 51
27180 | HCP | 1273 | 1090 | 0 | 0 | 0.0077 | 0.254 | 0.012 | 0.012 | 0.0087 | 0.046 | 0.002 | 0.001 | 0.019 | 0.02 | 0.001 | 0.005 | 0.002 | 0.001 | 0.0042 | 0.0001 | 0 | 0.0001 | 0 | 233 | 313 | 44
27030 | HCP | 1285 | 1090 | 919 | 602 | 0.0071 | 0.241 | 0.011 | 0.011 | 0.0076 | 0.043 | 0.001 | 0.001 | 0.016 | 0.022 | 0.001 | 0.005 | 0.001 | 0.001 | 0.0051 | 0.0001 | 0 | 0.0001 | 0 | 243 | 326 | 40
27020 | HCP | 1285 | 1090 | 918 | 601 | 0.0071 | 0.241 | 0.011 | 0.011 | 0.0076 | 0.043 | 0.001 | 0.001 | 0.016 | 0.022 | 0.001 | 0.005 | 0.001 | 0.001 | 0.0051 | 0.0001 | 0 | 0.0001 | 0 | 234 | 320 | 45
27000 | HCP | 1273 | 1090 | 919 | 601 | 0.0071 | 0.241 | 0.011 | 0.011 | 0.0076 | 0.043 | 0.001 | 0.001 | 0.016 | 0.022 | 0.001 | 0.005 | 0.001 | 0.001 | 0.0051 | 0.0001 | 0 | 0.0001 | 0 | 226 | 318 | 42
27070 | HCP | 1279 | 1090 | 914 | 603 | 0.0071 | 0.241 | 0.011 | 0.011 | 0.0076 | 0.043 | 0.001 | 0.001 | 0.016 | 0.022 | 0.001 | 0.005 | 0.001 | 0.001 | 0.0051 | 0.0001 | 0 | 0.0001 | 0 | 247 | 320 | 46
23580 | HCP | 1279 | 1090 | 916 | 602 | 0.006 | 0.25 | 0.006 | 0.012 | 0.0053 | 0.043 | 0.002 | 0.002 | 0.019 | 0.021 | 0.001 | 0.005 | 0.002 | 0.001 | 0.0052 | 0.0001 | 0 | 0.0001 | 0 | 234 | 323 | 45
23630 | HCP | 1285 | 1090 | 0 | 0 | 0.006 | 0.25 | 0.006 | 0.012 | 0.0053 | 0.043 | 0.002 | 0.002 | 0.019 | 0.021 | 0.001 | 0.005 | 0.002 | 0.001 | 0.0052 | 0.0001 | 0 | 0.0001 | 0 | 210 | 316 | 45
23600 | HCP | 1285 | 1090 | 916 | 602 | 0.0082 | 0.243 | 0.006 | 0.01 | 0.0068 | 0.043 | 0.002 | 0.002 | 0.018 | 0.02 | 0.001 | 0.005 | 0.001 | 0.001 | 0.0058 | 0.0001 | 0 | 0.0001 | 0 | 220 | 317 | 50
21470 | HCP | 1273 | 1090 | 916 | 601 | 0.0074 | 0.244 | 0.011 | 0.009 | 0.0076 | 0.045 | 0.001 | 0.001 | 0.019 | 0.017 | 0.001 | 0.005 | 0.002 | 0.001 | 0.006 | 0.0001 | 0 | 0.0001 | 0 | 225 | 318 | 45
27770 | Q235B | 1263 | 1060 | 886 | 636 | 0.159 | 0.439 | 0.18 | 0.011 | 0.012 | 0.047 | 0.002 | 0.002 | 0.021 | 0.025 | 0.001 | 0.006 | 0.002 | 0.0015 | 0.003 | 0.0001 | 0 | 0.0001 | 0 | 318 | 445 | 29
27650 | Q235B | 1248 | 1040 | 886 | 634 | 0.142 | 0.462 | 0.179 | 0.018 | 0.015 | 0.049 | 0.005 | 0.004 | 0.017 | 0.027 | 0.001 | 0.01 | 0.001 | 0.0022 | 0.003 | 0.0001 | 0 | 0.0001 | 0 | 295 | 425 | 31
21730 | Q235B | 1256 | 1040 | 0 | 0 | 0.159 | 0.439 | 0.18 | 0.011 | 0.012 | 0.047 | 0.002 | 0.002 | 0.021 | 0.025 | 0.001 | 0.006 | 0.002 | 0.0015 | 0.003 | 0.0001 | 0 | 0.0001 | 0 | 272 | 423 | 34
21720 | Q235B | 1244 | 1040 | 861 | 656 | 0.159 | 0.439 | 0.18 | 0.011 | 0.012 | 0.047 | 0.002 | 0.002 | 0.021 | 0.025 | 0.001 | 0.006 | 0.002 | 0.0015 | 0.003 | 0.0001 | 0 | 0.0001 | 0 | 279 | 419 | 35
27740 | Q235B | 1255 | 1040 | 856 | 658 | 0.142 | 0.462 | 0.179 | 0.018 | 0.015 | 0.049 | 0.005 | 0.004 | 0.017 | 0.027 | 0.001 | 0.01 | 0.001 | 0.0022 | 0.003 | 0.0001 | 0 | 0.0001 | 0 | 309 | 433 | 32
29710 | Q235B | 1252 | 1050 | 864 | 657 | 0.1518 | 0.439 | 0.208 | 0.011 | 0.01 | 0.047 | 0.002 | 0.002 | 0.019 | 0.02 | 0.001 | 0.005 | 0.003 | 0.0015 | 0.0041 | 0.0001 | 0 | 0.0001 | 0 | 277 | 403 | 26
25030 | Q235B | 1258 | 1050 | 863 | 629 | 0.145 | 0.48 | 0.196 | 0.015 | 0.006 | 0.043 | 0.01 | 0.009 | 0.017 | 0.022 | 0.002 | 0.009 | 0.001 | 0.0022 | 0.0045 | 0.0001 | 0 | 0.0001 | 0 | 263 | 414 | 30
27650 | Q235B | 1252 | 1050 | 862 | 637 | 0.16 | 0.505 | 0.188 | 0.014 | 0.014 | 0.048 | 0.006 | 0.004 | 0.019 | 0.028 | 0.001 | 0.01 | 0.001 | 0.0023 | 0.0031 | 0.0046 | 0 | 0.0001 | 0 | 287 | 436 | 31
26150 | Q235B | 1255 | 1040 | 0 | 0 | 0.159 | 0.439 | 0.18 | 0.011 | 0.012 | 0.047 | 0.002 | 0.002 | 0.021 | 0.025 | 0.001 | 0.006 | 0.002 | 0.0015 | 0.003 | 0.0001 | 0 | 0.0001 | 0 | 275 | 444 | 31
29450 | Q235B | 1247 | 1040 | 889 | 612 | 0.1486 | 0.434 | 0.216 | 0.018 | 0.016 | 0.052 | 0.002 | 0.002 | 0.021 | 0.029 | 0.001 | 0.008 | 0.002 | 0.0019 | 0.0035 | 0.0001 | 0 | 0.0001 | 0 | 284 | 441 | 32
29460 | Q235B | 1264 | 1060 | 887 | 610 | 0.1486 | 0.434 | 0.216 | 0.018 | 0.016 | 0.052 | 0.002 | 0.002 | 0.021 | 0.029 | 0.001 | 0.008 | 0.002 | 0.0019 | 0.0035 | 0.0001 | 0 | 0.0001 | 0 | 304 | 436 | 28
22590 | Q235B | 1261 | 1060 | 893 | 627 | 0.145 | 0.437 | 0.187 | 0.013 | 0.0066 | 0.041 | 0.0022 | 0.0019 | 0.014 | 0.02 | 0.0004 | 0.005 | 0.001 | 0.001 | 0.0044 | 0.0001 | 0 | 0.0002 | 0 | 313 | 448 | 29
22640 | A36 | 1243 | 1040 | 845 | 607 | 0.1617 | 0.427 | 0.188 | 0.018 | 0.0143 | 0.052 | 0.0055 | 0.0033 | 0.011 | 0.024 | 0.0005 | 0.005 | 0.001 | 0.001 | 0 | 0.0001 | 0 | 0.0002 | 0 | 315 | 456 | 37
22660 | A36 | 1249 | 1040 | 840 | 605 | 0.1617 | 0.427 | 0.188 | 0.018 | 0.0143 | 0.052 | 0.0055 | 0.0033 | 0.011 | 0.024 | 0.0005 | 0.005 | 0.001 | 0.001 | 0 | 0.0001 | 0 | 0.0002 | 0 | 317 | 455 | 39
22370 | A36 | 1255 | 1040 | 843 | 604 | 0.1747 | 0.424 | 0.183 | 0.017 | 0.0094 | 0.041 | 0.0049 | 0.0035 | 0.014 | 0.025 | 0.0006 | 0.004 | 0.001 | 0.001 | 0 | 0.0001 | 0 | 0.0002 | 0 | 336 | 461 | 34
36980 | L450MB | 1249 | 1030 | 812 | 493 | 0.079 | 1.48 | 0.238 | 0.02 | 0.0017 | 0.053 | 0.024 | 0.023 | 0.021 | 0.252 | 0.013 | 0.005 | 0.003 | 0.042 | 0.0051 | 0.001 | 0 | 0.0001 | 0 | 514 | 610 | 22
36790 | L450MB | 1255 | 1030 | 809 | 495 | 0.079 | 1.48 | 0.238 | 0.02 | 0.0017 | 0.053 | 0.024 | 0.023 | 0.021 | 0.252 | 0.013 | 0.005 | 0.003 | 0.042 | 0.0051 | 0.001 | 0 | 0.0001 | 0 | 501 | 597 | 23
36960 | L450MB | 1249 | 1030 | 811 | 491 | 0.079 | 1.48 | 0.238 | 0.02 | 0.0017 | 0.053 | 0.024 | 0.023 | 0.021 | 0.252 | 0.013 | 0.005 | 0.003 | 0.042 | 0.0051 | 0.001 | 0 | 0.0001 | 0 | 510 | 607 | 22
37160 | L450MB | 1261 | 1030 | 808 | 500 | 0.079 | 1.48 | 0.238 | 0.02 | 0.0017 | 0.053 | 0.024 | 0.023 | 0.021 | 0.252 | 0.013 | 0.005 | 0.003 | 0.042 | 0.0051 | 0.001 | 0 | 0.0001 | 0 | 503 | 597 | 25
37010 | L450MB | 1261 | 1030 | 808 | 501 | 0.068 | 1.476 | 0.246 | 0.013 | 0.0011 | 0.058 | 0.035 | 0.032 | 0.018 | 0.244 | 0.016 | 0.003 | 0.002 | 0.0445 | 0.0053 | 0.0014 | 0 | 0.0001 | 0 | 498 | 592 | 24
33720 | ASTMA572GR65 | 1253 | 1040 | 831 | 526 | 0.086 | 1.402 | 0.016 | 0.017 | 0.01 | 0.046 | 0.041 | 0.037 | 0.018 | 0.027 | 0.002 | 0.006 | 0.038 | 0.0351 | 0 | 0.0001 | 0 | 0.0001 | 0 | 480 | 596 | 32
29220 | Q235B | 1252 | 1040 | 884 | 634 | 0.151 | 0.468 | 0.193 | 0.012 | 0.014 | 0.052 | 0.005 | 0.003 | 0.018 | 0.028 | 0.001 | 0.009 | 0.001 | 0.0019 | 0.0037 | 0.0002 | 0 | 0.0001 | 0 | 289 | 440 | 32
29390 | Q235B | 1254 | 1040 | 854 | 656 | 0.151 | 0.468 | 0.193 | 0.012 | 0.014 | 0.052 | 0.005 | 0.003 | 0.018 | 0.028 | 0.001 | 0.009 | 0.001 | 0.0019 | 0.0037 | 0.0002 | 0 | 0.0001 | 0 | 280 | 419 | 31
27740 | Q235B | 1254 | 1040 | 859 | 636 | 0.1565 | 0.489 | 0.191 | 0.021 | 0.022 | 0.053 | 0.007 | 0.006 | 0.023 | 0.026 | 0.001 | 0.005 | 0.002 | 0.0012 | 0.003 | 0.0001 | 0 | 0.0001 | 0 | 290 | 430 | 30
27110 | Q345B | 1261 | 1060 | 854 | 574 | 0.161 | 1.477 | 0.245 | 0.02 | 0.013 | 0.05 | 0.005 | 0.004 | 0.019 | 0.027 | 0.002 | 0.004 | 0.002 | 0.0032 | 0.0032 | 0.0002 | 0 | 0.0001 | 0 | 399 | 543 | 31
27120 | Q345B | 1264 | 1050 | 843 | 576 | 0.156 | 1.44 | 0.312 | 0.018 | 0.014 | 0.064 | 0.005 | 0.004 | 0.019 | 0.032 | 0.002 | 0.004 | 0.001 | 0.0031 | 0.0035 | 0.0002 | 0 | 0.0001 | 0 | 396 | 543 | 26
27320 | Q345B | 1258 | 1050 | 835 | 581 | 0.161 | 1.477 | 0.245 | 0.02 | 0.013 | 0.05 | 0.005 | 0.004 | 0.019 | 0.027 | 0.002 | 0.004 | 0.002 | 0.0032 | 0.0032 | 0.0002 | 0 | 0.0001 | 0 | 395 | 544 | 24
27130 | Q345B | 1264 | 1050 | 836 | 570 | 0.156 | 1.44 | 0.312 | 0.018 | 0.014 | 0.064 | 0.005 | 0.004 | 0.019 | 0.032 | 0.002 | 0.004 | 0.001 | 0.0031 | 0.0035 | 0.0002 | 0 | 0.0001 | 0 | 391 | 537 | 27
27380 | Q345B | 1252 | 1050 | 846 | 545 | 0.156 | 1.44 | 0.312 | 0.018 | 0.014 | 0.064 | 0.005 | 0.004 | 0.019 | 0.032 | 0.002 | 0.004 | 0.001 | 0.0031 | 0.0035 | 0.0002 | 0 | 0.0001 | 0 | 383 | 534 | 27
27410 | Q345B | 1264 | 1050 | 840 | 572 | 0.156 | 1.44 | 0.312 | 0.018 | 0.014 | 0.064 | 0.005 | 0.004 | 0.019 | 0.032 | 0.002 | 0.004 | 0.001 | 0.0031 | 0.0035 | 0.0002 | 0 | 0.0001 | 0 | 405 | 544 | 26
27160 | Q345B | 1252 | 1050 | 847 | 544 | 0.156 | 1.44 | 0.312 | 0.018 | 0.014 | 0.064 | 0.005 | 0.004 | 0.019 | 0.032 | 0.002 | 0.004 | 0.001 | 0.0031 | 0.0035 | 0.0002 | 0 | 0.0001 | 0 | 382 | 541 | 25
27230 | Q345B | 1258 | 1050 | 838 | 574 | 0.153 | 1.449 | 0.273 | 0.025 | 0.015 | 0.047 | 0.004 | 0.004 | 0.018 | 0.032 | 0.002 | 0.004 | 0.001 | 0.0029 | 0.0035 | 0.0001 | 0 | 0.0001 | 0 | 384 | 532 | 27
27440 | Q345B | 1252 | 1050 | 846 | 569 | 0.153 | 1.449 | 0.273 | 0.025 | 0.015 | 0.047 | 0.004 | 0.004 | 0.018 | 0.032 | 0.002 | 0.004 | 0.001 | 0.0029 | 0.0035 | 0.0001 | 0 | 0.0001 | 0 | 385 | 537 | 27
27450 | Q345B | 1267 | 1060 | 844 | 575 | 0.161 | 1.477 | 0.245 | 0.02 | 0.013 | 0.05 | 0.005 | 0.004 | 0.019 | 0.027 | 0.002 | 0.004 | 0.002 | 0.0032 | 0.0032 | 0.0002 | 0 | 0.0001 | 0 | 390 | 549 | 26
27410 | Q345B | 1273 | 1060 | 859 | 573 | 0.162 | 1.454 | 0.263 | 0.017 | 0.014 | 0.058 | 0.008 | 0.007 | 0.017 | 0.032 | 0.002 | 0.005 | 0.001 | 0.0031 | 0.0035 | 0.0002 | 0 | 0.0001 | 0 | 392 | 546 | 22
27220 | Q345B | 1271 | 1080 | 858 | 570 | 0.156 | 1.5 | 0.213 | 0.025 | 0.017 | 0.055 | 0.005 | 0.005 | 0.021 | 0.034 | 0.002 | 0.003 | 0.003 | 0.003 | 0.0035 | 0.0001 | 0 | 0.0001 | 0 | 428 | 561 | 26
27160 | Q345B | 1283 | 1080 | 856 | 570 | 0.156 | 1.5 | 0.213 | 0.025 | 0.017 | 0.055 | 0.005 | 0.005 | 0.021 | 0.034 | 0.002 | 0.003 | 0.003 | 0.003 | 0.0035 | 0.0001 | 0 | 0.0001 | 0 | 409 | 554 | 25
27450 | Q345B | 1271 | 1080 | 855 | 572 | 0.156 | 1.44 | 0.312 | 0.018 | 0.014 | 0.064 | 0.005 | 0.004 | 0.019 | 0.032 | 0.002 | 0.004 | 0.001 | 0.0031 | 0.0035 | 0.0002 | 0 | 0.0001 | 0 | 375 | 538 | 26
29460 | Q345B | 1277 | 1080 | 854 | 574 | 0.153 | 1.449 | 0.273 | 0.025 | 0.015 | 0.047 | 0.004 | 0.004 | 0.018 | 0.032 | 0.002 | 0.004 | 0.001 | 0.0029 | 0.0035 | 0.0001 | 0 | 0.0001 | 0 | 381 | 529 | 31
27200 | Q345B | 1283 | 1080 | 856 | 573 | 0.153 | 1.449 | 0.273 | 0.025 | 0.015 | 0.047 | 0.004 | 0.004 | 0.018 | 0.032 | 0.002 | 0.004 | 0.001 | 0.0029 | 0.0035 | 0.0001 | 0 | 0.0001 | 0 | 379 | 535 | 29
27870 | Q235B | 1256 | 1060 | 887 | 605 | 0.1565 | 0.489 | 0.191 | 0.021 | 0.022 | 0.053 | 0.007 | 0.006 | 0.023 | 0.026 | 0.001 | 0.005 | 0.002 | 0.0012 | 0.003 | 0.0001 | 0 | 0.0001 | 0 | 292 | 438 | 31
29220 | Q235B | 1263 | 1060 | 885 | 609 | 0.1543 | 0.448 | 0.199 | 0.013 | 0.017 | 0.052 | 0.002 | 0.002 | 0.021 | 0.026 | 0.001 | 0.006 | 0.002 | 0.001 | 0.0023 | 0.0001 | 0 | 0.0001 | 0 | 343 | 454 | 31
29250 | Q235B | 1269 | 1060 | 884 | 635 | 0.1465 | 0.447 | 0.197 | 0.011 | 0.011 | 0.049 | 0.002 | 0.001 | 0.02 | 0.023 | 0.001 | 0.005 | 0.002 | 0.001 | 0.0027 | 0.0001 | 0 | 0.0001 | 0 | 305 | 444 | 35
29200 | Q235B | 1246 | 1040 | 884 | 634 | 0.1465 | 0.447 | 0.197 | 0.011 | 0.011 | 0.049 | 0.002 | 0.001 | 0.02 | 0.023 | 0.001 | 0.005 | 0.002 | 0.001 | 0.0027 | 0.0001 | 0 | 0.0001 | 0 | 269 | 427 | 29
27580 | Q235B | 1241 | 1040 | 865 | 653 | 0.1565 | 0.489 | 0.191 | 0.021 | 0.022 | 0.053 | 0.007 | 0.006 | 0.023 | 0.026 | 0.001 | 0.005 | 0.002 | 0.0012 | 0.003 | 0.0001 | 0 | 0.0001 | 0 | 282 | 427 | 31
27630 | Q235B | 1251 | 1050 | 861 | 654 | 0.1513 | 0.458 | 0.191 | 0.017 | 0.02 | 0.05 | 0.003 | 0.003 | 0.02 | 0.03 | 0.001 | 0.005 | 0.002 | 0.0016 | 0.003 | 0.0001 | 0 | 0.0001 | 0 | 271 | 424 | 35
27650 | Q235B | 1257 | 1050 | 859 | 641 | 0.1513 | 0.458 | 0.191 | 0.017 | 0.02 | 0.05 | 0.003 | 0.003 | 0.02 | 0.03 | 0.001 | 0.005 | 0.002 | 0.0016 | 0.003 | 0.0001 | 0 | 0.0001 | 0 | 282 | 426 | 32
27990 | Q235B | 1258 | 1050 | 847 | 657 | 0.1487 | 0.428 | 0.172 | 0.016 | 0.012 | 0.034 | 0.002 | 0.002 | 0.011 | 0.021 | 0.001 | 0.005 | 0.002 | 0.0013 | 0.0037 | 0.0001 | 0 | 0.0004 | 0 | 253 | 403 | 33
28998 | Q235B | 1246 | 1050 | 0 | 0 | 0.1441 | 0.492 | 0.187 | 0.017 | 0.012 | 0.046 | 0.011 | 0.01 | 0.021 | 0.034 | 0.001 | 0.006 | 0.002 | 0.0017 | 0.0026 | 0.0001 | 0 | 0.0002 | 0 | 257 | 391 | 35
36030 | SS400 | 1261 | 1060 | 805 | 574 | 0.151 | 0.46 | 0.195 | 0.016 | 0.009 | 0.033 | 0.031 | 0.028 | 0.012 | 0.018 | 0.002 | 0.007 | 0.001 | 0.0018 | 0.0041 | 0.0001 | 0 | 0.0001 | 0 | 288 | 437 | 33
29270 | Q235B | 1263 | 1060 | 887 | 638 | 0.1465 | 0.447 | 0.197 | 0.011 | 0.011 | 0.049 | 0.002 | 0.001 | 0.02 | 0.023 | 0.001 | 0.005 | 0.002 | 0.001 | 0.0027 | 0.0001 | 0 | 0.0001 | 0 | 297 | 437 | 29
29210 | Q235B | 1269 | 1060 | 890 | 638 | 0.1465 | 0.447 | 0.197 | 0.011 | 0.011 | 0.049 | 0.002 | 0.001 | 0.02 | 0.023 | 0.001 | 0.005 | 0.002 | 0.001 | 0.0027 | 0.0001 | 0 | 0.0001 | 0 | 291 | 429 | 28
21460 | Q235B | 1265 | 1060 | 885 | 596 | 0.1519 | 0.445 | 0.212 | 0.019 | 0.016 | 0.05 | 0.001 | 0.001 | 0.02 | 0.026 | 0.001 | 0.005 | 0.002 | 0.0013 | 0.0026 | 0.0001 | 0 | 0.0001 | 0 | 313 | 440 | 28
29330 | Q235B | 1280 | 1080 | 900 | 634 | 0.1465 | 0.447 | 0.197 | 0.011 | 0.011 | 0.049 | 0.002 | 0.001 | 0.02 | 0.023 | 0.001 | 0.005 | 0.002 | 0.001 | 0.0027 | 0.0001 | 0 | 0.0001 | 0 | 288 | 444 | 35
27780 | Q235B | 1263 | 1060 | 887 | 635 | 0.159 | 0.439 | 0.18 | 0.011 | 0.012 | 0.047 | 0.002 | 0.002 | 0.021 | 0.025 | 0.001 | 0.006 | 0.002 | 0.0015 | 0.003 | 0.0001 | 0 | 0.0001 | 0 | 285 | 435 | 33
29230 | Q235B | 1269 | 1060 | 888 | 611 | 0.1465 | 0.447 | 0.197 | 0.011 | 0.011 | 0.049 | 0.002 | 0.001 | 0.02 | 0.023 | 0.001 | 0.005 | 0.002 | 0.001 | 0.0027 | 0.0001 | 0 | 0.0001 | 0 | 316 | 437 | 33
27750 | Q235B | 1258 | 1060 | 887 | 633 | 0.1565 | 0.489 | 0.191 | 0.021 | 0.022 | 0.053 | 0.007 | 0.006 | 0.023 | 0.026 | 0.001 | 0.005 | 0.002 | 0.0012 | 0.003 | 0.0001 | 0 | 0.0001 | 0 | 266 | 413 | 33
29330 | Q235B | 1264 | 1060 | 886 | 633 | 0.1465 | 0.447 | 0.197 | 0.011 | 0.011 | 0.049 | 0.002 | 0.001 | 0.02 | 0.023 | 0.001 | 0.005 | 0.002 | 0.001 | 0.0027 | 0.0001 | 0 | 0.0001 | 0 | 268 | 416 | 33
25020 | Q235B | 1271 | 1060 | 886 | 637 | 0.1395 | 0.478 | 0.222 | 0.02 | 0.019 | 0.045 | 0.037 | 0.034 | 0.015 | 0.027 | 0.001 | 0.005 | 0.003 | 0.001 | 0.004 | 0.0001 | 0 | 0.0001 | 0 | 295 | 433 | 28
27440 | Q235B | 1260 | 1060 | 0 | 0 | 0.1395 | 0.478 | 0.222 | 0.02 | 0.019 | 0.045 | 0.037 | 0.034 | 0.015 | 0.027 | 0.001 | 0.005 | 0.003 | 0.001 | 0.004 | 0.0001 | 0 | 0.0001 | 0 | 303 | 444 | 27
27770 | Q235B | 1272 | 1060 | 898 | 634 | 0.1569 | 0.432 | 0.17 | 0.017 | 0.015 | 0.051 | 0.002 | 0.001 | 0.02 | 0.028 | 0.001 | 0.005 | 0.002 | 0.0015 | 0.0034 | 0.0001 | 0 | 0.0001 | 0 | 285 | 422 | 30
27760 | Q235B | 1277 | 1080 | 898 | 631 | 0.1513 | 0.458 | 0.191 | 0.017 | 0.02 | 0.05 | 0.003 | 0.003 | 0.02 | 0.03 | 0.001 | 0.005 | 0.002 | 0.0016 | 0.003 | 0.0001 | 0 | 0.0001 | 0 | 323 | 457 | 34
23100 | HCP | 1277 | 1090 | 915 | 604 | 0.0066 | 0.237 | 0.007 | 0.012 | 0.0079 | 0.042 | 0.002 | 0.002 | 0.015 | 0.017 | 0.001 | 0.005 | 0.002 | 0.001 | 0.005 | 0.0001 | 0 | 0.0001 | 0 | 242 | 320 | 43
23220 | HCP | 1283 | 1090 | 917 | 602 | 0.0066 | 0.237 | 0.007 | 0.012 | 0.0079 | 0.042 | 0.002 | 0.002 | 0.015 | 0.017 | 0.001 | 0.005 | 0.002 | 0.001 | 0.005 | 0.0001 | 0 | 0.0001 | 0 | 217 | 316 | 48
23600 | HCP | 1283 | 1090 | 917 | 603 | 0.0066 | 0.237 | 0.007 | 0.012 | 0.0079 | 0.042 | 0.002 | 0.002 | 0.015 | 0.017 | 0.001 | 0.005 | 0.002 | 0.001 | 0.005 | 0.0001 | 0 | 0.0001 | 0 | 222 | 320 | 42
23700 | HCP | 1277 | 1090 | 918 | 601 | 0.0069 | 0.24 | 0.008 | 0.015 | 0.0061 | 0.043 | 0.002 | 0.002 | 0.013 | 0.016 | 0.001 | 0.005 | 0.001 | 0.001 | 0.0044 | 0.0001 | 0 | 0.0001 | 0 | 243 | 326 | 45
23650 | HCP | 1271 | 1090 | 917 | 600 | 0.0069 | 0.24 | 0.008 | 0.015 | 0.0061 | 0.043 | 0.002 | 0.002 | 0.013 | 0.016 | 0.001 | 0.005 | 0.001 | 0.001 | 0.0044 | 0.0001 | 0 | 0.0001 | 0 | 236 | 325 | 42
23770 | HCP | 1271 | 1090 | 915 | 601 | 0.0063 | 0.247 | 0.007 | 0.015 | 0.0086 | 0.042 | 0.002 | 0.002 | 0.018 | 0.02 | 0.001 | 0.005 | 0.001 | 0.001 | 0.0043 | 0.0001 | 0 | 0.0001 | 0 | 244 | 324 | 45
20870 | HCP | 1283 | 1090 | 916 | 601 | 0.0055 | 0.234 | 0.007 | 0.014 | 0.0071 | 0.044 | 0.002 | 0.002 | 0.016 | 0.017 | 0.001 | 0.006 | 0.001 | 0.001 | 0.0043 | 0.0007 | 0 | 0.0001 | 0 | 230 | 324 | 46
23600 | HCP | 1277 | 1090 | 915 | 602 | 0.0065 | 0.231 | 0.011 | 0.012 | 0.0088 | 0.043 | 0.002 | 0.002 | 0.016 | 0.019 | 0.001 | 0.005 | 0.002 | 0.001 | 0.0043 | 0.0001 | 0 | 0.0001 | 0 | 212 | 316 | 45
23700 | HCP | 1271 | 1090 | 915 | 601 | 0.0065 | 0.231 | 0.011 | 0.012 | 0.0088 | 0.043 | 0.002 | 0.002 | 0.016 | 0.019 | 0.001 | 0.005 | 0.002 | 0.001 | 0.0043 | 0.0001 | 0 | 0.0001 | 0 | 240 | 318 | 43
23610 | HCP | 1277 | 1090 | 917 | 601 | 0.0065 | 0.231 | 0.011 | 0.012 | 0.0088 | 0.043 | 0.002 | 0.002 | 0.016 | 0.019 | 0.001 | 0.005 | 0.002 | 0.001 | 0.0043 | 0.0001 | 0 | 0.0001 | 0 | 249 | 325 | 48
23470 | HCP | 1277 | 1090 | 916 | 602 | 0.0065 | 0.231 | 0.011 | 0.012 | 0.0088 | 0.043 | 0.002 | 0.002 | 0.016 | 0.019 | 0.001 | 0.005 | 0.002 | 0.001 | 0.0043 | 0.0001 | 0 | 0.0001 | 0 | 251 | 325 | 41
27030 | HCP | 1285 | 1090 | 921 | 602 | 0.008 | 0.249 | 0.012 | 0.009 | 0.009 | 0.044 | 0.002 | 0.002 | 0.017 | 0.02 | 0.001 | 0.005 | 0.002 | 0.001 | 0.0055 | 0.0001 | 0 | 0.0001 | 0 | 238 | 323 | 47
23030 | SAPH440 | 1276 | 1080 | 855 | 563 | 0.0929 | 1.352 | 0.011 | 0.016 | 0.0054 | 0.033 | 0.0361 | 0.0327 | 0.008 | 0.026 | 0.0005 | 0.002 | 0.001 | 0.001 | 0 | 0.0001 | 0 | 0.0002 | 0 | 331 | 453 | 37
22990 | SAPH440 | 1264 | 1080 | 855 | 559 | 0.096 | 1.448 | 0.018 | 0.016 | 0.0039 | 0.039 | 0.0403 | 0.038 | 0.01 | 0.027 | 0.0006 | 0.003 | 0.001 | 0.001 | 0.0006 | 0.0001 | 0 | 0.0002 | 0 | 316 | 453 | 41
20910 | 20 | 1260 | 1060 | 0 | 0 | 0.2123 | 0.481 | 0.224 | 0.016 | 0.0073 | 0.046 | 0.0056 | 0.0046 | 0.011 | 0.026 | 0.0005 | 0.003 | 0.001 | 0.001 | 0.0029 | 0.0001 | 0 | 0.0002 | 0 | 261 | 449 | 35
21000 | 20 | 1266 | 1060 | 897 | 680 | 0.2123 | 0.481 | 0.224 | 0.016 | 0.0073 | 0.046 | 0.0056 | 0.0046 | 0.011 | 0.026 | 0.0005 | 0.003 | 0.001 | 0.001 | 0.0029 | 0.0001 | 0 | 0.0002 | 0 | 277 | 446 | 35
16270 | 20 | 1260 | 1060 | 894 | 676 | 0.2123 | 0.481 | 0.224 | 0.016 | 0.0073 | 0.046 | 0.0056 | 0.0046 | 0.011 | 0.026 | 0.0005 | 0.003 | 0.001 | 0.001 | 0.0029 | 0.0001 | 0 | 0.0002 | 0 | 288 | 469 | 42
29410 | Q235B | 1269 | 1060 | 886 | 636 | 0.146 | 0.483 | 0.203 | 0.023 | 0.008 | 0.054 | 0.008 | 0.005 | 0.018 | 0.031 | 0.002 | 0.008 | 0.001 | 0.0015 | 0.0037 | 0.0003 | 0 | 0.0001 | 0 | 334 | 454 | 38
27730 | Q235B | 1259 | 1040 | 885 | 635 | 0.1569 | 0.432 | 0.17 | 0.017 | 0.015 | 0.051 | 0.002 | 0.001 | 0.02 | 0.028 | 0.001 | 0.005 | 0.002 | 0.0015 | 0.0034 | 0.0001 | 0 | 0.0001 | 0 | 299 | 448 | 33
29250 | Q235B | 1245 | 1050 | 863 | 634 | 0.146 | 0.472 | 0.205 | 0.013 | 0.018 | 0.052 | 0.011 | 0.009 | 0.019 | 0.025 | 0.002 | 0.008 | 0.001 | 0.0017 | 0.0045 | 0.0001 | 0 | 0.0001 | 0 | 281 | 421 | 33
29260 | Q235B | 1251 | 1050 | 859 | 653 | 0.156 | 0.487 | 0.188 | 0.02 | 0.014 | 0.055 | 0.004 | 0.002 | 0.015 | 0.036 | 0.002 | 0.011 | 0.001 | 0.0013 | 0.0031 | 0.0001 | 0 | 0.0001 | 0 | 293 | 422 | 35
27240 | Q235B | 1264 | 1050 | 863 | 658 | 0.1446 | 0.444 | 0.209 | 0.019 | 0.012 | 0.052 | 0.002 | 0.002 | 0.016 | 0.027 | 0.001 | 0.006 | 0.002 | 0.0012 | 0.0022 | 0.0001 | 0 | 0.0001 | 0 | 273 | 422 | 30
27460 | Q235B | 1258 | 1050 | 853 | 631 | 0.149 | 0.52 | 0.21 | 0.025 | 0.015 | 0.053 | 0.017 | 0.015 | 0.017 | 0.027 | 0.002 | 0.008 | 0.001 | 0.001 | 0.0025 | 0.0001 | 0 | 0.0001 | 0 | 298 | 435 | 26
29380 | Q235B | 1268 | 1060 | 884 | 635 | 0.146 | 0.483 | 0.203 | 0.023 | 0.008 | 0.054 | 0.008 | 0.005 | 0.018 | 0.031 | 0.002 | 0.008 | 0.001 | 0.0015 | 0.0037 | 0.0003 | 0 | 0.0001 | 0 | 329 | 459 | 34
29340 | Q235B | 1256 | 1060 | 878 | 635 | 0.146 | 0.483 | 0.203 | 0.023 | 0.008 | 0.054 | 0.008 | 0.005 | 0.018 | 0.031 | 0.002 | 0.008 | 0.001 | 0.0015 | 0.0037 | 0.0003 | 0 | 0.0001 | 0 | 345 | 475 | 36
27690 | Q235B | 1259 | 1040 | 884 | 634 | 0.1569 | 0.432 | 0.17 | 0.017 | 0.015 | 0.051 | 0.002 | 0.001 | 0.02 | 0.028 | 0.001 | 0.005 | 0.002 | 0.0015 | 0.0034 | 0.0001 | 0 | 0.0001 | 0 | 318 | 449 | 31
27610 | Q235B | 1247 | 1040 | 884 | 633 | 0.146 | 0.472 | 0.205 | 0.013 | 0.018 | 0.052 | 0.011 | 0.009 | 0.019 | 0.025 | 0.002 | 0.008 | 0.001 | 0.0017 | 0.0045 | 0.0001 | 0 | 0.0001 | 0 | 293 | 439 | 32
27460 | Q235B | 1267 | 1060 | 874 | 634 | 0.157 | 0.509 | 0.184 | 0.021 | 0.014 | 0.048 | 0.007 | 0.004 | 0.018 | 0.029 | 0.002 | 0.007 | 0.001 | 0.0013 | 0.0036 | 0.0001 | 0 | 0.0001 | 0 | 324 | 451 | 32
27260 | Q235B | 1261 | 1060 | 881 | 632 | 0.148 | 0.462 | 0.225 | 0.022 | 0.011 | 0.043 | 0.018 | 0.017 | 0.018 | 0.03 | 0.002 | 0.005 | 0.003 | 0.0016 | 0.0031 | 0.0001 | 0 | 0.0001 | 0 | 301 | 440 | 31
29370 | Q235B | 1258 | 1040 | 882 | 634 | 0.1565 | 0.489 | 0.191 | 0.021 | 0.022 | 0.053 | 0.007 | 0.006 | 0.023 | 0.026 | 0.001 | 0.005 | 0.002 | 0.0012 | 0.003 | 0.0001 | 0 | 0.0001 | 0 | 290 | 439 | 37
29400 | Q235B | 1256 | 1060 | 888 | 633 | 0.146 | 0.483 | 0.203 | 0.023 | 0.008 | 0.054 | 0.008 | 0.005 | 0.018 | 0.031 | 0.002 | 0.008 | 0.001 | 0.0015 | 0.0037 | 0.0003 | 0 | 0.0001 | 0 | 323 | 461 | 34
27620 | Q235B | 1253 | 1040 | 878 | 636 | 0.146 | 0.472 | 0.205 | 0.013 | 0.018 | 0.052 | 0.011 | 0.009 | 0.019 | 0.025 | 0.002 | 0.008 | 0.001 | 0.0017 | 0.0045 | 0.0001 | 0 | 0.0001 | 0 | 298 | 440 | 29
24870 | Q235B | 1254 | 1040 | 856 | 655 | 0.1472 | 0.468 | 0.193 | 0.018 | 0.015 | 0.048 | 0.003 | 0.002 | 0.015 | 0.028 | 0.001 | 0.005 | 0.002 | 0.0012 | 0.0033 | 0.0001 | 0 | 0.0001 | 0 | 276 | 434 | 32
29200 | Q235B | 1266 | 1050 | 863 | 655 | 0.1611 | 0.446 | 0.189 | 0.013 | 0.013 | 0.056 | 0.002 | 0.002 | 0.021 | 0.024 | 0.001 | 0.005 | 0.002 | 0.001 | 0.0044 | 0.0001 | 0 | 0.0001 | 0 | 274 | 432 | 31
29180 | Q235B | 1260 | 1050 | 857 | 655 | 0.1611 | 0.446 | 0.189 | 0.013 | 0.013 | 0.056 | 0.002 | 0.002 | 0.021 | 0.024 | 0.001 | 0.005 | 0.002 | 0.001 | 0.0044 | 0.0001 | 0 | 0.0001 | 0 | 283 | 443 | 27
29000 | Q235B | 1266 | 1050 | 863 | 634 | 0.1611 | 0.446 | 0.189 | 0.013 | 0.013 | 0.056 | 0.002 | 0.002 | 0.021 | 0.024 | 0.001 | 0.005 | 0.002 | 0.001 | 0.0044 | 0.0001 | 0 | 0.0001 | 0 | 270 | 432 | 30
29020 | Q235B | 1259 | 1050 | 862 | 655 | 0.1582 | 0.482 | 0.191 | 0.019 | 0.012 | 0.058 | 0.002 | 0.002 | 0.016 | 0.023 | 0.001 | 0.006 | 0.002 | 0.0014 | 0.0041 | 0.0001 | 0 | 0.0001 | 0 | 281 | 433 | 29
28550 | Q345B | 1264 | 1050 | 835 | 599 | 0.1586 | 1.392 | 0.289 | 0.028 | 0.01 | 0.05 | 0.007 | 0.006 | 0.02 | 0.026 | 0.013 | 0.005 | 0.005 | 0.0024 | 0.0026 | 0.0001 | 0 | 0.0002 | 0 | 391 | 537 | 28
29050 | Q345B | 1252 | 1050 | 835 | 613 | 0.1586 | 1.392 | 0.289 | 0.028 | 0.01 | 0.05 | 0.007 | 0.006 | 0.02 | 0.026 | 0.013 | 0.005 | 0.005 | 0.0024 | 0.0026 | 0.0001 | 0 | 0.0002 | 0 | 384 | 533 | 25
28320 | Q345B | 1251 | 1050 | 825 | 614 | 0.1689 | 1.406 | 0.294 | 0.016 | 0.011 | 0.048 | 0.012 | 0.011 | 0.02 | 0.027 | 0.015 | 0.005 | 0.004 | 0.0024 | 0.0035 | 0.0001 | 0 | 0.0002 | 0 | 375 | 532 | 27
28450 | Q345B | 1257 | 1050 | 846 | 615 | 0.1689 | 1.406 | 0.294 | 0.016 | 0.011 | 0.048 | 0.012 | 0.011 | 0.02 | 0.027 | 0.015 | 0.005 | 0.004 | 0.0024 | 0.0035 | 0.0001 | 0 | 0.0002 | 0 | 388 | 548 | 25
28460 | Q345B | 1261 | 1050 | 840 | 612 | 0.1586 | 1.392 | 0.289 | 0.028 | 0.01 | 0.05 | 0.007 | 0.006 | 0.02 | 0.026 | 0.013 | 0.005 | 0.005 | 0.0024 | 0.0026 | 0.0001 | 0 | 0.0002 | 0 | 388 | 544 | 24
28520 | Q345B | 1249 | 1050 | 838 | 593 | 0.1586 | 1.392 | 0.289 | 0.028 | 0.01 | 0.05 | 0.007 | 0.006 | 0.02 | 0.026 | 0.013 | 0.005 | 0.005 | 0.0024 | 0.0026 | 0.0001 | 0 | 0.0002 | 0 | 384 | 537 | 26
29210 | Q235B | 1259 | 1050 | 856 | 634 | 0.1331 | 0.435 | 0.152 | 0.019 | 0.011 | 0.048 | 0.002 | 0.002 | 0.019 | 0.024 | 0.001 | 0.005 | 0.002 | 0.001 | 0.0024 | 0.0001 | 0 | 0.0001 | 0 | 277 | 421 | 25
29210 | Q235B | 1265 | 1050 | 866 | 642 | 0.1611 | 0.446 | 0.189 | 0.013 | 0.013 | 0.056 | 0.002 | 0.002 | 0.021 | 0.024 | 0.001 | 0.005 | 0.002 | 0.001 | 0.0044 | 0.0001 | 0 | 0.0001 | 0 | 292 | 431 | 30
29010 | Q235B | 1253 | 1050 | 850 | 657 | 0.1611 | 0.446 | 0.189 | 0.013 | 0.013 | 0.056 | 0.002 | 0.002 | 0.021 | 0.024 | 0.001 | 0.005 | 0.002 | 0.001 | 0.0044 | 0.0001 | 0 | 0.0001 | 0 | 270 | 424 | 28
29020 | Q235B | 1265 | 1050 | 854 | 655 | 0.1611 | 0.446 | 0.189 | 0.013 | 0.013 | 0.056 | 0.002 | 0.002 | 0.021 | 0.024 | 0.001 | 0.005 | 0.002 | 0.001 | 0.0044 | 0.0001 | 0 | 0.0001 | 0 | 265 | 424 | 28
28880 | Q235B | 1253 | 1050 | 865 | 654 | 0.1582 | 0.482 | 0.191 | 0.019 | 0.012 | 0.058 | 0.002 | 0.002 | 0.016 | 0.023 | 0.001 | 0.006 | 0.002 | 0.0014 | 0.0041 | 0.0001 | 0 | 0.0001 | 0 | 272 | 434 | 31
29090 | Q235B | 1253 | 1050 | 865 | 657 | 0.1582 | 0.482 | 0.191 | 0.019 | 0.012 | 0.058 | 0.002 | 0.002 | 0.016 | 0.023 | 0.001 | 0.006 | 0.002 | 0.0014 | 0.0041 | 0.0001 | 0 | 0.0001 | 0 | 291 | 433 | 31
28940 | Q235B | 1259 | 1050 | 848 | 655 | 0.1582 | 0.482 | 0.191 | 0.019 | 0.012 | 0.058 | 0.002 | 0.002 | 0.016 | 0.023 | 0.001 | 0.006 | 0.002 | 0.0014 | 0.0041 | 0.0001 | 0 | 0.0001 | 0 | 288 | 441 | 33
29130 | Q235B | 1265 | 1050 | 867 | 643 | 0.1582 | 0.482 | 0.191 | 0.019 | 0.012 | 0.058 | 0.002 | 0.002 | 0.016 | 0.023 | 0.001 | 0.006 | 0.002 | 0.0014 | 0.0041 | 0.0001 | 0 | 0.0001 | 0 | 286 | 442 | 30
28950 | Q235B | 1253 | 1050 | 860 | 657 | 0.1582 | 0.482 | 0.191 | 0.019 | 0.012 | 0.058 | 0.002 | 0.002 | 0.016 | 0.023 | 0.001 | 0.006 | 0.002 | 0.0014 | 0.0041 | 0.0001 | 0 | 0.0001 | 0 | 287 | 439 | 28
29160 | Q235B | 1260 | 1050 | 853 | 656 | 0.1442 | 0.437 | 0.172 | 0.021 | 0.017 | 0.052 | 0.002 | 0.001 | 0.021 | 0.03 | 0.001 | 0.005 | 0.002 | 0.001 | 0.0031 | 0.0001 | 0 | 0.0001 | 0 | 272 | 427 | 30
28970 | Q235B | 1266 | 1050 | 864 | 638 | 0.1442 | 0.437 | 0.172 | 0.021 | 0.017 | 0.052 | 0.002 | 0.001 | 0.021 | 0.03 | 0.001 | 0.005 | 0.002 | 0.001 | 0.0031 | 0.0001 | 0 | 0.0001 | 0 | 266 | 420 | 27
28950 | Q235B | 1254 | 1050 | 864 | 655 | 0.1442 | 0.437 | 0.172 | 0.021 | 0.017 | 0.052 | 0.002 | 0.001 | 0.021 | 0.03 | 0.001 | 0.005 | 0.002 | 0.001 | 0.0031 | 0.0001 | 0 | 0.0001 | 0 | 255 | 414 | 32
29020 | Q235B | 1260 | 1050 | 860 | 656 | 0.1442 | 0.437 | 0.172 | 0.021 | 0.017 | 0.052 | 0.002 | 0.001 | 0.021 | 0.03 | 0.001 | 0.005 | 0.002 | 0.001 | 0.0031 | 0.0001 | 0 | 0.0001 | 0 | 270 | 423 | 31
29040 | Q235B | 1274 | 1060 | 885 | 634 | 0.1331 | 0.435 | 0.152 | 0.019 | 0.011 | 0.048 | 0.002 | 0.002 | 0.019 | 0.024 | 0.001 | 0.005 | 0.002 | 0.001 | 0.0024 | 0.0001 | 0 | 0.0001 | 0 | 284 | 429 | 30
23720 | HCP | 1271 | 1090 | 919 | 601 | 0.0038 | 0.21 | 0.007 | 0.017 | 0.007 | 0.043 | 0.002 | 0.002 | 0.015 | 0.018 | 0.001 | 0.005 | 0.001 | 0.001 | 0.0045 | 0.0001 | 0 | 0.0001 | 0 | 240 | 310 | 40
23540 | HCP | 1283 | 1090 | 922 | 603 | 0.0045 | 0.235 | 0.008 | 0.012 | 0.0062 | 0.045 | 0.002 | 0.002 | 0.015 | 0.014 | 0.001 | 0.005 | 0.001 | 0.001 | 0.0066 | 0.0001 | 0 | 0.0001 | 0 | 225 | 305 | 44
23430 | HCP | 1271 | 1090 | 914 | 600 | 0.0088 | 0.244 | 0.008 | 0.014 | 0.0048 | 0.043 | 0.002 | 0.002 | 0.016 | 0.018 | 0.001 | 0.005 | 0.002 | 0.001 | 0.0051 | 0.0001 | 0 | 0.0001 | 0 | 200 | 315 | 50
23370 | HCP | 1279 | 1090 | 916 | 602 | 0.006 | 0.247 | 0.006 | 0.012 | 0.009 | 0.043 | 0.001 | 0.001 | 0.018 | 0.02 | 0.001 | 0.005 | 0.002 | 0.001 | 0.0039 | 0.0001 | 0 | 0.0001 | 0 | 221 | 311 | 43
28820 | Q235B | 1275 | 1060 | 881 | 634 | 0.1392 | 0.465 | 0.233 | 0.017 | 0.018 | 0.058 | 0.015 | 0.014 | 0.001 | 0.03 | 0.002 | 0.006 | 0.002 | 0.001 | 0.0048 | 0.0001 | 0 | 0.0001 | 0 | 308 | 450 | 32
29240 | Q235B | 1263 | 1060 | 878 | 636 | 0.1394 | 0.45 | 0.211 | 0.019 | 0.019 | 0.053 | 0.021 | 0.018 | 0.021 | 0.032 | 0.001 | 0.005 | 0.002 | 0.0011 | 0.0027 | 0.0001 | 0 | 0.0001 | 0 | 298 | 443 | 32
29170 | Q235B | 1269 | 1060 | 877 | 633 | 0.1426 | 0.445 | 0.223 | 0.018 | 0.012 | 0.06 | 0.002 | 0.002 | 0.002 | 0.027 | 0.002 | 0.005 | 0.002 | 0.001 | 0.0022 | 0.0001 | 0 | 0.0001 | 0 | 311 | 446 | 31
29190 | Q235B | 1266 | 1060 | 886 | 632 | 0.1426 | 0.445 | 0.223 | 0.018 | 0.012 | 0.06 | 0.002 | 0.002 | 0.002 | 0.027 | 0.002 | 0.005 | 0.002 | 0.001 | 0.0022 | 0.0001 | 0 | 0.0001 | 0 | 294 | 440 | 33
28940 | Q235B | 1277 | 1060 | 885 | 637 | 0.1394 | 0.45 | 0.211 | 0.019 | 0.019 | 0.053 | 0.021 | 0.018 | 0.021 | 0.032 | 0.001 | 0.005 | 0.002 | 0.0011 | 0.0027 | 0.0001 | 0 | 0.0001 | 0 | 278 | 424 | 32
29141 | Q235B | 1273 | 1060 | 0 | 0 | 0.1394 | 0.45 | 0.211 | 0.019 | 0.019 | 0.053 | 0.021 | 0.018 | 0.021 | 0.032 | 0.001 | 0.005 | 0.002 | 0.0011 | 0.0027 | 0.0001 | 0 | 0.0001 | 0 | 306 | 423 | 31
25045 | Q235B | 1265 | 1060 | 0 | 0 | 0.1395 | 0.491 | 0.199 | 0.016 | 0.008 | 0.048 | 0.013 | 0.012 | 0.02 | 0.027 | 0.002 | 0.005 | 0.002 | 0.0011 | 0.004 | 0.0003 | 0 | 0.0001 | 0 | 322 | 426 | 32
27320 | Q235B | 1264 | 1060 | 883 | 636 | 0.1583 | 0.466 | 0.178 | 0.021 | 0.01 | 0.064 | 0.002 | 0.001 | 0.023 | 0.033 | 0.001 | 0.005 | 0.003 | 0.001 | 0.0034 | 0.0001 | 0 | 0.0001 | 0 | 293 | 445 | 36
27490 | Q235B | 1268 | 1080 | 897 | 632 | 0.1519 | 0.482 | 0.17 | 0.023 | 0.015 | 0.058 | 0.002 | 0.002 | 0.024 | 0.037 | 0.001 | 0.005 | 0.002 | 0.0011 | 0.0024 | 0.0001 | 0 | 0.0001 | 0 | 284 | 431 | 31
21030 | Q235B | 1275 | 1080 | 898 | 633 | 0.15 | 0.503 | 0.201 | 0.023 | 0.016 | 0.046 | 0.005 | 0.003 | 0.016 | 0.021 | 0.002 | 0.008 | 0.001 | 0.0015 | 0.0028 | 0.0003 | 0 | 0.0001 | 0 | 303 | 446 | 31
29160 | Q235B | 1270 | 1080 | 898 | 631 | 0.17 | 0.44 | 0.177 | 0.018 | 0.012 | 0.052 | 0.002 | 0.002 | 0.001 | 0.029 | 0.001 | 0.005 | 0.003 | 0.001 | 0.0048 | 0.0001 | 0 | 0.0001 | 0 | 300 | 455 | 38
27710 | Q235B | 1269 | 1060 | 881 | 637 | 0.1519 | 0.482 | 0.17 | 0.023 | 0.015 | 0.058 | 0.002 | 0.002 | 0.024 | 0.037 | 0.001 | 0.005 | 0.002 | 0.0011 | 0.0024 | 0.0001 | 0 | 0.0001 | 0 | 302 | 445 | 32
27640 | Q235B | 1273 | 1060 | 886 | 636 | 0.1485 | 0.481 | 0.165 | 0.02 | 0.013 | 0.047 | 0.004 | 0.004 | 0.021 | 0.029 | 0.001 | 0.006 | 0.002 | 0.0016 | 0.0028 | 0.0001 | 0 | 0.0001 | 0 | 278 | 421 | 31
29650 | Q235B | 1265 | 1060 | 885 | 627 | 0.1485 | 0.481 | 0.165 | 0.02 | 0.013 | 0.047 | 0.004 | 0.004 | 0.021 | 0.029 | 0.001 | 0.006 | 0.002 | 0.0016 | 0.0028 | 0.0001 | 0 | 0.0001 | 0 | 329 | 438 | 29
29420 | Q235B | 1271 | 1060 | 886 | 609 | 0.1485 | 0.481 | 0.165 | 0.02 | 0.013 | 0.047 | 0.004 | 0.004 | 0.021 | 0.029 | 0.001 | 0.006 | 0.002 | 0.0016 | 0.0028 | 0.0001 | 0 | 0.0001 | 0 | 328 | 428 | 28
29330 | Q235B | 1263 | 1060 | 887 | 634 | 0.1467 | 0.45 | 0.217 | 0.016 | 0.012 | 0.051 | 0.002 | 0.002 | 0.001 | 0.022 | 0.002 | 0.005 | 0.003 | 0.001 | 0.002 | 0.0001 | 0 | 0.0001 | 0 | 336 | 446 | 34
29280 | Q235B | 1269 | 1060 | 887 | 634 | 0.1467 | 0.45 | 0.217 | 0.016 | 0.012 | 0.051 | 0.002 | 0.002 | 0.001 | 0.022 | 0.002 | 0.005 | 0.003 | 0.001 | 0.002 | 0.0001 | 0 | 0.0001 | 0 | 304 | 444 | 32
29350 | Q235B | 1252 | 1040 | 886 | 632 | 0.1583 | 0.466 | 0.178 | 0.021 | 0.01 | 0.064 | 0.002 | 0.001 | 0.023 | 0.033 | 0.001 | 0.005 | 0.003 | 0.001 | 0.0034 | 0.0001 | 0 | 0.0001 | 0 | 310 | 454 | 31
29320 | Q235B | 1241 | 1040 | 867 | 654 | 0.17 | 0.44 | 0.177 | 0.018 | 0.012 | 0.052 | 0.002 | 0.002 | 0.001 | 0.029 | 0.001 | 0.005 | 0.003 | 0.001 | 0.0048 | 0.0001 | 0 | 0.0001 | 0 | 303 | 405 | 25
28900 | Q235B | 1261 | 1050 | 864 | 651 | 0.1392 | 0.465 | 0.233 | 0.017 | 0.018 | 0.058 | 0.015 | 0.014 | 0.001 | 0.03 | 0.002 | 0.006 | 0.002 | 0.001 | 0.0048 | 0.0001 | 0 | 0.0001 | 0 | 292 | 431 | 31
28900 | Q235B | 1267 | 1050 | 864 | 655 | 0.147 | 0.44 | 0.205 | 0.018 | 0.017 | 0.049 | 0.002 | 0.001 | 0.021 | 0.026 | 0.001 | 0.005 | 0.002 | 0.001 | 0.0025 | 0.0001 | 0 | 0.0001 | 0 | 294 | 418 | 33
34630 | Q345D | 1264 | 1050 | 866 | 641 | 0.0967 | 1.413 | 0.169 | 0.016 | 0.011 | 0.047 | 0.021 | 0.02 | 0.02 | 0.026 | 0.002 | 0.007 | 0.003 | 0.023 | 0.0033 | 0.0003 | 0 | 0.0001 | 0 | 397 | 503 | 26
27780 | Q345B | 1252 | 1050 | 840 | 579 | 0.15 | 1.506 | 0.277 | 0.022 | 0.014 | 0.052 | 0.005 | 0.005 | 0.019 | 0.032 | 0.002 | 0.004 | 0.001 | 0.0036 | 0.0026 | 0.0001 | 0 | 0.0001 | 0 | 375 | 540 | 25
27260 | Q345B | 1260 | 1050 | 842 | 570 | 0.1567 | 1.454 | 0.262 | 0.017 | 0.01 | 0.053 | 0.006 | 0.005 | 0.021 | 0.026 | 0.002 | 0.005 | 0.004 | 0.0025 | 0.0049 | 0.0005 | 0 | 0.0002 | 0 | 405 | 569 | 22
34570 | Q345D | 1258 | 1050 | 862 | 626 | 0.0976 | 1.421 | 0.176 | 0.018 | 0.008 | 0.05 | 0.024 | 0.023 | 0.016 | 0.029 | 0.002 | 0.007 | 0.003 | 0.0232 | 0.0049 | 0.0002 | 0 | 0.0002 | 0 | 390 | 501 | 25
25680 | Q345D | 1264 | 1050 | 866 | 607 | 0.0967 | 1.413 | 0.169 | 0.016 | 0.011 | 0.047 | 0.021 | 0.02 | 0.02 | 0.026 | 0.002 | 0.007 | 0.003 | 0.023 | 0.0033 | 0.0003 | 0 | 0.0001 | 0 | 398 | 506 | 29
25550 | Q345D | 1252 | 1050 | 870 | 627 | 0.0882 | 1.403 | 0.152 | 0.016 | 0.014 | 0.045 | 0.038 | 0.037 | 0.02 | 0.029 | 0.002 | 0.006 | 0.003 | 0.022 | 0.004 | 0.0001 | 0 | 0.0002 | 0 | 391 | 496 | 29
34770 | Q345D | 1264 | 1050 | 867 | 623 | 0.0967 | 1.413 | 0.169 | 0.016 | 0.011 | 0.047 | 0.021 | 0.02 | 0.02 | 0.026 | 0.002 | 0.007 | 0.003 | 0.023 | 0.0033 | 0.0003 | 0 | 0.0001 | 0 | 397 | 505 | 26
34520 | Q345D | 1256 | 1050 | 848 | 608 | 0.0882 | 1.403 | 0.152 | 0.016 | 0.014 | 0.045 | 0.038 | 0.037 | 0.02 | 0.029 | 0.002 | 0.006 | 0.003 | 0.022 | 0.004 | 0.0001 | 0 | 0.0002 | 0 | 414 | 509 | 31
34780 | Q345D | 1262 | 1050 | 843 | 616 | 0.0967 | 1.413 | 0.169 | 0.016 | 0.011 | 0.047 | 0.021 | 0.02 | 0.02 | 0.026 | 0.002 | 0.007 | 0.003 | 0.023 | 0.0033 | 0.0003 | 0 | 0.0001 | 0 | 418 | 518 | 30
28970 | QStE500TM | 1281 | 1080 | 858 | 577 | 0.089 | 1.417 | 0.219 | 0.019 | 0.003 | 0.054 | 0.035 | 0.034 | 0.018 | 0.028 | 0.03 | 0.003 | 0.002 | 0.0398 | 0 | 0.0008 | 0 | 0.0001 | 0 | 522 | 602 | 23
29340 | QStE500TM | 1275 | 1080 | 855 | 570 | 0.095 | 1.423 | 0.204 | 0.02 | 0.003 | 0.055 | 0.032 | 0.031 | 0.018 | 0.038 | 0.027 | 0.003 | 0.002 | 0.0397 | 0 | 0.0007 | 0 | 0.0001 | 0 | 533 | 620 | 24
22040 | Q450NQR1 | 1258 | 1060 | 845 | 591 | 0.06 | 1.014 | 0.233 | 0.021 | 0.003 | 0.286 | 0.031 | 0.028 | 0.178 | 0.692 | 0.003 | 0.006 | 0.003 | 0.0298 | 0 | 0.0013 | 0 | 0.0001 | 0 | 489 | 573 | 22
25180 | Q450NQR1 | 1264 | 1060 | 842 | 565 | 0.06 | 1.014 | 0.233 | 0.021 | 0.003 | 0.286 | 0.031 | 0.028 | 0.178 | 0.692 | 0.003 | 0.006 | 0.003 | 0.0298 | 0 | 0.0013 | 0 | 0.0001 | 0 | 482 | 563 | 27
29120 | WL510 | 1272 | 1060 | 868 | 586 | 0.1006 | 1.408 | 0.193 | 0.017 | 0.002 | 0.055 | 0.027 | 0.026 | 0.019 | 0.036 | 0.013 | 0.006 | 0.004 | 0.0257 | 0 | 0.0005 | 0 | 0.0001 | 0 | 464 | 561 | 28
29360 | WL510 | 1260 | 1060 | 866 | 583 | 0.0958 | 1.419 | 0.209 | 0.015 | 0.003 | 0.055 | 0.038 | 0.037 | 0.021 | 0.034 | 0.016 | 0.006 | 0.004 | 0.023 | 0 | 0.0008 | 0 | 0.0001 | 0 | 482 | 576 | 27
28410 | WL510 | 1264 | 1060 | 864 | 582 | 0.095 | 1.411 | 0.187 | 0.018 | 0.005 | 0.052 | 0.032 | 0.03 | 0.018 | 0.035 | 0.016 | 0.002 | 0.002 | 0.0237 | 0 | 0.001 | 0 | 0.0001 | 0 | 430 | 527 | 26
28050 | WL510 | 1270 | 1060 | 865 | 581 | 0.095 | 1.411 | 0.187 | 0.018 | 0.005 | 0.052 | 0.032 | 0.03 | 0.018 | 0.035 | 0.016 | 0.002 | 0.002 | 0.0237 | 0 | 0.001 | 0 | 0.0001 | 0 | 468 | 564 | 28
22360 | Q450NQR1 | 1264 | 1060 | 840 | 594 | 0.0716 | 1.027 | 0.225 | 0.014 | 0.003 | 0.281 | 0.009 | 0.008 | 0.183 | 0.715 | 0.003 | 0.006 | 0.004 | 0.0315 | 0 | 0.001 | 0 | 0.0002 | 0 | 509 | 588 | 25
28000 | Q450NQR1 | 1263 | 1060 | 842 | 592 | 0.066 | 1.011 | 0.198 | 0.016 | 0.003 | 0.293 | 0.029 | 0.026 | 0.186 | 0.677 | 0.003 | 0.006 | 0.003 | 0.0311 | 0 | 0.0011 | 0 | 0.0001 | 0 | 467 | 562 | 25
27840 | Q450NQR1 | 1269 | 1060 | 844 | 594 | 0.066 | 1.011 | 0.198 | 0.016 | 0.003 | 0.293 | 0.029 | 0.026 | 0.186 | 0.677 | 0.003 | 0.006 | 0.003 | 0.0311 | 0 | 0.0011 | 0 | 0.0001 | 0 | 470 | 567 | 25
28060 | Q450NQR1 | 1257 | 1060 | 847 | 593 | 0.0716 | 1.027 | 0.225 | 0.014 | 0.003 | 0.281 | 0.009 | 0.008 | 0.183 | 0.715 | 0.003 | 0.006 | 0.004 | 0.0315 | 0 | 0.001 | 0 | 0.0002 | 0 | 469 | 566 | 26
28010 | Q450NQR1 | 1269 | 1060 | 846 | 594 | 0.0716 | 1.027 | 0.225 | 0.014 | 0.003 | 0.281 | 0.009 | 0.008 | 0.183 | 0.715 | 0.003 | 0.006 | 0.004 | 0.0315 | 0 | 0.001 | 0 | 0.0002 | 0 | 478 | 565 | 27
27840 | Q450NQR1 | 1267 | 1060 | 843 | 572 | 0.066 | 1.011 | 0.198 | 0.016 | 0.003 | 0.293 | 0.029 | 0.026 | 0.186 | 0.677 | 0.003 | 0.006 | 0.003 | 0.0311 | 0 | 0.0011 | 0 | 0.0001 | 0 | 471 | 573 | 26
27850 | Q450NQR1 | 1261 | 1060 | 844 | 572 | 0.066 | 1.011 | 0.198 | 0.016 | 0.003 | 0.293 | 0.029 | 0.026 | 0.186 | 0.677 | 0.003 | 0.006 | 0.003 | 0.0311 | 0 | 0.0011 | 0 | 0.0001 | 0 | 491 | 587 | 26
28070 | Q450NQR1 | 1250 | 1040 | 819 | 579 | 0.066 | 1.011 | 0.198 | 0.016 | 0.003 | 0.293 | 0.029 | 0.026 | 0.186 | 0.677 | 0.003 | 0.006 | 0.003 | 0.0311 | 0 | 0.0011 | 0 | 0.0001 | 0 | 474 | 586 | 25
29020 | Q345B-LW | 1246 | 1040 | 843 | 580 | 0.1456 | 1.47 | 0.262 | 0.018 | 0.008 | 0.045 | 0.004 | 0.003 | 0.019 | 0.032 | 0.002 | 0.008 | 0.004 | 0.0033 | 0.0027 | 0.0002 | 0 | 0.0002 | 0 | 391 | 545 | 23
28940 | Q345B-LW | 1253 | 1040 | 841 | 578 | 0.1456 | 1.47 | 0.262 | 0.018 | 0.008 | 0.045 | 0.004 | 0.003 | 0.019 | 0.032 | 0.002 | 0.008 | 0.004 | 0.0033 | 0.0027 | 0.0002 | 0 | 0.0002 | 0 | 359 | 533 | 32
28310 | WL510 | 1255 | 1060 | 864 | 583 | 0.1 | 1.399 | 0.188 | 0.019 | 0.003 | 0.052 | 0.039 | 0.037 | 0.017 | 0.036 | 0.018 | 0.002 | 0.002 | 0.027 | 0 | 0.001 | 0 | 0.0001 | 0 | 441 | 538 | 23
28310 | WL510 | 1255 | 1060 | 864 | 583 | 0.1 | 1.399 | 0.188 | 0.019 | 0.003 | 0.052 | 0.039 | 0.037 | 0.017 | 0.036 | 0.018 | 0.002 | 0.002 | 0.027 | 0 | 0.001 | 0 | 0.0001 | 0 | 452 | 551 | 25
28310 | WL510 | 1255 | 1060 | 864 | 583 | 0.1 | 1.399 | 0.188 | 0.019 | 0.003 | 0.052 | 0.039 | 0.037 | 0.017 | 0.036 | 0.018 | 0.002 | 0.002 | 0.027 | 0 | 0.001 | 0 | 0.0001 | 0 | 463 | 558 | 26
26460 | WL590 | 1255 | 1060 | 857 | 576 | 0.095 | 1.412 | 0.173 | 0.024 | 0.002 | 0.066 | 0.041 | 0.04 | 0.017 | 0.031 | 0.027 | 0.003 | 0.001 | 0.04 | 0 | 0.0007 | 0 | 0.0001 | 0 | 515 | 612 | 26
26460 | WL590 | 1255 | 1060 | 857 | 576 | 0.095 | 1.412 | 0.173 | 0.024 | 0.002 | 0.066 | 0.041 | 0.04 | 0.017 | 0.031 | 0.027 | 0.003 | 0.001 | 0.04 | 0 | 0.0007 | 0 | 0.0001 | 0 | 502 | 607 | 24
26460 | WL590 | 1255 | 1060 | 857 | 576 | 0.095 | 1.412 | 0.173 | 0.024 | 0.002 | 0.066 | 0.041 | 0.04 | 0.017 | 0.031 | 0.027 | 0.003 | 0.001 | 0.04 | 0 | 0.0007 | 0 | 0.0001 | 0 | 481 | 578 | 23
26440 | WL590 | 1249 | 1060 | 858 | 578 | 0.0872 | 1.408 | 0.185 | 0.019 | 0.001 | 0.055 | 0.037 | 0.035 | 0.021 | 0.037 | 0.027 | 0.006 | 0.004 | 0.035 | 0 | 0.0005 | 0 | 0.0001 | 0 | 524 | 616 | 22
26340 | WL590 | 1255 | 1060 | 857 | 578 | 0.093 | 1.474 | 0.174 | 0.016 | 0.001 | 0.045 | 0.039 | 0.039 | 0.014 | 0.03 | 0.033 | 0.002 | 0.002 | 0.0371 | 0 | 0.0006 | 0 | 0.0001 | 0 | 499 | 591 | 23
24210 | Q550NQR1 | 1266 | 1070 | 824 | 542 | 0.0721 | 1.483 | 0.229 | 0.015 | 0.0053 | 0.273 | 0.0414 | 0.041 | 0.267 | 0.509 | 0.0182 | 0.092 | 0.001 | 0.045 | 0.0082 | 0.0019 | 0 | 0.0002 | 0 | 614 | 710 | 20
24180 | Q550NQR1 | 1272 | 1070 | 824 | 542 | 0.0643 | 1.469 | 0.199 | 0.017 | 0.0057 | 0.288 | 0.0356 | 0.0341 | 0.249 | 0.501 | 0.0173 | 0.099 | 0.001 | 0.043 | 0.0034 | 0.0015 | 0 | 0.0002 | 0 | 586 | 687 | 22
24300 | Q550NQR1 | 1260 | 1070 | 820 | 548 | 0.0643 | 1.469 | 0.199 | 0.017 | 0.0057 | 0.288 | 0.0356 | 0.0341 | 0.249 | 0.501 | 0.0173 | 0.099 | 0.001 | 0.043 | 0.0034 | 0.0015 | 0 | 0.0002 | 0 | 558 | 661 | 21
24270 | Q550NQR1 | 1266 | 1070 | 821 | 546 | 0.0721 | 1.483 | 0.229 | 0.015 | 0.0053 | 0.273 | 0.0414 | 0.041 | 0.267 | 0.509 | 0.0182 | 0.092 | 0.001 | 0.045 | 0.0082 | 0.0019 | 0 | 0.0002 | 0 | 619 | 728 | 20
24030 | Q450NQR1 | 1249 | 1060 | 847 | 571 | 0.069 | 1.059 | 0.204 | 0.02 | 0.002 | 0.285 | 0.019 | 0.018 | 0.18 | 0.703 | 0.004 | 0.008 | 0.004 | 0.0297 | 0 | 0.0015 | 0 | 0.0001 | 0 | 520 | 605 | 22
24090 | Q450NQR1 | 1255 | 1060 | 840 | 573 | 0.069 | 1.059 | 0.204 | 0.02 | 0.002 | 0.285 | 0.019 | 0.018 | 0.18 | 0.703 | 0.004 | 0.008 | 0.004 | 0.0297 | 0 | 0.0015 | 0 | 0.0001 | 0 | 512 | 606 | 25
24050 | Q450NQR1 | 1249 | 1060 | 0 | 0 | 0.077 | 1.06 | 0.204 | 0.017 | 0.004 | 0.293 | 0.022 | 0.021 | 0.173 | 0.712 | 0.003 | 0.007 | 0.003 | 0.0334 | 0 | 0.0015 | 0 | 0.0001 | 0 | 512 | 611 | 25
24090 | Q450NQR1 | 1255 | 1060 | 837 | 575 | 0.077 | 1.06 | 0.204 | 0.017 | 0.004 | 0.293 | 0.022 | 0.021 | 0.173 | 0.712 | 0.003 | 0.007 | 0.003 | 0.0334 | 0 | 0.0015 | 0 | 0.0001 | 0 | 535 | 622 | 25
24050 | Q450NQR1 | 1261 | 1060 | 840 | 574 | 0.077 | 1.06 | 0.204 | 0.017 | 0.004 | 0.293 | 0.022 | 0.021 | 0.173 | 0.712 | 0.003 | 0.007 | 0.003 | 0.0334 | 0 | 0.0015 | 0 | 0.0001 | 0 | 551 | 632 | 23
24100 | Q450NQR1 | 1258 | 1060 | 846 | 592 | 0.077 | 1.06 | 0.204 | 0.017 | 0.004 | 0.293 | 0.022 | 0.021 | 0.173 | 0.712 | 0.003 | 0.007 | 0.003 | 0.0334 | 0 | 0.0015 | 0 | 0.0001 | 0 | 485 | 583 | 25
26360 | W610L | 1262 | 1060 | 864 | 581 | 0.099 | 1.436 | 0.169 | 0.017 | 0.002 | 0.057 | 0.04 | 0.037 | 0.016 | 0.031 | 0.026 | 0.003 | 0.002 | 0.0412 | 0 | 0.0008 | 0 | 0.0001 | 0 | 547 | 615 | 26
23800 | W610L | 1254 | 1060 | 849 | 569 | 0.095 | 1.402 | 0.187 | 0.014 | 0.003 | 0.047 | 0.041 | 0.04 | 0.025 | 0.034 | 0.033 | 0.006 | 0.001 | 0.037 | 0 | 0.0008 | 0 | 0.0001 | 0 | 575 | 649 | 24
23660 | W610L | 1260 | 1060 | 854 | 573 | 0.109 | 1.448 | 0.185 | 0.018 | 0.004 | 0.046 | 0.043 | 0.04 | 0.023 | 0.034 | 0.034 | 0.005 | 0.002 | 0.0367 | 0 | 0.0009 | 0 | 0.0001 | 0 | 542 | 635 | 25
20940 | Q345B | 1241 | 1040 | 848 | 565 | 0.1524 | 1.469 | 0.267 | 0.019 | 0.011 | 0.042 | 0.0364 | 0.0358 | 0.01 | 0.042 | 0.0001 | 0.002 | 0.001 | 0.001 | 0.0025 | 0.0001 | 0 | 0.0003 | 0 | 367 | 534 | 24
23910 | Q450NQR1 | 1241 | 1060 | 847 | 574 | 0.0653 | 1.041 | 0.194 | 0.011 | 0.003 | 0.294 | 0.021 | 0.02 | 0.169 | 0.692 | 0.002 | 0.007 | 0.004 | 0.0293 | 0 | 0.0018 | 0 | 0.0001 | 0 | 477 | 573 | 27
20420 | Q345D | 1242 | 1050 | 867 | 630 | 0.0919 | 1.399 | 0.137 | 0.02 | 0.01 | 0.067 | 0.0389 | 0.038 | 0.017 | 0.054 | 0.0011 | 0.005 | 0.001 | 0.025 | 0.0027 | 0.0001 | 0 | 0.0002 | 0 | 438 | 537 | 30
20360 | RCL540 | 1260 | 1060 | 0 | 0 | 0.0611 | 1.135 | 0.159 | 0.014 | 0.0036 | 0.032 | 0.0383 | 0.0367 | 0.007 | 0.016 | 0.0013 | 0.003 | 0.001 | 0.039 | 0.0023 | 0.0001 | 0 | 0.0002 | 0 | 484 | 548 | 22
20580 | RCL540 | 1248 | 1060 | 844 | 559 | 0.0611 | 1.135 | 0.159 | 0.014 | 0.0036 | 0.032 | 0.0383 | 0.0367 | 0.007 | 0.016 | 0.0013 | 0.003 | 0.001 | 0.039 | 0.0023 | 0.0001 | 0 | 0.0002 | 0 | 486 | 548 | 25
20580 | 09CuPCrNi-A | 1256 | 1060 | 865 | 582 | 0.0829 | 0.451 | 0.342 | 0.095 | 0.005 | 0.285 | 0.042 | 0.0407 | 0.17 | 0.347 | 0.0029 | 0.005 | 0.001 | 0.001 | 0.0033 | 0.0001 | 0 | 0.0003 | 0 | 408 | 518 | 28
29250 | Q235B | 1263 | 1060 | 885 | 610 | 0.1519 | 0.445 | 0.212 | 0.019 | 0.016 | 0.05 | 0.001 | 0.001 | 0.02 | 0.026 | 0.001 | 0.005 | 0.002 | 0.0013 | 0.0026 | 0.0001 | 0 | 0.0001 | 0 | 292 | 440 | 35
29410 | Q235B | 1269 | 1060 | 885 | 635 | 0.1467 | 0.45 | 0.217 | 0.016 | 0.012 | 0.051 | 0.002 | 0.002 | 0.001 | 0.022 | 0.002 | 0.005 | 0.003 | 0.001 | 0.002 | 0.0001 | 0 | 0.0001 | 0 | 303 | 450 | 29
29350 | Q235B | 1252 | 1040 | 881 | 635 | 0.1583 | 0.466 | 0.178 | 0.021 | 0.01 | 0.064 | 0.002 | 0.001 | 0.023 | 0.033 | 0.001 | 0.005 | 0.003 | 0.001 | 0.0034 | 0.0001 | 0 | 0.0001 | 0 | 298 | 457 | 30
29340 | Q235B | 1258 | 1040 | 884 | 636 | 0.1512 | 0.436 | 0.18 | 0.017 | 0.013 | 0.048 | 0.002 | 0.002 | 0.001 | 0.022 | 0.002 | 0.005 | 0.003 | 0.001 | 0.0039 | 0.0001 | 0 | 0.0001 | 0 | 293 | 433 | 36
27630 | Q235B | 1267 | 1060 | 876 | 635 | 0.1446 | 0.444 | 0.209 | 0.019 | 0.012 | 0.052 | 0.002 | 0.002 | 0.016 | 0.027 | 0.001 | 0.006 | 0.002 | 0.0012 | 0.0022 | 0.0001 | 0 | 0.0001 | 0 | 280 | 423 | 33
27550 | Q235B | 1273 | 1060 | 884 | 634 | 0.157 | 0.509 | 0.184 | 0.021 | 0.014 | 0.048 | 0.007 | 0.004 | 0.018 | 0.029 | 0.002 | 0.007 | 0.001 | 0.0013 | 0.0036 | 0.0001 | 0 | 0.0001 | 0 | 276 | 432 | 33
27210 | Q345B | 1260 | 1060 | 852 | 576 | 0.1499 | 1.474 | 0.233 | 0.018 | 0.006 | 0.055 | 0.014 | 0.013 | 0.021 | 0.029 | 0.002 | 0.006 | 0.004 | 0.0021 | 0.0048 | 0.0001 | 0 | 0.0002 | 0 | 340 | 523 | 23
34650 | Q345D | 1265 | 1050 | 844 | 617 | 0.0882 | 1.403 | 0.152 | 0.016 | 0.014 | 0.045 | 0.038 | 0.037 | 0.02 | 0.029 | 0.002 | 0.006 | 0.003 | 0.022 | 0.004 | 0.0001 | 0 | 0.0002 | 0 | 423 | 512 | 26
34800 | Q345D | 1271 | 1050 | 849 | 621 | 0.0882 | 1.403 | 0.152 | 0.016 | 0.014 | 0.045 | 0.038 | 0.037 | 0.02 | 0.029 | 0.002 | 0.006 | 0.003 | 0.022 | 0.004 | 0.0001 | 0 | 0.0002 | 0 | 439 | 524 | 25
25630 | Q345D | 1259 | 1050 | 847 | 620 | 0.0882 | 1.403 | 0.152 | 0.016 | 0.014 | 0.045 | 0.038 | 0.037 | 0.02 | 0.029 | 0.002 | 0.006 | 0.003 | 0.022 | 0.004 | 0.0001 | 0 | 0.0002 | 0 | 441 | 514 | 30
27140 | Q345B | 1276 | 1080 | 849 | 577 | 0.1499 | 1.474 | 0.233 | 0.018 | 0.006 | 0.055 | 0.014 | 0.013 | 0.021 | 0.029 | 0.002 | 0.006 | 0.004 | 0.0021 | 0.0048 | 0.0001 | 0 | 0.0002 | 0 | 363 | 515 | 27
27160 | Q345B | 1270 | 1080 | 859 | 574 | 0.1499 | 1.474 | 0.233 | 0.018 | 0.006 | 0.055 | 0.014 | 0.013 | 0.021 | 0.029 | 0.002 | 0.006 | 0.004 | 0.0021 | 0.0048 | 0.0001 | 0 | 0.0002 | 0 | 354 | 515 | 25
27240 | Q345B | 1282 | 1080 | 857 | 570 | 0.161 | 1.452 | 0.251 | 0.02 | 0.013 | 0.054 | 0.004 | 0.004 | 0.019 | 0.029 | 0.002 | 0.004 | 0.002 | 0.0034 | 0.0041 | 0.0001 | 0 | 0.0001 | 0 | 341 | 507 | 28
31730 | Q345B | 1277 | 1080 | 861 | 577 | 0.157 | 1.466 | 0.244 | 0.022 | 0.016 | 0.026 | 0.006 | 0.005 | 0.01 | 0.023 | 0.002 | 0.002 | 0.001 | 0.0022 | 0.004 | 0.0004 | 0 | 0.0001 | 0 | 340 | 496 | 24
31730 | Q345B | 1277 | 1080 | 861 | 577 | 0.157 | 1.466 | 0.244 | 0.022 | 0.016 | 0.026 | 0.006 | 0.005 | 0.01 | 0.023 | 0.002 | 0.002 | 0.001 | 0.0022 | 0.004 | 0.0004 | 0 | 0.0001 | 0 | 372 | 500 | 31
31730 | Q345B | 1277 | 1080 | 861 | 577 | 0.157 | 1.466 | 0.244 | 0.022 | 0.016 | 0.026 | 0.006 | 0.005 | 0.01 | 0.023 | 0.002 | 0.002 | 0.001 | 0.0022 | 0.004 | 0.0004 | 0 | 0.0001 | 0 | 417 | 482 | 31
34780 | Q345B | 1283 | 1080 | 854 | 577 | 0.1543 | 1.417 | 0.253 | 0.019 | 0.011 | 0.049 | 0.004 | 0.004 | 0.021 | 0.033 | 0.002 | 0.005 | 0.003 | 0.0022 | 0.0043 | 0.0001 | 0 | 0.0002 | 0 | 345 | 505 | 32
24750 | Q345D | 1259 | 1050 | 847 | 616 | 0.1792 | 1.028 | 0.243 | 0.02 | 0.013 | 0.031 | 0.03 | 0.028 | 0.011 | 0.018 | 0.002 | 0.005 | 0.002 | 0.0015 | 0.0031 | 0.0004 | 0 | 0.0002 | 0 | 354 | 512 | 31
24750 | Q345D | 1259 | 1050 | 847 | 616 | 0.1792 | 1.028 | 0.243 | 0.02 | 0.013 | 0.031 | 0.03 | 0.028 | 0.011 | 0.018 | 0.002 | 0.005 | 0.002 | 0.0015 | 0.0031 | 0.0004 | 0 | 0.0002 | 0 | 323 | 465 | 29
24750 | Q345D | 1259 | 1050 | 847 | 616 | 0.1792 | 1.028 | 0.243 | 0.02 | 0.013 | 0.031 | 0.03 | 0.028 | 0.011 | 0.018 | 0.002 | 0.005 | 0.002 | 0.0015 | 0.0031 | 0.0004 | 0 | 0.0002 | 0 | 352 | 512 | 35
28070 | Q450NQR1 | 1279 | 1080 | 869 | 566 | 0.054 | 1.019 | 0.208 | 0.025 | 0.004 | 0.24 | 0.01 | 0.008 | 0.155 | 0.326 | 0.003 | 0.008 | 0.003 | 0.0272 | 0.0034 | 0.0011 | 0 | 0.0001 | 0 | 474 | 553 | 30
28060 | Q450NQR1 | 1267 | 1080 | 867 | 557 | 0.054 | 1.019 | 0.208 | 0.025 | 0.004 | 0.24 | 0.01 | 0.008 | 0.155 | 0.326 | 0.003 | 0.008 | 0.003 | 0.0272 | 0.0034 | 0.0011 | 0 | 0.0001 | 0 | 487 | 563 | 22
28000 | Q450NQR1 | 1276 | 1080 | 867 | 568 | 0.054 | 1.019 | 0.208 | 0.025 | 0.004 | 0.24 | 0.01 | 0.008 | 0.155 | 0.326 | 0.003 | 0.008 | 0.003 | 0.0272 | 0.0034 | 0.0011 | 0 | 0.0001 | 0 | 483 | 554 | 23
27850 | Q450NQR1 | 1282 | 1080 | 868 | 564 | 0.054 | 1.019 | 0.208 | 0.025 | 0.004 | 0.24 | 0.01 | 0.008 | 0.155 | 0.326 | 0.003 | 0.008 | 0.003 | 0.0272 | 0.0034 | 0.0011 | 0 | 0.0001 | 0 | 482 | 551 | 23
27990 | Q450NQR1 | 1270 | 1080 | 868 | 564 | 0.054 | 1.019 | 0.208 | 0.025 | 0.004 | 0.24 | 0.01 | 0.008 | 0.155 | 0.326 | 0.003 | 0.008 | 0.003 | 0.0272 | 0.0034 | 0.0011 | 0 | 0.0001 | 0 | 487 | 559 | 22
22540 | 09CuPCrNi-A | 1268 | 1080 | 878 | 602 | 0.0809 | 0.455 | 0.35 | 0.092 | 0.0064 | 0.277 | 0.0335 | 0.0316 | 0.174 | 0.347 | 0.0031 | 0.006 | 0.001 | 0.001 | 0.0022 | 0.0001 | 0 | 0.0002 | 0 | 395 | 522 | 35
25650 | 09CuPCrNi-A | 1274 | 1080 | 878 | 603 | 0.0928 | 0.427 | 0.331 | 0.085 | 0.005 | 0.276 | 0.039 | 0.0386 | 0.166 | 0.329 | 0.0019 | 0.005 | 0.001 | 0.001 | 0.0039 | 0.0001 | 0 | 0.0002 | 0 | 393 | 512 | 30
28620 | HJ58C | 1286 | 1100 | 868 | 634 | 0.072 | 1.174 | 0.116 | 0.019 | 0.005 | 0.045 | 0.039 | 0.039 | 0.015 | 0.041 | 0.115 | 0.001 | 0.002 | 0.022 | 0 | 0.0012 | 0 | 0.0001 | 0 | 532 | 619 | 20
22890 | HJ58C | 1274 | 1100 | 868 | 631 | 0.07 | 0.878 | 0.087 | 0.012 | 0.004 | 0.044 | 0.044 | 0.043 | 0.02 | 0.033 | 0.115 | 0.005 | 0.005 | 0.001 | 0 | 0.0013 | 0 | 0.0001 | 0 | 534 | 621 | 20
28040 | HG70C | 1274 | 1100 | 887 | 588 | 0.07 | 1.804 | 0.12 | 0.012 | 0.002 | 0.046 | 0.045 | 0.045 | 0.016 | 0.026 | 0.127 | 0.007 | 0.005 | 0.0485 | 0.0042 | 0.0014 | 0 | 0.0001 | 0 | 734 | 812 | 24
28010 | HG70C | 1280 | 1100 | 888 | 588 | 0.07 | 1.804 | 0.12 | 0.012 | 0.002 | 0.046 | 0.045 | 0.045 | 0.016 | 0.026 | 0.127 | 0.007 | 0.005 | 0.0485 | 0.0042 | 0.0014 | 0 | 0.0001 | 0 | 711 | 797 | 25
27990 | HG70C | 1268 | 1100 | 889 | 559 | 0.07 | 1.804 | 0.12 | 0.012 | 0.002 | 0.046 | 0.045 | 0.045 | 0.016 | 0.026 | 0.127 | 0.007 | 0.005 | 0.0485 | 0.0042 | 0.0014 | 0 | 0.0001 | 0 | 673 | 789 | 22
27240 | HG70C | 1274 | 1100 | 889 | 583 | 0.0735 | 1.783 | 0.132 | 0.013 | 0.002 | 0.047 | 0.052 | 0.051 | 0.016 | 0.029 | 0.127 | 0.009 | 0.005 | 0.0495 | 0.0035 | 0.0012 | 0 | 0.0001 | 0 | 745 | 814 | 23
28050 | HG70C | 1280 | 1100 | 889 | 581 | 0.0706 | 1.813 | 0.118 | 0.018 | 0.003 | 0.054 | 0.042 | 0.042 | 0.019 | 0.028 | 0.128 | 0.007 | 0.006 | 0.0491 | 0.0039 | 0.0013 | 0 | 0.0001 | 0 | 695 | 772 | 26
28120 | HG70C | 1268 | 1100 | 889 | 585 | 0.0706 | 1.813 | 0.118 | 0.018 | 0.003 | 0.054 | 0.042 | 0.042 | 0.019 | 0.028 | 0.128 | 0.007 | 0.006 | 0.0491 | 0.0039 | 0.0013 | 0 | 0.0001 | 0 | 716 | 797 | 25
27180 | HG70C | 1274 | 1100 | 888 | 586 | 0.0735 | 1.783 | 0.132 | 0.013 | 0.002 | 0.047 | 0.052 | 0.051 | 0.016 | 0.029 | 0.127 | 0.009 | 0.005 | 0.0495 | 0.0035 | 0.0012 | 0 | 0.0001 | 0 | 725 | 805 | 25
26720 | HG70C | 1268 | 1080 | 888 | 569 | 0.0685 | 1.803 | 0.063 | 0.012 | 0.0033 | 0.054 | 0.0457 | 0.0446 | 0.013 | 0.033 | 0.1371 | 0.126 | 0.001 | 0.048 | 0.004 | 0.0018 | 0 | 0.0002 | 0 | 717 | 802 | 26
26610 | HG70C | 1256 | 1080 | 890 | 575 | 0.0685 | 1.803 | 0.063 | 0.012 | 0.0033 | 0.054 | 0.0457 | 0.0446 | 0.013 | 0.033 | 0.1371 | 0.126 | 0.001 | 0.048 | 0.004 | 0.0018 | 0 | 0.0002 | 0 | 781 | 847 | 27
20750 | 1E1247 | 1266 | 1100 | 890 | 589 | 0.1109 | 1.648 | 0.356 | 0.013 | 0.0025 | 0.047 | 0.0381 | 0.0377 | 0.011 | 0.044 | 0.0978 | 0.006 | 0.001 | 0.046 | 0.0039 | 0.0015 | 0 | 0.0003 | 0 | 656 | 764 | 26
22760 | HG785D | 1275 | 1100 | 861 | 559 | 0.08 | 1.819 | 0.091 | 0.013 | 0.003 | 0.043 | 0.051 | 0.051 | 0.017 | 0.227 | 0.137 | 0.128 | 0.002 | 0.0567 | 0.005 | 0.0006 | 0 | 0.0001 | 0 | 800 | 867 | 20
22760 | HG785D | 1281 | 1100 | 869 | 562 | 0.08 | 1.819 | 0.091 | 0.013 | 0.003 | 0.043 | 0.051 | 0.051 | 0.017 | 0.227 | 0.137 | 0.128 | 0.002 | 0.0567 | 0.005 | 0.0006 | 0 | 0.0001 | 0 | 776 | 838 | 22
22670 | HG785D | 1269 | 1100 | 869 | 562 | 0.08 | 1.819 | 0.091 | 0.013 | 0.003 | 0.043 | 0.051 | 0.051 | 0.017 | 0.227 | 0.137 | 0.128 | 0.002 | 0.0567 | 0.005 | 0.0006 | 0 | 0.0001 | 0 | 831 | 911 | 22
24160 | HG785D | 1272 | 1100 | 868 | 555 | 0.0782 | 1.825 | 0.061 | 0.011 | 0.0042 | 0.031 | 0.0575 | 0.0569 | 0.008 | 0.24 | 0.1376 | 0.148 | 0.002 | 0.062 | 0.0039 | 0.0016 | 0 | 0.0002 | 0 | 819 | 883 | 18
22930 | HG785D | 1278 | 1100 | 870 | 561 | 0.0782 | 1.825 | 0.061 | 0.011 | 0.0042 | 0.031 | 0.0575 | 0.0569 | 0.008 | 0.24 | 0.1376 | 0.148 | 0.002 | 0.062 | 0.0039 | 0.0016 | 0 | 0.0002 | 0 | 791 | 849 | 20
24120 | Q450NQR1 | 1262 | 1080 | 866 | 560 | 0.071 | 1.084 | 0.19 | 0.017 | 0.004 | 0.286 | 0.012 | 0.01 | 0.186 | 0.687 | 0.003 | 0.006 | 0.003 | 0.032 | 0 | 0.0011 | 0 | 0.0001 | 0 | 514 | 608 | 24
24090 | Q450NQR1 | 1274 | 1080 | 867 | 568 | 0.073 | 1.118 | 0.197 | 0.015 | 0.002 | 0.259 | 0.023 | 0.021 | 0.187 | 0.349 | 0.003 | 0.006 | 0.002 | 0.0269 | 0 | 0.0012 | 0 | 0.0001 | 0 | 506 | 588 | 25
21120 | Q450NQR1 | 1265 | 1080 | 867 | 565 | 0.062 | 1.093 | 0.212 | 0.014 | 0.001 | 0.239 | 0.019 | 0.017 | 0.153 | 0.363 | 0.003 | 0.006 | 0.002 | 0.0264 | 0 | 0.001 | 0 | 0.0001 | 0 | 505 | 581 | 24
22460 | 09CuPCrNi-A | 1274 | 1080 | 877 | 602 | 0.0874 | 0.407 | 0.36 | 0.093 | 0.006 | 0.282 | 0.0416 | 0.04 | 0.167 | 0.327 | 0.0024 | 0.017 | 0.002 | 0.0016 | 0 | 0.0002 | 0 | 0.0003 | 0 | 431 | 533 | 27
21770 | Q450NQR1 | 1261 | 1080 | 868 | 565 | 0.072 | 1.118 | 0.201 | 0.011 | 0.002 | 0.242 | 0.018 | 0.015 | 0.175 | 0.332 | 0.003 | 0.006 | 0.001 | 0.0271 | 0 | 0.0007 | 0 | 0.0001 | 0 | 502 | 579 | 26
21850 | Q450NQR1 | 1261 | 1080 | 867 | 564 | 0.065 | 1.09 | 0.207 | 0.013 | 0.003 | 0.246 | 0.019 | 0.017 | 0.16 | 0.337 | 0.002 | 0.008 | 0.001 | 0.026 | 0 | 0.0018 | 0 | 0.0001 | 0 | 508 | 582 | 31
21757 | Q450NQR1 | 1267 | 1080 | 0 | 0 | 0.062 | 1.093 | 0.212 | 0.014 | 0.001 | 0.239 | 0.019 | 0.017 | 0.153 | 0.363 | 0.003 | 0.006 | 0.002 | 0.0264 | 0 | 0.001 | 0 | 0.0001 | 0 | 496 | 573 | 28
27660 | Q235B | 1262 | 1060 | 887 | 632 | 0.1392 | 0.465 | 0.233 | 0.017 | 0.018 | 0.058 | 0.015 | 0.014 | 0.001 | 0.03 | 0.002 | 0.006 | 0.002 | 0.001 | 0.0048 | 0.0001 | 0 | 0.0001 | 0 | 291 | 440 | 30
28980 | Q235B | 1275 | 1060 | 887 | 611 | 0.1674 | 0.425 | 0.171 | 0.013 | 0.02 | 0.053 | 0.002 | 0.002 | 0.022 | 0.029 | 0.001 | 0.006 | 0.002 | 0.001 | 0.003 | 0.0001 | 0 | 0.0001 | 0 | 299 | 433 | 33
28990 | Q235B | 1269 | 1060 | 884 | 601 | 0.1674 | 0.425 | 0.171 | 0.013 | 0.02 | 0.053 | 0.002 | 0.002 | 0.022 | 0.029 | 0.001 | 0.006 | 0.002 | 0.001 | 0.003 | 0.0001 | 0 | 0.0001 | 0 | 291 | 443 | 28
27870 | Q235B | 1269 | 1060 | 884 | 633 | 0.1426 | 0.445 | 0.223 | 0.018 | 0.012 | 0.06 | 0.002 | 0.002 | 0.002 | 0.027 | 0.002 | 0.005 | 0.002 | 0.001 | 0.0022 | 0.0001 | 0 | 0.0001 | 0 | 302 | 442 | 35
29066 | Q235B | 1265 | 1060 | 0 | 0 | 0.1426 | 0.445 | 0.223 | 0.018 | 0.012 | 0.06 | 0.002 | 0.002 | 0.002 | 0.027 | 0.002 | 0.005 | 0.002 | 0.001 | 0.0022 | 0.0001 | 0 | 0.0001 | 0 | 284 | 432 | 36
29260 | Q235B | 1272 | 1060 | 887 | 632 | 0.147 | 0.44 | 0.205 | 0.018 | 0.017 | 0.049 | 0.002 | 0.001 | 0.021 | 0.026 | 0.001 | 0.005 | 0.002 | 0.001 | 0.0025 | 0.0001 | 0 | 0.0001 | 0 | 306 | 435 | 33
29410 | Q235B | 1269 | 1060 | 885 | 634 | 0.1467 | 0.45 | 0.217 | 0.016 | 0.012 | 0.051 | 0.002 | 0.002 | 0.001 | 0.022 | 0.002 | 0.005 | 0.003 | 0.001 | 0.002 | 0.0001 | 0 | 0.0001 | 0 | 306 | 447 | 36
29310 | Q235B | 1252 | 1040 | 875 | 634 | 0.1512 | 0.436 | 0.18 | 0.017 | 0.013 | 0.048 | 0.002 | 0.002 | 0.001 | 0.022 | 0.002 | 0.005 | 0.003 | 0.001 | 0.0039 | 0.0001 | 0 | 0.0001 | 0 | 299 | 446 | 29
29310 | Q235B | 1258 | 1040 | 0 | 0 | 0.1512 | 0.436 | 0.18 | 0.017 | 0.013 | 0.048 | 0.002 | 0.002 | 0.001 | 0.022 | 0.002 | 0.005 | 0.003 | 0.001 | 0.0039 | 0.0001 | 0 | 0.0001 | 0 | 334 | 455 | 35
27390 | Q235B | 1273 | 1060 | 885 | 606 | 0.148 | 0.462 | 0.225 | 0.022 | 0.011 | 0.043 | 0.018 | 0.017 | 0.018 | 0.03 | 0.002 | 0.005 | 0.003 | 0.0016 | 0.0031 | 0.0001 | 0 | 0.0001 | 0 | 324 | 451 | 27
27230 | Q345B | 1272 | 1060 | 854 | 579 | 0.161 | 1.452 | 0.251 | 0.02 | 0.013 | 0.054 | 0.004 | 0.004 | 0.019 | 0.029 | 0.002 | 0.004 | 0.002 | 0.0034 | 0.0041 | 0.0001 | 0 | 0.0001 | 0 | 338 | 504 | 27
27490 | Q345B | 1272 | 1060 | 857 | 575 | 0.161 | 1.452 | 0.251 | 0.02 | 0.013 | 0.054 | 0.004 | 0.004 | 0.019 | 0.029 | 0.002 | 0.004 | 0.002 | 0.0034 | 0.0041 | 0.0001 | 0 | 0.0001 | 0 | 374 | 528 | 25
27972 | Q345B | 1270 | 1080 | 0 | 0 | 0.151 | 1.438 | 0.255 | 0.021 | 0.006 | 0.053 | 0.005 | 0.005 | 0.023 | 0.041 | 0.002 | 0.006 | 0.004 | 0.0176 | 0.003 | 0.0002 | 0 | 0.0002 | 0 | 425 | 569 | 25
29430 | Q235B | 1257 | 1060 | 890 | 610 | 0.1467 | 0.45 | 0.217 | 0.016 | 0.012 | 0.051 | 0.002 | 0.002 | 0.001 | 0.022 | 0.002 | 0.005 | 0.003 | 0.001 | 0.002 | 0.0001 | 0 | 0.0001 | 0 | 302 | 438 | 26
27680 | Q235B | 1257 | 1060 | 887 | 606 | 0.1519 | 0.482 | 0.17 | 0.023 | 0.015 | 0.058 | 0.002 | 0.002 | 0.024 | 0.037 | 0.001 | 0.005 | 0.002 | 0.0011 | 0.0024 | 0.0001 | 0 | 0.0001 | 0 | 287 | 441 | 37
27720 | Q235B | 1267 | 1060 | 887 | 602 | 0.1461 | 0.433 | 0.193 | 0.011 | 0.012 | 0.047 | 0.002 | 0.002 | 0.02 | 0.02 | 0.001 | 0.005 | 0.002 | 0.0016 | 0.0022 | 0.0001 | 0 | 0.0001 | 0 | 316 | 420 | 32
27680 | Q235B | 1269 | 1060 | 882 | 635 | 0.1479 | 0.453 | 0.171 | 0.021 | 0.017 | 0.053 | 0.003 | 0.002 | 0.021 | 0.029 | 0.001 | 0.005 | 0.002 | 0.0012 | 0.0021 | 0.0001 | 0 | 0.0001 | 0 | 314 | 446 | 29
29390 | Q235B | 1264 | 1060 | 886 | 613 | 0.1568 | 0.452 | 0.203 | 0.021 | 0.02 | 0.052 | 0.011 | 0.009 | 0.02 | 0.028 | 0.001 | 0.005 | 0.003 | 0.0014 | 0.005 | 0.0001 | 0 | 0.0001 | 0 | 332 | 468 | 28
27590 | Q235B | 1268 | 1060 | 878 | 616 | 0.143 | 0.498 | 0.249 | 0.02 | 0.013 | 0.049 | 0.006 | 0.003 | 0.017 | 0.027 | 0.002 | 0.009 | 0.001 | 0.0021 | 0.0018 | 0.0002 | 0 | 0.0001 | 0 | 294 | 437 | 31
27590 | Q235B | 1256 | 1060 | 881 | 611 | 0.17 | 0.44 | 0.177 | 0.018 | 0.012 | 0.052 | 0.002 | 0.002 | 0.001 | 0.029 | 0.001 | 0.005 | 0.003 | 0.001 | 0.0048 | 0.0001 | 0 | 0.0001 | 0 | 284 | 430 | 33
27950 | Q235B | 1267 | 1060 | 883 | 608 | 0.1461 | 0.433 | 0.193 | 0.011 | 0.012 | 0.047 | 0.002 | 0.002 | 0.02 | 0.02 | 0.001 | 0.005 | 0.002 | 0.0016 | 0.0022 | 0.0001 | 0 | 0.0001 | 0 | 325 | 420 | 27
27523 | Q235B | 1256 | 1060 | 0 | 0 | 0.1522 | 0.463 | 0.198 | 0.019 | 0.015 | 0.054 | 0.002 | 0.002 | 0.02 | 0.031 | 0.002 | 0.005 | 0.002 | 0.001 | 0.0034 | 0.0001 | 0 | 0.0002 | 0 | 275 | 420 | 32
27630 | Q235B | 1263 | 1060 | 880 | 611 | 0.153 | 0.462 | 0.171 | 0.018 | 0.01 | 0.051 | 0.005 | 0.005 | 0.017 | 0.026 | 0.001 | 0.011 | 0.001 | 0.0016 | 0.004 | 0.0002 | 0 | 0.0001 | 0 | 299 | 439 | 35
27590 | Q235B | 1262 | 1060 | 887 | 635 | 0.144 | 0.487 | 0.207 | 0.022 | 0.016 | 0.047 | 0.006 | 0.005 | 0.016 | 0.028 | 0.002 | 0.009 | 0.001 | 0.0023 | 0.0024 | 0.0019 | 0 | 0.0001 | 0 | 305 | 436 | 29
29290 | HG70C | 1255 | 1080 | 888 | 546 | 0.068 | 1.84 | 0.093 | 0.016 | 0.004 | 0.054 | 0.036 | 0.034 | 0.018 | 0.03 | 0.13 | 0.112 | 0.002 | 0.0491 | 0.0038 | 0.0015 | 0 | 0.0001 | 0 | 741 | 814 | 29
29180 | HG70C | 1261 | 1080 | 889 | 545 | 0.068 | 1.84 | 0.093 | 0.016 | 0.004 | 0.054 | 0.036 | 0.034 | 0.018 | 0.03 | 0.13 | 0.112 | 0.002 | 0.0491 | 0.0038 | 0.0015 | 0 | 0.0001 | 0 | 748 | 834 | 24
29250 | HG70C | 1267 | 1080 | 888 | 543 | 0.068 | 1.84 | 0.093 | 0.016 | 0.004 | 0.054 | 0.036 | 0.034 | 0.018 | 0.03 | 0.13 | 0.112 | 0.002 | 0.0491 | 0.0038 | 0.0015 | 0 | 0.0001 | 0 | 752 | 837 | 28
29431 | HG70C | 1255 | 1080 | 0 | 0 | 0.068 | 1.84 | 0.093 | 0.016 | 0.004 | 0.054 | 0.036 | 0.034 | 0.018 | 0.03 | 0.13 | 0.112 | 0.002 | 0.0491 | 0.0038 | 0.0015 | 0 | 0.0001 | 0 | 768 | 838 | 27
29260 | HG70C | 1261 | 1080 | 881 | 545 | 0.068 | 1.84 | 0.093 | 0.016 | 0.004 | 0.054 | 0.036 | 0.034 | 0.018 | 0.03 | 0.13 | 0.112 | 0.002 | 0.0491 | 0.0038 | 0.0015 | 0 | 0.0001 | 0 | 761 | 843 | 26
29140 | HG70C | 1267 | 1080 | 888 | 565 | 0.07 | 1.835 | 0.096 | 0.015 | 0.002 | 0.055 | 0.044 | 0.044 | 0.017 | 0.029 | 0.141 | 0.117 | 0.002 | 0.0489 | 0.0038 | 0.0012 | 0 | 0.0001 | 0 | 764 | 856 | 28
29050 | HG70C | 1255 | 1080 | 887 | 561 | 0.07 | 1.835 | 0.096 | 0.015 | 0.002 | 0.055 | 0.044 | 0.044 | 0.017 | 0.029 | 0.141 | 0.117 | 0.002 | 0.0489 | 0.0038 | 0.0012 | 0 | 0.0001 | 0 | 743 | 845 | 27
29140 | HG70C | 1261 | 1080 | 888 | 549 | 0.07 | 1.835 | 0.096 | 0.015 | 0.002 | 0.055 | 0.044 | 0.044 | 0.017 | 0.029 | 0.141 | 0.117 | 0.002 | 0.0489 | 0.0038 | 0.0012 | 0 | 0.0001 | 0 | 803 | 867 | 26
29170 | HG70C | 1267 | 1080 | 889 | 564 | 0.07 | 1.835 | 0.096 | 0.015 | 0.002 | 0.055 | 0.044 | 0.044 | 0.017 | 0.029 | 0.141 | 0.117 | 0.002 | 0.0489 | 0.0038 | 0.0012 | 0 | 0.0001 | 0 | 702 | 801 | 30
29180 | HG70C | 1255 | 1080 | 890 | 549 | 0.07 | 1.835 | 0.096 | 0.015 | 0.002 | 0.055 | 0.044 | 0.044 | 0.017 | 0.029 | 0.141 | 0.117 | 0.002 | 0.0489 | 0.0038 | 0.0012 | 0 | 0.0001 | 0 | 731 | 845 | 26
29160 | HG70C | 1261 | 1080 | 886 | 548 | 0.07 | 1.835 | 0.096 | 0.015 | 0.002 | 0.055 | 0.044 | 0.044 | 0.017 | 0.029 | 0.141 | 0.117 | 0.002 | 0.0489 | 0.0038 | 0.0012 | 0 | 0.0001 | 0 | 716 | 822 | 28
29431 | HG70C | 1267 | 1080 | 0 | 0 | 0.07 | 1.835 | 0.096 | 0.015 | 0.002 | 0.055 | 0.044 | 0.044 | 0.017 | 0.029 | 0.141 | 0.117 | 0.002 | 0.0489 | 0.0038 | 0.0012 | 0 | 0.0001 | 0 | 777 | 859 | 28
29210 | HG70C | 1255 | 1080 | 887 | 544 | 0.07 | 1.835 | 0.096 | 0.015 | 0.002 | 0.055 | 0.044 | 0.044 | 0.017 | 0.029 | 0.141 | 0.117 | 0.002 | 0.0489 | 0.0038 | 0.0012 | 0 | 0.0001 | 0 | 750 | 859 | 25
29340 | HG70C | 1261 | 1080 | 882 | 561 | 0.069 | 1.828 | 0.133 | 0.012 | 0.002 | 0.062 | 0.053 | 0.053 | 0.019 | 0.027 | 0.149 | 0.116 | 0.002 | 0.0473 | 0.005 | 0.0011 | 0 | 0.0001 | 0 | 737 | 866 | 26
29360 | HG70C | 1267 | 1080 | 886 | 572 | 0.069 | 1.828 | 0.133 | 0.012 | 0.002 | 0.062 | 0.053 | 0.053 | 0.019 | 0.027 | 0.149 | 0.116 | 0.002 | 0.0473 | 0.005 | 0.0011 | 0 | 0.0001 | 0 | 759 | 856 | 28
29150 | HG70C | 1255 | 1080 | 881 | 556 | 0.069 | 1.828 | 0.133 | 0.012 | 0.002 | 0.062 | 0.053 | 0.053 | 0.019 | 0.027 | 0.149 | 0.116 | 0.002 | 0.0473 | 0.005 | 0.0011 | 0 | 0.0001 | 0 | 770 | 847 | 28
29300 | HG70C | 1262 | 1080 | 882 | 532 | 0.0784 | 1.814 | 0.087 | 0.018 | 0.002 | 0.052 | 0.063 | 0.062 | 0.019 | 0.027 | 0.142 | 0.122 | 0.006 | 0.0483 | 0.0037 | 0.0007 | 0 | 0.0002 | 0 | 793 | 857 | 24
29260 | HG70C | 1268 | 1080 | 882 | 539 | 0.0784 | 1.814 | 0.087 | 0.018 | 0.002 | 0.052 | 0.063 | 0.062 | 0.019 | 0.027 | 0.142 | 0.122 | 0.006 | 0.0483 | 0.0037 | 0.0007 | 0 | 0.0002 | 0 | 677 | 851 | 25
29300 | HG70C | 1256 | 1080 | 882 | 536 | 0.0784 | 1.814 | 0.087 | 0.018 | 0.002 | 0.052 | 0.063 | 0.062 | 0.019 | 0.027 | 0.142 | 0.122 | 0.006 | 0.0483 | 0.0037 | 0.0007 | 0 | 0.0002 | 0 | 812 | 870 | 24
29230 | HG70C | 1262 | 1080 | 882 | 539 | 0.0784 | 1.814 | 0.087 | 0.018 | 0.002 | 0.052 | 0.063 | 0.062 | 0.019 | 0.027 | 0.142 | 0.122 | 0.006 | 0.0483 | 0.0037 | 0.0007 | 0 | 0.0002 | 0 | 799 | 869 | 25
29080 | HG70C | 1268 | 1080 | 883 | 540 | 0.0784 | 1.814 | 0.087 | 0.018 | 0.002 | 0.052 | 0.063 | 0.062 | 0.019 | 0.027 | 0.142 | 0.122 | 0.006 | 0.0483 | 0.0037 | 0.0007 | 0 | 0.0002 | 0 | 811 | 876 | 25
29070 | HG70C | 1256 | 1080 | 884 | 538 | 0.0784 | 1.814 | 0.087 | 0.018 | 0.002 | 0.052 | 0.063 | 0.062 | 0.019 | 0.027 | 0.142 | 0.122 | 0.006 | 0.0483 | 0.0037 | 0.0007 | 0 | 0.0002 | 0 | 807 | 873 | 25
29110 | HG70C | 1262 | 1080 | 881 | 540 | 0.0784 | 1.814 | 0.087 | 0.018 | 0.002 | 0.052 | 0.063 | 0.062 | 0.019 | 0.027 | 0.142 | 0.122 | 0.006 | 0.0483 | 0.0037 | 0.0007 | 0 | 0.0002 | 0 | 818 | 875 | 26
29270 | HG70C | 1268 | 1080 | 886 | 569 | 0.0757 | 1.796 | 0.078 | 0.018 | 0.001 | 0.049 | 0.042 | 0.042 | 0.016 | 0.029 | 0.14 | 0.124 | 0.006 | 0.0478 | 0.0036 | 0.0005 | 0 | 0.0002 | 0 | 777 | 846 | 25
29360 | HG70C | 1256 | 1080 | 883 | 572 | 0.0757 | 1.796 | 0.078 | 0.018 | 0.001 | 0.049 | 0.042 | 0.042 | 0.016 | 0.029 | 0.14 | 0.124 | 0.006 | 0.0478 | 0.0036 | 0.0005 | 0 | 0.0002 | 0 | 762 | 840 | 26
29300 | HG70C | 1262 | 1080 | 884 | 573 | 0.0757 | 1.796 | 0.078 | 0.018 | 0.001 | 0.049 | 0.042 | 0.042 | 0.016 | 0.029 | 0.14 | 0.124 | 0.006 | 0.0478 | 0.0036 | 0.0005 | 0 | 0.0002 | 0 | 786 | 868 | 26
29270 | HG70C | 1268 | 1080 | 882 | 572 | 0.0757 | 1.796 | 0.078 | 0.018 | 0.001 | 0.049 | 0.042 | 0.042 | 0.016 | 0.029 | 0.14 | 0.124 | 0.006 | 0.0478 | 0.0036 | 0.0005 | 0 | 0.0002 | 0 | 777 | 843 | 26
29250 | HG70C | 1256 | 1080 | 886 | 572 | 0.0757 | 1.796 | 0.078 | 0.018 | 0.001 | 0.049 | 0.042 | 0.042 | 0.016 | 0.029 | 0.14 | 0.124 | 0.006 | 0.0478 | 0.0036 | 0.0005 | 0 | 0.0002 | 0 | 777 | 855 | 25
29250 | HG70C | 1262 | 1080 | 881 | 573 | 0.0757 | 1.796 | 0.078 | 0.018 | 0.001 | 0.049 | 0.042 | 0.042 | 0.016 | 0.029 | 0.14 | 0.124 | 0.006 | 0.0478 | 0.0036 | 0.0005 | 0 | 0.0002 | 0 | 780 | 854 | 26
29290 | HG70C | 1268 | 1080 | 885 | 573 | 0.0757 | 1.796 | 0.078 | 0.018 | 0.001 | 0.049 | 0.042 | 0.042 | 0.016 | 0.029 | 0.14 | 0.124 | 0.006 | 0.0478 | 0.0036 | 0.0005 | 0 | 0.0002 | 0 | 792 | 860 | 24
29340 | HG70C | 1256 | 1080 | 887 | 573 | 0.0757 | 1.796 | 0.078 | 0.018 | 0.001 | 0.049 | 0.042 | 0.042 | 0.016 | 0.029 | 0.14 | 0.124 | 0.006 | 0.0478 | 0.0036 | 0.0005 | 0 | 0.0002 | 0 | 804 | 873 | 25
29300 | HG70C | 1262 | 1080 | 884 | 574 | 0.0757 | 1.796 | 0.078 | 0.018 | 0.001 | 0.049 | 0.042 | 0.042 | 0.016 | 0.029 | 0.14 | 0.124 | 0.006 | 0.0478 | 0.0036 | 0.0005 | 0 | 0.0002 | 0 | 797 | 858 | 26
29290 | HG70C | 1268 | 1080 | 886 | 549 | 0.068 | 1.84 | 0.093 | 0.016 | 0.004 | 0.054 | 0.036 | 0.034 | 0.018 | 0.03 | 0.13 | 0.112 | 0.002 | 0.0491 | 0.0038 | 0.0015 | 0 | 0.0001 | 0 | 798 | 862 | 24
29250 | HG70C | 1256 | 1080 | 885 | 553 | 0.068 | 1.84 | 0.093 | 0.016 | 0.004 | 0.054 | 0.036 | 0.034 | 0.018 | 0.03 | 0.13 | 0.112 | 0.002 | 0.0491 | 0.0038 | 0.0015 | 0 | 0.0001 | 0 | 776 | 849 | 24
29270 | HG70C | 1262 | 1080 | 882 | 549 | 0.068 | 1.84 | 0.093 | 0.016 | 0.004 | 0.054 | 0.036 | 0.034 | 0.018 | 0.03 | 0.13 | 0.112 | 0.002 | 0.0491 | 0.0038 | 0.0015 | 0 | 0.0001 | 0 | 787 | 859 | 26
29290 | HG70C | 1268 | 1080 | 877 | 574 | 0.068 | 1.84 | 0.093 | 0.016 | 0.004 | 0.054 | 0.036 | 0.034 | 0.018 | 0.03 | 0.13 | 0.112 | 0.002 | 0.0491 | 0.0038 | 0.0015 | 0 | 0.0001 | 0 | 752 | 834 | 26
29340 | HG70C | 1256 | 1080 | 883 | 577 | 0.0736 | 1.804 | 0.082 | 0.007 | 0.001 | 0.053 | 0.045 | 0.044 | 0.018 | 0.024 | 0.137 | 0.122 | 0.005 | 0.0495 | 0.0047 | 0.0005 | 0 | 0.0002 | 0 | 766 | 843 | 30
29340 | HG70C | 1262 | 1080 | 878 | 578 | 0.0736 | 1.804 | 0.082 | 0.007 | 0.001 | 0.053 | 0.045 | 0.044 | 0.018 | 0.024 | 0.137 | 0.122 | 0.005 | 0.0495 | 0.0047 | 0.0005 | 0 | 0.0002 | 0 | 758 | 837 | 25
29370 | HG70C | 1268 | 1080 | 882 | 581 | 0.0736 | 1.804 | 0.082 | 0.007 | 0.001 | 0.053 | 0.045 | 0.044 | 0.018 | 0.024 | 0.137 | 0.122 | 0.005 | 0.0495 | 0.0047 | 0.0005 | 0 | 0.0002 | 0 | 756 | 825 | 26
29380 | HG70C | 1256 | 1080 | 878 | 579 | 0.0736 | 1.804 | 0.082 | 0.007 | 0.001 | 0.053 | 0.045 | 0.044 | 0.018 | 0.024 | 0.137 | 0.122 | 0.005 | 0.0495 | 0.0047 | 0.0005 | 0 | 0.0002 | 0 | 764 | 842 | 29
29310 | HG70C | 1262 | 1080 | 878 | 581 | 0.0736 | 1.804 | 0.082 | 0.007 | 0.001 | 0.053 | 0.045 | 0.044 | 0.018 | 0.024 | 0.137 | 0.122 | 0.005 | 0.0495 | 0.0047 | 0.0005 | 0 | 0.0002 | 0 | 771 | 845 | 26
29370 | HG70C | 1268 | 1080 | 885 | 580 | 0.0736 | 1.804 | 0.082 | 0.007 | 0.001 | 0.053 | 0.045 | 0.044 | 0.018 | 0.024 | 0.137 | 0.122 | 0.005 | 0.0495 | 0.0047 | 0.0005 | 0 | 0.0002 | 0 | 748 | 832 | 29
29410 | HG70C | 1256 | 1080 | 883 | 577 | 0.0736 | 1.804 | 0.082 | 0.007 | 0.001 | 0.053 | 0.045 | 0.044 | 0.018 | 0.024 | 0.137 | 0.122 | 0.005 | 0.0495 | 0.0047 | 0.0005 | 0 | 0.0002 | 0 | 759 | 841 | 29
29340 | Q235B | 1246 | 1040 | 882 | 614 | 0.143 | 0.498 | 0.249 | 0.02 | 0.013 | 0.049 | 0.006 | 0.003 | 0.017 | 0.027 | 0.002 | 0.009 | 0.001 | 0.0021 | 0.0018 | 0.0002 | 0 | 0.0001 | 0 | 277 | 437 | 33
27430 | Q235B | 1268 | 1060 | 887 | 630 | 0.144 | 0.487 | 0.207 | 0.022 | 0.016 | 0.047 | 0.006 | 0.005 | 0.016 | 0.028 | 0.002 | 0.009 | 0.001 | 0.0023 | 0.0024 | 0.0019 | 0 | 0.0001 | 0 | 287 | 437 | 36
27240 | Q235B | 1268 | 1060 | 879 | 609 | 0.17 | 0.44 | 0.177 | 0.018 | 0.012 | 0.052 | 0.002 | 0.002 | 0.001 | 0.029 | 0.001 | 0.005 | 0.003 | 0.001 | 0.0048 | 0.0001 | 0 | 0.0001 | 0 | 289 | 439 | 29
29210 | Q235B | 1252 | 1040 | 876 | 608 | 0.1512 | 0.436 | 0.18 | 0.017 | 0.013 | 0.048 | 0.002 | 0.002 | 0.001 | 0.022 | 0.002 | 0.005 | 0.003 | 0.001 | 0.0039 | 0.0001 | 0 | 0.0001 | 0 | 313 | 448 | 32
25690 | Q235B | 1240 | 1040 | 860 | 649 | 0.1476 | 0.465 | 0.187 | 0.019 | 0.012 | 0.045 | 0.003 | 0.003 | 0.013 | 0.02 | 0.001 | 0.005 | 0.003 | 0.001 | 0.0024 | 0.0001 | 0 | 0.0005 | 0 | 283 | 416 | 33
27410 | Q235B | 1247 | 1040 | 859 | 651 | 0.1592 | 0.441 | 0.175 | 0.016 | 0.013 | 0.062 | 0.002 | 0.002 | 0.019 | 0.018 | 0.001 | 0.007 | 0.002 | 0.0012 | 0.0024 | 0.0002 | 0 | 0.0001 | 0 | 304 | 438 | 33
27640 | Q345B | 1252 | 1040 | 842 | 568 | 0.1659 | 1.541 | 0.301 | 0.025 | 0.011 | 0.05 | 0.004 | 0.003 | 0.02 | 0.033 | 0.002 | 0.005 | 0.005 | 0.0012 | 0.0034 | 0.0005 | 0 | 0.0002 | 0 | 388 | 538 | 26
29240 | HG70C | 1262 | 1080 | 881 | 559 | 0.069 | 1.828 | 0.133 | 0.012 | 0.002 | 0.062 | 0.053 | 0.053 | 0.019 | 0.027 | 0.149 | 0.116 | 0.002 | 0.0473 | 0.005 | 0.0011 | 0 | 0.0001 | 0 | 758 | 826 | 26
29230 | HG70C | 1268 | 1080 | 887 | 560 | 0.069 | 1.828 | 0.133 | 0.012 | 0.002 | 0.062 | 0.053 | 0.053 | 0.019 | 0.027 | 0.149 | 0.116 | 0.002 | 0.0473 | 0.005 | 0.0011 | 0 | 0.0001 | 0 | 717 | 793 | 28
29230 | HG70C | 1256 | 1080 | 882 | 572 | 0.069 | 1.828 | 0.133 | 0.012 | 0.002 | 0.062 | 0.053 | 0.053 | 0.019 | 0.027 | 0.149 | 0.116 | 0.002 | 0.0473 | 0.005 | 0.0011 | 0 | 0.0001 | 0 | 739 | 819 | 26
29100 | HG70C | 1262 | 1080 | 886 | 559 | 0.069 | 1.828 | 0.133 | 0.012 | 0.002 | 0.062 | 0.053 | 0.053 | 0.019 | 0.027 | 0.149 | 0.116 | 0.002 | 0.0473 | 0.005 | 0.0011 | 0 | 0.0001 | 0 | 774 | 833 | 24
29180 | HG70C | 1268 | 1080 | 885 | 561 | 0.069 | 1.828 | 0.133 | 0.012 | 0.002 | 0.062 | 0.053 | 0.053 | 0.019 | 0.027 | 0.149 | 0.116 | 0.002 | 0.0473 | 0.005 | 0.0011 | 0 | 0.0001 | 0 | 717 | 795 | 28
27480 | Q235B | 1268 | 1060 | 884 | 609 | 0.144 | 0.487 | 0.207 | 0.022 | 0.016 | 0.047 | 0.006 | 0.005 | 0.016 | 0.028 | 0.002 | 0.009 | 0.001 | 0.0023 | 0.0024 | 0.0019 | 0 | 0.0001 | 0 | 351 | 468 | 28
29160 | Q235B | 1252 | 1040 | 878 | 611 | 0.1512 | 0.436 | 0.18 | 0.017 | 0.013 | 0.048 | 0.002 | 0.002 | 0.001 | 0.022 | 0.002 | 0.005 | 0.003 | 0.001 | 0.0039 | 0.0001 | 0 | 0.0001 | 0 | 321 | 455 | 34
27490 | Q235B | 1246 | 1040 | 883 | 634 | 0.1522 | 0.463 | 0.198 | 0.019 | 0.015 | 0.054 | 0.002 | 0.002 | 0.02 | 0.031 | 0.002 | 0.005 | 0.002 | 0.001 | 0.0034 | 0.0001 | 0 | 0.0002 | 0 | 310 | 456 | 32
27500 | Q235B | 1252 | 1040 | 875 | 612 | 0.146 | 0.465 | 0.195 | 0.019 | 0.015 | 0.057 | 0.005 | 0.004 | 0.017 | 0.031 | 0.002 | 0.01 | 0.001 | 0.0021 | 0.0018 | 0.0002 | 0 | 0.0001 | 0 | 298 | 450 | 26
29040 | Q235B | 1272 | 1060 | 880 | 604 | 0.1699 | 0.426 | 0.16 | 0.019 | 0.015 | 0.046 | 0.011 | 0.01 | 0.022 | 0.035 | 0.001 | 0.006 | 0.002 | 0.0013 | 0.0038 | 0.0001 | 0 | 0.0001 | 0 | 323 | 460 | 31
33500 | Q235B | 1260 | 1060 | 879 | 614 | 0.149 | 0.52 | 0.21 | 0.025 | 0.015 | 0.053 | 0.017 | 0.015 | 0.017 | 0.027 | 0.002 | 0.008 | 0.001 | 0.001 | 0.0025 | 0.0001 | 0 | 0.0001 | 0 | 296 | 434 | 25
32770 | Q235B | 1266 | 1060 | 882 | 634 | 0.1695 | 0.444 | 0.17 | 0.015 | 0.011 | 0.046 | 0.001 | 0.001 | 0.019 | 0.024 | 0.001 | 0.006 | 0.002 | 0.0014 | 0.0058 | 0.0001 | 0 | 0.0001 | 0 | 266 | 432 | 27
34530 | Q235B | 1272 | 1060 | 878 | 611 | 0.1699 | 0.426 | 0.16 | 0.019 | 0.015 | 0.046 | 0.011 | 0.01 | 0.022 | 0.035 | 0.001 | 0.006 | 0.002 | 0.0013 | 0.0038 | 0.0001 | 0 | 0.0001 | 0 | 279 | 427 | 33
29730 | Q235B | 1258 | 1050 | 859 | 652 | 0.1458 | 0.459 | 0.185 | 0.015 | 0.013 | 0.057 | 0.002 | 0.002 | 0.026 | 0.027 | 0.001 | 0.009 | 0.003 | 0.0013 | 0.0026 | 0.0001 | 0 | 0.0001 | 0 | 296 | 426 | 33
27400 | Q235B | 1252 | 1050 | 859 | 654 | 0.157 | 0.509 | 0.184 | 0.021 | 0.014 | 0.048 | 0.007 | 0.004 | 0.018 | 0.029 | 0.002 | 0.007 | 0.001 | 0.0013 | 0.0036 | 0.0001 | 0 | 0.0001 | 0 | 283 | 431 | 35
26220 | ASTMA572GR65 | 1266 | 1050 | 811 | 550 | 0.0823 | 1.363 | 0.013 | 0.018 | 0.012 | 0.045 | 0.043 | 0.043 | 0.019 | 0.033 | 0.001 | 0.006 | 0.04 | 0.0415 | 0 | 0.0001 | 0 | 0.0002 | 0 | 530 | 619 | 25
35450 | ASTMA572GR65 | 1276 | 1050 | 808 | 569 | 0.0823 | 1.363 | 0.013 | 0.018 | 0.012 | 0.045 | 0.043 | 0.043 | 0.019 | 0.033 | 0.001 | 0.006 | 0.04 | 0.0415 | 0 | 0.0001 | 0 | 0.0002 | 0 | 504 | 587 | 26
28059 | ASTMA572GR65 | 1255 | 1050 | 0 | 0 | 0.084 | 1.332 | 0.018 | 0.019 | 0.014 | 0.036 | 0.046 | 0.044 | 0.016 | 0.035 | 0.001 | 0.005 | 0.037 | 0.0378 | 0 | 0.0001 | 0 | 0.0002 | 0 | 486 | 583 | 27
24670 | ASTMA572GR65 | 1260 | 1050 | 816 | 553 | 0.0819 | 1.362 | 0.021 | 0.015 | 0.013 | 0.042 | 0.042 | 0.041 | 0.014 | 0.034 | 0.001 | 0.005 | 0.038 | 0.0315 | 0 | 0.0001 | 0 | 0.0001 | 0 | 516 | 602 | 28
28670 | ASTMA572GR65 | 1256 | 1050 | 816 | 573 | 0.0823 | 1.363 | 0.013 | 0.018 | 0.012 | 0.045 | 0.043 | 0.043 | 0.019 | 0.033 | 0.001 | 0.006 | 0.04 | 0.0415 | 0 | 0.0001 | 0 | 0.0002 | 0 | 492 | 580 | 28
35602 | ASTMA572GR65 | 1268 | 1050 | 0 | 0 | 0.0823 | 1.363 | 0.013 | 0.018 | 0.012 | 0.045 | 0.043 | 0.043 | 0.019 | 0.033 | 0.001 | 0.006 | 0.04 | 0.0415 | 0 | 0.0001 | 0 | 0.0002 | 0 | 544 | 635 | 26
24050 | ASTMA572GR65 | 1254 | 1050 | 846 | 581 | 0.0819 | 1.362 | 0.021 | 0.015 | 0.013 | 0.042 | 0.042 | 0.041 | 0.014 | 0.034 | 0.001 | 0.005 | 0.038 | 0.0315 | 0 | 0.0001 | 0 | 0.0001 | 0 | 504 | 579 | 25
23720 | ASTMA572GR65 | 1266 | 1050 | 847 | 587 | 0.0819 | 1.362 | 0.021 | 0.015 | 0.013 | 0.042 | 0.042 | 0.041 | 0.014 | 0.034 | 0.001 | 0.005 | 0.038 | 0.0315 | 0 | 0.0001 | 0 | 0.0001 | 0 | 478 | 558 | 26
24800 | ASTMA572GR65 | 1256 | 1050 | 846 | 566 | 0.0819 | 1.362 | 0.021 | 0.015 | 0.013 | 0.042 | 0.042 | 0.041 | 0.014 | 0.034 | 0.001 | 0.005 | 0.038 | 0.0315 | 0 | 0.0001 | 0 | 0.0001 | 0 | 487 | 562 | 27
24340 | ASTMA572GR65 | 1268 | 1050 | 848 | 575 | 0.0819 | 1.362 | 0.021 | 0.015 | 0.013 | 0.042 | 0.042 | 0.041 | 0.014 | 0.034 | 0.001 | 0.005 | 0.038 | 0.0315 | 0 | 0.0001 | 0 | 0.0001 | 0 | 509 | 577 | 24
27580 | Q235B | 1262 | 1060 | 889 | 608 | 0.1491 | 0.445 | 0.183 | 0.018 | 0.011 | 0.041 | 0.002 | 0.002 | 0.016 | 0.021 | 0.001 | 0.007 | 0.002 | 0.001 | 0.0028 | 0.0001 | 0 | 0.0002 | 0 | 277 | 442 | 33
27600 | Q235B | 1252 | 1040 | 885 | 634 | 0.146 | 0.465 | 0.195 | 0.019 | 0.015 | 0.057 | 0.005 | 0.004 | 0.017 | 0.031 | 0.002 | 0.01 | 0.001 | 0.0021 | 0.0018 | 0.0002 | 0 | 0.0001 | 0 | 271 | 424 | 31
27690 | Q235B | 1268 | 1060 | 885 | 610 | 0.1491 | 0.445 | 0.183 | 0.018 | 0.011 | 0.041 | 0.002 | 0.002 | 0.016 | 0.021 | 0.001 | 0.007 | 0.002 | 0.001 | 0.0028 | 0.0001 | 0 | 0.0002 | 0 | 295 | 444 | 32
27640 | Q345B | 1264 | 1060 | 857 | 585 | 0.161 | 1.461 | 0.26 | 0.019 | 0.011 | 0.05 | 0.012 | 0.01 | 0.016 | 0.032 | 0.002 | 0.003 | 0.001 | 0.0028 | 0.0038 | 0.0002 | 0 | 0.0001 | 0 | 372 | 490 | 24
27750 | Q345B | 1258 | 1060 | 854 | 575 | 0.161 | 1.461 | 0.26 | 0.019 | 0.011 | 0.05 | 0.012 | 0.01 | 0.016 | 0.032 | 0.002 | 0.003 | 0.001 | 0.0028 | 0.0038 | 0.0002 | 0 | 0.0001 | 0 | 390 | 542 | 28
27590 | Q235B | 1256 | 1060 | 884 | 635 | 0.1491 | 0.445 | 0.183 | 0.018 | 0.011 | 0.041 | 0.002 | 0.002 | 0.016 | 0.021 | 0.001 | 0.007 | 0.002 | 0.001 | 0.0028 | 0.0001 | 0 | 0.0002 | 0 | 310 | 451 | 27
27680 | Q235B | 1262 | 1060 | 882 | 635 | 0.147 | 0.469 | 0.209 | 0.022 | 0.013 | 0.049 | 0.006 | 0.004 | 0.015 | 0.025 | 0.002 | 0.009 | 0.001 | 0.0016 | 0.0022 | 0.0002 | 0 | 0.0001 | 0 | 326 | 419 | 30
28540 | Q345B | 1236 | 1050 | 827 | 618 | 0.166 | 1.362 | 0.297 | 0.02 | 0.011 | 0.04 | 0.02 | 0.017 | 0.015 | 0.025 | 0.016 | 0.004 | 0.001 | 0.0026 | 0.0037 | 0.0006 | 0 | 0.0001 | 0 | 371 | 517 | 31
28540 | Q345B | 1242 | 1050 | 831 | 615 | 0.165 | 1.349 | 0.297 | 0.021 | 0.015 | 0.043 | 0.029 | 0.026 | 0.015 | 0.029 | 0.015 | 0.002 | 0.001 | 0.0026 | 0.0033 | 0.0007 | 0 | 0.0001 | 0 | 368 | 529 | 28
28460 | Q345B | 1236 | 1050 | 829 | 619 | 0.165 | 1.366 | 0.299 | 0.023 | 0.014 | 0.044 | 0.017 | 0.014 | 0.015 | 0.031 | 0.016 | 0.003 | 0.002 | 0.0026 | 0.0033 | 0.0008 | 0 | 0.0001 | 0 | 387 | 528 | 25
28580 | Q345B | 1248 | 1050 | 834 | 612 | 0.166 | 1.362 | 0.297 | 0.02 | 0.011 | 0.04 | 0.02 | 0.017 | 0.015 | 0.025 | 0.016 | 0.004 | 0.001 | 0.0026 | 0.0037 | 0.0006 | 0 | 0.0001 | 0 | 366 | 521 | 31
28520 | Q345B | 1242 | 1050 | 830 | 605 | 0.165 | 1.349 | 0.297 | 0.021 | 0.015 | 0.043 | 0.029 | 0.026 | 0.015 | 0.029 | 0.015 | 0.002 | 0.001 | 0.0026 | 0.0033 | 0.0007 | 0 | 0.0001 | 0 | 383 | 543 | 25
28510 | Q345B | 1242 | 1040 | 833 | 615 | 0.165 | 1.349 | 0.297 | 0.021 | 0.015 | 0.043 | 0.029 | 0.026 | 0.015 | 0.029 | 0.015 | 0.002 | 0.001 | 0.0026 | 0.0033 | 0.0007 | 0 | 0.0001 | 0 | 373 | 532 | 27
28580 | Q345B | 1248 | 1040 | 835 | 617 | 0.166 | 1.362 | 0.297 | 0.02 | 0.011 | 0.04 | 0.02 | 0.017 | 0.015 | 0.025 | 0.016 | 0.004 | 0.001 | 0.0026 | 0.0037 | 0.0006 | 0 | 0.0001 | 0 | 370 | 523 | 32
28080 | Q345B | 1236 | 1040 | 823 | 616 | 0.165 | 1.366 | 0.299 | 0.023 | 0.014 | 0.044 | 0.017 | 0.014 | 0.015 | 0.031 | 0.016 | 0.003 | 0.002 | 0.0026 | 0.0033 | 0.0008 | 0 | 0.0001 | 0 | 380 | 542 | 28
28480 | Q345B | 1236 | 1040 | 835 | 607 | 0.165 | 1.366 | 0.299 | 0.023 | 0.014 | 0.044 | 0.017 | 0.014 | 0.015 | 0.031 | 0.016 | 0.003 | 0.002 | 0.0026 | 0.0033 | 0.0008 | 0 | 0.0001 | 0 | 405 | 543 | 31
28490 | Q345B | 1243 | 1040 | 824 | 604 | 0.165 | 1.349 | 0.297 | 0.021 | 0.015 | 0.043 | 0.029 | 0.026 | 0.015 | 0.029 | 0.015 | 0.002 | 0.001 | 0.0026 | 0.0033 | 0.0007 | 0 | 0.0001 | 0 | 405 | 543 | 26
28520 | Q345B | 1249 | 1040 | 832 | 619 | 0.166 | 1.362 | 0.297 | 0.02 | 0.011 | 0.04 | 0.02 | 0.017 | 0.015 | 0.025 | 0.016 | 0.004 | 0.001 | 0.0026 | 0.0037 | 0.0006 | 0 | 0.0001 | 0 | 385 | 534 | 27
28470 | Q345B | 1237 | 1040 | 835 | 615 | 0.165 | 1.366 | 0.299 | 0.023 | 0.014 | 0.044 | 0.017 | 0.014 | 0.015 | 0.031 | 0.016 | 0.003 | 0.002 | 0.0026 | 0.0033 | 0.0008 | 0 | 0.0001 | 0 | 377 | 529 | 28
28550 | Q345B | 1243 | 1040 | 834 | 603 | 0.166 | 1.362 | 0.297 | 0.02 | 0.011 | 0.04 | 0.02 | 0.017 | 0.015 | 0.025 | 0.016 | 0.004 | 0.001 | 0.0026 | 0.0037 | 0.0006 | 0 | 0.0001 | 0 | 371 | 521 | 33
26670 | HCP | 1271 | 1090 | 911 | 602 | 0.0052 | 0.244 | 0.003 | 0.01 | 0.0084 | 0.039 | 0.002 | 0.002 | 0.014 | 0.016 | 0.001 | 0.007 | 0.001 | 0.001 | 0.0056 | 0.0001 | 0 | 0.0001 | 0 | 212 | 316 | 41
26540 | HCP | 1277 | 1090 | 915 | 601 | 0.0051 | 0.245 | 0.003 | 0.017 | 0.0068 | 0.042 | 0.002 | 0.002 | 0.014 | 0.02 | 0.001 | 0.007 | 0.001 | 0.001 | 0.0038 | 0.0001 | 0 | 0.0001 | 0 | 208 | 319 | 44
26560 | HCP | 1283 | 1090 | 915 | 604 | 0.005 | 0.254 | 0.003 | 0.01 | 0.007 | 0.04 | 0.003 | 0.002 | 0.015 | 0.017 | 0.001 | 0.008 | 0.001 | 0.001 | 0.0062 | 0.0003 | 0 | 0.0001 | 0 | 211 | 317 | 40
26600 | HCP | 1277 | 1090 | 916 | 602 | 0.0043 | 0.251 | 0.003 | 0.014 | 0.0052 | 0.035 | 0.003 | 0.002 | 0.017 | 0.021 | 0.001 | 0.007 | 0.001 | 0.001 | 0.0047 | 0.0001 | 0 | 0.0001 | 0 | 234 | 316 | 39
26770 | HCP | 1283 | 1090 | 916 | 602 | 0.0035 | 0.232 | 0.004 | 0.012 | 0.0079 | 0.041 | 0.002 | 0.002 | 0.013 | 0.018 | 0.001 | 0.006 | 0.001 | 0.001 | 0.0047 | 0.0001 | 0 | 0.0001 | 0 | 210 | 313 | 48
26710 | HCP | 1271 | 1090 | 914 | 602 | 0.0051 | 0.245 | 0.003 | 0.017 | 0.0068 | 0.042 | 0.002 | 0.002 | 0.014 | 0.02 | 0.001 | 0.007 | 0.001 | 0.001 | 0.0038 | 0.0001 | 0 | 0.0001 | 0 | 219 | 317 | 48
26600 | HCP | 1277 | 1090 | 917 | 602 | 0.005 | 0.254 | 0.003 | 0.01 | 0.007 | 0.04 | 0.003 | 0.002 | 0.015 | 0.017 | 0.001 | 0.008 | 0.001 | 0.001 | 0.0062 | 0.0003 | 0 | 0.0001 | 0 | 234 | 320 | 45
26670 | HCP | 1271 | 1090 | 913 | 602 | 0.0035 | 0.232 | 0.004 | 0.012 | 0.0079 | 0.041 | 0.002 | 0.002 | 0.013 | 0.018 | 0.001 | 0.006 | 0.001 | 0.001 | 0.0047 | 0.0001 | 0 | 0.0001 | 0 | 212 | 316 | 47
26630 | HCP | 1277 | 1090 | 917 | 603 | 0.0051 | 0.245 | 0.003 | 0.017 | 0.0068 | 0.042 | 0.002 | 0.002 | 0.014 | 0.02 | 0.001 | 0.007 | 0.001 | 0.001 | 0.0038 | 0.0001 | 0 | 0.0001 | 0 | 219 | 315 | 48
26650 | HCP | 1283 | 1090 | 917 | 603 | 0.005 | 0.254 | 0.003 | 0.01 | 0.007 | 0.04 | 0.003 | 0.002 | 0.015 | 0.017 | 0.001 | 0.008 | 0.001 | 0.001 | 0.0062 | 0.0003 | 0 | 0.0001 | 0 | 226 | 322 | 47
26670 | HCP | 1271 | 1090 | 914 | 576 | 0.0043 | 0.251 | 0.003 | 0.014 | 0.0052 | 0.035 | 0.003 | 0.002 | 0.017 | 0.021 | 0.001 | 0.007 | 0.001 | 0.001 | 0.0047 | 0.0001 | 0 | 0.0001 | 0 | 227 | 311 | 47
26720 | HCP | 1283 | 1090 | 917 | 602 | 0.0035 | 0.232 | 0.004 | 0.012 | 0.0079 | 0.041 | 0.002 | 0.002 | 0.013 | 0.018 | 0.001 | 0.006 | 0.001 | 0.001 | 0.0047 | 0.0001 | 0 | 0.0001 | 0 | 192 | 292 | 44
26650 | HCP | 1271 | 1090 | 915 | 576 | 0.0051 | 0.245 | 0.003 | 0.017 | 0.0068 | 0.042 | 0.002 | 0.002 | 0.014 | 0.02 | 0.001 | 0.007 | 0.001 | 0.001 | 0.0038 | 0.0001 | 0 | 0.0001 | 0 | 227 | 320 | 42
26580 | HCP | 1277 | 1090 | 918 | 602 | 0.005 | 0.254 | 0.003 | 0.01 | 0.007 | 0.04 | 0.003 | 0.002 | 0.015 | 0.017 | 0.001 | 0.008 | 0.001 | 0.001 | 0.0062 | 0.0003 | 0 | 0.0001 | 0 | 235 | 321 | 53
26760 | HCP | 1277 | 1090 | 916 | 602 | 0.0043 | 0.251 | 0.003 | 0.014 | 0.0052 | 0.035 | 0.003 | 0.002 | 0.017 | 0.021 | 0.001 | 0.007 | 0.001 | 0.001 | 0.0047 | 0.0001 | 0 | 0.0001 | 0 | 201 | 317 | 48
26680 | HCP | 1283 | 1090 | 918 | 602 | 0.0035 | 0.232 | 0.004 | 0.012 | 0.0079 | 0.041 | 0.002 | 0.002 | 0.013 | 0.018 | 0.001 | 0.006 | 0.001 | 0.001 | 0.0047 | 0.0001 | 0 | 0.0001 | 0 | 202 | 314 | 40
26580 | HCP | 1271 | 1090 | 915 | 603 | 0.0043 | 0.251 | 0.003 | 0.014 | 0.0052 | 0.035 | 0.003 | 0.002 | 0.017 | 0.021 | 0.001 | 0.007 | 0.001 | 0.001 | 0.0047 | 0.0001 | 0 | 0.0001 | 0 | 234 | 318 | 43
23470 | HCP | 1283 | 1090 | 915 | 601 | 0.0043 | 0.251 | 0.003 | 0.014 | 0.0052 | 0.035 | 0.003 | 0.002 | 0.017 | 0.021 | 0.001 | 0.007 | 0.001 | 0.001 | 0.0047 | 0.0001 | 0 | 0.0001 | 0 | 227 | 321 | 45
23180 | HCP | 1277 | 1090 | 915 | 602 | 0.0052 | 0.244 | 0.003 | 0.01 | 0.0084 | 0.039 | 0.002 | 0.002 | 0.014 | 0.016 | 0.001 | 0.007 | 0.001 | 0.001 | 0.0056 | 0.0001 | 0 | 0.0001 | 0 | 241 | 331 | 41
23450 | HCP | 1271 | 1090 | 915 | 602 | 0.0052 | 0.244 | 0.003 | 0.01 | 0.0084 | 0.039 | 0.002 | 0.002 | 0.014 | 0.016 | 0.001 | 0.007 | 0.001 | 0.001 | 0.0056 | 0.0001 | 0 | 0.0001 | 0 | 226 | 324 | 40
23830 | HCP | 1283 | 1090 | 917 | 602 | 0.0052 | 0.244 | 0.003 | 0.01 | 0.0084 | 0.039 | 0.002 | 0.002 | 0.014 | 0.016 | 0.001 | 0.007 | 0.001 | 0.001 | 0.0056 | 0.0001 | 0 | 0.0001 | 0 | 222 | 323 | 49
23170 | HCP | 1277 | 1090 | 912 | 605 | 0.0053 | 0.232 | 0.004 | 0.012 | 0.0056 | 0.032 | 0.002 | 0.002 | 0.012 | 0.017 | 0.001 | 0.006 | 0.001 | 0.001 | 0.0062 | 0.0001 | 0 | 0.0001 | 0 | 252 | 325 | 50
23280 | HCP | 1283 | 1090 | 910 | 606 | 0.0053 | 0.232 | 0.004 | 0.012 | 0.0056 | 0.032 | 0.002 | 0.002 | 0.012 | 0.017 | 0.001 | 0.006 | 0.001 | 0.001 | 0.0062 | 0.0001 | 0 | 0.0001 | 0 | 223 | 328 | 45
23280 | HCP | 1271 | 1090 | 907 | 605 | 0.005 | 0.225 | 0.001 | 0.008 | 0.0082 | 0.038 | 0.002 | 0.002 | 0.013 | 0.019 | 0.001 | 0.007 | 0.001 | 0.001 | 0.0054 | 0.0001 | 0 | 0.0001 | 0 | 222 | 324 | 49
23120 | HCP | 1277 | 1090 | 900 | 604 | 0.005 | 0.225 | 0.001 | 0.008 | 0.0082 | 0.038 | 0.002 | 0.002 | 0.013 | 0.019 | 0.001 | 0.007 | 0.001 | 0.001 | 0.0054 | 0.0001 | 0 | 0.0001 | 0 | 239 | 326 | 45
23220 | HCP | 1283 | 1090 | 916 | 603 | 0.005 | 0.225 | 0.001 | 0.008 | 0.0082 | 0.038 | 0.002 | 0.002 | 0.013 | 0.019 | 0.001 | 0.007 | 0.001 | 0.001 | 0.0054 | 0.0001 | 0 | 0.0001 | 0 | 213 | 319 | 46
23170 | HCP | 1277 | 1090 | 908 | 602 | 0.005 | 0.225 | 0.001 | 0.008 | 0.0082 | 0.038 | 0.002 | 0.002 | 0.013 | 0.019 | 0.001 | 0.007 | 0.001 | 0.001 | 0.0054 | 0.0001 | 0 | 0.0001 | 0 | 208 | 323 | 41
23290 | HCP | 1283 | 1090 | 913 | 602 | 0.005 | 0.225 | 0.001 | 0.008 | 0.0082 | 0.038 | 0.002 | 0.002 | 0.013 | 0.019 | 0.001 | 0.007 | 0.001 | 0.001 | 0.0054 | 0.0001 | 0 | 0.0001 | 0 | 182 | 299 | 48
23290 | HCP | 1283 | 1090 | 913 | 602 | 0.005 | 0.225 | 0.001 | 0.008 | 0.0082 | 0.038 | 0.002 | 0.002 | 0.013 | 0.019 | 0.001 | 0.007 | 0.001 | 0.001 | 0.0054 | 0.0001 | 0 | 0.0001 | 0 | 229 | 322 | 49
23290 | HCP | 1283 | 1090 | 913 | 602 | 0.005 | 0.225 | 0.001 | 0.008 | 0.0082 | 0.038 | 0.002 | 0.002 | 0.013 | 0.019 | 0.001 | 0.007 | 0.001 | 0.001 | 0.0054 | 0.0001 | 0 | 0.0001 | 0 | 225 | 321 | 46
23160 | HCP | 1277 | 1090 | 914 | 602 | 0.004 | 0.251 | 0.003 | 0.011 | 0.0056 | 0.033 | 0.002 | 0.002 | 0.012 | 0.015 | 0.001 | 0.007 | 0.001 | 0.001 | 0.0065 | 0.0001 | 0 | 0.0001 | 0 | 212 | 319 | 48
23160 | HCP | 1277 | 1090 | 914 | 602 | 0.004 | 0.251 | 0.003 | 0.011 | 0.0056 | 0.033 | 0.002 | 0.002 | 0.012 | 0.015 | 0.001 | 0.007 | 0.001 | 0.001 | 0.0065 | 0.0001 | 0 | 0.0001 | 0 | 186 | 318 | 45
23160 | HCP | 1277 | 1090 | 914 | 602 | 0.004 | 0.251 | 0.003 | 0.011 | 0.0056 | 0.033 | 0.002 | 0.002 | 0.012 | 0.015 | 0.001 | 0.007 | 0.001 | 0.001 | 0.0065 | 0.0001 | 0 | 0.0001 | 0 | 222 | 324 | 49
23180 | HCP | 1271 | 1090 | 915 | 602 | 0.004 | 0.251 | 0.003 | 0.011 | 0.0056 | 0.033 | 0.002 | 0.002 | 0.012 | 0.015 | 0.001 | 0.007 | 0.001 | 0.001 | 0.0065 | 0.0001 | 0 | 0.0001 | 0 | 195 | 318 | 46
23230 | HCP | 1277 | 1090 | 915 | 602 | 0.004 | 0.251 | 0.003 | 0.011 | 0.0056 | 0.033 | 0.002 | 0.002 | 0.012 | 0.015 | 0.001 | 0.007 | 0.001 | 0.001 | 0.0065 | 0.0001 | 0 | 0.0001 | 0 | 225 | 328 | 46
23090 | HCP | 1277 | 1090 | 915 | 601 | 0.004 | 0.251 | 0.003 | 0.011 | 0.0056 | 0.033 | 0.002 | 0.002 | 0.012 | 0.015 | 0.001 | 0.007 | 0.001 | 0.001 | 0.0065 | 0.0001 | 0 | 0.0001 | 0 | 225 | 318 | 46
23250 | HCP | 1283 | 1090 | 913 | 602 | 0.0061 | 0.239 | 0.003 | 0.018 | 0.0064 | 0.033 | 0.002 | 0.002 | 0.011 | 0.018 | 0.001 | 0.006 | 0.001 | 0.001 | 0.0066 | 0.0001 | 0 | 0.0001 | 0 | 220 | 334 | 44
23310 | HCP | 1271 | 1090 | 918 | 601 | 0.0061 | 0.239 | 0.003 | 0.018 | 0.0064 | 0.033 | 0.002 | 0.002 | 0.011 | 0.018 | 0.001 | 0.006 | 0.001 | 0.001 | 0.0066 | 0.0001 | 0 | 0.0001 | 0 | 239 | 346 | 45
23170 | HCP | 1283 | 1090 | 917 | 600 | 0.0061 | 0.239 | 0.003 | 0.018 | 0.0064 | 0.033 | 0.002 | 0.002 | 0.011 | 0.018 | 0.001 | 0.006 | 0.001 | 0.001 | 0.0066 | 0.0001 | 0 | 0.0001 | 0 | 207 | 328 | 44
23330 | HCP | 1277 | 1090 | 908 | 602 | 0.0057 | 0.246 | 0.001 | 0.01 | 0.006 | 0.039 | 0.002 | 0.002 | 0.013 | 0.016 | 0.001 | 0.007 | 0.001 | 0.001 | 0.0057 | 0.0001 | 0 | 0.0001 | 0 | 203 | 316 | 51
23320 | HCP | 1283 | 1090 | 917 | 603 | 0.0057 | 0.246 | 0.001 | 0.01 | 0.006 | 0.039 | 0.002 | 0.002 | 0.013 | 0.016 | 0.001 | 0.007 | 0.001 | 0.001 | 0.0057 | 0.0001 | 0 | 0.0001 | 0 | 223 | 322 | 46
23350 | HCP | 1277 | 1090 | 909 | 602 | 0.0057 | 0.246 | 0.001 | 0.01 | 0.006 | 0.039 | 0.002 | 0.002 | 0.013 | 0.016 | 0.001 | 0.007 | 0.001 | 0.001 | 0.0057 | 0.0001 | 0 | 0.0001 | 0 | 218 | 323 | 48
23280 | HCP | 1283 | 1090 | 915 | 602 | 0.0057 | 0.246 | 0.001 | 0.01 | 0.006 | 0.039 | 0.002 | 0.002 | 0.013 | 0.016 | 0.001 | 0.007 | 0.001 | 0.001 | 0.0057 | 0.0001 | 0 | 0.0001 | 0 | 214 | 322 | 50
27450 | Q450NQR1 | 1268 | 1060 | 844 | 574 | 0.0773 | 1.043 | 0.214 | 0.012 | 0.002 | 0.268 | 0.019 | 0.018 | 0.168 | 0.716 | 0.002 | 0.008 | 0.003 | 0.0312 | 0 | 0.0011 | 0 | 0.0001 | 0 | 511 | 586 | 22
27440 | Q450NQR1 | 1256 | 1060 | 846 | 591 | 0.0773 | 1.043 | 0.214 | 0.012 | 0.002 | 0.268 | 0.019 | 0.018 | 0.168 | 0.716 | 0.002 | 0.008 | 0.003 | 0.0312 | 0 | 0.0011 | 0 | 0.0001 | 0 | 490 | 572 | 21
27440 | Q450NQR1 | 1268 | 1060 | 846 | 572 | 0.06 | 1.064 | 0.21 | 0.015 | 0.003 | 0.27 | 0.027 | 0.024 | 0.172 | 0.712 | 0.002 | 0.009 | 0.003 | 0.035 | 0 | 0.0011 | 0 | 0.0001 | 0 | 508 | 579 | 22
27430 | Q450NQR1 | 1262 | 1060 | 847 | 592 | 0.0773 | 1.043 | 0.214 | 0.012 | 0.002 | 0.268 | 0.019 | 0.018 | 0.168 | 0.716 | 0.002 | 0.008 | 0.003 | 0.0312 | 0 | 0.0011 | 0 | 0.0001 | 0 | 459 | 564 | 26
27490 | Q450NQR1 | 1268 | 1060 | 845 | 594 | 0.06 | 1.064 | 0.21 | 0.015 | 0.003 | 0.27 | 0.027 | 0.024 | 0.172 | 0.712 | 0.002 | 0.009 | 0.003 | 0.035 | 0 | 0.0011 | 0 | 0.0001 | 0 | 465 | 563 | 26
27550 | Q450NQR1 | 1262 | 1060 | 841 | 593 | 0.06 | 1.064 | 0.21 | 0.015 | 0.003 | 0.27 | 0.027 | 0.024 | 0.172 | 0.712 | 0.002 | 0.009 | 0.003 | 0.035 | 0 | 0.0011 | 0 | 0.0001 | 0 | 465 | 558 | 27
27490 | Q450NQR1 | 1268 | 1060 | 848 | 592 | 0.0773 | 1.043 | 0.214 | 0.012 | 0.002 | 0.268 | 0.019 | 0.018 | 0.168 | 0.716 | 0.002 | 0.008 | 0.003 | 0.0312 | 0 | 0.0011 | 0 | 0.0001 | 0 | 459 | 559 | 29
27530 | Q450NQR1 | 1262 | 1060 | 843 | 592 | 0.0773 | 1.043 | 0.214 | 0.012 | 0.002 | 0.268 | 0.019 | 0.018 | 0.168 | 0.716 | 0.002 | 0.008 | 0.003 | 0.0312 | 0 | 0.0011 | 0 | 0.0001 | 0 | 467 | 564 | 29
27490 | Q450NQR1 | 1268 | 1060 | 846 | 593 | 0.06 | 1.064 | 0.21 | 0.015 | 0.003 | 0.27 | 0.027 | 0.024 | 0.172 | 0.712 | 0.002 | 0.009 | 0.003 | 0.035 | 0 | 0.0011 | 0 | 0.0001 | 0 | 481 | 579 | 26
29410 | Q450NQR1 | 1266 | 1060 | 846 | 573 | 0.062 | 1.008 | 0.204 | 0.013 | 0.002 | 0.272 | 0.019 | 0.016 | 0.175 | 0.676 | 0.002 | 0.006 | 0.003 | 0.0346 | 0 | 0.0011 | 0 | 0.0001 | 0 | 483 | 570 | 28
29390 | Q450NQR1 | 1266 | 1060 | 843 | 575 | 0.062 | 1.008 | 0.204 | 0.013 | 0.002 | 0.272 | 0.019 | 0.016 | 0.175 | 0.676 | 0.002 | 0.006 | 0.003 | 0.0346 | 0 | 0.0011 | 0 | 0.0001 | 0 | 496 | 582 | 21
29350 | Q450NQR1 | 1254 | 1060 | 844 | 561 | 0.062 | 1.008 | 0.204 | 0.013 | 0.002 | 0.272 | 0.019 | 0.016 | 0.175 | 0.676 | 0.002 | 0.006 | 0.003 | 0.0346 | 0 | 0.0011 | 0 | 0.0001 | 0 | 502 | 582 | 26
29300 | Q450NQR1 | 1254 | 1060 | 842 | 576 | 0.06 | 1.064 | 0.21 | 0.015 | 0.003 | 0.27 | 0.027 | 0.024 | 0.172 | 0.712 | 0.002 | 0.009 | 0.003 | 0.035 | 0 | 0.0011 | 0 | 0.0001 | 0 | 496 | 583 | 20
29420 | Q450NQR1 | 1260 | 1060 | 838 | 575 | 0.062 | 1.008 | 0.204 | 0.013 | 0.002 | 0.272 | 0.019 | 0.016 | 0.175 | 0.676 | 0.002 | 0.006 | 0.003 | 0.0346 | 0 | 0.0011 | 0 | 0.0001 | 0 | 501 | 574 | 25
29360 | Q450NQR1 | 1249 | 1040 | 815 | 547 | 0.06 | 1.064 | 0.21 | 0.015 | 0.003 | 0.27 | 0.027 | 0.024 | 0.172 | 0.712 | 0.002 | 0.009 | 0.003 | 0.035 | 0 | 0.0011 | 0 | 0.0001 | 0 | 480 | 572 | 24
26520 | Q450NQR1 | 1243 | 1040 | 815 | 568 | 0.0773 | 1.043 | 0.214 | 0.012 | 0.002 | 0.268 | 0.019 | 0.018 | 0.168 | 0.716 | 0.002 | 0.008 | 0.003 | 0.0312 | 0 | 0.0011 | 0 | 0.0001 | 0 | 460 | 562 | 26
26400 | Q450NQR1 | 1249 | 1040 | 819 | 577 | 0.067 | 1.023 | 0.245 | 0.017 | 0.002 | 0.275 | 0.011 | 0.01 | 0.169 | 0.74 | 0.002 | 0.008 | 0.004 | 0.0323 | 0 | 0.0015 | 0 | 0.0001 | 0 | 452 | 556 | 24
26540 | Q450NQR1 | 1266 | 1060 | 842 | 574 | 0.067 | 1.023 | 0.245 | 0.017 | 0.002 | 0.275 | 0.011 | 0.01 | 0.169 | 0.74 | 0.002 | 0.008 | 0.004 | 0.0323 | 0 | 0.0015 | 0 | 0.0001 | 0 | 487 | 579 | 28
26420 | Q450NQR1 | 1260 | 1060 | 839 | 577 | 0.067 | 1.023 | 0.245 | 0.017 | 0.002 | 0.275 | 0.011 | 0.01 | 0.169 | 0.74 | 0.002 | 0.008 | 0.004 | 0.0323 | 0 | 0.0015 | 0 | 0.0001 | 0 | 462 | 558 | 26
26610 | Q450NQR1 | 1266 | 1060 | 845 | 578 | 0.067 | 1.023 | 0.245 | 0.017 | 0.002 | 0.275 | 0.011 | 0.01 | 0.169 | 0.74 | 0.002 | 0.008 | 0.004 | 0.0323 | 0 | 0.0015 | 0 | 0.0001 | 0 | 469 | 565 | 27
26410 | Q450NQR1 | 1254 | 1060 | 839 | 577 | 0.067 | 1.023 | 0.245 | 0.017 | 0.002 | 0.275 | 0.011 | 0.01 | 0.169 | 0.74 | 0.002 | 0.008 | 0.004 | 0.0323 | 0 | 0.0015 | 0 | 0.0001 | 0 | 477 | 565 | 28
27100 | Q345B | 1261 | 1050 | 845 | 574 | 0.154 | 1.464 | 0.3 | 0.023 | 0.012 | 0.05 | 0.004 | 0.003 | 0.026 | 0.041 | 0.002 | 0.005 | 0.001 | 0.0022 | 0.0028 | 0.0001 | 0 | 0.0001 | 0 | 377 | 543 | 24
29240 | Q345B | 1260 | 1050 | 842 | 579 | 0.154 | 1.464 | 0.3 | 0.023 | 0.012 | 0.05 | 0.004 | 0.003 | 0.026 | 0.041 | 0.002 | 0.005 | 0.001 | 0.0022 | 0.0028 | 0.0001 | 0 | 0.0001 | 0 | 387 | 545 | 26
29150 | Q345B | 1266 | 1050 | 851 | 553 | 0.1646 | 1.473 | 0.263 | 0.022 | 0.012 | 0.048 | 0.003 | 0.003 | 0.024 | 0.04 | 0.001 | 0.009 | 0.004 | 0.0017 | 0.0037 | 0.0001 | 0 | 0.0002 | 0 | 392 | 554 | 25
29190 | Q345B | 1258 | 1050 | 862 | 585 | 0.154 | 1.464 | 0.3 | 0.023 | 0.012 | 0.05 | 0.004 | 0.003 | 0.026 | 0.041 | 0.002 | 0.005 | 0.001 | 0.0022 | 0.0028 | 0.0001 | 0 | 0.0001 | 0 | 364 | 530 | 32
29140 | Q345B | 1264 | 1050 | 857 | 571 | 0.1646 | 1.473 | 0.263 | 0.022 | 0.012 | 0.048 | 0.003 | 0.003 | 0.024 | 0.04 | 0.001 | 0.009 | 0.004 | 0.0017 | 0.0037 | 0.0001 | 0 | 0.0002 | 0 | 362 | 532 | 26
29230 | Q345B | 1270 | 1050 | 852 | 570 | 0.154 | 1.464 | 0.3 | 0.023 | 0.012 | 0.05 | 0.004 | 0.003 | 0.026 | 0.041 | 0.002 | 0.005 | 0.001 | 0.0022 | 0.0028 | 0.0001 | 0 | 0.0001 | 0 | 380 | 538 | 28
28950 | Q345B | 1258 | 1050 | 857 | 589 | 0.154 | 1.464 | 0.3 | 0.023 | 0.012 | 0.05 | 0.004 | 0.003 | 0.026 | 0.041 | 0.002 | 0.005 | 0.001 | 0.0022 | 0.0028 | 0.0001 | 0 | 0.0001 | 0 | 359 | 527 | 25
27060 | Q345B | 1269 | 1060 | 851 | 588 | 0.156 | 1.445 | 0.279 | 0.023 | 0.01 | 0.044 | 0.004 | 0.002 | 0.022 | 0.042 | 0.002 | 0.005 | 0.001 | 0.0028 | 0.002 | 0.0009 | 0 | 0.0001 | 0 | 374 | 528 | 32
27060 | Q345B | 1263 | 1060 | 857 | 564 | 0.156 | 1.445 | 0.279 | 0.023 | 0.01 | 0.044 | 0.004 | 0.002 | 0.022 | 0.042 | 0.002 | 0.005 | 0.001 | 0.0028 | 0.002 | 0.0009 | 0 | 0.0001 | 0 | 375 | 538 | 31
27200 | Q345B | 1285 | 1080 | 858 | 564 | 0.156 | 1.445 | 0.279 | 0.023 | 0.01 | 0.044 | 0.004 | 0.002 | 0.022 | 0.042 | 0.002 | 0.005 | 0.001 | 0.0028 | 0.002 | 0.0009 | 0 | 0.0001 | 0 | 411 | 546 | 31
27470 | Q345B | 1285 | 1080 | 860 | 581 | 0.156 | 1.445 | 0.279 | 0.023 | 0.01 | 0.044 | 0.004 | 0.002 | 0.022 | 0.042 | 0.002 | 0.005 | 0.001 | 0.0028 | 0.002 | 0.0009 | 0 | 0.0001 | 0 | 370 | 528 | 30
29300 | Q345B | 1273 | 1080 | 859 | 580 | 0.154 | 1.464 | 0.3 | 0.023 | 0.012 | 0.05 | 0.004 | 0.003 | 0.026 | 0.041 | 0.002 | 0.005 | 0.001 | 0.0022 | 0.0028 | 0.0001 | 0 | 0.0001 | 0 | 394 | 540 | 28
29370 | Q345B | 1265 | 1050 | 845 | 564 | 0.159 | 1.465 | 0.272 | 0.025 | 0.012 | 0.049 | 0.006 | 0.005 | 0.02 | 0.04 | 0.002 | 0.003 | 0.002 | 0.0031 | 0.0041 | 0.0004 | 0 | 0.0001 | 0 | 429 | 578 | 22
29400 | Q345B | 1255 | 1050 | 845 | 573 | 0.159 | 1.465 | 0.272 | 0.025 | 0.012 | 0.049 | 0.006 | 0.005 | 0.02 | 0.04 | 0.002 | 0.003 | 0.002 | 0.0031 | 0.0041 | 0.0004 | 0 | 0.0001 | 0 | 418 | 569 | 24
29360 | Q345B | 1265 | 1050 | 848 | 571 | 0.159 | 1.465 | 0.272 | 0.025 | 0.012 | 0.049 | 0.006 | 0.005 | 0.02 | 0.04 | 0.002 | 0.003 | 0.002 | 0.0031 | 0.0041 | 0.0004 | 0 | 0.0001 | 0 | 402 | 559 | 25
29290 | Q345B | 1253 | 1050 | 846 | 556 | 0.159 | 1.465 | 0.272 | 0.025 | 0.012 | 0.049 | 0.006 | 0.005 | 0.02 | 0.04 | 0.002 | 0.003 | 0.002 | 0.0031 | 0.0041 | 0.0004 | 0 | 0.0001 | 0 | 422 | 576 | 24
29210 | Q345B | 1260 | 1050 | 835 | 558 | 0.1646 | 1.473 | 0.263 | 0.022 | 0.012 | 0.048 | 0.003 | 0.003 | 0.024 | 0.04 | 0.001 | 0.009 | 0.004 | 0.0017 | 0.0037 | 0.0001 | 0 | 0.0002 | 0 | 427 | 576 | 22
28740 | Q345B | 1266 | 1050 | 845 | 569 | 0.159 | 1.465 | 0.272 | 0.025 | 0.012 | 0.049 | 0.006 | 0.005 | 0.02 | 0.04 | 0.002 | 0.003 | 0.002 | 0.0031 | 0.0041 | 0.0004 | 0 | 0.0001 | 0 | 404 | 575 | 23
28740 | Q345B | 1266 | 1050 | 845 | 569 | 0.159 | 1.465 | 0.272 | 0.025 | 0.012 | 0.049 | 0.006 | 0.005 | 0.02 | 0.04 | 0.002 | 0.003 | 0.002 | 0.0031 | 0.0041 | 0.0004 | 0 | 0.0001 | 0 | 460 | 602 | 18
28740 | Q345B | 1266 | 1050 | 845 | 569 | 0.159 | 1.465 | 0.272 | 0.025 | 0.012 | 0.049 | 0.006 | 0.005 | 0.02 | 0.04 | 0.002 | 0.003 | 0.002 | 0.0031 | 0.0041 | 0.0004 | 0 | 0.0001 | 0 | 402 | 567 | 21
27340 | Q345B | 1260 | 1050 | 839 | 573 | 0.161 | 1.444 | 0.279 | 0.021 | 0.012 | 0.049 | 0.007 | 0.005 | 0.018 | 0.041 | 0.002 | 0.006 | 0.001 | 0.003 | 0.0031 | 0.0002 | 0 | 0.0001 | 0 | 411 | 562 | 25
27440 | Q345B | 1266 | 1050 | 847 | 571 | 0.161 | 1.444 | 0.279 | 0.021 | 0.012 | 0.049 | 0.007 | 0.005 | 0.018 | 0.041 | 0.002 | 0.006 | 0.001 | 0.003 | 0.0031 | 0.0002 | 0 | 0.0001 | 0 | 394 | 547 | 25
27390 | Q345B | 1254 | 1050 | 846 | 570 | 0.161 | 1.444 | 0.279 | 0.021 | 0.012 | 0.049 | 0.007 | 0.005 | 0.018 | 0.041 | 0.002 | 0.006 | 0.001 | 0.003 | 0.0031 | 0.0002 | 0 | 0.0001 | 0 | 404 | 557 | 26
27330 | Q345B | 1254 | 1050 | 848 | 556 | 0.157 | 1.477 | 0.294 | 0.026 | 0.012 | 0.053 | 0.005 | 0.004 | 0.029 | 0.046 | 0.002 | 0.006 | 0.001 | 0.0026 | 0.0032 | 0.0002 | 0 | 0.0001 | 0 | 423 | 584 | 21
27310 | Q345B | 1261 | 1050 | 847 | 556 | 0.161 | 1.444 | 0.279 | 0.021 | 0.012 | 0.049 | 0.007 | 0.005 | 0.018 | 0.041 | 0.002 | 0.006 | 0.001 | 0.003 | 0.0031 | 0.0002 | 0 | 0.0001 | 0 | 415 | 561 | 23
27320 | Q345B | 1267 | 1050 | 842 | 571 | 0.157 | 1.477 | 0.294 | 0.026 | 0.012 | 0.053 | 0.005 | 0.004 | 0.029 | 0.046 | 0.002 | 0.006 | 0.001 | 0.0026 | 0.0032 | 0.0002 | 0 | 0.0001 | 0 | 387 | 546 | 27
27340 | Q345B | 1255 | 1050 | 849 | 569 | 0.159 | 1.473 | 0.25 | 0.025 | 0.012 | 0.047 | 0.012 | 0.009 | 0.019 | 0.052 | 0.002 | 0.003 | 0.001 | 0.0024 | 0.0022 | 0.0002 | 0 | 0.0001 | 0 | 396 | 548 | 26
27280 | Q345B | 1261 | 1050 | 847 | 571 | 0.159 | 1.473 | 0.25 | 0.025 | 0.012 | 0.047 | 0.012 | 0.009 | 0.019 | 0.052 | 0.002 | 0.003 | 0.001 | 0.0024 | 0.0022 | 0.0002 | 0 | 0.0001 | 0 | 393 | 550 | 27
27350 | Q345B | 1255 | 1050 | 850 | 554 | 0.1646 | 1.473 | 0.263 | 0.022 | 0.012 | 0.048 | 0.003 | 0.003 | 0.024 | 0.04 | 0.001 | 0.009 | 0.004 | 0.0017 | 0.0037 | 0.0001 | 0 | 0.0002 | 0 | 391 | 555 | 23
27380 | Q345B | 1275 | 1060 | 859 | 580 | 0.1646 | 1.473 | 0.263 | 0.022 | 0.012 | 0.048 | 0.003 | 0.003 | 0.024 | 0.04 | 0.001 | 0.009 | 0.004 | 0.0017 | 0.0037 | 0.0001 | 0 | 0.0002 | 0 | 384 | 548 | 25
27360 | Q345B | 1263 | 1060 | 859 | 581 | 0.159 | 1.473 | 0.25 | 0.025 | 0.012 | 0.047 | 0.012 | 0.009 | 0.019 | 0.052 | 0.002 | 0.003 | 0.001 | 0.0024 | 0.0022 | 0.0002 | 0 | 0.0001 | 0 | 404 | 560 | 22
28010 | Q345B | 1269 | 1060 | 852 | 586 | 0.153 | 1.465 | 0.299 | 0.024 | 0.006 | 0.053 | 0.019 | 0.017 | 0.017 | 0.031 | 0.003 | 0.002 | 0.002 | 0.0029 | 0.003 | 0.0012 | 0 | 0.0001 | 0 | 391 | 536 | 27
28050 | Q345B | 1257 | 1060 | 854 | 586 | 0.153 | 1.465 | 0.299 | 0.024 | 0.006 | 0.053 | 0.019 | 0.017 | 0.017 | 0.031 | 0.003 | 0.002 | 0.002 | 0.0029 | 0.003 | 0.0012 | 0 | 0.0001 | 0 | 433 | 562 | 25
27960 | Q345B | 1263 | 1060 | 854 | 585 | 0.153 | 1.465 | 0.299 | 0.024 | 0.006 | 0.053 | 0.019 | 0.017 | 0.017 | 0.031 | 0.003 | 0.002 | 0.002 | 0.0029 | 0.003 | 0.0012 | 0 | 0.0001 | 0 | 359 | 516 | 26
28020 | Q345B | 1269 | 1060 | 853 | 585 | 0.166 | 1.486 | 0.25 | 0.016 | 0.016 | 0.052 | 0.007 | 0.006 | 0.02 | 0.035 | 0.002 | 0.006 | 0.001 | 0.0033 | 0.0031 | 0.0003 | 0 | 0.0001 | 0 | 405 | 528 | 27
27990 | Q345B | 1269 | 1060 | 846 | 584 | 0.149 | 1.475 | 0.261 | 0.022 | 0.011 | 0.059 | 0.008 | 0.006 | 0.019 | 0.039 | 0.002 | 0.003 | 0.001 | 0.0032 | 0.0027 | 0.0005 | 0 | 0.0001 | 0 | 414 | 547 | 26
27933 | Q345B | 1247 | 1040 | 0 | 0 | 0.166 | 1.486 | 0.25 | 0.016 | 0.016 | 0.052 | 0.007 | 0.006 | 0.02 | 0.035 | 0.002 | 0.006 | 0.001 | 0.0033 | 0.0031 | 0.0003 | 0 | 0.0001 | 0 | 397 | 530 | 27
27920 | Q345B | 1249 | 1040 | 835 | 574 | 0.156 | 1.457 | 0.282 | 0.025 | 0.013 | 0.052 | 0.007 | 0.006 | 0.02 | 0.038 | 0.003 | 0.003 | 0.002 | 0.0031 | 0.0035 | 0.0006 | 0 | 0.0001 | 0 | 395 | 545 | 26
28000 | Q345B | 1243 | 1040 | 842 | 551 | 0.151 | 1.466 | 0.231 | 0.019 | 0.012 | 0.054 | 0.007 | 0.005 | 0.019 | 0.042 | 0.002 | 0.003 | 0.001 | 0.0029 | 0.0025 | 0.0004 | 0 | 0.0001 | 0 | 378 | 535 | 22
27880 | Q345B | 1249 | 1040 | 841 | 569 | 0.149 | 1.475 | 0.261 | 0.022 | 0.011 | 0.059 | 0.008 | 0.006 | 0.019 | 0.039 | 0.002 | 0.003 | 0.001 | 0.0032 | 0.0027 | 0.0005 | 0 | 0.0001 | 0 | 391 | 545 | 24
27910 | Q345B | 1254 | 1040 | 838 | 571 | 0.166 | 1.486 | 0.25 | 0.016 | 0.016 | 0.052 | 0.007 | 0.006 | 0.02 | 0.035 | 0.002 | 0.006 | 0.001 | 0.0033 | 0.0031 | 0.0003 | 0 | 0.0001 | 0 | 391 | 546 | 24
27830 | Q345B | 1242 | 1040 | 843 | 552 | 0.156 | 1.457 | 0.282 | 0.025 | 0.013 | 0.052 | 0.007 | 0.006 | 0.02 | 0.038 | 0.003 | 0.003 | 0.002 | 0.0031 | 0.0035 | 0.0006 | 0 | 0.0001 | 0 | 382 | 537 | 26
27850 | Q345B | 1248 | 1040 | 836 | 537 | 0.146 | 1.469 | 0.25 | 0.023 | 0.014 | 0.05 | 0.02 | 0.016 | 0.017 | 0.032 | 0.003 | 0.003 | 0.001 | 0.0029 | 0.0039 | 0.0004 | 0 | 0.0001 | 0 | 405 | 549 | 23
27500 | Q345B | 1242 | 1040 | 843 | 551 | 0.1548 | 1.508 | 0.271 | 0.021 | 0.015 | 0.062 | 0.005 | 0.005 | 0.023 | 0.041 | 0.002 | 0.008 | 0.005 | 0.0037 | 0.0024 | 0.0001 | 0 | 0.0002 | 0 | 433 | 580 | 18
27920 | Q345B | 1248 | 1040 | 840 | 564 | 0.149 | 1.475 | 0.261 | 0.022 | 0.011 | 0.059 | 0.008 | 0.006 | 0.019 | 0.039 | 0.002 | 0.003 | 0.001 | 0.0032 | 0.0027 | 0.0005 | 0 | 0.0001 | 0 | 386 | 546 | 28
27890 | Q345B | 1254 | 1040 | 839 | 568 | 0.151 | 1.466 | 0.231 | 0.019 | 0.012 | 0.054 | 0.007 | 0.005 | 0.019 | 0.042 | 0.002 | 0.003 | 0.001 | 0.0029 | 0.0025 | 0.0004 | 0 | 0.0001 | 0 | 385 | 536 | 26
27890 | Q345B | 1242 | 1040 | 842 | 550 | 0.1548 | 1.508 | 0.271 | 0.021 | 0.015 | 0.062 | 0.005 | 0.005 | 0.023 | 0.041 | 0.002 | 0.008 | 0.005 | 0.0037 | 0.0024 | 0.0001 | 0 | 0.0002 | 0 | 381 | 544 | 24
27890 | Q345B | 1248 | 1040 | 0 | 0 | 0.149 | 1.475 | 0.261 | 0.022 | 0.011 | 0.059 | 0.008 | 0.006 | 0.019 | 0.039 | 0.002 | 0.003 | 0.001 | 0.0032 | 0.0027 | 0.0005 | 0 | 0.0001 | 0 | 391 | 556 | 24
27890 | Q345B | 1242 | 1040 | 843 | 569 | 0.166 | 1.486 | 0.25 | 0.016 | 0.016 | 0.052 | 0.007 | 0.006 | 0.02 | 0.035 | 0.002 | 0.006 | 0.001 | 0.0033 | 0.0031 | 0.0003 | 0 | 0.0001 | 0 | 387 | 549 | 29
27960 | Q345B | 1248 | 1040 | 840 | 570 | 0.156 | 1.457 | 0.282 | 0.025 | 0.013 | 0.052 | 0.007 | 0.006 | 0.02 | 0.038 | 0.003 | 0.003 | 0.002 | 0.0031 | 0.0035 | 0.0006 | 0 | 0.0001 | 0 | 391 | 547 | 23
27850 | Q345B | 1254 | 1040 | 838 | 570 | 0.146 | 1.469 | 0.25 | 0.023 | 0.014 | 0.05 | 0.02 | 0.016 | 0.017 | 0.032 | 0.003 | 0.003 | 0.001 | 0.0029 | 0.0039 | 0.0004 | 0 | 0.0001 | 0 | 386 | 544 | 27
27930 | Q345B | 1242 | 1040 | 843 | 565 | 0.151 | 1.466 | 0.231 | 0.019 | 0.012 | 0.054 | 0.007 | 0.005 | 0.019 | 0.042 | 0.002 | 0.003 | 0.001 | 0.0029 | 0.0025 | 0.0004 | 0 | 0.0001 | 0 | 367 | 533 | 26
27870 | Q345B | 1248 | 1040 | 837 | 570 | 0.1548 | 1.508 | 0.271 | 0.021 | 0.015 | 0.062 | 0.005 | 0.005 | 0.023 | 0.041 | 0.002 | 0.008 | 0.005 | 0.0037 | 0.0024 | 0.0001 | 0 | 0.0002 | 0 | 389 | 550 | 25
27830 | Q345B | 1242 | 1040 | 843 | 553 | 0.154 | 1.459 | 0.273 | 0.02 | 0.015 | 0.053 | 0.008 | 0.007 | 0.02 | 0.037 | 0.002 | 0.007 | 0.001 | 0.003 | 0.0028 | 0.0005 | 0 | 0.0001 | 0 | 386 | 543 | 26
28000 | Q345B | 1255 | 1040 | 837 | 576 | 0.156 | 1.457 | 0.282 | 0.025 | 0.013 | 0.052 | 0.007 | 0.006 | 0.02 | 0.038 | 0.003 | 0.003 | 0.002 | 0.0031 | 0.0035 | 0.0006 | 0 | 0.0001 | 0 | 415 | 555 | 27
27820 | Q345B | 1243 | 1040 | 845 | 553 | 0.146 | 1.469 | 0.25 | 0.023 | 0.014 | 0.05 | 0.02 | 0.016 | 0.017 | 0.032 | 0.003 | 0.003 | 0.001 | 0.0029 | 0.0039 | 0.0004 | 0 | 0.0001 | 0 | 415 | 558 | 22
27880 | Q345B | 1243 | 1040 | 844 | 569 | 0.149 | 1.475 | 0.261 | 0.022 | 0.011 | 0.059 | 0.008 | 0.006 | 0.019 | 0.039 | 0.002 | 0.003 | 0.001 | 0.0032 | 0.0027 | 0.0005 | 0 | 0.0001 | 0 | 413 | 559 | 26
27960 | Q345B | 1249 | 1040 | 840 | 551 | 0.154 | 1.459 | 0.273 | 0.02 | 0.015 | 0.053 | 0.008 | 0.007 | 0.02 | 0.037 | 0.002 | 0.007 | 0.001 | 0.003 | 0.0028 | 0.0005 | 0 | 0.0001 | 0 | 414 | 550 | 23
27860 | Q345B | 1255 | 1040 | 842 | 570 | 0.166 | 1.486 | 0.25 | 0.016 | 0.016 | 0.052 | 0.007 | 0.006 | 0.02 | 0.035 | 0.002 | 0.006 | 0.001 | 0.0033 | 0.0031 | 0.0003 | 0 | 0.0001 | 0 | 412 | 552 | 28
27880 | Q345B | 1249 | 1040 | 0 | 0 | 0.146 | 1.469 | 0.25 | 0.023 | 0.014 | 0.05 | 0.02 | 0.016 | 0.017 | 0.032 | 0.003 | 0.003 | 0.001 | 0.0029 | 0.0039 | 0.0004 | 0 | 0.0001 | 0 | 406 | 557 | 27
27970 | Q345B | 1255 | 1040 | 840 | 570 | 0.151 | 1.466 | 0.231 | 0.019 | 0.012 | 0.054 | 0.007 | 0.005 | 0.019 | 0.042 | 0.002 | 0.003 | 0.001 | 0.0029 | 0.0025 | 0.0004 | 0 | 0.0001 | 0 | 397 | 546 | 26
27900 | Q345B | 1243 | 1040 | 844 | 568 | 0.1548 | 1.508 | 0.271 | 0.021 | 0.015 | 0.062 | 0.005 | 0.005 | 0.023 | 0.041 | 0.002 | 0.008 | 0.005 | 0.0037 | 0.0024 | 0.0001 | 0 | 0.0002 | 0 | 423 | 565 | 22
27970 | Q345B | 1255 | 1040 | 839 | 572 | 0.153 | 1.465 | 0.299 | 0.024 | 0.006 | 0.053 | 0.019 | 0.017 | 0.017 | 0.031 | 0.003 | 0.002 | 0.002 | 0.0029 | 0.003 | 0.0012 | 0 | 0.0001 | 0 | 410 | 559 | 27
28040 | Q345B | 1249 | 1040 | 844 | 567 | 0.166 | 1.486 | 0.25 | 0.016 | 0.016 | 0.052 | 0.007 | 0.006 | 0.02 | 0.035 | 0.002 | 0.006 | 0.001 | 0.0033 | 0.0031 | 0.0003 | 0 | 0.0001 | 0 | 407 | 560 | 28
28130 | Q345B | 1254 | 1040 | 839 | 570 | 0.156 | 1.457 | 0.282 | 0.025 | 0.013 | 0.052 | 0.007 | 0.006 | 0.02 | 0.038 | 0.003 | 0.003 | 0.002 | 0.0031 | 0.0035 | 0.0006 | 0 | 0.0001 | 0 | 382 | 529 | 28
27933 | Q345B | 1242 | 1040 | 0 | 0 | 0.146 | 1.469 | 0.25 | 0.023 | 0.014 | 0.05 | 0.02 | 0.016 | 0.017 | 0.032 | 0.003 | 0.003 | 0.001 | 0.0029 | 0.0039 | 0.0004 | 0 | 0.0001 | 0 | 364 | 523 | 29
28020 | Q345B | 1248 | 1040 | 841 | 569 | 0.151 | 1.466 | 0.231 | 0.019 | 0.012 | 0.054 | 0.007 | 0.005 | 0.019 | 0.042 | 0.002 | 0.003 | 0.001 | 0.0029 | 0.0025 | 0.0004 | 0 | 0.0001 | 0 | 374 | 523 | 26
27920 | Q345B | 1254 | 1040 | 844 | 568 | 0.1548 | 1.508 | 0.271 | 0.021 | 0.015 | 0.062 | 0.005 | 0.005 | 0.023 | 0.041 | 0.002 | 0.008 | 0.005 | 0.0037 | 0.0024 | 0.0001 | 0 | 0.0002 | 0 | 386 | 541 | 22
27990 | Q345B | 1242 | 1040 | 843 | 571 | 0.149 | 1.475 | 0.261 | 0.022 | 0.011 | 0.059 | 0.008 | 0.006 | 0.019 | 0.039 | 0.002 | 0.003 | 0.001 | 0.0032 | 0.0027 | 0.0005 | 0 | 0.0001 | 0 | 377 | 527 | 31
28050 | Q345B | 1248 | 1040 | 840 | 570 | 0.153 | 1.465 | 0.299 | 0.024 | 0.006 | 0.053 | 0.019 | 0.017 | 0.017 | 0.031 | 0.003 | 0.002 | 0.002 | 0.0029 | 0.003 | 0.0012 | 0 | 0.0001 | 0 | 380 | 532 | 27
28080 | Q345B | 1254 | 1040 | 844 | 569 | 0.154 | 1.459 | 0.273 | 0.02 | 0.015 | 0.053 | 0.008 | 0.007 | 0.02 | 0.037 | 0.002 | 0.007 | 0.001 | 0.003 | 0.0028 | 0.0005 | 0 | 0.0001 | 0 | 381 | 528 | 25
28140 | Q345B | 1242 | 1040 | 847 | 570 | 0.166 | 1.486 | 0.25 | 0.016 | 0.016 | 0.052 | 0.007 | 0.006 | 0.02 | 0.035 | 0.002 | 0.006 | 0.001 | 0.0033 | 0.0031 | 0.0003 | 0 | 0.0001 | 0 | 379 | 525 | 24
28050 | Q345B | 1253 | 1040 | 851 | 583 | 0.156 | 1.457 | 0.282 | 0.025 | 0.013 | 0.052 | 0.007 | 0.006 | 0.02 | 0.038 | 0.003 | 0.003 | 0.002 | 0.0031 | 0.0035 | 0.0006 | 0 | 0.0001 | 0 | 397 | 535 | 29
27933 | Q345B | 1269 | 1060 | 0 | 0 | 0.146 | 1.469 | 0.25 | 0.023 | 0.014 | 0.05 | 0.02 | 0.016 | 0.017 | 0.032 | 0.003 | 0.003 | 0.001 | 0.0029 | 0.0039 | 0.0004 | 0 | 0.0001 | 0 | 371 | 524 | 26
28070 | Q345B | 1257 | 1060 | 860 | 587 | 0.151 | 1.466 | 0.231 | 0.019 | 0.012 | 0.054 | 0.007 | 0.005 | 0.019 | 0.042 | 0.002 | 0.003 | 0.001 | 0.0029 | 0.0025 | 0.0004 | 0 | 0.0001 | 0 | 379 | 512 | 28
28080 | Q345B | 1265 | 1060 | 858 | 584 | 0.1548 | 1.508 | 0.271 | 0.021 | 0.015 | 0.062 | 0.005 | 0.005 | 0.023 | 0.041 | 0.002 | 0.008 | 0.005 | 0.0037 | 0.0024 | 0.0001 | 0 | 0.0002 | 0 | 363 | 515 | 28
27000 | Q345B | 1255 | 1050 | 834 | 610 | 0.161 | 1.413 | 0.288 | 0.021 | 0.017 | 0.053 | 0.009 | 0.008 | 0.016 | 0.037 | 0.015 | 0.003 | 0.001 | 0.003 | 0.0031 | 0.0005 | 0 | 0.0001 | 0 | 380 | 531 | 28
27260 | Q345B | 1261 | 1050 | 835 | 612 | 0.161 | 1.413 | 0.288 | 0.021 | 0.017 | 0.053 | 0.009 | 0.008 | 0.016 | 0.037 | 0.015 | 0.003 | 0.001 | 0.003 | 0.0031 | 0.0005 | 0 | 0.0001 | 0 | 391 | 536 | 26
27150 | Q345B | 1261 | 1050 | 0 | 0 | 0.161 | 1.413 | 0.288 | 0.021 | 0.017 | 0.053 | 0.009 | 0.008 | 0.016 | 0.037 | 0.015 | 0.003 | 0.001 | 0.003 | 0.0031 | 0.0005 | 0 | 0.0001 | 0 | 382 | 538 | 27
28770 | Q345B | 1255 | 1050 | 823 | 615 | 0.1513 | 1.384 | 0.263 | 0.018 | 0.013 | 0.053 | 0.011 | 0.01 | 0.021 | 0.035 | 0.012 | 0.007 | 0.005 | 0.0034 | 0.0025 | 0.0001 | 0 | 0.0001 | 0 | 388 | 528 | 28
28460 | Q345B | 1261 | 1050 | 837 | 618 | 0.1513 | 1.384 | 0.263 | 0.018 | 0.013 | 0.053 | 0.011 | 0.01 | 0.021 | 0.035 | 0.012 | 0.007 | 0.005 | 0.0034 | 0.0025 | 0.0001 | 0 | 0.0001 | 0 | 378 | 532 | 23
31000 | Q345B | 1249 | 1050 | 824 | 617 | 0.1513 | 1.384 | 0.263 | 0.018 | 0.013 | 0.053 | 0.011 | 0.01 | 0.021 | 0.035 | 0.012 | 0.007 | 0.005 | 0.0034 | 0.0025 | 0.0001 | 0 | 0.0001 | 0 | 353 | 520 | 26
27480 | Q345B | 1256 | 1050 | 835 | 586 | 0.1527 | 1.402 | 0.286 | 0.021 | 0.011 | 0.058 | 0.018 | 0.017 | 0.022 | 0.042 | 0.016 | 0.009 | 0.006 | 0.0036 | 0.0028 | 0.0001 | 0 | 0.0001 | 0 | 444 | 574 | 17
27480 | Q345B | 1256 | 1050 | 835 | 586 | 0.1527 | 1.402 | 0.286 | 0.021 | 0.011 | 0.058 | 0.018 | 0.017 | 0.022 | 0.042 | 0.016 | 0.009 | 0.006 | 0.0036 | 0.0028 | 0.0001 | 0 | 0.0001 | 0 | 439 | 577 | 17
27480 | Q345B | 1256 | 1050 | 835 | 586 | 0.1527 | 1.402 | 0.286 | 0.021 | 0.011 | 0.058 | 0.018 | 0.017 | 0.022 | 0.042 | 0.016 | 0.009 | 0.006 | 0.0036 | 0.0028 | 0.0001 | 0 | 0.0001 | 0 | 414 | 576 | 18
28720 | Q345B | 1244 | 1050 | 831 | 616 | 0.1513 | 1.384 | 0.263 | 0.018 | 0.013 | 0.053 | 0.011 | 0.01 | 0.021 | 0.035 | 0.012 | 0.007 | 0.005 | 0.0034 | 0.0025 | 0.0001 | 0 | 0.0001 | 0 | 365 | 536 | 25
28730 | Q345B | 1257 | 1050 | 828 | 608 | 0.1527 | 1.402 | 0.286 | 0.021 | 0.011 | 0.058 | 0.018 | 0.017 | 0.022 | 0.042 | 0.016 | 0.009 | 0.006 | 0.0036 | 0.0028 | 0.0001 | 0 | 0.0001 | 0 | 381 | 553 | 25
28690 | Q345B | 1251 | 1050 | 829 | 614 | 0.1527 | 1.402 | 0.286 | 0.021 | 0.011 | 0.058 | 0.018 | 0.017 | 0.022 | 0.042 | 0.016 | 0.009 | 0.006 | 0.0036 | 0.0028 | 0.0001 | 0 | 0.0001 | 0 | 418 | 577 | 20
28470 | Q345B | 1257 | 1050 | 832 | 615 | 0.1527 | 1.402 | 0.286 | 0.021 | 0.011 | 0.058 | 0.018 | 0.017 | 0.022 | 0.042 | 0.016 | 0.009 | 0.006 | 0.0036 | 0.0028 | 0.0001 | 0 | 0.0001 | 0 | 392 | 561 | 24
28390 | Q345B | 1251 | 1050 | 826 | 617 | 0.1527 | 1.402 | 0.286 | 0.021 | 0.011 | 0.058 | 0.018 | 0.017 | 0.022 | 0.042 | 0.016 | 0.009 | 0.006 | 0.0036 | 0.0028 | 0.0001 | 0 | 0.0001 | 0 | 418 | 572 | 25
28760 | Q345B | 1261 | 1050 | 839 | 606 | 0.171 | 1.424 | 0.298 | 0.025 | 0.017 | 0.058 | 0.014 | 0.011 | 0.019 | 0.038 | 0.016 | 0.004 | 0.002 | 0.0031 | 0.003 | 0.0006 | 0 | 0.0001 | 0 | 433 | 567 | 21
28520 | Q345B | 1255 | 1050 | 834 | 613 | 0.171 | 1.424 | 0.298 | 0.025 | 0.017 | 0.058 | 0.014 | 0.011 | 0.019 | 0.038 | 0.016 | 0.004 | 0.002 | 0.0031 | 0.003 | 0.0006 | 0 | 0.0001 | 0 | 430 | 571 | 23
28990 | Q345B | 1254 | 1050 | 841 | 569 | 0.152 | 1.486 | 0.249 | 0.02 | 0.016 | 0.061 | 0.005 | 0.004 | 0.018 | 0.032 | 0.002 | 0.003 | 0.001 | 0.0031 | 0.0028 | 0.0003 | 0 | 0.0001 | 0 | 357 | 516 | 27
28980 | Q345B | 1266 | 1050 | 847 | 558 | 0.152 | 1.486 | 0.249 | 0.02 | 0.016 | 0.061 | 0.005 | 0.004 | 0.018 | 0.032 | 0.002 | 0.003 | 0.001 | 0.0031 | 0.0028 | 0.0003 | 0 | 0.0001 | 0 | 343 | 508 | 28
28980 | Q345B | 1266 | 1050 | 847 | 558 | 0.152 | 1.486 | 0.249 | 0.02 | 0.016 | 0.061 | 0.005 | 0.004 | 0.018 | 0.032 | 0.002 | 0.003 | 0.001 | 0.0031 | 0.0028 | 0.0003 | 0 | 0.0001 | 0 | 355 | 522 | 27
28980 | Q345B | 1266 | 1050 | 847 | 558 | 0.152 | 1.486 | 0.249 | 0.02 | 0.016 | 0.061 | 0.005 | 0.004 | 0.018 | 0.032 | 0.002 | 0.003 | 0.001 | 0.0031 | 0.0028 | 0.0003 | 0 | 0.0001 | 0 | 378 | 525 | 24
32226 | Q345B | 1262 | 1060 | 0 | 0 | 0.152 | 1.486 | 0.249 | 0.02 | 0.016 | 0.061 | 0.005 | 0.004 | 0.018 | 0.032 | 0.002 | 0.003 | 0.001 | 0.0031 | 0.0028 | 0.0003 | 0 | 0.0001 | 0 | 356 | 518 | 24
32020 | Q345B | 1262 | 1060 | 859 | 587 | 0.16 | 1.445 | 0.266 | 0.024 | 0.017 | 0.056 | 0.008 | 0.006 | 0.017 | 0.039 | 0.009 | 0.003 | 0.001 | 0.0033 | 0.0036 | 0.0004 | 0 | 0.0001 | 0 | 353 | 515 | 27
31970 | Q345B | 1274 | 1060 | 861 | 586 | 0.16 | 1.445 | 0.266 | 0.024 | 0.017 | 0.056 | 0.008 | 0.006 | 0.017 | 0.039 | 0.009 | 0.003 | 0.001 | 0.0033 | 0.0036 | 0.0004 | 0 | 0.0001 | 0 | 363 | 521 | 27
31970 | Q345B | 1268 | 1060 | 859 | 586 | 0.16 | 1.445 | 0.266 | 0.024 | 0.017 | 0.056 | 0.008 | 0.006 | 0.017 | 0.039 | 0.009 | 0.003 | 0.001 | 0.0033 | 0.0036 | 0.0004 | 0 | 0.0001 | 0 | 368 | 525 | 26
29050 | Q345B | 1273 | 1080 | 858 | 586 | 0.152 | 1.486 | 0.249 | 0.02 | 0.016 | 0.061 | 0.005 | 0.004 | 0.018 | 0.032 | 0.002 | 0.003 | 0.001 | 0.0031 | 0.0028 | 0.0003 | 0 | 0.0001 | 0 | 364 | 507 | 32
28740 | Q345B | 1279 | 1080 | 858 | 583 | 0.152 | 1.486 | 0.249 | 0.02 | 0.016 | 0.061 | 0.005 | 0.004 | 0.018 | 0.032 | 0.002 | 0.003 | 0.001 | 0.0031 | 0.0028 | 0.0003 | 0 | 0.0001 | 0 | 369 | 508 | 30
28700 | Q345B | 1281 | 1080 | 858 | 585 | 0.152 | 1.486 | 0.249 | 0.02 | 0.016 | 0.061 | 0.005 | 0.004 | 0.018 | 0.032 | 0.002 | 0.003 | 0.001 | 0.0031 | 0.0028 | 0.0003 | 0 | 0.0001 | 0 | 360 | 515 | 28
29060 | Q345B | 1287 | 1080 | 860 | 584 | 0.15 | 1.477 | 0.266 | 0.019 | 0.011 | 0.066 | 0.008 | 0.006 | 0.02 | 0.037 | 0.002 | 0.005 | 0.002 | 0.0024 | 0.0023 | 0.0003 | 0 | 0.0001 | 0 | 361 | 512 | 27
28970 | Q345B | 1259 | 1050 | 833 | 558 | 0.15 | 1.477 | 0.266 | 0.019 | 0.011 | 0.066 | 0.008 | 0.006 | 0.02 | 0.037 | 0.002 | 0.005 | 0.002 | 0.0024 | 0.0023 | 0.0003 | 0 | 0.0001 | 0 | 358 | 522 | 25
29400 | Q345B | 1265 | 1050 | 844 | 573 | 0.158 | 1.516 | 0.255 | 0.018 | 0.01 | 0.055 | 0.005 | 0.004 | 0.017 | 0.032 | 0.002 | 0.004 | 0.002 | 0.0026 | 0.0022 | 0.0004 | 0 | 0.0001 | 0 | 375 | 535 | 23
28990 | Q345B | 1259 | 1050 | 838 | 575 | 0.158 | 1.516 | 0.255 | 0.018 | 0.01 | 0.055 | 0.005 | 0.004 | 0.017 | 0.032 | 0.002 | 0.004 | 0.002 | 0.0026 | 0.0022 | 0.0004 | 0 | 0.0001 | 0 | 358 | 523 | 29
28970 | Q345B | 1265 | 1050 | 847 | 573 | 0.15 | 1.477 | 0.266 | 0.019 | 0.011 | 0.066 | 0.008 | 0.006 | 0.02 | 0.037 | 0.002 | 0.005 | 0.002 | 0.0024 | 0.0023 | 0.0003 | 0 | 0.0001 | 0 | 371 | 536 | 24
29160 | Q345B | 1260 | 1050 | 838 | 575 | 0.15 | 1.477 | 0.266 | 0.019 | 0.011 | 0.066 | 0.008 | 0.006 | 0.02 | 0.037 | 0.002 | 0.005 | 0.002 | 0.0024 | 0.0023 | 0.0003 | 0 | 0.0001 | 0 | 355 | 523 | 25
29170 | Q345B | 1266 | 1050 | 840 | 576 | 0.158 | 1.516 | 0.255 | 0.018 | 0.01 | 0.055 | 0.005 | 0.004 | 0.017 | 0.032 | 0.002 | 0.004 | 0.002 | 0.0026 | 0.0022 | 0.0004 | 0 | 0.0001 | 0 | 396 | 539 | 25
29170 | Q345B | 1266 | 1050 | 840 | 576 | 0.158 | 1.516 | 0.255 | 0.018 | 0.01 | 0.055 | 0.005 | 0.004 | 0.017 | 0.032 | 0.002 | 0.004 | 0.002 | 0.0026 | 0.0022 | 0.0004 | 0 | 0.0001 | 0 | 339 | 503 | 23
29170 | Q345B | 1266 | 1050 | 840 | 576 | 0.158 | 1.516 | 0.255 | 0.018 | 0.01 | 0.055 | 0.005 | 0.004 | 0.017 | 0.032 | 0.002 | 0.004 | 0.002 | 0.0026 | 0.0022 | 0.0004 | 0 | 0.0001 | 0 | 370 | 522 | 26
29350 | Q345B | 1260 | 1050 | 834 | 578 | 0.158 | 1.516 | 0.255 | 0.018 | 0.01 | 0.055 | 0.005 | 0.004 | 0.017 | 0.032 | 0.002 | 0.004 | 0.002 | 0.0026 | 0.0022 | 0.0004 | 0 | 0.0001 | 0 | 365 | 520 | 31
28910 | Q345B | 1266 | 1050 | 844 | 576 | 0.15 | 1.477 | 0.266 | 0.019 | 0.011 | 0.066 | 0.008 | 0.006 | 0.02 | 0.037 | 0.002 | 0.005 | 0.002 | 0.0024 | 0.0023 | 0.0003 | 0 | 0.0001 | 0 | 377 | 528 | 25
32140 | Q345B | 1274 | 1060 | 857 | 587 | 0.16 | 1.445 | 0.266 | 0.024 | 0.017 | 0.056 | 0.008 | 0.006 | 0.017 | 0.039 | 0.009 | 0.003 | 0.001 | 0.0033 | 0.0036 | 0.0004 | 0 | 0.0001 | 0 | 361 | 516 | 31
27450 | Q345B | 1258 | 1050 | 830 | 596 | 0.16 | 1.362 | 0.288 | 0.02 | 0.014 | 0.051 | 0.01 | 0.008 | 0.018 | 0.032 | 0.016 | 0.003 | 0.001 | 0.0033 | 0.0029 | 0.0005 | 0 | 0.0001 | 0 | 407 | 545 | 26
27160 | Q345B | 1264 | 1050 | 834 | 610 | 0.16 | 1.362 | 0.288 | 0.02 | 0.014 | 0.051 | 0.01 | 0.008 | 0.018 | 0.032 | 0.016 | 0.003 | 0.001 | 0.0033 | 0.0029 | 0.0005 | 0 | 0.0001 | 0 | 382 | 531 | 26
27350 | Q345B | 1252 | 1050 | 834 | 606 | 0.16 | 1.362 | 0.288 | 0.02 | 0.014 | 0.051 | 0.01 | 0.008 | 0.018 | 0.032 | 0.016 | 0.003 | 0.001 | 0.0033 | 0.0029 | 0.0005 | 0 | 0.0001 | 0 | 387 | 540 | 25
29560 | Q235B | 1259 | 1060 | 886 | 635 | 0.145 | 0.469 | 0.172 | 0.016 | 0.015 | 0.057 | 0.004 | 0.002 | 0.018 | 0.035 | 0.002 | 0.01 | 0.001 | 0.0017 | 0.0024 | 0.0001 | 0 | 0.0001 | 0 | 307 | 420 | 33
29255 | Q235B | 1272 | 1060 | 0 | 0 | 0.145 | 0.469 | 0.172 | 0.016 | 0.015 | 0.057 | 0.004 | 0.002 | 0.018 | 0.035 | 0.002 | 0.01 | 0.001 | 0.0017 | 0.0024 | 0.0001 | 0 | 0.0001 | 0 | 302 | 418 | 33
29590 | Q235B | 1267 | 1060 | 894 | 616 | 0.138 | 0.483 | 0.181 | 0.013 | 0.009 | 0.055 | 0.003 | 0.003 | 0.019 | 0.03 | 0.002 | 0.008 | 0.001 | 0.0019 | 0.0022 | 0.0001 | 0 | 0.0001 | 0 | 316 | 419 | 34
29255 | Q235B | 1273 | 1060 | 0 | 0 | 0.145 | 0.469 | 0.172 | 0.016 | 0.015 | 0.057 | 0.004 | 0.002 | 0.018 | 0.035 | 0.002 | 0.01 | 0.001 | 0.0017 | 0.0024 | 0.0001 | 0 | 0.0001 | 0 | 333 | 415 | 31
29650 | Q235B | 1261 | 1060 | 896 | 634 | 0.142 | 0.488 | 0.186 | 0.015 | 0.013 | 0.051 | 0.003 | 0.003 | 0.016 | 0.03 | 0.002 | 0.009 | 0.001 | 0.0018 | 0.0033 | 0.0001 | 0 | 0.0001 | 0 | 329 | 420 | 33
24280 | Q235B | 1261 | 1060 | 896 | 606 | 0.144 | 0.469 | 0.205 | 0.014 | 0.012 | 0.064 | 0.003 | 0.002 | 0.021 | 0.032 | 0.002 | 0.009 | 0.001 | 0.0018 | 0.0031 | 0.0003 | 0 | 0.0001 | 0 | 340 | 428 | 28
29600 | Q235B | 1261 | 1060 | 895 | 633 | 0.138 | 0.483 | 0.181 | 0.013 | 0.009 | 0.055 | 0.003 | 0.003 | 0.019 | 0.03 | 0.002 | 0.008 | 0.001 | 0.0019 | 0.0022 | 0.0001 | 0 | 0.0001 | 0 | 271 | 414 | 40
29670 | Q235B | 1267 | 1060 | 897 | 634 | 0.144 | 0.469 | 0.205 | 0.014 | 0.012 | 0.064 | 0.003 | 0.002 | 0.021 | 0.032 | 0.002 | 0.009 | 0.001 | 0.0018 | 0.0031 | 0.0003 | 0 | 0.0001 | 0 | 235 | 414 | 40
29500 | Q235B | 1269 | 1060 | 882 | 637 | 0.1493 | 0.501 | 0.2 | 0.019 | 0.017 | 0.057 | 0.005 | 0.005 | 0.022 | 0.038 | 0.001 | 0.007 | 0.003 | 0.002 | 0.003 | 0.0001 | 0 | 0.0004 | 0 | 307 | 441 | 30
29510 | Q235B | 1257 | 1060 | 881 | 614 | 0.1493 | 0.501 | 0.2 | 0.019 | 0.017 | 0.057 | 0.005 | 0.005 | 0.022 | 0.038 | 0.001 | 0.007 | 0.003 | 0.002 | 0.003 | 0.0001 | 0 | 0.0004 | 0 | 286 | 432 | 38
29510 | Q235B | 1266 | 1060 | 877 | 616 | 0.1493 | 0.501 | 0.2 | 0.019 | 0.017 | 0.057 | 0.005 | 0.005 | 0.022 | 0.038 | 0.001 | 0.007 | 0.003 | 0.002 | 0.003 | 0.0001 | 0 | 0.0004 | 0 | 308 | 443 | 38
29255 | Q235B | 1272 | 1060 | 0 | 0 | 0.1493 | 0.501 | 0.2 | 0.019 | 0.017 | 0.057 | 0.005 | 0.005 | 0.022 | 0.038 | 0.001 | 0.007 | 0.003 | 0.002 | 0.003 | 0.0001 | 0 | 0.0004 | 0 | 306 | 415 | 30
29630 | Q235B | 1249 | 1040 | 885 | 611 | 0.1493 | 0.501 | 0.2 | 0.019 | 0.017 | 0.057 | 0.005 | 0.005 | 0.022 | 0.038 | 0.001 | 0.007 | 0.003 | 0.002 | 0.003 | 0.0001 | 0 | 0.0004 | 0 | 313 | 440 | 36
27750 | Q235B | 1250 | 1040 | 856 | 635 | 0.1405 | 0.455 | 0.179 | 0.017 | 0.012 | 0.052 | 0.005 | 0.004 | 0.021 | 0.032 | 0.001 | 0.007 | 0.003 | 0.002 | 0.0034 | 0.0001 | 0 | 0.0003 | 0 | 279 | 418 | 34
27670 | Q235B | 1256 | 1040 | 861 | 654 | 0.1405 | 0.455 | 0.179 | 0.017 | 0.012 | 0.052 | 0.005 | 0.004 | 0.021 | 0.032 | 0.001 | 0.007 | 0.003 | 0.002 | 0.0034 | 0.0001 | 0 | 0.0003 | 0 | 290 | 428 | 31
29580 | Q235B | 1249 | 1040 | 860 | 658 | 0.1467 | 0.441 | 0.199 | 0.017 | 0.017 | 0.055 | 0.006 | 0.004 | 0.02 | 0.032 | 0.001 | 0.008 | 0.002 | 0.0018 | 0.0024 | 0.0001 | 0 | 0.0003 | 0 | 274 | 419 | 28
29610 | Q235B | 1243 | 1040 | 862 | 659 | 0.144 | 0.469 | 0.205 | 0.014 | 0.012 | 0.064 | 0.003 | 0.002 | 0.021 | 0.032 | 0.002 | 0.009 | 0.001 | 0.0018 | 0.0031 | 0.0003 | 0 | 0.0001 | 0 | 264 | 419 | 32
29680 | Q235B | 1249 | 1040 | 857 | 635 | 0.144 | 0.469 | 0.205 | 0.014 | 0.012 | 0.064 | 0.003 | 0.002 | 0.021 | 0.032 | 0.002 | 0.009 | 0.001 | 0.0018 | 0.0031 | 0.0003 | 0 | 0.0001 | 0 | 262 | 413 | 34
29630 | Q235B | 1255 | 1040 | 858 | 641 | 0.142 | 0.488 | 0.186 | 0.015 | 0.013 | 0.051 | 0.003 | 0.003 | 0.016 | 0.03 | 0.002 | 0.009 | 0.001 | 0.0018 | 0.0033 | 0.0001 | 0 | 0.0001 | 0 | 277 | 416 | 38
29620 | Q235B | 1243 | 1040 | 863 | 655 | 0.142 | 0.488 | 0.186 | 0.015 | 0.013 | 0.051 | 0.003 | 0.003 | 0.016 | 0.03 | 0.002 | 0.009 | 0.001 | 0.0018 | 0.0033 | 0.0001 | 0 | 0.0001 | 0 | 265 | 415 | 34
29610 | Q235B | 1249 | 1040 | 855 | 638 | 0.142 | 0.488 | 0.186 | 0.015 | 0.013 | 0.051 | 0.003 | 0.003 | 0.016 | 0.03 | 0.002 | 0.009 | 0.001 | 0.0018 | 0.0033 | 0.0001 | 0 | 0.0001 | 0 | 306 | 437 | 34
29610 | Q235B | 1243 | 1040 | 860 | 657 | 0.142 | 0.488 | 0.186 | 0.015 | 0.013 | 0.051 | 0.003 | 0.003 | 0.016 | 0.03 | 0.002 | 0.009 | 0.001 | 0.0018 | 0.0033 | 0.0001 | 0 | 0.0001 | 0 | 286 | 430 | 35
29610 | Q235B | 1255 | 1040 | 0 | 0 | 0.142 | 0.488 | 0.186 | 0.015 | 0.013 | 0.051 | 0.003 | 0.003 | 0.016 | 0.03 | 0.002 | 0.009 | 0.001 | 0.0018 | 0.0033 | 0.0001 | 0 | 0.0001 | 0 | 282 | 415 | 35
27680 | Q235B | 1243 | 1040 | 860 | 641 | 0.1405 | 0.455 | 0.179 | 0.017 | 0.012 | 0.052 | 0.005 | 0.004 | 0.021 | 0.032 | 0.001 | 0.007 | 0.003 | 0.002 | 0.0034 | 0.0001 | 0 | 0.0003 | 0 | 273 | 426 | 33
27700 | Q235B | 1248 | 1040 | 856 | 640 | 0.1405 | 0.455 | 0.179 | 0.017 | 0.012 | 0.052 | 0.005 | 0.004 | 0.021 | 0.032 | 0.001 | 0.007 | 0.003 | 0.002 | 0.0034 | 0.0001 | 0 | 0.0003 | 0 | 291 | 433 | 35
27700 | Q235B | 1242 | 1040 | 854 | 640 | 0.1405 | 0.455 | 0.179 | 0.017 | 0.012 | 0.052 | 0.005 | 0.004 | 0.021 | 0.032 | 0.001 | 0.007 | 0.003 | 0.002 | 0.0034 | 0.0001 | 0 | 0.0003 | 0 | 283 | 422 | 34
29550 | Q235B | 1254 | 1040 | 860 | 643 | 0.142 | 0.488 | 0.186 | 0.015 | 0.013 | 0.051 | 0.003 | 0.003 | 0.016 | 0.03 | 0.002 | 0.009 | 0.001 | 0.0018 | 0.0033 | 0.0001 | 0 | 0.0001 | 0 | 272 | 427 | 33
27640 | Q235B | 1246 | 1050 | 853 | 657 | 0.1405 | 0.455 | 0.179 | 0.017 | 0.012 | 0.052 | 0.005 | 0.004 | 0.021 | 0.032 | 0.001 | 0.007 | 0.003 | 0.002 | 0.0034 | 0.0001 | 0 | 0.0003 | 0 | 270 | 419 | 31
27680 | Q235B | 1252 | 1050 | 864 | 656 | 0.1405 | 0.455 | 0.179 | 0.017 | 0.012 | 0.052 | 0.005 | 0.004 | 0.021 | 0.032 | 0.001 | 0.007 | 0.003 | 0.002 | 0.0034 | 0.0001 | 0 | 0.0003 | 0 | 278 | 422 | 33
27660 | Q235B | 1246 | 1050 | 862 | 654 | 0.145 | 0.474 | 0.182 | 0.014 | 0.014 | 0.054 | 0.004 | 0.003 | 0.021 | 0.033 | 0.001 | 0.008 | 0.001 | 0.0015 | 0.0025 | 0.0002 | 0 | 0.0001 | 0 | 273 | 419 | 32
27640 | Q235B | 1252 | 1050 | 863 | 652 | 0.145 | 0.474 | 0.182 | 0.014 | 0.014 | 0.054 | 0.004 | 0.003 | 0.021 | 0.033 | 0.001 | 0.008 | 0.001 | 0.0015 | 0.0025 | 0.0002 | 0 | 0.0001 | 0 | 277 | 418 | 31
27640 | Q235B | 1258 | 1050 | 863 | 654 | 0.145 | 0.474 | 0.182 | 0.014 | 0.014 | 0.054 | 0.004 | 0.003 | 0.021 | 0.033 | 0.001 | 0.008 | 0.001 | 0.0015 | 0.0025 | 0.0002 | 0 | 0.0001 | 0 | 277 | 416 | 31
27630 | Q235B | 1252 | 1050 | 861 | 636 | 0.145 | 0.474 | 0.182 | 0.014 | 0.014 | 0.054 | 0.004 | 0.003 | 0.021 | 0.033 | 0.001 | 0.008 | 0.001 | 0.0015 | 0.0025 | 0.0002 | 0 | 0.0001 | 0 | 286 | 419 | 33
27600 | Q235B | 1258 | 1050 | 862 | 656 | 0.145 | 0.474 | 0.182 | 0.014 | 0.014 | 0.054 | 0.004 | 0.003 | 0.021 | 0.033 | 0.001 | 0.008 | 0.001 | 0.0015 | 0.0025 | 0.0002 | 0 | 0.0001 | 0 | 282 | 414 | 31
27680 | Q235B | 1249 | 1040 | 863 | 635 | 0.1467 | 0.441 | 0.199 | 0.017 | 0.017 | 0.055 | 0.006 | 0.004 | 0.02 | 0.032 | 0.001 | 0.008 | 0.002 | 0.0018 | 0.0024 | 0.0001 | 0 | 0.0003 | 0 | 298 | 438 | 32
27610 | Q235B | 1255 | 1040 | 863 | 636 | 0.1467 | 0.441 | 0.199 | 0.017 | 0.017 | 0.055 | 0.006 | 0.004 | 0.02 | 0.032 | 0.001 | 0.008 | 0.002 | 0.0018 | 0.0024 | 0.0001 | 0 | 0.0003 | 0 | 295 | 418 | 35
27750 | Q235B | 1243 | 1040 | 862 | 655 | 0.1467 | 0.441 | 0.199 | 0.017 | 0.017 | 0.055 | 0.006 | 0.004 | 0.02 | 0.032 | 0.001 | 0.008 | 0.002 | 0.0018 | 0.0024 | 0.0001 | 0 | 0.0003 | 0 | 282 | 424 | 34
27740 | Q235B | 1249 | 1040 | 860 | 632 | 0.1467 | 0.441 | 0.199 | 0.017 | 0.017 | 0.055 | 0.006 | 0.004 | 0.02 | 0.032 | 0.001 | 0.008 | 0.002 | 0.0018 | 0.0024 | 0.0001 | 0 | 0.0003 | 0 | 287 | 419 | 34
27440 | Q235B | 1255 | 1040 | 865 | 655 | 0.1517 | 0.461 | 0.181 | 0.019 | 0.013 | 0.05 | 0.001 | 0.001 | 0.024 | 0.024 | 0.001 | 0.011 | 0.002 | 0.0021 | 0.0033 | 0.0001 | 0 | 0.0004 | 0 | 294 | 432 | 33
27760 | Q235B | 1243 | 1040 | 862 | 654 | 0.145 | 0.474 | 0.182 | 0.014 | 0.014 | 0.054 | 0.004 | 0.003 | 0.021 | 0.033 | 0.001 | 0.008 | 0.001 | 0.0015 | 0.0025 | 0.0002 | 0 | 0.0001 | 0 | 279 | 416 | 31
27650 | Q235B | 1253 | 1070 | 858 | 655 | 0.145 | 0.474 | 0.182 | 0.014 | 0.014 | 0.054 | 0.004 | 0.003 | 0.021 | 0.033 | 0.001 | 0.008 | 0.001 | 0.0015 | 0.0025 | 0.0002 | 0 | 0.0001 | 0 | 276 | 425 | 29
27740 | Q235B | 1265 | 1070 | 862 | 658 | 0.1517 | 0.461 | 0.181 | 0.019 | 0.013 | 0.05 | 0.001 | 0.001 | 0.024 | 0.024 | 0.001 | 0.011 | 0.002 | 0.0021 | 0.0033 | 0.0001 | 0 | 0.0004 | 0 | 278 | 422 | 32
27780 | Q235B | 1254 | 1040 | 881 | 633 | 0.1517 | 0.461 | 0.181 | 0.019 | 0.013 | 0.05 | 0.001 | 0.001 | 0.024 | 0.024 | 0.001 | 0.011 | 0.002 | 0.0021 | 0.0033 | 0.0001 | 0 | 0.0004 | 0 | 317 | 454 | 30
22330 | Q235B | 1257 | 1060 | 885 | 635 | 0.1517 | 0.461 | 0.181 | 0.019 | 0.013 | 0.05 | 0.001 | 0.001 | 0.024 | 0.024 | 0.001 | 0.011 | 0.002 | 0.0021 | 0.0033 | 0.0001 | 0 | 0.0004 | 0 | 303 | 426 | 34
24080 | Q450NQR1 | 1258 | 1060 | 838 | 592 | 0.075 | 1.042 | 0.2 | 0.019 | 0.003 | 0.286 | 0.014 | 0.012 | 0.172 | 0.703 | 0.003 | 0.007 | 0.003 | 0.0304 | 0 | 0.0014 | 0 | 0.0001 | 0 | 540 | 617 | 27
24140 | Q450NQR1 | 1264 | 1060 | 843 | 591 | 0.071 | 1.084 | 0.19 | 0.017 | 0.004 | 0.286 | 0.012 | 0.01 | 0.186 | 0.687 | 0.003 | 0.006 | 0.003 | 0.0329 | 0 | 0.0011 | 0 | 0.0001 | 0 | 547 | 606 | 28
24070 | Q450NQR1 | 1258 | 1060 | 840 | 592 | 0.071 | 1.084 | 0.19 | 0.017 | 0.004 | 0.286 | 0.012 | 0.01 | 0.186 | 0.687 | 0.003 | 0.006 | 0.003 | 0.0329 | 0 | 0.0011 | 0 | 0.0001 | 0 | 526 | 604 | 23
24100 | Q450NQR1 | 1264 | 1060 | 844 | 590 | 0.074 | 1.066 | 0.202 | 0.022 | 0.003 | 0.286 | 0.024 | 0.024 | 0.168 | 0.696 | 0.004 | 0.007 | 0.003 | 0.033 | 0 | 0.0011 | 0 | 0.0001 | 0 | 556 | 630 | 24
24020 | Q450NQR1 | 1252 | 1060 | 843 | 594 | 0.075 | 1.042 | 0.2 | 0.019 | 0.003 | 0.286 | 0.014 | 0.012 | 0.172 | 0.703 | 0.003 | 0.007 | 0.003 | 0.0304 | 0 | 0.0014 | 0 | 0.0001 | 0 | 532 | 608 | 25
24120 | Q450NQR1 | 1264 | 1060 | 841 | 592 | 0.071 | 1.084 | 0.19 | 0.017 | 0.004 | 0.286 | 0.012 | 0.01 | 0.186 | 0.687 | 0.003 | 0.006 | 0.003 | 0.0329 | 0 | 0.0011 | 0 | 0.0001 | 0 | 557 | 614 | 24
24040 | Q450NQR1 | 1252 | 1060 | 835 | 593 | 0.074 | 1.066 | 0.202 | 0.022 | 0.003 | 0.286 | 0.024 | 0.024 | 0.168 | 0.696 | 0.004 | 0.007 | 0.003 | 0.033 | 0 | 0.0011 | 0 | 0.0001 | 0 | 548 | 610 | 28
24260 | Q450NQR1 | 1264 | 1060 | 842 | 594 | 0.07 | 1.041 | 0.203 | 0.016 | 0.001 | 0.291 | 0.01 | 0.009 | 0.173 | 0.72 | 0.003 | 0.007 | 0.003 | 0.0291 | 0 | 0.0014 | 0 | 0.0001 | 0 | 477 | 574 | 29
24170 | Q450NQR1 | 1264 | 1060 | 842 | 593 | 0.075 | 1.042 | 0.2 | 0.019 | 0.003 | 0.286 | 0.014 | 0.012 | 0.172 | 0.703 | 0.003 | 0.007 | 0.003 | 0.0304 | 0 | 0.0014 | 0 | 0.0001 | 0 | 476 | 562 | 27
24100 | Q450NQR1 | 1264 | 1060 | 841 | 593 | 0.074 | 1.066 | 0.202 | 0.022 | 0.003 | 0.286 | 0.024 | 0.024 | 0.168 | 0.696 | 0.004 | 0.007 | 0.003 | 0.033 | 0 | 0.0011 | 0 | 0.0001 | 0 | 497 | 590 | 26
24110 | Q450NQR1 | 1252 | 1060 | 839 | 594 | 0.069 | 1.059 | 0.204 | 0.02 | 0.002 | 0.285 | 0.019 | 0.018 | 0.18 | 0.703 | 0.004 | 0.008 | 0.004 | 0.0297 | 0 | 0.0015 | 0 | 0.0001 | 0 | 482 | 571 | 26
24121 | Q450NQR1 | 1264 | 1060 | 0 | 0 | 0.07 | 1.041 | 0.203 | 0.016 | 0.001 | 0.291 | 0.01 | 0.009 | 0.173 | 0.72 | 0.003 | 0.007 | 0.003 | 0.0291 | 0 | 0.0014 | 0 | 0.0001 | 0 | 480 | 573 | 26
24150 | Q450NQR1 | 1252 | 1060 | 836 | 592 | 0.071 | 1.084 | 0.19 | 0.017 | 0.004 | 0.286 | 0.012 | 0.01 | 0.186 | 0.687 | 0.003 | 0.006 | 0.003 | 0.0329 | 0 | 0.0011 | 0 | 0.0001 | 0 | 487 | 574 | 27
24100 | Q450NQR1 | 1258 | 1060 | 837 | 593 | 0.074 | 1.066 | 0.202 | 0.022 | 0.003 | 0.286 | 0.024 | 0.024 | 0.168 | 0.696 | 0.004 | 0.007 | 0.003 | 0.033 | 0 | 0.0011 | 0 | 0.0001 | 0 | 484 | 571 | 24
24160 | Q450NQR1 | 1264 | 1060 | 843 | 593 | 0.069 | 1.059 | 0.204 | 0.02 | 0.002 | 0.285 | 0.019 | 0.018 | 0.18 | 0.703 | 0.004 | 0.008 | 0.004 | 0.0297 | 0 | 0.0015 | 0 | 0.0001 | 0 | 491 | 582 | 27
24160 | Q450NQR1 | 1252 | 1060 | 836 | 593 | 0.075 | 1.042 | 0.2 | 0.019 | 0.003 | 0.286 | 0.014 | 0.012 | 0.172 | 0.703 | 0.003 | 0.007 | 0.003 | 0.0304 | 0 | 0.0014 | 0 | 0.0001 | 0 | 487 | 575 | 28
24120 | Q450NQR1 | 1258 | 1060 | 839 | 593 | 0.07 | 1.041 | 0.203 | 0.016 | 0.001 | 0.291 | 0.01 | 0.009 | 0.173 | 0.72 | 0.003 | 0.007 | 0.003 | 0.0291 | 0 | 0.0014 | 0 | 0.0001 | 0 | 486 | 571 | 26
24150 | Q450NQR1 | 1264 | 1060 | 843 | 591 | 0.071 | 1.084 | 0.19 | 0.017 | 0.004 | 0.286 | 0.012 | 0.01 | 0.186 | 0.687 | 0.003 | 0.006 | 0.003 | 0.0329 | 0 | 0.0011 | 0 | 0.0001 | 0 | 496 | 587 | 28
24080 | Q450NQR1 | 1264 | 1060 | 843 | 592 | 0.075 | 1.042 | 0.2 | 0.019 | 0.003 | 0.286 | 0.014 | 0.012 | 0.172 | 0.703 | 0.003 | 0.007 | 0.003 | 0.0304 | 0 | 0.0014 | 0 | 0.0001 | 0 | 488 | 572 | 27
24150 | Q450NQR1 | 1258 | 1060 | 838 | 592 | 0.071 | 1.084 | 0.19 | 0.017 | 0.004 | 0.286 | 0.012 | 0.01 | 0.186 | 0.687 | 0.003 | 0.006 | 0.003 | 0.0329 | 0 | 0.0011 | 0 | 0.0001 | 0 | 490 | 577 | 24
24140 | Q450NQR1 | 1264 | 1060 | 844 | 592 | 0.077 | 1.06 | 0.204 | 0.017 | 0.004 | 0.293 | 0.022 | 0.021 | 0.173 | 0.712 | 0.003 | 0.007 | 0.003 | 0.0334 | 0 | 0.0015 | 0 | 0.0001 | 0 | 494 | 584 | 28
24121 | Q450NQR1 | 1252 | 1060 | 0 | 0 | 0.074 | 1.066 | 0.202 | 0.022 | 0.003 | 0.286 | 0.024 | 0.024 | 0.168 | 0.696 | 0.004 | 0.007 | 0.003 | 0.033 | 0 | 0.0011 | 0 | 0.0001 | 0 | 484 | 576 | 28
24080 | Q450NQR1 | 1264 | 1060 | 841 | 594 | 0.069 | 1.059 | 0.204 | 0.02 | 0.002 | 0.285 | 0.019 | 0.018 | 0.18 | 0.703 | 0.004 | 0.008 | 0.004 | 0.0297 | 0 | 0.0015 | 0 | 0.0001 | 0 | 547 | 609 | 27
24100 | Q450NQR1 | 1252 | 1060 | 837 | 593 | 0.075 | 1.042 | 0.2 | 0.019 | 0.003 | 0.286 | 0.014 | 0.012 | 0.172 | 0.703 | 0.003 | 0.007 | 0.003 | 0.0304 | 0 | 0.0014 | 0 | 0.0001 | 0 | 536 | 613 | 24
24050 | Q450NQR1 | 1258 | 1060 | 839 | 594 | 0.07 | 1.041 | 0.203 | 0.016 | 0.001 | 0.291 | 0.01 | 0.009 | 0.173 | 0.72 | 0.003 | 0.007 | 0.003 | 0.0291 | 0 | 0.0014 | 0 | 0.0001 | 0 | 532 | 598 | 23
24040 | Q450NQR1 | 1264 | 1060 | 840 | 593 | 0.077 | 1.06 | 0.204 | 0.017 | 0.004 | 0.293 | 0.022 | 0.021 | 0.173 | 0.712 | 0.003 | 0.007 | 0.003 | 0.0334 | 0 | 0.0015 | 0 | 0.0001 | 0 | 558 | 622 | 25
24120 | Q450NQR1 | 1245 | 1060 | 840 | 576 | 0.074 | 1.066 | 0.202 | 0.022 | 0.003 | 0.286 | 0.024 | 0.024 | 0.168 | 0.696 | 0.004 | 0.007 | 0.003 | 0.033 | 0 | 0.0011 | 0 | 0.0001 | 0 | 499 | 600 | 24
24130 | Q450NQR1 | 1251 | 1060 | 840 | 573 | 0.077 | 1.06 | 0.204 | 0.017 | 0.004 | 0.293 | 0.022 | 0.021 | 0.173 | 0.712 | 0.003 | 0.007 | 0.003 | 0.0334 | 0 | 0.0015 | 0 | 0.0001 | 0 | 505 | 596 | 21
24100 | Q450NQR1 | 1257 | 1060 | 845 | 574 | 0.069 | 1.059 | 0.204 | 0.02 | 0.002 | 0.285 | 0.019 | 0.018 | 0.18 | 0.703 | 0.004 | 0.008 | 0.004 | 0.0297 | 0 | 0.0015 | 0 | 0.0001 | 0 | 497 | 585 | 23
24120 | Q450NQR1 | 1245 | 1060 | 837 | 575 | 0.075 | 1.042 | 0.2 | 0.019 | 0.003 | 0.286 | 0.014 | 0.012 | 0.172 | 0.703 | 0.003 | 0.007 | 0.003 | 0.0304 | 0 | 0.0014 | 0 | 0.0001 | 0 | 483 | 580 | 24
24190 | Q450NQR1 | 1251 | 1060 | 842 | 576 | 0.07 | 1.041 | 0.203 | 0.016 | 0.001 | 0.291 | 0.01 | 0.009 | 0.173 | 0.72 | 0.003 | 0.007 | 0.003 | 0.0291 | 0 | 0.0014 | 0 | 0.0001 | 0 | 484 | 582 | 23
24140 | Q450NQR1 | 1257 | 1060 | 844 | 575 | 0.077 | 1.06 | 0.204 | 0.017 | 0.004 | 0.293 | 0.022 | 0.021 | 0.173 | 0.712 | 0.003 | 0.007 | 0.003 | 0.0334 | 0 | 0.0015 | 0 | 0.0001 | 0 | 491 | 596 | 23
24160 | Q450NQR1 | 1245 | 1060 | 839 | 577 | 0.075 | 1.042 | 0.2 | 0.019 | 0.003 | 0.286 | 0.014 | 0.012 | 0.172 | 0.703 | 0.003 | 0.007 | 0.003 | 0.0304 | 0 | 0.0014 | 0 | 0.0001 | 0 | 478 | 586 | 29
24050 | Q450NQR1 | 1251 | 1060 | 839 | 575 | 0.07 | 1.041 | 0.203 | 0.016 | 0.001 | 0.291 | 0.01 | 0.009 | 0.173 | 0.72 | 0.003 | 0.007 | 0.003 | 0.0291 | 0 | 0.0014 | 0 | 0.0001 | 0 | 475 | 587 | 25
21830 | Q450NQR1 | 1267 | 1080 | 866 | 559 | 0.065 | 1.09 | 0.207 | 0.013 | 0.003 | 0.246 | 0.019 | 0.017 | 0.16 | 0.337 | 0.002 | 0.008 | 0.001 | 0.026 | 0 | 0.0018 | 0 | 0.0001 | 0 | 504 | 582 | 34
21680 | Q450NQR1 | 1273 | 1080 | 866 | 562 | 0.072 | 1.118 | 0.201 | 0.011 | 0.002 | 0.242 | 0.018 | 0.015 | 0.175 | 0.332 | 0.003 | 0.006 | 0.001 | 0.0271 | 0 | 0.0007 | 0 | 0.0001 | 0 | 503 | 582 | 27
21850 | Q450NQR1 | 1259 | 1080 | 861 | 567 | 0.062 | 1.093 | 0.212 | 0.014 | 0.001 | 0.239 | 0.019 | 0.017 | 0.153 | 0.363 | 0.003 | 0.006 | 0.002 | 0.0264 | 0 | 0.001 | 0 | 0.0001 | 0 | 493 | 566 | 23
21700 | Q450NQR1 | 1271 | 1080 | 865 | 564 | 0.072 | 1.118 | 0.201 | 0.011 | 0.002 | 0.242 | 0.018 | 0.015 | 0.175 | 0.332 | 0.003 | 0.006 | 0.001 | 0.0271 | 0 | 0.0007 | 0 | 0.0001 | 0 | 493 | 574 | 23
21740 | Q450NQR1 | 1259 | 1080 | 865 | 564 | 0.062 | 1.093 | 0.212 | 0.014 | 0.001 | 0.239 | 0.019 | 0.017 | 0.153 | 0.363 | 0.003 | 0.006 | 0.002 | 0.0264 | 0 | 0.001 | 0 | 0.0001 | 0 | 486 | 563 | 26
21756 | Q450NQR1 | 1265 | 1080 | 0 | 0 | 0.065 | 1.09 | 0.207 | 0.013 | 0.003 | 0.246 | 0.019 | 0.017 | 0.16 | 0.337 | 0.002 | 0.008 | 0.001 | 0.026 | 0 | 0.0018 | 0 | 0.0001 | 0 | 496 | 570 | 27
21756 | Q450NQR1 | 1271 | 1080 | 0 | 0 | 0.072 | 1.118 | 0.201 | 0.011 | 0.002 | 0.242 | 0.018 | 0.015 | 0.175 | 0.332 | 0.003 | 0.006 | 0.001 | 0.0271 | 0 | 0.0007 | 0 | 0.0001 | 0 | 489 | 569 | 24
21800 | Q450NQR1 | 1265 | 1080 | 867 | 566 | 0.065 | 1.09 | 0.207 | 0.013 | 0.003 | 0.246 | 0.019 | 0.017 | 0.16 | 0.337 | 0.002 | 0.008 | 0.001 | 0.026 | 0 | 0.0018 | 0 | 0.0001 | 0 | 492 | 567 | 26
21740 | Q450NQR1 | 1259 | 1080 | 863 | 568 | 0.062 | 1.093 | 0.212 | 0.014 | 0.001 | 0.239 | 0.019 | 0.017 | 0.153 | 0.363 | 0.003 | 0.006 | 0.002 | 0.0264 | 0 | 0.001 | 0 | 0.0001 | 0 | 489 | 571 | 24
21880 | Q450NQR1 | 1265 | 1080 | 867 | 566 | 0.065 | 1.09 | 0.207 | 0.013 | 0.003 | 0.246 | 0.019 | 0.017 | 0.16 | 0.337 | 0.002 | 0.008 | 0.001 | 0.026 | 0 | 0.0018 | 0 | 0.0001 | 0 | 478 | 557 | 29
21770 | Q450NQR1 | 1271 | 1080 | 865 | 566 | 0.072 | 1.118 | 0.201 | 0.011 | 0.002 | 0.242 | 0.018 | 0.015 | 0.175 | 0.332 | 0.003 | 0.006 | 0.001 | 0.0271 | 0 | 0.0007 | 0 | 0.0001 | 0 | 485 | 569 | 29
21870 | Q450NQR1 | 1261 | 1080 | 866 | 562 | 0.062 | 1.093 | 0.212 | 0.014 | 0.001 | 0.239 | 0.019 | 0.017 | 0.153 | 0.363 | 0.003 | 0.006 | 0.002 | 0.0264 | 0 | 0.001 | 0 | 0.0001 | 0 | 495 | 573 | 29
21760 | Q450NQR1 | 1273 | 1080 | 866 | 565 | 0.072 | 1.118 | 0.201 | 0.011 | 0.002 | 0.242 | 0.018 | 0.015 | 0.175 | 0.332 | 0.003 | 0.006 | 0.001 | 0.0271 | 0 | 0.0007 | 0 | 0.0001 | 0 | 489 | 564 | 27
21900 | Q450NQR1 | 1267 | 1080 | 867 | 566 | 0.065 | 1.09 | 0.207 | 0.013 | 0.003 | 0.246 | 0.019 | 0.017 | 0.16 | 0.337 | 0.002 | 0.008 | 0.001 | 0.026 | 0 | 0.0018 | 0 | 0.0001 | 0 | 497 | 570 | 27
21880 | Q450NQR1 | 1261 | 1080 | 866 | 565 | 0.062 | 1.093 | 0.212 | 0.014 | 0.001 | 0.239 | 0.019 | 0.017 | 0.153 | 0.363 | 0.003 | 0.006 | 0.002 | 0.0264 | 0 | 0.001 | 0 | 0.0001 | 0 | 501 | 573 | 30
31580 | Q235B | 1281 | 1060 | 890 | 596 | 0.1407 | 0.451 | 0.221 | 0.018 | 0.014 | 0.036 | 0.028 | 0.026 | 0.014 | 0.024 | 0.002 | 0.005 | 0.002 | 0.0018 | 0.0034 | 0.0004 | 0 | 0.0002 | 0 | 291 | 428 | 39
31400 | Q235B | 1275 | 1060 | 887 | 603 | 0.1471 | 0.471 | 0.193 | 0.02 | 0.01 | 0.052 | 0.002 | 0.002 | 0.02 | 0.035 | 0.001 | 0.006 | 0.003 | 0.0017 | 0.004 | 0.0001 | 0 | 0.0002 | 0 | 297 | 402 | 25
31490 | Q235B | 1281 | 1060 | 889 | 602 | 0.1384 | 0.43 | 0.209 | 0.013 | 0.011 | 0.036 | 0.004 | 0.004 | 0.022 | 0.024 | 0.001 | 0.006 | 0.002 | 0.0018 | 0.0032 | 0.0001 | 0 | 0.0002 | 0 | 277 | 414 | 31
29520 | Q235B | 1275 | 1060 | 880 | 636 | 0.1441 | 0.492 | 0.187 | 0.017 | 0.012 | 0.046 | 0.011 | 0.01 | 0.021 | 0.034 | 0.001 | 0.006 | 0.002 | 0.0017 | 0.0026 | 0.0001 | 0 | 0.0002 | 0 | 290 | 430 | 30
29380 | Q235B | 1275 | 1060 | 887 | 0 | 0.1426 | 0.449 | 0.201 | 0.017 | 0.012 | 0.046 | 0.003 | 0.001 | 0.02 | 0.028 | 0.001 | 0.006 | 0.003 | 0.0016 | 0.0035 | 0.0001 | 0 | 0.0002 | 0 | 280 | 426 | 34
29480 | Q235B | 1275 | 1060 | 885 | 0 | 0.16 | 0.472 | 0.22 | 0.014 | 0.01 | 0.045 | 0.001 | 0.001 | 0.018 | 0.032 | 0.002 | 0.008 | 0.001 | 0.0011 | 0.0032 | 0.0001 | 0 | 0.0001 | 0 | 278 | 430 | 30
29440 | Q235B | 1278 | 1060 | 888 | 582 | 0.1441 | 0.492 | 0.187 | 0.017 | 0.012 | 0.046 | 0.011 | 0.01 | 0.021 | 0.034 | 0.001 | 0.006 | 0.002 | 0.0017 | 0.0026 | 0.0001 | 0 | 0.0002 | 0 | 272 | 431 | 35
29260 | Q235B | 1272 | 1060 | 889 | 666 | 0.1384 | 0.43 | 0.209 | 0.013 | 0.011 | 0.036 | 0.004 | 0.004 | 0.022 | 0.024 | 0.001 | 0.006 | 0.002 | 0.0018 | 0.0032 | 0.0001 | 0 | 0.0002 | 0 | 246 | 414 | 32
29230 | Q235B | 1278 | 1060 | 888 | 596 | 0.16 | 0.472 | 0.22 | 0.014 | 0.01 | 0.045 | 0.001 | 0.001 | 0.018 | 0.032 | 0.002 | 0.008 | 0.001 | 0.0011 | 0.0032 | 0.0001 | 0 | 0.0001 | 0 | 270 | 433 | 32
29320 | Q235B | 1272 | 1060 | 888 | 626 | 0.1441 | 0.492 | 0.187 | 0.017 | 0.012 | 0.046 | 0.011 | 0.01 | 0.021 | 0.034 | 0.001 | 0.006 | 0.002 | 0.0017 | 0.0026 | 0.0001 | 0 | 0.0002 | 0 | 280 | 429 | 38
29420 | Q235B | 1263 | 1050 | 854 | 651 | 0.16 | 0.472 | 0.22 | 0.014 | 0.01 | 0.045 | 0.001 | 0.001 | 0.018 | 0.032 | 0.002 | 0.008 | 0.001 | 0.0011 | 0.0032 | 0.0001 | 0 | 0.0001 | 0 | 271 | 396 | 30
29410 | Q235B | 1269 | 1050 | 863 | 627 | 0.1441 | 0.492 | 0.187 | 0.017 | 0.012 | 0.046 | 0.011 | 0.01 | 0.021 | 0.034 | 0.001 | 0.006 | 0.002 | 0.0017 | 0.0026 | 0.0001 | 0 | 0.0002 | 0 | 263 | 387 | 32
29340 | Q235B | 1263 | 1050 | 865 | 653 | 0.1384 | 0.43 | 0.209 | 0.013 | 0.011 | 0.036 | 0.004 | 0.004 | 0.022 | 0.024 | 0.001 | 0.006 | 0.002 | 0.0018 | 0.0032 | 0.0001 | 0 | 0.0002 | 0 | 253 | 389 | 39
29210 | Q235B | 1263 | 1050 | 864 | 628 | 0.16 | 0.472 | 0.22 | 0.014 | 0.01 | 0.045 | 0.001 | 0.001 | 0.018 | 0.032 | 0.002 | 0.008 | 0.001 | 0.0011 | 0.0032 | 0.0001 | 0 | 0.0001 | 0 | 277 | 393 | 26
29260 | Q235B | 1269 | 1050 | 870 | 0 | 0.1441 | 0.492 | 0.187 | 0.017 | 0.012 | 0.046 | 0.011 | 0.01 | 0.021 | 0.034 | 0.001 | 0.006 | 0.002 | 0.0017 | 0.0026 | 0.0001 | 0 | 0.0002 | 0 | 263 | 386 | 27
31400 | Q235B | 1263 | 1050 | 870 | 645 | 0.1471 | 0.471 | 0.193 | 0.02 | 0.01 | 0.052 | 0.002 | 0.002 | 0.02 | 0.035 | 0.001 | 0.006 | 0.003 | 0.0017 | 0.004 | 0.0001 | 0 | 0.0002 | 0 | 267 | 400 | 31
31410 | Q235B | 1269 | 1050 | 870 | 657 | 0.1384 | 0.43 | 0.209 | 0.013 | 0.011 | 0.036 | 0.004 | 0.004 | 0.022 | 0.024 | 0.001 | 0.006 | 0.002 | 0.0018 | 0.0032 | 0.0001 | 0 | 0.0002 | 0 | 264 | 390 | 30
31390 | Q235B | 1263 | 1050 | 869 | 651 | 0.1471 | 0.471 | 0.193 | 0.02 | 0.01 | 0.052 | 0.002 | 0.002 | 0.02 | 0.035 | 0.001 | 0.006 | 0.003 | 0.0017 | 0.004 | 0.0001 | 0 | 0.0002 | 0 | 280 | 403 | 30
29351 | Q235B | 1272 | 1060 | 0 | 0 | 0.1426 | 0.449 | 0.201 | 0.017 | 0.012 | 0.046 | 0.003 | 0.001 | 0.02 | 0.028 | 0.001 | 0.006 | 0.003 | 0.0016 | 0.0035 | 0.0001 | 0 | 0.0002 | 0 | 268 | 391 | 31
29460 | Q235B | 1272 | 1060 | 891 | 603 | 0.16 | 0.472 | 0.22 | 0.014 | 0.01 | 0.045 | 0.001 | 0.001 | 0.018 | 0.032 | 0.002 | 0.008 | 0.001 | 0.0011 | 0.0032 | 0.0001 | 0 | 0.0001 | 0 | 272 | 396 | 32
29330 | Q235B | 1278 | 1060 | 891 | 632 | 0.1441 | 0.492 | 0.187 | 0.017 | 0.012 | 0.046 | 0.011 | 0.01 | 0.021 | 0.034 | 0.001 | 0.006 | 0.002 | 0.0017 | 0.0026 | 0.0001 | 0 | 0.0002 | 0 | 255 | 385 | 30
29420 | Q235B | 1272 | 1060 | 891 | 636 | 0.1471 | 0.471 | 0.193 | 0.02 | 0.01 | 0.052 | 0.002 | 0.002 | 0.02 | 0.035 | 0.001 | 0.006 | 0.003 | 0.0017 | 0.004 | 0.0001 | 0 | 0.0002 | 0 | 284 | 404 | 28
29400 | Q235B | 1278 | 1060 | 890 | 611 | 0.1384 | 0.43 | 0.209 | 0.013 | 0.011 | 0.036 | 0.004 | 0.004 | 0.022 | 0.024 | 0.001 | 0.006 | 0.002 | 0.0018 | 0.0032 | 0.0001 | 0 | 0.0002 | 0 | 265 | 388 | 28
29290 | Q235B | 1278 | 1060 | 888 | 637 | 0.16 | 0.472 | 0.22 | 0.014 | 0.01 | 0.045 | 0.001 | 0.001 | 0.018 | 0.032 | 0.002 | 0.008 | 0.001 | 0.0011 | 0.0032 | 0.0001 | 0 | 0.0001 | 0 | 257 | 414 | 34
29420 | Q235B | 1272 | 1060 | 887 | 609 | 0.1441 | 0.492 | 0.187 | 0.017 | 0.012 | 0.046 | 0.011 | 0.01 | 0.021 | 0.034 | 0.001 | 0.006 | 0.002 | 0.0017 | 0.0026 | 0.0001 | 0 | 0.0002 | 0 | 258 | 421 | 31
29330 | Q235B | 1278 | 1060 | 889 | 638 | 0.1471 | 0.471 | 0.193 | 0.02 | 0.01 | 0.052 | 0.002 | 0.002 | 0.02 | 0.035 | 0.001 | 0.006 | 0.003 | 0.0017 | 0.004 | 0.0001 | 0 | 0.0002 | 0 | 275 | 419 | 31
29480 | Q235B | 1272 | 1060 | 889 | 639 | 0.1384 | 0.43 | 0.209 | 0.013 | 0.011 | 0.036 | 0.004 | 0.004 | 0.022 | 0.024 | 0.001 | 0.006 | 0.002 | 0.0018 | 0.0032 | 0.0001 | 0 | 0.0002 | 0 | 263 | 417 | 36
29310 | Q235B | 1281 | 1060 | 890 | 636 | 0.1441 | 0.492 | 0.187 | 0.017 | 0.012 | 0.046 | 0.011 | 0.01 | 0.021 | 0.034 | 0.001 | 0.006 | 0.002 | 0.0017 | 0.0026 | 0.0001 | 0 | 0.0002 | 0 | 274 | 396 | 28
27890 | Q235B | 1257 | 1050 | 863 | 657 | 0.1398 | 0.46 | 0.205 | 0.017 | 0.014 | 0.048 | 0.015 | 0.013 | 0.02 | 0.033 | 0.001 | 0.006 | 0.002 | 0.0011 | 0.0026 | 0.0001 | 0 | 0.0002 | 0 | 265 | 412 | 31
27730 | Q235B | 1250 | 1050 | 862 | 662 | 0.1398 | 0.46 | 0.205 | 0.017 | 0.014 | 0.048 | 0.015 | 0.013 | 0.02 | 0.033 | 0.001 | 0.006 | 0.002 | 0.0011 | 0.0026 | 0.0001 | 0 | 0.0002 | 0 | 282 | 411 | 29
27930 | Q235B | 1248 | 1050 | 856 | 636 | 0.1398 | 0.46 | 0.205 | 0.017 | 0.014 | 0.048 | 0.015 | 0.013 | 0.02 | 0.033 | 0.001 | 0.006 | 0.002 | 0.0011 | 0.0026 | 0.0001 | 0 | 0.0002 | 0 | 264 | 421 | 28
27750 | Q235B | 1242 | 1050 | 849 | 643 | 0.1398 | 0.46 | 0.205 | 0.017 | 0.014 | 0.048 | 0.015 | 0.013 | 0.02 | 0.033 | 0.001 | 0.006 | 0.002 | 0.0011 | 0.0026 | 0.0001 | 0 | 0.0002 | 0 | 259 | 414 | 29
28040 | Q235B | 1248 | 1050 | 853 | 641 | 0.1398 | 0.46 | 0.205 | 0.017 | 0.014 | 0.048 | 0.015 | 0.013 | 0.02 | 0.033 | 0.001 | 0.006 | 0.002 | 0.0011 | 0.0026 | 0.0001 | 0 | 0.0002 | 0 | 265 | 402 | 34
27810 | Q235B | 1242 | 1050 | 849 | 647 | 0.1398 | 0.46 | 0.205 | 0.017 | 0.014 | 0.048 | 0.015 | 0.013 | 0.02 | 0.033 | 0.001 | 0.006 | 0.002 | 0.0011 | 0.0026 | 0.0001 | 0 | 0.0002 | 0 | 261 | 413 | 29
27950 | Q235B | 1248 | 1050 | 853 | 655 | 0.1398 | 0.46 | 0.205 | 0.017 | 0.014 | 0.048 | 0.015 | 0.013 | 0.02 | 0.033 | 0.001 | 0.006 | 0.002 | 0.0011 | 0.0026 | 0.0001 | 0 | 0.0002 | 0 | 273 | 405 | 31
27830 | Q235B | 1242 | 1050 | 847 | 648 | 0.1398 | 0.46 | 0.205 | 0.017 | 0.014 | 0.048 | 0.015 | 0.013 | 0.02 | 0.033 | 0.001 | 0.006 | 0.002 | 0.0011 | 0.0026 | 0.0001 | 0 | 0.0002 | 0 | 268 | 408 | 37
28310 | Q235B | 1247 | 1050 | 850 | 642 | 0.1459 | 0.516 | 0.184 | 0.025 | 0.017 | 0.042 | 0.001 | 0.001 | 0.014 | 0.031 | 0.001 | 0.006 | 0.005 | 0.0046 | 0.0032 | 0.0001 | 0 | 0.0002 | 0 | 317 | 433 | 30
28430 | Q235B | 1241 | 1050 | 848 | 641 | 0.1446 | 0.481 | 0.187 | 0.014 | 0.017 | 0.052 | 0.002 | 0.002 | 0.022 | 0.042 | 0.001 | 0.009 | 0.002 | 0.0012 | 0.0035 | 0.0001 | 0 | 0.0002 | 0 | 294 | 429 | 31
28350 | Q235B | 1247 | 1050 | 852 | 658 | 0.1446 | 0.481 | 0.187 | 0.014 | 0.017 | 0.052 | 0.002 | 0.002 | 0.022 | 0.042 | 0.001 | 0.009 | 0.002 | 0.0012 | 0.0035 | 0.0001 | 0 | 0.0002 | 0 | 253 | 432 | 29
28480 | Q235B | 1241 | 1050 | 847 | 646 | 0.1446 | 0.481 | 0.187 | 0.014 | 0.017 | 0.052 | 0.002 | 0.002 | 0.022 | 0.042 | 0.001 | 0.009 | 0.002 | 0.0012 | 0.0035 | 0.0001 | 0 | 0.0002 | 0 | 278 | 415 | 30
28360 | Q235B | 1247 | 1050 | 851 | 647 | 0.1446 | 0.481 | 0.187 | 0.014 | 0.017 | 0.052 | 0.002 | 0.002 | 0.022 | 0.042 | 0.001 | 0.009 | 0.002 | 0.0012 | 0.0035 | 0.0001 | 0 | 0.0002 | 0 | 281 | 407 | 32
28480 | Q235B | 1241 | 1050 | 848 | 658 | 0.1446 | 0.481 | 0.187 | 0.014 | 0.017 | 0.052 | 0.002 | 0.002 | 0.022 | 0.042 | 0.001 | 0.009 | 0.002 | 0.0012 | 0.0035 | 0.0001 | 0 | 0.0002 | 0 | 263 | 403 | 33
28410 | Q235B | 1247 | 1050 | 850 | 657 | 0.1446 | 0.481 | 0.187 | 0.014 | 0.017 | 0.052 | 0.002 | 0.002 | 0.022 | 0.042 | 0.001 | 0.009 | 0.002 | 0.0012 | 0.0035 | 0.0001 | 0 | 0.0002 | 0 | 272 | 409 | 34
28360 | Q235B | 1246 | 1050 | 843 | 649 | 0.1446 | 0.481 | 0.187 | 0.014 | 0.017 | 0.052 | 0.002 | 0.002 | 0.022 | 0.042 | 0.001 | 0.009 | 0.002 | 0.0012 | 0.0035 | 0.0001 | 0 | 0.0002 | 0 | 277 | 407 | 34
28580 | Q235B | 1252 | 1050 | 850 | 643 | 0.1446 | 0.481 | 0.187 | 0.014 | 0.017 | 0.052 | 0.002 | 0.002 | 0.022 | 0.042 | 0.001 | 0.009 | 0.002 | 0.0012 | 0.0035 | 0.0001 | 0 | 0.0002 | 0 | 267 | 401 | 34
28510 | Q235B | 1246 | 1050 | 841 | 658 | 0.1446 | 0.481 | 0.187 | 0.014 | 0.017 | 0.052 | 0.002 | 0.002 | 0.022 | 0.042 | 0.001 | 0.009 | 0.002 | 0.0012 | 0.0035 | 0.0001 | 0 | 0.0002 | 0 | 274 | 419 | 29
28470 | Q235B | 1252 | 1050 | 849 | 655 | 0.1446 | 0.481 | 0.187 | 0.014 | 0.017 | 0.052 | 0.002 | 0.002 | 0.022 | 0.042 | 0.001 | 0.009 | 0.002 | 0.0012 | 0.0035 | 0.0001 | 0 | 0.0002 | 0 | 270 | 412 | 28
27810 | Q235B | 1246 | 1050 | 831 | 648 | 0.1401 | 0.454 | 0.205 | 0.018 | 0.014 | 0.04 | 0.002 | 0.002 | 0.015 | 0.029 | 0.001 | 0.005 | 0.003 | 0.0011 | 0.0026 | 0.0002 | 0 | 0.0002 | 0 | 265 | 404 | 35
28250 | Q235B | 1256 | 1050 | 861 | 656 | 0.1401 | 0.454 | 0.205 | 0.018 | 0.014 | 0.04 | 0.002 | 0.002 | 0.015 | 0.029 | 0.001 | 0.005 | 0.003 | 0.0011 | 0.0026 | 0.0002 | 0 | 0.0002 | 0 | 276 | 388 | 29
27910 | Q235B | 1248 | 1040 | 856 | 669 | 0.1401 | 0.454 | 0.205 | 0.018 | 0.014 | 0.04 | 0.002 | 0.002 | 0.015 | 0.029 | 0.001 | 0.005 | 0.003 | 0.0011 | 0.0026 | 0.0002 | 0 | 0.0002 | 0 | 284 | 424 | 32
27880 | Q235B | 1249 | 1040 | 859 | 651 | 0.1401 | 0.454 | 0.205 | 0.018 | 0.014 | 0.04 | 0.002 | 0.002 | 0.015 | 0.029 | 0.001 | 0.005 | 0.003 | 0.0011 | 0.0026 | 0.0002 | 0 | 0.0002 | 0 | 278 | 415 | 35
27850 | Q235B | 1255 | 1040 | 867 | 556 | 0.1341 | 0.44 | 0.203 | 0.02 | 0.013 | 0.038 | 0.001 | 0.001 | 0.014 | 0.03 | 0.001 | 0.005 | 0.003 | 0.0013 | 0.0032 | 0.0001 | 0 | 0.0002 | 0 | 267 | 417 | 31
28060 | Q235B | 1252 | 1040 | 883 | 636 | 0.1341 | 0.44 | 0.203 | 0.02 | 0.013 | 0.038 | 0.001 | 0.001 | 0.014 | 0.03 | 0.001 | 0.005 | 0.003 | 0.0013 | 0.0032 | 0.0001 | 0 | 0.0002 | 0 | 263 | 421 | 35
27960 | Q235B | 1253 | 1040 | 865 | 655 | 0.1341 | 0.44 | 0.203 | 0.02 | 0.013 | 0.038 | 0.001 | 0.001 | 0.014 | 0.03 | 0.001 | 0.005 | 0.003 | 0.0013 | 0.0032 | 0.0001 | 0 | 0.0002 | 0 | 284 | 408 | 25
27990 | Q235B | 1248 | 1040 | 860 | 650 | 0.1341 | 0.44 | 0.203 | 0.02 | 0.013 | 0.038 | 0.001 | 0.001 | 0.014 | 0.03 | 0.001 | 0.005 | 0.003 | 0.0013 | 0.0032 | 0.0001 | 0 | 0.0002 | 0 | 297 | 415 | 32
26390 | Q235B | 1259 | 1050 | 863 | 656 | 0.136 | 0.5 | 0.201 | 0.02 | 0.014 | 0.033 | 0.007 | 0.005 | 0.012 | 0.026 | 0.002 | 0.007 | 0.001 | 0.0016 | 0.0025 | 0.0002 | 0 | 0.0001 | 0 | 289 | 401 | 29
26430 | Q235B | 1265 | 1050 | 851 | 651 | 0.136 | 0.5 | 0.201 | 0.02 | 0.014 | 0.033 | 0.007 | 0.005 | 0.012 | 0.026 | 0.002 | 0.007 | 0.001 | 0.0016 | 0.0025 | 0.0002 | 0 | 0.0001 | 0 | 278 | 398 | 30
26390 | Q235B | 1266 | 1050 | 856 | 637 | 0.136 | 0.5 | 0.201 | 0.02 | 0.014 | 0.033 | 0.007 | 0.005 | 0.012 | 0.026 | 0.002 | 0.007 | 0.001 | 0.0016 | 0.0025 | 0.0002 | 0 | 0.0001 | 0 | 284 | 403 | 31
31370 | Q235B | 1266 | 1050 | 859 | 658 | 0.1457 | 0.455 | 0.208 | 0.013 | 0.014 | 0.044 | 0.013 | 0.012 | 0.019 | 0.034 | 0.002 | 0.005 | 0.002 | 0.001 | 0.0025 | 0.0001 | 0 | 0.0003 | 0 | 279 | 395 | 30
29610 | Q235B | 1274 | 1060 | 883 | 613 | 0.149 | 0.453 | 0.188 | 0.017 | 0.01 | 0.035 | 0.006 | 0.005 | 0.015 | 0.021 | 0.002 | 0.008 | 0.001 | 0.0015 | 0.0054 | 0.0004 | 0 | 0.0001 | 0 | 288 | 414 | 30
31620 | Q235B | 1277 | 1060 | 889 | 637 | 0.149 | 0.453 | 0.188 | 0.017 | 0.01 | 0.035 | 0.006 | 0.005 | 0.015 | 0.021 | 0.002 | 0.008 | 0.001 | 0.0015 | 0.0054 | 0.0004 | 0 | 0.0001 | 0 | 304 | 431 | 26
31300 | Q235B | 1277 | 1060 | 889 | 637 | 0.1457 | 0.455 | 0.208 | 0.013 | 0.014 | 0.044 | 0.013 | 0.012 | 0.019 | 0.034 | 0.002 | 0.005 | 0.002 | 0.001 | 0.0025 | 0.0001 | 0 | 0.0003 | 0 | 284 | 408 | 36
31240 | Q235B | 1271 | 1060 | 889 | 636 | 0.138 | 0.507 | 0.198 | 0.017 | 0.018 | 0.036 | 0.013 | 0.013 | 0.014 | 0.027 | 0.002 | 0.008 | 0.001 | 0.0016 | 0.0048 | 0.0001 | 0 | 0.0001 | 0 | 278 | 414 | 38
31720 | Q235B | 1279 | 1060 | 888 | 633 | 0.1457 | 0.455 | 0.208 | 0.013 | 0.014 | 0.044 | 0.013 | 0.012 | 0.019 | 0.034 | 0.002 | 0.005 | 0.002 | 0.001 | 0.0025 | 0.0001 | 0 | 0.0003 | 0 | 315 | 414 | 30
31470 | Q235B | 1273 | 1060 | 888 | 636 | 0.138 | 0.507 | 0.198 | 0.017 | 0.018 | 0.036 | 0.013 | 0.013 | 0.014 | 0.027 | 0.002 | 0.008 | 0.001 | 0.0016 | 0.0048 | 0.0001 | 0 | 0.0001 | 0 | 306 | 418 | 28
26510 | Q235B | 1289 | 1080 | 901 | 633 | 0.149 | 0.453 | 0.188 | 0.017 | 0.01 | 0.035 | 0.006 | 0.005 | 0.015 | 0.021 | 0.002 | 0.008 | 0.001 | 0.0015 | 0.0054 | 0.0004 | 0 | 0.0001 | 0 | 328 | 442 | 34
26220 | Q235B | 1279 | 1060 | 889 | 629 | 0.136 | 0.5 | 0.201 | 0.02 | 0.014 | 0.033 | 0.007 | 0.005 | 0.012 | 0.026 | 0.002 | 0.007 | 0.001 | 0.0016 | 0.0025 | 0.0002 | 0 | 0.0001 | 0 | 316 | 430 | 29
29350 | Q235B | 1273 | 1060 | 890 | 633 | 0.149 | 0.453 | 0.188 | 0.017 | 0.01 | 0.035 | 0.006 | 0.005 | 0.015 | 0.021 | 0.002 | 0.008 | 0.001 | 0.0015 | 0.0054 | 0.0004 | 0 | 0.0001 | 0 | 297 | 417 | 28
26330 | Q235B | 1278 | 1060 | 891 | 634 | 0.1487 | 0.428 | 0.172 | 0.016 | 0.012 | 0.034 | 0.002 | 0.002 | 0.011 | 0.021 | 0.001 | 0.005 | 0.002 | 0.0013 | 0.0037 | 0.0001 | 0 | 0.0004 | 0 | 295 | 421 | 26
29420 | Q235B | 1272 | 1060 | 888 | 634 | 0.138 | 0.516 | 0.187 | 0.021 | 0.014 | 0.039 | 0.007 | 0.004 | 0.02 | 0.042 | 0.002 | 0.009 | 0.001 | 0.0022 | 0.004 | 0.0003 | 0 | 0.0001 | 0 | 278 | 425 | 34
29620 | Q235B | 1278 | 1060 | 890 | 633 | 0.1487 | 0.428 | 0.172 | 0.016 | 0.012 | 0.034 | 0.002 | 0.002 | 0.011 | 0.021 | 0.001 | 0.005 | 0.002 | 0.0013 | 0.0037 | 0.0001 | 0 | 0.0004 | 0 | 275 | 422 | 37
29450 | Q235B | 1271 | 1060 | 887 | 632 | 0.1487 | 0.428 | 0.172 | 0.016 | 0.012 | 0.034 | 0.002 | 0.002 | 0.011 | 0.021 | 0.001 | 0.005 | 0.002 | 0.0013 | 0.0037 | 0.0001 | 0 | 0.0004 | 0 | 288 | 423 | 32
29590 | Q235B | 1271 | 1060 | 889 | 559 | 0.1479 | 0.4 | 0.158 | 0.021 | 0.014 | 0.043 | 0.002 | 0.002 | 0.021 | 0.034 | 0.001 | 0.007 | 0.002 | 0.0013 | 0.0035 | 0.0001 | 0 | 0.0003 | 0 | 325 | 432 | 26
26226 | Q235B | 1271 | 1060 | 0 | 0 | 0.138 | 0.516 | 0.187 | 0.021 | 0.014 | 0.039 | 0.007 | 0.004 | 0.02 | 0.042 | 0.002 | 0.009 | 0.001 | 0.0022 | 0.004 | 0.0003 | 0 | 0.0001 | 0 | 321 | 441 | 34
31440 | Q235B | 1271 | 1060 | 891 | 605 | 0.136 | 0.5 | 0.201 | 0.02 | 0.014 | 0.033 | 0.007 | 0.005 | 0.012 | 0.026 | 0.002 | 0.007 | 0.001 | 0.0016 | 0.0025 | 0.0002 | 0 | 0.0001 | 0 | 279 | 423 | 35
31610 | Q235B | 1271 | 1060 | 890 | 630 | 0.138 | 0.516 | 0.187 | 0.021 | 0.014 | 0.039 | 0.007 | 0.004 | 0.02 | 0.042 | 0.002 | 0.009 | 0.001 | 0.0022 | 0.004 | 0.0003 | 0 | 0.0001 | 0 | 314 | 442 | 31
31390 | Q235B | 1277 | 1060 | 889 | 634 | 0.1457 | 0.455 | 0.208 | 0.013 | 0.014 | 0.044 | 0.013 | 0.012 | 0.019 | 0.034 | 0.002 | 0.005 | 0.002 | 0.001 | 0.0025 | 0.0001 | 0 | 0.0003 | 0 | 270 | 416 | 33
26120 | Q235B | 1267 | 1060 | 888 | 635 | 0.1479 | 0.4 | 0.158 | 0.021 | 0.014 | 0.043 | 0.002 | 0.002 | 0.021 | 0.034 | 0.001 | 0.007 | 0.002 | 0.0013 | 0.0035 | 0.0001 | 0 | 0.0003 | 0 | 295 | 414 | 31
31550 | Q235B | 1268 | 1060 | 888 | 632 | 0.138 | 0.507 | 0.198 | 0.017 | 0.018 | 0.036 | 0.013 | 0.013 | 0.014 | 0.027 | 0.002 | 0.008 | 0.001 | 0.0016 | 0.0048 | 0.0001 | 0 | 0.0001 | 0 | 273 | 416 | 33
31390 | Q235B | 1268 | 1060 | 889 | 612 | 0.1457 | 0.455 | 0.208 | 0.013 | 0.014 | 0.044 | 0.013 | 0.012 | 0.019 | 0.034 | 0.002 | 0.005 | 0.002 | 0.001 | 0.0025 | 0.0001 | 0 | 0.0003 | 0 | 266 | 407 | 41
31220 | Q235B | 1268 | 1060 | 888 | 614 | 0.138 | 0.507 | 0.198 | 0.017 | 0.018 | 0.036 | 0.013 | 0.013 | 0.014 | 0.027 | 0.002 | 0.008 | 0.001 | 0.0016 | 0.0048 | 0.0001 | 0 | 0.0001 | 0 | 279 | 410 | 28
31370 | Q235B | 1268 | 1060 | 886 | 529 | 0.1457 | 0.455 | 0.208 | 0.013 | 0.014 | 0.044 | 0.013 | 0.012 | 0.019 | 0.034 | 0.002 | 0.005 | 0.002 | 0.001 | 0.0025 | 0.0001 | 0 | 0.0003 | 0 | 275 | 402 | 31
31380 | Q235B | 1268 | 1060 | 887 | 634 | 0.138 | 0.516 | 0.187 | 0.021 | 0.014 | 0.039 | 0.007 | 0.004 | 0.02 | 0.042 | 0.002 | 0.009 | 0.001 | 0.0022 | 0.004 | 0.0003 | 0 | 0.0001 | 0 | 293 | 430 | 35
29480 | Q235B | 1266 | 1050 | 863 | 657 | 0.1487 | 0.428 | 0.172 | 0.016 | 0.012 | 0.034 | 0.002 | 0.002 | 0.011 | 0.021 | 0.001 | 0.005 | 0.002 | 0.0013 | 0.0037 | 0.0001 | 0 | 0.0004 | 0 | 288 | 405 | 28
27570 | Q235B | 1269 | 1060 | 886 | 608 | 0.154 | 0.481 | 0.191 | 0.016 | 0.01 | 0.046 | 0.003 | 0.002 | 0.015 | 0.024 | 0.001 | 0.007 | 0.001 | 0.0017 | 0.0034 | 0.0002 | 0 | 0.0001 | 0 | 306 | 443 | 35
27460 | Q235B | 1263 | 1060 | 890 | 636 | 0.1482 | 0.476 | 0.189 | 0.025 | 0.017 | 0.036 | 0.004 | 0.003 | 0.011 | 0.027 | 0.001 | 0.006 | 0.002 | 0.001 | 0.0025 | 0.0001 | 0 | 0.0002 | 0 | 296 | 441 | 35
27480 | Q235B | 1260 | 1040 | 0 | 0 | 0.154 | 0.481 | 0.191 | 0.016 | 0.01 | 0.046 | 0.003 | 0.002 | 0.015 | 0.024 | 0.001 | 0.007 | 0.001 | 0.0017 | 0.0034 | 0.0002 | 0 | 0.0001 | 0 | 295 | 446 | 28
27570 | Q235B | 1254 | 1040 | 889 | 595 | 0.151 | 0.462 | 0.217 | 0.011 | 0.011 | 0.032 | 0.004 | 0.003 | 0.011 | 0.019 | 0.002 | 0.009 | 0.001 | 0.0018 | 0.0023 | 0.0006 | 0 | 0.0001 | 0 | 277 | 441 | 35
27440 | Q235B | 1260 | 1040 | 886 | 567 | 0.1482 | 0.476 | 0.189 | 0.025 | 0.017 | 0.036 | 0.004 | 0.003 | 0.011 | 0.027 | 0.001 | 0.006 | 0.002 | 0.001 | 0.0025 | 0.0001 | 0 | 0.0002 | 0 | 287 | 439 | 31
27570 | Q235B | 1248 | 1040 | 869 | 623 | 0.147 | 0.508 | 0.201 | 0.012 | 0.014 | 0.035 | 0.004 | 0.003 | 0.012 | 0.016 | 0.002 | 0.007 | 0.001 | 0.0018 | 0.0025 | 0.0005 | 0 | 0.0001 | 0 | 257 | 406 | 31
27560 | Q235B | 1254 | 1040 | 867 | 635 | 0.154 | 0.481 | 0.191 | 0.016 | 0.01 | 0.046 | 0.003 | 0.002 | 0.015 | 0.024 | 0.001 | 0.007 | 0.001 | 0.0017 | 0.0034 | 0.0002 | 0 | 0.0001 | 0 | 277 | 423 | 34
27550 | Q235B | 1254 | 1040 | 867 | 658 | 0.151 | 0.462 | 0.217 | 0.011 | 0.011 | 0.032 | 0.004 | 0.003 | 0.011 | 0.019 | 0.002 | 0.009 | 0.001 | 0.0018 | 0.0023 | 0.0006 | 0 | 0.0001 | 0 | 270 | 414 | 30
27540 | Q235B | 1254 | 1040 | 866 | 641 | 0.154 | 0.481 | 0.191 | 0.016 | 0.01 | 0.046 | 0.003 | 0.002 | 0.015 | 0.024 | 0.001 | 0.007 | 0.001 | 0.0017 | 0.0034 | 0.0002 | 0 | 0.0001 | 0 | 276 | 424 | 34
27610 | Q235B | 1254 | 1040 | 873 | 656 | 0.151 | 0.462 | 0.217 | 0.011 | 0.011 | 0.032 | 0.004 | 0.003 | 0.011 | 0.019 | 0.002 | 0.009 | 0.001 | 0.0018 | 0.0023 | 0.0006 | 0 | 0.0001 | 0 | 270 | 419 | 29
27520 | Q235B | 1248 | 1040 | 864 | 654 | 0.1482 | 0.476 | 0.189 | 0.025 | 0.017 | 0.036 | 0.004 | 0.003 | 0.011 | 0.027 | 0.001 | 0.006 | 0.002 | 0.001 | 0.0025 | 0.0001 | 0 | 0.0002 | 0 | 301 | 436 | 30
27590 | Q235B | 1254 | 1040 | 862 | 632 | 0.154 | 0.481 | 0.191 | 0.016 | 0.01 | 0.046 | 0.003 | 0.002 | 0.015 | 0.024 | 0.001 | 0.007 | 0.001 | 0.0017 | 0.0034 | 0.0002 | 0 | 0.0001 | 0 | 276 | 418 | 33
27620 | Q235B | 1248 | 1040 | 869 | 631 | 0.147 | 0.508 | 0.201 | 0.012 | 0.014 | 0.035 | 0.004 | 0.003 | 0.012 | 0.016 | 0.002 | 0.007 | 0.001 | 0.0018 | 0.0025 | 0.0005 | 0 | 0.0001 | 0 | 267 | 408 | 34
27570 | Q235B | 1254 | 1040 | 878 | 658 | 0.151 | 0.462 | 0.217 | 0.011 | 0.011 | 0.032 | 0.004 | 0.003 | 0.011 | 0.019 | 0.002 | 0.009 | 0.001 | 0.0018 | 0.0023 | 0.0006 | 0 | 0.0001 | 0 | 276 | 419 | 28
27590 | Q235B | 1254 | 1040 | 867 | 626 | 0.154 | 0.481 | 0.191 | 0.016 | 0.01 | 0.046 | 0.003 | 0.002 | 0.015 | 0.024 | 0.001 | 0.007 | 0.001 | 0.0017 | 0.0034 | 0.0002 | 0 | 0.0001 | 0 | 281 | 425 | 33
27620 | Q235B | 1248 | 1040 | 866 | 655 | 0.1476 | 0.465 | 0.187 | 0.019 | 0.012 | 0.045 | 0.003 | 0.003 | 0.013 | 0.02 | 0.001 | 0.005 | 0.003 | 0.001 | 0.0024 | 0.0001 | 0 | 0.0005 | 0 | 272 | 422 | 33
27710 | Q235B | 1254 | 1040 | 883 | 658 | 0.151 | 0.462 | 0.217 | 0.011 | 0.011 | 0.032 | 0.004 | 0.003 | 0.011 | 0.019 | 0.002 | 0.009 | 0.001 | 0.0018 | 0.0023 | 0.0006 | 0 | 0.0001 | 0 | 281 | 416 | 32
27460 | Q235B | 1248 | 1040 | 865 | 653 | 0.1482 | 0.476 | 0.189 | 0.025 | 0.017 | 0.036 | 0.004 | 0.003 | 0.011 | 0.027 | 0.001 | 0.006 | 0.002 | 0.001 | 0.0025 | 0.0001 | 0 | 0.0002 | 0 | 289 | 431 | 31
27620 | Q235B | 1249 | 1040 | 864 | 562 | 0.1476 | 0.465 | 0.187 | 0.019 | 0.012 | 0.045 | 0.003 | 0.003 | 0.013 | 0.02 | 0.001 | 0.005 | 0.003 | 0.001 | 0.0024 | 0.0001 | 0 | 0.0005 | 0 | 272 | 419 | 34
27610 | Q235B | 1255 | 1040 | 864 | 638 | 0.151 | 0.462 | 0.217 | 0.011 | 0.011 | 0.032 | 0.004 | 0.003 | 0.011 | 0.019 | 0.002 | 0.009 | 0.001 | 0.0018 | 0.0023 | 0.0006 | 0 | 0.0001 | 0 | 279 | 422 | 36
27470 | Q235B | 1249 | 1040 | 866 | 631 | 0.1482 | 0.476 | 0.189 | 0.025 | 0.017 | 0.036 | 0.004 | 0.003 | 0.011 | 0.027 | 0.001 | 0.006 | 0.002 | 0.001 | 0.0025 | 0.0001 | 0 | 0.0002 | 0 | 275 | 431 | 35
27560 | Q235B | 1255 | 1040 | 864 | 657 | 0.154 | 0.481 | 0.191 | 0.016 | 0.01 | 0.046 | 0.003 | 0.002 | 0.015 | 0.024 | 0.001 | 0.007 | 0.001 | 0.0017 | 0.0034 | 0.0002 | 0 | 0.0001 | 0 | 301 | 429 | 34
27610 | Q235B | 1249 | 1040 | 868 | 655 | 0.1476 | 0.465 | 0.187 | 0.019 | 0.012 | 0.045 | 0.003 | 0.003 | 0.013 | 0.02 | 0.001 | 0.005 | 0.003 | 0.001 | 0.0024 | 0.0001 | 0 | 0.0005 | 0 | 280 | 432 | 33
27510 | Q235B | 1255 | 1040 | 866 | 636 | 0.154 | 0.481 | 0.191 | 0.016 | 0.01 | 0.046 | 0.003 | 0.002 | 0.015 | 0.024 | 0.001 | 0.007 | 0.001 | 0.0017 | 0.0034 | 0.0002 | 0 | 0.0001 | 0 | 278 | 421 | 34
27530 | Q235B | 1255 | 1040 | 867 | 636 | 0.151 | 0.462 | 0.217 | 0.011 | 0.011 | 0.032 | 0.004 | 0.003 | 0.011 | 0.019 | 0.002 | 0.009 | 0.001 | 0.0018 | 0.0023 | 0.0006 | 0 | 0.0001 | 0 | 277 | 419 | 33
27480 | Q235B | 1249 | 1040 | 868 | 635 | 0.1482 | 0.476 | 0.189 | 0.025 | 0.017 | 0.036 | 0.004 | 0.003 | 0.011 | 0.027 | 0.001 | 0.006 | 0.002 | 0.001 | 0.0025 | 0.0001 | 0 | 0.0002 | 0 | 279 | 424 | 33
27440 | Q235B | 1255 | 1040 | 864 | 659 | 0.154 | 0.481 | 0.191 | 0.016 | 0.01 | 0.046 | 0.003 | 0.002 | 0.015 | 0.024 | 0.001 | 0.007 | 0.001 | 0.0017 | 0.0034 | 0.0002 | 0 | 0.0001 | 0 | 281 | 421 | 32
27470 | Q235B | 1249 | 1040 | 868 | 656 | 0.1476 | 0.465 | 0.187 | 0.019 | 0.012 | 0.045 | 0.003 | 0.003 | 0.013 | 0.02 | 0.001 | 0.005 | 0.003 | 0.001 | 0.0024 | 0.0001 | 0 | 0.0005 | 0 | 268 | 420 | 33
27500 | Q235B | 1255 | 1040 | 866 | 635 | 0.151 | 0.462 | 0.217 | 0.011 | 0.011 | 0.032 | 0.004 | 0.003 | 0.011 | 0.019 | 0.002 | 0.009 | 0.001 | 0.0018 | 0.0023 | 0.0006 | 0 | 0.0001 | 0 | 276 | 422 | 32
27530 | Q235B | 1249 | 1040 | 868 | 656 | 0.1476 | 0.465 | 0.187 | 0.019 | 0.012 | 0.045 | 0.003 | 0.003 | 0.013 | 0.02 | 0.001 | 0.005 | 0.003 | 0.001 | 0.0024 | 0.0001 | 0 | 0.0005 | 0 | 276 | 425 | 32
29430 | Q235B | 1271 | 1060 | 892 | 588 | 0.141 | 0.467 | 0.202 | 0.015 | 0.018 | 0.04 | 0.006 | 0.005 | 0.015 | 0.027 | 0.002 | 0.008 | 0.001 | 0.0015 | 0.002 | 0.0002 | 0 | 0.0001 | 0 | 324 | 430 | 27
29430 | Q235B | 1277 | 1060 | 0 | 0 | 0.141 | 0.467 | 0.202 | 0.015 | 0.018 | 0.04 | 0.006 | 0.005 | 0.015 | 0.027 | 0.002 | 0.008 | 0.001 | 0.0015 | 0.002 | 0.0002 | 0 | 0.0001 | 0 | 322 | 430 | 26
29000 | Q235B | 1271 | 1060 | 890 | 590 | 0.141 | 0.467 | 0.202 | 0.015 | 0.018 | 0.04 | 0.006 | 0.005 | 0.015 | 0.027 | 0.002 | 0.008 | 0.001 | 0.0015 | 0.002 | 0.0002 | 0 | 0.0001 | 0 | 318 | 430 | 28
29290 | Q235B | 1271 | 1060 | 891 | 591 | 0.141 | 0.467 | 0.202 | 0.015 | 0.018 | 0.04 | 0.006 | 0.005 | 0.015 | 0.027 | 0.002 | 0.008 | 0.001 | 0.0015 | 0.002 | 0.0002 | 0 | 0.0001 | 0 | 276 | 432 | 29
28970 | Q235B | 1277 | 1060 | 899 | 596 | 0.141 | 0.467 | 0.202 | 0.015 | 0.018 | 0.04 | 0.006 | 0.005 | 0.015 | 0.027 | 0.002 | 0.008 | 0.001 | 0.0015 | 0.002 | 0.0002 | 0 | 0.0001 | 0 | 277 | 428 | 31
27610 | Q235B | 1278 | 1060 | 890 | 0 | 0.1467 | 0.447 | 0.219 | 0.018 | 0.014 | 0.046 | 0.003 | 0.002 | 0.019 | 0.028 | 0.002 | 0.006 | 0.002 | 0.0021 | 0.0021 | 0.0001 | 0 | 0.0003 | 0 | 282 | 426 | 30
27630 | Q235B | 1278 | 1060 | 890 | 595 | 0.1467 | 0.447 | 0.219 | 0.018 | 0.014 | 0.046 | 0.003 | 0.002 | 0.019 | 0.028 | 0.002 | 0.006 | 0.002 | 0.0021 | 0.0021 | 0.0001 | 0 | 0.0003 | 0 | 271 | 420 | 31
27590 | Q235B | 1278 | 1060 | 887 | 598 | 0.1467 | 0.447 | 0.219 | 0.018 | 0.014 | 0.046 | 0.003 | 0.002 | 0.019 | 0.028 | 0.002 | 0.006 | 0.002 | 0.0021 | 0.0021 | 0.0001 | 0 | 0.0003 | 0 | 279 | 425 | 31
27610 | Q235B | 1274 | 1060 | 886 | 633 | 0.1467 | 0.447 | 0.219 | 0.018 | 0.014 | 0.046 | 0.003 | 0.002 | 0.019 | 0.028 | 0.002 | 0.006 | 0.002 | 0.0021 | 0.0021 | 0.0001 | 0 | 0.0003 | 0 | 285 | 430 | 33
29630 | Q235B | 1269 | 1050 | 863 | 658 | 0.1348 | 0.452 | 0.176 | 0.022 | 0.01 | 0.036 | 0.002 | 0.002 | 0.013 | 0.03 | 0.001 | 0.007 | 0.002 | 0.0019 | 0.0029 | 0.0001 | 0 | 0.0003 | 0 | 269 | 397 | 31
29430 | Q235B | 1270 | 1050 | 859 | 630 | 0.1348 | 0.452 | 0.176 | 0.022 | 0.01 | 0.036 | 0.002 | 0.002 | 0.013 | 0.03 | 0.001 | 0.007 | 0.002 | 0.0019 | 0.0029 | 0.0001 | 0 | 0.0003 | 0 | 267 | 385 | 27
29550 | Q235B | 1265 | 1050 | 865 | 632 | 0.1423 | 0.449 | 0.19 | 0.016 | 0.012 | 0.038 | 0.002 | 0.002 | 0.014 | 0.027 | 0.002 | 0.006 | 0.002 | 0.0019 | 0.0027 | 0.0001 | 0 | 0.0003 | 0 | 265 | 385 | 29
29630 | Q235B | 1271 | 1050 | 866 | 632 | 0.1348 | 0.452 | 0.176 | 0.022 | 0.01 | 0.036 | 0.002 | 0.002 | 0.013 | 0.03 | 0.001 | 0.007 | 0.002 | 0.0019 | 0.0029 | 0.0001 | 0 | 0.0003 | 0 | 274 | 398 | 28
29850 | Q235B | 1272 | 1060 | 888 | 638 | 0.1422 | 0.464 | 0.181 | 0.017 | 0.013 | 0.039 | 0.003 | 0.002 | 0.015 | 0.028 | 0.001 | 0.006 | 0.002 | 0.0015 | 0.0021 | 0.0001 | 0 | 0.0003 | 0 | 274 | 406 | 30
29520 | Q235B | 1278 | 1060 | 891 | 633 | 0.1423 | 0.449 | 0.19 | 0.016 | 0.012 | 0.038 | 0.002 | 0.002 | 0.014 | 0.027 | 0.002 | 0.006 | 0.002 | 0.0019 | 0.0027 | 0.0001 | 0 | 0.0003 | 0 | 276 | 408 | 31
29440 | Q235B | 1272 | 1060 | 885 | 603 | 0.1348 | 0.452 | 0.176 | 0.022 | 0.01 | 0.036 | 0.002 | 0.002 | 0.013 | 0.03 | 0.001 | 0.007 | 0.002 | 0.0019 | 0.0029 | 0.0001 | 0 | 0.0003 | 0 | 280 | 414 | 36
29590 | Q235B | 1278 | 1060 | 888 | 632 | 0.1422 | 0.464 | 0.181 | 0.017 | 0.013 | 0.039 | 0.003 | 0.002 | 0.015 | 0.028 | 0.001 | 0.006 | 0.002 | 0.0015 | 0.0021 | 0.0001 | 0 | 0.0003 | 0 | 261 | 409 | 27
29810 | Q235B | 1273 | 1060 | 888 | 601 | 0.1423 | 0.449 | 0.19 | 0.016 | 0.012 | 0.038 | 0.002 | 0.002 | 0.014 | 0.027 | 0.002 | 0.006 | 0.002 | 0.0019 | 0.0027 | 0.0001 | 0 | 0.0003 | 0 | 286 | 397 | 28
29720 | Q235B | 1279 | 1060 | 888 | 603 | 0.1348 | 0.452 | 0.176 | 0.022 | 0.01 | 0.036 | 0.002 | 0.002 | 0.013 | 0.03 | 0.001 | 0.007 | 0.002 | 0.0019 | 0.0029 | 0.0001 | 0 | 0.0003 | 0 | 284 | 416 | 29
29820 | Q235B | 1273 | 1060 | 889 | 602 | 0.1422 | 0.464 | 0.181 | 0.017 | 0.013 | 0.039 | 0.003 | 0.002 | 0.015 | 0.028 | 0.001 | 0.006 | 0.002 | 0.0015 | 0.0021 | 0.0001 | 0 | 0.0003 | 0 | 271 | 389 | 29
29720 | Q235B | 1275 | 1060 | 889 | 604 | 0.1348 | 0.452 | 0.176 | 0.022 | 0.01 | 0.036 | 0.002 | 0.002 | 0.013 | 0.03 | 0.001 | 0.007 | 0.002 | 0.0019 | 0.0029 | 0.0001 | 0 | 0.0003 | 0 | 269 | 386 | 29
29580 | Q235B | 1281 | 1060 | 890 | 634 | 0.1422 | 0.464 | 0.181 | 0.017 | 0.013 | 0.039 | 0.003 | 0.002 | 0.015 | 0.028 | 0.001 | 0.006 | 0.002 | 0.0015 | 0.0021 | 0.0001 | 0 | 0.0003 | 0 | 265 | 385 | 29
29450 | Q235B | 1275 | 1060 | 889 | 662 | 0.1423 | 0.449 | 0.19 | 0.016 | 0.012 | 0.038 | 0.002 | 0.002 | 0.014 | 0.027 | 0.002 | 0.006 | 0.002 | 0.0019 | 0.0027 | 0.0001 | 0 | 0.0003 | 0 | 270 | 374 | 33
29450 | Q235B | 1275 | 1060 | 889 | 662 | 0.1423 | 0.449 | 0.19 | 0.016 | 0.012 | 0.038 | 0.002 | 0.002 | 0.014 | 0.027 | 0.002 | 0.006 | 0.002 | 0.0019 | 0.0027 | 0.0001 | 0 | 0.0003 | 0 | 279 | 391 | 26
29450 | Q235B | 1275 | 1060 | 889 | 662 | 0.1423 | 0.449 | 0.19 | 0.016 | 0.012 | 0.038 | 0.002 | 0.002 | 0.014 | 0.027 | 0.002 | 0.006 | 0.002 | 0.0019 | 0.0027 | 0.0001 | 0 | 0.0003 | 0 | 281 | 392 | 26
29440 | Q235B | 1281 | 1060 | 891 | 634 | 0.1348 | 0.452 | 0.176 | 0.022 | 0.01 | 0.036 | 0.002 | 0.002 | 0.013 | 0.03 | 0.001 | 0.007 | 0.002 | 0.0019 | 0.0029 | 0.0001 | 0 | 0.0003 | 0 | 290 | 422 | 27
29760 | Q235B | 1281 | 1060 | 892 | 637 | 0.1423 | 0.449 | 0.19 | 0.016 | 0.012 | 0.038 | 0.002 | 0.002 | 0.014 | 0.027 | 0.002 | 0.006 | 0.002 | 0.0019 | 0.0027 | 0.0001 | 0 | 0.0003 | 0 | 261 | 391 | 27
29730 | Q235B | 1275 | 1060 | 888 | 636 | 0.1348 | 0.452 | 0.176 | 0.022 | 0.01 | 0.036 | 0.002 | 0.002 | 0.013 | 0.03 | 0.001 | 0.007 | 0.002 | 0.0019 | 0.0029 | 0.0001 | 0 | 0.0003 | 0 | 274 | 406 | 28
29570 | Q235B | 1281 | 1060 | 891 | 605 | 0.1422 | 0.464 | 0.181 | 0.017 | 0.013 | 0.039 | 0.003 | 0.002 | 0.015 | 0.028 | 0.001 | 0.006 | 0.002 | 0.0015 | 0.0021 | 0.0001 | 0 | 0.0003 | 0 | 292 | 409 | 28
29440 | Q235B | 1281 | 1060 | 891 | 634 | 0.1348 | 0.452 | 0.176 | 0.022 | 0.01 | 0.036 | 0.002 | 0.002 | 0.013 | 0.03 | 0.001 | 0.007 | 0.002 | 0.0019 | 0.0029 | 0.0001 | 0 | 0.0003 | 0 | 284 | 411 | 29
29330 | Q235B | 1273 | 1060 | 881 | 604 | 0.15 | 0.441 | 0.201 | 0.016 | 0.011 | 0.03 | 0.006 | 0.003 | 0.009 | 0.019 | 0.002 | 0.007 | 0.001 | 0.001 | 0.0029 | 0.0003 | 0 | 0.0001 | 0 | 293 | 435 | 32
29630 | Q235B | 1261 | 1060 | 886 | 595 | 0.15 | 0.441 | 0.201 | 0.016 | 0.011 | 0.03 | 0.006 | 0.003 | 0.009 | 0.019 | 0.002 | 0.007 | 0.001 | 0.001 | 0.0029 | 0.0003 | 0 | 0.0001 | 0 | 281 | 427 | 31
29435 | Q235B | 1269 | 1060 | 0 | 0 | 0.15 | 0.441 | 0.201 | 0.016 | 0.011 | 0.03 | 0.006 | 0.003 | 0.009 | 0.019 | 0.002 | 0.007 | 0.001 | 0.001 | 0.0029 | 0.0003 | 0 | 0.0001 | 0 | 294 | 414 | 34
29560 | Q235B | 1252 | 1050 | 862 | 661 | 0.146 | 0.442 | 0.196 | 0.018 | 0.013 | 0.028 | 0.006 | 0.004 | 0.008 | 0.021 | 0.002 | 0.007 | 0.001 | 0.001 | 0.0025 | 0.0002 | 0 | 0.0001 | 0 | 264 | 420 | 33
29000 | Q235B | 1258 | 1050 | 859 | 636 | 0.144 | 0.444 | 0.175 | 0.01 | 0.012 | 0.033 | 0.006 | 0.003 | 0.011 | 0.019 | 0.002 | 0.006 | 0.001 | 0.0016 | 0.0024 | 0.0001 | 0 | 0.0001 | 0 | 248 | 391 | 32
29330 | Q235B | 1264 | 1050 | 866 | 657 | 0.144 | 0.444 | 0.175 | 0.01 | 0.012 | 0.033 | 0.006 | 0.003 | 0.011 | 0.019 | 0.002 | 0.006 | 0.001 | 0.0016 | 0.0024 | 0.0001 | 0 | 0.0001 | 0 | 260 | 401 | 34
29360 | Q235B | 1252 | 1050 | 864 | 657 | 0.144 | 0.444 | 0.175 | 0.01 | 0.012 | 0.033 | 0.006 | 0.003 | 0.011 | 0.019 | 0.002 | 0.006 | 0.001 | 0.0016 | 0.0024 | 0.0001 | 0 | 0.0001 | 0 | 254 | 400 | 33
29100 | Q235B | 1258 | 1050 | 858 | 636 | 0.144 | 0.444 | 0.175 | 0.01 | 0.012 | 0.033 | 0.006 | 0.003 | 0.011 | 0.019 | 0.002 | 0.006 | 0.001 | 0.0016 | 0.0024 | 0.0001 | 0 | 0.0001 | 0 | 257 | 398 | 33
28970 | Q235B | 1252 | 1050 | 866 | 632 | 0.14 | 0.492 | 0.166 | 0.012 | 0.013 | 0.033 | 0.005 | 0.004 | 0.011 | 0.023 | 0.002 | 0.005 | 0.001 | 0.0012 | 0.0028 | 0.0001 | 0 | 0.0001 | 0 | 253 | 402 | 34
29120 | Q235B | 1252 | 1050 | 867 | 655 | 0.14 | 0.492 | 0.166 | 0.012 | 0.013 | 0.033 | 0.005 | 0.004 | 0.011 | 0.023 | 0.002 | 0.005 | 0.001 | 0.0012 | 0.0028 | 0.0001 | 0 | 0.0001 | 0 | 251 | 402 | 36
29070 | Q235B | 1272 | 1060 | 891 | 607 | 0.14 | 0.492 | 0.166 | 0.012 | 0.013 | 0.033 | 0.005 | 0.004 | 0.011 | 0.023 | 0.002 | 0.005 | 0.001 | 0.0012 | 0.0028 | 0.0001 | 0 | 0.0001 | 0 | 276 | 419 | 32
29250 | Q235B | 1260 | 1060 | 889 | 604 | 0.14 | 0.492 | 0.166 | 0.012 | 0.013 | 0.033 | 0.005 | 0.004 | 0.011 | 0.023 | 0.002 | 0.005 | 0.001 | 0.0012 | 0.0028 | 0.0001 | 0 | 0.0001 | 0 | 263 | 411 | 33
29250 | Q235B | 1273 | 1060 | 893 | 636 | 0.14 | 0.492 | 0.166 | 0.012 | 0.013 | 0.033 | 0.005 | 0.004 | 0.011 | 0.023 | 0.002 | 0.005 | 0.001 | 0.0012 | 0.0028 | 0.0001 | 0 | 0.0001 | 0 | 274 | 412 | 34
29110 | Q235B | 1261 | 1060 | 889 | 605 | 0.14 | 0.492 | 0.166 | 0.012 | 0.013 | 0.033 | 0.005 | 0.004 | 0.011 | 0.023 | 0.002 | 0.005 | 0.001 | 0.0012 | 0.0028 | 0.0001 | 0 | 0.0001 | 0 | 271 | 425 | 34
29270 | Q235B | 1275 | 1060 | 891 | 636 | 0.153 | 0.414 | 0.184 | 0.017 | 0.019 | 0.028 | 0.007 | 0.005 | 0.009 | 0.02 | 0.002 | 0.007 | 0.001 | 0.001 | 0.0021 | 0.0001 | 0 | 0.0001 | 0 | 273 | 407 | 28
29430 | Q235B | 1269 | 1060 | 889 | 636 | 0.153 | 0.414 | 0.184 | 0.017 | 0.019 | 0.028 | 0.007 | 0.005 | 0.009 | 0.02 | 0.002 | 0.007 | 0.001 | 0.001 | 0.0021 | 0.0001 | 0 | 0.0001 | 0 | 281 | 412 | 32
29380 | Q235B | 1275 | 1060 | 892 | 604 | 0.153 | 0.414 | 0.184 | 0.017 | 0.019 | 0.028 | 0.007 | 0.005 | 0.009 | 0.02 | 0.002 | 0.007 | 0.001 | 0.001 | 0.0021 | 0.0001 | 0 | 0.0001 | 0 | 299 | 420 | 28
29590 | Q235B | 1275 | 1060 | 891 | 636 | 0.142 | 0.464 | 0.179 | 0.014 | 0.014 | 0.042 | 0.005 | 0.004 | 0.016 | 0.034 | 0.002 | 0.011 | 0.001 | 0.0013 | 0.0022 | 0.0001 | 0 | 0.0001 | 0 | 296 | 419 | 31
28280 | Q235B | 1269 | 1060 | 889 | 636 | 0.142 | 0.464 | 0.179 | 0.014 | 0.014 | 0.042 | 0.005 | 0.004 | 0.016 | 0.034 | 0.002 | 0.011 | 0.001 | 0.0013 | 0.0022 | 0.0001 | 0 | 0.0001 | 0 | 262 | 403 | 32
27600 | Q235B | 1275 | 1060 | 888 | 589 | 0.142 | 0.464 | 0.179 | 0.014 | 0.014 | 0.042 | 0.005 | 0.004 | 0.016 | 0.034 | 0.002 | 0.011 | 0.001 | 0.0013 | 0.0022 | 0.0001 | 0 | 0.0001 | 0 | 264 | 399 | 31
32600 | Q345B | 1256 | 1050 | 845 | 579 | 0.158 | 1.49 | 0.283 | 0.017 | 0.007 | 0.027 | 0.017 | 0.016 | 0.01 | 0.03 | 0.004 | 0.005 | 0.002 | 0.003 | 0.0062 | 0.0001 | 0 | 0.0001 | 0 | 342 | 495 | 28
32600 | Q345B | 1256 | 1050 | 845 | 579 | 0.158 | 1.49 | 0.283 | 0.017 | 0.007 | 0.027 | 0.017 | 0.016 | 0.01 | 0.03 | 0.004 | 0.005 | 0.002 | 0.003 | 0.0062 | 0.0001 | 0 | 0.0001 | 0 | 361 | 542 | 26
32600 | Q345B | 1256 | 1050 | 845 | 579 | 0.158 | 1.49 | 0.283 | 0.017 | 0.007 | 0.027 | 0.017 | 0.016 | 0.01 | 0.03 | 0.004 | 0.005 | 0.002 | 0.003 | 0.0062 | 0.0001 | 0 | 0.0001 | 0 | 385 | 539 | 26
28700 | Q345B | 1267 | 1050 | 852 | 569 | 0.159 | 1.485 | 0.254 | 0.022 | 0.007 | 0.028 | 0.013 | 0.011 | 0.01 | 0.028 | 0.003 | 0.004 | 0.002 | 0.0027 | 0.005 | 0.0002 | 0 | 0.0001 | 0 | 395 | 547 | 24
29010 | Q345B | 1255 | 1050 | 850 | 540 | 0.156 | 1.431 | 0.284 | 0.017 | 0.013 | 0.027 | 0.012 | 0.011 | 0.01 | 0.025 | 0.002 | 0.003 | 0.001 | 0.0025 | 0.0031 | 0.0001 | 0 | 0.0001 | 0 | 365 | 520 | 26
28890 | Q345B | 1268 | 1050 | 848 | 571 | 0.156 | 1.431 | 0.284 | 0.017 | 0.013 | 0.027 | 0.012 | 0.011 | 0.01 | 0.025 | 0.002 | 0.003 | 0.001 | 0.0025 | 0.0031 | 0.0001 | 0 | 0.0001 | 0 | 368 | 525 | 27
28910 | Q345B | 1256 | 1050 | 846 | 570 | 0.159 | 1.485 | 0.254 | 0.022 | 0.007 | 0.028 | 0.013 | 0.011 | 0.01 | 0.028 | 0.003 | 0.004 | 0.002 | 0.0027 | 0.005 | 0.0002 | 0 | 0.0001 | 0 | 357 | 531 | 25
28890 | Q345B | 1268 | 1050 | 848 | 569 | 0.159 | 1.485 | 0.254 | 0.022 | 0.007 | 0.028 | 0.013 | 0.011 | 0.01 | 0.028 | 0.003 | 0.004 | 0.002 | 0.0027 | 0.005 | 0.0002 | 0 | 0.0001 | 0 | 396 | 545 | 29
28980 | Q345B | 1268 | 1050 | 848 | 570 | 0.159 | 1.485 | 0.254 | 0.022 | 0.007 | 0.028 | 0.013 | 0.011 | 0.01 | 0.028 | 0.003 | 0.004 | 0.002 | 0.0027 | 0.005 | 0.0002 | 0 | 0.0001 | 0 | 379 | 533 | 24
28990 | Q345B | 1256 | 1050 | 849 | 544 | 0.156 | 1.431 | 0.284 | 0.017 | 0.013 | 0.027 | 0.012 | 0.011 | 0.01 | 0.025 | 0.002 | 0.003 | 0.001 | 0.0025 | 0.0031 | 0.0001 | 0 | 0.0001 | 0 | 368 | 513 | 26
28930 | Q345B | 1256 | 1050 | 852 | 540 | 0.159 | 1.485 | 0.254 | 0.022 | 0.007 | 0.028 | 0.013 | 0.011 | 0.01 | 0.028 | 0.003 | 0.004 | 0.002 | 0.0027 | 0.005 | 0.0002 | 0 | 0.0001 | 0 | 384 | 533 | 26
28970 | Q345B | 1262 | 1050 | 852 | 568 | 0.156 | 1.431 | 0.284 | 0.017 | 0.013 | 0.027 | 0.012 | 0.011 | 0.01 | 0.025 | 0.002 | 0.003 | 0.001 | 0.0025 | 0.0031 | 0.0001 | 0 | 0.0001 | 0 | 367 | 523 | 27
28930 | Q345B | 1269 | 1050 | 852 | 566 | 0.158 | 1.487 | 0.28 | 0.022 | 0.011 | 0.023 | 0.017 | 0.016 | 0.01 | 0.032 | 0.003 | 0.005 | 0.002 | 0.0026 | 0.0028 | 0.0003 | 0 | 0.0001 | 0 | 385 | 543 | 26
28950 | Q345B | 1257 | 1050 | 849 | 569 | 0.156 | 1.431 | 0.284 | 0.017 | 0.013 | 0.027 | 0.012 | 0.011 | 0.01 | 0.025 | 0.002 | 0.003 | 0.001 | 0.0025 | 0.0031 | 0.0001 | 0 | 0.0001 | 0 | 371 | 531 | 31
28790 | Q345B | 1263 | 1050 | 849 | 570 | 0.158 | 1.487 | 0.28 | 0.022 | 0.011 | 0.023 | 0.017 | 0.016 | 0.01 | 0.032 | 0.003 | 0.005 | 0.002 | 0.0026 | 0.0028 | 0.0003 | 0 | 0.0001 | 0 | 380 | 536 | 28
28940 | Q345B | 1263 | 1050 | 850 | 568 | 0.156 | 1.431 | 0.284 | 0.017 | 0.013 | 0.027 | 0.012 | 0.011 | 0.01 | 0.025 | 0.002 | 0.003 | 0.001 | 0.0025 | 0.0031 | 0.0001 | 0 | 0.0001 | 0 | 359 | 528 | 29
29410 | Q235B | 1268 | 1060 | 887 | 634 | 0.1474 | 0.47 | 0.203 | 0.017 | 0.011 | 0.046 | 0.003 | 0.003 | 0.017 | 0.026 | 0.001 | 0.005 | 0.003 | 0.0016 | 0.003 | 0.0003 | 0 | 0.0001 | 0 | 284 | 420 | 34
29370 | Q235B | 1256 | 1060 | 877 | 636 | 0.143 | 0.483 | 0.191 | 0.02 | 0.014 | 0.048 | 0.02 | 0.005 | 0.016 | 0.024 | 0.003 | 0.007 | 0.001 | 0.0015 | 0.0026 | 0.0027 | 0 | 0.0001 | 0 | 298 | 427 | 36
29158 | Q235B | 1252 | 1040 | 0 | 0 | 0.1474 | 0.47 | 0.203 | 0.017 | 0.011 | 0.046 | 0.003 | 0.003 | 0.017 | 0.026 | 0.001 | 0.005 | 0.003 | 0.0016 | 0.003 | 0.0003 | 0 | 0.0001 | 0 | 281 | 422 | 30
27680 | Q235B | 1247 | 1040 | 868 | 641 | 0.1547 | 0.465 | 0.216 | 0.012 | 0.006 | 0.04 | 0.002 | 0.002 | 0.015 | 0.019 | 0.001 | 0.005 | 0.002 | 0.0011 | 0.0036 | 0.0002 | 0 | 0.0001 | 0 | 290 | 434 | 26
27680 | Q235B | 1241 | 1040 | 862 | 654 | 0.1547 | 0.465 | 0.216 | 0.012 | 0.006 | 0.04 | 0.002 | 0.002 | 0.015 | 0.019 | 0.001 | 0.005 | 0.002 | 0.0011 | 0.0036 | 0.0002 | 0 | 0.0001 | 0 | 302 | 445 | 33
27610 | Q235B | 1251 | 1050 | 867 | 650 | 0.1547 | 0.465 | 0.216 | 0.012 | 0.006 | 0.04 | 0.002 | 0.002 | 0.015 | 0.019 | 0.001 | 0.005 | 0.002 | 0.0011 | 0.0036 | 0.0002 | 0 | 0.0001 | 0 | 319 | 449 | 33
27600 | Q235B | 1257 | 1050 | 867 | 654 | 0.15 | 0.518 | 0.191 | 0.017 | 0.014 | 0.048 | 0.004 | 0.002 | 0.015 | 0.03 | 0.002 | 0.007 | 0.001 | 0.0017 | 0.0042 | 0.0002 | 0 | 0.0001 | 0 | 301 | 441 | 34
27510 | Q235B | 1245 | 1050 | 861 | 654 | 0.1508 | 0.468 | 0.201 | 0.015 | 0.013 | 0.044 | 0.003 | 0.002 | 0.016 | 0.017 | 0.001 | 0.005 | 0.003 | 0.0013 | 0.0038 | 0.0002 | 0 | 0.0001 | 0 | 284 | 433 | 33
27490 | Q235B | 1257 | 1050 | 867 | 650 | 0.143 | 0.483 | 0.191 | 0.02 | 0.014 | 0.048 | 0.02 | 0.005 | 0.016 | 0.024 | 0.003 | 0.007 | 0.001 | 0.0015 | 0.0026 | 0.0027 | 0 | 0.0001 | 0 | 289 | 436 | 29
27430 | Q235B | 1245 | 1050 | 859 | 655 | 0.143 | 0.483 | 0.191 | 0.02 | 0.014 | 0.048 | 0.02 | 0.005 | 0.016 | 0.024 | 0.003 | 0.007 | 0.001 | 0.0015 | 0.0026 | 0.0027 | 0 | 0.0001 | 0 | 287 | 430 | 37
27500 | Q235B | 1251 | 1050 | 865 | 653 | 0.143 | 0.483 | 0.191 | 0.02 | 0.014 | 0.048 | 0.02 | 0.005 | 0.016 | 0.024 | 0.003 | 0.007 | 0.001 | 0.0015 | 0.0026 | 0.0027 | 0 | 0.0001 | 0 | 293 | 428 | 30
27590 | Q235B | 1251 | 1050 | 866 | 646 | 0.15 | 0.518 | 0.191 | 0.017 | 0.014 | 0.048 | 0.004 | 0.002 | 0.015 | 0.03 | 0.002 | 0.007 | 0.001 | 0.0017 | 0.0042 | 0.0002 | 0 | 0.0001 | 0 | 296 | 428 | 32
27640 | Q235B | 1253 | 1040 | 862 | 655 | 0.15 | 0.518 | 0.191 | 0.017 | 0.014 | 0.048 | 0.004 | 0.002 | 0.015 | 0.03 | 0.002 | 0.007 | 0.001 | 0.0017 | 0.0042 | 0.0002 | 0 | 0.0001 | 0 | 302 | 438 | 32
27590 | Q235B | 1247 | 1040 | 865 | 653 | 0.1508 | 0.468 | 0.201 | 0.015 | 0.013 | 0.044 | 0.003 | 0.002 | 0.016 | 0.017 | 0.001 | 0.005 | 0.003 | 0.0013 | 0.0038 | 0.0002 | 0 | 0.0001 | 0 | 288 | 431 | 28
27650 | Q235B | 1253 | 1040 | 865 | 639 | 0.1508 | 0.468 | 0.201 | 0.015 | 0.013 | 0.044 | 0.003 | 0.002 | 0.016 | 0.017 | 0.001 | 0.005 | 0.003 | 0.0013 | 0.0038 | 0.0002 | 0 | 0.0001 | 0 | 316 | 443 | 31
27610 | Q235B | 1253 | 1040 | 855 | 657 | 0.1508 | 0.468 | 0.201 | 0.015 | 0.013 | 0.044 | 0.003 | 0.002 | 0.016 | 0.017 | 0.001 | 0.005 | 0.003 | 0.0013 | 0.0038 | 0.0002 | 0 | 0.0001 | 0 | 319 | 445 | 32
27620 | Q235B | 1253 | 1040 | 858 | 639 | 0.15 | 0.518 | 0.191 | 0.017 | 0.014 | 0.048 | 0.004 | 0.002 | 0.015 | 0.03 | 0.002 | 0.007 | 0.001 | 0.0017 | 0.0042 | 0.0002 | 0 | 0.0001 | 0 | 321 | 439 | 31
27640 | Q235B | 1254 | 1040 | 865 | 655 | 0.1508 | 0.468 | 0.201 | 0.015 | 0.013 | 0.044 | 0.003 | 0.002 | 0.016 | 0.017 | 0.001 | 0.005 | 0.003 | 0.0013 | 0.0038 | 0.0002 | 0 | 0.0001 | 0 | 293 | 432 | 35
27500 | Q235B | 1254 | 1040 | 861 | 656 | 0.15 | 0.518 | 0.191 | 0.017 | 0.014 | 0.048 | 0.004 | 0.002 | 0.015 | 0.03 | 0.002 | 0.007 | 0.001 | 0.0017 | 0.0042 | 0.0002 | 0 | 0.0001 | 0 | 305 | 445 | 30
27700 | Q235B | 1268 | 1060 | 879 | 635 | 0.1508 | 0.468 | 0.201 | 0.015 | 0.013 | 0.044 | 0.003 | 0.002 | 0.016 | 0.017 | 0.001 | 0.005 | 0.003 | 0.0013 | 0.0038 | 0.0002 | 0 | 0.0001 | 0 | 306 | 434 | 32
27610 | Q235B | 1266 | 1060 | 892 | 634 | 0.1472 | 0.468 | 0.193 | 0.018 | 0.015 | 0.048 | 0.003 | 0.002 | 0.015 | 0.028 | 0.001 | 0.005 | 0.002 | 0.0012 | 0.0033 | 0.0001 | 0 | 0.0001 | 0 | 312 | 453 | 40
27290 | Q345B | 1269 | 1060 | 853 | 583 | 0.1554 | 1.431 | 0.281 | 0.024 | 0.012 | 0.05 | 0.006 | 0.006 | 0.017 | 0.03 | 0.002 | 0.006 | 0.004 | 0.0022 | 0.0046 | 0.0001 | 0 | 0.0001 | 0 | 402 | 540 | 25
28250 | Q345B | 1255 | 1050 | 838 | 576 | 0.168 | 1.466 | 0.261 | 0.016 | 0.014 | 0.047 | 0.004 | 0.003 | 0.015 | 0.025 | 0.002 | 0.004 | 0.001 | 0.0031 | 0.0038 | 0.0003 | 0 | 0.0001 | 0 | 381 | 540 | 25
28170 | Q345B | 1261 | 1050 | 846 | 569 | 0.1477 | 1.433 | 0.249 | 0.02 | 0.011 | 0.048 | 0.004 | 0.004 | 0.017 | 0.026 | 0.001 | 0.006 | 0.004 | 0.0024 | 0.0036 | 0.0001 | 0 | 0.0001 | 0 | 419 | 558 | 22
28140 | Q345B | 1254 | 1050 | 846 | 575 | 0.1477 | 1.433 | 0.249 | 0.02 | 0.011 | 0.048 | 0.004 | 0.004 | 0.017 | 0.026 | 0.001 | 0.006 | 0.004 | 0.0024 | 0.0036 | 0.0001 | 0 | 0.0001 | 0 | 404 | 536 | 24
28350 | Q345B | 1260 | 1050 | 847 | 546 | 0.1532 | 1.454 | 0.266 | 0.019 | 0.015 | 0.049 | 0.002 | 0.002 | 0.017 | 0.028 | 0.001 | 0.006 | 0.004 | 0.0019 | 0.0033 | 0.0001 | 0 | 0.0001 | 0 | 412 | 558 | 21
28250 | Q345B | 1266 | 1050 | 842 | 569 | 0.168 | 1.466 | 0.261 | 0.016 | 0.014 | 0.047 | 0.004 | 0.003 | 0.015 | 0.025 | 0.002 | 0.004 | 0.001 | 0.0031 | 0.0038 | 0.0003 | 0 | 0.0001 | 0 | 403 | 558 | 21
26710 | Q345B | 1266 | 1050 | 838 | 573 | 0.1554 | 1.431 | 0.281 | 0.024 | 0.012 | 0.05 | 0.006 | 0.006 | 0.017 | 0.03 | 0.002 | 0.006 | 0.004 | 0.0022 | 0.0046 | 0.0001 | 0 | 0.0001 | 0 | 412 | 562 | 21
27080 | Q345B | 1260 | 1050 | 837 | 549 | 0.1554 | 1.431 | 0.281 | 0.024 | 0.012 | 0.05 | 0.006 | 0.006 | 0.017 | 0.03 | 0.002 | 0.006 | 0.004 | 0.0022 | 0.0046 | 0.0001 | 0 | 0.0001 | 0 | 422 | 558 | 25
27930 | Q345B | 1266 | 1050 | 846 | 571 | 0.168 | 1.466 | 0.261 | 0.016 | 0.014 | 0.047 | 0.004 | 0.003 | 0.015 | 0.025 | 0.002 | 0.004 | 0.001 | 0.0031 | 0.0038 | 0.0003 | 0 | 0.0001 | 0 | 394 | 561 | 21
28220 | Q345B | 1254 | 1050 | 848 | 572 | 0.1477 | 1.433 | 0.249 | 0.02 | 0.011 | 0.048 | 0.004 | 0.004 | 0.017 | 0.026 | 0.001 | 0.006 | 0.004 | 0.0024 | 0.0036 | 0.0001 | 0 | 0.0001 | 0 | 389 | 544 | 26
28350 | Q345B | 1260 | 1050 | 849 | 570 | 0.16 | 1.463 | 0.266 | 0.023 | 0.009 | 0.051 | 0.003 | 0.003 | 0.019 | 0.031 | 0.001 | 0.006 | 0.005 | 0.0027 | 0.0037 | 0.0002 | 0 | 0.0001 | 0 | 387 | 547 | 25
28300 | Q345B | 1266 | 1050 | 847 | 571 | 0.1532 | 1.454 | 0.266 | 0.019 | 0.015 | 0.049 | 0.002 | 0.002 | 0.017 | 0.028 | 0.001 | 0.006 | 0.004 | 0.0019 | 0.0033 | 0.0001 | 0 | 0.0001 | 0 | 387 | 542 | 24
27730 | Q345B | 1260 | 1050 | 844 | 574 | 0.1477 | 1.433 | 0.249 | 0.02 | 0.011 | 0.048 | 0.004 | 0.004 | 0.017 | 0.026 | 0.001 | 0.006 | 0.004 | 0.0024 | 0.0036 | 0.0001 | 0 | 0.0001 | 0 | 406 | 548 | 25
28540 | Q345B | 1254 | 1050 | 848 | 573 | 0.1532 | 1.454 | 0.266 | 0.019 | 0.015 | 0.049 | 0.002 | 0.002 | 0.017 | 0.028 | 0.001 | 0.006 | 0.004 | 0.0019 | 0.0033 | 0.0001 | 0 | 0.0001 | 0 | 387 | 541 | 26
28300 | Q345B | 1260 | 1050 | 839 | 574 | 0.168 | 1.466 | 0.261 | 0.016 | 0.014 | 0.047 | 0.004 | 0.003 | 0.015 | 0.025 | 0.002 | 0.004 | 0.001 | 0.0031 | 0.0038 | 0.0003 | 0 | 0.0001 | 0 | 385 | 544 | 25
28920 | Q345B | 1255 | 1050 | 842 | 576 | 0.1542 | 1.432 | 0.253 | 0.019 | 0.009 | 0.045 | 0.003 | 0.003 | 0.015 | 0.025 | 0.001 | 0.005 | 0.005 | 0.0025 | 0.0032 | 0.0001 | 0 | 0.0002 | 0 | 383 | 547 | 24
28310 | Q345B | 1261 | 1050 | 844 | 575 | 0.1607 | 1.44 | 0.256 | 0.02 | 0.019 | 0.051 | 0.003 | 0.003 | 0.019 | 0.03 | 0.001 | 0.006 | 0.004 | 0.0021 | 0.0038 | 0.0001 | 0 | 0.0001 | 0 | 386 | 540 | 28
28160 | Q345B | 1255 | 1050 | 846 | 572 | 0.16 | 1.463 | 0.266 | 0.023 | 0.009 | 0.051 | 0.003 | 0.003 | 0.019 | 0.031 | 0.001 | 0.006 | 0.005 | 0.0027 | 0.0037 | 0.0002 | 0 | 0.0001 | 0 | 369 | 541 | 29
28270 | Q345B | 1261 | 1050 | 844 | 573 | 0.1532 | 1.454 | 0.266 | 0.019 | 0.015 | 0.049 | 0.002 | 0.002 | 0.017 | 0.028 | 0.001 | 0.006 | 0.004 | 0.0019 | 0.0033 | 0.0001 | 0 | 0.0001 | 0 | 369 | 531 | 29
28250 | Q345B | 1267 | 1050 | 0 | 0 | 0.1594 | 1.465 | 0.271 | 0.024 | 0.007 | 0.047 | 0.005 | 0.005 | 0.017 | 0.034 | 0.001 | 0.006 | 0.004 | 0.003 | 0.0035 | 0.0001 | 0 | 0.0001 | 0 | 402 | 553 | 25
28360 | Q345B | 1262 | 1060 | 858 | 557 | 0.1542 | 1.432 | 0.253 | 0.019 | 0.009 | 0.045 | 0.003 | 0.003 | 0.015 | 0.025 | 0.001 | 0.005 | 0.005 | 0.0025 | 0.0032 | 0.0001 | 0 | 0.0002 | 0 | 366 | 532 | 24
28090 | Q345B | 1268 | 1060 | 851 | 586 | 0.168 | 1.466 | 0.261 | 0.016 | 0.014 | 0.047 | 0.004 | 0.003 | 0.015 | 0.025 | 0.002 | 0.004 | 0.001 | 0.0031 | 0.0038 | 0.0003 | 0 | 0.0001 | 0 | 374 | 532 | 26
28050 | Q345B | 1274 | 1060 | 858 | 581 | 0.1477 | 1.433 | 0.249 | 0.02 | 0.011 | 0.048 | 0.004 | 0.004 | 0.017 | 0.026 | 0.001 | 0.006 | 0.004 | 0.0024 | 0.0036 | 0.0001 | 0 | 0.0001 | 0 | 389 | 538 | 25
28110 | Q345B | 1262 | 1060 | 860 | 582 | 0.1607 | 1.44 | 0.256 | 0.02 | 0.019 | 0.051 | 0.003 | 0.003 | 0.019 | 0.03 | 0.001 | 0.006 | 0.004 | 0.0021 | 0.0038 | 0.0001 | 0 | 0.0001 | 0 | 370 | 528 | 28
29060 | Q345B | 1285 | 1080 | 861 | 578 | 0.1554 | 1.431 | 0.281 | 0.024 | 0.012 | 0.05 | 0.006 | 0.006 | 0.017 | 0.03 | 0.002 | 0.006 | 0.004 | 0.0022 | 0.0046 | 0.0001 | 0 | 0.0001 | 0 | 390 | 540 | 26
29240 | Q345B | 1273 | 1080 | 861 | 576 | 0.1554 | 1.431 | 0.281 | 0.024 | 0.012 | 0.05 | 0.006 | 0.006 | 0.017 | 0.03 | 0.002 | 0.006 | 0.004 | 0.0022 | 0.0046 | 0.0001 | 0 | 0.0001 | 0 | 412 | 567 | 22
28220 | Q345B | 1262 | 1060 | 861 | 583 | 0.16 | 1.463 | 0.266 | 0.023 | 0.009 | 0.051 | 0.003 | 0.003 | 0.019 | 0.031 | 0.001 | 0.006 | 0.005 | 0.0027 | 0.0037 | 0.0002 | 0 | 0.0001 | 0 | 377 | 538 | 23
28490 | Q345B | 1268 | 1060 | 858 | 573 | 0.1532 | 1.454 | 0.266 | 0.019 | 0.015 | 0.049 | 0.002 | 0.002 | 0.017 | 0.028 | 0.001 | 0.006 | 0.004 | 0.0019 | 0.0033 | 0.0001 | 0 | 0.0001 | 0 | 385 | 541 | 24
28330 | Q345B | 1274 | 1060 | 861 | 550 | 0.1554 | 1.431 | 0.281 | 0.024 | 0.012 | 0.05 | 0.006 | 0.006 | 0.017 | 0.03 | 0.002 | 0.006 | 0.004 | 0.0022 | 0.0046 | 0.0001 | 0 | 0.0001 | 0 | 398 | 540 | 22
28360 | Q345B | 1262 | 1060 | 863 | 547 | 0.1607 | 1.44 | 0.256 | 0.02 | 0.019 | 0.051 | 0.003 | 0.003 | 0.019 | 0.03 | 0.001 | 0.006 | 0.004 | 0.0021 | 0.0038 | 0.0001 | 0 | 0.0001 | 0 | 393 | 539 | 26
28430 | Q345B | 1275 | 1060 | 860 | 581 | 0.1607 | 1.44 | 0.256 | 0.02 | 0.019 | 0.051 | 0.003 | 0.003 | 0.019 | 0.03 | 0.001 | 0.006 | 0.004 | 0.0021 | 0.0038 | 0.0001 | 0 | 0.0001 | 0 | 389 | 541 | 29
28360 | Q345B | 1269 | 1060 | 858 | 582 | 0.16 | 1.463 | 0.266 | 0.023 | 0.009 | 0.051 | 0.003 | 0.003 | 0.019 | 0.031 | 0.001 | 0.006 | 0.005 | 0.0027 | 0.0037 | 0.0002 | 0 | 0.0001 | 0 | 420 | 563 | 24
28410 | Q345B | 1275 | 1060 | 861 | 558 | 0.1532 | 1.454 | 0.266 | 0.019 | 0.015 | 0.049 | 0.002 | 0.002 | 0.017 | 0.028 | 0.001 | 0.006 | 0.004 | 0.0019 | 0.0033 | 0.0001 | 0 | 0.0001 | 0 | 379 | 531 | 26
28300 | Q345B | 1269 | 1060 | 857 | 585 | 0.1542 | 1.432 | 0.253 | 0.019 | 0.009 | 0.045 | 0.003 | 0.003 | 0.015 | 0.025 | 0.001 | 0.005 | 0.005 | 0.0025 | 0.0032 | 0.0001 | 0 | 0.0002 | 0 | 368 | 529 | 26
28110 | Q345B | 1275 | 1060 | 857 | 586 | 0.168 | 1.466 | 0.261 | 0.016 | 0.014 | 0.047 | 0.004 | 0.003 | 0.015 | 0.025 | 0.002 | 0.004 | 0.001 | 0.0031 | 0.0038 | 0.0003 | 0 | 0.0001 | 0 | 386 | 545 | 25
28050 | Q345B | 1273 | 1080 | 858 | 568 | 0.1477 | 1.433 | 0.249 | 0.02 | 0.011 | 0.048 | 0.004 | 0.004 | 0.017 | 0.026 | 0.001 | 0.006 | 0.004 | 0.0024 | 0.0036 | 0.0001 | 0 | 0.0001 | 0 | 403 | 542 | 28
28090 | Q345B | 1279 | 1080 | 857 | 566 | 0.1607 | 1.44 | 0.256 | 0.02 | 0.019 | 0.051 | 0.003 | 0.003 | 0.019 | 0.03 | 0.001 | 0.006 | 0.004 | 0.0021 | 0.0038 | 0.0001 | 0 | 0.0001 | 0 | 370 | 528 | 24
28100 | Q345B | 1273 | 1080 | 858 | 569 | 0.1607 | 1.44 | 0.256 | 0.02 | 0.019 | 0.051 | 0.003 | 0.003 | 0.019 | 0.03 | 0.001 | 0.006 | 0.004 | 0.0021 | 0.0038 | 0.0001 | 0 | 0.0001 | 0 | 387 | 540 | 25
28230 | Q345B | 1279 | 1080 | 856 | 574 | 0.16 | 1.463 | 0.266 | 0.023 | 0.009 | 0.051 | 0.003 | 0.003 | 0.019 | 0.031 | 0.001 | 0.006 | 0.005 | 0.0027 | 0.0037 | 0.0002 | 0 | 0.0001 | 0 | 405 | 555 | 30
28390 | Q345B | 1285 | 1080 | 857 | 573 | 0.1532 | 1.454 | 0.266 | 0.019 | 0.015 | 0.049 | 0.002 | 0.002 | 0.017 | 0.028 | 0.001 | 0.006 | 0.004 | 0.0019 | 0.0033 | 0.0001 | 0 | 0.0001 | 0 | 401 | 544 | 30
29140 | Q345B | 1274 | 1080 | 858 | 560 | 0.1554 | 1.431 | 0.281 | 0.024 | 0.012 | 0.05 | 0.006 | 0.006 | 0.017 | 0.03 | 0.002 | 0.006 | 0.004 | 0.0022 | 0.0046 | 0.0001 | 0 | 0.0001 | 0 | 395 | 539 | 30
29310 | Q345B | 1286 | 1080 | 859 | 557 | 0.1542 | 1.432 | 0.253 | 0.019 | 0.009 | 0.045 | 0.003 | 0.003 | 0.015 | 0.025 | 0.001 | 0.005 | 0.005 | 0.0025 | 0.0032 | 0.0001 | 0 | 0.0002 | 0 | 391 | 540 | 23
29000 | Q345B | 1274 | 1080 | 859 | 557 | 0.1542 | 1.432 | 0.253 | 0.019 | 0.009 | 0.045 | 0.003 | 0.003 | 0.015 | 0.025 | 0.001 | 0.005 | 0.005 | 0.0025 | 0.0032 | 0.0001 | 0 | 0.0002 | 0 | 363 | 525 | 26
29210 | Q345B | 1280 | 1080 | 853 | 584 | 0.1542 | 1.432 | 0.253 | 0.019 | 0.009 | 0.045 | 0.003 | 0.003 | 0.015 | 0.025 | 0.001 | 0.005 | 0.005 | 0.0025 | 0.0032 | 0.0001 | 0 | 0.0002 | 0 | 381 | 538 | 25
28840 | Q345B-LW | 1245 | 1040 | 856 | 617 | 0.1475 | 1.476 | 0.253 | 0.019 | 0.01 | 0.048 | 0.003 | 0.002 | 0.02 | 0.028 | 0.001 | 0.008 | 0.004 | 0.0026 | 0.003 | 0.0001 | 0 | 0.0002 | 0 | 353 | 518 | 29
28880 | Q345B-LW | 1257 | 1040 | 855 | 595 | 0.1456 | 1.47 | 0.262 | 0.018 | 0.008 | 0.045 | 0.004 | 0.003 | 0.019 | 0.032 | 0.002 | 0.008 | 0.004 | 0.0033 | 0.0027 | 0.0002 | 0 | 0.0002 | 0 | 349 | 511 | 28
28860 | Q345B-LW | 1245 | 1040 | 856 | 622 | 0.1475 | 1.476 | 0.253 | 0.019 | 0.01 | 0.048 | 0.003 | 0.002 | 0.02 | 0.028 | 0.001 | 0.008 | 0.004 | 0.0026 | 0.003 | 0.0001 | 0 | 0.0002 | 0 | 365 | 515 | 29
29250 | Q345B-LW | 1245 | 1040 | 856 | 623 | 0.1456 | 1.47 | 0.262 | 0.018 | 0.008 | 0.045 | 0.004 | 0.003 | 0.019 | 0.032 | 0.002 | 0.008 | 0.004 | 0.0033 | 0.0027 | 0.0002 | 0 | 0.0002 | 0 | 368 | 518 | 28
29020 | Q345B-LW | 1251 | 1040 | 855 | 623 | 0.1475 | 1.476 | 0.253 | 0.019 | 0.01 | 0.048 | 0.003 | 0.002 | 0.02 | 0.028 | 0.001 | 0.008 | 0.004 | 0.0026 | 0.003 | 0.0001 | 0 | 0.0002 | 0 | 392 | 528 | 31
29440 | Q345B-LW | 1257 | 1040 | 856 | 623 | 0.1456 | 1.47 | 0.262 | 0.018 | 0.008 | 0.045 | 0.004 | 0.003 | 0.019 | 0.032 | 0.002 | 0.008 | 0.004 | 0.0033 | 0.0027 | 0.0002 | 0 | 0.0002 | 0 | 378 | 525 | 28
27140 | Q345B-LW | 1245 | 1040 | 854 | 622 | 0.1526 | 1.493 | 0.284 | 0.02 | 0.013 | 0.044 | 0.006 | 0.005 | 0.016 | 0.028 | 0.002 | 0.007 | 0.004 | 0.0027 | 0.0026 | 0.0001 | 0 | 0.0003 | 0 | 352 | 519 | 25
29180 | Q345B-LW | 1247 | 1040 | 841 | 580 | 0.1456 | 1.47 | 0.262 | 0.018 | 0.008 | 0.045 | 0.004 | 0.003 | 0.019 | 0.032 | 0.002 | 0.008 | 0.004 | 0.0033 | 0.0027 | 0.0002 | 0 | 0.0002 | 0 | 371 | 517 | 26
28940 | Q345B-LW | 1252 | 1040 | 841 | 565 | 0.1475 | 1.476 | 0.253 | 0.019 | 0.01 | 0.048 | 0.003 | 0.002 | 0.02 | 0.028 | 0.001 | 0.008 | 0.004 | 0.0026 | 0.003 | 0.0001 | 0 | 0.0002 | 0 | 351 | 509 | 28
28660 | Q345B-LW | 1240 | 1040 | 845 | 584 | 0.158 | 1.535 | 0.251 | 0.018 | 0.017 | 0.056 | 0.022 | 0.019 | 0.019 | 0.029 | 0.002 | 0.003 | 0.001 | 0.0032 | 0.0041 | 0.0001 | 0 | 0.0001 | 0 | 380 | 542 | 25
28660 | Q345B-LW | 1240 | 1040 | 845 | 584 | 0.158 | 1.535 | 0.251 | 0.018 | 0.017 | 0.056 | 0.022 | 0.019 | 0.019 | 0.029 | 0.002 | 0.003 | 0.001 | 0.0032 | 0.0041 | 0.0001 | 0 | 0.0001 | 0 | 375 | 542 | 28
28660 | Q345B-LW | 1240 | 1040 | 845 | 584 | 0.158 | 1.535 | 0.251 | 0.018 | 0.017 | 0.056 | 0.022 | 0.019 | 0.019 | 0.029 | 0.002 | 0.003 | 0.001 | 0.0032 | 0.0041 | 0.0001 | 0 | 0.0001 | 0 | 323 | 513 | 26
29130 | Q345B-LW | 1246 | 1040 | 843 | 586 | 0.1456 | 1.47 | 0.262 | 0.018 | 0.008 | 0.045 | 0.004 | 0.003 | 0.019 | 0.032 | 0.002 | 0.008 | 0.004 | 0.0033 | 0.0027 | 0.0002 | 0 | 0.0002 | 0 | 354 | 506 | 31
28480 | Q345B-LW | 1252 | 1040 | 845 | 586 | 0.158 | 1.535 | 0.251 | 0.018 | 0.017 | 0.056 | 0.022 | 0.019 | 0.019 | 0.029 | 0.002 | 0.003 | 0.001 | 0.0032 | 0.0041 | 0.0001 | 0 | 0.0001 | 0 | 373 | 530 | 26
28480 | Q345B-LW | 1252 | 1040 | 845 | 586 | 0.158 | 1.535 | 0.251 | 0.018 | 0.017 | 0.056 | 0.022 | 0.019 | 0.019 | 0.029 | 0.002 | 0.003 | 0.001 | 0.0032 | 0.0041 | 0.0001 | 0 | 0.0001 | 0 | 390 | 550 | 24
28480 | Q345B-LW | 1252 | 1040 | 845 | 586 | 0.158 | 1.535 | 0.251 | 0.018 | 0.017 | 0.056 | 0.022 | 0.019 | 0.019 | 0.029 | 0.002 | 0.003 | 0.001 | 0.0032 | 0.0041 | 0.0001 | 0 | 0.0001 | 0 | 342 | 505 | 31
27180 | Q345B-LW | 1257 | 1060 | 856 | 623 | 0.1526 | 1.493 | 0.284 | 0.02 | 0.013 | 0.044 | 0.006 | 0.005 | 0.016 | 0.028 | 0.002 | 0.007 | 0.004 | 0.0027 | 0.0026 | 0.0001 | 0 | 0.0003 | 0 | 380 | 525 | 30
24470 | Q345B-LW | 1264 | 1060 | 849 | 616 | 0.1526 | 1.493 | 0.284 | 0.02 | 0.013 | 0.044 | 0.006 | 0.005 | 0.016 | 0.028 | 0.002 | 0.007 | 0.004 | 0.0027 | 0.0026 | 0.0001 | 0 | 0.0003 | 0 | 378 | 526 | 30
24380 | Q345B-LW | 1258 | 1060 | 857 | 622 | 0.158 | 1.535 | 0.251 | 0.018 | 0.017 | 0.056 | 0.022 | 0.019 | 0.019 | 0.029 | 0.002 | 0.003 | 0.001 | 0.0032 | 0.0041 | 0.0001 | 0 | 0.0001 | 0 | 392 | 536 | 28
24210 | Q345B-LW | 1264 | 1060 | 850 | 623 | 0.158 | 1.535 | 0.251 | 0.018 | 0.017 | 0.056 | 0.022 | 0.019 | 0.019 | 0.029 | 0.002 | 0.003 | 0.001 | 0.0032 | 0.0041 | 0.0001 | 0 | 0.0001 | 0 | 397 | 533 | 26
27100 | Q345B-LW | 1258 | 1060 | 857 | 624 | 0.1526 | 1.493 | 0.284 | 0.02 | 0.013 | 0.044 | 0.006 | 0.005 | 0.016 | 0.028 | 0.002 | 0.007 | 0.004 | 0.0027 | 0.0026 | 0.0001 | 0 | 0.0003 | 0 | 377 | 508 | 33
27140 | Q345B-LW | 1271 | 1060 | 857 | 618 | 0.1526 | 1.493 | 0.284 | 0.02 | 0.013 | 0.044 | 0.006 | 0.005 | 0.016 | 0.028 | 0.002 | 0.007 | 0.004 | 0.0027 | 0.0026 | 0.0001 | 0 | 0.0003 | 0 | 403 | 514 | 26
23700 | HCP | 1277 | 1090 | 915 | 602 | 0.0069 | 0.242 | 0.007 | 0.012 | 0.0057 | 0.043 | 0.002 | 0.001 | 0.015 | 0.017 | 0.001 | 0.005 | 0.001 | 0.001 | 0.0052 | 0.0001 | 0 | 0.0001 | 0 | 244 | 323 | 43
23720 | HCP | 1271 | 1090 | 918 | 601 | 0.0069 | 0.242 | 0.007 | 0.012 | 0.0057 | 0.043 | 0.002 | 0.001 | 0.015 | 0.017 | 0.001 | 0.005 | 0.001 | 0.001 | 0.0052 | 0.0001 | 0 | 0.0001 | 0 | 256 | 330 | 44
23690 | HCP | 1277 | 1090 | 915 | 602 | 0.0069 | 0.242 | 0.007 | 0.012 | 0.0057 | 0.043 | 0.002 | 0.001 | 0.015 | 0.017 | 0.001 | 0.005 | 0.001 | 0.001 | 0.0052 | 0.0001 | 0 | 0.0001 | 0 | 239 | 323 | 48
23600 | HCP | 1277 | 1090 | 917 | 603 | 0.0066 | 0.237 | 0.007 | 0.012 | 0.0079 | 0.042 | 0.002 | 0.002 | 0.015 | 0.017 | 0.001 | 0.005 | 0.002 | 0.001 | 0.005 | 0.0001 | 0 | 0.0001 | 0 | 216 | 322 | 48
23700 | HCP | 1271 | 1090 | 916 | 602 | 0.0066 | 0.237 | 0.007 | 0.012 | 0.0079 | 0.042 | 0.002 | 0.002 | 0.015 | 0.017 | 0.001 | 0.005 | 0.002 | 0.001 | 0.005 | 0.0001 | 0 | 0.0001 | 0 | 235 | 325 | 40
23580 | HCP | 1277 | 1090 | 917 | 601 | 0.0049 | 0.244 | 0.008 | 0.01 | 0.0085 | 0.044 | 0.001 | 0.001 | 0.014 | 0.016 | 0.001 | 0.005 | 0.001 | 0.001 | 0.0045 | 0.0001 | 0 | 0.0001 | 0 | 213 | 312 | 49
23650 | HCP | 1283 | 1090 | 917 | 601 | 0.0045 | 0.235 | 0.008 | 0.012 | 0.0062 | 0.045 | 0.002 | 0.002 | 0.015 | 0.014 | 0.001 | 0.005 | 0.001 | 0.001 | 0.0066 | 0.0001 | 0 | 0.0001 | 0 | 227 | 332 | 43
23690 | HCP | 1277 | 1090 | 916 | 602 | 0.0045 | 0.235 | 0.008 | 0.012 | 0.0062 | 0.045 | 0.002 | 0.002 | 0.015 | 0.014 | 0.001 | 0.005 | 0.001 | 0.001 | 0.0066 | 0.0001 | 0 | 0.0001 | 0 | 259 | 335 | 41
23720 | HCP | 1283 | 1090 | 921 | 602 | 0.0045 | 0.235 | 0.008 | 0.012 | 0.0062 | 0.045 | 0.002 | 0.002 | 0.015 | 0.014 | 0.001 | 0.005 | 0.001 | 0.001 | 0.0066 | 0.0001 | 0 | 0.0001 | 0 | 230 | 330 | 46
20860 | HCP | 1277 | 1090 | 915 | 602 | 0.0055 | 0.234 | 0.007 | 0.014 | 0.0071 | 0.044 | 0.002 | 0.002 | 0.016 | 0.017 | 0.001 | 0.006 | 0.001 | 0.001 | 0.0043 | 0.0007 | 0 | 0.0001 | 0 | 225 | 324 | 47
23720 | HCP | 1277 | 1090 | 918 | 601 | 0.0066 | 0.237 | 0.007 | 0.012 | 0.0079 | 0.042 | 0.002 | 0.002 | 0.015 | 0.017 | 0.001 | 0.005 | 0.002 | 0.001 | 0.005 | 0.0001 | 0 | 0.0001 | 0 | 235 | 319 | 51
23700 | HCP | 1271 | 1090 | 918 | 602 | 0.0069 | 0.242 | 0.007 | 0.012 | 0.0057 | 0.043 | 0.002 | 0.001 | 0.015 | 0.017 | 0.001 | 0.005 | 0.001 | 0.001 | 0.0052 | 0.0001 | 0 | 0.0001 | 0 | 254 | 332 | 42
23680 | HCP | 1271 | 1090 | 920 | 599 | 0.0049 | 0.244 | 0.008 | 0.01 | 0.0085 | 0.044 | 0.001 | 0.001 | 0.014 | 0.016 | 0.001 | 0.005 | 0.001 | 0.001 | 0.0045 | 0.0001 | 0 | 0.0001 | 0 | 229 | 320 | 48
23650 | HCP | 1283 | 1090 | 920 | 601 | 0.0049 | 0.244 | 0.008 | 0.01 | 0.0085 | 0.044 | 0.001 | 0.001 | 0.014 | 0.016 | 0.001 | 0.005 | 0.001 | 0.001 | 0.0045 | 0.0001 | 0 | 0.0001 | 0 | 233 | 317 | 47
23640 | HCP | 1271 | 1090 | 919 | 600 | 0.0049 | 0.244 | 0.008 | 0.01 | 0.0085 | 0.044 | 0.001 | 0.001 | 0.014 | 0.016 | 0.001 | 0.005 | 0.001 | 0.001 | 0.0045 | 0.0001 | 0 | 0.0001 | 0 | 246 | 324 | 45
23680 | HCP | 1283 | 1090 | 924 | 603 | 0.0049 | 0.244 | 0.008 | 0.01 | 0.0085 | 0.044 | 0.001 | 0.001 | 0.014 | 0.016 | 0.001 | 0.005 | 0.001 | 0.001 | 0.0045 | 0.0001 | 0 | 0.0001 | 0 | 224 | 319 | 46
23590 | HCP | 1277 | 1090 | 914 | 600 | 0.0055 | 0.234 | 0.007 | 0.014 | 0.0071 | 0.044 | 0.002 | 0.002 | 0.016 | 0.017 | 0.001 | 0.006 | 0.001 | 0.001 | 0.0043 | 0.0007 | 0 | 0.0001 | 0 | 227 | 320 | 49
23670 | HCP | 1271 | 1090 | 0 | 0 | 0.0055 | 0.234 | 0.007 | 0.014 | 0.0071 | 0.044 | 0.002 | 0.002 | 0.016 | 0.017 | 0.001 | 0.006 | 0.001 | 0.001 | 0.0043 | 0.0007 | 0 | 0.0001 | 0 | 237 | 327 | 42
23750 | HCP | 1283 | 1090 | 930 | 599 | 0.0038 | 0.21 | 0.007 | 0.017 | 0.007 | 0.043 | 0.002 | 0.002 | 0.015 | 0.018 | 0.001 | 0.005 | 0.001 | 0.001 | 0.0045 | 0.0001 | 0 | 0.0001 | 0 | 234 | 318 | 51
23650 | HCP | 1271 | 1090 | 923 | 601 | 0.0038 | 0.21 | 0.007 | 0.017 | 0.007 | 0.043 | 0.002 | 0.002 | 0.015 | 0.018 | 0.001 | 0.005 | 0.001 | 0.001 | 0.0045 | 0.0001 | 0 | 0.0001 | 0 | 227 | 311 | 45
23300 | HCP | 1271 | 1090 | 918 | 599 | 0.0069 | 0.242 | 0.007 | 0.012 | 0.0057 | 0.043 | 0.002 | 0.001 | 0.015 | 0.017 | 0.001 | 0.005 | 0.001 | 0.001 | 0.0052 | 0.0001 | 0 | 0.0001 | 0 | 269 | 329 | 42
27740 | Q235B | 1247 | 1050 | 864 | 659 | 0.147 | 0.466 | 0.177 | 0.023 | 0.014 | 0.046 | 0.003 | 0.002 | 0.017 | 0.031 | 0.002 | 0.009 | 0.001 | 0.0012 | 0.0032 | 0.0002 | 0 | 0.0001 | 0 | 267 | 421 | 29
27730 | Q235B | 1259 | 1050 | 864 | 644 | 0.153 | 0.492 | 0.197 | 0.025 | 0.007 | 0.045 | 0.027 | 0.026 | 0.018 | 0.035 | 0.002 | 0.014 | 0.001 | 0.0016 | 0.0035 | 0.0004 | 0 | 0.0001 | 0 | 282 | 420 | 28
27780 | Q235B | 1247 | 1050 | 865 | 653 | 0.146 | 0.477 | 0.176 | 0.015 | 0.016 | 0.045 | 0.007 | 0.006 | 0.019 | 0.023 | 0.001 | 0.005 | 0.002 | 0.0018 | 0.0036 | 0.0001 | 0 | 0.0001 | 0 | 261 | 406 | 30
27580 | Q235B | 1253 | 1050 | 854 | 654 | 0.1456 | 0.432 | 0.182 | 0.013 | 0.015 | 0.044 | 0.002 | 0.002 | 0.02 | 0.029 | 0.001 | 0.005 | 0.002 | 0.001 | 0.0025 | 0.0001 | 0 | 0.0001 | 0 | 270 | 410 | 27
27410 | Q235B | 1259 | 1050 | 863 | 654 | 0.1772 | 0.5 | 0.232 | 0.012 | 0.016 | 0.045 | 0.005 | 0.004 | 0.019 | 0.019 | 0.002 | 0.005 | 0.002 | 0.0019 | 0.0041 | 0.0002 | 0 | 0.0001 | 0 | 287 | 437 | 28
27530 | Q235B | 1247 | 1050 | 865 | 654 | 0.153 | 0.492 | 0.197 | 0.025 | 0.007 | 0.045 | 0.027 | 0.026 | 0.018 | 0.035 | 0.002 | 0.014 | 0.001 | 0.0016 | 0.0035 | 0.0004 | 0 | 0.0001 | 0 | 274 | 411 | 39
27540 | Q235B | 1253 | 1050 | 862 | 654 | 0.146 | 0.477 | 0.176 | 0.015 | 0.016 | 0.045 | 0.007 | 0.006 | 0.019 | 0.023 | 0.001 | 0.005 | 0.002 | 0.0018 | 0.0036 | 0.0001 | 0 | 0.0001 | 0 | 272 | 406 | 35
27680 | Q235B | 1259 | 1050 | 865 | 655 | 0.1456 | 0.432 | 0.182 | 0.013 | 0.015 | 0.044 | 0.002 | 0.002 | 0.02 | 0.029 | 0.001 | 0.005 | 0.002 | 0.001 | 0.0025 | 0.0001 | 0 | 0.0001 | 0 | 255 | 408 | 28
27550 | Q235B | 1247 | 1050 | 866 | 651 | 0.1772 | 0.5 | 0.232 | 0.012 | 0.016 | 0.045 | 0.005 | 0.004 | 0.019 | 0.019 | 0.002 | 0.005 | 0.002 | 0.0019 | 0.0041 | 0.0002 | 0 | 0.0001 | 0 | 309 | 440 | 28
27710 | Q235B | 1259 | 1050 | 864 | 656 | 0.146 | 0.477 | 0.176 | 0.015 | 0.016 | 0.045 | 0.007 | 0.006 | 0.019 | 0.023 | 0.001 | 0.005 | 0.002 | 0.0018 | 0.0036 | 0.0001 | 0 | 0.0001 | 0 | 270 | 409 | 34
27710 | Q235B | 1247 | 1050 | 865 | 651 | 0.1551 | 0.417 | 0.188 | 0.012 | 0.013 | 0.049 | 0.002 | 0.002 | 0.02 | 0.02 | 0.001 | 0.005 | 0.002 | 0.0018 | 0.0023 | 0.0001 | 0 | 0.0001 | 0 | 262 | 401 | 38
27390 | Q235B | 1259 | 1050 | 865 | 654 | 0.1772 | 0.5 | 0.232 | 0.012 | 0.016 | 0.045 | 0.005 | 0.004 | 0.019 | 0.019 | 0.002 | 0.005 | 0.002 | 0.0019 | 0.0041 | 0.0002 | 0 | 0.0001 | 0 | 291 | 433 | 31
27450 | Q235B | 1247 | 1050 | 864 | 628 | 0.153 | 0.492 | 0.197 | 0.025 | 0.007 | 0.045 | 0.027 | 0.026 | 0.018 | 0.035 | 0.002 | 0.014 | 0.001 | 0.0016 | 0.0035 | 0.0004 | 0 | 0.0001 | 0 | 301 | 424 | 30
27570 | Q235B | 1259 | 1050 | 864 | 654 | 0.1551 | 0.417 | 0.188 | 0.012 | 0.013 | 0.049 | 0.002 | 0.002 | 0.02 | 0.02 | 0.001 | 0.005 | 0.002 | 0.0018 | 0.0023 | 0.0001 | 0 | 0.0001 | 0 | 281 | 405 | 35
27490 | Q235B | 1247 | 1050 | 858 | 618 | 0.1456 | 0.432 | 0.182 | 0.013 | 0.015 | 0.044 | 0.002 | 0.002 | 0.02 | 0.029 | 0.001 | 0.005 | 0.002 | 0.001 | 0.0025 | 0.0001 | 0 | 0.0001 | 0 | 259 | 404 | 31
27580 | Q235B | 1253 | 1050 | 862 | 627 | 0.1461 | 0.433 | 0.193 | 0.011 | 0.012 | 0.047 | 0.002 | 0.002 | 0.02 | 0.02 | 0.001 | 0.005 | 0.002 | 0.0016 | 0.0022 | 0.0001 | 0 | 0.0001 | 0 | 252 | 400 | 34
27530 | Q235B | 1259 | 1050 | 864 | 655 | 0.1772 | 0.5 | 0.232 | 0.012 | 0.016 | 0.045 | 0.005 | 0.004 | 0.019 | 0.019 | 0.002 | 0.005 | 0.002 | 0.0019 | 0.0041 | 0.0002 | 0 | 0.0001 | 0 | 288 | 440 | 29
27690 | Q235B | 1247 | 1050 | 866 | 655 | 0.153 | 0.492 | 0.197 | 0.025 | 0.007 | 0.045 | 0.027 | 0.026 | 0.018 | 0.035 | 0.002 | 0.014 | 0.001 | 0.0016 | 0.0035 | 0.0004 | 0 | 0.0001 | 0 | 283 | 424 | 31
27720 | Q235B | 1253 | 1050 | 865 | 653 | 0.146 | 0.477 | 0.176 | 0.015 | 0.016 | 0.045 | 0.007 | 0.006 | 0.019 | 0.023 | 0.001 | 0.005 | 0.002 | 0.0018 | 0.0036 | 0.0001 | 0 | 0.0001 | 0 | 275 | 406 | 29
27690 | Q235B | 1259 | 1050 | 867 | 634 | 0.1551 | 0.417 | 0.188 | 0.012 | 0.013 | 0.049 | 0.002 | 0.002 | 0.02 | 0.02 | 0.001 | 0.005 | 0.002 | 0.0018 | 0.0023 | 0.0001 | 0 | 0.0001 | 0 | 264 | 395 | 33
26560 | Q235B | 1247 | 1050 | 866 | 609 | 0.1461 | 0.433 | 0.193 | 0.011 | 0.012 | 0.047 | 0.002 | 0.002 | 0.02 | 0.02 | 0.001 | 0.005 | 0.002 | 0.0016 | 0.0022 | 0.0001 | 0 | 0.0001 | 0 | 248 | 398 | 32
26560 | Q235B | 1247 | 1050 | 866 | 609 | 0.1461 | 0.433 | 0.193 | 0.011 | 0.012 | 0.047 | 0.002 | 0.002 | 0.02 | 0.02 | 0.001 | 0.005 | 0.002 | 0.0016 | 0.0022 | 0.0001 | 0 | 0.0001 | 0 | 235 | 395 | 32
26560 | Q235B | 1247 | 1050 | 866 | 609 | 0.1461 | 0.433 | 0.193 | 0.011 | 0.012 | 0.047 | 0.002 | 0.002 | 0.02 | 0.02 | 0.001 | 0.005 | 0.002 | 0.0016 | 0.0022 | 0.0001 | 0 | 0.0001 | 0 | 239 | 394 | 32
27520 | Q235B | 1259 | 1050 | 866 | 655 | 0.153 | 0.492 | 0.197 | 0.025 | 0.007 | 0.045 | 0.027 | 0.026 | 0.018 | 0.035 | 0.002 | 0.014 | 0.001 | 0.0016 | 0.0035 | 0.0004 | 0 | 0.0001 | 0 | 297 | 430 | 28
27550 | Q235B | 1247 | 1050 | 865 | 609 | 0.146 | 0.477 | 0.176 | 0.015 | 0.016 | 0.045 | 0.007 | 0.006 | 0.019 | 0.023 | 0.001 | 0.005 | 0.002 | 0.0018 | 0.0036 | 0.0001 | 0 | 0.0001 | 0 | 250 | 401 | 30
27690 | Q235B | 1259 | 1050 | 871 | 654 | 0.1456 | 0.432 | 0.182 | 0.013 | 0.015 | 0.044 | 0.002 | 0.002 | 0.02 | 0.029 | 0.001 | 0.005 | 0.002 | 0.001 | 0.0025 | 0.0001 | 0 | 0.0001 | 0 | 263 | 402 | 30
27690 | Q235B | 1253 | 1050 | 0 | 0 | 0.1461 | 0.433 | 0.193 | 0.011 | 0.012 | 0.047 | 0.002 | 0.002 | 0.02 | 0.02 | 0.001 | 0.005 | 0.002 | 0.0016 | 0.0022 | 0.0001 | 0 | 0.0001 | 0 | 252 | 405 | 29
27580 | Q235B | 1259 | 1050 | 871 | 655 | 0.1772 | 0.5 | 0.232 | 0.012 | 0.016 | 0.045 | 0.005 | 0.004 | 0.019 | 0.019 | 0.002 | 0.005 | 0.002 | 0.0019 | 0.0041 | 0.0002 | 0 | 0.0001 | 0 | 271 | 430 | 30
27580 | Q235B | 1247 | 1050 | 871 | 653 | 0.153 | 0.492 | 0.197 | 0.025 | 0.007 | 0.045 | 0.027 | 0.026 | 0.018 | 0.035 | 0.002 | 0.014 | 0.001 | 0.0016 | 0.0035 | 0.0004 | 0 | 0.0001 | 0 | 284 | 421 | 33
27710 | Q235B | 1259 | 1050 | 870 | 653 | 0.1551 | 0.417 | 0.188 | 0.012 | 0.013 | 0.049 | 0.002 | 0.002 | 0.02 | 0.02 | 0.001 | 0.005 | 0.002 | 0.0018 | 0.0023 | 0.0001 | 0 | 0.0001 | 0 | 257 | 407 | 28
27510 | Q235B | 1247 | 1050 | 868 | 652 | 0.1456 | 0.432 | 0.182 | 0.013 | 0.015 | 0.044 | 0.002 | 0.002 | 0.02 | 0.029 | 0.001 | 0.005 | 0.002 | 0.001 | 0.0025 | 0.0001 | 0 | 0.0001 | 0 | 245 | 400 | 37
27710 | Q235B | 1253 | 1050 | 862 | 654 | 0.147 | 0.466 | 0.177 | 0.023 | 0.014 | 0.046 | 0.003 | 0.002 | 0.017 | 0.031 | 0.002 | 0.009 | 0.001 | 0.0012 | 0.0032 | 0.0002 | 0 | 0.0001 | 0 | 260 | 409 | 31
27450 | Q235B | 1259 | 1050 | 869 | 653 | 0.1461 | 0.433 | 0.193 | 0.011 | 0.012 | 0.047 | 0.002 | 0.002 | 0.02 | 0.02 | 0.001 | 0.005 | 0.002 | 0.0016 | 0.0022 | 0.0001 | 0 | 0.0001 | 0 | 273 | 425 | 33
27370 | Q235B | 1247 | 1050 | 866 | 649 | 0.1772 | 0.5 | 0.232 | 0.012 | 0.016 | 0.045 | 0.005 | 0.004 | 0.019 | 0.019 | 0.002 | 0.005 | 0.002 | 0.0019 | 0.0041 | 0.0002 | 0 | 0.0001 | 0 | 293 | 438 | 29
27470 | Q235B | 1253 | 1050 | 862 | 656 | 0.153 | 0.492 | 0.197 | 0.025 | 0.007 | 0.045 | 0.027 | 0.026 | 0.018 | 0.035 | 0.002 | 0.014 | 0.001 | 0.0016 | 0.0035 | 0.0004 | 0 | 0.0001 | 0 | 287 | 428 | 33
27090 | HCP | 1273 | 1090 | 913 | 602 | 0.0081 | 0.247 | 0.011 | 0.01 | 0.008 | 0.044 | 0.001 | 0.001 | 0.016 | 0.019 | 0.001 | 0.005 | 0.002 | 0.001 | 0.004 | 0.0001 | 0 | 0.0001 | 0 | 233 | 323 | 44
27080 | HCP | 1279 | 1090 | 0 | 0 | 0.0079 | 0.242 | 0.011 | 0.013 | 0.0088 | 0.042 | 0.002 | 0.002 | 0.016 | 0.021 | 0.001 | 0.005 | 0.002 | 0.001 | 0.0056 | 0.0001 | 0 | 0.0001 | 0 | 231 | 325 | 44
27130 | HCP | 1273 | 1090 | 913 | 602 | 0.0079 | 0.242 | 0.011 | 0.013 | 0.0088 | 0.042 | 0.002 | 0.002 | 0.016 | 0.021 | 0.001 | 0.005 | 0.002 | 0.001 | 0.0056 | 0.0001 | 0 | 0.0001 | 0 | 273 | 333 | 44
27100 | HCP | 1279 | 1090 | 911 | 602 | 0.0077 | 0.254 | 0.012 | 0.012 | 0.0087 | 0.046 | 0.002 | 0.001 | 0.019 | 0.02 | 0.001 | 0.005 | 0.002 | 0.001 | 0.0042 | 0.0001 | 0 | 0.0001 | 0 | 255 | 325 | 41
27050 | HCP | 1285 | 1090 | 914 | 602 | 0.0079 | 0.242 | 0.011 | 0.013 | 0.0088 | 0.042 | 0.002 | 0.002 | 0.016 | 0.021 | 0.001 | 0.005 | 0.002 | 0.001 | 0.0056 | 0.0001 | 0 | 0.0001 | 0 | 279 | 340 | 43
27060 | HCP | 1279 | 1090 | 911 | 602 | 0.0081 | 0.247 | 0.011 | 0.01 | 0.008 | 0.044 | 0.001 | 0.001 | 0.016 | 0.019 | 0.001 | 0.005 | 0.002 | 0.001 | 0.004 | 0.0001 | 0 | 0.0001 | 0 | 252 | 319 | 43
27060 | HCP | 1273 | 1090 | 914 | 602 | 0.0081 | 0.247 | 0.011 | 0.01 | 0.008 | 0.044 | 0.001 | 0.001 | 0.016 | 0.019 | 0.001 | 0.005 | 0.002 | 0.001 | 0.004 | 0.0001 | 0 | 0.0001 | 0 | 237 | 317 | 43
27030 | HCP | 1273 | 1090 | 913 | 601 | 0.008 | 0.254 | 0.011 | 0.01 | 0.0068 | 0.043 | 0.001 | 0.001 | 0.018 | 0.017 | 0.001 | 0.005 | 0.002 | 0.001 | 0.0061 | 0.0001 | 0 | 0.0001 | 0 | 260 | 336 | 43
27070 | HCP | 1285 | 1090 | 915 | 603 | 0.008 | 0.254 | 0.011 | 0.01 | 0.0068 | 0.043 | 0.001 | 0.001 | 0.018 | 0.017 | 0.001 | 0.005 | 0.002 | 0.001 | 0.0061 | 0.0001 | 0 | 0.0001 | 0 | 228 | 328 | 44
27130 | HCP | 1273 | 1090 | 917 | 602 | 0.0077 | 0.254 | 0.012 | 0.012 | 0.0087 | 0.046 | 0.002 | 0.001 | 0.019 | 0.02 | 0.001 | 0.005 | 0.002 | 0.001 | 0.0042 | 0.0001 | 0 | 0.0001 | 0 | 245 | 324 | 45
27020 | HCP | 1285 | 1090 | 915 | 602 | 0.008 | 0.254 | 0.011 | 0.01 | 0.0068 | 0.043 | 0.001 | 0.001 | 0.018 | 0.017 | 0.001 | 0.005 | 0.002 | 0.001 | 0.0061 | 0.0001 | 0 | 0.0001 | 0 | 259 | 332 | 44
27010 | HCP | 1279 | 1090 | 912 | 602 | 0.008 | 0.254 | 0.011 | 0.01 | 0.0068 | 0.043 | 0.001 | 0.001 | 0.018 | 0.017 | 0.001 | 0.005 | 0.002 | 0.001 | 0.0061 | 0.0001 | 0 | 0.0001 | 0 | 250 | 330 | 46
26440 | HCP | 1273 | 1090 | 0 | 0 | 0.008 | 0.254 | 0.011 | 0.01 | 0.0068 | 0.043 | 0.001 | 0.001 | 0.018 | 0.017 | 0.001 | 0.005 | 0.002 | 0.001 | 0.0061 | 0.0001 | 0 | 0.0001 | 0 | 193 | 312 | 47
26440 | HCP | 1273 | 1090 | 0 | 0 | 0.008 | 0.254 | 0.011 | 0.01 | 0.0068 | 0.043 | 0.001 | 0.001 | 0.018 | 0.017 | 0.001 | 0.005 | 0.002 | 0.001 | 0.0061 | 0.0001 | 0 | 0.0001 | 0 | 197 | 316 | 46
26440 | HCP | 1273 | 1090 | 0 | 0 | 0.008 | 0.254 | 0.011 | 0.01 | 0.0068 | 0.043 | 0.001 | 0.001 | 0.018 | 0.017 | 0.001 | 0.005 | 0.002 | 0.001 | 0.0061 | 0.0001 | 0 | 0.0001 | 0 | 277 | 348 | 36
27100 | HCP | 1285 | 1090 | 916 | 602 | 0.0077 | 0.254 | 0.012 | 0.012 | 0.0087 | 0.046 | 0.002 | 0.001 | 0.019 | 0.02 | 0.001 | 0.005 | 0.002 | 0.001 | 0.0042 | 0.0001 | 0 | 0.0001 | 0 | 246 | 325 | 46
27100 | HCP | 1273 | 1090 | 906 | 601 | 0.0081 | 0.247 | 0.011 | 0.01 | 0.008 | 0.044 | 0.001 | 0.001 | 0.016 | 0.019 | 0.001 | 0.005 | 0.002 | 0.001 | 0.004 | 0.0001 | 0 | 0.0001 | 0 | 236 | 320 | 51
23650 | HCP | 1285 | 1090 | 920 | 603 | 0.006 | 0.25 | 0.006 | 0.012 | 0.0053 | 0.043 | 0.002 | 0.002 | 0.019 | 0.021 | 0.001 | 0.005 | 0.002 | 0.001 | 0.0052 | 0.0001 | 0 | 0.0001 | 0 | 233 | 328 | 45
23610 | HCP | 1273 | 1090 | 916 | 601 | 0.006 | 0.25 | 0.006 | 0.012 | 0.0053 | 0.043 | 0.002 | 0.002 | 0.019 | 0.021 | 0.001 | 0.005 | 0.002 | 0.001 | 0.0052 | 0.0001 | 0 | 0.0001 | 0 | 214 | 318 | 43
23590 | HCP | 1273 | 1090 | 915 | 601 | 0.006 | 0.25 | 0.006 | 0.012 | 0.0053 | 0.043 | 0.002 | 0.002 | 0.019 | 0.021 | 0.001 | 0.005 | 0.002 | 0.001 | 0.0052 | 0.0001 | 0 | 0.0001 | 0 | 253 | 335 | 40
23490 | HCP | 1279 | 1090 | 0 | 0 | 0.006 | 0.25 | 0.006 | 0.012 | 0.0053 | 0.043 | 0.002 | 0.002 | 0.019 | 0.021 | 0.001 | 0.005 | 0.002 | 0.001 | 0.0052 | 0.0001 | 0 | 0.0001 | 0 | 249 | 323 | 41
23610 | HCP | 1273 | 1090 | 916 | 602 | 0.006 | 0.247 | 0.006 | 0.012 | 0.009 | 0.043 | 0.001 | 0.001 | 0.018 | 0.02 | 0.001 | 0.005 | 0.002 | 0.001 | 0.0039 | 0.0001 | 0 | 0.0001 | 0 | 219 | 312 | 41
23560 | HCP | 1285 | 1090 | 916 | 601 | 0.006 | 0.247 | 0.006 | 0.012 | 0.009 | 0.043 | 0.001 | 0.001 | 0.018 | 0.02 | 0.001 | 0.005 | 0.002 | 0.001 | 0.0039 | 0.0001 | 0 | 0.0001 | 0 | 224 | 312 | 54
23500 | HCP | 1279 | 1090 | 916 | 602 | 0.0082 | 0.243 | 0.006 | 0.01 | 0.0068 | 0.043 | 0.002 | 0.002 | 0.018 | 0.02 | 0.001 | 0.005 | 0.001 | 0.001 | 0.0058 | 0.0001 | 0 | 0.0001 | 0 | 241 | 330 | 44
23590 | HCP | 1285 | 1090 | 915 | 602 | 0.0082 | 0.243 | 0.006 | 0.01 | 0.0068 | 0.043 | 0.002 | 0.002 | 0.018 | 0.02 | 0.001 | 0.005 | 0.001 | 0.001 | 0.0058 | 0.0001 | 0 | 0.0001 | 0 | 253 | 332 | 38
27020 | HCP | 1273 | 1090 | 915 | 602 | 0.0071 | 0.241 | 0.011 | 0.011 | 0.0076 | 0.043 | 0.001 | 0.001 | 0.016 | 0.022 | 0.001 | 0.005 | 0.001 | 0.001 | 0.0051 | 0.0001 | 0 | 0.0001 | 0 | 215 | 313 | 50
27020 | HCP | 1273 | 1090 | 915 | 602 | 0.0071 | 0.241 | 0.011 | 0.011 | 0.0076 | 0.043 | 0.001 | 0.001 | 0.016 | 0.022 | 0.001 | 0.005 | 0.001 | 0.001 | 0.0051 | 0.0001 | 0 | 0.0001 | 0 | 218 | 314 | 51
27020 | HCP | 1273 | 1090 | 915 | 602 | 0.0071 | 0.241 | 0.011 | 0.011 | 0.0076 | 0.043 | 0.001 | 0.001 | 0.016 | 0.022 | 0.001 | 0.005 | 0.001 | 0.001 | 0.0051 | 0.0001 | 0 | 0.0001 | 0 | 241 | 327 | 37
27090 | HCP | 1273 | 1090 | 914 | 602 | 0.0074 | 0.244 | 0.011 | 0.009 | 0.0076 | 0.045 | 0.001 | 0.001 | 0.019 | 0.017 | 0.001 | 0.005 | 0.002 | 0.001 | 0.006 | 0.0001 | 0 | 0.0001 | 0 | 246 | 327 | 45
27060 | HCP | 1279 | 1090 | 916 | 601 | 0.0074 | 0.244 | 0.011 | 0.009 | 0.0076 | 0.045 | 0.001 | 0.001 | 0.019 | 0.017 | 0.001 | 0.005 | 0.002 | 0.001 | 0.006 | 0.0001 | 0 | 0.0001 | 0 | 249 | 329 | 41
27040 | HCP | 1285 | 1090 | 917 | 602 | 0.0074 | 0.244 | 0.011 | 0.009 | 0.0076 | 0.045 | 0.001 | 0.001 | 0.019 | 0.017 | 0.001 | 0.005 | 0.002 | 0.001 | 0.006 | 0.0001 | 0 | 0.0001 | 0 | 254 | 330 | 47
27050 | HCP | 1273 | 1090 | 917 | 601 | 0.0074 | 0.244 | 0.011 | 0.009 | 0.0076 | 0.045 | 0.001 | 0.001 | 0.019 | 0.017 | 0.001 | 0.005 | 0.002 | 0.001 | 0.006 | 0.0001 | 0 | 0.0001 | 0 | 226 | 318 | 39
27090 | HCP | 1279 | 1090 | 916 | 602 | 0.0074 | 0.244 | 0.011 | 0.009 | 0.0076 | 0.045 | 0.001 | 0.001 | 0.019 | 0.017 | 0.001 | 0.005 | 0.002 | 0.001 | 0.006 | 0.0001 | 0 | 0.0001 | 0 | 223 | 315 | 42
27020 | HCP | 1285 | 1090 | 914 | 601 | 0.006 | 0.247 | 0.006 | 0.012 | 0.009 | 0.043 | 0.001 | 0.001 | 0.018 | 0.02 | 0.001 | 0.005 | 0.002 | 0.001 | 0.0039 | 0.0001 | 0 | 0.0001 | 0 | 252 | 327 | 41
27050 | HCP | 1273 | 1090 | 916 | 601 | 0.0082 | 0.243 | 0.006 | 0.01 | 0.0068 | 0.043 | 0.002 | 0.002 | 0.018 | 0.02 | 0.001 | 0.005 | 0.001 | 0.001 | 0.0058 | 0.0001 | 0 | 0.0001 | 0 | 245 | 322 | 43
27070 | HCP | 1279 | 1090 | 915 | 601 | 0.0082 | 0.243 | 0.006 | 0.01 | 0.0068 | 0.043 | 0.002 | 0.002 | 0.018 | 0.02 | 0.001 | 0.005 | 0.001 | 0.001 | 0.0058 | 0.0001 | 0 | 0.0001 | 0 | 233 | 326 | 40
27110 | HCP | 1273 | 1090 | 912 | 601 | 0.0082 | 0.243 | 0.006 | 0.01 | 0.0068 | 0.043 | 0.002 | 0.002 | 0.018 | 0.02 | 0.001 | 0.005 | 0.001 | 0.001 | 0.0058 | 0.0001 | 0 | 0.0001 | 0 | 222 | 320 | 49
27000 | HCP | 1285 | 1090 | 914 | 602 | 0.008 | 0.249 | 0.012 | 0.009 | 0.009 | 0.044 | 0.002 | 0.002 | 0.017 | 0.02 | 0.001 | 0.005 | 0.002 | 0.001 | 0.0055 | 0.0001 | 0 | 0.0001 | 0 | 255 | 334 | 42
26950 | HCP | 1279 | 1090 | 915 | 602 | 0.008 | 0.249 | 0.012 | 0.009 | 0.009 | 0.044 | 0.002 | 0.002 | 0.017 | 0.02 | 0.001 | 0.005 | 0.002 | 0.001 | 0.0055 | 0.0001 | 0 | 0.0001 | 0 | 238 | 330 | 46
27060 | HCP | 1285 | 1090 | 914 | 601 | 0.008 | 0.249 | 0.012 | 0.009 | 0.009 | 0.044 | 0.002 | 0.002 | 0.017 | 0.02 | 0.001 | 0.005 | 0.002 | 0.001 | 0.0055 | 0.0001 | 0 | 0.0001 | 0 | 227 | 318 | 39
27070 | HCP | 1273 | 1090 | 916 | 601 | 0.008 | 0.249 | 0.012 | 0.009 | 0.009 | 0.044 | 0.002 | 0.002 | 0.017 | 0.02 | 0.001 | 0.005 | 0.002 | 0.001 | 0.0055 | 0.0001 | 0 | 0.0001 | 0 | 256 | 331 | 43
27500 | Q235B | 1273 | 1060 | 884 | 611 | 0.1458 | 0.459 | 0.185 | 0.015 | 0.013 | 0.057 | 0.002 | 0.002 | 0.026 | 0.027 | 0.001 | 0.009 | 0.003 | 0.0013 | 0.0026 | 0.0001 | 0 | 0.0001 | 0 | 291 | 431 | 31
27080 | Q235B | 1273 | 1060 | 884 | 610 | 0.1518 | 0.439 | 0.208 | 0.011 | 0.01 | 0.047 | 0.002 | 0.002 | 0.019 | 0.02 | 0.001 | 0.005 | 0.003 | 0.0015 | 0.0041 | 0.0001 | 0 | 0.0001 | 0 | 298 | 438 | 30
27390 | Q235B | 1267 | 1060 | 879 | 635 | 0.1695 | 0.444 | 0.17 | 0.015 | 0.011 | 0.046 | 0.001 | 0.001 | 0.019 | 0.024 | 0.001 | 0.006 | 0.002 | 0.0014 | 0.0058 | 0.0001 | 0 | 0.0001 | 0 | 300 | 448 | 25
27350 | Q235B | 1267 | 1060 | 880 | 634 | 0.154 | 0.511 | 0.196 | 0.02 | 0.011 | 0.045 | 0.008 | 0.007 | 0.015 | 0.024 | 0.001 | 0.009 | 0.001 | 0.0021 | 0.0038 | 0.0002 | 0 | 0.0001 | 0 | 292 | 451 | 32
27320 | Q235B | 1275 | 1060 | 883 | 637 | 0.1458 | 0.459 | 0.185 | 0.015 | 0.013 | 0.057 | 0.002 | 0.002 | 0.026 | 0.027 | 0.001 | 0.009 | 0.003 | 0.0013 | 0.0026 | 0.0001 | 0 | 0.0001 | 0 | 310 | 403 | 35
27300 | Q235B | 1263 | 1060 | 885 | 612 | 0.154 | 0.511 | 0.196 | 0.02 | 0.011 | 0.045 | 0.008 | 0.007 | 0.015 | 0.024 | 0.001 | 0.009 | 0.001 | 0.0021 | 0.0038 | 0.0002 | 0 | 0.0001 | 0 | 318 | 448 | 26
27510 | Q235B | 1269 | 1060 | 885 | 636 | 0.1518 | 0.439 | 0.208 | 0.011 | 0.01 | 0.047 | 0.002 | 0.002 | 0.019 | 0.02 | 0.001 | 0.005 | 0.003 | 0.0015 | 0.0041 | 0.0001 | 0 | 0.0001 | 0 | 283 | 431 | 35
27470 | Q235B | 1264 | 1060 | 887 | 607 | 0.145 | 0.465 | 0.152 | 0.021 | 0.015 | 0.04 | 0.004 | 0.004 | 0.015 | 0.022 | 0.001 | 0.009 | 0.001 | 0.0021 | 0.0035 | 0.0002 | 0 | 0.0001 | 0 | 280 | 423 | 32
27330 | Q235B | 1276 | 1060 | 886 | 609 | 0.1458 | 0.459 | 0.185 | 0.015 | 0.013 | 0.057 | 0.002 | 0.002 | 0.026 | 0.027 | 0.001 | 0.009 | 0.003 | 0.0013 | 0.0026 | 0.0001 | 0 | 0.0001 | 0 | 285 | 425 | 39
27580 | Q235B | 1264 | 1060 | 886 | 635 | 0.1518 | 0.439 | 0.208 | 0.011 | 0.01 | 0.047 | 0.002 | 0.002 | 0.019 | 0.02 | 0.001 | 0.005 | 0.003 | 0.0015 | 0.0041 | 0.0001 | 0 | 0.0001 | 0 | 285 | 439 | 34
34340 | Q235B | 1265 | 1060 | 885 | 634 | 0.1518 | 0.439 | 0.208 | 0.011 | 0.01 | 0.047 | 0.002 | 0.002 | 0.019 | 0.02 | 0.001 | 0.005 | 0.003 | 0.0015 | 0.0041 | 0.0001 | 0 | 0.0001 | 0 | 318 | 439 | 26
27530 | Q235B | 1266 | 1060 | 884 | 636 | 0.1389 | 0.402 | 0.201 | 0.012 | 0.013 | 0.043 | 0.002 | 0.001 | 0.019 | 0.02 | 0.001 | 0.005 | 0.002 | 0.0012 | 0.0024 | 0.0001 | 0 | 0.0001 | 0 | 277 | 430 | 31
27290 | Q345B | 1252 | 1050 | 851 | 544 | 0.162 | 1.454 | 0.263 | 0.017 | 0.014 | 0.058 | 0.008 | 0.007 | 0.017 | 0.032 | 0.002 | 0.005 | 0.001 | 0.0031 | 0.0035 | 0.0002 | 0 | 0.0001 | 0 | 402 | 551 | 23
27290 | Q345B | 1264 | 1050 | 846 | 571 | 0.162 | 1.454 | 0.263 | 0.017 | 0.014 | 0.058 | 0.008 | 0.007 | 0.017 | 0.032 | 0.002 | 0.005 | 0.001 | 0.0031 | 0.0035 | 0.0002 | 0 | 0.0001 | 0 | 385 | 550 | 24
27180 | Q345B | 1252 | 1050 | 845 | 570 | 0.162 | 1.454 | 0.263 | 0.017 | 0.014 | 0.058 | 0.008 | 0.007 | 0.017 | 0.032 | 0.002 | 0.005 | 0.001 | 0.0031 | 0.0035 | 0.0002 | 0 | 0.0001 | 0 | 406 | 558 | 25
27000 | Q345B | 1264 | 1050 | 847 | 573 | 0.162 | 1.454 | 0.263 | 0.017 | 0.014 | 0.058 | 0.008 | 0.007 | 0.017 | 0.032 | 0.002 | 0.005 | 0.001 | 0.0031 | 0.0035 | 0.0002 | 0 | 0.0001 | 0 | 384 | 544 | 26
27200 | Q345B | 1252 | 1050 | 849 | 571 | 0.162 | 1.454 | 0.263 | 0.017 | 0.014 | 0.058 | 0.008 | 0.007 | 0.017 | 0.032 | 0.002 | 0.005 | 0.001 | 0.0031 | 0.0035 | 0.0002 | 0 | 0.0001 | 0 | 381 | 540 | 25
27390 | Q345B | 1252 | 1050 | 846 | 572 | 0.1663 | 1.445 | 0.312 | 0.02 | 0.013 | 0.064 | 0.002 | 0.002 | 0.021 | 0.044 | 0.002 | 0.007 | 0.004 | 0.0024 | 0.0031 | 0.0001 | 0 | 0.0002 | 0 | 404 | 551 | 25
27320 | Q345B | 1258 | 1050 | 845 | 577 | 0.162 | 1.454 | 0.263 | 0.017 | 0.014 | 0.058 | 0.008 | 0.007 | 0.017 | 0.032 | 0.002 | 0.005 | 0.001 | 0.0031 | 0.0035 | 0.0002 | 0 | 0.0001 | 0 | 397 | 544 | 25
27200 | Q345B | 1252 | 1050 | 845 | 573 | 0.1663 | 1.445 | 0.312 | 0.02 | 0.013 | 0.064 | 0.002 | 0.002 | 0.021 | 0.044 | 0.002 | 0.007 | 0.004 | 0.0024 | 0.0031 | 0.0001 | 0 | 0.0002 | 0 | 386 | 549 | 25
26970 | Q345B | 1264 | 1050 | 848 | 576 | 0.161 | 1.477 | 0.245 | 0.02 | 0.013 | 0.05 | 0.005 | 0.004 | 0.019 | 0.027 | 0.002 | 0.004 | 0.002 | 0.0032 | 0.0032 | 0.0002 | 0 | 0.0001 | 0 | 376 | 549 | 24
27310 | Q345B | 1258 | 1050 | 845 | 571 | 0.161 | 1.477 | 0.245 | 0.02 | 0.013 | 0.05 | 0.005 | 0.004 | 0.019 | 0.027 | 0.002 | 0.004 | 0.002 | 0.0032 | 0.0032 | 0.0002 | 0 | 0.0001 | 0 | 391 | 544 | 25
29170 | Q345B | 1252 | 1050 | 846 | 576 | 0.1663 | 1.445 | 0.312 | 0.02 | 0.013 | 0.064 | 0.002 | 0.002 | 0.021 | 0.044 | 0.002 | 0.007 | 0.004 | 0.0024 | 0.0031 | 0.0001 | 0 | 0.0002 | 0 | 370 | 533 | 26
29330 | Q345B | 1264 | 1050 | 851 | 569 | 0.161 | 1.45 | 0.236 | 0.019 | 0.015 | 0.053 | 0.004 | 0.004 | 0.021 | 0.024 | 0.001 | 0.004 | 0.002 | 0.0033 | 0.0029 | 0.0001 | 0 | 0.0001 | 0 | 367 | 521 | 29
29120 | Q345B | 1252 | 1050 | 850 | 570 | 0.161 | 1.45 | 0.236 | 0.019 | 0.015 | 0.053 | 0.004 | 0.004 | 0.021 | 0.024 | 0.001 | 0.004 | 0.002 | 0.0033 | 0.0029 | 0.0001 | 0 | 0.0001 | 0 | 389 | 538 | 28
29330 | Q345B | 1258 | 1050 | 850 | 570 | 0.161 | 1.45 | 0.236 | 0.019 | 0.015 | 0.053 | 0.004 | 0.004 | 0.021 | 0.024 | 0.001 | 0.004 | 0.002 | 0.0033 | 0.0029 | 0.0001 | 0 | 0.0001 | 0 | 351 | 506 | 28
29090 | Q345B | 1264 | 1050 | 850 | 566 | 0.161 | 1.45 | 0.236 | 0.019 | 0.015 | 0.053 | 0.004 | 0.004 | 0.021 | 0.024 | 0.001 | 0.004 | 0.002 | 0.0033 | 0.0029 | 0.0001 | 0 | 0.0001 | 0 | 363 | 519 | 26
29170 | Q345B | 1264 | 1050 | 851 | 576 | 0.153 | 1.449 | 0.273 | 0.025 | 0.015 | 0.047 | 0.004 | 0.004 | 0.018 | 0.032 | 0.002 | 0.004 | 0.001 | 0.0029 | 0.0035 | 0.0001 | 0 | 0.0001 | 0 | 365 | 524 | 27
29050 | Q345B | 1258 | 1050 | 849 | 578 | 0.153 | 1.449 | 0.273 | 0.025 | 0.015 | 0.047 | 0.004 | 0.004 | 0.018 | 0.032 | 0.002 | 0.004 | 0.001 | 0.0029 | 0.0035 | 0.0001 | 0 | 0.0001 | 0 | 377 | 529 | 28
27360 | Q345B | 1264 | 1050 | 848 | 568 | 0.1499 | 1.474 | 0.233 | 0.018 | 0.006 | 0.055 | 0.014 | 0.013 | 0.021 | 0.029 | 0.002 | 0.006 | 0.004 | 0.0021 | 0.0048 | 0.0001 | 0 | 0.0002 | 0 | 389 | 534 | 26
27020 | Q345B | 1252 | 1050 | 850 | 570 | 0.1499 | 1.474 | 0.233 | 0.018 | 0.006 | 0.055 | 0.014 | 0.013 | 0.021 | 0.029 | 0.002 | 0.006 | 0.004 | 0.0021 | 0.0048 | 0.0001 | 0 | 0.0002 | 0 | 399 | 544 | 34
27320 | Q345B | 1258 | 1050 | 849 | 570 | 0.161 | 1.452 | 0.251 | 0.02 | 0.013 | 0.054 | 0.004 | 0.004 | 0.019 | 0.029 | 0.002 | 0.004 | 0.002 | 0.0034 | 0.0041 | 0.0001 | 0 | 0.0001 | 0 | 389 | 544 | 33
27100 | Q345B | 1264 | 1050 | 847 | 567 | 0.161 | 1.452 | 0.251 | 0.02 | 0.013 | 0.054 | 0.004 | 0.004 | 0.019 | 0.029 | 0.002 | 0.004 | 0.002 | 0.0034 | 0.0041 | 0.0001 | 0 | 0.0001 | 0 | 409 | 549 | 28
27350 | Q345B | 1252 | 1050 | 850 | 569 | 0.161 | 1.452 | 0.251 | 0.02 | 0.013 | 0.054 | 0.004 | 0.004 | 0.019 | 0.029 | 0.002 | 0.004 | 0.002 | 0.0034 | 0.0041 | 0.0001 | 0 | 0.0001 | 0 | 404 | 558 | 27
27100 | Q345B | 1264 | 1050 | 849 | 567 | 0.156 | 1.5 | 0.213 | 0.025 | 0.017 | 0.055 | 0.005 | 0.005 | 0.021 | 0.034 | 0.002 | 0.003 | 0.003 | 0.003 | 0.0035 | 0.0001 | 0 | 0.0001 | 0 | 408 | 548 | 25
27330 | Q345B | 1252 | 1050 | 848 | 568 | 0.156 | 1.5 | 0.213 | 0.025 | 0.017 | 0.055 | 0.005 | 0.005 | 0.021 | 0.034 | 0.002 | 0.003 | 0.003 | 0.003 | 0.0035 | 0.0001 | 0 | 0.0001 | 0 | 395 | 545 | 26
27310 | Q345B | 1252 | 1050 | 849 | 571 | 0.156 | 1.5 | 0.213 | 0.025 | 0.017 | 0.055 | 0.005 | 0.005 | 0.021 | 0.034 | 0.002 | 0.003 | 0.003 | 0.003 | 0.0035 | 0.0001 | 0 | 0.0001 | 0 | 385 | 535 | 28
26880 | Q345B | 1273 | 1060 | 858 | 570 | 0.1663 | 1.445 | 0.312 | 0.02 | 0.013 | 0.064 | 0.002 | 0.002 | 0.021 | 0.044 | 0.002 | 0.007 | 0.004 | 0.0024 | 0.0031 | 0.0001 | 0 | 0.0002 | 0 | 390 | 545 | 27
27610 | Q345B | 1271 | 1080 | 848 | 573 | 0.1663 | 1.445 | 0.312 | 0.02 | 0.013 | 0.064 | 0.002 | 0.002 | 0.021 | 0.044 | 0.002 | 0.007 | 0.004 | 0.0024 | 0.0031 | 0.0001 | 0 | 0.0002 | 0 | 401 | 553 | 24
27390 | Q345B | 1277 | 1080 | 848 | 577 | 0.161 | 1.477 | 0.245 | 0.02 | 0.013 | 0.05 | 0.005 | 0.004 | 0.019 | 0.027 | 0.002 | 0.004 | 0.002 | 0.0032 | 0.0032 | 0.0002 | 0 | 0.0001 | 0 | 417 | 553 | 22
27390 | Q345B | 1271 | 1080 | 856 | 574 | 0.156 | 1.5 | 0.213 | 0.025 | 0.017 | 0.055 | 0.005 | 0.005 | 0.021 | 0.034 | 0.002 | 0.003 | 0.003 | 0.003 | 0.0035 | 0.0001 | 0 | 0.0001 | 0 | 419 | 547 | 23
27560 | Q235B | 1258 | 1040 | 882 | 604 | 0.1537 | 0.486 | 0.206 | 0.019 | 0.013 | 0.051 | 0.002 | 0.002 | 0.022 | 0.028 | 0.001 | 0.005 | 0.003 | 0.0011 | 0.0027 | 0.0001 | 0 | 0.0001 | 0 | 300 | 442 | 33
27570 | Q235B | 1241 | 1040 | 852 | 635 | 0.1537 | 0.486 | 0.206 | 0.019 | 0.013 | 0.051 | 0.002 | 0.002 | 0.022 | 0.028 | 0.001 | 0.005 | 0.003 | 0.0011 | 0.0027 | 0.0001 | 0 | 0.0001 | 0 | 282 | 421 | 29
27520 | Q235B | 1253 | 1040 | 857 | 633 | 0.1537 | 0.486 | 0.206 | 0.019 | 0.013 | 0.051 | 0.002 | 0.002 | 0.022 | 0.028 | 0.001 | 0.005 | 0.003 | 0.0011 | 0.0027 | 0.0001 | 0 | 0.0001 | 0 | 296 | 432 | 28
27560 | Q235B | 1241 | 1040 | 858 | 656 | 0.1537 | 0.486 | 0.206 | 0.019 | 0.013 | 0.051 | 0.002 | 0.002 | 0.022 | 0.028 | 0.001 | 0.005 | 0.003 | 0.0011 | 0.0027 | 0.0001 | 0 | 0.0001 | 0 | 301 | 431 | 34
27470 | Q235B | 1251 | 1050 | 863 | 649 | 0.1537 | 0.486 | 0.206 | 0.019 | 0.013 | 0.051 | 0.002 | 0.002 | 0.022 | 0.028 | 0.001 | 0.005 | 0.003 | 0.0011 | 0.0027 | 0.0001 | 0 | 0.0001 | 0 | 275 | 421 | 31
27470 | Q235B | 1245 | 1050 | 860 | 654 | 0.1592 | 0.441 | 0.175 | 0.016 | 0.013 | 0.062 | 0.002 | 0.002 | 0.019 | 0.018 | 0.001 | 0.007 | 0.002 | 0.0012 | 0.0024 | 0.0002 | 0 | 0.0001 | 0 | 272 | 421 | 30
27490 | Q235B | 1251 | 1050 | 857 | 652 | 0.1592 | 0.441 | 0.175 | 0.016 | 0.013 | 0.062 | 0.002 | 0.002 | 0.019 | 0.018 | 0.001 | 0.007 | 0.002 | 0.0012 | 0.0024 | 0.0002 | 0 | 0.0001 | 0 | 268 | 418 | 31
27490 | Q235B | 1245 | 1050 | 862 | 656 | 0.1592 | 0.441 | 0.175 | 0.016 | 0.013 | 0.062 | 0.002 | 0.002 | 0.019 | 0.018 | 0.001 | 0.007 | 0.002 | 0.0012 | 0.0024 | 0.0002 | 0 | 0.0001 | 0 | 275 | 413 | 31
27620 | Q235B | 1251 | 1050 | 852 | 655 | 0.1592 | 0.441 | 0.175 | 0.016 | 0.013 | 0.062 | 0.002 | 0.002 | 0.019 | 0.018 | 0.001 | 0.007 | 0.002 | 0.0012 | 0.0024 | 0.0002 | 0 | 0.0001 | 0 | 275 | 422 | 29
27620 | Q235B | 1257 | 1050 | 860 | 658 | 0.1592 | 0.441 | 0.175 | 0.016 | 0.013 | 0.062 | 0.002 | 0.002 | 0.019 | 0.018 | 0.001 | 0.007 | 0.002 | 0.0012 | 0.0024 | 0.0002 | 0 | 0.0001 | 0 | 283 | 424 | 29
27550 | Q235B | 1247 | 1040 | 863 | 631 | 0.1592 | 0.441 | 0.175 | 0.016 | 0.013 | 0.062 | 0.002 | 0.002 | 0.019 | 0.018 | 0.001 | 0.007 | 0.002 | 0.0012 | 0.0024 | 0.0002 | 0 | 0.0001 | 0 | 302 | 433 | 32
27590 | Q235B | 1253 | 1040 | 856 | 632 | 0.1576 | 0.463 | 0.196 | 0.015 | 0.013 | 0.056 | 0.002 | 0.002 | 0.02 | 0.023 | 0.001 | 0.006 | 0.002 | 0.0013 | 0.0022 | 0.0001 | 0 | 0.0001 | 0 | 298 | 435 | 29
27720 | Q235B | 1241 | 1040 | 859 | 633 | 0.1576 | 0.463 | 0.196 | 0.015 | 0.013 | 0.056 | 0.002 | 0.002 | 0.02 | 0.023 | 0.001 | 0.006 | 0.002 | 0.0013 | 0.0022 | 0.0001 | 0 | 0.0001 | 0 | 281 | 429 | 35
27620 | Q235B | 1247 | 1040 | 861 | 657 | 0.1576 | 0.463 | 0.196 | 0.015 | 0.013 | 0.056 | 0.002 | 0.002 | 0.02 | 0.023 | 0.001 | 0.006 | 0.002 | 0.0013 | 0.0022 | 0.0001 | 0 | 0.0001 | 0 | 279 | 424 | 32
27660 | Q235B | 1241 | 1040 | 861 | 632 | 0.1576 | 0.463 | 0.196 | 0.015 | 0.013 | 0.056 | 0.002 | 0.002 | 0.02 | 0.023 | 0.001 | 0.006 | 0.002 | 0.0013 | 0.0022 | 0.0001 | 0 | 0.0001 | 0 | 284 | 426 | 30
27550 | Q235B | 1247 | 1040 | 857 | 635 | 0.151 | 0.468 | 0.193 | 0.012 | 0.014 | 0.052 | 0.005 | 0.003 | 0.018 | 0.028 | 0.001 | 0.009 | 0.001 | 0.0019 | 0.0037 | 0.0002 | 0 | 0.0001 | 0 | 278 | 419 | 33
27620 | Q235B | 1253 | 1040 | 862 | 658 | 0.151 | 0.468 | 0.193 | 0.012 | 0.014 | 0.052 | 0.005 | 0.003 | 0.018 | 0.028 | 0.001 | 0.009 | 0.001 | 0.0019 | 0.0037 | 0.0002 | 0 | 0.0001 | 0 | 301 | 438 | 33
29130 | Q235B | 1252 | 1040 | 880 | 606 | 0.1531 | 0.466 | 0.191 | 0.021 | 0.015 | 0.049 | 0.002 | 0.002 | 0.019 | 0.022 | 0.001 | 0.005 | 0.003 | 0.001 | 0.002 | 0.0001 | 0 | 0.0001 | 0 | 289 | 436 | 34
29240 | Q235B | 1242 | 1040 | 863 | 655 | 0.1519 | 0.445 | 0.212 | 0.019 | 0.016 | 0.05 | 0.001 | 0.001 | 0.02 | 0.026 | 0.001 | 0.005 | 0.002 | 0.0013 | 0.0026 | 0.0001 | 0 | 0.0001 | 0 | 281 | 422 | 30
29050 | Q235B | 1254 | 1040 | 861 | 636 | 0.1519 | 0.445 | 0.212 | 0.019 | 0.016 | 0.05 | 0.001 | 0.001 | 0.02 | 0.026 | 0.001 | 0.005 | 0.002 | 0.0013 | 0.0026 | 0.0001 | 0 | 0.0001 | 0 | 301 | 442 | 31
29190 | Q235B | 1242 | 1040 | 862 | 633 | 0.1543 | 0.448 | 0.199 | 0.013 | 0.017 | 0.052 | 0.002 | 0.002 | 0.021 | 0.026 | 0.001 | 0.006 | 0.002 | 0.001 | 0.0023 | 0.0001 | 0 | 0.0001 | 0 | 296 | 427 | 37
29140 | Q235B | 1250 | 1050 | 857 | 657 | 0.1543 | 0.448 | 0.199 | 0.013 | 0.017 | 0.052 | 0.002 | 0.002 | 0.021 | 0.026 | 0.001 | 0.006 | 0.002 | 0.001 | 0.0023 | 0.0001 | 0 | 0.0001 | 0 | 252 | 409 | 31
29170 | Q235B | 1256 | 1050 | 862 | 640 | 0.1543 | 0.448 | 0.199 | 0.013 | 0.017 | 0.052 | 0.002 | 0.002 | 0.021 | 0.026 | 0.001 | 0.006 | 0.002 | 0.001 | 0.0023 | 0.0001 | 0 | 0.0001 | 0 | 260 | 418 | 29
29180 | Q235B | 1250 | 1050 | 863 | 656 | 0.1543 | 0.448 | 0.199 | 0.013 | 0.017 | 0.052 | 0.002 | 0.002 | 0.021 | 0.026 | 0.001 | 0.006 | 0.002 | 0.001 | 0.0023 | 0.0001 | 0 | 0.0001 | 0 | 264 | 415 | 30
29260 | Q235B | 1256 | 1050 | 861 | 656 | 0.1543 | 0.448 | 0.199 | 0.013 | 0.017 | 0.052 | 0.002 | 0.002 | 0.021 | 0.026 | 0.001 | 0.006 | 0.002 | 0.001 | 0.0023 | 0.0001 | 0 | 0.0001 | 0 | 274 | 419 | 29
29200 | Q235B | 1244 | 1050 | 862 | 656 | 0.1543 | 0.448 | 0.199 | 0.013 | 0.017 | 0.052 | 0.002 | 0.002 | 0.021 | 0.026 | 0.001 | 0.006 | 0.002 | 0.001 | 0.0023 | 0.0001 | 0 | 0.0001 | 0 | 280 | 419 | 31
29340 | Q235B | 1260 | 1060 | 860 | 659 | 0.151 | 0.468 | 0.193 | 0.012 | 0.014 | 0.052 | 0.005 | 0.003 | 0.018 | 0.028 | 0.001 | 0.009 | 0.001 | 0.0019 | 0.0037 | 0.0002 | 0 | 0.0001 | 0 | 275 | 411 | 35
29160 | Q235B | 1248 | 1060 | 861 | 638 | 0.1531 | 0.466 | 0.191 | 0.021 | 0.015 | 0.049 | 0.002 | 0.002 | 0.019 | 0.022 | 0.001 | 0.005 | 0.003 | 0.001 | 0.002 | 0.0001 | 0 | 0.0001 | 0 | 271 | 415 | 37
29220 | Q235B | 1260 | 1060 | 861 | 639 | 0.1531 | 0.466 | 0.191 | 0.021 | 0.015 | 0.049 | 0.002 | 0.002 | 0.019 | 0.022 | 0.001 | 0.005 | 0.003 | 0.001 | 0.002 | 0.0001 | 0 | 0.0001 | 0 | 277 | 416 | 34
29180 | Q235B | 1248 | 1060 | 858 | 657 | 0.1531 | 0.466 | 0.191 | 0.021 | 0.015 | 0.049 | 0.002 | 0.002 | 0.019 | 0.022 | 0.001 | 0.005 | 0.003 | 0.001 | 0.002 | 0.0001 | 0 | 0.0001 | 0 | 273 | 417 | 34
29220 | Q235B | 1254 | 1060 | 854 | 654 | 0.1531 | 0.466 | 0.191 | 0.021 | 0.015 | 0.049 | 0.002 | 0.002 | 0.019 | 0.022 | 0.001 | 0.005 | 0.003 | 0.001 | 0.002 | 0.0001 | 0 | 0.0001 | 0 | 263 | 419 | 27
29220 | Q235B | 1260 | 1060 | 860 | 658 | 0.1531 | 0.466 | 0.191 | 0.021 | 0.015 | 0.049 | 0.002 | 0.002 | 0.019 | 0.022 | 0.001 | 0.005 | 0.003 | 0.001 | 0.002 | 0.0001 | 0 | 0.0001 | 0 | 272 | 414 | 34
29280 | Q235B | 1260 | 1060 | 858 | 656 | 0.1531 | 0.466 | 0.191 | 0.021 | 0.015 | 0.049 | 0.002 | 0.002 | 0.019 | 0.022 | 0.001 | 0.005 | 0.003 | 0.001 | 0.002 | 0.0001 | 0 | 0.0001 | 0 | 265 | 408 | 32
27620 | Q235B | 1242 | 1040 | 865 | 657 | 0.155 | 0.453 | 0.209 | 0.015 | 0.01 | 0.044 | 0.004 | 0.003 | 0.015 | 0.025 | 0.002 | 0.008 | 0.001 | 0.0015 | 0.0033 | 0.0001 | 0 | 0.0001 | 0 | 289 | 432 | 31
27600 | Q235B | 1254 | 1040 | 864 | 634 | 0.158 | 0.467 | 0.185 | 0.013 | 0.014 | 0.047 | 0.004 | 0.003 | 0.018 | 0.027 | 0.001 | 0.008 | 0.001 | 0.0015 | 0.0038 | 0.0001 | 0 | 0.0001 | 0 | 289 | 431 | 31
27620 | Q235B | 1247 | 1040 | 861 | 657 | 0.15 | 0.422 | 0.188 | 0.015 | 0.01 | 0.046 | 0.001 | 0.001 | 0.019 | 0.023 | 0.001 | 0.005 | 0.002 | 0.001 | 0.0044 | 0.0001 | 0 | 0.0001 | 0 | 291 | 422 | 34
27650 | Q235B | 1253 | 1040 | 866 | 657 | 0.15 | 0.422 | 0.188 | 0.015 | 0.01 | 0.046 | 0.001 | 0.001 | 0.019 | 0.023 | 0.001 | 0.005 | 0.002 | 0.001 | 0.0044 | 0.0001 | 0 | 0.0001 | 0 | 293 | 431 | 31
27580 | Q235B | 1241 | 1040 | 866 | 656 | 0.158 | 0.467 | 0.185 | 0.013 | 0.014 | 0.047 | 0.004 | 0.003 | 0.018 | 0.027 | 0.001 | 0.008 | 0.001 | 0.0015 | 0.0038 | 0.0001 | 0 | 0.0001 | 0 | 275 | 422 | 34
27610 | Q235B | 1241 | 1040 | 0 | 0 | 0.158 | 0.467 | 0.185 | 0.013 | 0.014 | 0.047 | 0.004 | 0.003 | 0.018 | 0.027 | 0.001 | 0.008 | 0.001 | 0.0015 | 0.0038 | 0.0001 | 0 | 0.0001 | 0 | 270 | 424 | 34
27670 | Q235B | 1253 | 1040 | 865 | 655 | 0.155 | 0.453 | 0.209 | 0.015 | 0.01 | 0.044 | 0.004 | 0.003 | 0.015 | 0.025 | 0.002 | 0.008 | 0.001 | 0.0015 | 0.0033 | 0.0001 | 0 | 0.0001 | 0 | 295 | 431 | 31
27610 | Q235B | 1241 | 1040 | 865 | 655 | 0.15 | 0.422 | 0.188 | 0.015 | 0.01 | 0.046 | 0.001 | 0.001 | 0.019 | 0.023 | 0.001 | 0.005 | 0.002 | 0.001 | 0.0044 | 0.0001 | 0 | 0.0001 | 0 | 295 | 425 | 33
27610 | Q235B | 1241 | 1040 | 864 | 654 | 0.158 | 0.467 | 0.185 | 0.013 | 0.014 | 0.047 | 0.004 | 0.003 | 0.018 | 0.027 | 0.001 | 0.008 | 0.001 | 0.0015 | 0.0038 | 0.0001 | 0 | 0.0001 | 0 | 270 | 422 | 29
27610 | Q235B | 1253 | 1040 | 867 | 637 | 0.158 | 0.467 | 0.185 | 0.013 | 0.014 | 0.047 | 0.004 | 0.003 | 0.018 | 0.027 | 0.001 | 0.008 | 0.001 | 0.0015 | 0.0038 | 0.0001 | 0 | 0.0001 | 0 | 275 | 422 | 30
29240 | Q235B | 1250 | 1050 | 865 | 655 | 0.154 | 0.487 | 0.207 | 0.017 | 0.013 | 0.047 | 0.004 | 0.003 | 0.016 | 0.023 | 0.002 | 0.007 | 0.001 | 0.0014 | 0.0032 | 0.0001 | 0 | 0.0001 | 0 | 264 | 420 | 32
29210 | Q235B | 1256 | 1050 | 865 | 656 | 0.154 | 0.487 | 0.207 | 0.017 | 0.013 | 0.047 | 0.004 | 0.003 | 0.016 | 0.023 | 0.002 | 0.007 | 0.001 | 0.0014 | 0.0032 | 0.0001 | 0 | 0.0001 | 0 | 267 | 417 | 31
29200 | Q235B | 1250 | 1050 | 862 | 655 | 0.154 | 0.487 | 0.207 | 0.017 | 0.013 | 0.047 | 0.004 | 0.003 | 0.016 | 0.023 | 0.002 | 0.007 | 0.001 | 0.0014 | 0.0032 | 0.0001 | 0 | 0.0001 | 0 | 280 | 423 | 33
27570 | Q235B | 1256 | 1050 | 867 | 657 | 0.15 | 0.422 | 0.188 | 0.015 | 0.01 | 0.046 | 0.001 | 0.001 | 0.019 | 0.023 | 0.001 | 0.005 | 0.002 | 0.001 | 0.0044 | 0.0001 | 0 | 0.0001 | 0 | 294 | 421 | 32
29240 | Q235B | 1245 | 1050 | 866 | 633 | 0.15 | 0.422 | 0.188 | 0.015 | 0.01 | 0.046 | 0.001 | 0.001 | 0.019 | 0.023 | 0.001 | 0.005 | 0.002 | 0.001 | 0.0044 | 0.0001 | 0 | 0.0001 | 0 | 267 | 414 | 32
29120 | Q235B | 1251 | 1050 | 860 | 653 | 0.154 | 0.487 | 0.207 | 0.017 | 0.013 | 0.047 | 0.004 | 0.003 | 0.016 | 0.023 | 0.002 | 0.007 | 0.001 | 0.0014 | 0.0032 | 0.0001 | 0 | 0.0001 | 0 | 268 | 423 | 29
29280 | Q235B | 1251 | 1050 | 859 | 656 | 0.15 | 0.422 | 0.188 | 0.015 | 0.01 | 0.046 | 0.001 | 0.001 | 0.019 | 0.023 | 0.001 | 0.005 | 0.002 | 0.001 | 0.0044 | 0.0001 | 0 | 0.0001 | 0 | 271 | 421 | 33
29290 | Q235B | 1242 | 1040 | 861 | 655 | 0.154 | 0.487 | 0.207 | 0.017 | 0.013 | 0.047 | 0.004 | 0.003 | 0.016 | 0.023 | 0.002 | 0.007 | 0.001 | 0.0014 | 0.0032 | 0.0001 | 0 | 0.0001 | 0 | 274 | 423 | 30
29200 | Q235B | 1248 | 1040 | 860 | 655 | 0.15 | 0.503 | 0.201 | 0.023 | 0.016 | 0.046 | 0.005 | 0.003 | 0.016 | 0.021 | 0.002 | 0.008 | 0.001 | 0.0015 | 0.0028 | 0.0003 | 0 | 0.0001 | 0 | 280 | 430 | 32
29260 | Q235B | 1242 | 1040 | 866 | 654 | 0.156 | 0.487 | 0.188 | 0.02 | 0.014 | 0.055 | 0.004 | 0.002 | 0.015 | 0.036 | 0.002 | 0.011 | 0.001 | 0.0013 | 0.0031 | 0.0001 | 0 | 0.0001 | 0 | 285 | 430 | 32
27700 | Q235B | 1252 | 1040 | 879 | 608 | 0.158 | 0.467 | 0.185 | 0.013 | 0.014 | 0.047 | 0.004 | 0.003 | 0.018 | 0.027 | 0.001 | 0.008 | 0.001 | 0.0015 | 0.0038 | 0.0001 | 0 | 0.0001 | 0 | 283 | 437 | 35
27710 | Q235B | 1258 | 1040 | 886 | 635 | 0.158 | 0.467 | 0.185 | 0.013 | 0.014 | 0.047 | 0.004 | 0.003 | 0.018 | 0.027 | 0.001 | 0.008 | 0.001 | 0.0015 | 0.0038 | 0.0001 | 0 | 0.0001 | 0 | 290 | 432 | 32
27730 | Q235B | 1253 | 1040 | 885 | 635 | 0.155 | 0.453 | 0.209 | 0.015 | 0.01 | 0.044 | 0.004 | 0.003 | 0.015 | 0.025 | 0.002 | 0.008 | 0.001 | 0.0015 | 0.0033 | 0.0001 | 0 | 0.0001 | 0 | 273 | 421 | 31
29230 | Q235B | 1248 | 1040 | 863 | 656 | 0.156 | 0.487 | 0.188 | 0.02 | 0.014 | 0.055 | 0.004 | 0.002 | 0.015 | 0.036 | 0.002 | 0.011 | 0.001 | 0.0013 | 0.0031 | 0.0001 | 0 | 0.0001 | 0 | 288 | 423 | 31
29220 | Q235B | 1254 | 1040 | 863 | 655 | 0.156 | 0.487 | 0.188 | 0.02 | 0.014 | 0.055 | 0.004 | 0.002 | 0.015 | 0.036 | 0.002 | 0.011 | 0.001 | 0.0013 | 0.0031 | 0.0001 | 0 | 0.0001 | 0 | 271 | 409 | 37
29530 | Q235B | 1242 | 1040 | 865 | 654 | 0.15 | 0.503 | 0.201 | 0.023 | 0.016 | 0.046 | 0.005 | 0.003 | 0.016 | 0.021 | 0.002 | 0.008 | 0.001 | 0.0015 | 0.0028 | 0.0003 | 0 | 0.0001 | 0 | 276 | 424 | 30
29250 | Q235B | 1240 | 1050 | 868 | 662 | 0.156 | 0.487 | 0.188 | 0.02 | 0.014 | 0.055 | 0.004 | 0.002 | 0.015 | 0.036 | 0.002 | 0.011 | 0.001 | 0.0013 | 0.0031 | 0.0001 | 0 | 0.0001 | 0 | 288 | 424 | 32
29200 | Q235B | 1246 | 1050 | 855 | 656 | 0.146 | 0.472 | 0.205 | 0.013 | 0.018 | 0.052 | 0.011 | 0.009 | 0.019 | 0.025 | 0.002 | 0.008 | 0.001 | 0.0017 | 0.0045 | 0.0001 | 0 | 0.0001 | 0 | 269 | 411 | 29
29170 | Q235B | 1252 | 1050 | 867 | 655 | 0.15 | 0.503 | 0.201 | 0.023 | 0.016 | 0.046 | 0.005 | 0.003 | 0.016 | 0.021 | 0.002 | 0.008 | 0.001 | 0.0015 | 0.0028 | 0.0003 | 0 | 0.0001 | 0 | 275 | 417 | 31
29260 | Q235B | 1245 | 1050 | 867 | 656 | 0.156 | 0.487 | 0.188 | 0.02 | 0.014 | 0.055 | 0.004 | 0.002 | 0.015 | 0.036 | 0.002 | 0.011 | 0.001 | 0.0013 | 0.0031 | 0.0001 | 0 | 0.0001 | 0 | 290 | 428 | 30
29210 | Q235B | 1251 | 1050 | 865 | 654 | 0.146 | 0.472 | 0.205 | 0.013 | 0.018 | 0.052 | 0.011 | 0.009 | 0.019 | 0.025 | 0.002 | 0.008 | 0.001 | 0.0017 | 0.0045 | 0.0001 | 0 | 0.0001 | 0 | 269 | 408 | 32
29200 | Q235B | 1257 | 1050 | 863 | 654 | 0.15 | 0.503 | 0.201 | 0.023 | 0.016 | 0.046 | 0.005 | 0.003 | 0.016 | 0.021 | 0.002 | 0.008 | 0.001 | 0.0015 | 0.0028 | 0.0003 | 0 | 0.0001 | 0 | 278 | 422 | 33
29300 | Q235B | 1241 | 1040 | 865 | 657 | 0.156 | 0.487 | 0.188 | 0.02 | 0.014 | 0.055 | 0.004 | 0.002 | 0.015 | 0.036 | 0.002 | 0.011 | 0.001 | 0.0013 | 0.0031 | 0.0001 | 0 | 0.0001 | 0 | 274 | 421 | 33
29230 | Q235B | 1247 | 1040 | 860 | 655 | 0.146 | 0.472 | 0.205 | 0.013 | 0.018 | 0.052 | 0.011 | 0.009 | 0.019 | 0.025 | 0.002 | 0.008 | 0.001 | 0.0017 | 0.0045 | 0.0001 | 0 | 0.0001 | 0 | 278 | 428 | 36
29290 | Q235B | 1253 | 1040 | 858 | 656 | 0.15 | 0.503 | 0.201 | 0.023 | 0.016 | 0.046 | 0.005 | 0.003 | 0.016 | 0.021 | 0.002 | 0.008 | 0.001 | 0.0015 | 0.0028 | 0.0003 | 0 | 0.0001 | 0 | 284 | 427 | 36
27730 | Q235B | 1253 | 1040 | 855 | 657 | 0.1569 | 0.432 | 0.17 | 0.017 | 0.015 | 0.051 | 0.002 | 0.001 | 0.02 | 0.028 | 0.001 | 0.005 | 0.002 | 0.0015 | 0.0034 | 0.0001 | 0 | 0.0001 | 0 | 276 | 430 | 33
27710 | Q235B | 1241 | 1040 | 863 | 655 | 0.155 | 0.453 | 0.209 | 0.015 | 0.01 | 0.044 | 0.004 | 0.003 | 0.015 | 0.025 | 0.002 | 0.008 | 0.001 | 0.0015 | 0.0033 | 0.0001 | 0 | 0.0001 | 0 | 268 | 428 | 35
27760 | Q235B | 1247 | 1040 | 848 | 653 | 0.1569 | 0.432 | 0.17 | 0.017 | 0.015 | 0.051 | 0.002 | 0.001 | 0.02 | 0.028 | 0.001 | 0.005 | 0.002 | 0.0015 | 0.0034 | 0.0001 | 0 | 0.0001 | 0 | 289 | 435 | 30
27710 | Q235B | 1253 | 1040 | 861 | 656 | 0.155 | 0.453 | 0.209 | 0.015 | 0.01 | 0.044 | 0.004 | 0.003 | 0.015 | 0.025 | 0.002 | 0.008 | 0.001 | 0.0015 | 0.0033 | 0.0001 | 0 | 0.0001 | 0 | 295 | 428 | 29
27750 | Q235B | 1241 | 1040 | 859 | 651 | 0.1569 | 0.432 | 0.17 | 0.017 | 0.015 | 0.051 | 0.002 | 0.001 | 0.02 | 0.028 | 0.001 | 0.005 | 0.002 | 0.0015 | 0.0034 | 0.0001 | 0 | 0.0001 | 0 | 299 | 433 | 34
27680 | Q235B | 1247 | 1040 | 849 | 632 | 0.155 | 0.453 | 0.209 | 0.015 | 0.01 | 0.044 | 0.004 | 0.003 | 0.015 | 0.025 | 0.002 | 0.008 | 0.001 | 0.0015 | 0.0033 | 0.0001 | 0 | 0.0001 | 0 | 286 | 425 | 31
29320 | Q235B | 1264 | 1050 | 860 | 655 | 0.145 | 0.456 | 0.203 | 0.022 | 0.016 | 0.047 | 0.004 | 0.003 | 0.017 | 0.024 | 0.001 | 0.007 | 0.001 | 0.0015 | 0.003 | 0.0001 | 0 | 0.0001 | 0 | 297 | 441 | 32
29330 | Q235B | 1258 | 1050 | 860 | 646 | 0.145 | 0.456 | 0.203 | 0.022 | 0.016 | 0.047 | 0.004 | 0.003 | 0.017 | 0.024 | 0.001 | 0.007 | 0.001 | 0.0015 | 0.003 | 0.0001 | 0 | 0.0001 | 0 | 275 | 427 | 34
29380 | Q235B | 1252 | 1050 | 865 | 654 | 0.145 | 0.456 | 0.203 | 0.022 | 0.016 | 0.047 | 0.004 | 0.003 | 0.017 | 0.024 | 0.001 | 0.007 | 0.001 | 0.0015 | 0.003 | 0.0001 | 0 | 0.0001 | 0 | 272 | 412 | 31
29080 | Q235B | 1253 | 1050 | 845 | 654 | 0.145 | 0.456 | 0.203 | 0.022 | 0.016 | 0.047 | 0.004 | 0.003 | 0.017 | 0.024 | 0.001 | 0.007 | 0.001 | 0.0015 | 0.003 | 0.0001 | 0 | 0.0001 | 0 | 277 | 412 | 27
29320 | Q235B | 1259 | 1050 | 847 | 652 | 0.145 | 0.456 | 0.203 | 0.022 | 0.016 | 0.047 | 0.004 | 0.003 | 0.017 | 0.024 | 0.001 | 0.007 | 0.001 | 0.0015 | 0.003 | 0.0001 | 0 | 0.0001 | 0 | 276 | 418 | 32
29100 | Q235B | 1247 | 1050 | 858 | 646 | 0.144 | 0.464 | 0.214 | 0.024 | 0.02 | 0.064 | 0.006 | 0.002 | 0.02 | 0.032 | 0.002 | 0.009 | 0.001 | 0.0012 | 0.0026 | 0.0001 | 0 | 0.0001 | 0 | 264 | 419 | 34
27010 | Q235B | 1259 | 1050 | 849 | 650 | 0.137 | 0.447 | 0.197 | 0.02 | 0.012 | 0.044 | 0.004 | 0.003 | 0.015 | 0.021 | 0.002 | 0.007 | 0.001 | 0.0014 | 0.0027 | 0.0001 | 0 | 0.0001 | 0 | 275 | 419 | 34
27020 | Q235B | 1258 | 1050 | 855 | 655 | 0.137 | 0.447 | 0.197 | 0.02 | 0.012 | 0.044 | 0.004 | 0.003 | 0.015 | 0.021 | 0.002 | 0.007 | 0.001 | 0.0014 | 0.0027 | 0.0001 | 0 | 0.0001 | 0 | 264 | 405 | 32
29170 | Q235B | 1264 | 1050 | 861 | 634 | 0.144 | 0.464 | 0.214 | 0.024 | 0.02 | 0.064 | 0.006 | 0.002 | 0.02 | 0.032 | 0.002 | 0.009 | 0.001 | 0.0012 | 0.0026 | 0.0001 | 0 | 0.0001 | 0 | 286 | 430 | 34
29450 | Q235B | 1273 | 1060 | 888 | 613 | 0.1533 | 0.457 | 0.22 | 0.016 | 0.02 | 0.054 | 0.006 | 0.005 | 0.02 | 0.026 | 0.001 | 0.005 | 0.002 | 0.0014 | 0.0038 | 0.0001 | 0 | 0.0001 | 0 | 310 | 447 | 27
27080 | Q235B | 1267 | 1060 | 887 | 606 | 0.137 | 0.447 | 0.197 | 0.02 | 0.012 | 0.044 | 0.004 | 0.003 | 0.015 | 0.021 | 0.002 | 0.007 | 0.001 | 0.0014 | 0.0027 | 0.0001 | 0 | 0.0001 | 0 | 275 | 415 | 31
29260 | Q235B | 1270 | 1060 | 886 | 603 | 0.1533 | 0.457 | 0.22 | 0.016 | 0.02 | 0.054 | 0.006 | 0.005 | 0.02 | 0.026 | 0.001 | 0.005 | 0.002 | 0.0014 | 0.0038 | 0.0001 | 0 | 0.0001 | 0 | 329 | 458 | 28
28970 | Q235B | 1252 | 1050 | 865 | 653 | 0.1533 | 0.457 | 0.22 | 0.016 | 0.02 | 0.054 | 0.006 | 0.005 | 0.02 | 0.026 | 0.001 | 0.005 | 0.002 | 0.0014 | 0.0038 | 0.0001 | 0 | 0.0001 | 0 | 284 | 427 | 30
27070 | Q235B | 1258 | 1050 | 852 | 655 | 0.145 | 0.456 | 0.203 | 0.022 | 0.016 | 0.047 | 0.004 | 0.003 | 0.017 | 0.024 | 0.001 | 0.007 | 0.001 | 0.0015 | 0.003 | 0.0001 | 0 | 0.0001 | 0 | 275 | 427 | 34
27570 | Q235B | 1252 | 1050 | 866 | 654 | 0.1446 | 0.444 | 0.209 | 0.019 | 0.012 | 0.052 | 0.002 | 0.002 | 0.016 | 0.027 | 0.001 | 0.006 | 0.002 | 0.0012 | 0.0022 | 0.0001 | 0 | 0.0001 | 0 | 291 | 417 | 28
27140 | Q235B | 1264 | 1050 | 865 | 632 | 0.145 | 0.456 | 0.203 | 0.022 | 0.016 | 0.047 | 0.004 | 0.003 | 0.017 | 0.024 | 0.001 | 0.007 | 0.001 | 0.0015 | 0.003 | 0.0001 | 0 | 0.0001 | 0 | 308 | 438 | 34
27200 | Q235B | 1258 | 1050 | 864 | 655 | 0.1449 | 0.474 | 0.218 | 0.019 | 0.016 | 0.046 | 0.001 | 0.001 | 0.014 | 0.026 | 0.001 | 0.005 | 0.002 | 0.0014 | 0.0023 | 0.0001 | 0 | 0.0001 | 0 | 287 | 434 | 32
27510 | Q235B | 1252 | 1050 | 866 | 656 | 0.1449 | 0.474 | 0.218 | 0.019 | 0.016 | 0.046 | 0.001 | 0.001 | 0.014 | 0.026 | 0.001 | 0.005 | 0.002 | 0.0014 | 0.0023 | 0.0001 | 0 | 0.0001 | 0 | 276 | 424 | 28
27680 | Q235B | 1258 | 1050 | 854 | 654 | 0.144 | 0.464 | 0.214 | 0.024 | 0.02 | 0.064 | 0.006 | 0.002 | 0.02 | 0.032 | 0.002 | 0.009 | 0.001 | 0.0012 | 0.0026 | 0.0001 | 0 | 0.0001 | 0 | 297 | 426 | 31
27250 | Q235B | 1264 | 1050 | 863 | 656 | 0.1449 | 0.474 | 0.218 | 0.019 | 0.016 | 0.046 | 0.001 | 0.001 | 0.014 | 0.026 | 0.001 | 0.005 | 0.002 | 0.0014 | 0.0023 | 0.0001 | 0 | 0.0001 | 0 | 282 | 435 | 33
27550 | Q235B | 1264 | 1050 | 868 | 654 | 0.1449 | 0.474 | 0.218 | 0.019 | 0.016 | 0.046 | 0.001 | 0.001 | 0.014 | 0.026 | 0.001 | 0.005 | 0.002 | 0.0014 | 0.0023 | 0.0001 | 0 | 0.0001 | 0 | 281 | 429 | 29
27230 | Q235B | 1252 | 1050 | 859 | 654 | 0.144 | 0.464 | 0.214 | 0.024 | 0.02 | 0.064 | 0.006 | 0.002 | 0.02 | 0.032 | 0.002 | 0.009 | 0.001 | 0.0012 | 0.0026 | 0.0001 | 0 | 0.0001 | 0 | 280 | 426 | 30
27260 | Q235B | 1258 | 1050 | 856 | 651 | 0.1446 | 0.444 | 0.209 | 0.019 | 0.012 | 0.052 | 0.002 | 0.002 | 0.016 | 0.027 | 0.001 | 0.006 | 0.002 | 0.0012 | 0.0022 | 0.0001 | 0 | 0.0001 | 0 | 283 | 429 | 29
27230 | Q235B | 1264 | 1050 | 866 | 629 | 0.1449 | 0.474 | 0.218 | 0.019 | 0.016 | 0.046 | 0.001 | 0.001 | 0.014 | 0.026 | 0.001 | 0.005 | 0.002 | 0.0014 | 0.0023 | 0.0001 | 0 | 0.0001 | 0 | 279 | 428 | 35
27480 | Q235B | 1252 | 1050 | 862 | 650 | 0.149 | 0.52 | 0.21 | 0.025 | 0.015 | 0.053 | 0.017 | 0.015 | 0.017 | 0.027 | 0.002 | 0.008 | 0.001 | 0.001 | 0.0025 | 0.0001 | 0 | 0.0001 | 0 | 301 | 434 | 34
27490 | Q235B | 1258 | 1050 | 862 | 654 | 0.144 | 0.464 | 0.214 | 0.024 | 0.02 | 0.064 | 0.006 | 0.002 | 0.02 | 0.032 | 0.002 | 0.009 | 0.001 | 0.0012 | 0.0026 | 0.0001 | 0 | 0.0001 | 0 | 282 | 424 | 29
27580 | Q235B | 1264 | 1050 | 869 | 653 | 0.1446 | 0.444 | 0.209 | 0.019 | 0.012 | 0.052 | 0.002 | 0.002 | 0.016 | 0.027 | 0.001 | 0.006 | 0.002 | 0.0012 | 0.0022 | 0.0001 | 0 | 0.0001 | 0 | 267 | 417 | 34
27730 | Q235B | 1258 | 1050 | 859 | 627 | 0.149 | 0.52 | 0.21 | 0.025 | 0.015 | 0.053 | 0.017 | 0.015 | 0.017 | 0.027 | 0.002 | 0.008 | 0.001 | 0.001 | 0.0025 | 0.0001 | 0 | 0.0001 | 0 | 313 | 441 | 31
27210 | Q235B | 1264 | 1050 | 869 | 631 | 0.144 | 0.464 | 0.214 | 0.024 | 0.02 | 0.064 | 0.006 | 0.002 | 0.02 | 0.032 | 0.002 | 0.009 | 0.001 | 0.0012 | 0.0026 | 0.0001 | 0 | 0.0001 | 0 | 279 | 420 | 31
27270 | Q235B | 1252 | 1050 | 868 | 654 | 0.1446 | 0.444 | 0.209 | 0.019 | 0.012 | 0.052 | 0.002 | 0.002 | 0.016 | 0.027 | 0.001 | 0.006 | 0.002 | 0.0012 | 0.0022 | 0.0001 | 0 | 0.0001 | 0 | 271 | 415 | 34
27210 | Q235B | 1258 | 1050 | 860 | 654 | 0.1449 | 0.474 | 0.218 | 0.019 | 0.016 | 0.046 | 0.001 | 0.001 | 0.014 | 0.026 | 0.001 | 0.005 | 0.002 | 0.0014 | 0.0023 | 0.0001 | 0 | 0.0001 | 0 | 292 | 429 | 29
27530 | Q235B | 1252 | 1050 | 868 | 654 | 0.144 | 0.464 | 0.214 | 0.024 | 0.02 | 0.064 | 0.006 | 0.002 | 0.02 | 0.032 | 0.002 | 0.009 | 0.001 | 0.0012 | 0.0026 | 0.0001 | 0 | 0.0001 | 0 | 267 | 424 | 30
27640 | Q235B | 1264 | 1050 | 868 | 654 | 0.149 | 0.52 | 0.21 | 0.025 | 0.015 | 0.053 | 0.017 | 0.015 | 0.017 | 0.027 | 0.002 | 0.008 | 0.001 | 0.001 | 0.0025 | 0.0001 | 0 | 0.0001 | 0 | 299 | 438 | 35
27230 | Q235B | 1258 | 1050 | 865 | 654 | 0.1449 | 0.474 | 0.218 | 0.019 | 0.016 | 0.046 | 0.001 | 0.001 | 0.014 | 0.026 | 0.001 | 0.005 | 0.002 | 0.0014 | 0.0023 | 0.0001 | 0 | 0.0001 | 0 | 278 | 426 | 32
27360 | Q235B | 1264 | 1050 | 869 | 652 | 0.149 | 0.52 | 0.21 | 0.025 | 0.015 | 0.053 | 0.017 | 0.015 | 0.017 | 0.027 | 0.002 | 0.008 | 0.001 | 0.001 | 0.0025 | 0.0001 | 0 | 0.0001 | 0 | 311 | 442 | 36
27470 | Q235B | 1252 | 1050 | 868 | 651 | 0.157 | 0.509 | 0.184 | 0.021 | 0.014 | 0.048 | 0.007 | 0.004 | 0.018 | 0.029 | 0.002 | 0.007 | 0.001 | 0.0013 | 0.0036 | 0.0001 | 0 | 0.0001 | 0 | 284 | 430 | 33
27440 | Q235B | 1252 | 1050 | 0 | 0 | 0.1555 | 0.489 | 0.207 | 0.016 | 0.016 | 0.051 | 0.022 | 0.021 | 0.021 | 0.029 | 0.002 | 0.006 | 0.002 | 0.0018 | 0.0039 | 0.0001 | 0 | 0.0001 | 0 | 287 | 433 | 30
27470 | Q235B | 1258 | 1050 | 851 | 632 | 0.1438 | 0.415 | 0.209 | 0.017 | 0.013 | 0.047 | 0.002 | 0.002 | 0.019 | 0.026 | 0.001 | 0.005 | 0.002 | 0.0016 | 0.0025 | 0.0001 | 0 | 0.0001 | 0 | 285 | 426 | 31
27400 | Q235B | 1264 | 1050 | 857 | 654 | 0.163 | 0.482 | 0.184 | 0.015 | 0.014 | 0.047 | 0.007 | 0.005 | 0.017 | 0.026 | 0.002 | 0.007 | 0.001 | 0.0013 | 0.0039 | 0.0001 | 0 | 0.0001 | 0 | 291 | 437 | 29
27340 | Q235B | 1252 | 1050 | 867 | 653 | 0.1438 | 0.415 | 0.209 | 0.017 | 0.013 | 0.047 | 0.002 | 0.002 | 0.019 | 0.026 | 0.001 | 0.005 | 0.002 | 0.0016 | 0.0025 | 0.0001 | 0 | 0.0001 | 0 | 288 | 427 | 30
27390 | Q235B | 1258 | 1050 | 849 | 651 | 0.1511 | 0.474 | 0.187 | 0.016 | 0.013 | 0.052 | 0.013 | 0.012 | 0.021 | 0.022 | 0.002 | 0.005 | 0.002 | 0.0011 | 0.0044 | 0.0001 | 0 | 0.0001 | 0 | 292 | 427 | 34
27380 | Q235B | 1264 | 1050 | 865 | 634 | 0.148 | 0.481 | 0.22 | 0.018 | 0.015 | 0.059 | 0.004 | 0.003 | 0.016 | 0.027 | 0.002 | 0.009 | 0.001 | 0.0018 | 0.0026 | 0.0002 | 0 | 0.0001 | 0 | 294 | 429 | 30
29170 | Q235B | 1251 | 1050 | 847 | 658 | 0.148 | 0.481 | 0.22 | 0.018 | 0.015 | 0.059 | 0.004 | 0.003 | 0.016 | 0.027 | 0.002 | 0.009 | 0.001 | 0.0018 | 0.0026 | 0.0002 | 0 | 0.0001 | 0 | 290 | 434 | 36
27490 | Q235B | 1264 | 1050 | 853 | 655 | 0.1511 | 0.474 | 0.187 | 0.016 | 0.013 | 0.052 | 0.013 | 0.012 | 0.021 | 0.022 | 0.002 | 0.005 | 0.002 | 0.0011 | 0.0044 | 0.0001 | 0 | 0.0001 | 0 | 280 | 427 | 29
27330 | Q235B | 1258 | 1050 | 857 | 655 | 0.1511 | 0.474 | 0.187 | 0.016 | 0.013 | 0.052 | 0.013 | 0.012 | 0.021 | 0.022 | 0.002 | 0.005 | 0.002 | 0.0011 | 0.0044 | 0.0001 | 0 | 0.0001 | 0 | 286 | 435 | 29
27370 | Q235B | 1264 | 1050 | 853 | 656 | 0.148 | 0.481 | 0.22 | 0.018 | 0.015 | 0.059 | 0.004 | 0.003 | 0.016 | 0.027 | 0.002 | 0.009 | 0.001 | 0.0018 | 0.0026 | 0.0002 | 0 | 0.0001 | 0 | 276 | 417 | 31
27280 | Q235B | 1252 | 1050 | 864 | 657 | 0.163 | 0.482 | 0.184 | 0.015 | 0.014 | 0.047 | 0.007 | 0.005 | 0.017 | 0.026 | 0.002 | 0.007 | 0.001 | 0.0013 | 0.0039 | 0.0001 | 0 | 0.0001 | 0 | 293 | 439 | 29
27280 | Q235B | 1258 | 1050 | 853 | 654 | 0.1511 | 0.474 | 0.187 | 0.016 | 0.013 | 0.052 | 0.013 | 0.012 | 0.021 | 0.022 | 0.002 | 0.005 | 0.002 | 0.0011 | 0.0044 | 0.0001 | 0 | 0.0001 | 0 | 286 | 416 | 33
27390 | Q235B | 1264 | 1050 | 0 | 0 | 0.1511 | 0.474 | 0.187 | 0.016 | 0.013 | 0.052 | 0.013 | 0.012 | 0.021 | 0.022 | 0.002 | 0.005 | 0.002 | 0.0011 | 0.0044 | 0.0001 | 0 | 0.0001 | 0 | 300 | 425 | 32
27340 | Q235B | 1252 | 1050 | 850 | 656 | 0.1438 | 0.415 | 0.209 | 0.017 | 0.013 | 0.047 | 0.002 | 0.002 | 0.019 | 0.026 | 0.001 | 0.005 | 0.002 | 0.0016 | 0.0025 | 0.0001 | 0 | 0.0001 | 0 | 277 | 415 | 30
27330 | Q235B | 1258 | 1050 | 865 | 657 | 0.1511 | 0.474 | 0.187 | 0.016 | 0.013 | 0.052 | 0.013 | 0.012 | 0.021 | 0.022 | 0.002 | 0.005 | 0.002 | 0.0011 | 0.0044 | 0.0001 | 0 | 0.0001 | 0 | 284 | 427 | 31
27610 | Q235B | 1258 | 1050 | 853 | 655 | 0.163 | 0.482 | 0.184 | 0.015 | 0.014 | 0.047 | 0.007 | 0.005 | 0.017 | 0.026 | 0.002 | 0.007 | 0.001 | 0.0013 | 0.0039 | 0.0001 | 0 | 0.0001 | 0 | 279 | 431 | 30
29160 | Q235B | 1263 | 1050 | 852 | 637 | 0.1511 | 0.474 | 0.187 | 0.016 | 0.013 | 0.052 | 0.013 | 0.012 | 0.021 | 0.022 | 0.002 | 0.005 | 0.002 | 0.0011 | 0.0044 | 0.0001 | 0 | 0.0001 | 0 | 296 | 428 | 29
29200 | Q235B | 1257 | 1050 | 860 | 656 | 0.1511 | 0.474 | 0.187 | 0.016 | 0.013 | 0.052 | 0.013 | 0.012 | 0.021 | 0.022 | 0.002 | 0.005 | 0.002 | 0.0011 | 0.0044 | 0.0001 | 0 | 0.0001 | 0 | 291 | 426 | 28
29120 | Q235B | 1263 | 1050 | 858 | 640 | 0.143 | 0.504 | 0.218 | 0.015 | 0.007 | 0.045 | 0.019 | 0.017 | 0.016 | 0.024 | 0.002 | 0.008 | 0.001 | 0.0018 | 0.0045 | 0.0008 | 0 | 0.0001 | 0 | 305 | 438 | 34
29190 | Q235B | 1257 | 1050 | 854 | 656 | 0.1555 | 0.489 | 0.207 | 0.016 | 0.016 | 0.051 | 0.022 | 0.021 | 0.021 | 0.029 | 0.002 | 0.006 | 0.002 | 0.0018 | 0.0039 | 0.0001 | 0 | 0.0001 | 0 | 278 | 426 | 29
29280 | Q235B | 1251 | 1050 | 856 | 655 | 0.143 | 0.504 | 0.218 | 0.015 | 0.007 | 0.045 | 0.019 | 0.017 | 0.016 | 0.024 | 0.002 | 0.008 | 0.001 | 0.0018 | 0.0045 | 0.0008 | 0 | 0.0001 | 0 | 296 | 435 | 28
27310 | Q235B | 1258 | 1050 | 861 | 656 | 0.1438 | 0.415 | 0.209 | 0.017 | 0.013 | 0.047 | 0.002 | 0.002 | 0.019 | 0.026 | 0.001 | 0.005 | 0.002 | 0.0016 | 0.0025 | 0.0001 | 0 | 0.0001 | 0 | 298 | 432 | 36
27360 | Q235B | 1264 | 1050 | 859 | 653 | 0.163 | 0.482 | 0.184 | 0.015 | 0.014 | 0.047 | 0.007 | 0.005 | 0.017 | 0.026 | 0.002 | 0.007 | 0.001 | 0.0013 | 0.0039 | 0.0001 | 0 | 0.0001 | 0 | 278 | 429 | 31
29340 | Q235B | 1261 | 1060 | 887 | 635 | 0.143 | 0.504 | 0.218 | 0.015 | 0.007 | 0.045 | 0.019 | 0.017 | 0.016 | 0.024 | 0.002 | 0.008 | 0.001 | 0.0018 | 0.0045 | 0.0008 | 0 | 0.0001 | 0 | 320 | 443 | 30
29240 | Q235B | 1273 | 1060 | 885 | 633 | 0.1555 | 0.489 | 0.207 | 0.016 | 0.016 | 0.051 | 0.022 | 0.021 | 0.021 | 0.029 | 0.002 | 0.006 | 0.002 | 0.0018 | 0.0039 | 0.0001 | 0 | 0.0001 | 0 | 299 | 441 | 30
27600 | Q235B | 1264 | 1050 | 871 | 652 | 0.148 | 0.462 | 0.225 | 0.022 | 0.011 | 0.043 | 0.018 | 0.017 | 0.018 | 0.03 | 0.002 | 0.005 | 0.003 | 0.0016 | 0.0031 | 0.0001 | 0 | 0.0001 | 0 | 290 | 425 | 34
27310 | Q235B | 1252 | 1050 | 864 | 632 | 0.148 | 0.462 | 0.225 | 0.022 | 0.011 | 0.043 | 0.018 | 0.017 | 0.018 | 0.03 | 0.002 | 0.005 | 0.003 | 0.0016 | 0.0031 | 0.0001 | 0 | 0.0001 | 0 | 288 | 432 | 32
27470 | Q235B | 1258 | 1050 | 866 | 656 | 0.157 | 0.509 | 0.184 | 0.021 | 0.014 | 0.048 | 0.007 | 0.004 | 0.018 | 0.029 | 0.002 | 0.007 | 0.001 | 0.0013 | 0.0036 | 0.0001 | 0 | 0.0001 | 0 | 279 | 426 | 32
27530 | Q235B | 1264 | 1050 | 861 | 657 | 0.148 | 0.462 | 0.225 | 0.022 | 0.011 | 0.043 | 0.018 | 0.017 | 0.018 | 0.03 | 0.002 | 0.005 | 0.003 | 0.0016 | 0.0031 | 0.0001 | 0 | 0.0001 | 0 | 280 | 422 | 37
27340 | Q235B | 1252 | 1050 | 868 | 655 | 0.148 | 0.462 | 0.225 | 0.022 | 0.011 | 0.043 | 0.018 | 0.017 | 0.018 | 0.03 | 0.002 | 0.005 | 0.003 | 0.0016 | 0.0031 | 0.0001 | 0 | 0.0001 | 0 | 267 | 409 | 30
27570 | Q235B | 1258 | 1050 | 866 | 633 | 0.1438 | 0.415 | 0.209 | 0.017 | 0.013 | 0.047 | 0.002 | 0.002 | 0.019 | 0.026 | 0.001 | 0.005 | 0.002 | 0.0016 | 0.0025 | 0.0001 | 0 | 0.0001 | 0 | 272 | 411 | 30
27610 | Q235B | 1264 | 1050 | 871 | 629 | 0.163 | 0.482 | 0.184 | 0.015 | 0.014 | 0.047 | 0.007 | 0.005 | 0.017 | 0.026 | 0.002 | 0.007 | 0.001 | 0.0013 | 0.0039 | 0.0001 | 0 | 0.0001 | 0 | 272 | 418 | 26
27400 | Q235B | 1252 | 1050 | 868 | 657 | 0.1438 | 0.415 | 0.209 | 0.017 | 0.013 | 0.047 | 0.002 | 0.002 | 0.019 | 0.026 | 0.001 | 0.005 | 0.002 | 0.0016 | 0.0025 | 0.0001 | 0 | 0.0001 | 0 | 289 | 418 | 34
27550 | Q235B | 1252 | 1050 | 869 | 653 | 0.163 | 0.482 | 0.184 | 0.015 | 0.014 | 0.047 | 0.007 | 0.005 | 0.017 | 0.026 | 0.002 | 0.007 | 0.001 | 0.0013 | 0.0039 | 0.0001 | 0 | 0.0001 | 0 | 279 | 421 | 32
29360 | Q235B | 1258 | 1050 | 859 | 653 | 0.143 | 0.504 | 0.218 | 0.015 | 0.007 | 0.045 | 0.019 | 0.017 | 0.016 | 0.024 | 0.002 | 0.008 | 0.001 | 0.0018 | 0.0045 | 0.0008 | 0 | 0.0001 | 0 | 304 | 431 | 34
29410 | Q235B | 1264 | 1050 | 873 | 654 | 0.1395 | 0.491 | 0.199 | 0.016 | 0.008 | 0.048 | 0.013 | 0.012 | 0.02 | 0.027 | 0.002 | 0.005 | 0.002 | 0.0011 | 0.004 | 0.0003 | 0 | 0.0001 | 0 | 285 | 424 | 35
27460 | Q235B | 1267 | 1060 | 887 | 635 | 0.163 | 0.482 | 0.184 | 0.015 | 0.014 | 0.047 | 0.007 | 0.005 | 0.017 | 0.026 | 0.002 | 0.007 | 0.001 | 0.0013 | 0.0039 | 0.0001 | 0 | 0.0001 | 0 | 272 | 428 | 34
27630 | Q235B | 1273 | 1060 | 0 | 0 | 0.148 | 0.462 | 0.225 | 0.022 | 0.011 | 0.043 | 0.018 | 0.017 | 0.018 | 0.03 | 0.002 | 0.005 | 0.003 | 0.0016 | 0.0031 | 0.0001 | 0 | 0.0001 | 0 | 286 | 445 | 34
27590 | Q235B | 1261 | 1060 | 891 | 634 | 0.1438 | 0.415 | 0.209 | 0.017 | 0.013 | 0.047 | 0.002 | 0.002 | 0.019 | 0.026 | 0.001 | 0.005 | 0.002 | 0.0016 | 0.0025 | 0.0001 | 0 | 0.0001 | 0 | 278 | 424 | 32
29380 | Q235B | 1267 | 1060 | 888 | 635 | 0.1555 | 0.489 | 0.207 | 0.016 | 0.016 | 0.051 | 0.022 | 0.021 | 0.021 | 0.029 | 0.002 | 0.006 | 0.002 | 0.0018 | 0.0039 | 0.0001 | 0 | 0.0001 | 0 | 301 | 447 | 34
29350 | Q235B | 1273 | 1060 | 890 | 635 | 0.148 | 0.481 | 0.22 | 0.018 | 0.015 | 0.059 | 0.004 | 0.003 | 0.016 | 0.027 | 0.002 | 0.009 | 0.001 | 0.0018 | 0.0026 | 0.0002 | 0 | 0.0001 | 0 | 276 | 428 | 36
29630 | Q235B | 1261 | 1060 | 890 | 634 | 0.1395 | 0.491 | 0.199 | 0.016 | 0.008 | 0.048 | 0.013 | 0.012 | 0.02 | 0.027 | 0.002 | 0.005 | 0.002 | 0.0011 | 0.004 | 0.0003 | 0 | 0.0001 | 0 | 292 | 427 | 34
29380 | Q235B | 1269 | 1060 | 886 | 634 | 0.1555 | 0.489 | 0.207 | 0.016 | 0.016 | 0.051 | 0.022 | 0.021 | 0.021 | 0.029 | 0.002 | 0.006 | 0.002 | 0.0018 | 0.0039 | 0.0001 | 0 | 0.0001 | 0 | 304 | 439 | 28
29380 | Q235B | 1275 | 1060 | 890 | 634 | 0.148 | 0.481 | 0.22 | 0.018 | 0.015 | 0.059 | 0.004 | 0.003 | 0.016 | 0.027 | 0.002 | 0.009 | 0.001 | 0.0018 | 0.0026 | 0.0002 | 0 | 0.0001 | 0 | 291 | 434 | 29
29610 | Q235B | 1263 | 1060 | 889 | 633 | 0.1395 | 0.491 | 0.199 | 0.016 | 0.008 | 0.048 | 0.013 | 0.012 | 0.02 | 0.027 | 0.002 | 0.005 | 0.002 | 0.0011 | 0.004 | 0.0003 | 0 | 0.0001 | 0 | 325 | 438 | 34
29300 | Q235B | 1275 | 1060 | 0 | 0 | 0.148 | 0.481 | 0.22 | 0.018 | 0.015 | 0.059 | 0.004 | 0.003 | 0.016 | 0.027 | 0.002 | 0.009 | 0.001 | 0.0018 | 0.0026 | 0.0002 | 0 | 0.0001 | 0 | 295 | 437 | 30
28760 | Q345B | 1274 | 1080 | 857 | 574 | 0.1543 | 1.417 | 0.253 | 0.019 | 0.011 | 0.049 | 0.004 | 0.004 | 0.021 | 0.033 | 0.002 | 0.005 | 0.003 | 0.0022 | 0.0043 | 0.0001 | 0 | 0.0002 | 0 | 416 | 548 | 26
28570 | Q345B | 1280 | 1080 | 850 | 576 | 0.1469 | 1.414 | 0.242 | 0.017 | 0.011 | 0.053 | 0.003 | 0.003 | 0.022 | 0.029 | 0.002 | 0.005 | 0.004 | 0.0021 | 0.0039 | 0.0001 | 0 | 0.0002 | 0 | 442 | 578 | 22
28670 | Q345B | 1286 | 1080 | 858 | 576 | 0.152 | 1.471 | 0.282 | 0.02 | 0.019 | 0.053 | 0.007 | 0.006 | 0.022 | 0.035 | 0.002 | 0.006 | 0.004 | 0.002 | 0.0027 | 0.0001 | 0 | 0.0002 | 0 | 415 | 550 | 25
28620 | Q345B | 1280 | 1080 | 854 | 575 | 0.1469 | 1.414 | 0.242 | 0.017 | 0.011 | 0.053 | 0.003 | 0.003 | 0.022 | 0.029 | 0.002 | 0.005 | 0.004 | 0.0021 | 0.0039 | 0.0001 | 0 | 0.0002 | 0 | 403 | 543 | 29
28570 | Q345B | 1286 | 1080 | 857 | 574 | 0.1543 | 1.417 | 0.253 | 0.019 | 0.011 | 0.049 | 0.004 | 0.004 | 0.021 | 0.033 | 0.002 | 0.005 | 0.003 | 0.0022 | 0.0043 | 0.0001 | 0 | 0.0002 | 0 | 422 | 558 | 26
28520 | Q345B | 1274 | 1080 | 858 | 574 | 0.1469 | 1.414 | 0.242 | 0.017 | 0.011 | 0.053 | 0.003 | 0.003 | 0.022 | 0.029 | 0.002 | 0.005 | 0.004 | 0.0021 | 0.0039 | 0.0001 | 0 | 0.0002 | 0 | 413 | 549 | 23
28660 | Q345B | 1280 | 1080 | 851 | 578 | 0.1567 | 1.454 | 0.262 | 0.017 | 0.01 | 0.053 | 0.006 | 0.005 | 0.021 | 0.026 | 0.002 | 0.005 | 0.004 | 0.0025 | 0.0049 | 0.0005 | 0 | 0.0002 | 0 | 407 | 544 | 26
28650 | Q345B | 1286 | 1080 | 857 | 575 | 0.1543 | 1.417 | 0.253 | 0.019 | 0.011 | 0.049 | 0.004 | 0.004 | 0.021 | 0.033 | 0.002 | 0.005 | 0.003 | 0.0022 | 0.0043 | 0.0001 | 0 | 0.0002 | 0 | 440 | 566 | 25
28440 | Q345B | 1263 | 1060 | 857 | 577 | 0.1567 | 1.454 | 0.262 | 0.017 | 0.01 | 0.053 | 0.006 | 0.005 | 0.021 | 0.026 | 0.002 | 0.005 | 0.004 | 0.0025 | 0.0049 | 0.0005 | 0 | 0.0002 | 0 | 404 | 555 | 26
28820 | Q345B | 1269 | 1060 | 852 | 552 | 0.152 | 1.471 | 0.282 | 0.02 | 0.019 | 0.053 | 0.007 | 0.006 | 0.022 | 0.035 | 0.002 | 0.006 | 0.004 | 0.002 | 0.0027 | 0.0001 | 0 | 0.0002 | 0 | 410 | 555 | 25
28500 | Q345B | 1275 | 1060 | 857 | 576 | 0.1469 | 1.414 | 0.242 | 0.017 | 0.011 | 0.053 | 0.003 | 0.003 | 0.022 | 0.029 | 0.002 | 0.005 | 0.004 | 0.0021 | 0.0039 | 0.0001 | 0 | 0.0002 | 0 | 390 | 533 | 29
28550 | Q345B | 1263 | 1060 | 858 | 575 | 0.1567 | 1.454 | 0.262 | 0.017 | 0.01 | 0.053 | 0.006 | 0.005 | 0.021 | 0.026 | 0.002 | 0.005 | 0.004 | 0.0025 | 0.0049 | 0.0005 | 0 | 0.0002 | 0 | 403 | 555 | 24
28460 | Q345B | 1275 | 1060 | 856 | 574 | 0.1567 | 1.454 | 0.262 | 0.017 | 0.01 | 0.053 | 0.006 | 0.005 | 0.021 | 0.026 | 0.002 | 0.005 | 0.004 | 0.0025 | 0.0049 | 0.0005 | 0 | 0.0002 | 0 | 423 | 566 | 27
28680 | Q345B | 1263 | 1060 | 855 | 574 | 0.152 | 1.471 | 0.282 | 0.02 | 0.019 | 0.053 | 0.007 | 0.006 | 0.022 | 0.035 | 0.002 | 0.006 | 0.004 | 0.002 | 0.0027 | 0.0001 | 0 | 0.0002 | 0 | 407 | 549 | 25
27540 | Q345B | 1266 | 1050 | 849 | 565 | 0.152 | 1.471 | 0.282 | 0.02 | 0.019 | 0.053 | 0.007 | 0.006 | 0.022 | 0.035 | 0.002 | 0.006 | 0.004 | 0.002 | 0.0027 | 0.0001 | 0 | 0.0002 | 0 | 390 | 551 | 26
27340 | Q345B | 1254 | 1050 | 849 | 567 | 0.1567 | 1.454 | 0.262 | 0.017 | 0.01 | 0.053 | 0.006 | 0.005 | 0.021 | 0.026 | 0.002 | 0.005 | 0.004 | 0.0025 | 0.0049 | 0.0005 | 0 | 0.0002 | 0 | 396 | 551 | 22
27500 | Q235B | 1257 | 1050 | 858 | 657 | 0.1422 | 0.467 | 0.179 | 0.019 | 0.023 | 0.06 | 0.022 | 0.02 | 0.02 | 0.03 | 0.001 | 0.006 | 0.002 | 0.001 | 0.0038 | 0.0001 | 0 | 0.0001 | 0 | 291 | 417 | 32
27470 | Q235B | 1245 | 1050 | 867 | 655 | 0.1422 | 0.467 | 0.179 | 0.019 | 0.023 | 0.06 | 0.022 | 0.02 | 0.02 | 0.03 | 0.001 | 0.006 | 0.002 | 0.001 | 0.0038 | 0.0001 | 0 | 0.0001 | 0 | 276 | 409 | 34
27500 | Q235B | 1251 | 1050 | 0 | 0 | 0.1422 | 0.467 | 0.179 | 0.019 | 0.023 | 0.06 | 0.022 | 0.02 | 0.02 | 0.03 | 0.001 | 0.006 | 0.002 | 0.001 | 0.0038 | 0.0001 | 0 | 0.0001 | 0 | 284 | 413 | 34
27420 | Q235B | 1253 | 1050 | 872 | 646 | 0.1422 | 0.467 | 0.179 | 0.019 | 0.023 | 0.06 | 0.022 | 0.02 | 0.02 | 0.03 | 0.001 | 0.006 | 0.002 | 0.001 | 0.0038 | 0.0001 | 0 | 0.0001 | 0 | 261 | 400 | 34
27500 | Q235B | 1241 | 1050 | 874 | 655 | 0.1422 | 0.467 | 0.179 | 0.019 | 0.023 | 0.06 | 0.022 | 0.02 | 0.02 | 0.03 | 0.001 | 0.006 | 0.002 | 0.001 | 0.0038 | 0.0001 | 0 | 0.0001 | 0 | 270 | 418 | 38
27520 | Q235B | 1247 | 1050 | 864 | 654 | 0.1422 | 0.467 | 0.179 | 0.019 | 0.023 | 0.06 | 0.022 | 0.02 | 0.02 | 0.03 | 0.001 | 0.006 | 0.002 | 0.001 | 0.0038 | 0.0001 | 0 | 0.0001 | 0 | 283 | 411 | 36
27500 | Q235B | 1253 | 1050 | 868 | 656 | 0.1422 | 0.467 | 0.179 | 0.019 | 0.023 | 0.06 | 0.022 | 0.02 | 0.02 | 0.03 | 0.001 | 0.006 | 0.002 | 0.001 | 0.0038 | 0.0001 | 0 | 0.0001 | 0 | 284 | 410 | 32
27560 | Q235B | 1241 | 1050 | 862 | 656 | 0.1422 | 0.467 | 0.179 | 0.019 | 0.023 | 0.06 | 0.022 | 0.02 | 0.02 | 0.03 | 0.001 | 0.006 | 0.002 | 0.001 | 0.0038 | 0.0001 | 0 | 0.0001 | 0 | 282 | 415 | 34
27490 | Q235B | 1247 | 1050 | 866 | 656 | 0.1422 | 0.467 | 0.179 | 0.019 | 0.023 | 0.06 | 0.022 | 0.02 | 0.02 | 0.03 | 0.001 | 0.006 | 0.002 | 0.001 | 0.0038 | 0.0001 | 0 | 0.0001 | 0 | 276 | 411 | 31
27630 | Q235B | 1257 | 1050 | 866 | 656 | 0.1469 | 0.441 | 0.183 | 0.019 | 0.014 | 0.051 | 0.002 | 0.002 | 0.021 | 0.026 | 0.001 | 0.005 | 0.003 | 0.0011 | 0.0025 | 0.0001 | 0 | 0.0001 | 0 | 267 | 408 | 30
27670 | Q235B | 1257 | 1040 | 890 | 637 | 0.1469 | 0.441 | 0.183 | 0.019 | 0.014 | 0.051 | 0.002 | 0.002 | 0.021 | 0.026 | 0.001 | 0.005 | 0.003 | 0.0011 | 0.0025 | 0.0001 | 0 | 0.0001 | 0 | 286 | 414 | 33
27670 | Q235B | 1257 | 1040 | 891 | 637 | 0.1479 | 0.453 | 0.171 | 0.021 | 0.017 | 0.053 | 0.003 | 0.002 | 0.021 | 0.029 | 0.001 | 0.005 | 0.002 | 0.0012 | 0.0021 | 0.0001 | 0 | 0.0001 | 0 | 288 | 440 | 36
27640 | Q235B | 1257 | 1040 | 890 | 638 | 0.1479 | 0.453 | 0.171 | 0.021 | 0.017 | 0.053 | 0.003 | 0.002 | 0.021 | 0.029 | 0.001 | 0.005 | 0.002 | 0.0012 | 0.0021 | 0.0001 | 0 | 0.0001 | 0 | 292 | 423 | 36
28540 | Q345B | 1279 | 1080 | 842 | 591 | 0.151 | 1.433 | 0.271 | 0.023 | 0.014 | 0.048 | 0.007 | 0.005 | 0.017 | 0.03 | 0.002 | 0.002 | 0.001 | 0.0023 | 0.0042 | 0.0001 | 0 | 0.0001 | 0 | 367 | 526 | 29
28660 | Q345B | 1285 | 1080 | 854 | 588 | 0.151 | 1.433 | 0.271 | 0.023 | 0.014 | 0.048 | 0.007 | 0.005 | 0.017 | 0.03 | 0.002 | 0.002 | 0.001 | 0.0023 | 0.0042 | 0.0001 | 0 | 0.0001 | 0 | 377 | 524 | 29
28600 | Q345B | 1273 | 1080 | 849 | 594 | 0.151 | 1.433 | 0.271 | 0.023 | 0.014 | 0.048 | 0.007 | 0.005 | 0.017 | 0.03 | 0.002 | 0.002 | 0.001 | 0.0023 | 0.0042 | 0.0001 | 0 | 0.0001 | 0 | 387 | 529 | 26
28770 | Q345B | 1263 | 1050 | 834 | 564 | 0.151 | 1.433 | 0.271 | 0.023 | 0.014 | 0.048 | 0.007 | 0.005 | 0.017 | 0.03 | 0.002 | 0.002 | 0.001 | 0.0023 | 0.0042 | 0.0001 | 0 | 0.0001 | 0 | 387 | 529 | 27
28630 | Q345B | 1257 | 1050 | 839 | 573 | 0.1517 | 1.463 | 0.262 | 0.018 | 0.013 | 0.05 | 0.008 | 0.008 | 0.02 | 0.027 | 0.002 | 0.005 | 0.004 | 0.0024 | 0.0034 | 0.0001 | 0 | 0.0002 | 0 | 390 | 550 | 24
28520 | Q345B | 1257 | 1050 | 841 | 574 | 0.1517 | 1.463 | 0.262 | 0.018 | 0.013 | 0.05 | 0.008 | 0.008 | 0.02 | 0.027 | 0.002 | 0.005 | 0.004 | 0.0024 | 0.0034 | 0.0001 | 0 | 0.0002 | 0 | 396 | 541 | 32
28510 | Q345B | 1262 | 1050 | 844 | 576 | 0.1517 | 1.463 | 0.262 | 0.018 | 0.013 | 0.05 | 0.008 | 0.008 | 0.02 | 0.027 | 0.002 | 0.005 | 0.004 | 0.0024 | 0.0034 | 0.0001 | 0 | 0.0002 | 0 | 379 | 537 | 24
28470 | Q345B | 1268 | 1050 | 835 | 569 | 0.1517 | 1.463 | 0.262 | 0.018 | 0.013 | 0.05 | 0.008 | 0.008 | 0.02 | 0.027 | 0.002 | 0.005 | 0.004 | 0.0024 | 0.0034 | 0.0001 | 0 | 0.0002 | 0 | 411 | 563 | 24
28520 | Q345B | 1256 | 1050 | 845 | 571 | 0.1517 | 1.463 | 0.262 | 0.018 | 0.013 | 0.05 | 0.008 | 0.008 | 0.02 | 0.027 | 0.002 | 0.005 | 0.004 | 0.0024 | 0.0034 | 0.0001 | 0 | 0.0002 | 0 | 394 | 555 | 23
28610 | Q345B | 1269 | 1050 | 844 | 569 | 0.1542 | 1.415 | 0.252 | 0.022 | 0.008 | 0.053 | 0.002 | 0.002 | 0.022 | 0.035 | 0.002 | 0.006 | 0.004 | 0.0022 | 0.0032 | 0.0001 | 0 | 0.0002 | 0 | 383 | 539 | 27
28440 | Q345B | 1257 | 1050 | 842 | 573 | 0.1542 | 1.415 | 0.252 | 0.022 | 0.008 | 0.053 | 0.002 | 0.002 | 0.022 | 0.035 | 0.002 | 0.006 | 0.004 | 0.0022 | 0.0032 | 0.0001 | 0 | 0.0002 | 0 | 374 | 535 | 24
28760 | Q345B | 1269 | 1050 | 843 | 575 | 0.1542 | 1.415 | 0.252 | 0.022 | 0.008 | 0.053 | 0.002 | 0.002 | 0.022 | 0.035 | 0.002 | 0.006 | 0.004 | 0.0022 | 0.0032 | 0.0001 | 0 | 0.0002 | 0 | 405 | 545 | 28
28560 | Q345B | 1262 | 1050 | 835 | 570 | 0.1542 | 1.415 | 0.252 | 0.022 | 0.008 | 0.053 | 0.002 | 0.002 | 0.022 | 0.035 | 0.002 | 0.006 | 0.004 | 0.0022 | 0.0032 | 0.0001 | 0 | 0.0002 | 0 | 410 | 554 | 22
28430 | Q345B | 1272 | 1080 | 857 | 595 | 0.1542 | 1.415 | 0.252 | 0.022 | 0.008 | 0.053 | 0.002 | 0.002 | 0.022 | 0.035 | 0.002 | 0.006 | 0.004 | 0.0022 | 0.0032 | 0.0001 | 0 | 0.0002 | 0 | 368 | 527 | 29
28700 | Q345B | 1278 | 1080 | 845 | 594 | 0.1542 | 1.415 | 0.252 | 0.022 | 0.008 | 0.053 | 0.002 | 0.002 | 0.022 | 0.035 | 0.002 | 0.006 | 0.004 | 0.0022 | 0.0032 | 0.0001 | 0 | 0.0002 | 0 | 384 | 531 | 29
27520 | Q345B | 1241 | 1040 | 849 | 567 | 0.159 | 1.455 | 0.278 | 0.02 | 0.014 | 0.05 | 0.006 | 0.004 | 0.017 | 0.029 | 0.002 | 0.003 | 0.001 | 0.0029 | 0.005 | 0.0005 | 0 | 0.0001 | 0 | 398 | 549 | 26
27370 | Q345B | 1247 | 1040 | 846 | 573 | 0.1645 | 1.43 | 0.273 | 0.021 | 0.013 | 0.065 | 0.015 | 0.013 | 0.024 | 0.038 | 0.002 | 0.005 | 0.004 | 0.0014 | 0.0032 | 0.0001 | 0 | 0.0002 | 0 | 404 | 550 | 28
27550 | Q345B | 1253 | 1040 | 849 | 569 | 0.161 | 1.461 | 0.26 | 0.019 | 0.011 | 0.05 | 0.012 | 0.01 | 0.016 | 0.032 | 0.002 | 0.003 | 0.001 | 0.0028 | 0.0038 | 0.0002 | 0 | 0.0001 | 0 | 405 | 557 | 25
27440 | Q345B | 1241 | 1040 | 845 | 572 | 0.1659 | 1.541 | 0.301 | 0.025 | 0.011 | 0.05 | 0.004 | 0.003 | 0.02 | 0.033 | 0.002 | 0.005 | 0.005 | 0.0012 | 0.0034 | 0.0005 | 0 | 0.0002 | 0 | 408 | 562 | 28
27410 | Q345B | 1247 | 1040 | 840 | 574 | 0.159 | 1.455 | 0.278 | 0.02 | 0.014 | 0.05 | 0.006 | 0.004 | 0.017 | 0.029 | 0.002 | 0.003 | 0.001 | 0.0029 | 0.005 | 0.0005 | 0 | 0.0001 | 0 | 413 | 563 | 28
27510 | Q345B | 1253 | 1040 | 845 | 568 | 0.1645 | 1.43 | 0.273 | 0.021 | 0.013 | 0.065 | 0.015 | 0.013 | 0.024 | 0.038 | 0.002 | 0.005 | 0.004 | 0.0014 | 0.0032 | 0.0001 | 0 | 0.0002 | 0 | 410 | 559 | 27
27570 | Q345B | 1247 | 1040 | 836 | 576 | 0.1659 | 1.541 | 0.301 | 0.025 | 0.011 | 0.05 | 0.004 | 0.003 | 0.02 | 0.033 | 0.002 | 0.005 | 0.005 | 0.0012 | 0.0034 | 0.0005 | 0 | 0.0002 | 0 | 426 | 579 | 24
27480 | Q345B | 1241 | 1040 | 841 | 568 | 0.1645 | 1.43 | 0.273 | 0.021 | 0.013 | 0.065 | 0.015 | 0.013 | 0.024 | 0.038 | 0.002 | 0.005 | 0.004 | 0.0014 | 0.0032 | 0.0001 | 0 | 0.0002 | 0 | 393 | 552 | 27
27510 | Q345B | 1247 | 1040 | 844 | 571 | 0.161 | 1.461 | 0.26 | 0.019 | 0.011 | 0.05 | 0.012 | 0.01 | 0.016 | 0.032 | 0.002 | 0.003 | 0.001 | 0.0028 | 0.0038 | 0.0002 | 0 | 0.0001 | 0 | 402 | 552 | 23
27390 | Q345B | 1241 | 1040 | 841 | 573 | 0.159 | 1.455 | 0.278 | 0.02 | 0.014 | 0.05 | 0.006 | 0.004 | 0.017 | 0.029 | 0.002 | 0.003 | 0.001 | 0.0029 | 0.005 | 0.0005 | 0 | 0.0001 | 0 | 407 | 565 | 28
27420 | Q345B | 1253 | 1040 | 846 | 551 | 0.161 | 1.461 | 0.26 | 0.019 | 0.011 | 0.05 | 0.012 | 0.01 | 0.016 | 0.032 | 0.002 | 0.003 | 0.001 | 0.0028 | 0.0038 | 0.0002 | 0 | 0.0001 | 0 | 388 | 545 | 26
27520 | Q345B | 1241 | 1040 | 842 | 566 | 0.1659 | 1.541 | 0.301 | 0.025 | 0.011 | 0.05 | 0.004 | 0.003 | 0.02 | 0.033 | 0.002 | 0.005 | 0.005 | 0.0012 | 0.0034 | 0.0005 | 0 | 0.0002 | 0 | 415 | 579 | 24
28090 | Q345B | 1280 | 1080 | 878 | 574 | 0.1659 | 1.373 | 0.238 | 0.024 | 0.013 | 0.052 | 0.002 | 0.002 | 0.019 | 0.027 | 0.002 | 0.005 | 0.004 | 0.0011 | 0.0051 | 0.0001 | 0 | 0.0002 | 0 | 397 | 538 | 33
28080 | Q345B | 1274 | 1080 | 878 | 573 | 0.1659 | 1.373 | 0.238 | 0.024 | 0.013 | 0.052 | 0.002 | 0.002 | 0.019 | 0.027 | 0.002 | 0.005 | 0.004 | 0.0011 | 0.0051 | 0.0001 | 0 | 0.0002 | 0 | 396 | 549 | 23
27760 | Q345B | 1270 | 1080 | 879 | 572 | 0.166 | 1.364 | 0.255 | 0.016 | 0.01 | 0.052 | 0.003 | 0.002 | 0.021 | 0.024 | 0.001 | 0.005 | 0.003 | 0.0013 | 0.004 | 0.0001 | 0 | 0.0002 | 0 | 393 | 551 | 25
27750 | Q345B | 1276 | 1080 | 879 | 573 | 0.166 | 1.364 | 0.255 | 0.016 | 0.01 | 0.052 | 0.003 | 0.002 | 0.021 | 0.024 | 0.001 | 0.005 | 0.003 | 0.0013 | 0.004 | 0.0001 | 0 | 0.0002 | 0 | 372 | 522 | 26
27700 | Q345B | 1270 | 1080 | 875 | 573 | 0.166 | 1.364 | 0.255 | 0.016 | 0.01 | 0.052 | 0.003 | 0.002 | 0.021 | 0.024 | 0.001 | 0.005 | 0.003 | 0.0013 | 0.004 | 0.0001 | 0 | 0.0002 | 0 | 388 | 544 | 32
27900 | Q345B | 1282 | 1080 | 877 | 573 | 0.1604 | 1.35 | 0.263 | 0.022 | 0.01 | 0.054 | 0.003 | 0.003 | 0.021 | 0.034 | 0.002 | 0.005 | 0.004 | 0.0012 | 0.0032 | 0.0001 | 0 | 0.0002 | 0 | 404 | 567 | 28
28030 | Q345B | 1270 | 1080 | 876 | 573 | 0.1659 | 1.373 | 0.238 | 0.024 | 0.013 | 0.052 | 0.002 | 0.002 | 0.019 | 0.027 | 0.002 | 0.005 | 0.004 | 0.0011 | 0.0051 | 0.0001 | 0 | 0.0002 | 0 | 399 | 556 | 23
28310 | Q345B | 1280 | 1080 | 877 | 574 | 0.1659 | 1.373 | 0.238 | 0.024 | 0.013 | 0.052 | 0.002 | 0.002 | 0.019 | 0.027 | 0.002 | 0.005 | 0.004 | 0.0011 | 0.0051 | 0.0001 | 0 | 0.0002 | 0 | 385 | 530 | 24
27932 | Q345B | 1268 | 1080 | 0 | 0 | 0.1604 | 1.35 | 0.263 | 0.022 | 0.01 | 0.054 | 0.003 | 0.003 | 0.021 | 0.034 | 0.002 | 0.005 | 0.004 | 0.0012 | 0.0032 | 0.0001 | 0 | 0.0002 | 0 | 384 | 531 | 25
28200 | Q345B | 1274 | 1080 | 878 | 573 | 0.1659 | 1.373 | 0.238 | 0.024 | 0.013 | 0.052 | 0.002 | 0.002 | 0.019 | 0.027 | 0.002 | 0.005 | 0.004 | 0.0011 | 0.0051 | 0.0001 | 0 | 0.0002 | 0 | 400 | 547 | 25
28140 | Q345B | 1280 | 1080 | 878 | 574 | 0.1604 | 1.35 | 0.263 | 0.022 | 0.01 | 0.054 | 0.003 | 0.003 | 0.021 | 0.034 | 0.002 | 0.005 | 0.004 | 0.0012 | 0.0032 | 0.0001 | 0 | 0.0002 | 0 | 401 | 547 | 21
28050 | Q235B | 1268 | 1060 | 885 | 610 | 0.1433 | 0.431 | 0.182 | 0.022 | 0.008 | 0.051 | 0.002 | 0.001 | 0.015 | 0.025 | 0.001 | 0.007 | 0.002 | 0.001 | 0.003 | 0.0001 | 0 | 0.0001 | 0 | 280 | 432 | 29
27440 | Q235B | 1258 | 1060 | 887 | 633 | 0.147 | 0.469 | 0.209 | 0.022 | 0.013 | 0.049 | 0.006 | 0.004 | 0.015 | 0.025 | 0.002 | 0.009 | 0.001 | 0.0016 | 0.0022 | 0.0002 | 0 | 0.0001 | 0 | 295 | 438 | 36
28420 | Q235B | 1264 | 1060 | 0 | 0 | 0.1433 | 0.431 | 0.182 | 0.022 | 0.008 | 0.051 | 0.002 | 0.001 | 0.015 | 0.025 | 0.001 | 0.007 | 0.002 | 0.001 | 0.003 | 0.0001 | 0 | 0.0001 | 0 | 302 | 439 | 30
27523 | Q235B | 1266 | 1060 | 0 | 0 | 0.147 | 0.469 | 0.209 | 0.022 | 0.013 | 0.049 | 0.006 | 0.004 | 0.015 | 0.025 | 0.002 | 0.009 | 0.001 | 0.0016 | 0.0022 | 0.0002 | 0 | 0.0001 | 0 | 347 | 452 | 25
22680 | Q235B | 1272 | 1060 | 900 | 604 | 0.1433 | 0.431 | 0.182 | 0.022 | 0.008 | 0.051 | 0.002 | 0.001 | 0.015 | 0.025 | 0.001 | 0.007 | 0.002 | 0.001 | 0.003 | 0.0001 | 0 | 0.0001 | 0 | 354 | 445 | 29
27670 | Q235B | 1282 | 1080 | 903 | 633 | 0.147 | 0.469 | 0.209 | 0.022 | 0.013 | 0.049 | 0.006 | 0.004 | 0.015 | 0.025 | 0.002 | 0.009 | 0.001 | 0.0016 | 0.0022 | 0.0002 | 0 | 0.0001 | 0 | 293 | 437 | 39
27770 | Q235B | 1276 | 1080 | 899 | 634 | 0.1433 | 0.431 | 0.182 | 0.022 | 0.008 | 0.051 | 0.002 | 0.001 | 0.015 | 0.025 | 0.001 | 0.007 | 0.002 | 0.001 | 0.003 | 0.0001 | 0 | 0.0001 | 0 | 373 | 443 | 30
27690 | Q235B | 1270 | 1080 | 898 | 632 | 0.143 | 0.461 | 0.202 | 0.02 | 0.01 | 0.046 | 0.006 | 0.003 | 0.016 | 0.027 | 0.002 | 0.01 | 0.001 | 0.0016 | 0.0019 | 0.0002 | 0 | 0.0001 | 0 | 365 | 440 | 28
27710 | Q235B | 1282 | 1080 | 899 | 632 | 0.156 | 0.468 | 0.204 | 0.018 | 0.014 | 0.053 | 0.006 | 0.003 | 0.022 | 0.031 | 0.001 | 0.01 | 0.001 | 0.0018 | 0.0028 | 0.0001 | 0 | 0.0001 | 0 | 368 | 433 | 30
27760 | Q235B | 1266 | 1060 | 890 | 634 | 0.156 | 0.468 | 0.204 | 0.018 | 0.014 | 0.053 | 0.006 | 0.003 | 0.022 | 0.031 | 0.001 | 0.01 | 0.001 | 0.0018 | 0.0028 | 0.0001 | 0 | 0.0001 | 0 | 295 | 425 | 26
27700 | Q235B | 1260 | 1060 | 898 | 632 | 0.156 | 0.468 | 0.204 | 0.018 | 0.014 | 0.053 | 0.006 | 0.003 | 0.022 | 0.031 | 0.001 | 0.01 | 0.001 | 0.0018 | 0.0028 | 0.0001 | 0 | 0.0001 | 0 | 351 | 452 | 27
27690 | Q235B | 1255 | 1040 | 879 | 635 | 0.153 | 0.462 | 0.171 | 0.018 | 0.01 | 0.051 | 0.005 | 0.005 | 0.017 | 0.026 | 0.001 | 0.011 | 0.001 | 0.0016 | 0.004 | 0.0002 | 0 | 0.0001 | 0 | 289 | 435 | 26
27720 | Q235B | 1261 | 1040 | 886 | 613 | 0.153 | 0.462 | 0.171 | 0.018 | 0.01 | 0.051 | 0.005 | 0.005 | 0.017 | 0.026 | 0.001 | 0.011 | 0.001 | 0.0016 | 0.004 | 0.0002 | 0 | 0.0001 | 0 | 293 | 436 | 29
27670 | Q235B | 1241 | 1040 | 863 | 655 | 0.153 | 0.462 | 0.171 | 0.018 | 0.01 | 0.051 | 0.005 | 0.005 | 0.017 | 0.026 | 0.001 | 0.011 | 0.001 | 0.0016 | 0.004 | 0.0002 | 0 | 0.0001 | 0 | 278 | 421 | 29
27523 | Q235B | 1256 | 1050 | 0 | 0 | 0.153 | 0.462 | 0.171 | 0.018 | 0.01 | 0.051 | 0.005 | 0.005 | 0.017 | 0.026 | 0.001 | 0.011 | 0.001 | 0.0016 | 0.004 | 0.0002 | 0 | 0.0001 | 0 | 256 | 387 | 34
27523 | Q235B | 1244 | 1050 | 0 | 0 | 0.153 | 0.462 | 0.171 | 0.018 | 0.01 | 0.051 | 0.005 | 0.005 | 0.017 | 0.026 | 0.001 | 0.011 | 0.001 | 0.0016 | 0.004 | 0.0002 | 0 | 0.0001 | 0 | 252 | 390 | 38
27760 | Q235B | 1263 | 1060 | 880 | 636 | 0.1341 | 0.44 | 0.203 | 0.02 | 0.013 | 0.038 | 0.001 | 0.001 | 0.014 | 0.03 | 0.001 | 0.005 | 0.003 | 0.0013 | 0.0032 | 0.0001 | 0 | 0.0002 | 0 | 317 | 448 | 31
27550 | Q235B | 1258 | 1040 | 877 | 635 | 0.146 | 0.465 | 0.195 | 0.019 | 0.015 | 0.057 | 0.005 | 0.004 | 0.017 | 0.031 | 0.002 | 0.01 | 0.001 | 0.0021 | 0.0018 | 0.0002 | 0 | 0.0001 | 0 | 286 | 435 | 32
27120 | Q345B | 1269 | 1060 | 857 | 569 | 0.156 | 1.508 | 0.267 | 0.021 | 0.005 | 0.034 | 0.016 | 0.015 | 0.015 | 0.026 | 0.003 | 0.001 | 0.002 | 0.0026 | 0.0036 | 0.0006 | 0 | 0.0001 | 0 | 360 | 523 | 24
28000 | Q345B | 1257 | 1060 | 856 | 576 | 0.166 | 1.486 | 0.25 | 0.016 | 0.016 | 0.052 | 0.007 | 0.006 | 0.02 | 0.035 | 0.002 | 0.006 | 0.001 | 0.0033 | 0.0031 | 0.0003 | 0 | 0.0001 | 0 | 341 | 515 | 27
28000 | Q345B | 1257 | 1060 | 856 | 576 | 0.166 | 1.486 | 0.25 | 0.016 | 0.016 | 0.052 | 0.007 | 0.006 | 0.02 | 0.035 | 0.002 | 0.006 | 0.001 | 0.0033 | 0.0031 | 0.0003 | 0 | 0.0001 | 0 | 342 | 508 | 24
28000 | Q345B | 1257 | 1060 | 856 | 576 | 0.166 | 1.486 | 0.25 | 0.016 | 0.016 | 0.052 | 0.007 | 0.006 | 0.02 | 0.035 | 0.002 | 0.006 | 0.001 | 0.0033 | 0.0031 | 0.0003 | 0 | 0.0001 | 0 | 341 | 505 | 31
28390 | WL510 | 1264 | 1060 | 868 | 582 | 0.1 | 1.399 | 0.188 | 0.019 | 0.003 | 0.052 | 0.039 | 0.037 | 0.017 | 0.036 | 0.018 | 0.002 | 0.002 | 0.027 | 0 | 0.001 | 0 | 0.0001 | 0 | 479 | 562 | 27
28990 | Q345B-LW | 1260 | 1040 | 854 | 620 | 0.158 | 1.535 | 0.251 | 0.018 | 0.017 | 0.056 | 0.022 | 0.019 | 0.019 | 0.029 | 0.002 | 0.003 | 0.001 | 0.0032 | 0.0041 | 0.0001 | 0 | 0.0001 | 0 | 383 | 528 | 30
29330 | Q345D | 1253 | 1050 | 848 | 614 | 0.134 | 1.303 | 0.255 | 0.021 | 0.011 | 0.047 | 0.032 | 0.03 | 0.017 | 0.028 | 0.003 | 0.002 | 0.017 | 0.0136 | 0.0048 | 0.0009 | 0 | 0.0001 | 0 | 445 | 551 | 24
29440 | Q345D | 1259 | 1050 | 0 | 0 | 0.134 | 1.303 | 0.255 | 0.021 | 0.011 | 0.047 | 0.032 | 0.03 | 0.017 | 0.028 | 0.003 | 0.002 | 0.017 | 0.0136 | 0.0048 | 0.0009 | 0 | 0.0001 | 0 | 446 | 550 | 29
23510 | Q345D | 1254 | 1050 | 846 | 622 | 0.1326 | 1.305 | 0.267 | 0.021 | 0.004 | 0.046 | 0.029 | 0.027 | 0.019 | 0.026 | 0.002 | 0.007 | 0.019 | 0.0132 | 0.0045 | 0.0015 | 0 | 0.0001 | 0 | 445 | 561 | 31
29360 | Q345D | 1266 | 1050 | 846 | 624 | 0.1361 | 1.332 | 0.256 | 0.018 | 0.009 | 0.048 | 0.03 | 0.028 | 0.02 | 0.027 | 0.002 | 0.007 | 0.019 | 0.0159 | 0.0042 | 0.001 | 0 | 0.0001 | 0 | 453 | 568 | 28
29400 | Q345D | 1254 | 1050 | 847 | 623 | 0.129 | 1.247 | 0.277 | 0.021 | 0.008 | 0.055 | 0.023 | 0.021 | 0.018 | 0.027 | 0.004 | 0.005 | 0.017 | 0.014 | 0.004 | 0.0009 | 0 | 0.0001 | 0 | 446 | 556 | 29
25740 | ASTMA572GR65 | 1257 | 1050 | 847 | 582 | 0.0795 | 1.331 | 0.019 | 0.011 | 0.0076 | 0.022 | 0.0369 | 0.0356 | 0.008 | 0.026 | 0.0005 | 0 | 0.04 | 0.033 | 0 | 0.0001 | 0 | 0.0001 | 0 | 467 | 559 | 27
20330 | ASTMA572GR65 | 1251 | 1050 | 843 | 582 | 0.0786 | 1.362 | 0.026 | 0.017 | 0.0095 | 0.066 | 0.0423 | 0.0412 | 0.015 | 0.055 | 0.0005 | 0.003 | 0.04 | 0.031 | 0 | 0.0001 | 0 | 0.0001 | 0 | 478 | 562 | 25
27150 | Q345B | 1253 | 1040 | 855 | 573 | 0.156 | 1.508 | 0.267 | 0.021 | 0.005 | 0.034 | 0.016 | 0.015 | 0.015 | 0.026 | 0.003 | 0.001 | 0.002 | 0.0026 | 0.0036 | 0.0006 | 0 | 0.0001 | 0 | 357 | 517 | 22
21790 | W610L | 1255 | 1060 | 865 | 573 | 0.0955 | 1.449 | 0.208 | 0.018 | 0.002 | 0.052 | 0.041 | 0.04 | 0.02 | 0.029 | 0.028 | 0.005 | 0.004 | 0.0334 | 0 | 0.0013 | 0 | 0.0002 | 0 | 544 | 651 | 23
21730 | W610L | 1248 | 1060 | 866 | 570 | 0.085 | 1.44 | 0.234 | 0.017 | 0.001 | 0.057 | 0.041 | 0.04 | 0.016 | 0.029 | 0.035 | 0.004 | 0.001 | 0.039 | 0 | 0.0011 | 0 | 0.0001 | 0 | 562 | 660 | 26
21840 | W610L | 1260 | 1060 | 864 | 578 | 0.085 | 1.44 | 0.234 | 0.017 | 0.001 | 0.057 | 0.041 | 0.04 | 0.016 | 0.029 | 0.035 | 0.004 | 0.001 | 0.039 | 0 | 0.0011 | 0 | 0.0001 | 0 | 579 | 657 | 21
21730 | W610L | 1254 | 1060 | 864 | 574 | 0.085 | 1.44 | 0.234 | 0.017 | 0.001 | 0.057 | 0.041 | 0.04 | 0.016 | 0.029 | 0.035 | 0.004 | 0.001 | 0.039 | 0 | 0.0011 | 0 | 0.0001 | 0 | 575 | 658 | 24
21700 | W610L | 1248 | 1060 | 865 | 577 | 0.0955 | 1.449 | 0.208 | 0.018 | 0.002 | 0.052 | 0.041 | 0.04 | 0.02 | 0.029 | 0.028 | 0.005 | 0.004 | 0.0334 | 0 | 0.0013 | 0 | 0.0002 | 0 | 544 | 641 | 25
23010 | WL440 | 1262 | 1070 | 853 | 583 | 0.0701 | 1.33 | 0.157 | 0.016 | 0.0078 | 0.047 | 0.0412 | 0.0397 | 0.01 | 0.03 | 0.0171 | 0.005 | 0.001 | 0.002 | 0.0034 | 0.0003 | 0 | 0.0002 | 0 | 385 | 472 | 35
23383 | WL440 | 1268 | 1070 | 0 | 0 | 0.0701 | 1.33 | 0.157 | 0.016 | 0.0078 | 0.047 | 0.0412 | 0.0397 | 0.01 | 0.03 | 0.0171 | 0.005 | 0.001 | 0.002 | 0.0034 | 0.0003 | 0 | 0.0002 | 0 | 394 | 469 | 30
23320 | WL440 | 1256 | 1070 | 854 | 593 | 0.0701 | 1.33 | 0.157 | 0.016 | 0.0078 | 0.047 | 0.0412 | 0.0397 | 0.01 | 0.03 | 0.0171 | 0.005 | 0.001 | 0.002 | 0.0034 | 0.0003 | 0 | 0.0002 | 0 | 388 | 482 | 33
18830 | WL440 | 1262 | 1070 | 851 | 592 | 0.0701 | 1.33 | 0.157 | 0.016 | 0.0078 | 0.047 | 0.0412 | 0.0397 | 0.01 | 0.03 | 0.0171 | 0.005 | 0.001 | 0.002 | 0.0034 | 0.0003 | 0 | 0.0002 | 0 | 410 | 497 | 29
21860 | W610L | 1260 | 1060 | 866 | 580 | 0.0955 | 1.449 | 0.208 | 0.018 | 0.002 | 0.052 | 0.041 | 0.04 | 0.02 | 0.029 | 0.028 | 0.005 | 0.004 | 0.0334 | 0 | 0.0013 | 0 | 0.0002 | 0 | 555 | 627 | 24
21770 | W610L | 1248 | 1060 | 0 | 0 | 0.096 | 1.44 | 0.237 | 0.023 | 0.001 | 0.072 | 0.046 | 0.043 | 0.018 | 0.042 | 0.036 | 0.006 | 0.001 | 0.0403 | 0 | 0.0013 | 0 | 0.0001 | 0 | 572 | 651 | 21
21930 | W610L | 1248 | 1060 | 864 | 579 | 0.096 | 1.44 | 0.237 | 0.023 | 0.001 | 0.072 | 0.046 | 0.043 | 0.018 | 0.042 | 0.036 | 0.006 | 0.001 | 0.0403 | 0 | 0.0013 | 0 | 0.0001 | 0 | 532 | 624 | 22
23990 | L415NB | 1247 | 1030 | 825 | 567 | 0.077 | 1.404 | 0.196 | 0.009 | 0.001 | 0.047 | 0.03 | 0.028 | 0.013 | 0.026 | 0.015 | 0.007 | 0.036 | 0.0365 | 0.0045 | 0.0012 | 0 | 0.0001 | 0 | 484 | 550 | 41
24050 | L415NB | 1253 | 1030 | 823 | 568 | 0.079 | 1.397 | 0.199 | 0.009 | 0.001 | 0.049 | 0.036 | 0.035 | 0.015 | 0.025 | 0.016 | 0.004 | 0.037 | 0.0354 | 0.0035 | 0.0012 | 0 | 0.0001 | 0 | 499 | 585 | 36
24060 | L415NB | 1253 | 1030 | 822 | 572 | 0.08 | 1.393 | 0.198 | 0.016 | 0.0016 | 0.058 | 0.026 | 0.022 | 0.019 | 0.032 | 0.015 | 0.005 | 0.037 | 0.0334 | 0.005 | 0.002 | 0 | 0.0001 | 0 | 480 | 553 | 39
24480 | L415NB | 1242 | 1030 | 820 | 536 | 0.079 | 1.397 | 0.199 | 0.009 | 0.001 | 0.049 | 0.036 | 0.035 | 0.015 | 0.025 | 0.016 | 0.004 | 0.037 | 0.0354 | 0.0035 | 0.0012 | 0 | 0.0001 | 0 | 458 | 543 | 43
27490 | Q235B | 1263 | 1060 | 884 | 634 | 0.143 | 0.498 | 0.249 | 0.02 | 0.013 | 0.049 | 0.006 | 0.003 | 0.017 | 0.027 | 0.002 | 0.009 | 0.001 | 0.0021 | 0.0018 | 0.0002 | 0 | 0.0001 | 0 | 325 | 462 | 34
27600 | Q235B | 1258 | 1040 | 882 | 635 | 0.146 | 0.465 | 0.195 | 0.019 | 0.015 | 0.057 | 0.005 | 0.004 | 0.017 | 0.031 | 0.002 | 0.01 | 0.001 | 0.0021 | 0.0018 | 0.0002 | 0 | 0.0001 | 0 | 310 | 446 | 36
27610 | Q235B | 1246 | 1040 | 884 | 635 | 0.1491 | 0.445 | 0.183 | 0.018 | 0.011 | 0.041 | 0.002 | 0.002 | 0.016 | 0.021 | 0.001 | 0.007 | 0.002 | 0.001 | 0.0028 | 0.0001 | 0 | 0.0002 | 0 | 301 | 442 | 33
27800 | Q235B | 1268 | 1060 | 880 | 633 | 0.1674 | 0.425 | 0.171 | 0.013 | 0.02 | 0.053 | 0.002 | 0.002 | 0.022 | 0.029 | 0.001 | 0.006 | 0.002 | 0.001 | 0.003 | 0.0001 | 0 | 0.0001 | 0 | 294 | 429 | 29
27590 | Q235B | 1273 | 1060 | 881 | 632 | 0.148 | 0.462 | 0.225 | 0.022 | 0.011 | 0.043 | 0.018 | 0.017 | 0.018 | 0.03 | 0.002 | 0.005 | 0.003 | 0.0016 | 0.0031 | 0.0001 | 0 | 0.0001 | 0 | 310 | 451 | 31
27980 | Q235B | 1261 | 1060 | 887 | 631 | 0.149 | 0.52 | 0.21 | 0.025 | 0.015 | 0.053 | 0.017 | 0.015 | 0.017 | 0.027 | 0.002 | 0.008 | 0.001 | 0.001 | 0.0025 | 0.0001 | 0 | 0.0001 | 0 | 301 | 452 | 28
27670 | Q235B | 1258 | 1050 | 861 | 653 | 0.157 | 0.509 | 0.184 | 0.021 | 0.014 | 0.048 | 0.007 | 0.004 | 0.018 | 0.029 | 0.002 | 0.007 | 0.001 | 0.0013 | 0.0036 | 0.0001 | 0 | 0.0001 | 0 | 290 | 432 | 33
26990 | 1.00E+170 | 1244 | 1020 | 815 | 531 | 0.1623 | 1.046 | 0.011 | 0.023 | 0.01 | 0.042 | 0.041 | 0.04 | 0.013 | 0.021 | 0.002 | 0.005 | 0.003 | 0.001 | 0 | 0.0001 | 0 | 0.0001 | 0 | 313 | 494 | 38
26900 | 1.00E+170 | 1250 | 1020 | 810 | 532 | 0.1617 | 1.056 | 0.011 | 0.018 | 0.011 | 0.05 | 0.035 | 0.035 | 0.014 | 0.023 | 0.002 | 0.006 | 0.003 | 0.001 | 0 | 0.0001 | 0 | 0.0001 | 0 | 326 | 503 | 38
31320 | 1.00E+170 | 1258 | 1020 | 816 | 534 | 0.162 | 1.065 | 0.013 | 0.02 | 0.008 | 0.042 | 0.037 | 0.03 | 0.014 | 0.023 | 0.002 | 0.006 | 0.001 | 0.0023 | 0 | 0.0003 | 0 | 0.0001 | 0 | 342 | 498 | 43
31090 | 1.00E+170 | 1246 | 1020 | 816 | 536 | 0.162 | 1.065 | 0.013 | 0.02 | 0.008 | 0.042 | 0.037 | 0.03 | 0.014 | 0.023 | 0.002 | 0.006 | 0.001 | 0.0023 | 0 | 0.0003 | 0 | 0.0001 | 0 | 338 | 495 | 42
31440 | 1.00E+170 | 1254 | 1020 | 805 | 527 | 0.162 | 1.065 | 0.013 | 0.02 | 0.008 | 0.042 | 0.037 | 0.03 | 0.014 | 0.023 | 0.002 | 0.006 | 0.001 | 0.0023 | 0 | 0.0003 | 0 | 0.0001 | 0 | 377 | 504 | 37
31250 | 1.00E+170 | 1260 | 1020 | 817 | 534 | 0.162 | 1.065 | 0.013 | 0.02 | 0.008 | 0.042 | 0.037 | 0.03 | 0.014 | 0.023 | 0.002 | 0.006 | 0.001 | 0.0023 | 0 | 0.0003 | 0 | 0.0001 | 0 | 363 | 504 | 37
31450 | 1.00E+170 | 1248 | 1020 | 817 | 528 | 0.162 | 1.065 | 0.013 | 0.02 | 0.008 | 0.042 | 0.037 | 0.03 | 0.014 | 0.023 | 0.002 | 0.006 | 0.001 | 0.0023 | 0 | 0.0003 | 0 | 0.0001 | 0 | 368 | 507 | 38
28560 | 1.00E+170 | 1244 | 1020 | 826 | 527 | 0.1623 | 1.046 | 0.011 | 0.023 | 0.01 | 0.042 | 0.041 | 0.04 | 0.013 | 0.021 | 0.002 | 0.005 | 0.003 | 0.001 | 0 | 0.0001 | 0 | 0.0001 | 0 | 354 | 511 | 35
35140 | 1.00E+170 | 1250 | 1020 | 823 | 541 | 0.1623 | 1.046 | 0.011 | 0.023 | 0.01 | 0.042 | 0.041 | 0.04 | 0.013 | 0.021 | 0.002 | 0.005 | 0.003 | 0.001 | 0 | 0.0001 | 0 | 0.0001 | 0 | 333 | 497 | 36
26780 | 1.00E+170 | 1240 | 1020 | 818 | 539 | 0.1617 | 1.056 | 0.011 | 0.018 | 0.011 | 0.05 | 0.035 | 0.035 | 0.014 | 0.023 | 0.002 | 0.006 | 0.003 | 0.001 | 0 | 0.0001 | 0 | 0.0001 | 0 | 327 | 474 | 44
25640 | 1.00E+170 | 1235 | 1010 | 801 | 596 | 0.155 | 1.034 | 0.008 | 0.02 | 0.009 | 0.046 | 0.04 | 0.039 | 0.017 | 0.029 | 0.001 | 0.005 | 0.003 | 0.001 | 0.0033 | 0.0001 | 0 | 0.0001 | 0 | 321 | 463 | 43
27010 | 1.00E+170 | 1240 | 1020 | 823 | 545 | 0.1623 | 1.046 | 0.011 | 0.023 | 0.01 | 0.042 | 0.041 | 0.04 | 0.013 | 0.021 | 0.002 | 0.005 | 0.003 | 0.001 | 0 | 0.0001 | 0 | 0.0001 | 0 | 330 | 469 | 40
36040 | 1.00E+170 | 1231 | 1020 | 818 | 540 | 0.1709 | 1.074 | 0.022 | 0.021 | 0.009 | 0.047 | 0.042 | 0.041 | 0.022 | 0.03 | 0.001 | 0.006 | 0.003 | 0.001 | 0.005 | 0.0001 | 0 | 0.0001 | 0 | 334 | 491 | 38
35790 | 1.00E+170 | 1237 | 1020 | 827 | 533 | 0.1709 | 1.074 | 0.022 | 0.021 | 0.009 | 0.047 | 0.042 | 0.041 | 0.022 | 0.03 | 0.001 | 0.006 | 0.003 | 0.001 | 0.005 | 0.0001 | 0 | 0.0001 | 0 | 354 | 491 | 39
36020 | 1.00E+170 | 1243 | 1020 | 819 | 535 | 0.1709 | 1.074 | 0.022 | 0.021 | 0.009 | 0.047 | 0.042 | 0.041 | 0.022 | 0.03 | 0.001 | 0.006 | 0.003 | 0.001 | 0.005 | 0.0001 | 0 | 0.0001 | 0 | 400 | 500 | 40
35840 | 1.00E+170 | 1231 | 1020 | 831 | 531 | 0.1709 | 1.074 | 0.022 | 0.021 | 0.009 | 0.047 | 0.042 | 0.041 | 0.022 | 0.03 | 0.001 | 0.006 | 0.003 | 0.001 | 0.005 | 0.0001 | 0 | 0.0001 | 0 | 370 | 490 | 40
35990 | 1.00E+170 | 1237 | 1020 | 819 | 538 | 0.1709 | 1.074 | 0.022 | 0.021 | 0.009 | 0.047 | 0.042 | 0.041 | 0.022 | 0.03 | 0.001 | 0.006 | 0.003 | 0.001 | 0.005 | 0.0001 | 0 | 0.0001 | 0 | 373 | 490 | 42
35840 | 1.00E+170 | 1243 | 1020 | 825 | 537 | 0.1709 | 1.074 | 0.022 | 0.021 | 0.009 | 0.047 | 0.042 | 0.041 | 0.022 | 0.03 | 0.001 | 0.006 | 0.003 | 0.001 | 0.005 | 0.0001 | 0 | 0.0001 | 0 | 389 | 508 | 38
36020 | 1.00E+170 | 1231 | 1020 | 828 | 537 | 0.1709 | 1.074 | 0.022 | 0.021 | 0.009 | 0.047 | 0.042 | 0.041 | 0.022 | 0.03 | 0.001 | 0.006 | 0.003 | 0.001 | 0.005 | 0.0001 | 0 | 0.0001 | 0 | 363 | 489 | 42
33540 | 1.00E+170 | 1239 | 1020 | 820 | 544 | 0.163 | 1.093 | 0.014 | 0.016 | 0.011 | 0.042 | 0.038 | 0.037 | 0.013 | 0.019 | 0.001 | 0.005 | 0.003 | 0.001 | 0 | 0.0001 | 0 | 0.0001 | 0 | 355 | 476 | 42
31030 | 1.00E+170 | 1231 | 1020 | 825 | 540 | 0.158 | 1.067 | 0.013 | 0.02 | 0.008 | 0.052 | 0.043 | 0.041 | 0.014 | 0.024 | 0.002 | 0.006 | 0.001 | 0.0024 | 0 | 0.0001 | 0 | 0.0001 | 0 | 380 | 499 | 39
32200 | 1.00E+170 | 1240 | 1020 | 821 | 534 | 0.1617 | 1.056 | 0.011 | 0.018 | 0.011 | 0.05 | 0.035 | 0.035 | 0.014 | 0.023 | 0.002 | 0.006 | 0.003 | 0.001 | 0 | 0.0001 | 0 | 0.0001 | 0 | 341 | 482 | 46
32020 | 1.00E+170 | 1246 | 1020 | 836 | 535 | 0.1617 | 1.056 | 0.011 | 0.018 | 0.011 | 0.05 | 0.035 | 0.035 | 0.014 | 0.023 | 0.002 | 0.006 | 0.003 | 0.001 | 0 | 0.0001 | 0 | 0.0001 | 0 | 347 | 498 | 34
32140 | 1.00E+170 | 1234 | 1020 | 821 | 535 | 0.1617 | 1.056 | 0.011 | 0.018 | 0.011 | 0.05 | 0.035 | 0.035 | 0.014 | 0.023 | 0.002 | 0.006 | 0.003 | 0.001 | 0 | 0.0001 | 0 | 0.0001 | 0 | 360 | 475 | 40
36060 | 1.00E+170 | 1237 | 1020 | 823 | 541 | 0.162 | 1.069 | 0.011 | 0.014 | 0.008 | 0.052 | 0.045 | 0.042 | 0.024 | 0.022 | 0.002 | 0.007 | 0.001 | 0.0026 | 0 | 0.0001 | 0 | 0.0001 | 0 | 349 | 482 | 40
35830 | 1.00E+170 | 1243 | 1020 | 836 | 536 | 0.162 | 1.069 | 0.011 | 0.014 | 0.008 | 0.052 | 0.045 | 0.042 | 0.024 | 0.022 | 0.002 | 0.007 | 0.001 | 0.0026 | 0 | 0.0001 | 0 | 0.0001 | 0 | 369 | 492 | 35
24920 | 1.00E+170 | 1230 | 1020 | 813 | 539 | 0.158 | 1.067 | 0.013 | 0.02 | 0.008 | 0.052 | 0.043 | 0.041 | 0.014 | 0.024 | 0.002 | 0.006 | 0.001 | 0.0024 | 0 | 0.0001 | 0 | 0.0001 | 0 | 326 | 468 | 46
25640 | 1.00E+170 | 1237 | 1020 | 823 | 535 | 0.155 | 1.034 | 0.008 | 0.02 | 0.009 | 0.046 | 0.04 | 0.039 | 0.017 | 0.029 | 0.001 | 0.005 | 0.003 | 0.001 | 0.0033 | 0.0001 | 0 | 0.0001 | 0 | 341 | 477 | 42
28260 | 1.00E+170 | 1250 | 1020 | 830 | 536 | 0.1623 | 1.046 | 0.011 | 0.023 | 0.01 | 0.042 | 0.041 | 0.04 | 0.013 | 0.021 | 0.002 | 0.005 | 0.003 | 0.001 | 0 | 0.0001 | 0 | 0.0001 | 0 | 334 | 496 | 36
30190 | 1.00E+170 | 1247 | 1020 | 818 | 537 | 0.163 | 1.093 | 0.014 | 0.016 | 0.011 | 0.042 | 0.038 | 0.037 | 0.013 | 0.019 | 0.001 | 0.005 | 0.003 | 0.001 | 0 | 0.0001 | 0 | 0.0001 | 0 | 349 | 503 | 31
26970 | 1.00E+170 | 1274 | 1050 | 872 | 531 | 0.1623 | 1.046 | 0.011 | 0.023 | 0.01 | 0.042 | 0.041 | 0.04 | 0.013 | 0.021 | 0.002 | 0.005 | 0.003 | 0.001 | 0 | 0.0001 | 0 | 0.0001 | 0 | 378 | 523 | 29
28440 | 1.00E+170 | 1250 | 1020 | 813 | 535 | 0.162 | 1.069 | 0.011 | 0.014 | 0.008 | 0.052 | 0.045 | 0.042 | 0.024 | 0.022 | 0.002 | 0.007 | 0.001 | 0.0026 | 0 | 0.0001 | 0 | 0.0001 | 0 | 378 | 511 | 33
30070 | 1.00E+170 | 1236 | 1020 | 823 | 541 | 0.162 | 1.069 | 0.011 | 0.014 | 0.008 | 0.052 | 0.045 | 0.042 | 0.024 | 0.022 | 0.002 | 0.007 | 0.001 | 0.0026 | 0 | 0.0001 | 0 | 0.0001 | 0 | 323 | 493 | 36
36080 | 1.00E+170 | 1248 | 1020 | 821 | 526 | 0.162 | 1.069 | 0.011 | 0.014 | 0.008 | 0.052 | 0.045 | 0.042 | 0.024 | 0.022 | 0.002 | 0.007 | 0.001 | 0.0026 | 0 | 0.0001 | 0 | 0.0001 | 0 | 301 | 470 | 44
35870 | 1.00E+170 | 1236 | 1020 | 823 | 539 | 0.162 | 1.069 | 0.011 | 0.014 | 0.008 | 0.052 | 0.045 | 0.042 | 0.024 | 0.022 | 0.002 | 0.007 | 0.001 | 0.0026 | 0 | 0.0001 | 0 | 0.0001 | 0 | 312 | 486 | 43
35950 | 1.00E+170 | 1242 | 1020 | 811 | 541 | 0.155 | 1.034 | 0.008 | 0.02 | 0.009 | 0.046 | 0.04 | 0.039 | 0.017 | 0.029 | 0.001 | 0.005 | 0.003 | 0.001 | 0.0033 | 0.0001 | 0 | 0.0001 | 0 | 312 | 484 | 43
35730 | 1.00E+170 | 1248 | 1020 | 819 | 543 | 0.155 | 1.034 | 0.008 | 0.02 | 0.009 | 0.046 | 0.04 | 0.039 | 0.017 | 0.029 | 0.001 | 0.005 | 0.003 | 0.001 | 0.0033 | 0.0001 | 0 | 0.0001 | 0 | 309 | 488 | 47
35960 | 1.00E+170 | 1236 | 1020 | 820 | 540 | 0.155 | 1.034 | 0.008 | 0.02 | 0.009 | 0.046 | 0.04 | 0.039 | 0.017 | 0.029 | 0.001 | 0.005 | 0.003 | 0.001 | 0.0033 | 0.0001 | 0 | 0.0001 | 0 | 322 | 471 | 40
35680 | 1.00E+170 | 1242 | 1020 | 813 | 540 | 0.155 | 1.034 | 0.008 | 0.02 | 0.009 | 0.046 | 0.04 | 0.039 | 0.017 | 0.029 | 0.001 | 0.005 | 0.003 | 0.001 | 0.0033 | 0.0001 | 0 | 0.0001 | 0 | 324 | 465 | 38
35740 | 1.00E+170 | 1248 | 1020 | 819 | 540 | 0.155 | 1.034 | 0.008 | 0.02 | 0.009 | 0.046 | 0.04 | 0.039 | 0.017 | 0.029 | 0.001 | 0.005 | 0.003 | 0.001 | 0.0033 | 0.0001 | 0 | 0.0001 | 0 | 310 | 471 | 44
25650 | 1.00E+170 | 1241 | 1020 | 819 | 557 | 0.163 | 1.093 | 0.014 | 0.016 | 0.011 | 0.042 | 0.038 | 0.037 | 0.013 | 0.019 | 0.001 | 0.005 | 0.003 | 0.001 | 0 | 0.0001 | 0 | 0.0001 | 0 | 319 | 495 | 38
30010 | 1.00E+170 | 1241 | 1020 | 822 | 534 | 0.163 | 1.093 | 0.014 | 0.016 | 0.011 | 0.042 | 0.038 | 0.037 | 0.013 | 0.019 | 0.001 | 0.005 | 0.003 | 0.001 | 0 | 0.0001 | 0 | 0.0001 | 0 | 360 | 500 | 35
29340 | 1.00E+170 | 1241 | 1020 | 814 | 545 | 0.158 | 1.067 | 0.013 | 0.02 | 0.008 | 0.052 | 0.043 | 0.041 | 0.014 | 0.024 | 0.002 | 0.006 | 0.001 | 0.0024 | 0 | 0.0001 | 0 | 0.0001 | 0 | 309 | 492 | 39
29520 | 1.00E+170 | 1239 | 1020 | 821 | 535 | 0.158 | 1.067 | 0.013 | 0.02 | 0.008 | 0.052 | 0.043 | 0.041 | 0.014 | 0.024 | 0.002 | 0.006 | 0.001 | 0.0024 | 0 | 0.0001 | 0 | 0.0001 | 0 | 331 | 494 | 39
29520 | Q235B | 1273 | 1060 | 885 | 634 | 0.1559 | 0.446 | 0.189 | 0.017 | 0.019 | 0.051 | 0.002 | 0.001 | 0.02 | 0.027 | 0.001 | 0.005 | 0.003 | 0.0014 | 0.0028 | 0.0001 | 0 | 0.0001 | 0 | 294 | 444 | 35
27890 | Q235B | 1252 | 1050 | 864 | 650 | 0.157 | 0.509 | 0.184 | 0.021 | 0.014 | 0.048 | 0.007 | 0.004 | 0.018 | 0.029 | 0.002 | 0.007 | 0.001 | 0.0013 | 0.0036 | 0.0001 | 0 | 0.0001 | 0 | 270 | 421 | 32
27520 | Q235B | 1258 | 1050 | 864 | 657 | 0.1695 | 0.444 | 0.17 | 0.015 | 0.011 | 0.046 | 0.001 | 0.001 | 0.019 | 0.024 | 0.001 | 0.006 | 0.002 | 0.0014 | 0.0058 | 0.0001 | 0 | 0.0001 | 0 | 276 | 438 | 34
34620 | Q345D | 1264 | 1050 | 865 | 625 | 0.0976 | 1.421 | 0.176 | 0.018 | 0.008 | 0.05 | 0.024 | 0.023 | 0.016 | 0.029 | 0.002 | 0.007 | 0.003 | 0.0232 | 0.0049 | 0.0002 | 0 | 0.0002 | 0 | 436 | 544 | 27
34720 | Q345D | 1264 | 1050 | 859 | 607 | 0.0976 | 1.421 | 0.176 | 0.018 | 0.008 | 0.05 | 0.024 | 0.023 | 0.016 | 0.029 | 0.002 | 0.007 | 0.003 | 0.0232 | 0.0049 | 0.0002 | 0 | 0.0002 | 0 | 446 | 564 | 25
34530 | Q345D | 1252 | 1050 | 867 | 608 | 0.0976 | 1.421 | 0.176 | 0.018 | 0.008 | 0.05 | 0.024 | 0.023 | 0.016 | 0.029 | 0.002 | 0.007 | 0.003 | 0.0232 | 0.0049 | 0.0002 | 0 | 0.0002 | 0 | 434 | 544 | 25
28310 | ASTMA572GR65 | 1262 | 1050 | 815 | 538 | 0.0823 | 1.363 | 0.013 | 0.018 | 0.012 | 0.045 | 0.043 | 0.043 | 0.019 | 0.033 | 0.001 | 0.006 | 0.04 | 0.0415 | 0 | 0.0001 | 0 | 0.0002 | 0 | 539 | 625 | 27
28790 | Q345B | 1284 | 1080 | 853 | 591 | 0.1542 | 1.415 | 0.252 | 0.022 | 0.008 | 0.053 | 0.002 | 0.002 | 0.022 | 0.035 | 0.002 | 0.006 | 0.004 | 0.0022 | 0.0032 | 0.0001 | 0 | 0.0002 | 0 | 365 | 521 | 27
29170 | Q345B | 1272 | 1080 | 862 | 574 | 0.151 | 1.433 | 0.271 | 0.023 | 0.014 | 0.048 | 0.007 | 0.005 | 0.017 | 0.03 | 0.002 | 0.002 | 0.001 | 0.0023 | 0.0042 | 0.0001 | 0 | 0.0001 | 0 | 343 | 505 | 26
29060 | Q345B | 1278 | 1080 | 858 | 551 | 0.151 | 1.433 | 0.271 | 0.023 | 0.014 | 0.048 | 0.007 | 0.005 | 0.017 | 0.03 | 0.002 | 0.002 | 0.001 | 0.0023 | 0.0042 | 0.0001 | 0 | 0.0001 | 0 | 343 | 505 | 26
27010 | Q345B | 1273 | 1060 | 852 | 580 | 0.153 | 1.449 | 0.273 | 0.025 | 0.015 | 0.047 | 0.004 | 0.004 | 0.018 | 0.032 | 0.002 | 0.004 | 0.001 | 0.0029 | 0.0035 | 0.0001 | 0 | 0.0001 | 0 | 377 | 530 | 30
33090 | QStE500TM | 1276 | 1080 | 857 | 557 | 0.102 | 1.456 | 0.229 | 0.012 | 0.001 | 0.069 | 0.038 | 0.037 | 0.019 | 0.032 | 0.03 | 0.004 | 0.001 | 0.0371 | 0 | 0.0014 | 0 | 0.0001 | 0 | 554 | 640 | 24
33120 | QStE500TM | 1282 | 1080 | 857 | 567 | 0.102 | 1.456 | 0.229 | 0.012 | 0.001 | 0.069 | 0.038 | 0.037 | 0.019 | 0.032 | 0.03 | 0.004 | 0.001 | 0.0371 | 0 | 0.0014 | 0 | 0.0001 | 0 | 544 | 639 | 25
33400 | QStE500TM | 1282 | 1080 | 860 | 570 | 0.102 | 1.456 | 0.229 | 0.012 | 0.001 | 0.069 | 0.038 | 0.037 | 0.019 | 0.032 | 0.03 | 0.004 | 0.001 | 0.0371 | 0 | 0.0014 | 0 | 0.0001 | 0 | 533 | 618 | 26
33210 | QStE500TM | 1276 | 1080 | 858 | 571 | 0.102 | 1.456 | 0.229 | 0.012 | 0.001 | 0.069 | 0.038 | 0.037 | 0.019 | 0.032 | 0.03 | 0.004 | 0.001 | 0.0371 | 0 | 0.0014 | 0 | 0.0001 | 0 | 528 | 614 | 21
32980 | QStE500TM | 1276 | 1080 | 857 | 573 | 0.094 | 1.454 | 0.169 | 0.015 | 0.002 | 0.047 | 0.044 | 0.043 | 0.014 | 0.027 | 0.029 | 0.004 | 0.001 | 0.0352 | 0 | 0.0005 | 0 | 0.0001 | 0 | 503 | 592 | 23
33050 | QStE500TM | 1270 | 1080 | 858 | 574 | 0.094 | 1.454 | 0.169 | 0.015 | 0.002 | 0.047 | 0.044 | 0.043 | 0.014 | 0.027 | 0.029 | 0.004 | 0.001 | 0.0352 | 0 | 0.0005 | 0 | 0.0001 | 0 | 528 | 618 | 24
33260 | QStE500TM | 1276 | 1080 | 858 | 576 | 0.094 | 1.454 | 0.169 | 0.015 | 0.002 | 0.047 | 0.044 | 0.043 | 0.014 | 0.027 | 0.029 | 0.004 | 0.001 | 0.0352 | 0 | 0.0005 | 0 | 0.0001 | 0 | 537 | 620 | 28
32990 | QStE500TM | 1282 | 1080 | 860 | 575 | 0.094 | 1.454 | 0.169 | 0.015 | 0.002 | 0.047 | 0.044 | 0.043 | 0.014 | 0.027 | 0.029 | 0.004 | 0.001 | 0.0352 | 0 | 0.0005 | 0 | 0.0001 | 0 | 518 | 605 | 23
33320 | QStE500TM | 1276 | 1080 | 858 | 568 | 0.095 | 1.414 | 0.213 | 0.019 | 0.001 | 0.047 | 0.034 | 0.032 | 0.015 | 0.031 | 0.029 | 0.004 | 0.002 | 0.0341 | 0 | 0.0016 | 0 | 0.0001 | 0 | 509 | 606 | 28
33580 | QStE500TM | 1270 | 1080 | 858 | 556 | 0.095 | 1.414 | 0.213 | 0.019 | 0.001 | 0.047 | 0.034 | 0.032 | 0.015 | 0.031 | 0.029 | 0.004 | 0.002 | 0.0341 | 0 | 0.0016 | 0 | 0.0001 | 0 | 527 | 617 | 27
33480 | QStE500TM | 1270 | 1080 | 859 | 570 | 0.095 | 1.414 | 0.213 | 0.019 | 0.001 | 0.047 | 0.034 | 0.032 | 0.015 | 0.031 | 0.029 | 0.004 | 0.002 | 0.0341 | 0 | 0.0016 | 0 | 0.0001 | 0 | 512 | 607 | 22
33260 | QStE500TM | 1276 | 1080 | 856 | 566 | 0.095 | 1.414 | 0.213 | 0.019 | 0.001 | 0.047 | 0.034 | 0.032 | 0.015 | 0.031 | 0.029 | 0.004 | 0.002 | 0.0341 | 0 | 0.0016 | 0 | 0.0001 | 0 | 516 | 605 | 24
33040 | QStE500TM | 1282 | 1080 | 859 | 572 | 0.093 | 1.43 | 0.185 | 0.017 | 0.002 | 0.053 | 0.043 | 0.042 | 0.019 | 0.027 | 0.028 | 0.004 | 0.001 | 0.036 | 0 | 0.0012 | 0 | 0.0001 | 0 | 506 | 578 | 20
33260 | QStE500TM | 1270 | 1080 | 860 | 575 | 0.093 | 1.43 | 0.185 | 0.017 | 0.002 | 0.053 | 0.043 | 0.042 | 0.019 | 0.027 | 0.028 | 0.004 | 0.001 | 0.036 | 0 | 0.0012 | 0 | 0.0001 | 0 | 495 | 571 | 26
33260 | QStE500TM | 1270 | 1080 | 860 | 575 | 0.093 | 1.43 | 0.185 | 0.017 | 0.002 | 0.053 | 0.043 | 0.042 | 0.019 | 0.027 | 0.028 | 0.004 | 0.001 | 0.036 | 0 | 0.0012 | 0 | 0.0001 | 0 | 481 | 581 | 23
33260 | QStE500TM | 1270 | 1080 | 860 | 575 | 0.093 | 1.43 | 0.185 | 0.017 | 0.002 | 0.053 | 0.043 | 0.042 | 0.019 | 0.027 | 0.028 | 0.004 | 0.001 | 0.036 | 0 | 0.0012 | 0 | 0.0001 | 0 | 484 | 580 | 26
33310 | QStE500TM | 1276 | 1080 | 854 | 574 | 0.093 | 1.43 | 0.185 | 0.017 | 0.002 | 0.053 | 0.043 | 0.042 | 0.019 | 0.027 | 0.028 | 0.004 | 0.001 | 0.036 | 0 | 0.0012 | 0 | 0.0001 | 0 | 550 | 632 | 24
33370 | QStE500TM | 1282 | 1080 | 857 | 576 | 0.093 | 1.43 | 0.185 | 0.017 | 0.002 | 0.053 | 0.043 | 0.042 | 0.019 | 0.027 | 0.028 | 0.004 | 0.001 | 0.036 | 0 | 0.0012 | 0 | 0.0001 | 0 | 516 | 588 | 25
32990 | QStE500TM | 1276 | 1080 | 856 | 575 | 0.093 | 1.43 | 0.185 | 0.017 | 0.002 | 0.053 | 0.043 | 0.042 | 0.019 | 0.027 | 0.028 | 0.004 | 0.001 | 0.036 | 0 | 0.0012 | 0 | 0.0001 | 0 | 506 | 593 | 25
33300 | QStE500TM | 1282 | 1080 | 857 | 574 | 0.093 | 1.43 | 0.185 | 0.017 | 0.002 | 0.053 | 0.043 | 0.042 | 0.019 | 0.027 | 0.028 | 0.004 | 0.001 | 0.036 | 0 | 0.0012 | 0 | 0.0001 | 0 | 491 | 580 | 25
33300 | QStE500TM | 1282 | 1080 | 857 | 574 | 0.093 | 1.43 | 0.185 | 0.017 | 0.002 | 0.053 | 0.043 | 0.042 | 0.019 | 0.027 | 0.028 | 0.004 | 0.001 | 0.036 | 0 | 0.0012 | 0 | 0.0001 | 0 | 492 | 591 | 24
33300 | QStE500TM | 1282 | 1080 | 857 | 574 | 0.093 | 1.43 | 0.185 | 0.017 | 0.002 | 0.053 | 0.043 | 0.042 | 0.019 | 0.027 | 0.028 | 0.004 | 0.001 | 0.036 | 0 | 0.0012 | 0 | 0.0001 | 0 | 499 | 602 | 23
33320 | QStE500TM | 1270 | 1080 | 855 | 573 | 0.093 | 1.467 | 0.193 | 0.021 | 0.002 | 0.057 | 0.037 | 0.036 | 0.018 | 0.034 | 0.029 | 0.004 | 0.002 | 0.0351 | 0 | 0.0011 | 0 | 0.0001 | 0 | 526 | 617 | 25
33320 | QStE500TM | 1276 | 1080 | 855 | 576 | 0.093 | 1.467 | 0.193 | 0.021 | 0.002 | 0.057 | 0.037 | 0.036 | 0.018 | 0.034 | 0.029 | 0.004 | 0.002 | 0.0351 | 0 | 0.0011 | 0 | 0.0001 | 0 | 487 | 582 | 23
33320 | QStE500TM | 1276 | 1080 | 855 | 576 | 0.093 | 1.467 | 0.193 | 0.021 | 0.002 | 0.057 | 0.037 | 0.036 | 0.018 | 0.034 | 0.029 | 0.004 | 0.002 | 0.0351 | 0 | 0.0011 | 0 | 0.0001 | 0 | 496 | 596 | 26
33320 | QStE500TM | 1276 | 1080 | 855 | 576 | 0.093 | 1.467 | 0.193 | 0.021 | 0.002 | 0.057 | 0.037 | 0.036 | 0.018 | 0.034 | 0.029 | 0.004 | 0.002 | 0.0351 | 0 | 0.0011 | 0 | 0.0001 | 0 | 500 | 592 | 26
33060 | QStE500TM | 1282 | 1080 | 858 | 575 | 0.093 | 1.467 | 0.193 | 0.021 | 0.002 | 0.057 | 0.037 | 0.036 | 0.018 | 0.034 | 0.029 | 0.004 | 0.002 | 0.0351 | 0 | 0.0011 | 0 | 0.0001 | 0 | 503 | 594 | 25
33060 | QStE500TM | 1282 | 1080 | 858 | 575 | 0.093 | 1.467 | 0.193 | 0.021 | 0.002 | 0.057 | 0.037 | 0.036 | 0.018 | 0.034 | 0.029 | 0.004 | 0.002 | 0.0351 | 0 | 0.0011 | 0 | 0.0001 | 0 | 497 | 587 | 24
33060 | QStE500TM | 1282 | 1080 | 858 | 575 | 0.093 | 1.467 | 0.193 | 0.021 | 0.002 | 0.057 | 0.037 | 0.036 | 0.018 | 0.034 | 0.029 | 0.004 | 0.002 | 0.0351 | 0 | 0.0011 | 0 | 0.0001 | 0 | 499 | 589 | 25
33070 | QStE500TM | 1270 | 1080 | 856 | 574 | 0.093 | 1.467 | 0.193 | 0.021 | 0.002 | 0.057 | 0.037 | 0.036 | 0.018 | 0.034 | 0.029 | 0.004 | 0.002 | 0.0351 | 0 | 0.0011 | 0 | 0.0001 | 0 | 543 | 634 | 25
31930 | QStE500TM | 1278 | 1080 | 854 | 569 | 0.093 | 1.467 | 0.193 | 0.021 | 0.002 | 0.057 | 0.037 | 0.036 | 0.018 | 0.034 | 0.029 | 0.004 | 0.002 | 0.0351 | 0 | 0.0011 | 0 | 0.0001 | 0 | 536 | 633 | 24
31650 | QStE500TM | 1284 | 1080 | 871 | 573 | 0.093 | 1.467 | 0.193 | 0.021 | 0.002 | 0.057 | 0.037 | 0.036 | 0.018 | 0.034 | 0.029 | 0.004 | 0.002 | 0.0351 | 0 | 0.0011 | 0 | 0.0001 | 0 | 489 | 589 | 27
31650 | QStE500TM | 1284 | 1080 | 871 | 573 | 0.093 | 1.467 | 0.193 | 0.021 | 0.002 | 0.057 | 0.037 | 0.036 | 0.018 | 0.034 | 0.029 | 0.004 | 0.002 | 0.0351 | 0 | 0.0011 | 0 | 0.0001 | 0 | 497 | 586 | 27
31650 | QStE500TM | 1284 | 1080 | 871 | 573 | 0.093 | 1.467 | 0.193 | 0.021 | 0.002 | 0.057 | 0.037 | 0.036 | 0.018 | 0.034 | 0.029 | 0.004 | 0.002 | 0.0351 | 0 | 0.0011 | 0 | 0.0001 | 0 | 490 | 578 | 26
27630 | Q235B | 1268 | 1060 | 888 | 610 | 0.1485 | 0.481 | 0.165 | 0.02 | 0.013 | 0.047 | 0.004 | 0.004 | 0.021 | 0.029 | 0.001 | 0.006 | 0.002 | 0.0016 | 0.0028 | 0.0001 | 0 | 0.0001 | 0 | 283 | 426 | 36
23030 | Q235B | 1268 | 1060 | 888 | 635 | 0.143 | 0.498 | 0.249 | 0.02 | 0.013 | 0.049 | 0.006 | 0.003 | 0.017 | 0.027 | 0.002 | 0.009 | 0.001 | 0.0021 | 0.0018 | 0.0002 | 0 | 0.0001 | 0 | 268 | 399 | 36
27960 | Q235B | 1258 | 1060 | 892 | 633 | 0.1459 | 0.516 | 0.184 | 0.025 | 0.017 | 0.042 | 0.001 | 0.001 | 0.014 | 0.031 | 0.001 | 0.006 | 0.005 | 0.0046 | 0.0032 | 0.0001 | 0 | 0.0002 | 0 | 320 | 430 | 32
23500 | Q235B | 1272 | 1060 | 903 | 607 | 0.1519 | 0.445 | 0.212 | 0.019 | 0.016 | 0.05 | 0.001 | 0.001 | 0.02 | 0.026 | 0.001 | 0.005 | 0.002 | 0.0013 | 0.0026 | 0.0001 | 0 | 0.0001 | 0 | 281 | 433 | 37
25970 | 1E0860 | 1260 | 1050 | 867 | 533 | 0.161 | 1.062 | 0.025 | 0.016 | 0.01 | 0.038 | 0.038 | 0.037 | 0.012 | 0.024 | 0.012 | 0.004 | 0.001 | 0.002 | 0.0031 | 0.0001 | 0 | 0.0001 | 0 | 358 | 505 | 42
19700 | WL440 | 1273 | 1070 | 855 | 595 | 0.0678 | 1.366 | 0.157 | 0.018 | 0.0063 | 0.047 | 0.0484 | 0.0454 | 0.012 | 0.032 | 0.0164 | 0.004 | 0.003 | 0.0037 | 0 | 0.0002 | 0 | 0.0002 | 0 | 397 | 465 | 30
19750 | WL440 | 1261 | 1070 | 855 | 591 | 0.0678 | 1.366 | 0.157 | 0.018 | 0.0063 | 0.047 | 0.0484 | 0.0454 | 0.012 | 0.032 | 0.0164 | 0.004 | 0.003 | 0.0037 | 0 | 0.0002 | 0 | 0.0002 | 0 | 395 | 485 | 29
19720 | WL440 | 1267 | 1070 | 849 | 593 | 0.0678 | 1.366 | 0.157 | 0.018 | 0.0063 | 0.047 | 0.0484 | 0.0454 | 0.012 | 0.032 | 0.0164 | 0.004 | 0.003 | 0.0037 | 0 | 0.0002 | 0 | 0.0002 | 0 | 411 | 497 | 28
19000 | WL440 | 1282 | 1090 | 874 | 593 | 0.0698 | 1.333 | 0.174 | 0.019 | 0.0095 | 0.064 | 0.049 | 0.0458 | 0.013 | 0.025 | 0.0187 | 0.005 | 0.002 | 0.0031 | 0 | 0.0001 | 0 | 0.0002 | 0 | 377 | 475 | 30
24170 | WL440 | 1270 | 1090 | 873 | 590 | 0.0695 | 1.355 | 0.174 | 0.018 | 0.0078 | 0.064 | 0.0419 | 0.0394 | 0.013 | 0.025 | 0.0169 | 0.006 | 0.002 | 0.0034 | 0 | 0.0002 | 0 | 0.0001 | 0 | 403 | 496 | 32
24122 | WL440 | 1276 | 1090 | 0 | 0 | 0.0678 | 1.366 | 0.157 | 0.018 | 0.0063 | 0.047 | 0.0484 | 0.0454 | 0.012 | 0.032 | 0.0164 | 0.004 | 0.003 | 0.0037 | 0 | 0.0002 | 0 | 0.0002 | 0 | 395 | 486 | 30
22830 | WL440 | 1282 | 1090 | 875 | 591 | 0.0695 | 1.355 | 0.174 | 0.018 | 0.0078 | 0.064 | 0.0419 | 0.0394 | 0.013 | 0.025 | 0.0169 | 0.006 | 0.002 | 0.0034 | 0 | 0.0002 | 0 | 0.0001 | 0 | 380 | 480 | 29
22860 | WL440 | 1270 | 1090 | 873 | 591 | 0.0695 | 1.355 | 0.174 | 0.018 | 0.0078 | 0.064 | 0.0419 | 0.0394 | 0.013 | 0.025 | 0.0169 | 0.006 | 0.002 | 0.0034 | 0 | 0.0002 | 0 | 0.0001 | 0 | 368 | 467 | 29
24290 | A414Gr.G | 1284 | 1110 | 881 | 541 | 0.1438 | 1.208 | 0.18 | 0.015 | 0.0053 | 0.06 | 0.0351 | 0.0343 | 0.01 | 0.026 | 0.0006 | 0.008 | 0.001 | 0.001 | 0 | 0.0001 | 0 | 0.0002 | 0 | 394 | 550 | 25
24290 | A414Gr.G | 1284 | 1110 | 881 | 541 | 0.1438 | 1.208 | 0.18 | 0.015 | 0.0053 | 0.06 | 0.0351 | 0.0343 | 0.01 | 0.026 | 0.0006 | 0.008 | 0.001 | 0.001 | 0 | 0.0001 | 0 | 0.0002 | 0 | 396 | 549 | 27
24290 | A414Gr.G | 1284 | 1110 | 881 | 541 | 0.1438 | 1.208 | 0.18 | 0.015 | 0.0053 | 0.06 | 0.0351 | 0.0343 | 0.01 | 0.026 | 0.0006 | 0.008 | 0.001 | 0.001 | 0 | 0.0001 | 0 | 0.0002 | 0 | 385 | 530 | 25
24290 | A414Gr.G | 1290 | 1110 | 882 | 541 | 0.1383 | 1.206 | 0.181 | 0.017 | 0.006 | 0.057 | 0.0445 | 0.044 | 0.01 | 0.028 | 0.0003 | 0.005 | 0.001 | 0.001 | 0 | 0.0001 | 0 | 0.0002 | 0 | 402 | 541 | 26
24290 | A414Gr.G | 1290 | 1110 | 882 | 541 | 0.1383 | 1.206 | 0.181 | 0.017 | 0.006 | 0.057 | 0.0445 | 0.044 | 0.01 | 0.028 | 0.0003 | 0.005 | 0.001 | 0.001 | 0 | 0.0001 | 0 | 0.0002 | 0 | 401 | 546 | 26
24290 | A414Gr.G | 1290 | 1110 | 882 | 541 | 0.1383 | 1.206 | 0.181 | 0.017 | 0.006 | 0.057 | 0.0445 | 0.044 | 0.01 | 0.028 | 0.0003 | 0.005 | 0.001 | 0.001 | 0 | 0.0001 | 0 | 0.0002 | 0 | 401 | 536 | 26
24180 | A414Gr.G | 1278 | 1110 | 882 | 542 | 0.1438 | 1.208 | 0.18 | 0.015 | 0.0053 | 0.06 | 0.0351 | 0.0343 | 0.01 | 0.026 | 0.0006 | 0.008 | 0.001 | 0.001 | 0 | 0.0001 | 0 | 0.0002 | 0 | 406 | 542 | 24
24180 | A414Gr.G | 1278 | 1110 | 882 | 542 | 0.1438 | 1.208 | 0.18 | 0.015 | 0.0053 | 0.06 | 0.0351 | 0.0343 | 0.01 | 0.026 | 0.0006 | 0.008 | 0.001 | 0.001 | 0 | 0.0001 | 0 | 0.0002 | 0 | 404 | 547 | 25
24180 | A414Gr.G | 1278 | 1110 | 882 | 542 | 0.1438 | 1.208 | 0.18 | 0.015 | 0.0053 | 0.06 | 0.0351 | 0.0343 | 0.01 | 0.026 | 0.0006 | 0.008 | 0.001 | 0.001 | 0 | 0.0001 | 0 | 0.0002 | 0 | 389 | 540 | 25
24290 | A414Gr.G | 1284 | 1110 | 879 | 543 | 0.1438 | 1.208 | 0.18 | 0.015 | 0.0053 | 0.06 | 0.0351 | 0.0343 | 0.01 | 0.026 | 0.0006 | 0.008 | 0.001 | 0.001 | 0 | 0.0001 | 0 | 0.0002 | 0 | 399 | 532 | 25
24290 | A414Gr.G | 1284 | 1110 | 879 | 543 | 0.1438 | 1.208 | 0.18 | 0.015 | 0.0053 | 0.06 | 0.0351 | 0.0343 | 0.01 | 0.026 | 0.0006 | 0.008 | 0.001 | 0.001 | 0 | 0.0001 | 0 | 0.0002 | 0 | 412 | 547 | 26
24290 | A414Gr.G | 1284 | 1110 | 879 | 543 | 0.1438 | 1.208 | 0.18 | 0.015 | 0.0053 | 0.06 | 0.0351 | 0.0343 | 0.01 | 0.026 | 0.0006 | 0.008 | 0.001 | 0.001 | 0 | 0.0001 | 0 | 0.0002 | 0 | 369 | 534 | 27
24230 | A414Gr.G | 1290 | 1110 | 882 | 543 | 0.1508 | 1.254 | 0.206 | 0.019 | 0.0145 | 0.043 | 0.0368 | 0.0356 | 0.01 | 0.025 | 0.0005 | 0.004 | 0.001 | 0.001 | 0 | 0.0001 | 0 | 0.0002 | 0 | 398 | 533 | 24
24230 | A414Gr.G | 1290 | 1110 | 882 | 543 | 0.1508 | 1.254 | 0.206 | 0.019 | 0.0145 | 0.043 | 0.0368 | 0.0356 | 0.01 | 0.025 | 0.0005 | 0.004 | 0.001 | 0.001 | 0 | 0.0001 | 0 | 0.0002 | 0 | 416 | 550 | 27
24230 | A414Gr.G | 1290 | 1110 | 882 | 543 | 0.1508 | 1.254 | 0.206 | 0.019 | 0.0145 | 0.043 | 0.0368 | 0.0356 | 0.01 | 0.025 | 0.0005 | 0.004 | 0.001 | 0.001 | 0 | 0.0001 | 0 | 0.0002 | 0 | 393 | 540 | 25
24260 | A414Gr.G | 1278 | 1110 | 881 | 542 | 0.1383 | 1.206 | 0.181 | 0.017 | 0.006 | 0.057 | 0.0445 | 0.044 | 0.01 | 0.028 | 0.0003 | 0.005 | 0.001 | 0.001 | 0 | 0.0001 | 0 | 0.0002 | 0 | 393 | 535 | 26
24260 | A414Gr.G | 1278 | 1110 | 881 | 542 | 0.1383 | 1.206 | 0.181 | 0.017 | 0.006 | 0.057 | 0.0445 | 0.044 | 0.01 | 0.028 | 0.0003 | 0.005 | 0.001 | 0.001 | 0 | 0.0001 | 0 | 0.0002 | 0 | 391 | 536 | 25
24260 | A414Gr.G | 1278 | 1110 | 881 | 542 | 0.1383 | 1.206 | 0.181 | 0.017 | 0.006 | 0.057 | 0.0445 | 0.044 | 0.01 | 0.028 | 0.0003 | 0.005 | 0.001 | 0.001 | 0 | 0.0001 | 0 | 0.0002 | 0 | 403 | 527 | 28
24270 | A414Gr.G | 1284 | 1110 | 881 | 542 | 0.1383 | 1.206 | 0.181 | 0.017 | 0.006 | 0.057 | 0.0445 | 0.044 | 0.01 | 0.028 | 0.0003 | 0.005 | 0.001 | 0.001 | 0 | 0.0001 | 0 | 0.0002 | 0 | 413 | 549 | 26
24270 | A414Gr.G | 1284 | 1110 | 881 | 542 | 0.1383 | 1.206 | 0.181 | 0.017 | 0.006 | 0.057 | 0.0445 | 0.044 | 0.01 | 0.028 | 0.0003 | 0.005 | 0.001 | 0.001 | 0 | 0.0001 | 0 | 0.0002 | 0 | 384 | 538 | 27
24270 | A414Gr.G | 1284 | 1110 | 881 | 542 | 0.1383 | 1.206 | 0.181 | 0.017 | 0.006 | 0.057 | 0.0445 | 0.044 | 0.01 | 0.028 | 0.0003 | 0.005 | 0.001 | 0.001 | 0 | 0.0001 | 0 | 0.0002 | 0 | 409 | 537 | 26
24122 | A414Gr.G | 1290 | 1110 | 0 | 0 | 0.1508 | 1.254 | 0.206 | 0.019 | 0.0145 | 0.043 | 0.0368 | 0.0356 | 0.01 | 0.025 | 0.0005 | 0.004 | 0.001 | 0.001 | 0 | 0.0001 | 0 | 0.0002 | 0 | 408 | 541 | 27
24122 | A414Gr.G | 1290 | 1110 | 0 | 0 | 0.1508 | 1.254 | 0.206 | 0.019 | 0.0145 | 0.043 | 0.0368 | 0.0356 | 0.01 | 0.025 | 0.0005 | 0.004 | 0.001 | 0.001 | 0 | 0.0001 | 0 | 0.0002 | 0 | 405 | 551 | 26
24122 | A414Gr.G | 1290 | 1110 | 0 | 0 | 0.1508 | 1.254 | 0.206 | 0.019 | 0.0145 | 0.043 | 0.0368 | 0.0356 | 0.01 | 0.025 | 0.0005 | 0.004 | 0.001 | 0.001 | 0 | 0.0001 | 0 | 0.0002 | 0 | 403 | 549 | 26
24300 | A414Gr.G | 1278 | 1110 | 877 | 543 | 0.1417 | 1.202 | 0.172 | 0.015 | 0.0057 | 0.036 | 0.0356 | 0.0323 | 0.01 | 0.024 | 0.0006 | 0.004 | 0.001 | 0.001 | 0 | 0.0001 | 0 | 0.0002 | 0 | 392 | 538 | 25
24300 | A414Gr.G | 1278 | 1110 | 877 | 543 | 0.1417 | 1.202 | 0.172 | 0.015 | 0.0057 | 0.036 | 0.0356 | 0.0323 | 0.01 | 0.024 | 0.0006 | 0.004 | 0.001 | 0.001 | 0 | 0.0001 | 0 | 0.0002 | 0 | 395 | 528 | 19
24300 | A414Gr.G | 1278 | 1110 | 877 | 543 | 0.1417 | 1.202 | 0.172 | 0.015 | 0.0057 | 0.036 | 0.0356 | 0.0323 | 0.01 | 0.024 | 0.0006 | 0.004 | 0.001 | 0.001 | 0 | 0.0001 | 0 | 0.0002 | 0 | 402 | 536 | 21
24310 | A414Gr.G | 1284 | 1110 | 874 | 543 | 0.1417 | 1.202 | 0.172 | 0.015 | 0.0057 | 0.036 | 0.0356 | 0.0323 | 0.01 | 0.024 | 0.0006 | 0.004 | 0.001 | 0.001 | 0 | 0.0001 | 0 | 0.0002 | 0 | 403 | 544 | 25
24310 | A414Gr.G | 1284 | 1110 | 874 | 543 | 0.1417 | 1.202 | 0.172 | 0.015 | 0.0057 | 0.036 | 0.0356 | 0.0323 | 0.01 | 0.024 | 0.0006 | 0.004 | 0.001 | 0.001 | 0 | 0.0001 | 0 | 0.0002 | 0 | 412 | 552 | 24
24310 | A414Gr.G | 1284 | 1110 | 874 | 543 | 0.1417 | 1.202 | 0.172 | 0.015 | 0.0057 | 0.036 | 0.0356 | 0.0323 | 0.01 | 0.024 | 0.0006 | 0.004 | 0.001 | 0.001 | 0 | 0.0001 | 0 | 0.0002 | 0 | 390 | 529 | 22
24360 | A414Gr.G | 1290 | 1110 | 869 | 543 | 0.1508 | 1.254 | 0.206 | 0.019 | 0.0145 | 0.043 | 0.0368 | 0.0356 | 0.01 | 0.025 | 0.0005 | 0.004 | 0.001 | 0.001 | 0 | 0.0001 | 0 | 0.0002 | 0 | 438 | 569 | 18
24360 | A414Gr.G | 1290 | 1110 | 869 | 543 | 0.1508 | 1.254 | 0.206 | 0.019 | 0.0145 | 0.043 | 0.0368 | 0.0356 | 0.01 | 0.025 | 0.0005 | 0.004 | 0.001 | 0.001 | 0 | 0.0001 | 0 | 0.0002 | 0 | 407 | 550 | 22
24360 | A414Gr.G | 1290 | 1110 | 869 | 543 | 0.1508 | 1.254 | 0.206 | 0.019 | 0.0145 | 0.043 | 0.0368 | 0.0356 | 0.01 | 0.025 | 0.0005 | 0.004 | 0.001 | 0.001 | 0 | 0.0001 | 0 | 0.0002 | 0 | 402 | 538 | 23
20720 | HP295 | 1258 | 1060 | 835 | 600 | 0.1601 | 0.887 | 0.014 | 0.02 | 0.0051 | 0.037 | 0.034 | 0.0318 | 0.008 | 0.03 | 0.0006 | 0.003 | 0.001 | 0.001 | 0.0021 | 0.0001 | 0 | 0.0002 | 0 | 338 | 468 | 31
20750 | HP295 | 1264 | 1060 | 844 | 600 | 0.1586 | 0.914 | 0.02 | 0.019 | 0.0049 | 0.032 | 0.023 | 0.0202 | 0.008 | 0.028 | 0.0006 | 0.003 | 0.001 | 0.001 | 0.0249 | 0.0001 | 0 | 0.0002 | 0 | 338 | 462 | 31
20730 | HP295 | 1252 | 1060 | 842 | 601 | 0.1601 | 0.887 | 0.014 | 0.02 | 0.0051 | 0.037 | 0.034 | 0.0318 | 0.008 | 0.03 | 0.0006 | 0.003 | 0.001 | 0.001 | 0.0021 | 0.0001 | 0 | 0.0002 | 0 | 338 | 468 | 29
22530 | SAPH400 | 1274 | 1080 | 845 | 580 | 0.1102 | 0.74 | 0.013 | 0.017 | 0.0055 | 0.046 | 0.0363 | 0.035 | 0.014 | 0.034 | 0.0006 | 0.005 | 0.001 | 0.001 | 0.0016 | 0.0001 | 0 | 0.0001 | 0 | 317 | 438 | 41
24810 | QStE500TM | 1270 | 1080 | 858 | 573 | 0.102 | 1.456 | 0.229 | 0.012 | 0.001 | 0.069 | 0.038 | 0.037 | 0.019 | 0.032 | 0.03 | 0.004 | 0.001 | 0.0371 | 0 | 0.0014 | 0 | 0.0001 | 0 | 492 | 588 | 27
24810 | QStE500TM | 1270 | 1080 | 858 | 573 | 0.102 | 1.456 | 0.229 | 0.012 | 0.001 | 0.069 | 0.038 | 0.037 | 0.019 | 0.032 | 0.03 | 0.004 | 0.001 | 0.0371 | 0 | 0.0014 | 0 | 0.0001 | 0 | 496 | 596 | 25
24810 | QStE500TM | 1270 | 1080 | 858 | 573 | 0.102 | 1.456 | 0.229 | 0.012 | 0.001 | 0.069 | 0.038 | 0.037 | 0.019 | 0.032 | 0.03 | 0.004 | 0.001 | 0.0371 | 0 | 0.0014 | 0 | 0.0001 | 0 | 499 | 594 | 25
27630 | Q235B | 1269 | 1060 | 880 | 636 | 0.1522 | 0.463 | 0.198 | 0.019 | 0.015 | 0.054 | 0.002 | 0.002 | 0.02 | 0.031 | 0.002 | 0.005 | 0.002 | 0.001 | 0.0034 | 0.0001 | 0 | 0.0002 | 0 | 318 | 456 | 36
27570 | Q235B | 1246 | 1040 | 884 | 633 | 0.1522 | 0.463 | 0.198 | 0.019 | 0.015 | 0.054 | 0.002 | 0.002 | 0.02 | 0.031 | 0.002 | 0.005 | 0.002 | 0.001 | 0.0034 | 0.0001 | 0 | 0.0002 | 0 | 288 | 442 | 34
32570 | B | 1274 | 1060 | 846 | 616 | 0.1474 | 0.683 | 0.181 | 0.019 | 0.01 | 0.051 | 0.002 | 0.002 | 0.019 | 0.023 | 0.001 | 0.007 | 0.003 | 0.001 | 0 | 0.0001 | 0 | 0.0002 | 0 | 322 | 453 | 26
32710 | B | 1262 | 1060 | 847 | 610 | 0.1474 | 0.683 | 0.181 | 0.019 | 0.01 | 0.051 | 0.002 | 0.002 | 0.019 | 0.023 | 0.001 | 0.007 | 0.003 | 0.001 | 0 | 0.0001 | 0 | 0.0002 | 0 | 317 | 451 | 28
27780 | Q235B | 1256 | 1060 | 885 | 633 | 0.1519 | 0.482 | 0.17 | 0.023 | 0.015 | 0.058 | 0.002 | 0.002 | 0.024 | 0.037 | 0.001 | 0.005 | 0.002 | 0.0011 | 0.0024 | 0.0001 | 0 | 0.0001 | 0 | 301 | 446 | 29
27590 | Q235B | 1258 | 1040 | 876 | 612 | 0.143 | 0.498 | 0.249 | 0.02 | 0.013 | 0.049 | 0.006 | 0.003 | 0.017 | 0.027 | 0.002 | 0.009 | 0.001 | 0.0021 | 0.0018 | 0.0002 | 0 | 0.0001 | 0 | 301 | 444 | 32
27760 | Q235B | 1246 | 1040 | 884 | 633 | 0.1519 | 0.482 | 0.17 | 0.023 | 0.015 | 0.058 | 0.002 | 0.002 | 0.024 | 0.037 | 0.001 | 0.005 | 0.002 | 0.0011 | 0.0024 | 0.0001 | 0 | 0.0001 | 0 | 295 | 440 | 29
27640 | Q235B | 1248 | 1040 | 858 | 651 | 0.1583 | 0.466 | 0.178 | 0.021 | 0.01 | 0.064 | 0.002 | 0.001 | 0.023 | 0.033 | 0.001 | 0.005 | 0.003 | 0.001 | 0.0034 | 0.0001 | 0 | 0.0001 | 0 | 274 | 432 | 27
32690 | B | 1262 | 1060 | 840 | 596 | 0.1444 | 0.733 | 0.187 | 0.018 | 0.012 | 0.054 | 0.003 | 0.003 | 0.019 | 0.028 | 0.001 | 0.006 | 0.003 | 0.001 | 0 | 0.0001 | 0 | 0.0002 | 0 | 324 | 463 | 28
32470 | B | 1268 | 1060 | 844 | 598 | 0.1444 | 0.733 | 0.187 | 0.018 | 0.012 | 0.054 | 0.003 | 0.003 | 0.019 | 0.028 | 0.001 | 0.006 | 0.003 | 0.001 | 0 | 0.0001 | 0 | 0.0002 | 0 | 327 | 461 | 29
32660 | B | 1274 | 1060 | 835 | 614 | 0.1444 | 0.733 | 0.187 | 0.018 | 0.012 | 0.054 | 0.003 | 0.003 | 0.019 | 0.028 | 0.001 | 0.006 | 0.003 | 0.001 | 0 | 0.0001 | 0 | 0.0002 | 0 | 327 | 464 | 28
32530 | B | 1262 | 1060 | 845 | 599 | 0.1444 | 0.733 | 0.187 | 0.018 | 0.012 | 0.054 | 0.003 | 0.003 | 0.019 | 0.028 | 0.001 | 0.006 | 0.003 | 0.001 | 0 | 0.0001 | 0 | 0.0002 | 0 | 325 | 456 | 28
32700 | B | 1268 | 1060 | 836 | 615 | 0.1444 | 0.733 | 0.187 | 0.018 | 0.012 | 0.054 | 0.003 | 0.003 | 0.019 | 0.028 | 0.001 | 0.006 | 0.003 | 0.001 | 0 | 0.0001 | 0 | 0.0002 | 0 | 319 | 458 | 30
32590 | B | 1274 | 1060 | 835 | 602 | 0.1444 | 0.733 | 0.187 | 0.018 | 0.012 | 0.054 | 0.003 | 0.003 | 0.019 | 0.028 | 0.001 | 0.006 | 0.003 | 0.001 | 0 | 0.0001 | 0 | 0.0002 | 0 | 337 | 463 | 30
32660 | B | 1262 | 1060 | 836 | 616 | 0.1444 | 0.733 | 0.187 | 0.018 | 0.012 | 0.054 | 0.003 | 0.003 | 0.019 | 0.028 | 0.001 | 0.006 | 0.003 | 0.001 | 0 | 0.0001 | 0 | 0.0002 | 0 | 330 | 460 | 30
32580 | B | 1267 | 1060 | 838 | 618 | 0.139 | 0.75 | 0.186 | 0.017 | 0.014 | 0.044 | 0.006 | 0.002 | 0.013 | 0.025 | 0.002 | 0.007 | 0.001 | 0.0018 | 0 | 0.0002 | 0 | 0.0001 | 0 | 313 | 449 | 31
32770 | B | 1273 | 1060 | 839 | 614 | 0.1448 | 0.787 | 0.202 | 0.019 | 0.019 | 0.058 | 0.025 | 0.025 | 0.022 | 0.032 | 0.002 | 0.005 | 0.002 | 0.001 | 0 | 0.0001 | 0 | 0.0002 | 0 | 317 | 450 | 31
32480 | B | 1261 | 1060 | 846 | 616 | 0.1448 | 0.787 | 0.202 | 0.019 | 0.019 | 0.058 | 0.025 | 0.025 | 0.022 | 0.032 | 0.002 | 0.005 | 0.002 | 0.001 | 0 | 0.0001 | 0 | 0.0002 | 0 | 305 | 444 | 31
32460 | B | 1262 | 1060 | 836 | 611 | 0.139 | 0.75 | 0.186 | 0.017 | 0.014 | 0.044 | 0.006 | 0.002 | 0.013 | 0.025 | 0.002 | 0.007 | 0.001 | 0.0018 | 0 | 0.0002 | 0 | 0.0001 | 0 | 296 | 444 | 31
32630 | B | 1268 | 1060 | 842 | 600 | 0.139 | 0.75 | 0.186 | 0.017 | 0.014 | 0.044 | 0.006 | 0.002 | 0.013 | 0.025 | 0.002 | 0.007 | 0.001 | 0.0018 | 0 | 0.0002 | 0 | 0.0001 | 0 | 299 | 437 | 28
32500 | B | 1256 | 1060 | 845 | 616 | 0.139 | 0.75 | 0.186 | 0.017 | 0.014 | 0.044 | 0.006 | 0.002 | 0.013 | 0.025 | 0.002 | 0.007 | 0.001 | 0.0018 | 0 | 0.0002 | 0 | 0.0001 | 0 | 295 | 437 | 29
32550 | B | 1262 | 1060 | 833 | 615 | 0.1419 | 0.693 | 0.176 | 0.015 | 0.014 | 0.046 | 0.002 | 0.002 | 0.019 | 0.023 | 0.001 | 0.006 | 0.002 | 0.001 | 0 | 0.0001 | 0 | 0.0002 | 0 | 281 | 435 | 29
32550 | B | 1268 | 1060 | 845 | 616 | 0.1474 | 0.683 | 0.181 | 0.019 | 0.01 | 0.051 | 0.002 | 0.002 | 0.019 | 0.023 | 0.001 | 0.007 | 0.003 | 0.001 | 0 | 0.0001 | 0 | 0.0002 | 0 | 291 | 434 | 28
32630 | B | 1261 | 1060 | 843 | 616 | 0.1448 | 0.787 | 0.202 | 0.019 | 0.019 | 0.058 | 0.025 | 0.025 | 0.022 | 0.032 | 0.002 | 0.005 | 0.002 | 0.001 | 0 | 0.0001 | 0 | 0.0002 | 0 | 312 | 457 | 28
32450 | B | 1267 | 1060 | 843 | 613 | 0.1448 | 0.787 | 0.202 | 0.019 | 0.019 | 0.058 | 0.025 | 0.025 | 0.022 | 0.032 | 0.002 | 0.005 | 0.002 | 0.001 | 0 | 0.0001 | 0 | 0.0002 | 0 | 306 | 453 | 30
32630 | B | 1273 | 1060 | 842 | 617 | 0.1448 | 0.787 | 0.202 | 0.019 | 0.019 | 0.058 | 0.025 | 0.025 | 0.022 | 0.032 | 0.002 | 0.005 | 0.002 | 0.001 | 0 | 0.0001 | 0 | 0.0002 | 0 | 310 | 451 | 29
32430 | B | 1261 | 1060 | 843 | 601 | 0.1448 | 0.787 | 0.202 | 0.019 | 0.019 | 0.058 | 0.025 | 0.025 | 0.022 | 0.032 | 0.002 | 0.005 | 0.002 | 0.001 | 0 | 0.0001 | 0 | 0.0002 | 0 | 307 | 452 | 30
32340 | B | 1267 | 1060 | 846 | 617 | 0.1474 | 0.683 | 0.181 | 0.019 | 0.01 | 0.051 | 0.002 | 0.002 | 0.019 | 0.023 | 0.001 | 0.007 | 0.003 | 0.001 | 0 | 0.0001 | 0 | 0.0002 | 0 | 305 | 448 | 31
32660 | B | 1271 | 1060 | 840 | 601 | 0.139 | 0.75 | 0.186 | 0.017 | 0.014 | 0.044 | 0.006 | 0.002 | 0.013 | 0.025 | 0.002 | 0.007 | 0.001 | 0.0018 | 0 | 0.0002 | 0 | 0.0001 | 0 | 315 | 451 | 31
32670 | B | 1259 | 1060 | 845 | 599 | 0.1419 | 0.693 | 0.176 | 0.015 | 0.014 | 0.046 | 0.002 | 0.002 | 0.019 | 0.023 | 0.001 | 0.006 | 0.002 | 0.001 | 0 | 0.0001 | 0 | 0.0002 | 0 | 298 | 438 | 31
32560 | B | 1268 | 1060 | 840 | 616 | 0.1444 | 0.733 | 0.187 | 0.018 | 0.012 | 0.054 | 0.003 | 0.003 | 0.019 | 0.028 | 0.001 | 0.006 | 0.003 | 0.001 | 0 | 0.0001 | 0 | 0.0002 | 0 | 317 | 438 | 27
32680 | B | 1274 | 1060 | 841 | 597 | 0.1481 | 0.711 | 0.189 | 0.017 | 0.014 | 0.058 | 0.002 | 0.002 | 0.022 | 0.025 | 0.001 | 0.005 | 0.002 | 0.001 | 0 | 0.0001 | 0 | 0.0002 | 0 | 305 | 451 | 32
32520 | B | 1262 | 1060 | 844 | 616 | 0.1481 | 0.711 | 0.189 | 0.017 | 0.014 | 0.058 | 0.002 | 0.002 | 0.022 | 0.025 | 0.001 | 0.005 | 0.002 | 0.001 | 0 | 0.0001 | 0 | 0.0002 | 0 | 321 | 453 | 29
32680 | B | 1268 | 1060 | 836 | 615 | 0.1481 | 0.711 | 0.189 | 0.017 | 0.014 | 0.058 | 0.002 | 0.002 | 0.022 | 0.025 | 0.001 | 0.005 | 0.002 | 0.001 | 0 | 0.0001 | 0 | 0.0002 | 0 | 304 | 445 | 34
32540 | B | 1274 | 1060 | 846 | 597 | 0.1481 | 0.711 | 0.189 | 0.017 | 0.014 | 0.058 | 0.002 | 0.002 | 0.022 | 0.025 | 0.001 | 0.005 | 0.002 | 0.001 | 0 | 0.0001 | 0 | 0.0002 | 0 | 287 | 440 | 27
32660 | B | 1262 | 1060 | 837 | 615 | 0.1481 | 0.711 | 0.189 | 0.017 | 0.014 | 0.058 | 0.002 | 0.002 | 0.022 | 0.025 | 0.001 | 0.005 | 0.002 | 0.001 | 0 | 0.0001 | 0 | 0.0002 | 0 | 303 | 444 | 30
32480 | B | 1268 | 1060 | 843 | 616 | 0.1481 | 0.711 | 0.189 | 0.017 | 0.014 | 0.058 | 0.002 | 0.002 | 0.022 | 0.025 | 0.001 | 0.005 | 0.002 | 0.001 | 0 | 0.0001 | 0 | 0.0002 | 0 | 300 | 440 | 29
32680 | B | 1274 | 1060 | 841 | 616 | 0.1481 | 0.711 | 0.189 | 0.017 | 0.014 | 0.058 | 0.002 | 0.002 | 0.022 | 0.025 | 0.001 | 0.005 | 0.002 | 0.001 | 0 | 0.0001 | 0 | 0.0002 | 0 | 306 | 446 | 31
32510 | B | 1262 | 1060 | 846 | 615 | 0.1481 | 0.711 | 0.189 | 0.017 | 0.014 | 0.058 | 0.002 | 0.002 | 0.022 | 0.025 | 0.001 | 0.005 | 0.002 | 0.001 | 0 | 0.0001 | 0 | 0.0002 | 0 | 311 | 441 | 34
32640 | B | 1268 | 1060 | 839 | 598 | 0.149 | 0.791 | 0.181 | 0.02 | 0.014 | 0.05 | 0.011 | 0.009 | 0.016 | 0.029 | 0.002 | 0.008 | 0.001 | 0.0019 | 0 | 0.0002 | 0 | 0.0001 | 0 | 314 | 456 | 29
32460 | B | 1274 | 1060 | 841 | 615 | 0.149 | 0.791 | 0.181 | 0.02 | 0.014 | 0.05 | 0.011 | 0.009 | 0.016 | 0.029 | 0.002 | 0.008 | 0.001 | 0.0019 | 0 | 0.0002 | 0 | 0.0001 | 0 | 308 | 452 | 29
32550 | B | 1262 | 1060 | 846 | 616 | 0.149 | 0.791 | 0.181 | 0.02 | 0.014 | 0.05 | 0.011 | 0.009 | 0.016 | 0.029 | 0.002 | 0.008 | 0.001 | 0.0019 | 0 | 0.0002 | 0 | 0.0001 | 0 | 322 | 463 | 28
32440 | B | 1268 | 1060 | 841 | 616 | 0.149 | 0.791 | 0.181 | 0.02 | 0.014 | 0.05 | 0.011 | 0.009 | 0.016 | 0.029 | 0.002 | 0.008 | 0.001 | 0.0019 | 0 | 0.0002 | 0 | 0.0001 | 0 | 324 | 457 | 28
32580 | B | 1274 | 1060 | 846 | 599 | 0.149 | 0.791 | 0.181 | 0.02 | 0.014 | 0.05 | 0.011 | 0.009 | 0.016 | 0.029 | 0.002 | 0.008 | 0.001 | 0.0019 | 0 | 0.0002 | 0 | 0.0001 | 0 | 327 | 465 | 30
32500 | B | 1262 | 1060 | 846 | 616 | 0.149 | 0.791 | 0.181 | 0.02 | 0.014 | 0.05 | 0.011 | 0.009 | 0.016 | 0.029 | 0.002 | 0.008 | 0.001 | 0.0019 | 0 | 0.0002 | 0 | 0.0001 | 0 | 317 | 461 | 30
32560 | B | 1268 | 1060 | 843 | 616 | 0.149 | 0.791 | 0.181 | 0.02 | 0.014 | 0.05 | 0.011 | 0.009 | 0.016 | 0.029 | 0.002 | 0.008 | 0.001 | 0.0019 | 0 | 0.0002 | 0 | 0.0001 | 0 | 321 | 464 | 29
32450 | B | 1274 | 1060 | 845 | 616 | 0.149 | 0.791 | 0.181 | 0.02 | 0.014 | 0.05 | 0.011 | 0.009 | 0.016 | 0.029 | 0.002 | 0.008 | 0.001 | 0.0019 | 0 | 0.0002 | 0 | 0.0001 | 0 | 314 | 456 | 29
32550 | B | 1262 | 1060 | 846 | 596 | 0.139 | 0.75 | 0.186 | 0.017 | 0.014 | 0.044 | 0.006 | 0.002 | 0.013 | 0.025 | 0.002 | 0.007 | 0.001 | 0.0018 | 0 | 0.0002 | 0 | 0.0001 | 0 | 305 | 438 | 29
32670 | B | 1268 | 1060 | 837 | 598 | 0.139 | 0.75 | 0.186 | 0.017 | 0.014 | 0.044 | 0.006 | 0.002 | 0.013 | 0.025 | 0.002 | 0.007 | 0.001 | 0.0018 | 0 | 0.0002 | 0 | 0.0001 | 0 | 311 | 447 | 28
32420 | B | 1274 | 1060 | 845 | 616 | 0.139 | 0.75 | 0.186 | 0.017 | 0.014 | 0.044 | 0.006 | 0.002 | 0.013 | 0.025 | 0.002 | 0.007 | 0.001 | 0.0018 | 0 | 0.0002 | 0 | 0.0001 | 0 | 307 | 442 | 28
32620 | B | 1262 | 1060 | 845 | 599 | 0.139 | 0.75 | 0.186 | 0.017 | 0.014 | 0.044 | 0.006 | 0.002 | 0.013 | 0.025 | 0.002 | 0.007 | 0.001 | 0.0018 | 0 | 0.0002 | 0 | 0.0001 | 0 | 306 | 442 | 29
32460 | B | 1268 | 1060 | 846 | 617 | 0.139 | 0.75 | 0.186 | 0.017 | 0.014 | 0.044 | 0.006 | 0.002 | 0.013 | 0.025 | 0.002 | 0.007 | 0.001 | 0.0018 | 0 | 0.0002 | 0 | 0.0001 | 0 | 321 | 452 | 28
32460 | B | 1274 | 1060 | 845 | 617 | 0.1419 | 0.693 | 0.176 | 0.015 | 0.014 | 0.046 | 0.002 | 0.002 | 0.019 | 0.023 | 0.001 | 0.006 | 0.002 | 0.001 | 0 | 0.0001 | 0 | 0.0002 | 0 | 312 | 442 | 30
32620 | B | 1262 | 1060 | 848 | 617 | 0.1419 | 0.693 | 0.176 | 0.015 | 0.014 | 0.046 | 0.002 | 0.002 | 0.019 | 0.023 | 0.001 | 0.006 | 0.002 | 0.001 | 0 | 0.0001 | 0 | 0.0002 | 0 | 317 | 444 | 31
32620 | B | 1268 | 1060 | 838 | 597 | 0.1419 | 0.693 | 0.176 | 0.015 | 0.014 | 0.046 | 0.002 | 0.002 | 0.019 | 0.023 | 0.001 | 0.006 | 0.002 | 0.001 | 0 | 0.0001 | 0 | 0.0002 | 0 | 311 | 439 | 28
32540 | B | 1274 | 1060 | 845 | 617 | 0.1448 | 0.787 | 0.202 | 0.019 | 0.019 | 0.058 | 0.025 | 0.025 | 0.022 | 0.032 | 0.002 | 0.005 | 0.002 | 0.001 | 0 | 0.0001 | 0 | 0.0002 | 0 | 317 | 453 | 28
32400 | B | 1262 | 1060 | 844 | 617 | 0.1448 | 0.787 | 0.202 | 0.019 | 0.019 | 0.058 | 0.025 | 0.025 | 0.022 | 0.032 | 0.002 | 0.005 | 0.002 | 0.001 | 0 | 0.0001 | 0 | 0.0002 | 0 | 325 | 461 | 29
32450 | B | 1268 | 1060 | 844 | 616 | 0.1419 | 0.693 | 0.176 | 0.015 | 0.014 | 0.046 | 0.002 | 0.002 | 0.019 | 0.023 | 0.001 | 0.006 | 0.002 | 0.001 | 0 | 0.0001 | 0 | 0.0002 | 0 | 308 | 435 | 29
32420 | B | 1274 | 1060 | 844 | 617 | 0.1474 | 0.683 | 0.181 | 0.019 | 0.01 | 0.051 | 0.002 | 0.002 | 0.019 | 0.023 | 0.001 | 0.007 | 0.003 | 0.001 | 0 | 0.0001 | 0 | 0.0002 | 0 | 317 | 458 | 32
32580 | B | 1268 | 1070 | 878 | 633 | 0.1419 | 0.693 | 0.176 | 0.015 | 0.014 | 0.046 | 0.002 | 0.002 | 0.019 | 0.023 | 0.001 | 0.006 | 0.002 | 0.001 | 0 | 0.0001 | 0 | 0.0002 | 0 | 331 | 434 | 34
32450 | B | 1274 | 1070 | 876 | 633 | 0.1419 | 0.693 | 0.176 | 0.015 | 0.014 | 0.046 | 0.002 | 0.002 | 0.019 | 0.023 | 0.001 | 0.006 | 0.002 | 0.001 | 0 | 0.0001 | 0 | 0.0002 | 0 | 308 | 421 | 29
32430 | B | 1268 | 1060 | 846 | 615 | 0.1425 | 0.697 | 0.191 | 0.017 | 0.014 | 0.048 | 0.002 | 0.002 | 0.019 | 0.021 | 0.001 | 0.005 | 0.002 | 0.001 | 0 | 0.0001 | 0 | 0.0002 | 0 | 304 | 451 | 36
29730 | Q235B | 1266 | 1060 | 881 | 635 | 0.1422 | 0.464 | 0.181 | 0.017 | 0.013 | 0.039 | 0.003 | 0.002 | 0.015 | 0.028 | 0.001 | 0.006 | 0.002 | 0.0015 | 0.0021 | 0.0001 | 0 | 0.0003 | 0 | 292 | 416 | 32
31900 | Q235B | 1266 | 1060 | 879 | 635 | 0.15 | 0.487 | 0.192 | 0.014 | 0.004 | 0.047 | 0.022 | 0.02 | 0.014 | 0.022 | 0.003 | 0.009 | 0.001 | 0.0015 | 0.0029 | 0.0002 | 0 | 0.0001 | 0 | 252 | 404 | 31
35770 | 1.00E+170 | 1247 | 1020 | 817 | 537 | 0.1709 | 1.074 | 0.022 | 0.021 | 0.009 | 0.047 | 0.042 | 0.041 | 0.022 | 0.03 | 0.001 | 0.006 | 0.003 | 0.001 | 0.005 | 0.0001 | 0 | 0.0001 | 0 | 378 | 508 | 36
35920 | 1.00E+170 | 1253 | 1020 | 818 | 526 | 0.155 | 1.034 | 0.008 | 0.02 | 0.009 | 0.046 | 0.04 | 0.039 | 0.017 | 0.029 | 0.001 | 0.005 | 0.003 | 0.001 | 0.0033 | 0.0001 | 0 | 0.0001 | 0 | 309 | 493 | 35
25490 | 1.00E+170 | 1241 | 1020 | 823 | 541 | 0.163 | 1.093 | 0.014 | 0.016 | 0.011 | 0.042 | 0.038 | 0.037 | 0.013 | 0.019 | 0.001 | 0.005 | 0.003 | 0.001 | 0 | 0.0001 | 0 | 0.0001 | 0 | 360 | 488 | 37
27440 | Q345B | 1257 | 1060 | 855 | 575 | 0.161 | 1.511 | 0.282 | 0.024 | 0.014 | 0.059 | 0.005 | 0.004 | 0.018 | 0.035 | 0.002 | 0.003 | 0.002 | 0.003 | 0.003 | 0.0001 | 0 | 0.0001 | 0 | 413 | 554 | 26
25920 | Q345B | 1270 | 1060 | 853 | 573 | 0.164 | 1.485 | 0.265 | 0.024 | 0.013 | 0.054 | 0.006 | 0.005 | 0.02 | 0.034 | 0.002 | 0.004 | 0.001 | 0.0028 | 0.0034 | 0.0002 | 0 | 0.0001 | 0 | 378 | 539 | 32
25900 | Q345B | 1268 | 1080 | 878 | 575 | 0.1436 | 1.351 | 0.252 | 0.018 | 0.017 | 0.045 | 0.01 | 0.01 | 0.018 | 0.028 | 0.002 | 0.006 | 0.004 | 0.002 | 0.0048 | 0.0001 | 0 | 0.0002 | 0 | 379 | 530 | 24
28170 | Q345B | 1280 | 1080 | 876 | 574 | 0.166 | 1.364 | 0.255 | 0.016 | 0.01 | 0.052 | 0.003 | 0.002 | 0.021 | 0.024 | 0.001 | 0.005 | 0.003 | 0.0013 | 0.004 | 0.0001 | 0 | 0.0002 | 0 | 385 | 524 | 27
26980 | W610L | 1260 | 1060 | 879 | 576 | 0.0984 | 1.395 | 0.177 | 0.013 | 0.001 | 0.047 | 0.027 | 0.026 | 0.015 | 0.028 | 0.026 | 0.005 | 0.003 | 0.0311 | 0 | 0.0006 | 0 | 0.0002 | 0 | 535 | 617 | 26
26560 | W610L | 1269 | 1060 | 888 | 570 | 0.103 | 1.496 | 0.173 | 0.012 | 0.003 | 0.049 | 0.036 | 0.034 | 0.014 | 0.029 | 0.031 | 0.005 | 0.001 | 0.0334 | 0 | 0.0008 | 0 | 0.0001 | 0 | 532 | 620 | 30
27690 | Q235B | 1269 | 1060 | 888 | 635 | 0.1583 | 0.466 | 0.178 | 0.021 | 0.01 | 0.064 | 0.002 | 0.001 | 0.023 | 0.033 | 0.001 | 0.005 | 0.003 | 0.001 | 0.0034 | 0.0001 | 0 | 0.0001 | 0 | 295 | 441 | 34
27580 | Q235B | 1263 | 1060 | 884 | 634 | 0.1522 | 0.463 | 0.198 | 0.019 | 0.015 | 0.054 | 0.002 | 0.002 | 0.02 | 0.031 | 0.002 | 0.005 | 0.002 | 0.001 | 0.0034 | 0.0001 | 0 | 0.0002 | 0 | 294 | 440 | 30
27970 | Q235B | 1270 | 1060 | 887 | 635 | 0.1459 | 0.516 | 0.184 | 0.025 | 0.017 | 0.042 | 0.001 | 0.001 | 0.014 | 0.031 | 0.001 | 0.006 | 0.005 | 0.0046 | 0.0032 | 0.0001 | 0 | 0.0002 | 0 | 357 | 458 | 31
27670 | Q235B | 1258 | 1060 | 886 | 634 | 0.17 | 0.44 | 0.177 | 0.018 | 0.012 | 0.052 | 0.002 | 0.002 | 0.001 | 0.029 | 0.001 | 0.005 | 0.003 | 0.001 | 0.0048 | 0.0001 | 0 | 0.0001 | 0 | 294 | 450 | 30
28030 | Q235B | 1260 | 1060 | 886 | 613 | 0.155 | 0.445 | 0.201 | 0.017 | 0.02 | 0.05 | 0.005 | 0.003 | 0.018 | 0.027 | 0.002 | 0.009 | 0.001 | 0.0013 | 0.0033 | 0.0001 | 0 | 0.0001 | 0 | 263 | 424 | 37
27240 | W610L | 1263 | 1060 | 889 | 572 | 0.1069 | 1.433 | 0.185 | 0.019 | 0.001 | 0.055 | 0.032 | 0.031 | 0.02 | 0.029 | 0.025 | 0.005 | 0.004 | 0.0343 | 0 | 0.0006 | 0 | 0.0002 | 0 | 543 | 631 | 29
26600 | W610L | 1255 | 1060 | 864 | 582 | 0.0931 | 1.426 | 0.175 | 0.012 | 0.001 | 0.043 | 0.035 | 0.034 | 0.013 | 0.025 | 0.03 | 0.005 | 0.003 | 0.0318 | 0 | 0.0006 | 0 | 0.0002 | 0 | 501 | 600 | 22
26260 | W610L | 1261 | 1060 | 861 | 581 | 0.0984 | 1.395 | 0.177 | 0.013 | 0.001 | 0.047 | 0.027 | 0.026 | 0.015 | 0.028 | 0.026 | 0.005 | 0.003 | 0.0311 | 0 | 0.0006 | 0 | 0.0002 | 0 | 485 | 582 | 23
26260 | W610L | 1261 | 1060 | 861 | 581 | 0.0984 | 1.395 | 0.177 | 0.013 | 0.001 | 0.047 | 0.027 | 0.026 | 0.015 | 0.028 | 0.026 | 0.005 | 0.003 | 0.0311 | 0 | 0.0006 | 0 | 0.0002 | 0 | 485 | 581 | 22
26880 | W610L | 1249 | 1060 | 866 | 578 | 0.0984 | 1.395 | 0.177 | 0.013 | 0.001 | 0.047 | 0.027 | 0.026 | 0.015 | 0.028 | 0.026 | 0.005 | 0.003 | 0.0311 | 0 | 0.0006 | 0 | 0.0002 | 0 | 455 | 562 | 23
26880 | W610L | 1249 | 1060 | 866 | 578 | 0.0984 | 1.395 | 0.177 | 0.013 | 0.001 | 0.047 | 0.027 | 0.026 | 0.015 | 0.028 | 0.026 | 0.005 | 0.003 | 0.0311 | 0 | 0.0006 | 0 | 0.0002 | 0 | 443 | 571 | 23
26880 | W610L | 1249 | 1060 | 866 | 578 | 0.0984 | 1.395 | 0.177 | 0.013 | 0.001 | 0.047 | 0.027 | 0.026 | 0.015 | 0.028 | 0.026 | 0.005 | 0.003 | 0.0311 | 0 | 0.0006 | 0 | 0.0002 | 0 | 457 | 564 | 22
27210 | W610L | 1255 | 1060 | 858 | 579 | 0.0984 | 1.395 | 0.177 | 0.013 | 0.001 | 0.047 | 0.027 | 0.026 | 0.015 | 0.028 | 0.026 | 0.005 | 0.003 | 0.0311 | 0 | 0.0006 | 0 | 0.0002 | 0 | 0 | 0 | 0
26760 | W610L | 1261 | 1060 | 858 | 577 | 0.0984 | 1.395 | 0.177 | 0.013 | 0.001 | 0.047 | 0.027 | 0.026 | 0.015 | 0.028 | 0.026 | 0.005 | 0.003 | 0.0311 | 0 | 0.0006 | 0 | 0.0002 | 0 | 485 | 578 | 21
26760 | W610L | 1261 | 1060 | 858 | 577 | 0.0984 | 1.395 | 0.177 | 0.013 | 0.001 | 0.047 | 0.027 | 0.026 | 0.015 | 0.028 | 0.026 | 0.005 | 0.003 | 0.0311 | 0 | 0.0006 | 0 | 0.0002 | 0 | 488 | 579 | 22
26760 | W610L | 1261 | 1060 | 858 | 577 | 0.0984 | 1.395 | 0.177 | 0.013 | 0.001 | 0.047 | 0.027 | 0.026 | 0.015 | 0.028 | 0.026 | 0.005 | 0.003 | 0.0311 | 0 | 0.0006 | 0 | 0.0002 | 0 | 476 | 549 | 24
27190 | W610L | 1253 | 1060 | 866 | 558 | 0.0931 | 1.426 | 0.175 | 0.012 | 0.001 | 0.043 | 0.035 | 0.034 | 0.013 | 0.025 | 0.03 | 0.005 | 0.003 | 0.0318 | 0 | 0.0006 | 0 | 0.0002 | 0 | 500 | 598 | 22
27290 | QStE500TM | 1275 | 1080 | 853 | 561 | 0.0931 | 1.426 | 0.175 | 0.012 | 0.001 | 0.043 | 0.035 | 0.034 | 0.013 | 0.025 | 0.03 | 0.005 | 0.003 | 0.0318 | 0 | 0.0006 | 0 | 0.0002 | 0 | 489 | 574 | 29
27220 | QStE500TM | 1263 | 1080 | 855 | 570 | 0.0931 | 1.426 | 0.175 | 0.012 | 0.001 | 0.043 | 0.035 | 0.034 | 0.013 | 0.025 | 0.03 | 0.005 | 0.003 | 0.0318 | 0 | 0.0006 | 0 | 0.0002 | 0 | 506 | 588 | 27
27260 | QStE500TM | 1269 | 1080 | 853 | 570 | 0.0931 | 1.426 | 0.175 | 0.012 | 0.001 | 0.043 | 0.035 | 0.034 | 0.013 | 0.025 | 0.03 | 0.005 | 0.003 | 0.0318 | 0 | 0.0006 | 0 | 0.0002 | 0 | 507 | 589 | 26
27180 | QStE500TM | 1263 | 1080 | 848 | 571 | 0.081 | 1.431 | 0.134 | 0.016 | 0.002 | 0.048 | 0.032 | 0.029 | 0.014 | 0.028 | 0.031 | 0.004 | 0.002 | 0.0379 | 0 | 0.0006 | 0 | 0.0001 | 0 | 518 | 598 | 25
27220 | QStE500TM | 1269 | 1080 | 847 | 571 | 0.081 | 1.431 | 0.134 | 0.016 | 0.002 | 0.048 | 0.032 | 0.029 | 0.014 | 0.028 | 0.031 | 0.004 | 0.002 | 0.0379 | 0 | 0.0006 | 0 | 0.0001 | 0 | 519 | 594 | 23
27110 | QStE500TM | 1275 | 1080 | 853 | 570 | 0.081 | 1.431 | 0.134 | 0.016 | 0.002 | 0.048 | 0.032 | 0.029 | 0.014 | 0.028 | 0.031 | 0.004 | 0.002 | 0.0379 | 0 | 0.0006 | 0 | 0.0001 | 0 | 496 | 579 | 28
27190 | QStE500TM | 1263 | 1080 | 853 | 572 | 0.081 | 1.431 | 0.134 | 0.016 | 0.002 | 0.048 | 0.032 | 0.029 | 0.014 | 0.028 | 0.031 | 0.004 | 0.002 | 0.0379 | 0 | 0.0006 | 0 | 0.0001 | 0 | 496 | 581 | 27
27190 | QStE500TM | 1263 | 1080 | 853 | 572 | 0.081 | 1.431 | 0.134 | 0.016 | 0.002 | 0.048 | 0.032 | 0.029 | 0.014 | 0.028 | 0.031 | 0.004 | 0.002 | 0.0379 | 0 | 0.0006 | 0 | 0.0001 | 0 | 489 | 568 | 22
27190 | QStE500TM | 1263 | 1080 | 853 | 572 | 0.081 | 1.431 | 0.134 | 0.016 | 0.002 | 0.048 | 0.032 | 0.029 | 0.014 | 0.028 | 0.031 | 0.004 | 0.002 | 0.0379 | 0 | 0.0006 | 0 | 0.0001 | 0 | 503 | 582 | 27
27120 | QStE500TM | 1269 | 1080 | 849 | 573 | 0.081 | 1.431 | 0.134 | 0.016 | 0.002 | 0.048 | 0.032 | 0.029 | 0.014 | 0.028 | 0.031 | 0.004 | 0.002 | 0.0379 | 0 | 0.0006 | 0 | 0.0001 | 0 | 493 | 576 | 27
27120 | QStE500TM | 1269 | 1080 | 849 | 573 | 0.081 | 1.431 | 0.134 | 0.016 | 0.002 | 0.048 | 0.032 | 0.029 | 0.014 | 0.028 | 0.031 | 0.004 | 0.002 | 0.0379 | 0 | 0.0006 | 0 | 0.0001 | 0 | 489 | 567 | 28
27120 | QStE500TM | 1269 | 1080 | 849 | 573 | 0.081 | 1.431 | 0.134 | 0.016 | 0.002 | 0.048 | 0.032 | 0.029 | 0.014 | 0.028 | 0.031 | 0.004 | 0.002 | 0.0379 | 0 | 0.0006 | 0 | 0.0001 | 0 | 483 | 563 | 25
27180 | QStE500TM | 1275 | 1080 | 850 | 574 | 0.081 | 1.431 | 0.134 | 0.016 | 0.002 | 0.048 | 0.032 | 0.029 | 0.014 | 0.028 | 0.031 | 0.004 | 0.002 | 0.0379 | 0 | 0.0006 | 0 | 0.0001 | 0 | 482 | 567 | 30
27180 | QStE500TM | 1275 | 1080 | 850 | 574 | 0.081 | 1.431 | 0.134 | 0.016 | 0.002 | 0.048 | 0.032 | 0.029 | 0.014 | 0.028 | 0.031 | 0.004 | 0.002 | 0.0379 | 0 | 0.0006 | 0 | 0.0001 | 0 | 492 | 558 | 27
27180 | QStE500TM | 1275 | 1080 | 850 | 574 | 0.081 | 1.431 | 0.134 | 0.016 | 0.002 | 0.048 | 0.032 | 0.029 | 0.014 | 0.028 | 0.031 | 0.004 | 0.002 | 0.0379 | 0 | 0.0006 | 0 | 0.0001 | 0 | 493 | 561 | 29
27190 | QStE500TM | 1269 | 1080 | 848 | 573 | 0.081 | 1.431 | 0.134 | 0.016 | 0.002 | 0.048 | 0.032 | 0.029 | 0.014 | 0.028 | 0.031 | 0.004 | 0.002 | 0.0379 | 0 | 0.0006 | 0 | 0.0001 | 0 | 0 | 0 | 0
27190 | QStE500TM | 1269 | 1080 | 848 | 573 | 0.081 | 1.431 | 0.134 | 0.016 | 0.002 | 0.048 | 0.032 | 0.029 | 0.014 | 0.028 | 0.031 | 0.004 | 0.002 | 0.0379 | 0 | 0.0006 | 0 | 0.0001 | 0 | 488 | 568 | 23
27190 | QStE500TM | 1269 | 1080 | 848 | 573 | 0.081 | 1.431 | 0.134 | 0.016 | 0.002 | 0.048 | 0.032 | 0.029 | 0.014 | 0.028 | 0.031 | 0.004 | 0.002 | 0.0379 | 0 | 0.0006 | 0 | 0.0001 | 0 | 489 | 567 | 25
27190 | QStE500TM | 1269 | 1080 | 848 | 573 | 0.081 | 1.431 | 0.134 | 0.016 | 0.002 | 0.048 | 0.032 | 0.029 | 0.014 | 0.028 | 0.031 | 0.004 | 0.002 | 0.0379 | 0 | 0.0006 | 0 | 0.0001 | 0 | 492 | 574 | 26
27140 | QStE500TM | 1275 | 1080 | 854 | 574 | 0.081 | 1.431 | 0.134 | 0.016 | 0.002 | 0.048 | 0.032 | 0.029 | 0.014 | 0.028 | 0.031 | 0.004 | 0.002 | 0.0379 | 0 | 0.0006 | 0 | 0.0001 | 0 | 513 | 586 | 22
27180 | QStE500TM | 1263 | 1080 | 852 | 571 | 0.101 | 1.461 | 0.178 | 0.014 | 0.001 | 0.045 | 0.036 | 0.033 | 0.013 | 0.026 | 0.031 | 0.004 | 0.001 | 0.0394 | 0 | 0.001 | 0 | 0.0001 | 0 | 519 | 607 | 22
27150 | QStE500TM | 1269 | 1080 | 849 | 572 | 0.101 | 1.461 | 0.178 | 0.014 | 0.001 | 0.045 | 0.036 | 0.033 | 0.013 | 0.026 | 0.031 | 0.004 | 0.001 | 0.0394 | 0 | 0.001 | 0 | 0.0001 | 0 | 521 | 612 | 25
27170 | QStE500TM | 1263 | 1080 | 852 | 572 | 0.101 | 1.461 | 0.178 | 0.014 | 0.001 | 0.045 | 0.036 | 0.033 | 0.013 | 0.026 | 0.031 | 0.004 | 0.001 | 0.0394 | 0 | 0.001 | 0 | 0.0001 | 0 | 505 | 595 | 27
27180 | QStE500TM | 1269 | 1080 | 848 | 572 | 0.101 | 1.461 | 0.178 | 0.014 | 0.001 | 0.045 | 0.036 | 0.033 | 0.013 | 0.026 | 0.031 | 0.004 | 0.001 | 0.0394 | 0 | 0.001 | 0 | 0.0001 | 0 | 512 | 598 | 27
27080 | QStE500TM | 1275 | 1080 | 850 | 570 | 0.103 | 1.496 | 0.173 | 0.012 | 0.003 | 0.049 | 0.036 | 0.034 | 0.014 | 0.029 | 0.031 | 0.005 | 0.001 | 0.0334 | 0 | 0.0008 | 0 | 0.0001 | 0 | 0 | 0 | 0
27040 | QStE500TM | 1263 | 1080 | 855 | 574 | 0.103 | 1.496 | 0.173 | 0.012 | 0.003 | 0.049 | 0.036 | 0.034 | 0.014 | 0.029 | 0.031 | 0.005 | 0.001 | 0.0334 | 0 | 0.0008 | 0 | 0.0001 | 0 | 506 | 594 | 25
27090 | QStE500TM | 1269 | 1080 | 850 | 574 | 0.103 | 1.496 | 0.173 | 0.012 | 0.003 | 0.049 | 0.036 | 0.034 | 0.014 | 0.029 | 0.031 | 0.005 | 0.001 | 0.0334 | 0 | 0.0008 | 0 | 0.0001 | 0 | 490 | 579 | 28
27090 | QStE500TM | 1269 | 1080 | 850 | 574 | 0.103 | 1.496 | 0.173 | 0.012 | 0.003 | 0.049 | 0.036 | 0.034 | 0.014 | 0.029 | 0.031 | 0.005 | 0.001 | 0.0334 | 0 | 0.0008 | 0 | 0.0001 | 0 | 503 | 594 | 29
27090 | QStE500TM | 1269 | 1080 | 850 | 574 | 0.103 | 1.496 | 0.173 | 0.012 | 0.003 | 0.049 | 0.036 | 0.034 | 0.014 | 0.029 | 0.031 | 0.005 | 0.001 | 0.0334 | 0 | 0.0008 | 0 | 0.0001 | 0 | 498 | 590 | 29
27090 | QStE500TM | 1269 | 1080 | 850 | 574 | 0.103 | 1.496 | 0.173 | 0.012 | 0.003 | 0.049 | 0.036 | 0.034 | 0.014 | 0.029 | 0.031 | 0.005 | 0.001 | 0.0334 | 0 | 0.0008 | 0 | 0.0001 | 0 | 0 | 0 | 0
27280 | QStE500TM | 1275 | 1080 | 854 | 572 | 0.1069 | 1.433 | 0.185 | 0.019 | 0.001 | 0.055 | 0.032 | 0.031 | 0.02 | 0.029 | 0.025 | 0.005 | 0.004 | 0.0343 | 0 | 0.0006 | 0 | 0.0002 | 0 | 486 | 581 | 27
27280 | QStE500TM | 1275 | 1080 | 854 | 572 | 0.1069 | 1.433 | 0.185 | 0.019 | 0.001 | 0.055 | 0.032 | 0.031 | 0.02 | 0.029 | 0.025 | 0.005 | 0.004 | 0.0343 | 0 | 0.0006 | 0 | 0.0002 | 0 | 472 | 582 | 20
27280 | QStE500TM | 1275 | 1080 | 854 | 572 | 0.1069 | 1.433 | 0.185 | 0.019 | 0.001 | 0.055 | 0.032 | 0.031 | 0.02 | 0.029 | 0.025 | 0.005 | 0.004 | 0.0343 | 0 | 0.0006 | 0 | 0.0002 | 0 | 470 | 582 | 27
27280 | W610L | 1256 | 1060 | 862 | 573 | 0.1069 | 1.433 | 0.185 | 0.019 | 0.001 | 0.055 | 0.032 | 0.031 | 0.02 | 0.029 | 0.025 | 0.005 | 0.004 | 0.0343 | 0 | 0.0006 | 0 | 0.0002 | 0 | 544 | 640 | 26
22960 | W610L | 1259 | 1060 | 859 | 576 | 0.103 | 1.496 | 0.173 | 0.012 | 0.003 | 0.049 | 0.036 | 0.034 | 0.014 | 0.029 | 0.031 | 0.005 | 0.001 | 0.0334 | 0 | 0.0008 | 0 | 0.0001 | 0 | 524 | 617 | 23
23270 | W610L | 1265 | 1060 | 864 | 576 | 0.1069 | 1.433 | 0.185 | 0.019 | 0.001 | 0.055 | 0.032 | 0.031 | 0.02 | 0.029 | 0.025 | 0.005 | 0.004 | 0.0343 | 0 | 0.0006 | 0 | 0.0002 | 0 | 533 | 622 | 24
28080 | Q235B | 1262 | 1060 | 884 | 635 | 0.155 | 0.445 | 0.201 | 0.017 | 0.02 | 0.05 | 0.005 | 0.003 | 0.018 | 0.027 | 0.002 | 0.009 | 0.001 | 0.0013 | 0.0033 | 0.0001 | 0 | 0.0001 | 0 | 287 | 420 | 33
28100 | Q235B | 1270 | 1060 | 881 | 634 | 0.148 | 0.473 | 0.18 | 0.015 | 0.018 | 0.057 | 0.004 | 0.003 | 0.018 | 0.026 | 0.001 | 0.009 | 0.001 | 0.0012 | 0.0033 | 0.0001 | 0 | 0.0001 | 0 | 316 | 438 | 30
28050 | Q235B | 1269 | 1060 | 881 | 633 | 0.148 | 0.473 | 0.18 | 0.015 | 0.018 | 0.057 | 0.004 | 0.003 | 0.018 | 0.026 | 0.001 | 0.009 | 0.001 | 0.0012 | 0.0033 | 0.0001 | 0 | 0.0001 | 0 | 334 | 438 | 35
28020 | Q235B | 1246 | 1040 | 0 | 0 | 0.148 | 0.473 | 0.18 | 0.015 | 0.018 | 0.057 | 0.004 | 0.003 | 0.018 | 0.026 | 0.001 | 0.009 | 0.001 | 0.0012 | 0.0033 | 0.0001 | 0 | 0.0001 | 0 | 301 | 430 | 28
29310 | Q235B | 1254 | 1040 | 859 | 656 | 0.1419 | 0.434 | 0.2 | 0.017 | 0.02 | 0.049 | 0.002 | 0.001 | 0.02 | 0.023 | 0.001 | 0.005 | 0.002 | 0.001 | 0.0028 | 0.0001 | 0 | 0.0002 | 0 | 267 | 420 | 33
27570 | Q345B | 1254 | 1040 | 842 | 569 | 0.164 | 1.485 | 0.265 | 0.024 | 0.013 | 0.054 | 0.006 | 0.005 | 0.02 | 0.034 | 0.002 | 0.004 | 0.001 | 0.0028 | 0.0034 | 0.0002 | 0 | 0.0001 | 0 | 396 | 545 | 28
29460 | Q235B | 1249 | 1040 | 887 | 634 | 0.1419 | 0.434 | 0.2 | 0.017 | 0.02 | 0.049 | 0.002 | 0.001 | 0.02 | 0.023 | 0.001 | 0.005 | 0.002 | 0.001 | 0.0028 | 0.0001 | 0 | 0.0002 | 0 | 286 | 441 | 32
29320 | Q235B | 1263 | 1060 | 887 | 633 | 0.148 | 0.473 | 0.18 | 0.015 | 0.018 | 0.057 | 0.004 | 0.003 | 0.018 | 0.026 | 0.001 | 0.009 | 0.001 | 0.0012 | 0.0033 | 0.0001 | 0 | 0.0001 | 0 | 279 | 428 | 34
29300 | Q235B | 1269 | 1060 | 885 | 614 | 0.1419 | 0.434 | 0.2 | 0.017 | 0.02 | 0.049 | 0.002 | 0.001 | 0.02 | 0.023 | 0.001 | 0.005 | 0.002 | 0.001 | 0.0028 | 0.0001 | 0 | 0.0002 | 0 | 288 | 431 | 31
29360 | Q235B | 1263 | 1060 | 885 | 635 | 0.1477 | 0.427 | 0.206 | 0.016 | 0.012 | 0.044 | 0.002 | 0.002 | 0.019 | 0.025 | 0.001 | 0.005 | 0.002 | 0.001 | 0.003 | 0.0001 | 0 | 0.0002 | 0 | 315 | 436 | 34
28260 | Q235B | 1268 | 1060 | 882 | 635 | 0.1629 | 0.449 | 0.187 | 0.017 | 0.01 | 0.047 | 0.002 | 0.002 | 0.016 | 0.021 | 0.001 | 0.005 | 0.003 | 0.001 | 0.0048 | 0.0001 | 0 | 0.0002 | 0 | 311 | 456 | 32
27460 | Q235B | 1262 | 1060 | 886 | 609 | 0.154 | 0.424 | 0.186 | 0.011 | 0.012 | 0.047 | 0.002 | 0.002 | 0.016 | 0.02 | 0.001 | 0.005 | 0.002 | 0.001 | 0.0035 | 0.0001 | 0 | 0.0002 | 0 | 299 | 438 | 31
27410 | Q235B | 1268 | 1060 | 888 | 562 | 0.1663 | 0.447 | 0.195 | 0.015 | 0.015 | 0.053 | 0.002 | 0.002 | 0.02 | 0.024 | 0.001 | 0.005 | 0.002 | 0.001 | 0.0043 | 0.0001 | 0 | 0.0002 | 0 | 303 | 449 | 26
27420 | Q235B | 1256 | 1060 | 885 | 565 | 0.142 | 0.513 | 0.195 | 0.015 | 0.014 | 0.053 | 0.005 | 0.004 | 0.015 | 0.026 | 0.002 | 0.009 | 0.001 | 0.0019 | 0.0029 | 0.0001 | 0 | 0.0001 | 0 | 296 | 432 | 28
27420 | Q235B | 1262 | 1060 | 884 | 635 | 0.142 | 0.513 | 0.195 | 0.015 | 0.014 | 0.053 | 0.005 | 0.004 | 0.015 | 0.026 | 0.002 | 0.009 | 0.001 | 0.0019 | 0.0029 | 0.0001 | 0 | 0.0001 | 0 | 275 | 422 | 31
28080 | Q235B | 1251 | 1040 | 864 | 635 | 0.1629 | 0.449 | 0.187 | 0.017 | 0.01 | 0.047 | 0.002 | 0.002 | 0.016 | 0.021 | 0.001 | 0.005 | 0.003 | 0.001 | 0.0048 | 0.0001 | 0 | 0.0002 | 0 | 296 | 443 | 32
27460 | Q235B | 1242 | 1040 | 0 | 0 | 0.142 | 0.513 | 0.195 | 0.015 | 0.014 | 0.053 | 0.005 | 0.004 | 0.015 | 0.026 | 0.002 | 0.009 | 0.001 | 0.0019 | 0.0029 | 0.0001 | 0 | 0.0001 | 0 | 274 | 419 | 35
29490 | Q235B | 1250 | 1050 | 861 | 655 | 0.1477 | 0.427 | 0.206 | 0.016 | 0.012 | 0.044 | 0.002 | 0.002 | 0.019 | 0.025 | 0.001 | 0.005 | 0.002 | 0.001 | 0.003 | 0.0001 | 0 | 0.0002 | 0 | 271 | 398 | 30
29560 | Q235B | 1247 | 1040 | 863 | 655 | 0.1477 | 0.427 | 0.206 | 0.016 | 0.012 | 0.044 | 0.002 | 0.002 | 0.019 | 0.025 | 0.001 | 0.005 | 0.002 | 0.001 | 0.003 | 0.0001 | 0 | 0.0002 | 0 | 265 | 402 | 28
28030 | Q235B | 1257 | 1040 | 882 | 636 | 0.154 | 0.424 | 0.186 | 0.011 | 0.012 | 0.047 | 0.002 | 0.002 | 0.016 | 0.02 | 0.001 | 0.005 | 0.002 | 0.001 | 0.0035 | 0.0001 | 0 | 0.0002 | 0 | 289 | 439 | 31
29480 | Q235B | 1268 | 1060 | 883 | 636 | 0.1477 | 0.427 | 0.206 | 0.016 | 0.012 | 0.044 | 0.002 | 0.002 | 0.019 | 0.025 | 0.001 | 0.005 | 0.002 | 0.001 | 0.003 | 0.0001 | 0 | 0.0002 | 0 | 300 | 444 | 26
29410 | Q235B | 1252 | 1040 | 885 | 633 | 0.1477 | 0.427 | 0.206 | 0.016 | 0.012 | 0.044 | 0.002 | 0.002 | 0.019 | 0.025 | 0.001 | 0.005 | 0.002 | 0.001 | 0.003 | 0.0001 | 0 | 0.0002 | 0 | 279 | 431 | 29
29430 | Q235B | 1252 | 1040 | 882 | 634 | 0.142 | 0.513 | 0.195 | 0.015 | 0.014 | 0.053 | 0.005 | 0.004 | 0.015 | 0.026 | 0.002 | 0.009 | 0.001 | 0.0019 | 0.0029 | 0.0001 | 0 | 0.0001 | 0 | 277 | 426 | 34
27490 | Q345B | 1258 | 1040 | 855 | 568 | 0.164 | 1.485 | 0.265 | 0.024 | 0.013 | 0.054 | 0.006 | 0.005 | 0.02 | 0.034 | 0.002 | 0.004 | 0.001 | 0.0028 | 0.0034 | 0.0002 | 0 | 0.0001 | 0 | 439 | 570 | 23
20390 | WL510 | 1261 | 1060 | 862 | 571 | 0.1024 | 1.434 | 0.203 | 0.017 | 0.001 | 0.055 | 0.033 | 0.032 | 0.023 | 0.035 | 0.015 | 0.006 | 0.003 | 0.0239 | 0 | 0.0009 | 0 | 0.0003 | 0 | 489 | 574 | 26
29370 | WL510-HB | 1262 | 1060 | 866 | 583 | 0.1048 | 1.4 | 0.198 | 0.025 | 0.001 | 0.057 | 0.027 | 0.025 | 0.02 | 0.038 | 0.011 | 0.005 | 0.004 | 0.0214 | 0 | 0.001 | 0 | 0.0003 | 0 | 450 | 544 | 25
29350 | WL510-HB | 1268 | 1060 | 866 | 583 | 0.1048 | 1.4 | 0.198 | 0.025 | 0.001 | 0.057 | 0.027 | 0.025 | 0.02 | 0.038 | 0.011 | 0.005 | 0.004 | 0.0214 | 0 | 0.001 | 0 | 0.0003 | 0 | 445 | 540 | 25
29400 | WL510-HB | 1256 | 1060 | 864 | 583 | 0.1048 | 1.4 | 0.198 | 0.025 | 0.001 | 0.057 | 0.027 | 0.025 | 0.02 | 0.038 | 0.011 | 0.005 | 0.004 | 0.0214 | 0 | 0.001 | 0 | 0.0003 | 0 | 472 | 563 | 29
29350 | WL510-HB | 1262 | 1060 | 867 | 585 | 0.1048 | 1.4 | 0.198 | 0.025 | 0.001 | 0.057 | 0.027 | 0.025 | 0.02 | 0.038 | 0.011 | 0.005 | 0.004 | 0.0214 | 0 | 0.001 | 0 | 0.0003 | 0 | 465 | 559 | 29
26090 | WL510 | 1270 | 1060 | 864 | 581 | 0.1048 | 1.4 | 0.198 | 0.025 | 0.001 | 0.057 | 0.027 | 0.025 | 0.02 | 0.038 | 0.011 | 0.005 | 0.004 | 0.0214 | 0 | 0.001 | 0 | 0.0003 | 0 | 445 | 545 | 32
26120 | WL510 | 1258 | 1060 | 867 | 583 | 0.1048 | 1.4 | 0.198 | 0.025 | 0.001 | 0.057 | 0.027 | 0.025 | 0.02 | 0.038 | 0.011 | 0.005 | 0.004 | 0.0214 | 0 | 0.001 | 0 | 0.0003 | 0 | 453 | 547 | 28
26020 | WL510 | 1264 | 1060 | 864 | 585 | 0.1048 | 1.4 | 0.198 | 0.025 | 0.001 | 0.057 | 0.027 | 0.025 | 0.02 | 0.038 | 0.011 | 0.005 | 0.004 | 0.0214 | 0 | 0.001 | 0 | 0.0003 | 0 | 451 | 550 | 29
26040 | WL510 | 1270 | 1060 | 868 | 584 | 0.1048 | 1.4 | 0.198 | 0.025 | 0.001 | 0.057 | 0.027 | 0.025 | 0.02 | 0.038 | 0.011 | 0.005 | 0.004 | 0.0214 | 0 | 0.001 | 0 | 0.0003 | 0 | 450 | 545 | 28
29190 | WL510 | 1258 | 1060 | 868 | 583 | 0.1048 | 1.4 | 0.198 | 0.025 | 0.001 | 0.057 | 0.027 | 0.025 | 0.02 | 0.038 | 0.011 | 0.005 | 0.004 | 0.0214 | 0 | 0.001 | 0 | 0.0003 | 0 | 462 | 560 | 30
29240 | WL510 | 1264 | 1060 | 868 | 584 | 0.1048 | 1.4 | 0.198 | 0.025 | 0.001 | 0.057 | 0.027 | 0.025 | 0.02 | 0.038 | 0.011 | 0.005 | 0.004 | 0.0214 | 0 | 0.001 | 0 | 0.0003 | 0 | 474 | 565 | 25
26750 | WL510 | 1268 | 1060 | 866 | 583 | 0.103 | 1.407 | 0.208 | 0.016 | 0.001 | 0.061 | 0.028 | 0.026 | 0.017 | 0.031 | 0.017 | 0.004 | 0.003 | 0.025 | 0 | 0.0012 | 0 | 0.0001 | 0 | 455 | 550 | 27
26620 | WL510 | 1256 | 1060 | 864 | 584 | 0.103 | 1.407 | 0.208 | 0.016 | 0.001 | 0.061 | 0.028 | 0.026 | 0.017 | 0.031 | 0.017 | 0.004 | 0.003 | 0.025 | 0 | 0.0012 | 0 | 0.0001 | 0 | 457 | 551 | 26
26870 | WL510 | 1262 | 1060 | 868 | 586 | 0.103 | 1.407 | 0.208 | 0.016 | 0.001 | 0.061 | 0.028 | 0.026 | 0.017 | 0.031 | 0.017 | 0.004 | 0.003 | 0.025 | 0 | 0.0012 | 0 | 0.0001 | 0 | 462 | 562 | 28
26890 | WL510 | 1268 | 1060 | 863 | 585 | 0.103 | 1.407 | 0.208 | 0.016 | 0.001 | 0.061 | 0.028 | 0.026 | 0.017 | 0.031 | 0.017 | 0.004 | 0.003 | 0.025 | 0 | 0.0012 | 0 | 0.0001 | 0 | 460 | 558 | 31
26790 | WL510 | 1256 | 1060 | 0 | 0 | 0.103 | 1.407 | 0.208 | 0.016 | 0.001 | 0.061 | 0.028 | 0.026 | 0.017 | 0.031 | 0.017 | 0.004 | 0.003 | 0.025 | 0 | 0.0012 | 0 | 0.0001 | 0 | 471 | 570 | 26
29210 | WL510 | 1259 | 1060 | 863 | 581 | 0.0966 | 1.401 | 0.201 | 0.016 | 0.002 | 0.052 | 0.041 | 0.039 | 0.019 | 0.035 | 0.017 | 0.005 | 0.003 | 0.0224 | 0 | 0.0007 | 0 | 0.0003 | 0 | 445 | 544 | 26
27360 | WL510 | 1265 | 1060 | 863 | 590 | 0.0966 | 1.401 | 0.201 | 0.016 | 0.002 | 0.052 | 0.041 | 0.039 | 0.019 | 0.035 | 0.017 | 0.005 | 0.003 | 0.0224 | 0 | 0.0007 | 0 | 0.0003 | 0 | 455 | 546 | 27
29180 | WL510 | 1253 | 1060 | 864 | 588 | 0.0966 | 1.401 | 0.201 | 0.016 | 0.002 | 0.052 | 0.041 | 0.039 | 0.019 | 0.035 | 0.017 | 0.005 | 0.003 | 0.0224 | 0 | 0.0007 | 0 | 0.0003 | 0 | 450 | 562 | 24
29140 | WL510 | 1259 | 1060 | 864 | 586 | 0.0966 | 1.401 | 0.201 | 0.016 | 0.002 | 0.052 | 0.041 | 0.039 | 0.019 | 0.035 | 0.017 | 0.005 | 0.003 | 0.0224 | 0 | 0.0007 | 0 | 0.0003 | 0 | 472 | 568 | 26
29160 | WL510 | 1265 | 1060 | 864 | 588 | 0.0966 | 1.401 | 0.201 | 0.016 | 0.002 | 0.052 | 0.041 | 0.039 | 0.019 | 0.035 | 0.017 | 0.005 | 0.003 | 0.0224 | 0 | 0.0007 | 0 | 0.0003 | 0 | 481 | 563 | 24
29110 | WL510 | 1253 | 1060 | 863 | 587 | 0.0966 | 1.401 | 0.201 | 0.016 | 0.002 | 0.052 | 0.041 | 0.039 | 0.019 | 0.035 | 0.017 | 0.005 | 0.003 | 0.0224 | 0 | 0.0007 | 0 | 0.0003 | 0 | 486 | 564 | 27
29170 | WL510 | 1259 | 1060 | 866 | 586 | 0.0966 | 1.401 | 0.201 | 0.016 | 0.002 | 0.052 | 0.041 | 0.039 | 0.019 | 0.035 | 0.017 | 0.005 | 0.003 | 0.0224 | 0 | 0.0007 | 0 | 0.0003 | 0 | 444 | 560 | 21
29170 | WL510 | 1259 | 1060 | 866 | 586 | 0.0966 | 1.401 | 0.201 | 0.016 | 0.002 | 0.052 | 0.041 | 0.039 | 0.019 | 0.035 | 0.017 | 0.005 | 0.003 | 0.0224 | 0 | 0.0007 | 0 | 0.0003 | 0 | 469 | 558 | 25
29170 | WL510 | 1259 | 1060 | 866 | 586 | 0.0966 | 1.401 | 0.201 | 0.016 | 0.002 | 0.052 | 0.041 | 0.039 | 0.019 | 0.035 | 0.017 | 0.005 | 0.003 | 0.0224 | 0 | 0.0007 | 0 | 0.0003 | 0 | 475 | 561 | 26
29140 | WL510 | 1265 | 1060 | 864 | 587 | 0.0966 | 1.401 | 0.201 | 0.016 | 0.002 | 0.052 | 0.041 | 0.039 | 0.019 | 0.035 | 0.017 | 0.005 | 0.003 | 0.0224 | 0 | 0.0007 | 0 | 0.0003 | 0 | 436 | 556 | 25
26460 | WL510 | 1253 | 1060 | 866 | 586 | 0.1031 | 1.397 | 0.195 | 0.017 | 0.001 | 0.06 | 0.027 | 0.026 | 0.022 | 0.04 | 0.013 | 0.006 | 0.003 | 0.0226 | 0 | 0.0015 | 0 | 0.0003 | 0 | 498 | 575 | 26
26370 | WL510 | 1253 | 1060 | 866 | 587 | 0.1024 | 1.434 | 0.203 | 0.017 | 0.001 | 0.055 | 0.033 | 0.032 | 0.023 | 0.035 | 0.015 | 0.006 | 0.003 | 0.0239 | 0 | 0.0009 | 0 | 0.0003 | 0 | 498 | 569 | 26
29070 | WL510 | 1259 | 1060 | 866 | 588 | 0.0966 | 1.401 | 0.201 | 0.016 | 0.002 | 0.052 | 0.041 | 0.039 | 0.019 | 0.035 | 0.017 | 0.005 | 0.003 | 0.0224 | 0 | 0.0007 | 0 | 0.0003 | 0 | 467 | 562 | 25
29010 | WL510 | 1265 | 1060 | 865 | 588 | 0.0966 | 1.401 | 0.201 | 0.016 | 0.002 | 0.052 | 0.041 | 0.039 | 0.019 | 0.035 | 0.017 | 0.005 | 0.003 | 0.0224 | 0 | 0.0007 | 0 | 0.0003 | 0 | 463 | 553 | 26
28910 | WL510 | 1253 | 1060 | 865 | 588 | 0.1031 | 1.397 | 0.195 | 0.017 | 0.001 | 0.06 | 0.027 | 0.026 | 0.022 | 0.04 | 0.013 | 0.006 | 0.003 | 0.0226 | 0 | 0.0015 | 0 | 0.0003 | 0 | 474 | 544 | 26
28990 | WL510 | 1259 | 1060 | 866 | 587 | 0.1031 | 1.397 | 0.195 | 0.017 | 0.001 | 0.06 | 0.027 | 0.026 | 0.022 | 0.04 | 0.013 | 0.006 | 0.003 | 0.0226 | 0 | 0.0015 | 0 | 0.0003 | 0 | 474 | 548 | 24
29030 | WL510 | 1265 | 1060 | 863 | 587 | 0.1031 | 1.397 | 0.195 | 0.017 | 0.001 | 0.06 | 0.027 | 0.026 | 0.022 | 0.04 | 0.013 | 0.006 | 0.003 | 0.0226 | 0 | 0.0015 | 0 | 0.0003 | 0 | 481 | 551 | 24
28980 | WL510 | 1253 | 1060 | 863 | 586 | 0.1031 | 1.397 | 0.195 | 0.017 | 0.001 | 0.06 | 0.027 | 0.026 | 0.022 | 0.04 | 0.013 | 0.006 | 0.003 | 0.0226 | 0 | 0.0015 | 0 | 0.0003 | 0 | 467 | 542 | 27
25960 | WL510 | 1259 | 1060 | 865 | 585 | 0.1031 | 1.397 | 0.195 | 0.017 | 0.001 | 0.06 | 0.027 | 0.026 | 0.022 | 0.04 | 0.013 | 0.006 | 0.003 | 0.0226 | 0 | 0.0015 | 0 | 0.0003 | 0 | 446 | 544 | 25
26020 | WL510 | 1265 | 1060 | 865 | 587 | 0.1031 | 1.397 | 0.195 | 0.017 | 0.001 | 0.06 | 0.027 | 0.026 | 0.022 | 0.04 | 0.013 | 0.006 | 0.003 | 0.0226 | 0 | 0.0015 | 0 | 0.0003 | 0 | 402 | 547 | 26
29140 | WL510 | 1253 | 1060 | 865 | 588 | 0.1024 | 1.434 | 0.203 | 0.017 | 0.001 | 0.055 | 0.033 | 0.032 | 0.023 | 0.035 | 0.015 | 0.006 | 0.003 | 0.0239 | 0 | 0.0009 | 0 | 0.0003 | 0 | 453 | 543 | 25
26600 | WL510 | 1259 | 1060 | 865 | 587 | 0.098 | 1.381 | 0.187 | 0.015 | 0.004 | 0.059 | 0.025 | 0.024 | 0.017 | 0.031 | 0.017 | 0.004 | 0.001 | 0.0233 | 0 | 0.0016 | 0 | 0.0001 | 0 | 443 | 537 | 29
26760 | WL510 | 1265 | 1060 | 864 | 589 | 0.098 | 1.381 | 0.187 | 0.015 | 0.004 | 0.059 | 0.025 | 0.024 | 0.017 | 0.031 | 0.017 | 0.004 | 0.001 | 0.0233 | 0 | 0.0016 | 0 | 0.0001 | 0 | 442 | 530 | 29
26820 | WL510 | 1253 | 1060 | 866 | 586 | 0.098 | 1.381 | 0.187 | 0.015 | 0.004 | 0.059 | 0.025 | 0.024 | 0.017 | 0.031 | 0.017 | 0.004 | 0.001 | 0.0233 | 0 | 0.0016 | 0 | 0.0001 | 0 | 441 | 541 | 29
26730 | WL510 | 1259 | 1060 | 865 | 587 | 0.098 | 1.381 | 0.187 | 0.015 | 0.004 | 0.059 | 0.025 | 0.024 | 0.017 | 0.031 | 0.017 | 0.004 | 0.001 | 0.0233 | 0 | 0.0016 | 0 | 0.0001 | 0 | 444 | 543 | 29
21650 | HP295 | 1261 | 1060 | 847 | 599 | 0.1622 | 0.853 | 0.02 | 0.02 | 0.0048 | 0.057 | 0.0433 | 0.042 | 0.01 | 0.035 | 0.0005 | 0.003 | 0.001 | 0.001 | 0.0026 | 0.0001 | 0 | 0.0002 | 0 | 290 | 444 | 31
21650 | HP295 | 1261 | 1060 | 847 | 599 | 0.1622 | 0.853 | 0.02 | 0.02 | 0.0048 | 0.057 | 0.0433 | 0.042 | 0.01 | 0.035 | 0.0005 | 0.003 | 0.001 | 0.001 | 0.0026 | 0.0001 | 0 | 0.0002 | 0 | 306 | 451 | 33
21650 | HP295 | 1261 | 1060 | 847 | 599 | 0.1622 | 0.853 | 0.02 | 0.02 | 0.0048 | 0.057 | 0.0433 | 0.042 | 0.01 | 0.035 | 0.0005 | 0.003 | 0.001 | 0.001 | 0.0026 | 0.0001 | 0 | 0.0002 | 0 | 302 | 452 | 34
21540 | HP295 | 1249 | 1060 | 846 | 597 | 0.1648 | 0.862 | 0.015 | 0.018 | 0.0048 | 0.055 | 0.0386 | 0.0376 | 0.009 | 0.026 | 0.0004 | 0.003 | 0.001 | 0.001 | 0.0026 | 0.0001 | 0 | 0.0002 | 0 | 293 | 451 | 30
21540 | HP295 | 1249 | 1060 | 846 | 597 | 0.1648 | 0.862 | 0.015 | 0.018 | 0.0048 | 0.055 | 0.0386 | 0.0376 | 0.009 | 0.026 | 0.0004 | 0.003 | 0.001 | 0.001 | 0.0026 | 0.0001 | 0 | 0.0002 | 0 | 327 | 451 | 33
21540 | HP295 | 1249 | 1060 | 846 | 597 | 0.1648 | 0.862 | 0.015 | 0.018 | 0.0048 | 0.055 | 0.0386 | 0.0376 | 0.009 | 0.026 | 0.0004 | 0.003 | 0.001 | 0.001 | 0.0026 | 0.0001 | 0 | 0.0002 | 0 | 317 | 452 | 34
21620 | HP295 | 1261 | 1060 | 847 | 604 | 0.1648 | 0.862 | 0.015 | 0.018 | 0.0048 | 0.055 | 0.0386 | 0.0376 | 0.009 | 0.026 | 0.0004 | 0.003 | 0.001 | 0.001 | 0.0026 | 0.0001 | 0 | 0.0002 | 0 | 319 | 463 | 31
21590 | HP295 | 1255 | 1060 | 847 | 605 | 0.1503 | 0.857 | 0.007 | 0.02 | 0.0047 | 0.056 | 0.0392 | 0.0379 | 0.011 | 0.04 | 0.0007 | 0.003 | 0.001 | 0.001 | 0.0036 | 0.0003 | 0 | 0.0002 | 0 | 323 | 457 | 30
21485 | HP295 | 1261 | 1060 | 0 | 0 | 0.1503 | 0.857 | 0.007 | 0.02 | 0.0047 | 0.056 | 0.0392 | 0.0379 | 0.011 | 0.04 | 0.0007 | 0.003 | 0.001 | 0.001 | 0.0036 | 0.0003 | 0 | 0.0002 | 0 | 309 | 452 | 33
18620 | WL510 | 1261 | 1060 | 868 | 584 | 0.1013 | 1.418 | 0.201 | 0.013 | 0.001 | 0.051 | 0.029 | 0.028 | 0.019 | 0.029 | 0.013 | 0.005 | 0.003 | 0.0228 | 0 | 0.0011 | 0 | 0.0003 | 0 | 433 | 533 | 27
18670 | WL510 | 1249 | 1060 | 867 | 581 | 0.1013 | 1.418 | 0.201 | 0.013 | 0.001 | 0.051 | 0.029 | 0.028 | 0.019 | 0.029 | 0.013 | 0.005 | 0.003 | 0.0228 | 0 | 0.0011 | 0 | 0.0003 | 0 | 442 | 545 | 28
18680 | WL510 | 1255 | 1060 | 868 | 581 | 0.1013 | 1.418 | 0.201 | 0.013 | 0.001 | 0.051 | 0.029 | 0.028 | 0.019 | 0.029 | 0.013 | 0.005 | 0.003 | 0.0228 | 0 | 0.0011 | 0 | 0.0003 | 0 | 462 | 542 | 28
18620 | WL510 | 1261 | 1060 | 868 | 582 | 0.1013 | 1.418 | 0.201 | 0.013 | 0.001 | 0.051 | 0.029 | 0.028 | 0.019 | 0.029 | 0.013 | 0.005 | 0.003 | 0.0228 | 0 | 0.0011 | 0 | 0.0003 | 0 | 437 | 544 | 27
18690 | WL510 | 1249 | 1060 | 867 | 583 | 0.1013 | 1.418 | 0.201 | 0.013 | 0.001 | 0.051 | 0.029 | 0.028 | 0.019 | 0.029 | 0.013 | 0.005 | 0.003 | 0.0228 | 0 | 0.0011 | 0 | 0.0003 | 0 | 434 | 532 | 28
20450 | WL510 | 1255 | 1060 | 867 | 582 | 0.1013 | 1.418 | 0.201 | 0.013 | 0.001 | 0.051 | 0.029 | 0.028 | 0.019 | 0.029 | 0.013 | 0.005 | 0.003 | 0.0228 | 0 | 0.0011 | 0 | 0.0003 | 0 | 459 | 552 | 27
20510 | WL510 | 1261 | 1060 | 868 | 582 | 0.1013 | 1.418 | 0.201 | 0.013 | 0.001 | 0.051 | 0.029 | 0.028 | 0.019 | 0.029 | 0.013 | 0.005 | 0.003 | 0.0228 | 0 | 0.0011 | 0 | 0.0003 | 0 | 467 | 554 | 27
20530 | WL510 | 1249 | 1060 | 868 | 582 | 0.1013 | 1.418 | 0.201 | 0.013 | 0.001 | 0.051 | 0.029 | 0.028 | 0.019 | 0.029 | 0.013 | 0.005 | 0.003 | 0.0228 | 0 | 0.0011 | 0 | 0.0003 | 0 | 467 | 562 | 30
20470 | WL510 | 1255 | 1060 | 868 | 582 | 0.1013 | 1.418 | 0.201 | 0.013 | 0.001 | 0.051 | 0.029 | 0.028 | 0.019 | 0.029 | 0.013 | 0.005 | 0.003 | 0.0228 | 0 | 0.0011 | 0 | 0.0003 | 0 | 469 | 552 | 29
20380 | WL510 | 1261 | 1060 | 866 | 583 | 0.1013 | 1.418 | 0.201 | 0.013 | 0.001 | 0.051 | 0.029 | 0.028 | 0.019 | 0.029 | 0.013 | 0.005 | 0.003 | 0.0228 | 0 | 0.0011 | 0 | 0.0003 | 0 | 468 | 555 | 27
20470 | WL510 | 1249 | 1060 | 868 | 582 | 0.1013 | 1.418 | 0.201 | 0.013 | 0.001 | 0.051 | 0.029 | 0.028 | 0.019 | 0.029 | 0.013 | 0.005 | 0.003 | 0.0228 | 0 | 0.0011 | 0 | 0.0003 | 0 | 457 | 543 | 31
20420 | WL510 | 1255 | 1060 | 866 | 583 | 0.0994 | 1.451 | 0.199 | 0.014 | 0.002 | 0.052 | 0.032 | 0.03 | 0.02 | 0.029 | 0.014 | 0.005 | 0.003 | 0.0236 | 0 | 0.0011 | 0 | 0.0003 | 0 | 463 | 542 | 26
20360 | WL510 | 1261 | 1060 | 867 | 581 | 0.0994 | 1.451 | 0.199 | 0.014 | 0.002 | 0.052 | 0.032 | 0.03 | 0.02 | 0.029 | 0.014 | 0.005 | 0.003 | 0.0236 | 0 | 0.0011 | 0 | 0.0003 | 0 | 468 | 554 | 25
20450 | WL510 | 1249 | 1060 | 870 | 583 | 0.0994 | 1.451 | 0.199 | 0.014 | 0.002 | 0.052 | 0.032 | 0.03 | 0.02 | 0.029 | 0.014 | 0.005 | 0.003 | 0.0236 | 0 | 0.0011 | 0 | 0.0003 | 0 | 471 | 565 | 26
20360 | WL510 | 1255 | 1060 | 870 | 583 | 0.0994 | 1.451 | 0.199 | 0.014 | 0.002 | 0.052 | 0.032 | 0.03 | 0.02 | 0.029 | 0.014 | 0.005 | 0.003 | 0.0236 | 0 | 0.0011 | 0 | 0.0003 | 0 | 477 | 562 | 27
20320 | WL510 | 1261 | 1060 | 868 | 583 | 0.0994 | 1.451 | 0.199 | 0.014 | 0.002 | 0.052 | 0.032 | 0.03 | 0.02 | 0.029 | 0.014 | 0.005 | 0.003 | 0.0236 | 0 | 0.0011 | 0 | 0.0003 | 0 | 484 | 570 | 25
20510 | WL510 | 1249 | 1060 | 868 | 583 | 0.103 | 1.424 | 0.201 | 0.014 | 0.003 | 0.061 | 0.031 | 0.029 | 0.016 | 0.036 | 0.016 | 0.004 | 0.002 | 0.0258 | 0 | 0.0008 | 0 | 0.0001 | 0 | 456 | 552 | 26
20380 | WL510 | 1255 | 1060 | 868 | 584 | 0.103 | 1.424 | 0.201 | 0.014 | 0.003 | 0.061 | 0.031 | 0.029 | 0.016 | 0.036 | 0.016 | 0.004 | 0.002 | 0.0258 | 0 | 0.0008 | 0 | 0.0001 | 0 | 476 | 559 | 29
20320 | WL510 | 1261 | 1060 | 869 | 583 | 0.103 | 1.424 | 0.201 | 0.014 | 0.003 | 0.061 | 0.031 | 0.029 | 0.016 | 0.036 | 0.016 | 0.004 | 0.002 | 0.0258 | 0 | 0.0008 | 0 | 0.0001 | 0 | 464 | 554 | 26
20520 | WL510 | 1249 | 1060 | 868 | 582 | 0.103 | 1.424 | 0.201 | 0.014 | 0.003 | 0.061 | 0.031 | 0.029 | 0.016 | 0.036 | 0.016 | 0.004 | 0.002 | 0.0258 | 0 | 0.0008 | 0 | 0.0001 | 0 | 476 | 565 | 28
20450 | WL510 | 1255 | 1060 | 0 | 0 | 0.103 | 1.424 | 0.201 | 0.014 | 0.003 | 0.061 | 0.031 | 0.029 | 0.016 | 0.036 | 0.016 | 0.004 | 0.002 | 0.0258 | 0 | 0.0008 | 0 | 0.0001 | 0 | 477 | 566 | 27
20878 | WL510 | 1261 | 1060 | 0 | 0 | 0.099 | 1.358 | 0.197 | 0.016 | 0.004 | 0.057 | 0.037 | 0.036 | 0.017 | 0.033 | 0.017 | 0.004 | 0.001 | 0.0268 | 0 | 0.0014 | 0 | 0.0001 | 0 | 436 | 538 | 28
20880 | WL510 | 1249 | 1060 | 867 | 584 | 0.099 | 1.358 | 0.197 | 0.016 | 0.004 | 0.057 | 0.037 | 0.036 | 0.017 | 0.033 | 0.017 | 0.004 | 0.001 | 0.0268 | 0 | 0.0014 | 0 | 0.0001 | 0 | 436 | 525 | 25
20860 | WL510 | 1255 | 1060 | 865 | 584 | 0.099 | 1.358 | 0.197 | 0.016 | 0.004 | 0.057 | 0.037 | 0.036 | 0.017 | 0.033 | 0.017 | 0.004 | 0.001 | 0.0268 | 0 | 0.0014 | 0 | 0.0001 | 0 | 453 | 548 | 25
20870 | WL510 | 1261 | 1060 | 865 | 583 | 0.099 | 1.358 | 0.197 | 0.016 | 0.004 | 0.057 | 0.037 | 0.036 | 0.017 | 0.033 | 0.017 | 0.004 | 0.001 | 0.0268 | 0 | 0.0014 | 0 | 0.0001 | 0 | 428 | 539 | 29
20910 | WL510 | 1249 | 1060 | 867 | 583 | 0.099 | 1.358 | 0.197 | 0.016 | 0.004 | 0.057 | 0.037 | 0.036 | 0.017 | 0.033 | 0.017 | 0.004 | 0.001 | 0.0268 | 0 | 0.0014 | 0 | 0.0001 | 0 | 443 | 536 | 27
20900 | WL510 | 1255 | 1060 | 866 | 583 | 0.099 | 1.358 | 0.197 | 0.016 | 0.004 | 0.057 | 0.037 | 0.036 | 0.017 | 0.033 | 0.017 | 0.004 | 0.001 | 0.0268 | 0 | 0.0014 | 0 | 0.0001 | 0 | 447 | 542 | 24
20880 | WL510 | 1261 | 1060 | 866 | 583 | 0.099 | 1.358 | 0.197 | 0.016 | 0.004 | 0.057 | 0.037 | 0.036 | 0.017 | 0.033 | 0.017 | 0.004 | 0.001 | 0.0268 | 0 | 0.0014 | 0 | 0.0001 | 0 | 455 | 532 | 31
20920 | WL510 | 1249 | 1060 | 868 | 582 | 0.099 | 1.358 | 0.197 | 0.016 | 0.004 | 0.057 | 0.037 | 0.036 | 0.017 | 0.033 | 0.017 | 0.004 | 0.001 | 0.0268 | 0 | 0.0014 | 0 | 0.0001 | 0 | 438 | 533 | 27
20890 | WL510 | 1255 | 1060 | 867 | 584 | 0.099 | 1.358 | 0.197 | 0.016 | 0.004 | 0.057 | 0.037 | 0.036 | 0.017 | 0.033 | 0.017 | 0.004 | 0.001 | 0.0268 | 0 | 0.0014 | 0 | 0.0001 | 0 | 445 | 539 | 25
20890 | WL510 | 1261 | 1060 | 864 | 583 | 0.099 | 1.358 | 0.197 | 0.016 | 0.004 | 0.057 | 0.037 | 0.036 | 0.017 | 0.033 | 0.017 | 0.004 | 0.001 | 0.0268 | 0 | 0.0014 | 0 | 0.0001 | 0 | 445 | 512 | 28
20890 | WL510 | 1249 | 1060 | 867 | 583 | 0.099 | 1.358 | 0.197 | 0.016 | 0.004 | 0.057 | 0.037 | 0.036 | 0.017 | 0.033 | 0.017 | 0.004 | 0.001 | 0.0268 | 0 | 0.0014 | 0 | 0.0001 | 0 | 438 | 539 | 31
19920 | SS400 | 1244 | 1040 | 865 | 614 | 0.1421 | 0.475 | 0.187 | 0.024 | 0.0088 | 0.049 | 0.0453 | 0.0432 | 0.01 | 0.023 | 0.0007 | 0.003 | 0.001 | 0.001 | 0.0053 | 0.0001 | 0 | 0.0002 | 0 | 280 | 432 | 30
19960 | SS400 | 1238 | 1040 | 869 | 620 | 0.1372 | 0.456 | 0.194 | 0.015 | 0.006 | 0.055 | 0.0474 | 0.0461 | 0.011 | 0.022 | 0.0004 | 0.003 | 0.001 | 0.001 | 0.0026 | 0.0001 | 0 | 0.0002 | 0 | 276 | 429 | 31
19930 | SS400 | 1250 | 1040 | 867 | 622 | 0.1418 | 0.495 | 0.193 | 0.02 | 0.0052 | 0.052 | 0.0477 | 0.0472 | 0.011 | 0.023 | 0.0008 | 0.003 | 0.001 | 0.001 | 0.0069 | 0.0001 | 0 | 0.0002 | 0 | 277 | 432 | 32
19910 | SS400 | 1238 | 1040 | 870 | 621 | 0.1418 | 0.495 | 0.193 | 0.02 | 0.0052 | 0.052 | 0.0477 | 0.0472 | 0.011 | 0.023 | 0.0008 | 0.003 | 0.001 | 0.001 | 0.0069 | 0.0001 | 0 | 0.0002 | 0 | 283 | 426 | 30
16640 | SS400 | 1238 | 1040 | 870 | 622 | 0.1396 | 0.5 | 0.208 | 0.024 | 0.0074 | 0.057 | 0.0385 | 0.0379 | 0.01 | 0.029 | 0.0009 | 0.004 | 0.001 | 0.001 | 0.0015 | 0.0001 | 0 | 0.0002 | 0 | 291 | 439 | 30
19800 | SS400 | 1241 | 1040 | 846 | 601 | 0.1372 | 0.456 | 0.194 | 0.015 | 0.006 | 0.055 | 0.0474 | 0.0461 | 0.011 | 0.022 | 0.0004 | 0.003 | 0.001 | 0.001 | 0.0026 | 0.0001 | 0 | 0.0002 | 0 | 294 | 443 | 29
19780 | SS400 | 1247 | 1040 | 847 | 606 | 0.1372 | 0.456 | 0.194 | 0.015 | 0.006 | 0.055 | 0.0474 | 0.0461 | 0.011 | 0.022 | 0.0004 | 0.003 | 0.001 | 0.001 | 0.0026 | 0.0001 | 0 | 0.0002 | 0 | 280 | 424 | 29
16400 | SS400-JX | 1233 | 1040 | 855 | 599 | 0.1396 | 0.5 | 0.208 | 0.024 | 0.0074 | 0.057 | 0.0385 | 0.0379 | 0.01 | 0.029 | 0.0009 | 0.004 | 0.001 | 0.001 | 0.0015 | 0.0001 | 0 | 0.0002 | 0 | 273 | 420 | 35
21485 | HP295 | 1249 | 1060 | 0 | 0 | 0.1622 | 0.853 | 0.02 | 0.02 | 0.0048 | 0.057 | 0.0433 | 0.042 | 0.01 | 0.035 | 0.0005 | 0.003 | 0.001 | 0.001 | 0.0026 | 0.0001 | 0 | 0.0002 | 0 | 317 | 442 | 31
21485 | HP295 | 1249 | 1060 | 0 | 0 | 0.1622 | 0.853 | 0.02 | 0.02 | 0.0048 | 0.057 | 0.0433 | 0.042 | 0.01 | 0.035 | 0.0005 | 0.003 | 0.001 | 0.001 | 0.0026 | 0.0001 | 0 | 0.0002 | 0 | 316 | 441 | 33
21485 | HP295 | 1249 | 1060 | 0 | 0 | 0.1622 | 0.853 | 0.02 | 0.02 | 0.0048 | 0.057 | 0.0433 | 0.042 | 0.01 | 0.035 | 0.0005 | 0.003 | 0.001 | 0.001 | 0.0026 | 0.0001 | 0 | 0.0002 | 0 | 294 | 444 | 33
21620 | HP295 | 1255 | 1060 | 847 | 605 | 0.1622 | 0.853 | 0.02 | 0.02 | 0.0048 | 0.057 | 0.0433 | 0.042 | 0.01 | 0.035 | 0.0005 | 0.003 | 0.001 | 0.001 | 0.0026 | 0.0001 | 0 | 0.0002 | 0 | 298 | 449 | 29
20983 | Q235B | 1268 | 1060 | 0 | 0 | 0.1629 | 0.449 | 0.187 | 0.017 | 0.01 | 0.047 | 0.002 | 0.002 | 0.016 | 0.021 | 0.001 | 0.005 | 0.003 | 0.001 | 0.0048 | 0.0001 | 0 | 0.0002 | 0 | 318 | 441 | 31
27450 | Q235B | 1254 | 1040 | 884 | 634 | 0.1425 | 0.457 | 0.185 | 0.018 | 0.015 | 0.066 | 0.002 | 0.002 | 0.02 | 0.029 | 0.001 | 0.005 | 0.002 | 0.001 | 0.0034 | 0.0001 | 0 | 0.0002 | 0 | 301 | 445 | 30
27660 | Q235B | 1263 | 1060 | 886 | 632 | 0.1432 | 0.476 | 0.223 | 0.014 | 0.02 | 0.05 | 0.002 | 0.002 | 0.019 | 0.023 | 0.001 | 0.006 | 0.002 | 0.001 | 0.0027 | 0.0001 | 0 | 0.0002 | 0 | 297 | 435 | 30
27680 | Q235B | 1269 | 1060 | 890 | 631 | 0.1432 | 0.476 | 0.223 | 0.014 | 0.02 | 0.05 | 0.002 | 0.002 | 0.019 | 0.023 | 0.001 | 0.006 | 0.002 | 0.001 | 0.0027 | 0.0001 | 0 | 0.0002 | 0 | 298 | 437 | 29
27520 | Q235B | 1257 | 1060 | 888 | 630 | 0.1663 | 0.447 | 0.195 | 0.015 | 0.015 | 0.053 | 0.002 | 0.002 | 0.02 | 0.024 | 0.001 | 0.005 | 0.002 | 0.001 | 0.0043 | 0.0001 | 0 | 0.0002 | 0 | 304 | 454 | 28
27430 | Q235B | 1269 | 1060 | 0 | 0 | 0.1471 | 0.453 | 0.221 | 0.016 | 0.018 | 0.051 | 0.002 | 0.002 | 0.016 | 0.022 | 0.001 | 0.006 | 0.002 | 0.001 | 0.0042 | 0.0001 | 0 | 0.0002 | 0 | 326 | 442 | 31
27600 | Q235B | 1262 | 1060 | 879 | 615 | 0.1491 | 0.445 | 0.183 | 0.018 | 0.011 | 0.041 | 0.002 | 0.002 | 0.016 | 0.021 | 0.001 | 0.007 | 0.002 | 0.001 | 0.0028 | 0.0001 | 0 | 0.0002 | 0 | 301 | 441 | 28
27510 | Q235B | 1269 | 1060 | 884 | 632 | 0.1663 | 0.447 | 0.195 | 0.015 | 0.015 | 0.053 | 0.002 | 0.002 | 0.02 | 0.024 | 0.001 | 0.005 | 0.002 | 0.001 | 0.0043 | 0.0001 | 0 | 0.0002 | 0 | 313 | 458 | 30
27960 | Q235B | 1258 | 1040 | 880 | 636 | 0.155 | 0.445 | 0.201 | 0.017 | 0.02 | 0.05 | 0.005 | 0.003 | 0.018 | 0.027 | 0.002 | 0.009 | 0.001 | 0.0013 | 0.0033 | 0.0001 | 0 | 0.0001 | 0 | 296 | 436 | 32
21410 | Q235B | 1241 | 1040 | 865 | 653 | 0.1478 | 0.457 | 0.206 | 0.011 | 0.012 | 0.052 | 0.003 | 0.002 | 0.019 | 0.019 | 0.001 | 0.005 | 0.002 | 0.001 | 0.003 | 0.0001 | 0 | 0.0002 | 0 | 275 | 395 | 29
28070 | Q235B | 1245 | 1040 | 888 | 633 | 0.148 | 0.473 | 0.18 | 0.015 | 0.018 | 0.057 | 0.004 | 0.003 | 0.018 | 0.026 | 0.001 | 0.009 | 0.001 | 0.0012 | 0.0033 | 0.0001 | 0 | 0.0001 | 0 | 269 | 422 | 35
33800 | 1.00E+170 | 1248 | 1020 | 812 | 529 | 0.158 | 1.168 | 0.024 | 0.022 | 0.011 | 0.045 | 0.037 | 0.032 | 0.014 | 0.033 | 0.002 | 0.004 | 0.001 | 0.0028 | 0 | 0.0002 | 0 | 0.0001 | 0 | 401 | 517 | 37
25050 | 1.00E+170 | 1257 | 1020 | 814 | 516 | 0.158 | 1.067 | 0.013 | 0.02 | 0.008 | 0.052 | 0.043 | 0.041 | 0.014 | 0.024 | 0.002 | 0.006 | 0.001 | 0.0024 | 0 | 0.0001 | 0 | 0.0001 | 0 | 390 | 516 | 37
28860 | SS400-JX | 1261 | 1060 | 867 | 623 | 0.1498 | 0.447 | 0.214 | 0.016 | 0.002 | 0.052 | 0.039 | 0.036 | 0.02 | 0.024 | 0.002 | 0.005 | 0.002 | 0.001 | 0 | 0.0002 | 0 | 0.0002 | 0 | 273 | 425 | 32
32490 | B | 1265 | 1060 | 842 | 594 | 0.1474 | 0.683 | 0.181 | 0.019 | 0.01 | 0.051 | 0.002 | 0.002 | 0.019 | 0.023 | 0.001 | 0.007 | 0.003 | 0.001 | 0 | 0.0001 | 0 | 0.0002 | 0 | 330 | 458 | 30
32610 | B | 1271 | 1060 | 848 | 615 | 0.1474 | 0.683 | 0.181 | 0.019 | 0.01 | 0.051 | 0.002 | 0.002 | 0.019 | 0.023 | 0.001 | 0.007 | 0.003 | 0.001 | 0 | 0.0001 | 0 | 0.0002 | 0 | 301 | 449 | 29
36990 | L450MB | 1259 | 1030 | 804 | 512 | 0.063 | 1.493 | 0.247 | 0.015 | 0.0021 | 0.055 | 0.03 | 0.026 | 0.022 | 0.235 | 0.014 | 0.004 | 0.001 | 0.0433 | 0.0041 | 0.0019 | 0 | 0.0001 | 0 | 481 | 585 | 23
37270 | L450MB | 1247 | 1030 | 815 | 485 | 0.0518 | 1.476 | 0.257 | 0.016 | 0.0011 | 0.055 | 0.033 | 0.033 | 0.023 | 0.193 | 0.013 | 0.121 | 0.003 | 0.042 | 0.0037 | 0.0014 | 0 | 0.0002 | 0 | 531 | 620 | 23
35190 | Q345R | 1256 | 1060 | 835 | 602 | 0.146 | 1.447 | 0.296 | 0.017 | 0.004 | 0.053 | 0.029 | 0.029 | 0.021 | 0.03 | 0.004 | 0.005 | 0.001 | 0.0288 | 0 | 0.0001 | 0 | 0.0001 | 0 | 417 | 539 | 25
32120 | Q235B | 1256 | 1050 | 861 | 654 | 0.1426 | 0.445 | 0.223 | 0.018 | 0.012 | 0.06 | 0.002 | 0.002 | 0.002 | 0.027 | 0.002 | 0.005 | 0.002 | 0.001 | 0.0022 | 0.0001 | 0 | 0.0001 | 0 | 271 | 405 | 29
35710 | B | 1261 | 1060 | 845 | 617 | 0.1532 | 0.697 | 0.183 | 0.017 | 0.016 | 0.058 | 0.002 | 0.002 | 0.021 | 0.031 | 0.001 | 0.006 | 0.002 | 0.001 | 0 | 0.0001 | 0 | 0.0001 | 0 | 301 | 446 | 26
28050 | Q235B | 1272 | 1060 | 883 | 636 | 0.1395 | 0.491 | 0.199 | 0.016 | 0.008 | 0.048 | 0.013 | 0.012 | 0.02 | 0.027 | 0.002 | 0.005 | 0.002 | 0.0011 | 0.004 | 0.0003 | 0 | 0.0001 | 0 | 306 | 440 | 35
29010 | Q235B | 1274 | 1060 | 884 | 633 | 0.1674 | 0.425 | 0.171 | 0.013 | 0.02 | 0.053 | 0.002 | 0.002 | 0.022 | 0.029 | 0.001 | 0.006 | 0.002 | 0.001 | 0.003 | 0.0001 | 0 | 0.0001 | 0 | 294 | 422 | 26
28410 | SS400-JX | 1261 | 1060 | 866 | 628 | 0.1498 | 0.447 | 0.214 | 0.016 | 0.002 | 0.052 | 0.039 | 0.036 | 0.02 | 0.024 | 0.002 | 0.005 | 0.002 | 0.001 | 0 | 0.0002 | 0 | 0.0002 | 0 | 289 | 407 | 29
28580 | SS400-JX | 1267 | 1060 | 869 | 624 | 0.1498 | 0.447 | 0.214 | 0.016 | 0.002 | 0.052 | 0.039 | 0.036 | 0.02 | 0.024 | 0.002 | 0.005 | 0.002 | 0.001 | 0 | 0.0002 | 0 | 0.0002 | 0 | 297 | 428 | 29
28510 | B | 1282 | 1070 | 877 | 631 | 0.1532 | 0.697 | 0.183 | 0.017 | 0.016 | 0.058 | 0.002 | 0.002 | 0.021 | 0.031 | 0.001 | 0.006 | 0.002 | 0.001 | 0 | 0.0001 | 0 | 0.0001 | 0 | 287 | 424 | 29
35810 | SS400 | 1265 | 1060 | 867 | 621 | 0.1498 | 0.447 | 0.214 | 0.016 | 0.002 | 0.052 | 0.039 | 0.036 | 0.02 | 0.024 | 0.002 | 0.005 | 0.002 | 0.001 | 0 | 0.0002 | 0 | 0.0002 | 0 | 297 | 438 | 33
34150 | SS400 | 1271 | 1060 | 867 | 606 | 0.1498 | 0.447 | 0.214 | 0.016 | 0.002 | 0.052 | 0.039 | 0.036 | 0.02 | 0.024 | 0.002 | 0.005 | 0.002 | 0.001 | 0 | 0.0002 | 0 | 0.0002 | 0 | 321 | 432 | 27
35690 | SS400 | 1271 | 1060 | 866 | 625 | 0.14 | 0.479 | 0.163 | 0.014 | 0.007 | 0.053 | 0.034 | 0.032 | 0.015 | 0.028 | 0.002 | 0.01 | 0.001 | 0.0025 | 0 | 0.0002 | 0 | 0.0001 | 0 | 288 | 427 | 29
35580 | SS400 | 1277 | 1060 | 866 | 626 | 0.14 | 0.479 | 0.163 | 0.014 | 0.007 | 0.053 | 0.034 | 0.032 | 0.015 | 0.028 | 0.002 | 0.01 | 0.001 | 0.0025 | 0 | 0.0002 | 0 | 0.0001 | 0 | 292 | 428 | 29
37030 | SS400-JX | 1265 | 1060 | 868 | 624 | 0.14 | 0.479 | 0.163 | 0.014 | 0.007 | 0.053 | 0.034 | 0.032 | 0.015 | 0.028 | 0.002 | 0.01 | 0.001 | 0.0025 | 0 | 0.0002 | 0 | 0.0001 | 0 | 290 | 425 | 28
36860 | SS400-JX | 1277 | 1060 | 864 | 625 | 0.14 | 0.479 | 0.163 | 0.014 | 0.007 | 0.053 | 0.034 | 0.032 | 0.015 | 0.028 | 0.002 | 0.01 | 0.001 | 0.0025 | 0 | 0.0002 | 0 | 0.0001 | 0 | 290 | 429 | 29
27500 | Q235B | 1271 | 1060 | 888 | 630 | 0.145 | 0.465 | 0.152 | 0.021 | 0.015 | 0.04 | 0.004 | 0.004 | 0.015 | 0.022 | 0.001 | 0.009 | 0.001 | 0.0021 | 0.0035 | 0.0002 | 0 | 0.0001 | 0 | 283 | 413 | 36
29240 | Q235B | 1279 | 1060 | 888 | 632 | 0.1442 | 0.437 | 0.172 | 0.021 | 0.017 | 0.052 | 0.002 | 0.001 | 0.021 | 0.03 | 0.001 | 0.005 | 0.002 | 0.001 | 0.0031 | 0.0001 | 0 | 0.0001 | 0 | 314 | 423 | 29
25000 | 1.00E+170 | 1262 | 1050 | 868 | 522 | 0.158 | 1.067 | 0.013 | 0.02 | 0.008 | 0.052 | 0.043 | 0.041 | 0.014 | 0.024 | 0.002 | 0.006 | 0.001 | 0.0024 | 0 | 0.0001 | 0 | 0.0001 | 0 | 382 | 516 | 33
31640 | QStE500TM | 1284 | 1080 | 876 | 540 | 0.093 | 1.467 | 0.193 | 0.021 | 0.002 | 0.057 | 0.037 | 0.036 | 0.018 | 0.034 | 0.029 | 0.004 | 0.002 | 0.0351 | 0 | 0.0011 | 0 | 0.0001 | 0 | 511 | 616 | 23
33339 | QStE500TM | 1270 | 1080 | 0 | 0 | 0.095 | 1.414 | 0.213 | 0.019 | 0.001 | 0.047 | 0.034 | 0.032 | 0.015 | 0.031 | 0.029 | 0.004 | 0.002 | 0.0341 | 0 | 0.0016 | 0 | 0.0001 | 0 | 540 | 630 | 24
27100 | W610L | 1262 | 1060 | 867 | 558 | 0.0931 | 1.426 | 0.175 | 0.012 | 0.001 | 0.043 | 0.035 | 0.034 | 0.013 | 0.025 | 0.03 | 0.005 | 0.003 | 0.0318 | 0 | 0.0006 | 0 | 0.0002 | 0 | 539 | 616 | 26
27610 | Q345B | 1268 | 1060 | 856 | 570 | 0.164 | 1.485 | 0.265 | 0.024 | 0.013 | 0.054 | 0.006 | 0.005 | 0.02 | 0.034 | 0.002 | 0.004 | 0.001 | 0.0028 | 0.0034 | 0.0002 | 0 | 0.0001 | 0 | 373 | 537 | 26
27800 | Q345B | 1258 | 1060 | 858 | 564 | 0.164 | 1.485 | 0.265 | 0.024 | 0.013 | 0.054 | 0.006 | 0.005 | 0.02 | 0.034 | 0.002 | 0.004 | 0.001 | 0.0028 | 0.0034 | 0.0002 | 0 | 0.0001 | 0 | 406 | 542 | 25
29010 | Q345A | 1274 | 1060 | 875 | 572 | 0.098 | 1.42 | 0.194 | 0.02 | 0.006 | 0.048 | 0.04 | 0.039 | 0.015 | 0.03 | 0.003 | 0.003 | 0.002 | 0.028 | 0.0067 | 0.0005 | 0 | 0.0001 | 0 | 469 | 555 | 30
26890 | WL510-HB | 1258 | 1060 | 868 | 583 | 0.097 | 1.408 | 0.199 | 0.019 | 0.003 | 0.05 | 0.034 | 0.032 | 0.015 | 0.033 | 0.016 | 0.003 | 0.001 | 0.0228 | 0 | 0.0014 | 0 | 0.0001 | 0 | 483 | 584 | 29
26950 | WL510-HB | 1264 | 1060 | 868 | 583 | 0.097 | 1.408 | 0.199 | 0.019 | 0.003 | 0.05 | 0.034 | 0.032 | 0.015 | 0.033 | 0.016 | 0.003 | 0.001 | 0.0228 | 0 | 0.0014 | 0 | 0.0001 | 0 | 490 | 572 | 29
26800 | WL510-HB | 1270 | 1060 | 867 | 580 | 0.097 | 1.408 | 0.199 | 0.019 | 0.003 | 0.05 | 0.034 | 0.032 | 0.015 | 0.033 | 0.016 | 0.003 | 0.001 | 0.0228 | 0 | 0.0014 | 0 | 0.0001 | 0 | 485 | 570 | 27
18910 | WL440 | 1259 | 1070 | 856 | 593 | 0.0698 | 1.333 | 0.174 | 0.019 | 0.0095 | 0.064 | 0.049 | 0.0458 | 0.013 | 0.025 | 0.0187 | 0.005 | 0.002 | 0.0031 | 0 | 0.0001 | 0 | 0.0002 | 0 | 360 | 456 | 38
20900 | HP295 | 1261 | 1060 | 848 | 602 | 0.1628 | 0.862 | 0.012 | 0.016 | 0.0045 | 0.055 | 0.044 | 0.042 | 0.009 | 0.025 | 0.0003 | 0.003 | 0.001 | 0.001 | 0.0031 | 0.0001 | 0 | 0.0002 | 0 | 308 | 452 | 38
20920 | SG255 | 1276 | 1080 | 887 | 633 | 0.1639 | 0.561 | 0.016 | 0.015 | 0.0065 | 0.054 | 0.0339 | 0.0282 | 0.011 | 0.027 | 0.0006 | 0.003 | 0.001 | 0.001 | 0.0032 | 0.0004 | 0 | 0.0002 | 0 | 279 | 433 | 39
20940 | SG255 | 1264 | 1080 | 882 | 640 | 0.1639 | 0.561 | 0.016 | 0.015 | 0.0065 | 0.054 | 0.0339 | 0.0282 | 0.011 | 0.027 | 0.0006 | 0.003 | 0.001 | 0.001 | 0.0032 | 0.0004 | 0 | 0.0002 | 0 | 261 | 411 | 40
20880 | SG255 | 1270 | 1080 | 877 | 641 | 0.1639 | 0.561 | 0.016 | 0.015 | 0.0065 | 0.054 | 0.0339 | 0.0282 | 0.011 | 0.027 | 0.0006 | 0.003 | 0.001 | 0.001 | 0.0032 | 0.0004 | 0 | 0.0002 | 0 | 271 | 425 | 41
20799 | SG255 | 1276 | 1080 | 0 | 0 | 0.1639 | 0.561 | 0.016 | 0.015 | 0.0065 | 0.054 | 0.0339 | 0.0282 | 0.011 | 0.027 | 0.0006 | 0.003 | 0.001 | 0.001 | 0.0032 | 0.0004 | 0 | 0.0002 | 0 | 264 | 419 | 40
20880 | SG255 | 1264 | 1080 | 881 | 641 | 0.1641 | 0.612 | 0.013 | 0.017 | 0.0048 | 0.054 | 0.0452 | 0.0436 | 0.009 | 0.019 | 0.0006 | 0.003 | 0.001 | 0.001 | 0.0033 | 0.0001 | 0 | 0.0002 | 0 | 264 | 417 | 39
20880 | SG255 | 1270 | 1080 | 881 | 641 | 0.1537 | 0.56 | 0.012 | 0.016 | 0.0037 | 0.051 | 0.0362 | 0.0344 | 0.01 | 0.026 | 0.0003 | 0.003 | 0.001 | 0.001 | 0.0026 | 0.0001 | 0 | 0.0002 | 0 | 269 | 417 | 44
20860 | SG255 | 1276 | 1080 | 879 | 640 | 0.1537 | 0.56 | 0.012 | 0.016 | 0.0037 | 0.051 | 0.0362 | 0.0344 | 0.01 | 0.026 | 0.0003 | 0.003 | 0.001 | 0.001 | 0.0026 | 0.0001 | 0 | 0.0002 | 0 | 278 | 422 | 38
20860 | SG255 | 1276 | 1080 | 879 | 640 | 0.1537 | 0.56 | 0.012 | 0.016 | 0.0037 | 0.051 | 0.0362 | 0.0344 | 0.01 | 0.026 | 0.0003 | 0.003 | 0.001 | 0.001 | 0.0026 | 0.0001 | 0 | 0.0002 | 0 | 279 | 422 | 39
20860 | SG255 | 1276 | 1080 | 879 | 640 | 0.1537 | 0.56 | 0.012 | 0.016 | 0.0037 | 0.051 | 0.0362 | 0.0344 | 0.01 | 0.026 | 0.0003 | 0.003 | 0.001 | 0.001 | 0.0026 | 0.0001 | 0 | 0.0002 | 0 | 254 | 411 | 44
20980 | SG255 | 1264 | 1080 | 881 | 642 | 0.1537 | 0.56 | 0.012 | 0.016 | 0.0037 | 0.051 | 0.0362 | 0.0344 | 0.01 | 0.026 | 0.0003 | 0.003 | 0.001 | 0.001 | 0.0026 | 0.0001 | 0 | 0.0002 | 0 | 267 | 431 | 37
20980 | SG255 | 1264 | 1080 | 881 | 642 | 0.1537 | 0.56 | 0.012 | 0.016 | 0.0037 | 0.051 | 0.0362 | 0.0344 | 0.01 | 0.026 | 0.0003 | 0.003 | 0.001 | 0.001 | 0.0026 | 0.0001 | 0 | 0.0002 | 0 | 274 | 433 | 34
20980 | SG255 | 1264 | 1080 | 881 | 642 | 0.1537 | 0.56 | 0.012 | 0.016 | 0.0037 | 0.051 | 0.0362 | 0.0344 | 0.01 | 0.026 | 0.0003 | 0.003 | 0.001 | 0.001 | 0.0026 | 0.0001 | 0 | 0.0002 | 0 | 263 | 394 | 32
20690 | SG255 | 1270 | 1080 | 881 | 641 | 0.1591 | 0.556 | 0.011 | 0.011 | 0.0047 | 0.05 | 0.0452 | 0.0444 | 0.01 | 0.02 | 0.0002 | 0.003 | 0.001 | 0.001 | 0.0029 | 0.0001 | 0 | 0.0002 | 0 | 270 | 413 | 32
20870 | SG255 | 1276 | 1080 | 878 | 642 | 0.1537 | 0.56 | 0.012 | 0.016 | 0.0037 | 0.051 | 0.0362 | 0.0344 | 0.01 | 0.026 | 0.0003 | 0.003 | 0.001 | 0.001 | 0.0026 | 0.0001 | 0 | 0.0002 | 0 | 272 | 421 | 32
20870 | SG255 | 1276 | 1080 | 878 | 642 | 0.1537 | 0.56 | 0.012 | 0.016 | 0.0037 | 0.051 | 0.0362 | 0.0344 | 0.01 | 0.026 | 0.0003 | 0.003 | 0.001 | 0.001 | 0.0026 | 0.0001 | 0 | 0.0002 | 0 | 253 | 395 | 39
20870 | SG255 | 1276 | 1080 | 878 | 642 | 0.1537 | 0.56 | 0.012 | 0.016 | 0.0037 | 0.051 | 0.0362 | 0.0344 | 0.01 | 0.026 | 0.0003 | 0.003 | 0.001 | 0.001 | 0.0026 | 0.0001 | 0 | 0.0002 | 0 | 267 | 422 | 35
20799 | SG255 | 1264 | 1080 | 0 | 0 | 0.1641 | 0.612 | 0.013 | 0.017 | 0.0048 | 0.054 | 0.0452 | 0.0436 | 0.009 | 0.019 | 0.0006 | 0.003 | 0.001 | 0.001 | 0.0033 | 0.0001 | 0 | 0.0002 | 0 | 283 | 434 | 38
20880 | SG255 | 1270 | 1080 | 887 | 642 | 0.1591 | 0.556 | 0.011 | 0.011 | 0.0047 | 0.05 | 0.0452 | 0.0444 | 0.01 | 0.02 | 0.0002 | 0.003 | 0.001 | 0.001 | 0.0029 | 0.0001 | 0 | 0.0002 | 0 | 249 | 411 | 32
20880 | SG255 | 1270 | 1080 | 887 | 642 | 0.1591 | 0.556 | 0.011 | 0.011 | 0.0047 | 0.05 | 0.0452 | 0.0444 | 0.01 | 0.02 | 0.0002 | 0.003 | 0.001 | 0.001 | 0.0029 | 0.0001 | 0 | 0.0002 | 0 | 256 | 396 | 27
20880 | SG255 | 1270 | 1080 | 887 | 642 | 0.1591 | 0.556 | 0.011 | 0.011 | 0.0047 | 0.05 | 0.0452 | 0.0444 | 0.01 | 0.02 | 0.0002 | 0.003 | 0.001 | 0.001 | 0.0029 | 0.0001 | 0 | 0.0002 | 0 | 268 | 412 | 44
20880 | SG255 | 1270 | 1080 | 887 | 642 | 0.1591 | 0.556 | 0.011 | 0.011 | 0.0047 | 0.05 | 0.0452 | 0.0444 | 0.01 | 0.02 | 0.0002 | 0.003 | 0.001 | 0.001 | 0.0029 | 0.0001 | 0 | 0.0002 | 0 | 256 | 396 | 42
20410 | WL510 | 1273 | 1080 | 887 | 635 | 0.1013 | 1.418 | 0.201 | 0.013 | 0.001 | 0.051 | 0.029 | 0.028 | 0.019 | 0.029 | 0.013 | 0.005 | 0.003 | 0.0228 | 0 | 0.0011 | 0 | 0.0003 | 0 | 450 | 541 | 26
20460 | WL510 | 1261 | 1080 | 888 | 635 | 0.1013 | 1.418 | 0.201 | 0.013 | 0.001 | 0.051 | 0.029 | 0.028 | 0.019 | 0.029 | 0.013 | 0.005 | 0.003 | 0.0228 | 0 | 0.0011 | 0 | 0.0003 | 0 | 449 | 543 | 25
20230 | WL510 | 1267 | 1080 | 888 | 635 | 0.0994 | 1.451 | 0.199 | 0.014 | 0.002 | 0.052 | 0.032 | 0.03 | 0.02 | 0.029 | 0.014 | 0.005 | 0.003 | 0.0236 | 0 | 0.0011 | 0 | 0.0003 | 0 | 460 | 548 | 25
20530 | WL510 | 1264 | 1060 | 866 | 584 | 0.0994 | 1.451 | 0.199 | 0.014 | 0.002 | 0.052 | 0.032 | 0.03 | 0.02 | 0.029 | 0.014 | 0.005 | 0.003 | 0.0236 | 0 | 0.0011 | 0 | 0.0003 | 0 | 467 | 555 | 27
20540 | WL510 | 1252 | 1060 | 0 | 0 | 0.0994 | 1.451 | 0.199 | 0.014 | 0.002 | 0.052 | 0.032 | 0.03 | 0.02 | 0.029 | 0.014 | 0.005 | 0.003 | 0.0236 | 0 | 0.0011 | 0 | 0.0003 | 0 | 488 | 568 | 27
20380 | WL510 | 1258 | 1060 | 861 | 586 | 0.0994 | 1.451 | 0.199 | 0.014 | 0.002 | 0.052 | 0.032 | 0.03 | 0.02 | 0.029 | 0.014 | 0.005 | 0.003 | 0.0236 | 0 | 0.0011 | 0 | 0.0003 | 0 | 496 | 572 | 30
20380 | WL510 | 1264 | 1060 | 866 | 584 | 0.0994 | 1.451 | 0.199 | 0.014 | 0.002 | 0.052 | 0.032 | 0.03 | 0.02 | 0.029 | 0.014 | 0.005 | 0.003 | 0.0236 | 0 | 0.0011 | 0 | 0.0003 | 0 | 477 | 586 | 24
20390 | WL510 | 1252 | 1060 | 860 | 586 | 0.0994 | 1.451 | 0.199 | 0.014 | 0.002 | 0.052 | 0.032 | 0.03 | 0.02 | 0.029 | 0.014 | 0.005 | 0.003 | 0.0236 | 0 | 0.0011 | 0 | 0.0003 | 0 | 492 | 574 | 29
20370 | WL510 | 1257 | 1060 | 867 | 586 | 0.0994 | 1.451 | 0.199 | 0.014 | 0.002 | 0.052 | 0.032 | 0.03 | 0.02 | 0.029 | 0.014 | 0.005 | 0.003 | 0.0236 | 0 | 0.0011 | 0 | 0.0003 | 0 | 496 | 566 | 28
20250 | WL510 | 1263 | 1060 | 861 | 589 | 0.099 | 1.358 | 0.197 | 0.016 | 0.004 | 0.057 | 0.037 | 0.036 | 0.017 | 0.033 | 0.017 | 0.004 | 0.001 | 0.0268 | 0 | 0.0014 | 0 | 0.0001 | 0 | 485 | 570 | 25
20290 | WL510 | 1251 | 1060 | 861 | 586 | 0.103 | 1.424 | 0.201 | 0.014 | 0.003 | 0.061 | 0.031 | 0.029 | 0.016 | 0.036 | 0.016 | 0.004 | 0.002 | 0.0258 | 0 | 0.0008 | 0 | 0.0001 | 0 | 476 | 575 | 33
20320 | WL510 | 1257 | 1060 | 861 | 586 | 0.103 | 1.424 | 0.201 | 0.014 | 0.003 | 0.061 | 0.031 | 0.029 | 0.016 | 0.036 | 0.016 | 0.004 | 0.002 | 0.0258 | 0 | 0.0008 | 0 | 0.0001 | 0 | 491 | 569 | 29
20320 | WL510 | 1263 | 1060 | 860 | 587 | 0.103 | 1.424 | 0.201 | 0.014 | 0.003 | 0.061 | 0.031 | 0.029 | 0.016 | 0.036 | 0.016 | 0.004 | 0.002 | 0.0258 | 0 | 0.0008 | 0 | 0.0001 | 0 | 500 | 568 | 30
20330 | WL510 | 1251 | 1060 | 867 | 589 | 0.103 | 1.424 | 0.201 | 0.014 | 0.003 | 0.061 | 0.031 | 0.029 | 0.016 | 0.036 | 0.016 | 0.004 | 0.002 | 0.0258 | 0 | 0.0008 | 0 | 0.0001 | 0 | 485 | 574 | 28
27470 | Q235B | 1263 | 1060 | 881 | 610 | 0.1663 | 0.447 | 0.195 | 0.015 | 0.015 | 0.053 | 0.002 | 0.002 | 0.02 | 0.024 | 0.001 | 0.005 | 0.002 | 0.001 | 0.0043 | 0.0001 | 0 | 0.0002 | 0 | 311 | 453 | 30
29430 | Q235B | 1246 | 1040 | 885 | 634 | 0.142 | 0.513 | 0.195 | 0.015 | 0.014 | 0.053 | 0.005 | 0.004 | 0.015 | 0.026 | 0.002 | 0.009 | 0.001 | 0.0019 | 0.0029 | 0.0001 | 0 | 0.0001 | 0 | 290 | 432 | 29
27060 | Q235B | 1251 | 1040 | 879 | 636 | 0.1478 | 0.457 | 0.206 | 0.011 | 0.012 | 0.052 | 0.003 | 0.002 | 0.019 | 0.019 | 0.001 | 0.005 | 0.002 | 0.001 | 0.003 | 0.0001 | 0 | 0.0002 | 0 | 274 | 425 | 31
27470 | Q235B | 1253 | 1040 | 860 | 655 | 0.142 | 0.513 | 0.195 | 0.015 | 0.014 | 0.053 | 0.005 | 0.004 | 0.015 | 0.026 | 0.002 | 0.009 | 0.001 | 0.0019 | 0.0029 | 0.0001 | 0 | 0.0001 | 0 | 281 | 414 | 30
27390 | Q235B | 1251 | 1050 | 856 | 636 | 0.142 | 0.513 | 0.195 | 0.015 | 0.014 | 0.053 | 0.005 | 0.004 | 0.015 | 0.026 | 0.002 | 0.009 | 0.001 | 0.0019 | 0.0029 | 0.0001 | 0 | 0.0001 | 0 | 273 | 416 | 29
27380 | Q235B | 1253 | 1050 | 848 | 642 | 0.1425 | 0.457 | 0.185 | 0.018 | 0.015 | 0.066 | 0.002 | 0.002 | 0.02 | 0.029 | 0.001 | 0.005 | 0.002 | 0.001 | 0.0034 | 0.0001 | 0 | 0.0002 | 0 | 282 | 418 | 33
27480 | Q345B | 1241 | 1040 | 839 | 567 | 0.159 | 1.455 | 0.278 | 0.02 | 0.014 | 0.05 | 0.006 | 0.004 | 0.017 | 0.029 | 0.002 | 0.003 | 0.001 | 0.0029 | 0.005 | 0.0005 | 0 | 0.0001 | 0 | 436 | 585 | 20
27680 | Q345B | 1247 | 1040 | 844 | 569 | 0.159 | 1.455 | 0.278 | 0.02 | 0.014 | 0.05 | 0.006 | 0.004 | 0.017 | 0.029 | 0.002 | 0.003 | 0.001 | 0.0029 | 0.005 | 0.0005 | 0 | 0.0001 | 0 | 395 | 560 | 22
27380 | Q345B | 1241 | 1040 | 840 | 565 | 0.1645 | 1.43 | 0.273 | 0.021 | 0.013 | 0.065 | 0.015 | 0.013 | 0.024 | 0.038 | 0.002 | 0.005 | 0.004 | 0.0014 | 0.0032 | 0.0001 | 0 | 0.0002 | 0 | 396 | 569 | 21
27570 | Q345B | 1247 | 1040 | 846 | 566 | 0.1645 | 1.43 | 0.273 | 0.021 | 0.013 | 0.065 | 0.015 | 0.013 | 0.024 | 0.038 | 0.002 | 0.005 | 0.004 | 0.0014 | 0.0032 | 0.0001 | 0 | 0.0002 | 0 | 385 | 556 | 20
27290 | Q345B | 1253 | 1040 | 838 | 573 | 0.159 | 1.455 | 0.278 | 0.02 | 0.014 | 0.05 | 0.006 | 0.004 | 0.017 | 0.029 | 0.002 | 0.003 | 0.001 | 0.0029 | 0.005 | 0.0005 | 0 | 0.0001 | 0 | 396 | 556 | 24
27290 | Q345B | 1253 | 1040 | 838 | 573 | 0.159 | 1.455 | 0.278 | 0.02 | 0.014 | 0.05 | 0.006 | 0.004 | 0.017 | 0.029 | 0.002 | 0.003 | 0.001 | 0.0029 | 0.005 | 0.0005 | 0 | 0.0001 | 0 | 424 | 566 | 25
27290 | Q345B | 1253 | 1040 | 838 | 573 | 0.159 | 1.455 | 0.278 | 0.02 | 0.014 | 0.05 | 0.006 | 0.004 | 0.017 | 0.029 | 0.002 | 0.003 | 0.001 | 0.0029 | 0.005 | 0.0005 | 0 | 0.0001 | 0 | 393 | 549 | 18
27370 | Q345B | 1247 | 1040 | 846 | 567 | 0.161 | 1.511 | 0.282 | 0.024 | 0.014 | 0.059 | 0.005 | 0.004 | 0.018 | 0.035 | 0.002 | 0.003 | 0.002 | 0.003 | 0.003 | 0.0001 | 0 | 0.0001 | 0 | 403 | 545 | 28
27400 | Q345B | 1247 | 1040 | 848 | 567 | 0.161 | 1.511 | 0.282 | 0.024 | 0.014 | 0.059 | 0.005 | 0.004 | 0.018 | 0.035 | 0.002 | 0.003 | 0.002 | 0.003 | 0.003 | 0.0001 | 0 | 0.0001 | 0 | 380 | 555 | 21
27590 | Q345B | 1253 | 1040 | 841 | 578 | 0.161 | 1.511 | 0.282 | 0.024 | 0.014 | 0.059 | 0.005 | 0.004 | 0.018 | 0.035 | 0.002 | 0.003 | 0.002 | 0.003 | 0.003 | 0.0001 | 0 | 0.0001 | 0 | 372 | 537 | 26
27400 | Q345B | 1248 | 1040 | 846 | 569 | 0.161 | 1.511 | 0.282 | 0.024 | 0.014 | 0.059 | 0.005 | 0.004 | 0.018 | 0.035 | 0.002 | 0.003 | 0.002 | 0.003 | 0.003 | 0.0001 | 0 | 0.0001 | 0 | 368 | 536 | 27
27470 | Q345B | 1254 | 1040 | 844 | 569 | 0.166 | 1.496 | 0.266 | 0.023 | 0.012 | 0.054 | 0.009 | 0.004 | 0.016 | 0.036 | 0.002 | 0.003 | 0.001 | 0.0029 | 0.0034 | 0.0002 | 0 | 0.0001 | 0 | 387 | 544 | 28
27430 | Q345B | 1248 | 1040 | 845 | 570 | 0.166 | 1.496 | 0.266 | 0.023 | 0.012 | 0.054 | 0.009 | 0.004 | 0.016 | 0.036 | 0.002 | 0.003 | 0.001 | 0.0029 | 0.0034 | 0.0002 | 0 | 0.0001 | 0 | 384 | 547 | 28
20480 | WL510 | 1262 | 1060 | 862 | 587 | 0.097 | 1.42 | 0.201 | 0.022 | 0.004 | 0.055 | 0.055 | 0.05 | 0.017 | 0.037 | 0.018 | 0.003 | 0.001 | 0.027 | 0 | 0.0009 | 0 | 0.0001 | 0 | 459 | 552 | 26
24390 | WL510 | 1250 | 1060 | 861 | 583 | 0.097 | 1.42 | 0.201 | 0.022 | 0.004 | 0.055 | 0.055 | 0.05 | 0.017 | 0.037 | 0.018 | 0.003 | 0.001 | 0.027 | 0 | 0.0009 | 0 | 0.0001 | 0 | 446 | 552 | 26
25830 | WL510 | 1256 | 1060 | 860 | 589 | 0.097 | 1.42 | 0.201 | 0.022 | 0.004 | 0.055 | 0.055 | 0.05 | 0.017 | 0.037 | 0.018 | 0.003 | 0.001 | 0.027 | 0 | 0.0009 | 0 | 0.0001 | 0 | 454 | 547 | 27
25860 | WL510 | 1262 | 1060 | 861 | 587 | 0.097 | 1.42 | 0.201 | 0.022 | 0.004 | 0.055 | 0.055 | 0.05 | 0.017 | 0.037 | 0.018 | 0.003 | 0.001 | 0.027 | 0 | 0.0009 | 0 | 0.0001 | 0 | 435 | 529 | 27
25790 | WL510 | 1250 | 1060 | 867 | 582 | 0.097 | 1.42 | 0.201 | 0.022 | 0.004 | 0.055 | 0.055 | 0.05 | 0.017 | 0.037 | 0.018 | 0.003 | 0.001 | 0.027 | 0 | 0.0009 | 0 | 0.0001 | 0 | 453 | 555 | 26
25820 | WL510 | 1256 | 1060 | 861 | 587 | 0.106 | 1.448 | 0.215 | 0.024 | 0.002 | 0.065 | 0.043 | 0.042 | 0.017 | 0.03 | 0.017 | 0.004 | 0.004 | 0.03 | 0 | 0.0006 | 0 | 0.0001 | 0 | 455 | 551 | 29
25830 | WL510 | 1262 | 1060 | 877 | 586 | 0.106 | 1.448 | 0.215 | 0.024 | 0.002 | 0.065 | 0.043 | 0.042 | 0.017 | 0.03 | 0.017 | 0.004 | 0.004 | 0.03 | 0 | 0.0006 | 0 | 0.0001 | 0 | 439 | 538 | 28
24630 | WL510 | 1250 | 1060 | 867 | 584 | 0.097 | 1.42 | 0.201 | 0.022 | 0.004 | 0.055 | 0.055 | 0.05 | 0.017 | 0.037 | 0.018 | 0.003 | 0.001 | 0.027 | 0 | 0.0009 | 0 | 0.0001 | 0 | 435 | 530 | 25
26690 | WL510 | 1256 | 1060 | 860 | 586 | 0.11 | 1.485 | 0.164 | 0.024 | 0.005 | 0.055 | 0.036 | 0.032 | 0.017 | 0.037 | 0.017 | 0.003 | 0.002 | 0.0256 | 0 | 0.0009 | 0 | 0.0001 | 0 | 479 | 566 | 27
26740 | WL510 | 1262 | 1060 | 863 | 586 | 0.11 | 1.402 | 0.186 | 0.023 | 0.003 | 0.06 | 0.041 | 0.037 | 0.019 | 0.035 | 0.016 | 0.003 | 0.002 | 0.0274 | 0 | 0.0013 | 0 | 0.0001 | 0 | 459 | 560 | 29
24040 | WL510 | 1251 | 1060 | 866 | 585 | 0.097 | 1.42 | 0.201 | 0.022 | 0.004 | 0.055 | 0.055 | 0.05 | 0.017 | 0.037 | 0.018 | 0.003 | 0.001 | 0.027 | 0 | 0.0009 | 0 | 0.0001 | 0 | 474 | 577 | 25
24220 | WL510 | 1257 | 1060 | 864 | 586 | 0.097 | 1.42 | 0.201 | 0.022 | 0.004 | 0.055 | 0.055 | 0.05 | 0.017 | 0.037 | 0.018 | 0.003 | 0.001 | 0.027 | 0 | 0.0009 | 0 | 0.0001 | 0 | 488 | 582 | 27
24060 | WL510 | 1251 | 1060 | 867 | 584 | 0.106 | 1.448 | 0.215 | 0.024 | 0.002 | 0.065 | 0.043 | 0.042 | 0.017 | 0.03 | 0.017 | 0.004 | 0.004 | 0.03 | 0 | 0.0006 | 0 | 0.0001 | 0 | 477 | 579 | 28
27150 | WL510 | 1266 | 1060 | 863 | 581 | 0.11 | 1.402 | 0.186 | 0.023 | 0.003 | 0.06 | 0.041 | 0.037 | 0.019 | 0.035 | 0.016 | 0.003 | 0.002 | 0.0274 | 0 | 0.0013 | 0 | 0.0001 | 0 | 458 | 559 | 26
27180 | WL510 | 1254 | 1060 | 867 | 583 | 0.11 | 1.402 | 0.186 | 0.023 | 0.003 | 0.06 | 0.041 | 0.037 | 0.019 | 0.035 | 0.016 | 0.003 | 0.002 | 0.0274 | 0 | 0.0013 | 0 | 0.0001 | 0 | 455 | 561 | 25
27630 | Q345B | 1254 | 1040 | 852 | 567 | 0.1659 | 1.541 | 0.301 | 0.025 | 0.011 | 0.05 | 0.004 | 0.003 | 0.02 | 0.033 | 0.002 | 0.005 | 0.005 | 0.0012 | 0.0034 | 0.0005 | 0 | 0.0002 | 0 | 436 | 583 | 23
27690 | Q345B | 1248 | 1040 | 857 | 572 | 0.1659 | 1.541 | 0.301 | 0.025 | 0.011 | 0.05 | 0.004 | 0.003 | 0.02 | 0.033 | 0.002 | 0.005 | 0.005 | 0.0012 | 0.0034 | 0.0005 | 0 | 0.0002 | 0 | 432 | 592 | 22
27760 | Q345B | 1254 | 1040 | 855 | 573 | 0.164 | 1.485 | 0.265 | 0.024 | 0.013 | 0.054 | 0.006 | 0.005 | 0.02 | 0.034 | 0.002 | 0.004 | 0.001 | 0.0028 | 0.0034 | 0.0002 | 0 | 0.0001 | 0 | 401 | 556 | 28
27450 | Q235B | 1269 | 1060 | 885 | 633 | 0.1663 | 0.447 | 0.195 | 0.015 | 0.015 | 0.053 | 0.002 | 0.002 | 0.02 | 0.024 | 0.001 | 0.005 | 0.002 | 0.001 | 0.0043 | 0.0001 | 0 | 0.0002 | 0 | 307 | 450 | 30
28030 | Q235B | 1257 | 1040 | 884 | 635 | 0.154 | 0.424 | 0.186 | 0.011 | 0.012 | 0.047 | 0.002 | 0.002 | 0.016 | 0.02 | 0.001 | 0.005 | 0.002 | 0.001 | 0.0035 | 0.0001 | 0 | 0.0002 | 0 | 271 | 429 | 31
32700 | B | 1262 | 1060 | 842 | 594 | 0.1425 | 0.697 | 0.191 | 0.017 | 0.014 | 0.048 | 0.002 | 0.002 | 0.019 | 0.021 | 0.001 | 0.005 | 0.002 | 0.001 | 0 | 0.0001 | 0 | 0.0002 | 0 | 320 | 446 | 29
32490 | B | 1268 | 1060 | 839 | 599 | 0.1425 | 0.697 | 0.191 | 0.017 | 0.014 | 0.048 | 0.002 | 0.002 | 0.019 | 0.021 | 0.001 | 0.005 | 0.002 | 0.001 | 0 | 0.0001 | 0 | 0.0002 | 0 | 319 | 444 | 33
32630 | B | 1274 | 1060 | 841 | 615 | 0.1474 | 0.683 | 0.181 | 0.019 | 0.01 | 0.051 | 0.002 | 0.002 | 0.019 | 0.023 | 0.001 | 0.007 | 0.003 | 0.001 | 0 | 0.0001 | 0 | 0.0002 | 0 | 303 | 443 | 28
32580 | B | 1262 | 1060 | 847 | 609 | 0.1448 | 0.787 | 0.202 | 0.019 | 0.019 | 0.058 | 0.025 | 0.025 | 0.022 | 0.032 | 0.002 | 0.005 | 0.002 | 0.001 | 0 | 0.0001 | 0 | 0.0002 | 0 | 316 | 451 | 28
29700 | Q345B | 1267 | 1060 | 849 | 569 | 0.161 | 1.45 | 0.236 | 0.019 | 0.015 | 0.053 | 0.004 | 0.004 | 0.021 | 0.024 | 0.001 | 0.004 | 0.002 | 0.0033 | 0.0029 | 0.0001 | 0 | 0.0001 | 0 | 370 | 518 | 35
30740 | HG60D | 1273 | 1090 | 865 | 640 | 0.076 | 1.191 | 0.136 | 0.014 | 0.003 | 0.049 | 0.054 | 0.053 | 0.018 | 0.04 | 0.112 | 0.004 | 0.002 | 0.0255 | 0 | 0.001 | 0 | 0.0001 | 0 | 533 | 612 | 25
31120 | HG70D | 1272 | 1080 | 884 | 562 | 0.071 | 1.791 | 0.095 | 0.018 | 0.003 | 0.05 | 0.043 | 0.043 | 0.022 | 0.038 | 0.135 | 0.132 | 0.003 | 0.0522 | 0.004 | 0.0019 | 0 | 0.0001 | 0 | 776 | 840 | 18
31580 | HG70D | 1278 | 1080 | 883 | 574 | 0.071 | 1.791 | 0.095 | 0.018 | 0.003 | 0.05 | 0.043 | 0.043 | 0.022 | 0.038 | 0.135 | 0.132 | 0.003 | 0.0522 | 0.004 | 0.0019 | 0 | 0.0001 | 0 | 766 | 821 | 18
29790 | HG60D | 1265 | 1090 | 855 | 643 | 0.077 | 1.198 | 0.149 | 0.014 | 0.005 | 0.063 | 0.046 | 0.045 | 0.021 | 0.048 | 0.112 | 0.004 | 0.002 | 0.0247 | 0 | 0.0012 | 0 | 0.0001 | 0 | 506 | 587 | 21
27930 | HG70C | 1274 | 1100 | 879 | 576 | 0.073 | 1.79 | 0.046 | 0.013 | 0.004 | 0.048 | 0.03 | 0.03 | 0.015 | 0.134 | 0.143 | 0.002 | 0.002 | 0.0473 | 0.0055 | 0.0001 | 0 | 0.0001 | 0 | 763 | 833 | 26
27930 | HG70C | 1280 | 1100 | 879 | 572 | 0.073 | 1.79 | 0.046 | 0.013 | 0.004 | 0.048 | 0.03 | 0.03 | 0.015 | 0.134 | 0.143 | 0.002 | 0.002 | 0.0473 | 0.0055 | 0.0001 | 0 | 0.0001 | 0 | 765 | 838 | 24
27970 | HG70C | 1268 | 1100 | 885 | 581 | 0.073 | 1.79 | 0.046 | 0.013 | 0.004 | 0.048 | 0.03 | 0.03 | 0.015 | 0.134 | 0.143 | 0.002 | 0.002 | 0.0473 | 0.0055 | 0.0001 | 0 | 0.0001 | 0 | 764 | 817 | 22
27900 | HG70C | 1274 | 1100 | 877 | 581 | 0.073 | 1.79 | 0.046 | 0.013 | 0.004 | 0.048 | 0.03 | 0.03 | 0.015 | 0.134 | 0.143 | 0.002 | 0.002 | 0.0473 | 0.0055 | 0.0001 | 0 | 0.0001 | 0 | 738 | 811 | 23
27970 | HG70C | 1280 | 1100 | 884 | 584 | 0.073 | 1.79 | 0.046 | 0.013 | 0.004 | 0.048 | 0.03 | 0.03 | 0.015 | 0.134 | 0.143 | 0.002 | 0.002 | 0.0473 | 0.0055 | 0.0001 | 0 | 0.0001 | 0 | 706 | 780 | 22
27940 | HG70C | 1268 | 1100 | 881 | 586 | 0.073 | 1.79 | 0.046 | 0.013 | 0.004 | 0.048 | 0.03 | 0.03 | 0.015 | 0.134 | 0.143 | 0.002 | 0.002 | 0.0473 | 0.0055 | 0.0001 | 0 | 0.0001 | 0 | 706 | 786 | 26
27970 | HG70C | 1274 | 1100 | 879 | 585 | 0.073 | 1.79 | 0.046 | 0.013 | 0.004 | 0.048 | 0.03 | 0.03 | 0.015 | 0.134 | 0.143 | 0.002 | 0.002 | 0.0473 | 0.0055 | 0.0001 | 0 | 0.0001 | 0 | 701 | 784 | 24
27930 | HG70C | 1280 | 1100 | 883 | 586 | 0.073 | 1.79 | 0.046 | 0.013 | 0.004 | 0.048 | 0.03 | 0.03 | 0.015 | 0.134 | 0.143 | 0.002 | 0.002 | 0.0473 | 0.0055 | 0.0001 | 0 | 0.0001 | 0 | 684 | 761 | 29
28020 | HG70C | 1268 | 1100 | 880 | 588 | 0.073 | 1.79 | 0.046 | 0.013 | 0.004 | 0.048 | 0.03 | 0.03 | 0.015 | 0.134 | 0.143 | 0.002 | 0.002 | 0.0473 | 0.0055 | 0.0001 | 0 | 0.0001 | 0 | 716 | 797 | 22
27850 | HG70C | 1274 | 1100 | 879 | 589 | 0.073 | 1.79 | 0.046 | 0.013 | 0.004 | 0.048 | 0.03 | 0.03 | 0.015 | 0.134 | 0.143 | 0.002 | 0.002 | 0.0473 | 0.0055 | 0.0001 | 0 | 0.0001 | 0 | 727 | 801 | 29
27960 | HG70C | 1280 | 1100 | 878 | 573 | 0.073 | 1.806 | 0.096 | 0.012 | 0.002 | 0.05 | 0.043 | 0.042 | 0.019 | 0.138 | 0.124 | 0.006 | 0.005 | 0.0495 | 0.0051 | 0.0004 | 0 | 0.0002 | 0 | 723 | 793 | 26
27900 | HG70C | 1268 | 1100 | 883 | 582 | 0.073 | 1.806 | 0.096 | 0.012 | 0.002 | 0.05 | 0.043 | 0.042 | 0.019 | 0.138 | 0.124 | 0.006 | 0.005 | 0.0495 | 0.0051 | 0.0004 | 0 | 0.0002 | 0 | 742 | 824 | 24
27900 | HG70C | 1274 | 1100 | 876 | 584 | 0.073 | 1.806 | 0.096 | 0.012 | 0.002 | 0.05 | 0.043 | 0.042 | 0.019 | 0.138 | 0.124 | 0.006 | 0.005 | 0.0495 | 0.0051 | 0.0004 | 0 | 0.0002 | 0 | 737 | 814 | 23
27910 | HG70C | 1280 | 1100 | 883 | 586 | 0.073 | 1.806 | 0.096 | 0.012 | 0.002 | 0.05 | 0.043 | 0.042 | 0.019 | 0.138 | 0.124 | 0.006 | 0.005 | 0.0495 | 0.0051 | 0.0004 | 0 | 0.0002 | 0 | 704 | 773 | 23
27940 | HG70C | 1280 | 1100 | 882 | 588 | 0.073 | 1.806 | 0.096 | 0.012 | 0.002 | 0.05 | 0.043 | 0.042 | 0.019 | 0.138 | 0.124 | 0.006 | 0.005 | 0.0495 | 0.0051 | 0.0004 | 0 | 0.0002 | 0 | 778 | 843 | 25
27850 | HG70C | 1268 | 1100 | 880 | 588 | 0.073 | 1.806 | 0.096 | 0.012 | 0.002 | 0.05 | 0.043 | 0.042 | 0.019 | 0.138 | 0.124 | 0.006 | 0.005 | 0.0495 | 0.0051 | 0.0004 | 0 | 0.0002 | 0 | 730 | 811 | 24
27880 | HG70C | 1280 | 1100 | 882 | 588 | 0.0712 | 1.791 | 0.095 | 0.013 | 0.002 | 0.05 | 0.042 | 0.041 | 0.019 | 0.133 | 0.125 | 0.005 | 0.005 | 0.0489 | 0.0048 | 0.0004 | 0 | 0.0002 | 0 | 700 | 790 | 22
27950 | HG70C | 1268 | 1100 | 881 | 587 | 0.0712 | 1.791 | 0.095 | 0.013 | 0.002 | 0.05 | 0.042 | 0.041 | 0.019 | 0.133 | 0.125 | 0.005 | 0.005 | 0.0489 | 0.0048 | 0.0004 | 0 | 0.0002 | 0 | 728 | 815 | 21
27870 | HG70C | 1274 | 1100 | 880 | 588 | 0.0712 | 1.791 | 0.095 | 0.013 | 0.002 | 0.05 | 0.042 | 0.041 | 0.019 | 0.133 | 0.125 | 0.005 | 0.005 | 0.0489 | 0.0048 | 0.0004 | 0 | 0.0002 | 0 | 756 | 838 | 25
28068 | HG70C | 1280 | 1100 | 0 | 0 | 0.0712 | 1.791 | 0.095 | 0.013 | 0.002 | 0.05 | 0.042 | 0.041 | 0.019 | 0.133 | 0.125 | 0.005 | 0.005 | 0.0489 | 0.0048 | 0.0004 | 0 | 0.0002 | 0 | 707 | 792 | 26
27880 | HG70C | 1268 | 1100 | 880 | 588 | 0.0712 | 1.791 | 0.095 | 0.013 | 0.002 | 0.05 | 0.042 | 0.041 | 0.019 | 0.133 | 0.125 | 0.005 | 0.005 | 0.0489 | 0.0048 | 0.0004 | 0 | 0.0002 | 0 | 760 | 834 | 26
27870 | HG70C | 1274 | 1100 | 879 | 586 | 0.0712 | 1.791 | 0.095 | 0.013 | 0.002 | 0.05 | 0.042 | 0.041 | 0.019 | 0.133 | 0.125 | 0.005 | 0.005 | 0.0489 | 0.0048 | 0.0004 | 0 | 0.0002 | 0 | 782 | 851 | 24
27990 | HG70C | 1280 | 1100 | 880 | 588 | 0.0712 | 1.791 | 0.095 | 0.013 | 0.002 | 0.05 | 0.042 | 0.041 | 0.019 | 0.133 | 0.125 | 0.005 | 0.005 | 0.0489 | 0.0048 | 0.0004 | 0 | 0.0002 | 0 | 714 | 797 | 21
27980 | HG70C | 1268 | 1100 | 879 | 588 | 0.0712 | 1.791 | 0.095 | 0.013 | 0.002 | 0.05 | 0.042 | 0.041 | 0.019 | 0.133 | 0.125 | 0.005 | 0.005 | 0.0489 | 0.0048 | 0.0004 | 0 | 0.0002 | 0 | 715 | 807 | 26
27680 | Q345B | 1258 | 1040 | 856 | 574 | 0.161 | 1.461 | 0.26 | 0.019 | 0.011 | 0.05 | 0.012 | 0.01 | 0.016 | 0.032 | 0.002 | 0.003 | 0.001 | 0.0028 | 0.0038 | 0.0002 | 0 | 0.0001 | 0 | 362 | 520 | 22
27680 | Q345B | 1256 | 1060 | 854 | 568 | 0.166 | 1.496 | 0.266 | 0.023 | 0.012 | 0.054 | 0.009 | 0.004 | 0.016 | 0.036 | 0.002 | 0.003 | 0.001 | 0.0029 | 0.0034 | 0.0002 | 0 | 0.0001 | 0 | 420 | 553 | 30
27523 | Q345B | 1258 | 1060 | 0 | 0 | 0.166 | 1.496 | 0.266 | 0.023 | 0.012 | 0.054 | 0.009 | 0.004 | 0.016 | 0.036 | 0.002 | 0.003 | 0.001 | 0.0029 | 0.0034 | 0.0002 | 0 | 0.0001 | 0 | 379 | 536 | 28
20970 | WL510 | 1271 | 1060 | 867 | 581 | 0.097 | 1.408 | 0.199 | 0.019 | 0.003 | 0.05 | 0.034 | 0.032 | 0.015 | 0.033 | 0.016 | 0.003 | 0.001 | 0.0228 | 0 | 0.0014 | 0 | 0.0001 | 0 | 447 | 540 | 31
20880 | WL510 | 1259 | 1060 | 861 | 585 | 0.097 | 1.408 | 0.199 | 0.019 | 0.003 | 0.05 | 0.034 | 0.032 | 0.015 | 0.033 | 0.016 | 0.003 | 0.001 | 0.0228 | 0 | 0.0014 | 0 | 0.0001 | 0 | 432 | 525 | 31
26520 | WL510 | 1264 | 1060 | 863 | 585 | 0.103 | 1.407 | 0.208 | 0.016 | 0.001 | 0.061 | 0.028 | 0.026 | 0.017 | 0.031 | 0.017 | 0.004 | 0.003 | 0.025 | 0 | 0.0012 | 0 | 0.0001 | 0 | 464 | 558 | 31
26560 | WL510 | 1270 | 1060 | 865 | 584 | 0.103 | 1.407 | 0.208 | 0.016 | 0.001 | 0.061 | 0.028 | 0.026 | 0.017 | 0.031 | 0.017 | 0.004 | 0.003 | 0.025 | 0 | 0.0012 | 0 | 0.0001 | 0 | 455 | 558 | 29
26560 | WL510 | 1258 | 1060 | 863 | 584 | 0.103 | 1.407 | 0.208 | 0.016 | 0.001 | 0.061 | 0.028 | 0.026 | 0.017 | 0.031 | 0.017 | 0.004 | 0.003 | 0.025 | 0 | 0.0012 | 0 | 0.0001 | 0 | 464 | 562 | 29
26910 | WL510 | 1262 | 1060 | 863 | 582 | 0.11 | 1.392 | 0.206 | 0.018 | 0.007 | 0.049 | 0.045 | 0.044 | 0.017 | 0.031 | 0.018 | 0.004 | 0.002 | 0.0271 | 0 | 0.0007 | 0 | 0.0001 | 0 | 468 | 560 | 27
24140 | WL510 | 1268 | 1060 | 865 | 581 | 0.097 | 1.42 | 0.201 | 0.022 | 0.004 | 0.055 | 0.055 | 0.05 | 0.017 | 0.037 | 0.018 | 0.003 | 0.001 | 0.027 | 0 | 0.0009 | 0 | 0.0001 | 0 | 470 | 556 | 28
27140 | WL510 | 1256 | 1060 | 863 | 582 | 0.11 | 1.402 | 0.186 | 0.023 | 0.003 | 0.06 | 0.041 | 0.037 | 0.019 | 0.035 | 0.016 | 0.003 | 0.002 | 0.0274 | 0 | 0.0013 | 0 | 0.0001 | 0 | 467 | 560 | 29
27110 | WL510 | 1262 | 1060 | 863 | 582 | 0.11 | 1.402 | 0.186 | 0.023 | 0.003 | 0.06 | 0.041 | 0.037 | 0.019 | 0.035 | 0.016 | 0.003 | 0.002 | 0.0274 | 0 | 0.0013 | 0 | 0.0001 | 0 | 500 | 573 | 31
27277 | WL510 | 1268 | 1060 | 0 | 0 | 0.11 | 1.402 | 0.186 | 0.023 | 0.003 | 0.06 | 0.041 | 0.037 | 0.019 | 0.035 | 0.016 | 0.003 | 0.002 | 0.0274 | 0 | 0.0013 | 0 | 0.0001 | 0 | 463 | 554 | 29
27070 | WL510 | 1256 | 1060 | 863 | 583 | 0.11 | 1.392 | 0.206 | 0.018 | 0.007 | 0.049 | 0.045 | 0.044 | 0.017 | 0.031 | 0.018 | 0.004 | 0.002 | 0.0271 | 0 | 0.0007 | 0 | 0.0001 | 0 | 471 | 566 | 28
27150 | WL510 | 1262 | 1060 | 865 | 583 | 0.11 | 1.392 | 0.206 | 0.018 | 0.007 | 0.049 | 0.045 | 0.044 | 0.017 | 0.031 | 0.018 | 0.004 | 0.002 | 0.0271 | 0 | 0.0007 | 0 | 0.0001 | 0 | 488 | 578 | 24
27080 | WL510 | 1268 | 1060 | 864 | 584 | 0.11 | 1.392 | 0.206 | 0.018 | 0.007 | 0.049 | 0.045 | 0.044 | 0.017 | 0.031 | 0.018 | 0.004 | 0.002 | 0.0271 | 0 | 0.0007 | 0 | 0.0001 | 0 | 481 | 568 | 31
27020 | WL510 | 1256 | 1060 | 864 | 583 | 0.11 | 1.392 | 0.206 | 0.018 | 0.007 | 0.049 | 0.045 | 0.044 | 0.017 | 0.031 | 0.018 | 0.004 | 0.002 | 0.0271 | 0 | 0.0007 | 0 | 0.0001 | 0 | 475 | 563 | 28
27210 | WL510 | 1262 | 1060 | 862 | 584 | 0.11 | 1.392 | 0.206 | 0.018 | 0.007 | 0.049 | 0.045 | 0.044 | 0.017 | 0.031 | 0.018 | 0.004 | 0.002 | 0.0271 | 0 | 0.0007 | 0 | 0.0001 | 0 | 460 | 550 | 28
27130 | WL510 | 1268 | 1060 | 864 | 584 | 0.11 | 1.392 | 0.206 | 0.018 | 0.007 | 0.049 | 0.045 | 0.044 | 0.017 | 0.031 | 0.018 | 0.004 | 0.002 | 0.0271 | 0 | 0.0007 | 0 | 0.0001 | 0 | 476 | 550 | 27
27070 | WL510 | 1256 | 1060 | 867 | 583 | 0.11 | 1.392 | 0.206 | 0.018 | 0.007 | 0.049 | 0.045 | 0.044 | 0.017 | 0.031 | 0.018 | 0.004 | 0.002 | 0.0271 | 0 | 0.0007 | 0 | 0.0001 | 0 | 488 | 576 | 30
27070 | WL510 | 1262 | 1060 | 863 | 585 | 0.11 | 1.392 | 0.206 | 0.018 | 0.007 | 0.049 | 0.045 | 0.044 | 0.017 | 0.031 | 0.018 | 0.004 | 0.002 | 0.0271 | 0 | 0.0007 | 0 | 0.0001 | 0 | 475 | 562 | 25
27190 | WL510 | 1268 | 1060 | 866 | 584 | 0.11 | 1.402 | 0.186 | 0.023 | 0.003 | 0.06 | 0.041 | 0.037 | 0.019 | 0.035 | 0.016 | 0.003 | 0.002 | 0.0274 | 0 | 0.0013 | 0 | 0.0001 | 0 | 455 | 544 | 28
25680 | WL510 | 1256 | 1060 | 863 | 583 | 0.106 | 1.448 | 0.215 | 0.024 | 0.002 | 0.065 | 0.043 | 0.042 | 0.017 | 0.03 | 0.017 | 0.004 | 0.004 | 0.03 | 0 | 0.0006 | 0 | 0.0001 | 0 | 477 | 579 | 30
25680 | WL510 | 1262 | 1060 | 862 | 585 | 0.106 | 1.448 | 0.215 | 0.024 | 0.002 | 0.065 | 0.043 | 0.042 | 0.017 | 0.03 | 0.017 | 0.004 | 0.004 | 0.03 | 0 | 0.0006 | 0 | 0.0001 | 0 | 505 | 592 | 28
25690 | WL510 | 1268 | 1060 | 866 | 583 | 0.106 | 1.448 | 0.215 | 0.024 | 0.002 | 0.065 | 0.043 | 0.042 | 0.017 | 0.03 | 0.017 | 0.004 | 0.004 | 0.03 | 0 | 0.0006 | 0 | 0.0001 | 0 | 485 | 578 | 28
23990 | WL510 | 1257 | 1060 | 865 | 582 | 0.11 | 1.485 | 0.164 | 0.024 | 0.005 | 0.055 | 0.036 | 0.032 | 0.017 | 0.037 | 0.017 | 0.003 | 0.002 | 0.0256 | 0 | 0.0009 | 0 | 0.0001 | 0 | 455 | 556 | 30
24050 | WL510 | 1263 | 1060 | 858 | 575 | 0.11 | 1.485 | 0.164 | 0.024 | 0.005 | 0.055 | 0.036 | 0.032 | 0.017 | 0.037 | 0.017 | 0.003 | 0.002 | 0.0256 | 0 | 0.0009 | 0 | 0.0001 | 0 | 481 | 553 | 27
24050 | WL510 | 1269 | 1060 | 867 | 585 | 0.11 | 1.485 | 0.164 | 0.024 | 0.005 | 0.055 | 0.036 | 0.032 | 0.017 | 0.037 | 0.017 | 0.003 | 0.002 | 0.0256 | 0 | 0.0009 | 0 | 0.0001 | 0 | 456 | 555 | 25
24040 | WL510 | 1257 | 1060 | 865 | 584 | 0.11 | 1.485 | 0.164 | 0.024 | 0.005 | 0.055 | 0.036 | 0.032 | 0.017 | 0.037 | 0.017 | 0.003 | 0.002 | 0.0256 | 0 | 0.0009 | 0 | 0.0001 | 0 | 457 | 555 | 25
24010 | WL510 | 1263 | 1060 | 863 | 585 | 0.11 | 1.485 | 0.164 | 0.024 | 0.005 | 0.055 | 0.036 | 0.032 | 0.017 | 0.037 | 0.017 | 0.003 | 0.002 | 0.0256 | 0 | 0.0009 | 0 | 0.0001 | 0 | 456 | 557 | 26
24040 | WL510 | 1269 | 1060 | 867 | 584 | 0.11 | 1.485 | 0.164 | 0.024 | 0.005 | 0.055 | 0.036 | 0.032 | 0.017 | 0.037 | 0.017 | 0.003 | 0.002 | 0.0256 | 0 | 0.0009 | 0 | 0.0001 | 0 | 454 | 552 | 28
24040 | WL510 | 1257 | 1060 | 864 | 585 | 0.11 | 1.485 | 0.164 | 0.024 | 0.005 | 0.055 | 0.036 | 0.032 | 0.017 | 0.037 | 0.017 | 0.003 | 0.002 | 0.0256 | 0 | 0.0009 | 0 | 0.0001 | 0 | 454 | 559 | 26
24020 | WL510 | 1263 | 1060 | 863 | 584 | 0.11 | 1.485 | 0.164 | 0.024 | 0.005 | 0.055 | 0.036 | 0.032 | 0.017 | 0.037 | 0.017 | 0.003 | 0.002 | 0.0256 | 0 | 0.0009 | 0 | 0.0001 | 0 | 455 | 557 | 28
23980 | WL510 | 1269 | 1060 | 868 | 585 | 0.11 | 1.485 | 0.164 | 0.024 | 0.005 | 0.055 | 0.036 | 0.032 | 0.017 | 0.037 | 0.017 | 0.003 | 0.002 | 0.0256 | 0 | 0.0009 | 0 | 0.0001 | 0 | 420 | 517 | 26
24050 | WL510 | 1257 | 1060 | 865 | 583 | 0.11 | 1.485 | 0.164 | 0.024 | 0.005 | 0.055 | 0.036 | 0.032 | 0.017 | 0.037 | 0.017 | 0.003 | 0.002 | 0.0256 | 0 | 0.0009 | 0 | 0.0001 | 0 | 429 | 523 | 30
23980 | WL510 | 1263 | 1060 | 862 | 586 | 0.106 | 1.448 | 0.215 | 0.024 | 0.002 | 0.065 | 0.043 | 0.042 | 0.017 | 0.03 | 0.017 | 0.004 | 0.004 | 0.03 | 0 | 0.0006 | 0 | 0.0001 | 0 | 442 | 535 | 31
23970 | WL510 | 1269 | 1060 | 867 | 585 | 0.106 | 1.448 | 0.215 | 0.024 | 0.002 | 0.065 | 0.043 | 0.042 | 0.017 | 0.03 | 0.017 | 0.004 | 0.004 | 0.03 | 0 | 0.0006 | 0 | 0.0001 | 0 | 455 | 550 | 32
24010 | WL510 | 1257 | 1060 | 868 | 585 | 0.106 | 1.448 | 0.215 | 0.024 | 0.002 | 0.065 | 0.043 | 0.042 | 0.017 | 0.03 | 0.017 | 0.004 | 0.004 | 0.03 | 0 | 0.0006 | 0 | 0.0001 | 0 | 449 | 544 | 29
28000 | Q345B | 1265 | 1060 | 857 | 575 | 0.1721 | 1.471 | 0.301 | 0.025 | 0.014 | 0.031 | 0.002 | 0.002 | 0.019 | 0.024 | 0.001 | 0.005 | 0.003 | 0.0017 | 0.0034 | 0.0001 | 0 | 0.0003 | 0 | 388 | 534 | 30
27440 | Q345B | 1275 | 1080 | 877 | 573 | 0.147 | 1.384 | 0.283 | 0.018 | 0.012 | 0.033 | 0.023 | 0.022 | 0.015 | 0.025 | 0.003 | 0.001 | 0.001 | 0.0024 | 0.0045 | 0.0004 | 0 | 0.0001 | 0 | 374 | 525 | 27
25930 | WL510-HB | 1280 | 1080 | 886 | 640 | 0.1024 | 1.434 | 0.203 | 0.017 | 0.001 | 0.055 | 0.033 | 0.032 | 0.023 | 0.035 | 0.015 | 0.006 | 0.003 | 0.0239 | 0 | 0.0009 | 0 | 0.0003 | 0 | 444 | 540 | 37
26880 | WL510-HB | 1268 | 1080 | 0 | 0 | 0.097 | 1.408 | 0.199 | 0.019 | 0.003 | 0.05 | 0.034 | 0.032 | 0.015 | 0.033 | 0.016 | 0.003 | 0.001 | 0.0228 | 0 | 0.0014 | 0 | 0.0001 | 0 | 454 | 542 | 36
26500 | WL510-HB | 1274 | 1080 | 0 | 0 | 0.097 | 1.408 | 0.199 | 0.019 | 0.003 | 0.05 | 0.034 | 0.032 | 0.015 | 0.033 | 0.016 | 0.003 | 0.001 | 0.0228 | 0 | 0.0014 | 0 | 0.0001 | 0 | 450 | 545 | 32
23170 | WL510 | 1282 | 1080 | 894 | 634 | 0.097 | 1.408 | 0.199 | 0.019 | 0.003 | 0.05 | 0.034 | 0.032 | 0.015 | 0.033 | 0.016 | 0.003 | 0.001 | 0.0228 | 0 | 0.0014 | 0 | 0.0001 | 0 | 446 | 563 | 26
23170 | WL510 | 1282 | 1080 | 894 | 634 | 0.097 | 1.408 | 0.199 | 0.019 | 0.003 | 0.05 | 0.034 | 0.032 | 0.015 | 0.033 | 0.016 | 0.003 | 0.001 | 0.0228 | 0 | 0.0014 | 0 | 0.0001 | 0 | 443 | 564 | 27
23170 | WL510 | 1282 | 1080 | 894 | 634 | 0.097 | 1.408 | 0.199 | 0.019 | 0.003 | 0.05 | 0.034 | 0.032 | 0.015 | 0.033 | 0.016 | 0.003 | 0.001 | 0.0228 | 0 | 0.0014 | 0 | 0.0001 | 0 | 398 | 506 | 36
23420 | WL510 | 1270 | 1080 | 895 | 634 | 0.097 | 1.408 | 0.199 | 0.019 | 0.003 | 0.05 | 0.034 | 0.032 | 0.015 | 0.033 | 0.016 | 0.003 | 0.001 | 0.0228 | 0 | 0.0014 | 0 | 0.0001 | 0 | 427 | 525 | 26
26050 | WL510-HB | 1276 | 1080 | 894 | 633 | 0.098 | 1.381 | 0.187 | 0.015 | 0.004 | 0.059 | 0.025 | 0.024 | 0.017 | 0.031 | 0.017 | 0.004 | 0.001 | 0.0233 | 0 | 0.0016 | 0 | 0.0001 | 0 | 449 | 546 | 27
25930 | WL510-HB | 1282 | 1080 | 894 | 651 | 0.097 | 1.408 | 0.199 | 0.019 | 0.003 | 0.05 | 0.034 | 0.032 | 0.015 | 0.033 | 0.016 | 0.003 | 0.001 | 0.0228 | 0 | 0.0014 | 0 | 0.0001 | 0 | 456 | 545 | 30
26950 | WL510-HB | 1268 | 1080 | 887 | 652 | 0.098 | 1.381 | 0.187 | 0.015 | 0.004 | 0.059 | 0.025 | 0.024 | 0.017 | 0.031 | 0.017 | 0.004 | 0.001 | 0.0233 | 0 | 0.0016 | 0 | 0.0001 | 0 | 445 | 532 | 30
26790 | WL510-HB | 1274 | 1080 | 887 | 652 | 0.098 | 1.381 | 0.187 | 0.015 | 0.004 | 0.059 | 0.025 | 0.024 | 0.017 | 0.031 | 0.017 | 0.004 | 0.001 | 0.0233 | 0 | 0.0016 | 0 | 0.0001 | 0 | 436 | 532 | 35
25690 | WL510-HB | 1280 | 1080 | 887 | 650 | 0.1031 | 1.397 | 0.195 | 0.017 | 0.001 | 0.06 | 0.027 | 0.026 | 0.022 | 0.04 | 0.013 | 0.006 | 0.003 | 0.0226 | 0 | 0.0015 | 0 | 0.0003 | 0 | 446 | 540 | 34
27310 | Q345B | 1268 | 1080 | 878 | 573 | 0.1436 | 1.351 | 0.252 | 0.018 | 0.017 | 0.045 | 0.01 | 0.01 | 0.018 | 0.028 | 0.002 | 0.006 | 0.004 | 0.002 | 0.0048 | 0.0001 | 0 | 0.0002 | 0 | 396 | 541 | 26
23150 | QStE420TM | 1280 | 1080 | 869 | 598 | 0.0711 | 1.023 | 0.145 | 0.016 | 0.0062 | 0.033 | 0.0433 | 0.0428 | 0.011 | 0.022 | 0.001 | 0.002 | 0.001 | 0.035 | 0 | 0.0001 | 0 | 0.0002 | 0 | 449 | 524 | 23
20040 | Q345B-LW | 1263 | 1060 | 857 | 620 | 0.1477 | 1.458 | 0.197 | 0.018 | 0.0037 | 0.031 | 0.0137 | 0.0108 | 0.01 | 0.032 | 0.0004 | 0.004 | 0.001 | 0.001 | 0.0019 | 0.0001 | 0 | 0.0002 | 0 | 367 | 526 | 26
20200 | Q345B | 1271 | 1080 | 877 | 574 | 0.151 | 1.353 | 0.253 | 0.019 | 0.0102 | 0.037 | 0.004 | 0.0029 | 0.01 | 0.029 | 0.0004 | 0.004 | 0.001 | 0.001 | 0.002 | 0.0001 | 0 | 0.0003 | 0 | 396 | 544 | 31
23200 | Q345B | 1277 | 1080 | 874 | 573 | 0.1393 | 1.351 | 0.245 | 0.021 | 0.0109 | 0.043 | 0.03 | 0.0289 | 0.01 | 0.037 | 0.0013 | 0.005 | 0.001 | 0.002 | 0.0032 | 0.0001 | 0 | 0.0002 | 0 | 429 | 551 | 31
20370 | Q345B | 1265 | 1080 | 873 | 574 | 0.151 | 1.353 | 0.253 | 0.019 | 0.0102 | 0.037 | 0.004 | 0.0029 | 0.01 | 0.029 | 0.0004 | 0.004 | 0.001 | 0.001 | 0.002 | 0.0001 | 0 | 0.0003 | 0 | 399 | 539 | 28
23170 | Q345B | 1271 | 1080 | 877 | 573 | 0.1433 | 1.373 | 0.229 | 0.023 | 0.0074 | 0.043 | 0.0086 | 0.0072 | 0.01 | 0.025 | 0.001 | 0.005 | 0.001 | 0.001 | 0.0023 | 0.0001 | 0 | 0.0003 | 0 | 399 | 535 | 29
23090 | Q345B | 1277 | 1080 | 873 | 572 | 0.1369 | 1.335 | 0.235 | 0.019 | 0.0091 | 0.034 | 0.0211 | 0.0183 | 0.01 | 0.021 | 0.0006 | 0.004 | 0.001 | 0.001 | 0.0021 | 0.0001 | 0 | 0.0003 | 0 | 403 | 541 | 32
23180 | Q345B | 1271 | 1080 | 872 | 573 | 0.1369 | 1.335 | 0.235 | 0.019 | 0.0091 | 0.034 | 0.0211 | 0.0183 | 0.01 | 0.021 | 0.0006 | 0.004 | 0.001 | 0.001 | 0.0021 | 0.0001 | 0 | 0.0003 | 0 | 407 | 538 | 34
21650 | Q345B | 1277 | 1080 | 870 | 572 | 0.1433 | 1.373 | 0.229 | 0.023 | 0.0074 | 0.043 | 0.0086 | 0.0072 | 0.01 | 0.025 | 0.001 | 0.005 | 0.001 | 0.001 | 0.0023 | 0.0001 | 0 | 0.0003 | 0 | 429 | 556 | 30
22050 | S355MC | 1278 | 1100 | 896 | 651 | 0.0526 | 0.439 | 0.016 | 0.014 | 0.0058 | 0.044 | 0.0284 | 0.0279 | 0.01 | 0.021 | 0.0652 | 0.004 | 0.001 | 0.001 | 0.0018 | 0.0001 | 0 | 0.0002 | 0 | 389 | 466 | 26
22100 | S355MC | 1284 | 1100 | 897 | 640 | 0.0473 | 0.408 | 0.013 | 0.014 | 0.006 | 0.031 | 0.0285 | 0.0259 | 0.01 | 0.023 | 0.0614 | 0.003 | 0.001 | 0.001 | 0.0017 | 0.0001 | 0 | 0.0001 | 0 | 404 | 474 | 25
22040 | S355MC | 1272 | 1100 | 898 | 660 | 0.0507 | 0.39 | 0.01 | 0.015 | 0.0076 | 0.034 | 0.0266 | 0.0243 | 0.01 | 0.022 | 0.0615 | 0.003 | 0.001 | 0.001 | 0.0021 | 0.0001 | 0 | 0.0001 | 0 | 391 | 461 | 21
22030 | S355MC | 1278 | 1100 | 898 | 662 | 0.0507 | 0.39 | 0.01 | 0.015 | 0.0076 | 0.034 | 0.0266 | 0.0243 | 0.01 | 0.022 | 0.0615 | 0.003 | 0.001 | 0.001 | 0.0021 | 0.0001 | 0 | 0.0001 | 0 | 431 | 498 | 25
22050 | S355MC | 1284 | 1100 | 897 | 663 | 0.0507 | 0.39 | 0.01 | 0.015 | 0.0076 | 0.034 | 0.0266 | 0.0243 | 0.01 | 0.022 | 0.0615 | 0.003 | 0.001 | 0.001 | 0.0021 | 0.0001 | 0 | 0.0001 | 0 | 397 | 470 | 21
22050 | S355MC | 1272 | 1100 | 897 | 663 | 0.0473 | 0.408 | 0.013 | 0.014 | 0.006 | 0.031 | 0.0285 | 0.0259 | 0.01 | 0.023 | 0.0614 | 0.003 | 0.001 | 0.001 | 0.0017 | 0.0001 | 0 | 0.0001 | 0 | 360 | 435 | 23
22070 | S355MC | 1278 | 1100 | 898 | 663 | 0.0473 | 0.408 | 0.013 | 0.014 | 0.006 | 0.031 | 0.0285 | 0.0259 | 0.01 | 0.023 | 0.0614 | 0.003 | 0.001 | 0.001 | 0.0017 | 0.0001 | 0 | 0.0001 | 0 | 390 | 451 | 24
22060 | S355MC | 1284 | 1100 | 898 | 664 | 0.0473 | 0.408 | 0.013 | 0.014 | 0.006 | 0.031 | 0.0285 | 0.0259 | 0.01 | 0.023 | 0.0614 | 0.003 | 0.001 | 0.001 | 0.0017 | 0.0001 | 0 | 0.0001 | 0 | 392 | 465 | 27
22060 | S355MC | 1272 | 1100 | 897 | 662 | 0.0526 | 0.439 | 0.016 | 0.014 | 0.0058 | 0.044 | 0.0284 | 0.0279 | 0.01 | 0.021 | 0.0652 | 0.004 | 0.001 | 0.001 | 0.0018 | 0.0001 | 0 | 0.0002 | 0 | 408 | 483 | 22
22640 | S355MC | 1278 | 1100 | 897 | 664 | 0.0526 | 0.439 | 0.016 | 0.014 | 0.0058 | 0.044 | 0.0284 | 0.0279 | 0.01 | 0.021 | 0.0652 | 0.004 | 0.001 | 0.001 | 0.0018 | 0.0001 | 0 | 0.0002 | 0 | 450 | 521 | 21
22110 | S355MC | 1284 | 1100 | 896 | 663 | 0.0526 | 0.439 | 0.016 | 0.014 | 0.0058 | 0.044 | 0.0284 | 0.0279 | 0.01 | 0.021 | 0.0652 | 0.004 | 0.001 | 0.001 | 0.0018 | 0.0001 | 0 | 0.0002 | 0 | 378 | 456 | 20
21210 | S355MC | 1273 | 1100 | 898 | 655 | 0.0486 | 0.407 | 0.011 | 0.017 | 0.0051 | 0.048 | 0.0303 | 0.027 | 0.012 | 0.025 | 0.0595 | 0.004 | 0.001 | 0.001 | 0.0018 | 0.0001 | 0 | 0.0001 | 0 | 422 | 490 | 24
22050 | S355MC | 1279 | 1100 | 897 | 660 | 0.0486 | 0.407 | 0.011 | 0.017 | 0.0051 | 0.048 | 0.0303 | 0.027 | 0.012 | 0.025 | 0.0595 | 0.004 | 0.001 | 0.001 | 0.0018 | 0.0001 | 0 | 0.0001 | 0 | 411 | 486 | 21
22060 | S355MC | 1285 | 1100 | 897 | 661 | 0.0486 | 0.407 | 0.011 | 0.017 | 0.0051 | 0.048 | 0.0303 | 0.027 | 0.012 | 0.025 | 0.0595 | 0.004 | 0.001 | 0.001 | 0.0018 | 0.0001 | 0 | 0.0001 | 0 | 415 | 489 | 21
22080 | S355MC | 1273 | 1100 | 897 | 662 | 0.0537 | 0.388 | 0.011 | 0.016 | 0.005 | 0.048 | 0.0315 | 0.029 | 0.012 | 0.024 | 0.0615 | 0.004 | 0.001 | 0.001 | 0.0018 | 0.0001 | 0 | 0.0001 | 0 | 396 | 469 | 27
22040 | S355MC | 1279 | 1100 | 0 | 0 | 0.0537 | 0.388 | 0.011 | 0.016 | 0.005 | 0.048 | 0.0315 | 0.029 | 0.012 | 0.024 | 0.0615 | 0.004 | 0.001 | 0.001 | 0.0018 | 0.0001 | 0 | 0.0001 | 0 | 391 | 462 | 27
22070 | S355MC | 1285 | 1100 | 897 | 664 | 0.0537 | 0.388 | 0.011 | 0.016 | 0.005 | 0.048 | 0.0315 | 0.029 | 0.012 | 0.024 | 0.0615 | 0.004 | 0.001 | 0.001 | 0.0018 | 0.0001 | 0 | 0.0001 | 0 | 446 | 508 | 23
22020 | S355MC | 1273 | 1100 | 898 | 663 | 0.0537 | 0.388 | 0.011 | 0.016 | 0.005 | 0.048 | 0.0315 | 0.029 | 0.012 | 0.024 | 0.0615 | 0.004 | 0.001 | 0.001 | 0.0018 | 0.0001 | 0 | 0.0001 | 0 | 352 | 429 | 29
22020 | S355MC | 1273 | 1100 | 898 | 663 | 0.0537 | 0.388 | 0.011 | 0.016 | 0.005 | 0.048 | 0.0315 | 0.029 | 0.012 | 0.024 | 0.0615 | 0.004 | 0.001 | 0.001 | 0.0018 | 0.0001 | 0 | 0.0001 | 0 | 350 | 427 | 25
22020 | S355MC | 1273 | 1100 | 898 | 663 | 0.0537 | 0.388 | 0.011 | 0.016 | 0.005 | 0.048 | 0.0315 | 0.029 | 0.012 | 0.024 | 0.0615 | 0.004 | 0.001 | 0.001 | 0.0018 | 0.0001 | 0 | 0.0001 | 0 | 370 | 432 | 26
21930 | S355MC | 1279 | 1100 | 897 | 663 | 0.0524 | 0.403 | 0.016 | 0.017 | 0.0067 | 0.049 | 0.025 | 0.0213 | 0.013 | 0.023 | 0.0521 | 0.004 | 0.001 | 0.001 | 0.0031 | 0.0001 | 0 | 0.0002 | 0 | 358 | 436 | 26
22130 | S355MC | 1285 | 1100 | 896 | 663 | 0.0524 | 0.403 | 0.016 | 0.017 | 0.0067 | 0.049 | 0.025 | 0.0213 | 0.013 | 0.023 | 0.0521 | 0.004 | 0.001 | 0.001 | 0.0031 | 0.0001 | 0 | 0.0002 | 0 | 407 | 463 | 24
22330 | QStE380TM | 1274 | 1100 | 896 | 629 | 0.0833 | 0.811 | 0.011 | 0.018 | 0.0045 | 0.049 | 0.0427 | 0.04 | 0.011 | 0.032 | 0.0008 | 0.009 | 0.001 | 0.022 | 0.0022 | 0.0001 | 0 | 0.0002 | 0 | 424 | 493 | 19
20720 | WL510-CL | 1269 | 1080 | 895 | 613 | 0.096 | 1.013 | 0.193 | 0.015 | 0.002 | 0.057 | 0.031 | 0.03 | 0.014 | 0.027 | 0.016 | 0.004 | 0.001 | 0.0243 | 0 | 0.0005 | 0 | 0.0001 | 0 | 488 | 553 | 35
22020 | WL510-CL | 1263 | 1080 | 895 | 613 | 0.099 | 0.962 | 0.193 | 0.019 | 0.001 | 0.055 | 0.034 | 0.028 | 0.014 | 0.027 | 0.012 | 0.004 | 0.001 | 0.0215 | 0 | 0.0013 | 0 | 0.0001 | 0 | 470 | 545 | 34
20490 | 09CuPCrNi-A | 1270 | 1080 | 885 | 603 | 0.0799 | 0.448 | 0.325 | 0.093 | 0.0046 | 0.285 | 0.0354 | 0.0351 | 0.173 | 0.317 | 0.0021 | 0.01 | 0.001 | 0.001 | 0.0031 | 0.0001 | 0 | 0.0003 | 0 | 389 | 523 | 40
23360 | HCP | 1277 | 1090 | 0 | 0 | 0.0065 | 0.231 | 0.011 | 0.012 | 0.0088 | 0.043 | 0.002 | 0.002 | 0.016 | 0.019 | 0.001 | 0.005 | 0.002 | 0.001 | 0.0043 | 0.0001 | 0 | 0.0001 | 0 | 219 | 315 | 43
28110 | Q235B | 1268 | 1060 | 882 | 635 | 0.154 | 0.424 | 0.186 | 0.011 | 0.012 | 0.047 | 0.002 | 0.002 | 0.016 | 0.02 | 0.001 | 0.005 | 0.002 | 0.001 | 0.0035 | 0.0001 | 0 | 0.0002 | 0 | 286 | 429 | 34
21130 | Q235B | 1260 | 1040 | 879 | 637 | 0.1478 | 0.457 | 0.206 | 0.011 | 0.012 | 0.052 | 0.003 | 0.002 | 0.019 | 0.019 | 0.001 | 0.005 | 0.002 | 0.001 | 0.003 | 0.0001 | 0 | 0.0002 | 0 | 276 | 424 | 34
27370 | Q235B | 1256 | 1060 | 887 | 635 | 0.1425 | 0.457 | 0.185 | 0.018 | 0.015 | 0.066 | 0.002 | 0.002 | 0.02 | 0.029 | 0.001 | 0.005 | 0.002 | 0.001 | 0.0034 | 0.0001 | 0 | 0.0002 | 0 | 299 | 441 | 27
27880 | Q235B | 1263 | 1060 | 885 | 635 | 0.155 | 0.445 | 0.201 | 0.017 | 0.02 | 0.05 | 0.005 | 0.003 | 0.018 | 0.027 | 0.002 | 0.009 | 0.001 | 0.0013 | 0.0033 | 0.0001 | 0 | 0.0001 | 0 | 288 | 436 | 26
27380 | Q235B | 1269 | 1060 | 886 | 636 | 0.1425 | 0.457 | 0.185 | 0.018 | 0.015 | 0.066 | 0.002 | 0.002 | 0.02 | 0.029 | 0.001 | 0.005 | 0.002 | 0.001 | 0.0034 | 0.0001 | 0 | 0.0002 | 0 | 306 | 451 | 26
27370 | Q235B | 1263 | 1060 | 886 | 635 | 0.142 | 0.513 | 0.195 | 0.015 | 0.014 | 0.053 | 0.005 | 0.004 | 0.015 | 0.026 | 0.002 | 0.009 | 0.001 | 0.0019 | 0.0029 | 0.0001 | 0 | 0.0001 | 0 | 299 | 438 | 30
27850 | Q235B | 1270 | 1060 | 884 | 635 | 0.155 | 0.445 | 0.201 | 0.017 | 0.02 | 0.05 | 0.005 | 0.003 | 0.018 | 0.027 | 0.002 | 0.009 | 0.001 | 0.0013 | 0.0033 | 0.0001 | 0 | 0.0001 | 0 | 305 | 442 | 32
27960 | Q235B | 1258 | 1060 | 887 | 634 | 0.148 | 0.473 | 0.18 | 0.015 | 0.018 | 0.057 | 0.004 | 0.003 | 0.018 | 0.026 | 0.001 | 0.009 | 0.001 | 0.0012 | 0.0033 | 0.0001 | 0 | 0.0001 | 0 | 303 | 433 | 32
23430 | DH36 | 1268 | 1070 | 876 | 590 | 0.1086 | 1.375 | 0.16 | 0.016 | 0.0066 | 0.056 | 0.0391 | 0.0358 | 0.171 | 0.039 | 0.013 | 0.005 | 0.001 | 0.025 | 0.0028 | 0.0001 | 0 | 0.0003 | 0 | 491 | 561 | 27
26710 | DH36 | 1262 | 1070 | 872 | 600 | 0.1106 | 1.402 | 0.158 | 0.017 | 0.0071 | 0.058 | 0.0482 | 0.0465 | 0.171 | 0.035 | 0.0153 | 0.005 | 0.002 | 0.0275 | 0 | 0.0002 | 0 | 0.0002 | 0 | 485 | 563 | 27
26640 | DH36 | 1268 | 1070 | 877 | 601 | 0.1073 | 1.39 | 0.175 | 0.015 | 0.0043 | 0.051 | 0.0401 | 0.039 | 0.166 | 0.035 | 0.0136 | 0.004 | 0.001 | 0.025 | 0.0027 | 0.0001 | 0 | 0.0003 | 0 | 480 | 558 | 26
26670 | DH36 | 1274 | 1070 | 876 | 603 | 0.1165 | 1.415 | 0.177 | 0.017 | 0.0044 | 0.055 | 0.042 | 0.04 | 0.163 | 0.03 | 0.0131 | 0.005 | 0.001 | 0.028 | 0.0057 | 0.0001 | 0 | 0.0003 | 0 | 464 | 542 | 28
26750 | DH36 | 1262 | 1070 | 874 | 604 | 0.1165 | 1.415 | 0.177 | 0.017 | 0.0044 | 0.055 | 0.042 | 0.04 | 0.163 | 0.03 | 0.0131 | 0.005 | 0.001 | 0.028 | 0.0057 | 0.0001 | 0 | 0.0003 | 0 | 476 | 557 | 27
26710 | DH36 | 1268 | 1070 | 876 | 603 | 0.1106 | 1.402 | 0.158 | 0.017 | 0.0071 | 0.058 | 0.0482 | 0.0465 | 0.171 | 0.035 | 0.0153 | 0.005 | 0.002 | 0.0275 | 0 | 0.0002 | 0 | 0.0002 | 0 | 483 | 564 | 27
23440 | DH36 | 1262 | 1070 | 872 | 604 | 0.1073 | 1.39 | 0.175 | 0.015 | 0.0043 | 0.051 | 0.0401 | 0.039 | 0.166 | 0.035 | 0.0136 | 0.004 | 0.001 | 0.025 | 0.0027 | 0.0001 | 0 | 0.0003 | 0 | 464 | 550 | 29
24798 | DH36 | 1280 | 1080 | 0 | 0 | 0.1086 | 1.375 | 0.16 | 0.016 | 0.0066 | 0.056 | 0.0391 | 0.0358 | 0.171 | 0.039 | 0.013 | 0.005 | 0.001 | 0.025 | 0.0028 | 0.0001 | 0 | 0.0003 | 0 | 485 | 563 | 27
24798 | DH36 | 1268 | 1080 | 0 | 0 | 0.1189 | 1.371 | 0.177 | 0.016 | 0.0043 | 0.059 | 0.0385 | 0.0368 | 0.179 | 0.041 | 0.0129 | 0.005 | 0.001 | 0.026 | 0.0032 | 0.0001 | 0 | 0.0003 | 0 | 443 | 525 | 32
29150 | Q235B | 1256 | 1060 | 878 | 637 | 0.161 | 0.459 | 0.184 | 0.019 | 0.012 | 0.046 | 0.005 | 0.004 | 0.017 | 0.026 | 0.002 | 0.008 | 0.001 | 0.001 | 0.0046 | 0.0002 | 0 | 0.0001 | 0 | 309 | 452 | 30
29220 | Q235B | 1262 | 1060 | 875 | 635 | 0.161 | 0.459 | 0.184 | 0.019 | 0.012 | 0.046 | 0.005 | 0.004 | 0.017 | 0.026 | 0.002 | 0.008 | 0.001 | 0.001 | 0.0046 | 0.0002 | 0 | 0.0001 | 0 | 327 | 452 | 32
27860 | Q235B | 1268 | 1060 | 888 | 636 | 0.1371 | 0.45 | 0.217 | 0.014 | 0.018 | 0.041 | 0.002 | 0.001 | 0.012 | 0.021 | 0.001 | 0.004 | 0.002 | 0.001 | 0.0026 | 0.0001 | 0 | 0.0001 | 0 | 288 | 430 | 36
27610 | Q235B | 1263 | 1060 | 882 | 632 | 0.166 | 0.489 | 0.172 | 0.012 | 0.011 | 0.048 | 0.004 | 0.003 | 0.018 | 0.021 | 0.002 | 0.008 | 0.001 | 0.001 | 0.0048 | 0.0002 | 0 | 0.0001 | 0 | 314 | 452 | 28
27650 | Q235B | 1257 | 1060 | 883 | 633 | 0.1475 | 0.443 | 0.189 | 0.013 | 0.01 | 0.048 | 0.002 | 0.002 | 0.019 | 0.025 | 0.001 | 0.005 | 0.002 | 0.001 | 0.0024 | 0.0001 | 0 | 0.0001 | 0 | 281 | 436 | 32
26930 | HCP | 1279 | 1090 | 917 | 601 | 0.008 | 0.249 | 0.012 | 0.009 | 0.009 | 0.044 | 0.002 | 0.002 | 0.017 | 0.02 | 0.001 | 0.005 | 0.002 | 0.001 | 0.0055 | 0.0001 | 0 | 0.0001 | 0 | 207 | 314 | 44
26990 | HCP | 1273 | 1090 | 920 | 601 | 0.0077 | 0.254 | 0.012 | 0.012 | 0.0087 | 0.046 | 0.002 | 0.001 | 0.019 | 0.02 | 0.001 | 0.005 | 0.002 | 0.001 | 0.0042 | 0.0001 | 0 | 0.0001 | 0 | 195 | 312 | 44
27950 | Q235B | 1268 | 1060 | 886 | 634 | 0.1371 | 0.45 | 0.217 | 0.014 | 0.018 | 0.041 | 0.002 | 0.001 | 0.012 | 0.021 | 0.001 | 0.004 | 0.002 | 0.001 | 0.0026 | 0.0001 | 0 | 0.0001 | 0 | 299 | 443 | 32
28020 | Q235B | 1246 | 1040 | 0 | 0 | 0.151 | 0.466 | 0.206 | 0.018 | 0.012 | 0.048 | 0.003 | 0.002 | 0.013 | 0.021 | 0.001 | 0.005 | 0.002 | 0.001 | 0.004 | 0.0005 | 0 | 0.0001 | 0 | 300 | 446 | 28
27200 | Q235B | 1262 | 1040 | 882 | 609 | 0.154 | 1.077 | 0.015 | 0.018 | 0.009 | 0.047 | 0.038 | 0.036 | 0.017 | 0.033 | 0.001 | 0.007 | 0.004 | 0.0027 | 0 | 0.0001 | 0 | 0.0001 | 0 | 294 | 438 | 30
32170 | Q235B | 1258 | 1040 | 885 | 633 | 0.149 | 0.52 | 0.21 | 0.025 | 0.015 | 0.053 | 0.017 | 0.015 | 0.017 | 0.027 | 0.002 | 0.008 | 0.001 | 0.001 | 0.0025 | 0.0001 | 0 | 0.0001 | 0 | 301 | 445 | 29
29610 | Q235B | 1264 | 1040 | 883 | 635 | 0.145 | 0.48 | 0.196 | 0.015 | 0.006 | 0.043 | 0.01 | 0.009 | 0.017 | 0.022 | 0.002 | 0.009 | 0.001 | 0.0022 | 0.0045 | 0.0001 | 0 | 0.0001 | 0 | 276 | 433 | 27
34950 | Q235B | 1265 | 1060 | 883 | 632 | 0.1429 | 0.438 | 0.181 | 0.017 | 0.012 | 0.047 | 0.003 | 0.002 | 0.019 | 0.022 | 0.001 | 0.006 | 0.002 | 0.0015 | 0.0031 | 0.0001 | 0 | 0.0001 | 0 | 292 | 419 | 28
34870 | Q235B | 1281 | 1070 | 868 | 641 | 0.1467 | 0.725 | 0.182 | 0.018 | 0.017 | 0.052 | 0.003 | 0.003 | 0.022 | 0.033 | 0.001 | 0.008 | 0.003 | 0.0023 | 0 | 0.0001 | 0 | 0.0001 | 0 | 275 | 417 | 30
36180 | Q235B | 1272 | 1060 | 883 | 633 | 0.1559 | 0.516 | 0.217 | 0.021 | 0.012 | 0.051 | 0.006 | 0.006 | 0.022 | 0.03 | 0.001 | 0.006 | 0.003 | 0.0016 | 0.0034 | 0.0001 | 0 | 0.0002 | 0 | 283 | 403 | 32
35360 | Q235B | 1272 | 1060 | 881 | 614 | 0.1467 | 0.447 | 0.219 | 0.018 | 0.014 | 0.046 | 0.003 | 0.002 | 0.019 | 0.028 | 0.002 | 0.006 | 0.002 | 0.0021 | 0.0021 | 0.0001 | 0 | 0.0003 | 0 | 270 | 396 | 27
35880 | Q235B | 1278 | 1060 | 888 | 615 | 0.1617 | 1.056 | 0.011 | 0.018 | 0.011 | 0.05 | 0.035 | 0.035 | 0.014 | 0.023 | 0.002 | 0.006 | 0.003 | 0.001 | 0 | 0.0001 | 0 | 0.0001 | 0 | 271 | 438 | 31
35730 | Q235B | 1266 | 1060 | 885 | 609 | 0.1617 | 1.056 | 0.011 | 0.018 | 0.011 | 0.05 | 0.035 | 0.035 | 0.014 | 0.023 | 0.002 | 0.006 | 0.003 | 0.001 | 0 | 0.0001 | 0 | 0.0001 | 0 | 284 | 446 | 36
34750 | Q235B | 1277 | 1060 | 885 | 632 | 0.154 | 1.078 | 0.01 | 0.014 | 0.011 | 0.026 | 0.032 | 0.03 | 0.012 | 0.024 | 0.001 | 0.007 | 0.002 | 0.001 | 0 | 0.0001 | 0 | 0.0001 | 0 | 283 | 439 | 32
33860 | Q235B | 1256 | 1050 | 865 | 625 | 0.163 | 1.093 | 0.014 | 0.016 | 0.011 | 0.042 | 0.038 | 0.037 | 0.013 | 0.019 | 0.001 | 0.005 | 0.003 | 0.001 | 0 | 0.0001 | 0 | 0.0001 | 0 | 290 | 449 | 33
28290 | Q345A | 1264 | 1060 | 853 | 617 | 0.165 | 1.42 | 0.25 | 0.02 | 0.001 | 0.032 | 0.01 | 0.009 | 0.012 | 0.027 | 0.002 | 0.004 | 0.004 | 0.004 | 0.0056 | 0.0003 | 0 | 0.0001 | 0 | 375 | 516 | 25
28760 | Q345B | 1266 | 1050 | 868 | 557 | 0.1689 | 1.406 | 0.294 | 0.016 | 0.011 | 0.048 | 0.012 | 0.011 | 0.02 | 0.027 | 0.015 | 0.005 | 0.004 | 0.0024 | 0.0035 | 0.0001 | 0 | 0.0002 | 0 | 358 | 563 | 23
28760 | Q345B | 1260 | 1050 | 864 | 569 | 0.1689 | 1.406 | 0.294 | 0.016 | 0.011 | 0.048 | 0.012 | 0.011 | 0.02 | 0.027 | 0.015 | 0.005 | 0.004 | 0.0024 | 0.0035 | 0.0001 | 0 | 0.0002 | 0 | 375 | 535 | 22
29040 | Q345B | 1253 | 1050 | 860 | 555 | 0.1586 | 1.392 | 0.289 | 0.028 | 0.01 | 0.05 | 0.007 | 0.006 | 0.02 | 0.026 | 0.013 | 0.005 | 0.005 | 0.0024 | 0.0026 | 0.0001 | 0 | 0.0002 | 0 | 379 | 550 | 25
28590 | Q345B | 1259 | 1050 | 869 | 561 | 0.1689 | 1.406 | 0.294 | 0.016 | 0.011 | 0.048 | 0.012 | 0.011 | 0.02 | 0.027 | 0.015 | 0.005 | 0.004 | 0.0024 | 0.0035 | 0.0001 | 0 | 0.0002 | 0 | 382 | 553 | 24
32030 | Q345B | 1266 | 1050 | 846 | 571 | 0.1613 | 1.424 | 0.247 | 0.013 | 0.003 | 0.052 | 0.032 | 0.031 | 0.019 | 0.034 | 0.002 | 0.006 | 0.005 | 0.0026 | 0.0049 | 0.0001 | 0 | 0.0001 | 0 | 390 | 540 | 25
31900 | Q345B | 1262 | 1060 | 858 | 576 | 0.1613 | 1.424 | 0.247 | 0.013 | 0.003 | 0.052 | 0.032 | 0.031 | 0.019 | 0.034 | 0.002 | 0.006 | 0.005 | 0.0026 | 0.0049 | 0.0001 | 0 | 0.0001 | 0 | 399 | 543 | 27
34910 | Q345B | 1272 | 1060 | 858 | 570 | 0.135 | 1.434 | 0.278 | 0.02 | 0.008 | 0.051 | 0.025 | 0.024 | 0.018 | 0.031 | 0.003 | 0.005 | 0.001 | 0.0268 | 0 | 0.0002 | 0 | 0.0001 | 0 | 484 | 597 | 24
35080 | Q345A | 1260 | 1060 | 871 | 636 | 0.135 | 1.434 | 0.278 | 0.02 | 0.008 | 0.051 | 0.025 | 0.024 | 0.018 | 0.031 | 0.003 | 0.005 | 0.001 | 0.026 | 0 | 0.0002 | 0 | 0.0001 | 0 | 453 | 575 | 23
35060 | Q345A | 1272 | 1060 | 870 | 648 | 0.146 | 1.447 | 0.296 | 0.017 | 0.004 | 0.053 | 0.029 | 0.029 | 0.021 | 0.03 | 0.004 | 0.005 | 0.001 | 0.028 | 0 | 0.0001 | 0 | 0.0001 | 0 | 417 | 539 | 25
34570 | Q345A | 1260 | 1060 | 872 | 616 | 0.0976 | 1.421 | 0.176 | 0.018 | 0.008 | 0.05 | 0.024 | 0.023 | 0.016 | 0.029 | 0.002 | 0.007 | 0.003 | 0.023 | 0.0049 | 0.0002 | 0 | 0.0002 | 0 | 434 | 551 | 24
35070 | Q345B | 1277 | 1080 | 874 | 558 | 0.146 | 1.447 | 0.296 | 0.017 | 0.004 | 0.053 | 0.029 | 0.029 | 0.021 | 0.03 | 0.004 | 0.005 | 0.001 | 0.0288 | 0 | 0.0001 | 0 | 0.0001 | 0 | 517 | 629 | 23
31900 | Q345B | 1285 | 1080 | 864 | 573 | 0.1613 | 1.424 | 0.247 | 0.013 | 0.003 | 0.052 | 0.032 | 0.031 | 0.019 | 0.034 | 0.002 | 0.006 | 0.005 | 0.0026 | 0.0049 | 0.0001 | 0 | 0.0001 | 0 | 405 | 548 | 26
32130 | Q345B | 1273 | 1080 | 864 | 572 | 0.1613 | 1.424 | 0.247 | 0.013 | 0.003 | 0.052 | 0.032 | 0.031 | 0.019 | 0.034 | 0.002 | 0.006 | 0.005 | 0.0026 | 0.0049 | 0.0001 | 0 | 0.0001 | 0 | 402 | 550 | 25
30930 | Q235B | 1268 | 1060 | 887 | 624 | 0.1524 | 1.12 | 0.016 | 0.021 | 0.008 | 0.051 | 0.038 | 0.037 | 0.021 | 0.032 | 0.002 | 0.009 | 0.004 | 0.003 | 0 | 0.0001 | 0 | 0.0001 | 0 | 299 | 445 | 30
28010 | Q345B | 1260 | 1060 | 853 | 576 | 0.161 | 1.471 | 0.24 | 0.016 | 0.003 | 0.041 | 0.026 | 0.025 | 0.019 | 0.028 | 0.003 | 0.006 | 0.003 | 0.0022 | 0.006 | 0.0002 | 0 | 0.0001 | 0 | 400 | 537 | 24
27310 | Q235B | 1251 | 1050 | 863 | 653 | 0.1425 | 0.457 | 0.185 | 0.018 | 0.015 | 0.066 | 0.002 | 0.002 | 0.02 | 0.029 | 0.001 | 0.005 | 0.002 | 0.001 | 0.0034 | 0.0001 | 0 | 0.0002 | 0 | 286 | 433 | 29
27310 | Q235B | 1257 | 1050 | 865 | 634 | 0.142 | 0.513 | 0.195 | 0.015 | 0.014 | 0.053 | 0.005 | 0.004 | 0.015 | 0.026 | 0.002 | 0.009 | 0.001 | 0.0019 | 0.0029 | 0.0001 | 0 | 0.0001 | 0 | 268 | 419 | 29
28810 | Q345C | 1249 | 1050 | 820 | 652 | 0.098 | 1.42 | 0.194 | 0.02 | 0.006 | 0.048 | 0.04 | 0.039 | 0.015 | 0.03 | 0.003 | 0.003 | 0.002 | 0.028 | 0.0067 | 0.0005 | 0 | 0.0001 | 0 | 374 | 492 | 26
28800 | Q345C | 1243 | 1050 | 818 | 658 | 0.098 | 1.42 | 0.194 | 0.02 | 0.006 | 0.048 | 0.04 | 0.039 | 0.015 | 0.03 | 0.003 | 0.003 | 0.002 | 0.028 | 0.0067 | 0.0005 | 0 | 0.0001 | 0 | 382 | 495 | 25
29030 | Q345C | 1249 | 1050 | 821 | 652 | 0.098 | 1.42 | 0.194 | 0.02 | 0.006 | 0.048 | 0.04 | 0.039 | 0.015 | 0.03 | 0.003 | 0.003 | 0.002 | 0.028 | 0.0067 | 0.0005 | 0 | 0.0001 | 0 | 379 | 497 | 24
22560 | Q345A | 1248 | 1060 | 867 | 644 | 0.073 | 1.507 | 0.198 | 0.018 | 0.0023 | 0.026 | 0.029 | 0.029 | 0.015 | 0.029 | 0.014 | 0.001 | 0.001 | 0.042 | 0.0045 | 0.0014 | 0 | 0.0001 | 0 | 453 | 541 | 24
21260 | Q235B | 1259 | 1060 | 873 | 591 | 0.0928 | 0.997 | 0.192 | 0.02 | 0.0053 | 0.035 | 0.0335 | 0.0331 | 0.008 | 0.024 | 0.0014 | 0.004 | 0.001 | 0.001 | 0.0016 | 0.0001 | 0 | 0.0002 | 0 | 326 | 449 | 32
22580 | Q235B | 1259 | 1060 | 889 | 644 | 0.1936 | 0.787 | 0.017 | 0.016 | 0.0139 | 0.032 | 0.0448 | 0.0422 | 0.009 | 0.015 | 0.0006 | 0.003 | 0.001 | 0.0017 | 0.0024 | 0.0002 | 0 | 0.0001 | 0 | 284 | 440 | 34
21210 | Q235B | 1268 | 1080 | 883 | 615 | 0.0928 | 0.997 | 0.192 | 0.02 | 0.0053 | 0.035 | 0.0335 | 0.0331 | 0.008 | 0.024 | 0.0014 | 0.004 | 0.001 | 0.001 | 0.0016 | 0.0001 | 0 | 0.0002 | 0 | 337 | 453 | 26
27570 | Q235B | 1268 | 1060 | 895 | 634 | 0.1394 | 0.438 | 0.2 | 0.012 | 0.009 | 0.043 | 0.002 | 0.002 | 0.026 | 0.026 | 0.001 | 0.008 | 0.003 | 0.001 | 0.0027 | 0.0001 | 0 | 0.0001 | 0 | 361 | 451 | 33
23998 | Q235B | 1271 | 1060 | 0 | 0 | 0.114 | 0.75 | 0.038 | 0.016 | 0.008 | 0.039 | 0.032 | 0.029 | 0.011 | 0.017 | 0.002 | 0.005 | 0.001 | 0.0022 | 0 | 0.0001 | 0 | 0.0001 | 0 | 277 | 405 | 38
27790 | Q235B | 1265 | 1060 | 900 | 631 | 0.114 | 0.75 | 0.038 | 0.016 | 0.008 | 0.039 | 0.032 | 0.029 | 0.011 | 0.017 | 0.002 | 0.005 | 0.001 | 0.0022 | 0 | 0.0001 | 0 | 0.0001 | 0 | 287 | 397 | 37
28110 | Q235B | 1259 | 1060 | 902 | 633 | 0.1 | 0.774 | 0.014 | 0.016 | 0.007 | 0.03 | 0.03 | 0.028 | 0.012 | 0.018 | 0.002 | 0.005 | 0.001 | 0.0025 | 0 | 0.0001 | 0 | 0.0001 | 0 | 264 | 384 | 34
22600 | Q235B | 1265 | 1060 | 867 | 615 | 0.1747 | 0.424 | 0.183 | 0.017 | 0.0094 | 0.041 | 0.0049 | 0.0035 | 0.014 | 0.025 | 0.0006 | 0.004 | 0.001 | 0.001 | 0 | 0.0001 | 0 | 0.0002 | 0 | 318 | 465 | 27
18420 | Q235B | 1257 | 1060 | 887 | 633 | 0.1396 | 0.5 | 0.208 | 0.024 | 0.0074 | 0.057 | 0.0385 | 0.0379 | 0.01 | 0.029 | 0.0009 | 0.004 | 0.001 | 0.001 | 0.0015 | 0.0001 | 0 | 0.0002 | 0 | 333 | 456 | 34
19890 | Q235B | 1263 | 1060 | 888 | 630 | 0.1421 | 0.475 | 0.187 | 0.024 | 0.0088 | 0.049 | 0.0453 | 0.0432 | 0.01 | 0.023 | 0.0007 | 0.003 | 0.001 | 0.001 | 0.0053 | 0.0001 | 0 | 0.0002 | 0 | 308 | 441 | 29
19770 | Q235B | 1251 | 1060 | 890 | 638 | 0.1396 | 0.5 | 0.208 | 0.024 | 0.0074 | 0.057 | 0.0385 | 0.0379 | 0.01 | 0.029 | 0.0009 | 0.004 | 0.001 | 0.001 | 0.0015 | 0.0001 | 0 | 0.0002 | 0 | 293 | 425 | 32
29390 | Q235B | 1280 | 1060 | 887 | 629 | 0.1674 | 0.425 | 0.171 | 0.013 | 0.02 | 0.053 | 0.002 | 0.002 | 0.022 | 0.029 | 0.001 | 0.006 | 0.002 | 0.001 | 0.003 | 0.0001 | 0 | 0.0001 | 0 | 286 | 440 | 28
29390 | SS400-JX | 1268 | 1060 | 865 | 605 | 0.14 | 0.479 | 0.163 | 0.014 | 0.007 | 0.053 | 0.034 | 0.032 | 0.015 | 0.028 | 0.002 | 0.01 | 0.001 | 0.0025 | 0 | 0.0002 | 0 | 0.0001 | 0 | 303 | 449 | 39
27440 | Q235B | 1275 | 1080 | 895 | 633 | 0.142 | 0.482 | 0.198 | 0.021 | 0.015 | 0.047 | 0.006 | 0.002 | 0.017 | 0.024 | 0.002 | 0.008 | 0.001 | 0.0014 | 0.0022 | 0.0002 | 0 | 0.0001 | 0 | 326 | 416 | 26
26970 | Q235B | 1263 | 1060 | 886 | 633 | 0.1475 | 0.443 | 0.189 | 0.013 | 0.01 | 0.048 | 0.002 | 0.002 | 0.019 | 0.025 | 0.001 | 0.005 | 0.002 | 0.001 | 0.0024 | 0.0001 | 0 | 0.0001 | 0 | 288 | 436 | 31
27600 | Q345B | 1272 | 1060 | 858 | 571 | 0.164 | 1.445 | 0.259 | 0.025 | 0.015 | 0.036 | 0.004 | 0.004 | 0.012 | 0.031 | 0.002 | 0.001 | 0.001 | 0.0012 | 0.0048 | 0.0003 | 0 | 0.0001 | 0 | 372 | 525 | 31
27200 | Q345B | 1274 | 1080 | 873 | 571 | 0.1436 | 1.351 | 0.252 | 0.018 | 0.017 | 0.045 | 0.01 | 0.01 | 0.018 | 0.028 | 0.002 | 0.006 | 0.004 | 0.002 | 0.0048 | 0.0001 | 0 | 0.0002 | 0 | 389 | 530 | 32
27730 | Q235B | 1263 | 1060 | 886 | 635 | 0.1473 | 0.453 | 0.2 | 0.015 | 0.01 | 0.049 | 0.004 | 0.003 | 0.014 | 0.021 | 0.007 | 0.005 | 0.002 | 0.001 | 0.005 | 0.0002 | 0 | 0.0002 | 0 | 316 | 447 | 29
26830 | Q235B | 1269 | 1060 | 886 | 634 | 0.1469 | 0.441 | 0.183 | 0.019 | 0.014 | 0.051 | 0.002 | 0.002 | 0.021 | 0.026 | 0.001 | 0.005 | 0.003 | 0.0011 | 0.0025 | 0.0001 | 0 | 0.0001 | 0 | 310 | 441 | 26
27800 | Q235B | 1257 | 1060 | 885 | 634 | 0.143 | 0.498 | 0.249 | 0.02 | 0.013 | 0.049 | 0.006 | 0.003 | 0.017 | 0.027 | 0.002 | 0.009 | 0.001 | 0.0021 | 0.0018 | 0.0002 | 0 | 0.0001 | 0 | 299 | 444 | 30
29430 | Q235B | 1262 | 1060 | 882 | 613 | 0.143 | 0.498 | 0.249 | 0.02 | 0.013 | 0.049 | 0.006 | 0.003 | 0.017 | 0.027 | 0.002 | 0.009 | 0.001 | 0.0021 | 0.0018 | 0.0002 | 0 | 0.0001 | 0 | 309 | 459 | 26
29250 | Q235B | 1268 | 1060 | 0 | 0 | 0.161 | 0.459 | 0.184 | 0.019 | 0.012 | 0.046 | 0.005 | 0.004 | 0.017 | 0.026 | 0.002 | 0.008 | 0.001 | 0.001 | 0.0046 | 0.0002 | 0 | 0.0001 | 0 | 289 | 445 | 29
27870 | Q235B | 1256 | 1060 | 884 | 633 | 0.1475 | 0.443 | 0.189 | 0.013 | 0.01 | 0.048 | 0.002 | 0.002 | 0.019 | 0.025 | 0.001 | 0.005 | 0.002 | 0.001 | 0.0024 | 0.0001 | 0 | 0.0001 | 0 | 278 | 421 | 37
28040 | Q235B | 1246 | 1040 | 882 | 605 | 0.151 | 0.466 | 0.206 | 0.018 | 0.012 | 0.048 | 0.003 | 0.002 | 0.013 | 0.021 | 0.001 | 0.005 | 0.002 | 0.001 | 0.004 | 0.0005 | 0 | 0.0001 | 0 | 292 | 443 | 30
25010 | Q235B | 1253 | 1040 | 845 | 655 | 0.1629 | 0.449 | 0.187 | 0.017 | 0.01 | 0.047 | 0.002 | 0.002 | 0.016 | 0.021 | 0.001 | 0.005 | 0.003 | 0.001 | 0.0048 | 0.0001 | 0 | 0.0002 | 0 | 336 | 472 | 28
26460 | Q235B | 1241 | 1040 | 863 | 653 | 0.166 | 0.489 | 0.172 | 0.012 | 0.011 | 0.048 | 0.004 | 0.003 | 0.018 | 0.021 | 0.002 | 0.008 | 0.001 | 0.001 | 0.0048 | 0.0002 | 0 | 0.0001 | 0 | 283 | 435 | 30
29140 | SN400B | 1259 | 1060 | 843 | 577 | 0.124 | 0.669 | 0.01 | 0.016 | 0.007 | 0.04 | 0.04 | 0.036 | 0.014 | 0.33 | 0.002 | 0.008 | 0.002 | 0.0013 | 0.0025 | 0.0001 | 0 | 0.0001 | 0 | 304 | 434 | 45
29110 | SN400B | 1253 | 1060 | 839 | 594 | 0.124 | 0.669 | 0.01 | 0.016 | 0.007 | 0.04 | 0.04 | 0.036 | 0.014 | 0.33 | 0.002 | 0.008 | 0.002 | 0.0013 | 0.0025 | 0.0001 | 0 | 0.0001 | 0 | 301 | 432 | 48
29080 | SN400B | 1247 | 1060 | 842 | 603 | 0.126 | 0.698 | 0.01 | 0.016 | 0.01 | 0.038 | 0.033 | 0.031 | 0.016 | 0.344 | 0.002 | 0.007 | 0.001 | 0.001 | 0.005 | 0.0001 | 0 | 0.0001 | 0 | 324 | 457 | 44
29050 | SN400B | 1253 | 1060 | 844 | 598 | 0.126 | 0.698 | 0.01 | 0.016 | 0.01 | 0.038 | 0.033 | 0.031 | 0.016 | 0.344 | 0.002 | 0.007 | 0.001 | 0.001 | 0.005 | 0.0001 | 0 | 0.0001 | 0 | 332 | 455 | 44
29020 | SN400B | 1253 | 1060 | 841 | 600 | 0.126 | 0.698 | 0.01 | 0.016 | 0.01 | 0.038 | 0.033 | 0.031 | 0.016 | 0.344 | 0.002 | 0.007 | 0.001 | 0.001 | 0.005 | 0.0001 | 0 | 0.0001 | 0 | 306 | 439 | 44
29110 | SN400B | 1259 | 1060 | 840 | 585 | 0.126 | 0.698 | 0.01 | 0.016 | 0.01 | 0.038 | 0.033 | 0.031 | 0.016 | 0.344 | 0.002 | 0.007 | 0.001 | 0.001 | 0.005 | 0.0001 | 0 | 0.0001 | 0 | 303 | 433 | 43
29080 | SN400B | 1253 | 1060 | 841 | 600 | 0.129 | 0.652 | 0.01 | 0.012 | 0.008 | 0.033 | 0.036 | 0.034 | 0.014 | 0.332 | 0.002 | 0.007 | 0.001 | 0.001 | 0.0029 | 0.0001 | 0 | 0.0001 | 0 | 292 | 432 | 44
29060 | SN400B | 1259 | 1060 | 838 | 603 | 0.129 | 0.652 | 0.01 | 0.012 | 0.008 | 0.033 | 0.036 | 0.034 | 0.014 | 0.332 | 0.002 | 0.007 | 0.001 | 0.001 | 0.0029 | 0.0001 | 0 | 0.0001 | 0 | 276 | 422 | 43
29040 | SN400B | 1253 | 1060 | 839 | 602 | 0.129 | 0.652 | 0.01 | 0.012 | 0.008 | 0.033 | 0.036 | 0.034 | 0.014 | 0.332 | 0.002 | 0.007 | 0.001 | 0.001 | 0.0029 | 0.0001 | 0 | 0.0001 | 0 | 300 | 433 | 48
29140 | SN400B | 1259 | 1060 | 840 | 603 | 0.129 | 0.652 | 0.01 | 0.012 | 0.008 | 0.033 | 0.036 | 0.034 | 0.014 | 0.332 | 0.002 | 0.007 | 0.001 | 0.001 | 0.0029 | 0.0001 | 0 | 0.0001 | 0 | 296 | 429 | 44
29100 | SN400B | 1259 | 1060 | 839 | 586 | 0.1351 | 0.68 | 0.019 | 0.013 | 0.008 | 0.042 | 0.045 | 0.044 | 0.016 | 0.338 | 0.001 | 0.005 | 0.003 | 0.001 | 0.0035 | 0.0001 | 0 | 0.0001 | 0 | 305 | 435 | 46
29210 | SN400B | 1259 | 1060 | 836 | 603 | 0.1318 | 0.68 | 0.011 | 0.01 | 0.006 | 0.042 | 0.036 | 0.033 | 0.013 | 0.334 | 0.001 | 0.005 | 0.003 | 0.001 | 0.005 | 0.0001 | 0 | 0.0001 | 0 | 305 | 435 | 44
29140 | SN400B | 1247 | 1060 | 837 | 583 | 0.1318 | 0.68 | 0.011 | 0.01 | 0.006 | 0.042 | 0.036 | 0.033 | 0.013 | 0.334 | 0.001 | 0.005 | 0.003 | 0.001 | 0.005 | 0.0001 | 0 | 0.0001 | 0 | 302 | 431 | 43
27980 | Q235B | 1252 | 1040 | 872 | 635 | 0.1371 | 0.45 | 0.217 | 0.014 | 0.018 | 0.041 | 0.002 | 0.001 | 0.012 | 0.021 | 0.001 | 0.004 | 0.002 | 0.001 | 0.0026 | 0.0001 | 0 | 0.0001 | 0 | 282 | 429 | 31
29050 | SN400B | 1242 | 1040 | 839 | 586 | 0.1387 | 0.644 | 0.011 | 0.01 | 0.006 | 0.019 | 0.042 | 0.042 | 0.01 | 0.338 | 0.001 | 0.004 | 0.002 | 0.001 | 0.0027 | 0.0001 | 0 | 0.0001 | 0 | 302 | 437 | 47
29030 | SN400B | 1236 | 1040 | 832 | 583 | 0.1387 | 0.644 | 0.011 | 0.01 | 0.006 | 0.019 | 0.042 | 0.042 | 0.01 | 0.338 | 0.001 | 0.004 | 0.002 | 0.001 | 0.0027 | 0.0001 | 0 | 0.0001 | 0 | 343 | 456 | 47
26220 | SN400B | 1230 | 1040 | 838 | 584 | 0.1321 | 0.656 | 0.009 | 0.016 | 0.008 | 0.036 | 0.038 | 0.037 | 0.015 | 0.35 | 0.001 | 0.004 | 0.003 | 0.001 | 0.0034 | 0.0001 | 0 | 0.0001 | 0 | 307 | 442 | 47
29120 | SN400B | 1230 | 1040 | 840 | 583 | 0.1321 | 0.656 | 0.009 | 0.016 | 0.008 | 0.036 | 0.038 | 0.037 | 0.015 | 0.35 | 0.001 | 0.004 | 0.003 | 0.001 | 0.0034 | 0.0001 | 0 | 0.0001 | 0 | 336 | 454 | 45
29170 | SN400B | 1242 | 1040 | 837 | 582 | 0.124 | 0.669 | 0.01 | 0.016 | 0.007 | 0.04 | 0.04 | 0.036 | 0.014 | 0.33 | 0.002 | 0.008 | 0.002 | 0.0013 | 0.0025 | 0.0001 | 0 | 0.0001 | 0 | 319 | 444 | 46
29370 | SN400B | 1230 | 1040 | 841 | 580 | 0.124 | 0.669 | 0.01 | 0.016 | 0.007 | 0.04 | 0.04 | 0.036 | 0.014 | 0.33 | 0.002 | 0.008 | 0.002 | 0.0013 | 0.0025 | 0.0001 | 0 | 0.0001 | 0 | 307 | 436 | 45
29130 | SN400B | 1230 | 1040 | 838 | 585 | 0.129 | 0.652 | 0.01 | 0.012 | 0.008 | 0.033 | 0.036 | 0.034 | 0.014 | 0.332 | 0.002 | 0.007 | 0.001 | 0.001 | 0.0029 | 0.0001 | 0 | 0.0001 | 0 | 316 | 448 | 44
29100 | SN400B | 1236 | 1040 | 834 | 580 | 0.129 | 0.652 | 0.01 | 0.012 | 0.008 | 0.033 | 0.036 | 0.034 | 0.014 | 0.332 | 0.002 | 0.007 | 0.001 | 0.001 | 0.0029 | 0.0001 | 0 | 0.0001 | 0 | 310 | 443 | 48
29110 | SN400B | 1242 | 1040 | 841 | 586 | 0.1351 | 0.68 | 0.019 | 0.013 | 0.008 | 0.042 | 0.045 | 0.044 | 0.016 | 0.338 | 0.001 | 0.005 | 0.003 | 0.001 | 0.0035 | 0.0001 | 0 | 0.0001 | 0 | 327 | 458 | 46
29150 | SN400B | 1230 | 1040 | 837 | 582 | 0.1351 | 0.68 | 0.019 | 0.013 | 0.008 | 0.042 | 0.045 | 0.044 | 0.016 | 0.338 | 0.001 | 0.005 | 0.003 | 0.001 | 0.0035 | 0.0001 | 0 | 0.0001 | 0 | 331 | 459 | 47
29110 | SN400B | 1242 | 1040 | 838 | 579 | 0.1329 | 0.638 | 0.014 | 0.008 | 0.01 | 0.036 | 0.038 | 0.037 | 0.021 | 0.325 | 0.001 | 0.004 | 0.002 | 0.001 | 0.0053 | 0.0001 | 0 | 0.0001 | 0 | 316 | 449 | 46
29120 | SN400B | 1230 | 1040 | 843 | 581 | 0.1329 | 0.638 | 0.014 | 0.008 | 0.01 | 0.036 | 0.038 | 0.037 | 0.021 | 0.325 | 0.001 | 0.004 | 0.002 | 0.001 | 0.0053 | 0.0001 | 0 | 0.0001 | 0 | 325 | 457 | 46
32650 | B | 1274 | 1060 | 840 | 613 | 0.1425 | 0.697 | 0.191 | 0.017 | 0.014 | 0.048 | 0.002 | 0.002 | 0.019 | 0.021 | 0.001 | 0.005 | 0.002 | 0.001 | 0 | 0.0001 | 0 | 0.0002 | 0 | 323 | 444 | 28
32490 | B | 1262 | 1060 | 843 | 615 | 0.1425 | 0.697 | 0.191 | 0.017 | 0.014 | 0.048 | 0.002 | 0.002 | 0.019 | 0.021 | 0.001 | 0.005 | 0.002 | 0.001 | 0 | 0.0001 | 0 | 0.0002 | 0 | 324 | 449 | 29
34670 | SS400-JX | 1267 | 1060 | 862 | 623 | 0.1498 | 0.447 | 0.214 | 0.016 | 0.002 | 0.052 | 0.039 | 0.036 | 0.02 | 0.024 | 0.002 | 0.005 | 0.002 | 0.001 | 0 | 0.0002 | 0 | 0.0002 | 0 | 292 | 434 | 30
29483 | SS400-JX | 1274 | 1060 | 0 | 0 | 0.14 | 0.479 | 0.163 | 0.014 | 0.007 | 0.053 | 0.034 | 0.032 | 0.015 | 0.028 | 0.002 | 0.01 | 0.001 | 0.0025 | 0 | 0.0002 | 0 | 0.0001 | 0 | 284 | 427 | 35
36960 | HJ58C | 1243 | 1030 | 822 | 525 | 0.072 | 1.499 | 0.24 | 0.012 | 0.0013 | 0.041 | 0.032 | 0.027 | 0.013 | 0.238 | 0.013 | 0.001 | 0.002 | 0.044 | 0.0059 | 0.0011 | 0 | 0.0001 | 0 | 513 | 591 | 27
36760 | HJ58C | 1249 | 1030 | 817 | 542 | 0.072 | 1.499 | 0.24 | 0.012 | 0.0013 | 0.041 | 0.032 | 0.027 | 0.013 | 0.238 | 0.013 | 0.001 | 0.002 | 0.044 | 0.0059 | 0.0011 | 0 | 0.0001 | 0 | 533 | 608 | 26
36650 | HJ58C | 1255 | 1030 | 819 | 549 | 0.072 | 1.499 | 0.24 | 0.012 | 0.0013 | 0.041 | 0.032 | 0.027 | 0.013 | 0.238 | 0.013 | 0.001 | 0.002 | 0.044 | 0.0059 | 0.0011 | 0 | 0.0001 | 0 | 505 | 610 | 24
34820 | HJ58C | 1243 | 1030 | 822 | 545 | 0.072 | 1.499 | 0.24 | 0.012 | 0.0013 | 0.041 | 0.032 | 0.027 | 0.013 | 0.238 | 0.013 | 0.001 | 0.002 | 0.044 | 0.0059 | 0.0011 | 0 | 0.0001 | 0 | 527 | 602 | 23
36620 | HJ58C | 1249 | 1030 | 818 | 548 | 0.072 | 1.499 | 0.24 | 0.012 | 0.0013 | 0.041 | 0.032 | 0.027 | 0.013 | 0.238 | 0.013 | 0.001 | 0.002 | 0.044 | 0.0059 | 0.0011 | 0 | 0.0001 | 0 | 514 | 601 | 28
36480 | HJ58C | 1255 | 1030 | 0 | 0 | 0.072 | 1.499 | 0.24 | 0.012 | 0.0013 | 0.041 | 0.032 | 0.027 | 0.013 | 0.238 | 0.013 | 0.001 | 0.002 | 0.044 | 0.0059 | 0.0011 | 0 | 0.0001 | 0 | 510 | 588 | 23
36730 | HJ58C | 1243 | 1030 | 819 | 548 | 0.072 | 1.499 | 0.24 | 0.012 | 0.0013 | 0.041 | 0.032 | 0.027 | 0.013 | 0.238 | 0.013 | 0.001 | 0.002 | 0.044 | 0.0059 | 0.0011 | 0 | 0.0001 | 0 | 513 | 597 | 25
36320 | HJ58C | 1249 | 1030 | 816 | 545 | 0.072 | 1.499 | 0.24 | 0.012 | 0.0013 | 0.041 | 0.032 | 0.027 | 0.013 | 0.238 | 0.013 | 0.001 | 0.002 | 0.044 | 0.0059 | 0.0011 | 0 | 0.0001 | 0 | 514 | 599 | 27
32410 | B | 1273 | 1060 | 843 | 612 | 0.1448 | 0.787 | 0.202 | 0.019 | 0.019 | 0.058 | 0.025 | 0.025 | 0.022 | 0.032 | 0.002 | 0.005 | 0.002 | 0.001 | 0 | 0.0001 | 0 | 0.0002 | 0 | 307 | 452 | 34
29150 | B | 1261 | 1060 | 846 | 588 | 0.132 | 0.74 | 0.19 | 0.017 | 0.014 | 0.042 | 0.004 | 0.003 | 0.015 | 0.022 | 0.002 | 0.006 | 0.001 | 0.0024 | 0 | 0.0004 | 0 | 0.0001 | 0 | 307 | 444 | 31
29430 | B | 1267 | 1060 | 837 | 592 | 0.132 | 0.74 | 0.19 | 0.017 | 0.014 | 0.042 | 0.004 | 0.003 | 0.015 | 0.022 | 0.002 | 0.006 | 0.001 | 0.0024 | 0 | 0.0004 | 0 | 0.0001 | 0 | 304 | 442 | 28
29140 | B | 1273 | 1060 | 838 | 614 | 0.132 | 0.74 | 0.19 | 0.017 | 0.014 | 0.042 | 0.004 | 0.003 | 0.015 | 0.022 | 0.002 | 0.006 | 0.001 | 0.0024 | 0 | 0.0004 | 0 | 0.0001 | 0 | 307 | 438 | 32
29000 | Q235B | 1247 | 1040 | 863 | 651 | 0.1439 | 0.476 | 0.202 | 0.016 | 0.009 | 0.043 | 0.002 | 0.002 | 0.019 | 0.023 | 0.001 | 0.005 | 0.003 | 0.001 | 0.0033 | 0.0001 | 0 | 0.0002 | 0 | 286 | 433 | 30
27180 | HJ58C | 1246 | 1020 | 839 | 560 | 0.064 | 1.584 | 0.245 | 0.01 | 0.001 | 0.042 | 0.027 | 0.026 | 0.016 | 0.339 | 0.015 | 0.13 | 0.049 | 0.0573 | 0.0048 | 0.0015 | 0 | 0.0001 | 0 | 592 | 682 | 20
26950 | HJ58C | 1234 | 1020 | 829 | 564 | 0.064 | 1.584 | 0.245 | 0.01 | 0.001 | 0.042 | 0.027 | 0.026 | 0.016 | 0.339 | 0.015 | 0.13 | 0.049 | 0.0573 | 0.0048 | 0.0015 | 0 | 0.0001 | 0 | 599 | 701 | 21
27480 | HJ58C | 1240 | 1020 | 836 | 559 | 0.064 | 1.584 | 0.245 | 0.01 | 0.001 | 0.042 | 0.027 | 0.026 | 0.016 | 0.339 | 0.015 | 0.13 | 0.049 | 0.0573 | 0.0048 | 0.0015 | 0 | 0.0001 | 0 | 597 | 702 | 22
27040 | HJ58C | 1246 | 1020 | 835 | 560 | 0.09 | 1.609 | 0.24 | 0.008 | 0.0009 | 0.039 | 0.032 | 0.031 | 0.016 | 0.334 | 0.015 | 0.135 | 0.046 | 0.056 | 0.0077 | 0.0014 | 0 | 0.0001 | 0 | 601 | 711 | 18
26550 | HJ58C | 1234 | 1020 | 835 | 557 | 0.09 | 1.609 | 0.24 | 0.008 | 0.0009 | 0.039 | 0.032 | 0.031 | 0.016 | 0.334 | 0.015 | 0.135 | 0.046 | 0.056 | 0.0077 | 0.0014 | 0 | 0.0001 | 0 | 625 | 730 | 18
26900 | HJ58C | 1246 | 1020 | 839 | 560 | 0.076 | 1.597 | 0.252 | 0.014 | 0.0009 | 0.058 | 0.031 | 0.031 | 0.02 | 0.33 | 0.015 | 0.081 | 0.047 | 0.0584 | 0.0031 | 0.0012 | 0 | 0.0001 | 0 | 570 | 669 | 23
28920 | HJ58C | 1246 | 1020 | 840 | 563 | 0.0753 | 1.616 | 0.249 | 0.012 | 0.001 | 0.056 | 0.032 | 0.031 | 0.022 | 0.352 | 0.013 | 0.081 | 0.053 | 0.0561 | 0.0047 | 0.0008 | 0 | 0.0002 | 0 | 595 | 686 | 21
28750 | HJ58C | 1234 | 1020 | 829 | 564 | 0.0753 | 1.616 | 0.249 | 0.012 | 0.001 | 0.056 | 0.032 | 0.031 | 0.022 | 0.352 | 0.013 | 0.081 | 0.053 | 0.0561 | 0.0047 | 0.0008 | 0 | 0.0002 | 0 | 615 | 720 | 21
24520 | HJ58C | 1240 | 1020 | 835 | 566 | 0.08 | 1.605 | 0.25 | 0.01 | 0.0007 | 0.049 | 0.032 | 0.032 | 0.021 | 0.336 | 0.015 | 0.002 | 0.048 | 0.0584 | 0.0033 | 0.0015 | 0 | 0.0001 | 0 | 599 | 694 | 23
26140 | HJ58C | 1246 | 1020 | 841 | 568 | 0.078 | 1.591 | 0.249 | 0.014 | 0.0008 | 0.041 | 0.037 | 0.037 | 0.015 | 0.327 | 0.017 | 0.004 | 0.047 | 0.0584 | 0.0044 | 0.0011 | 0 | 0.0001 | 0 | 548 | 654 | 22
28620 | HJ58C | 1246 | 1020 | 839 | 564 | 0.082 | 1.568 | 0.257 | 0.015 | 0.0008 | 0.057 | 0.03 | 0.03 | 0.028 | 0.327 | 0.015 | 0.004 | 0.049 | 0.0579 | 0.004 | 0.0016 | 0 | 0.0001 | 0 | 559 | 657 | 23
29090 | HJ58C | 1234 | 1020 | 832 | 567 | 0.082 | 1.568 | 0.257 | 0.015 | 0.0008 | 0.057 | 0.03 | 0.03 | 0.028 | 0.327 | 0.015 | 0.004 | 0.049 | 0.0579 | 0.004 | 0.0016 | 0 | 0.0001 | 0 | 584 | 686 | 22
28750 | HJ58C | 1240 | 1020 | 824 | 568 | 0.077 | 1.593 | 0.244 | 0.013 | 0.001 | 0.05 | 0.03 | 0.028 | 0.017 | 0.343 | 0.016 | 0.003 | 0.049 | 0.0599 | 0.0047 | 0.0009 | 0 | 0.0001 | 0 | 593 | 680 | 22
28890 | HJ58C | 1246 | 1020 | 837 | 562 | 0.076 | 1.579 | 0.255 | 0.015 | 0.0009 | 0.059 | 0.029 | 0.029 | 0.027 | 0.333 | 0.014 | 0.003 | 0.047 | 0.0584 | 0.0041 | 0.0017 | 0 | 0.0001 | 0 | 557 | 649 | 25
28910 | HJ58C | 1234 | 1020 | 826 | 566 | 0.076 | 1.579 | 0.255 | 0.015 | 0.0009 | 0.059 | 0.029 | 0.029 | 0.027 | 0.333 | 0.014 | 0.003 | 0.047 | 0.0584 | 0.0041 | 0.0017 | 0 | 0.0001 | 0 | 573 | 669 | 23
27580 | Q235B | 1247 | 1040 | 861 | 652 | 0.147 | 0.469 | 0.218 | 0.014 | 0.004 | 0.043 | 0.014 | 0.012 | 0.014 | 0.021 | 0.002 | 0.005 | 0.002 | 0.001 | 0.0034 | 0.0001 | 0 | 0.0001 | 0 | 303 | 446 | 29
27610 | Q235B | 1257 | 1040 | 893 | 633 | 0.139 | 0.511 | 0.214 | 0.017 | 0.016 | 0.04 | 0.014 | 0.011 | 0.013 | 0.021 | 0.002 | 0.007 | 0.001 | 0.001 | 0.0031 | 0.0002 | 0 | 0.0001 | 0 | 300 | 440 | 31
27550 | Q235B | 1245 | 1040 | 887 | 632 | 0.139 | 0.511 | 0.214 | 0.017 | 0.016 | 0.04 | 0.014 | 0.011 | 0.013 | 0.021 | 0.002 | 0.007 | 0.001 | 0.001 | 0.0031 | 0.0002 | 0 | 0.0001 | 0 | 285 | 443 | 31
27460 | Q235B | 1269 | 1060 | 885 | 636 | 0.139 | 0.511 | 0.214 | 0.017 | 0.016 | 0.04 | 0.014 | 0.011 | 0.013 | 0.021 | 0.002 | 0.007 | 0.001 | 0.001 | 0.0031 | 0.0002 | 0 | 0.0001 | 0 | 315 | 449 | 26
27510 | Q235B | 1246 | 1040 | 886 | 636 | 0.139 | 0.511 | 0.214 | 0.017 | 0.016 | 0.04 | 0.014 | 0.011 | 0.013 | 0.021 | 0.002 | 0.007 | 0.001 | 0.001 | 0.0031 | 0.0002 | 0 | 0.0001 | 0 | 294 | 444 | 28
29540 | B | 1280 | 1070 | 877 | 609 | 0.148 | 0.708 | 0.235 | 0.013 | 0.012 | 0.047 | 0.007 | 0.004 | 0.015 | 0.017 | 0.002 | 0.005 | 0.001 | 0.001 | 0 | 0.0003 | 0 | 0.0001 | 0 | 290 | 420 | 29
29710 | B | 1268 | 1070 | 878 | 633 | 0.148 | 0.708 | 0.235 | 0.013 | 0.012 | 0.047 | 0.007 | 0.004 | 0.015 | 0.017 | 0.002 | 0.005 | 0.001 | 0.001 | 0 | 0.0003 | 0 | 0.0001 | 0 | 286 | 413 | 32
29530 | B | 1274 | 1070 | 878 | 608 | 0.145 | 0.73 | 0.182 | 0.015 | 0.011 | 0.056 | 0.006 | 0.006 | 0.017 | 0.018 | 0.002 | 0.006 | 0.001 | 0.0011 | 0 | 0.0002 | 0 | 0.0001 | 0 | 290 | 429 | 33
29340 | B | 1280 | 1070 | 878 | 633 | 0.145 | 0.73 | 0.182 | 0.015 | 0.011 | 0.056 | 0.006 | 0.006 | 0.017 | 0.018 | 0.002 | 0.006 | 0.001 | 0.0011 | 0 | 0.0002 | 0 | 0.0001 | 0 | 296 | 424 | 30
29240 | B | 1268 | 1070 | 876 | 635 | 0.148 | 0.744 | 0.203 | 0.018 | 0.015 | 0.055 | 0.006 | 0.005 | 0.017 | 0.025 | 0.002 | 0.006 | 0.001 | 0.0014 | 0 | 0.0001 | 0 | 0.0001 | 0 | 313 | 426 | 31
29260 | Q235B | 1268 | 1060 | 886 | 636 | 0.1573 | 0.461 | 0.184 | 0.011 | 0.013 | 0.043 | 0.002 | 0.002 | 0.018 | 0.017 | 0.001 | 0.005 | 0.002 | 0.001 | 0.0033 | 0.0001 | 0 | 0.0001 | 0 | 290 | 439 | 33
27590 | Q235B | 1269 | 1060 | 0 | 0 | 0.147 | 0.469 | 0.218 | 0.014 | 0.004 | 0.043 | 0.014 | 0.012 | 0.014 | 0.021 | 0.002 | 0.005 | 0.002 | 0.001 | 0.0034 | 0.0001 | 0 | 0.0001 | 0 | 330 | 458 | 36
29160 | Q235B | 1252 | 1040 | 879 | 635 | 0.1371 | 0.45 | 0.217 | 0.014 | 0.018 | 0.041 | 0.002 | 0.001 | 0.012 | 0.021 | 0.001 | 0.004 | 0.002 | 0.001 | 0.0026 | 0.0001 | 0 | 0.0001 | 0 | 273 | 438 | 33
29370 | Q235B | 1268 | 1060 | 880 | 636 | 0.1439 | 0.476 | 0.202 | 0.016 | 0.009 | 0.043 | 0.002 | 0.002 | 0.019 | 0.023 | 0.001 | 0.005 | 0.003 | 0.001 | 0.0033 | 0.0001 | 0 | 0.0002 | 0 | 294 | 431 | 36
26510 | Q345qD | 1267 | 1080 | 868 | 561 | 0.1633 | 0.939 | 0.227 | 0.011 | 0.0042 | 0.032 | 0.0332 | 0.0328 | 0.006 | 0.018 | 0.0003 | 0.002 | 0.001 | 0.007 | 0.0015 | 0.0001 | 0 | 0.0002 | 0 | 403 | 522 | 27
26600 | Q345qD | 1261 | 1080 | 863 | 593 | 0.1607 | 0.954 | 0.256 | 0.014 | 0.0069 | 0.027 | 0.0285 | 0.0262 | 0.008 | 0.023 | 0.0006 | 0.006 | 0.001 | 0.007 | 0.0027 | 0.0001 | 0 | 0.0002 | 0 | 395 | 514 | 28
26400 | Q345qD | 1273 | 1080 | 867 | 596 | 0.16 | 1.001 | 0.246 | 0.016 | 0.0046 | 0.041 | 0.0298 | 0.029 | 0.007 | 0.022 | 0.0005 | 0.004 | 0.001 | 0.008 | 0.002 | 0.0001 | 0 | 0.0002 | 0 | 396 | 525 | 28
26890 | Q345qD | 1273 | 1080 | 868 | 594 | 0.1592 | 0.987 | 0.228 | 0.015 | 0.0032 | 0.043 | 0.032 | 0.0303 | 0.008 | 0.023 | 0.0005 | 0.006 | 0.001 | 0.008 | 0.0016 | 0.0001 | 0 | 0.0002 | 0 | 411 | 529 | 28
26490 | Q345qD | 1261 | 1080 | 858 | 595 | 0.1627 | 0.983 | 0.256 | 0.018 | 0.0064 | 0.043 | 0.0352 | 0.0343 | 0.011 | 0.068 | 0.0004 | 0.005 | 0.001 | 0.009 | 0.0032 | 0.0004 | 0 | 0.0002 | 0 | 416 | 548 | 27
26530 | Q345qD | 1267 | 1080 | 865 | 591 | 0.163 | 1.019 | 0.245 | 0.019 | 0.0048 | 0.05 | 0.0338 | 0.033 | 0.009 | 0.027 | 0.0006 | 0.007 | 0.001 | 0.011 | 0.0018 | 0.0001 | 0 | 0.0002 | 0 | 420 | 552 | 26
26490 | Q345qD | 1261 | 1080 | 859 | 592 | 0.163 | 1.019 | 0.245 | 0.019 | 0.0048 | 0.05 | 0.0338 | 0.033 | 0.009 | 0.027 | 0.0006 | 0.007 | 0.001 | 0.011 | 0.0018 | 0.0001 | 0 | 0.0002 | 0 | 410 | 522 | 27
26410 | Q345qD | 1267 | 1080 | 865 | 591 | 0.1613 | 0.939 | 0.25 | 0.016 | 0.0065 | 0.022 | 0.0324 | 0.0316 | 0.011 | 0.022 | 0.0005 | 0.004 | 0.001 | 0.01 | 0.002 | 0.0001 | 0 | 0.0002 | 0 | 405 | 524 | 27
26490 | Q345qD | 1273 | 1080 | 867 | 591 | 0.1613 | 0.939 | 0.25 | 0.016 | 0.0065 | 0.022 | 0.0324 | 0.0316 | 0.011 | 0.022 | 0.0005 | 0.004 | 0.001 | 0.01 | 0.002 | 0.0001 | 0 | 0.0002 | 0 | 414 | 537 | 27
26550 | Q345qD | 1273 | 1080 | 863 | 592 | 0.1608 | 0.957 | 0.225 | 0.016 | 0.0065 | 0.016 | 0.0334 | 0.0329 | 0.006 | 0.018 | 0.0004 | 0.002 | 0.001 | 0.01 | 0.0019 | 0.0002 | 0 | 0.0002 | 0 | 422 | 545 | 28
26510 | Q345qD | 1267 | 1080 | 867 | 594 | 0.1627 | 0.983 | 0.256 | 0.018 | 0.0064 | 0.043 | 0.0352 | 0.0343 | 0.011 | 0.068 | 0.0004 | 0.005 | 0.001 | 0.009 | 0.0032 | 0.0004 | 0 | 0.0002 | 0 | 421 | 542 | 27
29740 | Q235B | 1268 | 1060 | 884 | 634 | 0.1439 | 0.476 | 0.202 | 0.016 | 0.009 | 0.043 | 0.002 | 0.002 | 0.019 | 0.023 | 0.001 | 0.005 | 0.003 | 0.001 | 0.0033 | 0.0001 | 0 | 0.0002 | 0 | 310 | 434 | 32
27620 | Q235B | 1263 | 1060 | 881 | 634 | 0.147 | 0.469 | 0.218 | 0.014 | 0.004 | 0.043 | 0.014 | 0.012 | 0.014 | 0.021 | 0.002 | 0.005 | 0.002 | 0.001 | 0.0034 | 0.0001 | 0 | 0.0001 | 0 | 314 | 454 | 32
29180 | Q235B | 1262 | 1060 | 879 | 634 | 0.1573 | 0.461 | 0.184 | 0.011 | 0.013 | 0.043 | 0.002 | 0.002 | 0.018 | 0.017 | 0.001 | 0.005 | 0.002 | 0.001 | 0.0033 | 0.0001 | 0 | 0.0001 | 0 | 290 | 433 | 34
29260 | Q235B | 1268 | 1060 | 881 | 635 | 0.166 | 0.489 | 0.172 | 0.012 | 0.011 | 0.048 | 0.004 | 0.003 | 0.018 | 0.021 | 0.002 | 0.008 | 0.001 | 0.001 | 0.0048 | 0.0002 | 0 | 0.0001 | 0 | 281 | 428 | 36
32630 | B | 1262 | 1060 | 845 | 614 | 0.1532 | 0.697 | 0.183 | 0.017 | 0.016 | 0.058 | 0.002 | 0.002 | 0.021 | 0.031 | 0.001 | 0.006 | 0.002 | 0.001 | 0 | 0.0001 | 0 | 0.0001 | 0 | 328 | 446 | 30
32880 | B | 1268 | 1060 | 834 | 591 | 0.1532 | 0.697 | 0.183 | 0.017 | 0.016 | 0.058 | 0.002 | 0.002 | 0.021 | 0.031 | 0.001 | 0.006 | 0.002 | 0.001 | 0 | 0.0001 | 0 | 0.0001 | 0 | 313 | 449 | 29
29530 | B | 1274 | 1060 | 845 | 614 | 0.132 | 0.74 | 0.19 | 0.017 | 0.014 | 0.042 | 0.004 | 0.003 | 0.015 | 0.022 | 0.002 | 0.006 | 0.001 | 0.0024 | 0 | 0.0004 | 0 | 0.0001 | 0 | 307 | 438 | 30
29170 | B | 1262 | 1060 | 836 | 615 | 0.132 | 0.74 | 0.19 | 0.017 | 0.014 | 0.042 | 0.004 | 0.003 | 0.015 | 0.022 | 0.002 | 0.006 | 0.001 | 0.0024 | 0 | 0.0004 | 0 | 0.0001 | 0 | 308 | 444 | 30
29470 | B | 1268 | 1060 | 838 | 614 | 0.132 | 0.74 | 0.19 | 0.017 | 0.014 | 0.042 | 0.004 | 0.003 | 0.015 | 0.022 | 0.002 | 0.006 | 0.001 | 0.0024 | 0 | 0.0004 | 0 | 0.0001 | 0 | 310 | 443 | 29
29150 | B | 1274 | 1060 | 842 | 613 | 0.132 | 0.74 | 0.19 | 0.017 | 0.014 | 0.042 | 0.004 | 0.003 | 0.015 | 0.022 | 0.002 | 0.006 | 0.001 | 0.0024 | 0 | 0.0004 | 0 | 0.0001 | 0 | 338 | 445 | 31
29430 | B | 1262 | 1060 | 836 | 615 | 0.132 | 0.74 | 0.19 | 0.017 | 0.014 | 0.042 | 0.004 | 0.003 | 0.015 | 0.022 | 0.002 | 0.006 | 0.001 | 0.0024 | 0 | 0.0004 | 0 | 0.0001 | 0 | 327 | 458 | 38
27650 | Q235B | 1263 | 1060 | 886 | 609 | 0.147 | 0.469 | 0.218 | 0.014 | 0.004 | 0.043 | 0.014 | 0.012 | 0.014 | 0.021 | 0.002 | 0.005 | 0.002 | 0.001 | 0.0034 | 0.0001 | 0 | 0.0001 | 0 | 305 | 445 | 31
27590 | Q235B | 1245 | 1040 | 888 | 634 | 0.139 | 0.511 | 0.214 | 0.017 | 0.016 | 0.04 | 0.014 | 0.011 | 0.013 | 0.021 | 0.002 | 0.007 | 0.001 | 0.001 | 0.0031 | 0.0002 | 0 | 0.0001 | 0 | 297 | 439 | 30
27580 | Q235B | 1251 | 1040 | 883 | 634 | 0.147 | 0.469 | 0.218 | 0.014 | 0.004 | 0.043 | 0.014 | 0.012 | 0.014 | 0.021 | 0.002 | 0.005 | 0.002 | 0.001 | 0.0034 | 0.0001 | 0 | 0.0001 | 0 | 302 | 441 | 30
27620 | Q235B | 1257 | 1040 | 879 | 616 | 0.1475 | 0.443 | 0.189 | 0.013 | 0.01 | 0.048 | 0.002 | 0.002 | 0.019 | 0.025 | 0.001 | 0.005 | 0.002 | 0.001 | 0.0024 | 0.0001 | 0 | 0.0001 | 0 | 285 | 429 | 31
29350 | Q235B | 1256 | 1060 | 882 | 606 | 0.166 | 0.489 | 0.172 | 0.012 | 0.011 | 0.048 | 0.004 | 0.003 | 0.018 | 0.021 | 0.002 | 0.008 | 0.001 | 0.001 | 0.0048 | 0.0002 | 0 | 0.0001 | 0 | 294 | 448 | 32
27180 | Q345B | 1242 | 1040 | 841 | 564 | 0.154 | 1.464 | 0.277 | 0.02 | 0.006 | 0.032 | 0.018 | 0.017 | 0.014 | 0.026 | 0.003 | 0.002 | 0.002 | 0.0024 | 0.0042 | 0.0006 | 0 | 0.0001 | 0 | 341 | 522 | 29
25680 | HG60D | 1275 | 1090 | 860 | 640 | 0.0814 | 1.213 | 0.139 | 0.013 | 0.004 | 0.072 | 0.061 | 0.061 | 0.023 | 0.036 | 0.113 | 0.01 | 0.005 | 0.024 | 0.0045 | 0.0013 | 0 | 0.0002 | 0 | 553 | 631 | 18
30150 | HG60D | 1264 | 1090 | 859 | 643 | 0.0814 | 1.213 | 0.139 | 0.013 | 0.004 | 0.072 | 0.061 | 0.061 | 0.023 | 0.036 | 0.113 | 0.01 | 0.005 | 0.024 | 0.0045 | 0.0013 | 0 | 0.0002 | 0 | 525 | 612 | 22
30180 | HG70D | 1270 | 1080 | 885 | 568 | 0.068 | 1.762 | 0.119 | 0.013 | 0.002 | 0.052 | 0.048 | 0.048 | 0.008 | 0.024 | 0.143 | 0.128 | 0.002 | 0.0452 | 0.0033 | 0.0016 | 0 | 0.0001 | 0 | 800 | 865 | 18
30030 | HG70D | 1276 | 1080 | 879 | 564 | 0.068 | 1.762 | 0.119 | 0.013 | 0.002 | 0.052 | 0.048 | 0.048 | 0.008 | 0.024 | 0.143 | 0.128 | 0.002 | 0.0452 | 0.0033 | 0.0016 | 0 | 0.0001 | 0 | 830 | 892 | 17
30100 | HG70D | 1264 | 1080 | 884 | 562 | 0.068 | 1.762 | 0.119 | 0.013 | 0.002 | 0.052 | 0.048 | 0.048 | 0.008 | 0.024 | 0.143 | 0.128 | 0.002 | 0.0452 | 0.0033 | 0.0016 | 0 | 0.0001 | 0 | 795 | 862 | 17
29940 | HG70D | 1270 | 1080 | 873 | 563 | 0.068 | 1.762 | 0.119 | 0.013 | 0.002 | 0.052 | 0.048 | 0.048 | 0.008 | 0.024 | 0.143 | 0.128 | 0.002 | 0.0452 | 0.0033 | 0.0016 | 0 | 0.0001 | 0 | 814 | 871 | 16
30550 | HG60D | 1283 | 1090 | 867 | 633 | 0.0854 | 1.17 | 0.128 | 0.015 | 0.003 | 0.06 | 0.043 | 0.042 | 0.021 | 0.033 | 0.106 | 0.005 | 0.005 | 0.0289 | 0 | 0.0012 | 0 | 0.0002 | 0 | 550 | 623 | 25
30490 | HG60D | 1277 | 1090 | 862 | 649 | 0.0854 | 1.17 | 0.128 | 0.015 | 0.003 | 0.06 | 0.043 | 0.042 | 0.021 | 0.033 | 0.106 | 0.005 | 0.005 | 0.0289 | 0 | 0.0012 | 0 | 0.0002 | 0 | 520 | 591 | 22
30550 | HG60D | 1271 | 1090 | 857 | 646 | 0.0854 | 1.17 | 0.128 | 0.015 | 0.003 | 0.06 | 0.043 | 0.042 | 0.021 | 0.033 | 0.106 | 0.005 | 0.005 | 0.0289 | 0 | 0.0012 | 0 | 0.0002 | 0 | 545 | 624 | 23
30150 | HG70D | 1270 | 1080 | 886 | 562 | 0.068 | 1.762 | 0.119 | 0.013 | 0.002 | 0.052 | 0.048 | 0.048 | 0.008 | 0.024 | 0.143 | 0.128 | 0.002 | 0.0452 | 0.0033 | 0.0016 | 0 | 0.0001 | 0 | 794 | 856 | 18
30090 | HG70D | 1276 | 1080 | 885 | 553 | 0.068 | 1.762 | 0.119 | 0.013 | 0.002 | 0.052 | 0.048 | 0.048 | 0.008 | 0.024 | 0.143 | 0.128 | 0.002 | 0.0452 | 0.0033 | 0.0016 | 0 | 0.0001 | 0 | 806 | 855 | 16
30180 | HG70E | 1264 | 1080 | 881 | 560 | 0.069 | 1.78 | 0.122 | 0.014 | 0.002 | 0.068 | 0.045 | 0.044 | 0.01 | 0.029 | 0.146 | 0.118 | 0.003 | 0.0499 | 0.0047 | 0.0015 | 0 | 0.0001 | 0 | 771 | 847 | 17
30180 | HG70E | 1270 | 1080 | 885 | 561 | 0.069 | 1.78 | 0.122 | 0.014 | 0.002 | 0.068 | 0.045 | 0.044 | 0.01 | 0.029 | 0.146 | 0.118 | 0.003 | 0.0499 | 0.0047 | 0.0015 | 0 | 0.0001 | 0 | 808 | 856 | 17
33229 | HG70D | 1279 | 1080 | 0 | 0 | 0.068 | 1.762 | 0.119 | 0.013 | 0.002 | 0.052 | 0.048 | 0.048 | 0.008 | 0.024 | 0.143 | 0.128 | 0.002 | 0.0452 | 0.0033 | 0.0016 | 0 | 0.0001 | 0 | 786 | 850 | 18
32920 | HG70D | 1267 | 1080 | 883 | 549 | 0.068 | 1.762 | 0.119 | 0.013 | 0.002 | 0.052 | 0.048 | 0.048 | 0.008 | 0.024 | 0.143 | 0.128 | 0.002 | 0.0452 | 0.0033 | 0.0016 | 0 | 0.0001 | 0 | 757 | 843 | 19
29210 | HG70C | 1261 | 1080 | 883 | 550 | 0.068 | 1.84 | 0.093 | 0.016 | 0.004 | 0.054 | 0.036 | 0.034 | 0.018 | 0.03 | 0.13 | 0.112 | 0.002 | 0.0491 | 0.0038 | 0.0015 | 0 | 0.0001 | 0 | 791 | 845 | 26
29320 | HG70C | 1268 | 1080 | 884 | 569 | 0.0784 | 1.814 | 0.087 | 0.018 | 0.002 | 0.052 | 0.063 | 0.062 | 0.019 | 0.027 | 0.142 | 0.122 | 0.006 | 0.0483 | 0.0037 | 0.0007 | 0 | 0.0002 | 0 | 791 | 849 | 26
28030 | HG70D | 1274 | 1100 | 880 | 574 | 0.071 | 1.836 | 0.13 | 0.013 | 0.001 | 0.06 | 0.042 | 0.042 | 0.008 | 0.132 | 0.136 | 0.001 | 0.003 | 0.0491 | 0.0037 | 0.0015 | 0 | 0.0001 | 0 | 726 | 805 | 22
28030 | HG70D | 1280 | 1100 | 885 | 585 | 0.071 | 1.836 | 0.13 | 0.013 | 0.001 | 0.06 | 0.042 | 0.042 | 0.008 | 0.132 | 0.136 | 0.001 | 0.003 | 0.0491 | 0.0037 | 0.0015 | 0 | 0.0001 | 0 | 694 | 775 | 24
26600 | HG70D | 1286 | 1100 | 889 | 588 | 0.0766 | 1.762 | 0.1 | 0.012 | 0.001 | 0.051 | 0.049 | 0.048 | 0.019 | 0.142 | 0.13 | 0.006 | 0.005 | 0.0489 | 0.0043 | 0.0013 | 0 | 0.0002 | 0 | 746 | 819 | 17
26630 | HG70D | 1274 | 1100 | 885 | 591 | 0.0766 | 1.762 | 0.1 | 0.012 | 0.001 | 0.051 | 0.049 | 0.048 | 0.019 | 0.142 | 0.13 | 0.006 | 0.005 | 0.0489 | 0.0043 | 0.0013 | 0 | 0.0002 | 0 | 708 | 785 | 20
26590 | HG70D | 1280 | 1100 | 887 | 591 | 0.0766 | 1.762 | 0.1 | 0.012 | 0.001 | 0.051 | 0.049 | 0.048 | 0.019 | 0.142 | 0.13 | 0.006 | 0.005 | 0.0489 | 0.0043 | 0.0013 | 0 | 0.0002 | 0 | 705 | 781 | 19
26530 | HG70D | 1286 | 1100 | 888 | 591 | 0.0766 | 1.762 | 0.1 | 0.012 | 0.001 | 0.051 | 0.049 | 0.048 | 0.019 | 0.142 | 0.13 | 0.006 | 0.005 | 0.0489 | 0.0043 | 0.0013 | 0 | 0.0002 | 0 | 768 | 839 | 19
26470 | HG70D | 1274 | 1100 | 885 | 589 | 0.0766 | 1.762 | 0.1 | 0.012 | 0.001 | 0.051 | 0.049 | 0.048 | 0.019 | 0.142 | 0.13 | 0.006 | 0.005 | 0.0489 | 0.0043 | 0.0013 | 0 | 0.0002 | 0 | 709 | 792 | 17
26670 | HG70D | 1280 | 1100 | 887 | 590 | 0.0766 | 1.762 | 0.1 | 0.012 | 0.001 | 0.051 | 0.049 | 0.048 | 0.019 | 0.142 | 0.13 | 0.006 | 0.005 | 0.0489 | 0.0043 | 0.0013 | 0 | 0.0002 | 0 | 720 | 807 | 18
26580 | HG70D | 1286 | 1100 | 887 | 591 | 0.0766 | 1.762 | 0.1 | 0.012 | 0.001 | 0.051 | 0.049 | 0.048 | 0.019 | 0.142 | 0.13 | 0.006 | 0.005 | 0.0489 | 0.0043 | 0.0013 | 0 | 0.0002 | 0 | 699 | 786 | 19
26610 | HG70D | 1274 | 1100 | 887 | 589 | 0.0766 | 1.762 | 0.1 | 0.012 | 0.001 | 0.051 | 0.049 | 0.048 | 0.019 | 0.142 | 0.13 | 0.006 | 0.005 | 0.0489 | 0.0043 | 0.0013 | 0 | 0.0002 | 0 | 730 | 810 | 20
26560 | HG70D | 1280 | 1100 | 888 | 590 | 0.0766 | 1.762 | 0.1 | 0.012 | 0.001 | 0.051 | 0.049 | 0.048 | 0.019 | 0.142 | 0.13 | 0.006 | 0.005 | 0.0489 | 0.0043 | 0.0013 | 0 | 0.0002 | 0 | 747 | 827 | 16
26630 | HG70D | 1286 | 1100 | 888 | 589 | 0.0766 | 1.762 | 0.1 | 0.012 | 0.001 | 0.051 | 0.049 | 0.048 | 0.019 | 0.142 | 0.13 | 0.006 | 0.005 | 0.0489 | 0.0043 | 0.0013 | 0 | 0.0002 | 0 | 749 | 823 | 20
26590 | HG70D | 1274 | 1100 | 886 | 577 | 0.079 | 1.778 | 0.126 | 0.016 | 0.001 | 0.06 | 0.035 | 0.033 | 0.017 | 0.136 | 0.139 | 0.001 | 0.003 | 0.0532 | 0.0045 | 0.0007 | 0 | 0.0001 | 0 | 733 | 811 | 17
26600 | HG70D | 1280 | 1100 | 887 | 584 | 0.079 | 1.778 | 0.126 | 0.016 | 0.001 | 0.06 | 0.035 | 0.033 | 0.017 | 0.136 | 0.139 | 0.001 | 0.003 | 0.0532 | 0.0045 | 0.0007 | 0 | 0.0001 | 0 | 746 | 827 | 18
26630 | HG70D | 1286 | 1100 | 887 | 588 | 0.079 | 1.778 | 0.126 | 0.016 | 0.001 | 0.06 | 0.035 | 0.033 | 0.017 | 0.136 | 0.139 | 0.001 | 0.003 | 0.0532 | 0.0045 | 0.0007 | 0 | 0.0001 | 0 | 783 | 846 | 18
26630 | HG70D | 1286 | 1100 | 887 | 588 | 0.079 | 1.778 | 0.126 | 0.016 | 0.001 | 0.06 | 0.035 | 0.033 | 0.017 | 0.136 | 0.139 | 0.001 | 0.003 | 0.0532 | 0.0045 | 0.0007 | 0 | 0.0001 | 0 | 749 | 816 | 18
26630 | HG70D | 1286 | 1100 | 887 | 588 | 0.079 | 1.778 | 0.126 | 0.016 | 0.001 | 0.06 | 0.035 | 0.033 | 0.017 | 0.136 | 0.139 | 0.001 | 0.003 | 0.0532 | 0.0045 | 0.0007 | 0 | 0.0001 | 0 | 788 | 854 | 15
26610 | HG70D | 1274 | 1100 | 886 | 588 | 0.079 | 1.778 | 0.126 | 0.016 | 0.001 | 0.06 | 0.035 | 0.033 | 0.017 | 0.136 | 0.139 | 0.001 | 0.003 | 0.0532 | 0.0045 | 0.0007 | 0 | 0.0001 | 0 | 755 | 829 | 17
26540 | HG70D | 1280 | 1100 | 888 | 587 | 0.079 | 1.778 | 0.126 | 0.016 | 0.001 | 0.06 | 0.035 | 0.033 | 0.017 | 0.136 | 0.139 | 0.001 | 0.003 | 0.0532 | 0.0045 | 0.0007 | 0 | 0.0001 | 0 | 785 | 850 | 17
28390 | HG70C | 1282 | 1100 | 884 | 588 | 0.071 | 1.836 | 0.13 | 0.013 | 0.001 | 0.06 | 0.042 | 0.042 | 0.008 | 0.132 | 0.136 | 0.001 | 0.003 | 0.0491 | 0.0037 | 0.0015 | 0 | 0.0001 | 0 | 759 | 837 | 23
28340 | HG70C | 1270 | 1100 | 881 | 588 | 0.071 | 1.836 | 0.13 | 0.013 | 0.001 | 0.06 | 0.042 | 0.042 | 0.008 | 0.132 | 0.136 | 0.001 | 0.003 | 0.0491 | 0.0037 | 0.0015 | 0 | 0.0001 | 0 | 763 | 842 | 26
28370 | HG70C | 1276 | 1100 | 886 | 586 | 0.071 | 1.836 | 0.13 | 0.013 | 0.001 | 0.06 | 0.042 | 0.042 | 0.008 | 0.132 | 0.136 | 0.001 | 0.003 | 0.0491 | 0.0037 | 0.0015 | 0 | 0.0001 | 0 | 784 | 858 | 26
28300 | HG70C | 1282 | 1100 | 884 | 587 | 0.071 | 1.836 | 0.13 | 0.013 | 0.001 | 0.06 | 0.042 | 0.042 | 0.008 | 0.132 | 0.136 | 0.001 | 0.003 | 0.0491 | 0.0037 | 0.0015 | 0 | 0.0001 | 0 | 782 | 858 | 25
28370 | HG70C | 1270 | 1100 | 884 | 590 | 0.0777 | 1.753 | 0.13 | 0.016 | 0.003 | 0.057 | 0.039 | 0.038 | 0.02 | 0.134 | 0.127 | 0.007 | 0.006 | 0.047 | 0.005 | 0.001 | 0 | 0.0002 | 0 | 752 | 834 | 25
28260 | HG70C | 1276 | 1100 | 886 | 591 | 0.0777 | 1.753 | 0.13 | 0.016 | 0.003 | 0.057 | 0.039 | 0.038 | 0.02 | 0.134 | 0.127 | 0.007 | 0.006 | 0.047 | 0.005 | 0.001 | 0 | 0.0002 | 0 | 799 | 844 | 24
28040 | Q345B | 1269 | 1060 | 855 | 576 | 0.156 | 1.457 | 0.282 | 0.025 | 0.013 | 0.052 | 0.007 | 0.006 | 0.02 | 0.038 | 0.003 | 0.003 | 0.002 | 0.0031 | 0.0035 | 0.0006 | 0 | 0.0001 | 0 | 378 | 525 | 30
28000 | Q345B | 1257 | 1060 | 849 | 577 | 0.1721 | 1.471 | 0.301 | 0.025 | 0.014 | 0.031 | 0.002 | 0.002 | 0.019 | 0.024 | 0.001 | 0.005 | 0.003 | 0.0017 | 0.0034 | 0.0001 | 0 | 0.0003 | 0 | 383 | 534 | 30
28320 | HG70C | 1276 | 1100 | 888 | 584 | 0.0777 | 1.753 | 0.13 | 0.016 | 0.003 | 0.057 | 0.039 | 0.038 | 0.02 | 0.134 | 0.127 | 0.007 | 0.006 | 0.047 | 0.005 | 0.001 | 0 | 0.0002 | 0 | 791 | 862 | 22
28310 | HG70C | 1282 | 1100 | 894 | 587 | 0.0777 | 1.753 | 0.13 | 0.016 | 0.003 | 0.057 | 0.039 | 0.038 | 0.02 | 0.134 | 0.127 | 0.007 | 0.006 | 0.047 | 0.005 | 0.001 | 0 | 0.0002 | 0 | 779 | 857 | 28
28250 | HG70C | 1270 | 1100 | 887 | 584 | 0.0777 | 1.753 | 0.13 | 0.016 | 0.003 | 0.057 | 0.039 | 0.038 | 0.02 | 0.134 | 0.127 | 0.007 | 0.006 | 0.047 | 0.005 | 0.001 | 0 | 0.0002 | 0 | 777 | 848 | 20
28220 | HG70C | 1276 | 1100 | 889 | 586 | 0.0777 | 1.753 | 0.13 | 0.016 | 0.003 | 0.057 | 0.039 | 0.038 | 0.02 | 0.134 | 0.127 | 0.007 | 0.006 | 0.047 | 0.005 | 0.001 | 0 | 0.0002 | 0 | 773 | 852 | 26
28270 | HG70C | 1282 | 1100 | 885 | 585 | 0.0777 | 1.753 | 0.13 | 0.016 | 0.003 | 0.057 | 0.039 | 0.038 | 0.02 | 0.134 | 0.127 | 0.007 | 0.006 | 0.047 | 0.005 | 0.001 | 0 | 0.0002 | 0 | 770 | 844 | 24
28340 | HG70C | 1270 | 1100 | 885 | 587 | 0.0777 | 1.753 | 0.13 | 0.016 | 0.003 | 0.057 | 0.039 | 0.038 | 0.02 | 0.134 | 0.127 | 0.007 | 0.006 | 0.047 | 0.005 | 0.001 | 0 | 0.0002 | 0 | 772 | 850 | 24
28310 | HG70C | 1276 | 1100 | 888 | 588 | 0.069 | 1.808 | 0.104 | 0.01 | 0.001 | 0.05 | 0.04 | 0.04 | 0.014 | 0.131 | 0.133 | 0.001 | 0.002 | 0.0525 | 0.0044 | 0.0005 | 0 | 0.0001 | 0 | 764 | 838 | 26
28420 | HG70C | 1282 | 1100 | 887 | 586 | 0.069 | 1.808 | 0.104 | 0.01 | 0.001 | 0.05 | 0.04 | 0.04 | 0.014 | 0.131 | 0.133 | 0.001 | 0.002 | 0.0525 | 0.0044 | 0.0005 | 0 | 0.0001 | 0 | 798 | 869 | 26
28440 | HG70C | 1270 | 1100 | 883 | 586 | 0.069 | 1.808 | 0.104 | 0.01 | 0.001 | 0.05 | 0.04 | 0.04 | 0.014 | 0.131 | 0.133 | 0.001 | 0.002 | 0.0525 | 0.0044 | 0.0005 | 0 | 0.0001 | 0 | 777 | 855 | 30
28280 | HG70C | 1276 | 1100 | 885 | 586 | 0.069 | 1.808 | 0.104 | 0.01 | 0.001 | 0.05 | 0.04 | 0.04 | 0.014 | 0.131 | 0.133 | 0.001 | 0.002 | 0.0525 | 0.0044 | 0.0005 | 0 | 0.0001 | 0 | 774 | 876 | 25
27660 | HG70D | 1286 | 1100 | 906 | 585 | 0.071 | 1.836 | 0.13 | 0.013 | 0.001 | 0.06 | 0.042 | 0.042 | 0.008 | 0.132 | 0.136 | 0.001 | 0.003 | 0.0491 | 0.0037 | 0.0015 | 0 | 0.0001 | 0 | 748 | 825 | 18
27770 | HG70D | 1274 | 1100 | 908 | 588 | 0.079 | 1.778 | 0.126 | 0.016 | 0.001 | 0.06 | 0.035 | 0.033 | 0.017 | 0.136 | 0.139 | 0.001 | 0.003 | 0.0532 | 0.0045 | 0.0007 | 0 | 0.0001 | 0 | 727 | 811 | 16
27920 | HG70D | 1280 | 1100 | 910 | 584 | 0.071 | 1.836 | 0.13 | 0.013 | 0.001 | 0.06 | 0.042 | 0.042 | 0.008 | 0.132 | 0.136 | 0.001 | 0.003 | 0.0491 | 0.0037 | 0.0015 | 0 | 0.0001 | 0 | 748 | 839 | 18
26650 | HG70D | 1286 | 1100 | 912 | 584 | 0.0766 | 1.762 | 0.1 | 0.012 | 0.001 | 0.051 | 0.049 | 0.048 | 0.019 | 0.142 | 0.13 | 0.006 | 0.005 | 0.0489 | 0.0043 | 0.0013 | 0 | 0.0002 | 0 | 740 | 826 | 16
28370 | HG70D | 1274 | 1100 | 909 | 590 | 0.069 | 1.808 | 0.104 | 0.01 | 0.001 | 0.05 | 0.04 | 0.04 | 0.014 | 0.131 | 0.133 | 0.001 | 0.002 | 0.0525 | 0.0044 | 0.0005 | 0 | 0.0001 | 0 | 655 | 737 | 19
28470 | HG70D | 1280 | 1100 | 911 | 593 | 0.069 | 1.808 | 0.104 | 0.01 | 0.001 | 0.05 | 0.04 | 0.04 | 0.014 | 0.131 | 0.133 | 0.001 | 0.002 | 0.0525 | 0.0044 | 0.0005 | 0 | 0.0001 | 0 | 723 | 808 | 19
28380 | HG70D | 1286 | 1100 | 911 | 593 | 0.069 | 1.808 | 0.104 | 0.01 | 0.001 | 0.05 | 0.04 | 0.04 | 0.014 | 0.131 | 0.133 | 0.001 | 0.002 | 0.0525 | 0.0044 | 0.0005 | 0 | 0.0001 | 0 | 701 | 790 | 17
28480 | HG70D | 1274 | 1100 | 910 | 592 | 0.069 | 1.808 | 0.104 | 0.01 | 0.001 | 0.05 | 0.04 | 0.04 | 0.014 | 0.131 | 0.133 | 0.001 | 0.002 | 0.0525 | 0.0044 | 0.0005 | 0 | 0.0001 | 0 | 702 | 790 | 18
25530 | HG70D | 1278 | 1100 | 910 | 592 | 0.0712 | 1.791 | 0.095 | 0.013 | 0.002 | 0.05 | 0.042 | 0.041 | 0.019 | 0.133 | 0.125 | 0.005 | 0.005 | 0.0489 | 0.0048 | 0.0004 | 0 | 0.0002 | 0 | 712 | 796 | 19
24500 | HG785E | 1285 | 1100 | 869 | 556 | 0.081 | 1.924 | 0.079 | 0.011 | 0.003 | 0.048 | 0.04 | 0.039 | 0.016 | 0.234 | 0.129 | 0.111 | 0.004 | 0.0605 | 0.0042 | 0.0008 | 0 | 0.0001 | 0 | 809 | 874 | 17
26070 | HG785E | 1274 | 1100 | 863 | 560 | 0.081 | 1.924 | 0.079 | 0.011 | 0.003 | 0.048 | 0.04 | 0.039 | 0.016 | 0.234 | 0.129 | 0.111 | 0.004 | 0.0605 | 0.0042 | 0.0008 | 0 | 0.0001 | 0 | 746 | 822 | 18
26740 | HG785E | 1280 | 1100 | 868 | 565 | 0.081 | 1.924 | 0.079 | 0.011 | 0.003 | 0.048 | 0.04 | 0.039 | 0.016 | 0.234 | 0.129 | 0.111 | 0.004 | 0.0605 | 0.0042 | 0.0008 | 0 | 0.0001 | 0 | 788 | 865 | 17
24150 | HG785D | 1283 | 1100 | 865 | 556 | 0.081 | 1.924 | 0.079 | 0.011 | 0.003 | 0.048 | 0.04 | 0.039 | 0.016 | 0.234 | 0.129 | 0.111 | 0.004 | 0.0605 | 0.0042 | 0.0008 | 0 | 0.0001 | 0 | 815 | 872 | 18
24270 | HG785D | 1271 | 1100 | 867 | 560 | 0.081 | 1.924 | 0.079 | 0.011 | 0.003 | 0.048 | 0.04 | 0.039 | 0.016 | 0.234 | 0.129 | 0.111 | 0.004 | 0.0605 | 0.0042 | 0.0008 | 0 | 0.0001 | 0 | 777 | 843 | 20
24230 | HG785D | 1277 | 1100 | 862 | 563 | 0.081 | 1.924 | 0.079 | 0.011 | 0.003 | 0.048 | 0.04 | 0.039 | 0.016 | 0.234 | 0.129 | 0.111 | 0.004 | 0.0605 | 0.0042 | 0.0008 | 0 | 0.0001 | 0 | 800 | 868 | 20
24120 | HG785D | 1283 | 1100 | 867 | 561 | 0.081 | 1.924 | 0.079 | 0.011 | 0.003 | 0.048 | 0.04 | 0.039 | 0.016 | 0.234 | 0.129 | 0.111 | 0.004 | 0.0605 | 0.0042 | 0.0008 | 0 | 0.0001 | 0 | 807 | 875 | 20
24310 | HG785D | 1271 | 1100 | 866 | 560 | 0.081 | 1.924 | 0.079 | 0.011 | 0.003 | 0.048 | 0.04 | 0.039 | 0.016 | 0.234 | 0.129 | 0.111 | 0.004 | 0.0605 | 0.0042 | 0.0008 | 0 | 0.0001 | 0 | 785 | 846 | 21
24590 | HG785D | 1276 | 1100 | 867 | 561 | 0.083 | 1.826 | 0.113 | 0.009 | 0.004 | 0.055 | 0.049 | 0.048 | 0.019 | 0.226 | 0.134 | 0.132 | 0.003 | 0.0618 | 0.006 | 0.001 | 0 | 0.0001 | 0 | 805 | 882 | 19
24660 | HG785D | 1282 | 1100 | 866 | 558 | 0.083 | 1.826 | 0.113 | 0.009 | 0.004 | 0.055 | 0.049 | 0.048 | 0.019 | 0.226 | 0.134 | 0.132 | 0.003 | 0.0618 | 0.006 | 0.001 | 0 | 0.0001 | 0 | 838 | 913 | 16
24720 | HG785D | 1270 | 1100 | 868 | 559 | 0.083 | 1.826 | 0.113 | 0.009 | 0.004 | 0.055 | 0.049 | 0.048 | 0.019 | 0.226 | 0.134 | 0.132 | 0.003 | 0.0618 | 0.006 | 0.001 | 0 | 0.0001 | 0 | 806 | 886 | 18
24610 | HG785D | 1276 | 1100 | 867 | 563 | 0.083 | 1.826 | 0.113 | 0.009 | 0.004 | 0.055 | 0.049 | 0.048 | 0.019 | 0.226 | 0.134 | 0.132 | 0.003 | 0.0618 | 0.006 | 0.001 | 0 | 0.0001 | 0 | 820 | 889 | 18
24720 | HG785D | 1282 | 1100 | 868 | 560 | 0.083 | 1.826 | 0.113 | 0.009 | 0.004 | 0.055 | 0.049 | 0.048 | 0.019 | 0.226 | 0.134 | 0.132 | 0.003 | 0.0618 | 0.006 | 0.001 | 0 | 0.0001 | 0 | 841 | 918 | 18
24580 | HG785D | 1270 | 1100 | 868 | 563 | 0.083 | 1.826 | 0.113 | 0.009 | 0.004 | 0.055 | 0.049 | 0.048 | 0.019 | 0.226 | 0.134 | 0.132 | 0.003 | 0.0618 | 0.006 | 0.001 | 0 | 0.0001 | 0 | 824 | 896 | 18
24620 | HG785D | 1276 | 1100 | 869 | 563 | 0.083 | 1.826 | 0.113 | 0.009 | 0.004 | 0.055 | 0.049 | 0.048 | 0.019 | 0.226 | 0.134 | 0.132 | 0.003 | 0.0618 | 0.006 | 0.001 | 0 | 0.0001 | 0 | 835 | 913 | 18
23460 | HG785D | 1282 | 1100 | 866 | 564 | 0.087 | 1.835 | 0.094 | 0.012 | 0.007 | 0.053 | 0.043 | 0.043 | 0.017 | 0.224 | 0.133 | 0.13 | 0.003 | 0.0592 | 0.0071 | 0.0008 | 0 | 0.0001 | 0 | 815 | 893 | 18
23540 | HG785D | 1268 | 1100 | 864 | 557 | 0.083 | 1.826 | 0.113 | 0.009 | 0.004 | 0.055 | 0.049 | 0.048 | 0.019 | 0.226 | 0.134 | 0.132 | 0.003 | 0.0618 | 0.006 | 0.001 | 0 | 0.0001 | 0 | 808 | 870 | 18
23490 | HG785D | 1274 | 1100 | 867 | 563 | 0.083 | 1.826 | 0.113 | 0.009 | 0.004 | 0.055 | 0.049 | 0.048 | 0.019 | 0.226 | 0.134 | 0.132 | 0.003 | 0.0618 | 0.006 | 0.001 | 0 | 0.0001 | 0 | 815 | 867 | 18
23470 | HG785D | 1280 | 1100 | 866 | 563 | 0.087 | 1.835 | 0.094 | 0.012 | 0.007 | 0.053 | 0.043 | 0.043 | 0.017 | 0.224 | 0.133 | 0.13 | 0.003 | 0.0592 | 0.0071 | 0.0008 | 0 | 0.0001 | 0 | 831 | 882 | 19
23410 | HG785D | 1268 | 1100 | 868 | 562 | 0.087 | 1.835 | 0.094 | 0.012 | 0.007 | 0.053 | 0.043 | 0.043 | 0.017 | 0.224 | 0.133 | 0.13 | 0.003 | 0.0592 | 0.0071 | 0.0008 | 0 | 0.0001 | 0 | 809 | 868 | 18
23480 | HG785D | 1274 | 1100 | 867 | 564 | 0.087 | 1.835 | 0.094 | 0.012 | 0.007 | 0.053 | 0.043 | 0.043 | 0.017 | 0.224 | 0.133 | 0.13 | 0.003 | 0.0592 | 0.0071 | 0.0008 | 0 | 0.0001 | 0 | 818 | 874 | 19
23530 | HG785D | 1280 | 1100 | 869 | 563 | 0.087 | 1.835 | 0.094 | 0.012 | 0.007 | 0.053 | 0.043 | 0.043 | 0.017 | 0.224 | 0.133 | 0.13 | 0.003 | 0.0592 | 0.0071 | 0.0008 | 0 | 0.0001 | 0 | 790 | 853 | 17
23410 | HG785D | 1268 | 1100 | 869 | 562 | 0.087 | 1.835 | 0.094 | 0.012 | 0.007 | 0.053 | 0.043 | 0.043 | 0.017 | 0.224 | 0.133 | 0.13 | 0.003 | 0.0592 | 0.0071 | 0.0008 | 0 | 0.0001 | 0 | 820 | 878 | 19
23530 | HG785D | 1274 | 1100 | 868 | 563 | 0.087 | 1.835 | 0.094 | 0.012 | 0.007 | 0.053 | 0.043 | 0.043 | 0.017 | 0.224 | 0.133 | 0.13 | 0.003 | 0.0592 | 0.0071 | 0.0008 | 0 | 0.0001 | 0 | 815 | 867 | 18
23460 | HG785D | 1280 | 1100 | 868 | 564 | 0.087 | 1.835 | 0.094 | 0.012 | 0.007 | 0.053 | 0.043 | 0.043 | 0.017 | 0.224 | 0.133 | 0.13 | 0.003 | 0.0592 | 0.0071 | 0.0008 | 0 | 0.0001 | 0 | 809 | 873 | 18
23530 | HG785D | 1268 | 1100 | 868 | 564 | 0.087 | 1.835 | 0.094 | 0.012 | 0.007 | 0.053 | 0.043 | 0.043 | 0.017 | 0.224 | 0.133 | 0.13 | 0.003 | 0.0592 | 0.0071 | 0.0008 | 0 | 0.0001 | 0 | 792 | 854 | 19
23460 | HG785D | 1274 | 1100 | 869 | 563 | 0.087 | 1.835 | 0.094 | 0.012 | 0.007 | 0.053 | 0.043 | 0.043 | 0.017 | 0.224 | 0.133 | 0.13 | 0.003 | 0.0592 | 0.0071 | 0.0008 | 0 | 0.0001 | 0 | 810 | 874 | 20
21410 | Q345B | 1250 | 1070 | 904 | 637 | 0.0676 | 0.475 | 0.016 | 0.02 | 0.0053 | 0.045 | 0.0313 | 0.029 | 0.014 | 0.036 | 0.0615 | 0.009 | 0.001 | 0.001 | 0.0019 | 0.0001 | 0 | 0.0002 | 0 | 461 | 557 | 23
21420 | Q345B | 1238 | 1070 | 898 | 621 | 0.0657 | 0.433 | 0.007 | 0.018 | 0.0054 | 0.042 | 0.0329 | 0.0314 | 0.01 | 0.027 | 0.0606 | 0.005 | 0.001 | 0.001 | 0.0016 | 0.0001 | 0 | 0.0001 | 0 | 419 | 521 | 25
20650 | 1E1247 | 1269 | 1100 | 886 | 553 | 0.1086 | 1.576 | 0.361 | 0.015 | 0.0044 | 0.042 | 0.0453 | 0.0449 | 0.009 | 0.034 | 0.0978 | 0.003 | 0.001 | 0.05 | 0.0033 | 0.0017 | 0 | 0.0003 | 0 | 601 | 716 | 27
20560 | 1E1247 | 1257 | 1100 | 867 | 572 | 0.119 | 1.615 | 0.399 | 0.017 | 0.0039 | 0.039 | 0.0521 | 0.0508 | 0.012 | 0.036 | 0.1002 | 0.004 | 0.002 | 0.0446 | 0.0031 | 0.0029 | 0 | 0.0002 | 0 | 678 | 780 | 31
20580 | 1E1247 | 1266 | 1100 | 887 | 571 | 0.1176 | 1.619 | 0.354 | 0.016 | 0.0054 | 0.048 | 0.0418 | 0.0414 | 0.008 | 0.031 | 0.0989 | 0.004 | 0.001 | 0.05 | 0.0042 | 0.0026 | 0 | 0.0003 | 0 | 659 | 768 | 28
20720 | 1E1247 | 1272 | 1100 | 886 | 579 | 0.1176 | 1.619 | 0.354 | 0.016 | 0.0054 | 0.048 | 0.0418 | 0.0414 | 0.008 | 0.031 | 0.0989 | 0.004 | 0.001 | 0.05 | 0.0042 | 0.0026 | 0 | 0.0003 | 0 | 595 | 704 | 18
20680 | 1E1247 | 1260 | 1100 | 882 | 575 | 0.1144 | 1.585 | 0.383 | 0.016 | 0.0077 | 0.048 | 0.049 | 0.0485 | 0.008 | 0.03 | 0.0888 | 0.004 | 0.001 | 0.049 | 0.0032 | 0.0032 | 0 | 0.0003 | 0 | 614 | 720 | 26
20460 | 1E1247 | 1266 | 1100 | 879 | 583 | 0.1144 | 1.585 | 0.383 | 0.016 | 0.0077 | 0.048 | 0.049 | 0.0485 | 0.008 | 0.03 | 0.0888 | 0.004 | 0.001 | 0.049 | 0.0032 | 0.0032 | 0 | 0.0003 | 0 | 621 | 731 | 24
29320 | Q235B | 1256 | 1060 | 883 | 607 | 0.1573 | 0.461 | 0.184 | 0.011 | 0.013 | 0.043 | 0.002 | 0.002 | 0.018 | 0.017 | 0.001 | 0.005 | 0.002 | 0.001 | 0.0033 | 0.0001 | 0 | 0.0001 | 0 | 313 | 436 | 32
29400 | Q235B | 1256 | 1060 | 881 | 633 | 0.1573 | 0.461 | 0.184 | 0.011 | 0.013 | 0.043 | 0.002 | 0.002 | 0.018 | 0.017 | 0.001 | 0.005 | 0.002 | 0.001 | 0.0033 | 0.0001 | 0 | 0.0001 | 0 | 284 | 440 | 31
27490 | Q235B | 1258 | 1040 | 884 | 633 | 0.139 | 0.511 | 0.214 | 0.017 | 0.016 | 0.04 | 0.014 | 0.011 | 0.013 | 0.021 | 0.002 | 0.007 | 0.001 | 0.001 | 0.0031 | 0.0002 | 0 | 0.0001 | 0 | 305 | 443 | 36
27620 | Q235B | 1251 | 1040 | 880 | 633 | 0.1475 | 0.443 | 0.189 | 0.013 | 0.01 | 0.048 | 0.002 | 0.002 | 0.019 | 0.025 | 0.001 | 0.005 | 0.002 | 0.001 | 0.0024 | 0.0001 | 0 | 0.0001 | 0 | 279 | 431 | 32
24900 | Q235B | 1256 | 1060 | 880 | 633 | 0.1473 | 0.453 | 0.2 | 0.015 | 0.01 | 0.049 | 0.004 | 0.003 | 0.014 | 0.021 | 0.007 | 0.005 | 0.002 | 0.001 | 0.005 | 0.0002 | 0 | 0.0002 | 0 | 322 | 437 | 26
23120 | Q235B | 1265 | 1060 | 879 | 632 | 0.1486 | 0.456 | 0.196 | 0.016 | 0.016 | 0.033 | 0.003 | 0.002 | 0.01 | 0.021 | 0.002 | 0.003 | 0.002 | 0.001 | 0.004 | 0.0002 | 0 | 0.0002 | 0 | 319 | 430 | 27
23070 | Q235B | 1268 | 1060 | 881 | 634 | 0.1486 | 0.456 | 0.196 | 0.016 | 0.016 | 0.033 | 0.003 | 0.002 | 0.01 | 0.021 | 0.002 | 0.003 | 0.002 | 0.001 | 0.004 | 0.0002 | 0 | 0.0002 | 0 | 331 | 423 | 30
21450 | Q235B | 1268 | 1060 | 881 | 626 | 0.1439 | 0.476 | 0.202 | 0.016 | 0.009 | 0.043 | 0.002 | 0.002 | 0.019 | 0.023 | 0.001 | 0.005 | 0.003 | 0.001 | 0.0033 | 0.0001 | 0 | 0.0002 | 0 | 284 | 419 | 40
21710 | Q235B | 1256 | 1060 | 884 | 629 | 0.1473 | 0.453 | 0.2 | 0.015 | 0.01 | 0.049 | 0.004 | 0.003 | 0.014 | 0.021 | 0.007 | 0.005 | 0.002 | 0.001 | 0.005 | 0.0002 | 0 | 0.0002 | 0 | 294 | 425 | 31
21170 | Q235B | 1262 | 1060 | 878 | 630 | 0.1519 | 0.445 | 0.212 | 0.019 | 0.016 | 0.05 | 0.001 | 0.001 | 0.02 | 0.026 | 0.001 | 0.005 | 0.002 | 0.0013 | 0.0026 | 0.0001 | 0 | 0.0001 | 0 | 266 | 413 | 36
27390 | Q235B | 1249 | 1040 | 884 | 635 | 0.147 | 0.46 | 0.193 | 0.015 | 0.017 | 0.038 | 0.001 | 0.001 | 0.014 | 0.021 | 0.002 | 0.007 | 0.001 | 0.001 | 0.0036 | 0.0002 | 0 | 0.0001 | 0 | 274 | 423 | 31
23080 | Q235B | 1250 | 1040 | 849 | 653 | 0.1607 | 0.454 | 0.221 | 0.025 | 0.017 | 0.049 | 0.004 | 0.004 | 0.019 | 0.033 | 0.002 | 0.006 | 0.003 | 0.001 | 0.0018 | 0.0001 | 0 | 0.0003 | 0 | 285 | 396 | 30
27350 | Q235B | 1260 | 1060 | 883 | 611 | 0.1427 | 0.435 | 0.219 | 0.016 | 0.017 | 0.04 | 0.007 | 0.007 | 0.013 | 0.036 | 0.002 | 0.005 | 0.002 | 0.001 | 0.0027 | 0.0001 | 0 | 0.0002 | 0 | 306 | 441 | 35
23130 | Q235B | 1274 | 1060 | 888 | 633 | 0.1486 | 0.456 | 0.196 | 0.016 | 0.016 | 0.033 | 0.003 | 0.002 | 0.01 | 0.021 | 0.002 | 0.003 | 0.002 | 0.001 | 0.004 | 0.0002 | 0 | 0.0002 | 0 | 336 | 421 | 29
27480 | Q235B | 1262 | 1060 | 884 | 634 | 0.147 | 0.46 | 0.193 | 0.015 | 0.017 | 0.038 | 0.001 | 0.001 | 0.014 | 0.021 | 0.002 | 0.007 | 0.001 | 0.001 | 0.0036 | 0.0002 | 0 | 0.0001 | 0 | 288 | 437 | 34
29410 | Q235B | 1275 | 1060 | 884 | 633 | 0.1472 | 0.469 | 0.194 | 0.013 | 0.017 | 0.035 | 0.003 | 0.003 | 0.01 | 0.019 | 0.002 | 0.003 | 0.003 | 0.001 | 0.0043 | 0.0006 | 0 | 0.0002 | 0 | 314 | 444 | 27
29440 | Q235B | 1263 | 1060 | 880 | 634 | 0.1486 | 0.456 | 0.196 | 0.016 | 0.016 | 0.033 | 0.003 | 0.002 | 0.01 | 0.021 | 0.002 | 0.003 | 0.002 | 0.001 | 0.004 | 0.0002 | 0 | 0.0002 | 0 | 325 | 450 | 28
27710 | Q235B | 1253 | 1040 | 882 | 635 | 0.1513 | 0.458 | 0.191 | 0.017 | 0.02 | 0.05 | 0.003 | 0.003 | 0.02 | 0.03 | 0.001 | 0.005 | 0.002 | 0.0016 | 0.003 | 0.0001 | 0 | 0.0001 | 0 | 291 | 443 | 33
29290 | Q235B | 1257 | 1040 | 855 | 654 | 0.1486 | 0.456 | 0.196 | 0.016 | 0.016 | 0.033 | 0.003 | 0.002 | 0.01 | 0.021 | 0.002 | 0.003 | 0.002 | 0.001 | 0.004 | 0.0002 | 0 | 0.0002 | 0 | 281 | 423 | 33
23140 | Q235B | 1250 | 1040 | 860 | 655 | 0.1607 | 0.454 | 0.221 | 0.025 | 0.017 | 0.049 | 0.004 | 0.004 | 0.019 | 0.033 | 0.002 | 0.006 | 0.003 | 0.001 | 0.0018 | 0.0001 | 0 | 0.0003 | 0 | 273 | 398 | 29
23050 | Q235B | 1261 | 1050 | 863 | 657 | 0.1607 | 0.454 | 0.221 | 0.025 | 0.017 | 0.049 | 0.004 | 0.004 | 0.019 | 0.033 | 0.002 | 0.006 | 0.003 | 0.001 | 0.0018 | 0.0001 | 0 | 0.0003 | 0 | 288 | 412 | 31
23180 | Q235B | 1259 | 1050 | 866 | 658 | 0.1427 | 0.435 | 0.219 | 0.016 | 0.017 | 0.04 | 0.007 | 0.007 | 0.013 | 0.036 | 0.002 | 0.005 | 0.002 | 0.001 | 0.0027 | 0.0001 | 0 | 0.0002 | 0 | 243 | 388 | 30
32320 | Q235B | 1247 | 1050 | 867 | 655 | 0.151 | 0.488 | 0.183 | 0.019 | 0.013 | 0.054 | 0.004 | 0.003 | 0.019 | 0.027 | 0.002 | 0.009 | 0.001 | 0.001 | 0.0033 | 0.0001 | 0 | 0.0001 | 0 | 268 | 408 | 29
29360 | Q235B | 1250 | 1050 | 851 | 654 | 0.1472 | 0.469 | 0.194 | 0.013 | 0.017 | 0.035 | 0.003 | 0.003 | 0.01 | 0.019 | 0.002 | 0.003 | 0.003 | 0.001 | 0.0043 | 0.0006 | 0 | 0.0002 | 0 | 264 | 412 | 32
27440 | Q235B | 1256 | 1050 | 856 | 643 | 0.1427 | 0.435 | 0.219 | 0.016 | 0.017 | 0.04 | 0.007 | 0.007 | 0.013 | 0.036 | 0.002 | 0.005 | 0.002 | 0.001 | 0.0027 | 0.0001 | 0 | 0.0002 | 0 | 267 | 405 | 27
22980 | Q235B | 1244 | 1050 | 860 | 655 | 0.1607 | 0.454 | 0.221 | 0.025 | 0.017 | 0.049 | 0.004 | 0.004 | 0.019 | 0.033 | 0.002 | 0.006 | 0.003 | 0.001 | 0.0018 | 0.0001 | 0 | 0.0003 | 0 | 271 | 415 | 32
23050 | Q235B | 1247 | 1050 | 859 | 659 | 0.1607 | 0.454 | 0.221 | 0.025 | 0.017 | 0.049 | 0.004 | 0.004 | 0.019 | 0.033 | 0.002 | 0.006 | 0.003 | 0.001 | 0.0018 | 0.0001 | 0 | 0.0003 | 0 | 272 | 413 | 32
27370 | Q235B | 1255 | 1040 | 885 | 608 | 0.147 | 0.46 | 0.193 | 0.015 | 0.017 | 0.038 | 0.001 | 0.001 | 0.014 | 0.021 | 0.002 | 0.007 | 0.001 | 0.001 | 0.0036 | 0.0002 | 0 | 0.0001 | 0 | 278 | 436 | 31
27470 | Q235B | 1245 | 1040 | 856 | 632 | 0.1427 | 0.435 | 0.219 | 0.016 | 0.017 | 0.04 | 0.007 | 0.007 | 0.013 | 0.036 | 0.002 | 0.005 | 0.002 | 0.001 | 0.0027 | 0.0001 | 0 | 0.0002 | 0 | 281 | 423 | 33
22940 | Q235B | 1254 | 1050 | 863 | 656 | 0.1427 | 0.435 | 0.219 | 0.016 | 0.017 | 0.04 | 0.007 | 0.007 | 0.013 | 0.036 | 0.002 | 0.005 | 0.002 | 0.001 | 0.0027 | 0.0001 | 0 | 0.0002 | 0 | 264 | 412 | 33
21220 | Q235B | 1251 | 1050 | 866 | 651 | 0.1535 | 0.434 | 0.203 | 0.012 | 0.0118 | 0.045 | 0.002 | 0.0018 | 0.015 | 0.02 | 0.0002 | 0.004 | 0.001 | 0.001 | 0.0022 | 0.0001 | 0 | 0.0002 | 0 | 273 | 410 | 31
21220 | Q235B | 1239 | 1050 | 868 | 655 | 0.1535 | 0.434 | 0.203 | 0.012 | 0.0118 | 0.045 | 0.002 | 0.0018 | 0.015 | 0.02 | 0.0002 | 0.004 | 0.001 | 0.001 | 0.0022 | 0.0001 | 0 | 0.0002 | 0 | 286 | 421 | 32
21210 | Q235B | 1245 | 1050 | 861 | 656 | 0.1559 | 0.433 | 0.221 | 0.018 | 0.0112 | 0.044 | 0.0124 | 0.0109 | 0.011 | 0.022 | 0.0012 | 0.004 | 0.001 | 0.001 | 0.0027 | 0.0001 | 0 | 0.0002 | 0 | 290 | 436 | 32
23260 | SN400B | 1254 | 1060 | 845 | 621 | 0.128 | 0.667 | 0.01 | 0.018 | 0.013 | 0.055 | 0.033 | 0.028 | 0.02 | 0.345 | 0.002 | 0.007 | 0.001 | 0.0013 | 0.0044 | 0.0001 | 0 | 0.0001 | 0 | 285 | 422 | 41
23410 | SN400B | 1248 | 1060 | 846 | 601 | 0.128 | 0.667 | 0.01 | 0.018 | 0.013 | 0.055 | 0.033 | 0.028 | 0.02 | 0.345 | 0.002 | 0.007 | 0.001 | 0.0013 | 0.0044 | 0.0001 | 0 | 0.0001 | 0 | 315 | 445 | 48
23450 | SN400B | 1251 | 1060 | 848 | 595 | 0.128 | 0.667 | 0.01 | 0.018 | 0.013 | 0.055 | 0.033 | 0.028 | 0.02 | 0.345 | 0.002 | 0.007 | 0.001 | 0.0013 | 0.0044 | 0.0001 | 0 | 0.0001 | 0 | 310 | 436 | 33
23540 | SN400B | 1257 | 1060 | 843 | 598 | 0.127 | 0.648 | 0.01 | 0.018 | 0.009 | 0.06 | 0.048 | 0.047 | 0.017 | 0.342 | 0.002 | 0.007 | 0.001 | 0.0011 | 0.0023 | 0.0001 | 0 | 0.0001 | 0 | 325 | 452 | 49
23560 | SN400B | 1245 | 1060 | 845 | 597 | 0.127 | 0.648 | 0.01 | 0.018 | 0.009 | 0.06 | 0.048 | 0.047 | 0.017 | 0.342 | 0.002 | 0.007 | 0.001 | 0.0011 | 0.0023 | 0.0001 | 0 | 0.0001 | 0 | 300 | 441 | 48
23600 | SN400B | 1251 | 1060 | 846 | 597 | 0.137 | 0.648 | 0.01 | 0.016 | 0.008 | 0.052 | 0.044 | 0.042 | 0.017 | 0.344 | 0.002 | 0.007 | 0.001 | 0.0014 | 0.0034 | 0.0001 | 0 | 0.0001 | 0 | 334 | 457 | 47
23550 | SN400B | 1257 | 1060 | 841 | 600 | 0.137 | 0.648 | 0.01 | 0.016 | 0.008 | 0.052 | 0.044 | 0.042 | 0.017 | 0.344 | 0.002 | 0.007 | 0.001 | 0.0014 | 0.0034 | 0.0001 | 0 | 0.0001 | 0 | 330 | 458 | 45
23570 | SN400B | 1245 | 1060 | 843 | 599 | 0.137 | 0.648 | 0.01 | 0.016 | 0.008 | 0.052 | 0.044 | 0.042 | 0.017 | 0.344 | 0.002 | 0.007 | 0.001 | 0.0014 | 0.0034 | 0.0001 | 0 | 0.0001 | 0 | 319 | 454 | 42
23620 | SN400B | 1251 | 1060 | 846 | 599 | 0.128 | 0.667 | 0.01 | 0.018 | 0.013 | 0.055 | 0.033 | 0.028 | 0.02 | 0.345 | 0.002 | 0.007 | 0.001 | 0.0013 | 0.0044 | 0.0001 | 0 | 0.0001 | 0 | 344 | 452 | 41
23350 | SN400B | 1254 | 1060 | 838 | 599 | 0.138 | 0.669 | 0.012 | 0.014 | 0.009 | 0.053 | 0.037 | 0.037 | 0.021 | 0.348 | 0.002 | 0.009 | 0.001 | 0.0012 | 0.0022 | 0.0001 | 0 | 0.0001 | 0 | 296 | 433 | 44
23380 | SN400B | 1242 | 1060 | 842 | 598 | 0.138 | 0.669 | 0.012 | 0.014 | 0.009 | 0.053 | 0.037 | 0.037 | 0.021 | 0.348 | 0.002 | 0.009 | 0.001 | 0.0012 | 0.0022 | 0.0001 | 0 | 0.0001 | 0 | 300 | 437 | 44
23340 | SN400B | 1248 | 1060 | 844 | 597 | 0.1317 | 0.631 | 0.013 | 0.012 | 0.01 | 0.063 | 0.043 | 0.042 | 0.025 | 0.376 | 0.002 | 0.009 | 0.003 | 0.001 | 0.0032 | 0.0001 | 0 | 0.0001 | 0 | 301 | 430 | 44
23250 | SN400B | 1248 | 1060 | 843 | 596 | 0.1317 | 0.631 | 0.013 | 0.012 | 0.01 | 0.063 | 0.043 | 0.042 | 0.025 | 0.376 | 0.002 | 0.009 | 0.003 | 0.001 | 0.0032 | 0.0001 | 0 | 0.0001 | 0 | 307 | 434 | 46
23370 | SN400B | 1248 | 1060 | 842 | 577 | 0.1317 | 0.631 | 0.013 | 0.012 | 0.01 | 0.063 | 0.043 | 0.042 | 0.025 | 0.376 | 0.002 | 0.009 | 0.003 | 0.001 | 0.0032 | 0.0001 | 0 | 0.0001 | 0 | 310 | 431 | 48
23360 | SN400B | 1242 | 1060 | 842 | 599 | 0.127 | 0.648 | 0.01 | 0.018 | 0.009 | 0.06 | 0.048 | 0.047 | 0.017 | 0.342 | 0.002 | 0.007 | 0.001 | 0.0011 | 0.0023 | 0.0001 | 0 | 0.0001 | 0 | 299 | 430 | 43
23320 | SN400B | 1248 | 1060 | 836 | 599 | 0.127 | 0.648 | 0.01 | 0.018 | 0.009 | 0.06 | 0.048 | 0.047 | 0.017 | 0.342 | 0.002 | 0.007 | 0.001 | 0.0011 | 0.0023 | 0.0001 | 0 | 0.0001 | 0 | 307 | 440 | 45
23310 | SN400B | 1254 | 1060 | 841 | 599 | 0.127 | 0.648 | 0.01 | 0.018 | 0.009 | 0.06 | 0.048 | 0.047 | 0.017 | 0.342 | 0.002 | 0.007 | 0.001 | 0.0011 | 0.0023 | 0.0001 | 0 | 0.0001 | 0 | 304 | 438 | 46
23370 | SN400B | 1248 | 1060 | 841 | 597 | 0.136 | 0.695 | 0.009 | 0.01 | 0.009 | 0.06 | 0.036 | 0.035 | 0.024 | 0.334 | 0.002 | 0.008 | 0.001 | 0.0017 | 0.0027 | 0.0001 | 0 | 0.0001 | 0 | 308 | 438 | 45
23330 | SN400B | 1226 | 1040 | 842 | 574 | 0.128 | 0.667 | 0.01 | 0.018 | 0.013 | 0.055 | 0.033 | 0.028 | 0.02 | 0.345 | 0.002 | 0.007 | 0.001 | 0.0013 | 0.0044 | 0.0001 | 0 | 0.0001 | 0 | 346 | 458 | 46
23330 | SN400B | 1232 | 1040 | 837 | 578 | 0.136 | 0.695 | 0.009 | 0.01 | 0.009 | 0.06 | 0.036 | 0.035 | 0.024 | 0.334 | 0.002 | 0.008 | 0.001 | 0.0017 | 0.0027 | 0.0001 | 0 | 0.0001 | 0 | 326 | 447 | 45
23340 | SN400B | 1232 | 1040 | 848 | 577 | 0.136 | 0.695 | 0.009 | 0.01 | 0.009 | 0.06 | 0.036 | 0.035 | 0.024 | 0.334 | 0.002 | 0.008 | 0.001 | 0.0017 | 0.0027 | 0.0001 | 0 | 0.0001 | 0 | 325 | 444 | 46
23320 | SN400B | 1238 | 1040 | 851 | 579 | 0.136 | 0.695 | 0.009 | 0.01 | 0.009 | 0.06 | 0.036 | 0.035 | 0.024 | 0.334 | 0.002 | 0.008 | 0.001 | 0.0017 | 0.0027 | 0.0001 | 0 | 0.0001 | 0 | 297 | 438 | 47
23310 | SN400B | 1238 | 1040 | 851 | 577 | 0.136 | 0.695 | 0.009 | 0.01 | 0.009 | 0.06 | 0.036 | 0.035 | 0.024 | 0.334 | 0.002 | 0.008 | 0.001 | 0.0017 | 0.0027 | 0.0001 | 0 | 0.0001 | 0 | 304 | 440 | 47
21090 | Q235B | 1245 | 1050 | 858 | 641 | 0.145 | 0.42 | 0.206 | 0.017 | 0.0185 | 0.044 | 0.0022 | 0.0022 | 0.015 | 0.036 | 0.0002 | 0.005 | 0.001 | 0.001 | 0.002 | 0.0001 | 0 | 0.0002 | 0 | 265 | 418 | 33
21400 | L415NB | 1241 | 1030 | 822 | 574 | 0.079 | 1.397 | 0.199 | 0.009 | 0.001 | 0.049 | 0.036 | 0.035 | 0.015 | 0.025 | 0.016 | 0.004 | 0.037 | 0.0354 | 0.0035 | 0.0012 | 0 | 0.0001 | 0 | 474 | 550 | 40
20480 | Q345D | 1237 | 1050 | 867 | 639 | 0.0948 | 1.418 | 0.173 | 0.018 | 0.0095 | 0.057 | 0.036 | 0.035 | 0.014 | 0.039 | 0.0009 | 0.014 | 0.001 | 0.024 | 0.002 | 0.0001 | 0 | 0.0002 | 0 | 429 | 527 | 27
20570 | Q345D | 1242 | 1050 | 870 | 643 | 0.0948 | 1.418 | 0.173 | 0.018 | 0.0095 | 0.057 | 0.036 | 0.035 | 0.014 | 0.039 | 0.0009 | 0.014 | 0.001 | 0.024 | 0.002 | 0.0001 | 0 | 0.0002 | 0 | 429 | 531 | 27
27400 | Q235B | 1272 | 1060 | 882 | 635 | 0.147 | 0.46 | 0.193 | 0.015 | 0.017 | 0.038 | 0.001 | 0.001 | 0.014 | 0.021 | 0.002 | 0.007 | 0.001 | 0.001 | 0.0036 | 0.0002 | 0 | 0.0001 | 0 | 279 | 424 | 40
27560 | Q235B | 1266 | 1060 | 0 | 0 | 0.1427 | 0.435 | 0.219 | 0.016 | 0.017 | 0.04 | 0.007 | 0.007 | 0.013 | 0.036 | 0.002 | 0.005 | 0.002 | 0.001 | 0.0027 | 0.0001 | 0 | 0.0002 | 0 | 281 | 423 | 37
27320 | Q235B | 1274 | 1060 | 887 | 635 | 0.151 | 0.488 | 0.183 | 0.019 | 0.013 | 0.054 | 0.004 | 0.003 | 0.019 | 0.027 | 0.002 | 0.009 | 0.001 | 0.001 | 0.0033 | 0.0001 | 0 | 0.0001 | 0 | 302 | 443 | 34
27800 | Q235B | 1275 | 1060 | 885 | 633 | 0.151 | 0.488 | 0.183 | 0.019 | 0.013 | 0.054 | 0.004 | 0.003 | 0.019 | 0.027 | 0.002 | 0.009 | 0.001 | 0.001 | 0.0033 | 0.0001 | 0 | 0.0001 | 0 | 325 | 450 | 37
29190 | Q235B | 1260 | 1060 | 887 | 634 | 0.1573 | 0.461 | 0.184 | 0.011 | 0.013 | 0.043 | 0.002 | 0.002 | 0.018 | 0.017 | 0.001 | 0.005 | 0.002 | 0.001 | 0.0033 | 0.0001 | 0 | 0.0001 | 0 | 286 | 431 | 30
29410 | Q235B | 1266 | 1060 | 886 | 634 | 0.1519 | 0.445 | 0.212 | 0.019 | 0.016 | 0.05 | 0.001 | 0.001 | 0.02 | 0.026 | 0.001 | 0.005 | 0.002 | 0.0013 | 0.0026 | 0.0001 | 0 | 0.0001 | 0 | 288 | 435 | 32
27340 | Q235B | 1276 | 1060 | 895 | 634 | 0.149 | 0.451 | 0.187 | 0.017 | 0.013 | 0.043 | 0.003 | 0.002 | 0.016 | 0.022 | 0.002 | 0.007 | 0.001 | 0.001 | 0.0028 | 0.0003 | 0 | 0.0001 | 0 | 279 | 427 | 38
22970 | Q235B | 1273 | 1080 | 898 | 632 | 0.1427 | 0.435 | 0.219 | 0.016 | 0.017 | 0.04 | 0.007 | 0.007 | 0.013 | 0.036 | 0.002 | 0.005 | 0.002 | 0.001 | 0.0027 | 0.0001 | 0 | 0.0002 | 0 | 307 | 429 | 40
29770 | HG70C | 1282 | 1100 | 885 | 576 | 0.0709 | 1.79 | 0.106 | 0.016 | 0.004 | 0.047 | 0.04 | 0.039 | 0.02 | 0.03 | 0.133 | 0.01 | 0.005 | 0.0518 | 0.0043 | 0.0009 | 0 | 0.0001 | 0 | 758 | 818 | 26
29630 | HG70C | 1288 | 1100 | 876 | 567 | 0.0709 | 1.79 | 0.106 | 0.016 | 0.004 | 0.047 | 0.04 | 0.039 | 0.02 | 0.03 | 0.133 | 0.01 | 0.005 | 0.0518 | 0.0043 | 0.0009 | 0 | 0.0001 | 0 | 775 | 844 | 22
32030 | HJ58C | 1271 | 1090 | 861 | 644 | 0.077 | 1.198 | 0.149 | 0.014 | 0.005 | 0.063 | 0.046 | 0.045 | 0.021 | 0.048 | 0.112 | 0.004 | 0.002 | 0.0247 | 0 | 0.0012 | 0 | 0.0001 | 0 | 507 | 591 | 22
35190 | HJ58C | 1273 | 1090 | 860 | 651 | 0.077 | 1.198 | 0.149 | 0.014 | 0.005 | 0.063 | 0.046 | 0.045 | 0.021 | 0.048 | 0.112 | 0.004 | 0.002 | 0.0247 | 0 | 0.0012 | 0 | 0.0001 | 0 | 537 | 616 | 17
35750 | HG70C | 1276 | 1080 | 880 | 571 | 0.0757 | 1.807 | 0.096 | 0.016 | 0.005 | 0.044 | 0.053 | 0.052 | 0.023 | 0.032 | 0.143 | 0.133 | 0.006 | 0.0494 | 0.0043 | 0.001 | 0 | 0.0001 | 0 | 798 | 862 | 28
31290 | HG70C | 1275 | 1100 | 887 | 580 | 0.0709 | 1.79 | 0.106 | 0.016 | 0.004 | 0.047 | 0.04 | 0.039 | 0.02 | 0.03 | 0.133 | 0.01 | 0.005 | 0.0518 | 0.0043 | 0.0009 | 0 | 0.0001 | 0 | 728 | 786 | 21
30940 | HG70C | 1281 | 1100 | 880 | 582 | 0.0709 | 1.79 | 0.106 | 0.016 | 0.004 | 0.047 | 0.04 | 0.039 | 0.02 | 0.03 | 0.133 | 0.01 | 0.005 | 0.0518 | 0.0043 | 0.0009 | 0 | 0.0001 | 0 | 745 | 811 | 22
31240 | HG70C | 1287 | 1100 | 883 | 582 | 0.0709 | 1.79 | 0.106 | 0.016 | 0.004 | 0.047 | 0.04 | 0.039 | 0.02 | 0.03 | 0.133 | 0.01 | 0.005 | 0.0518 | 0.0043 | 0.0009 | 0 | 0.0001 | 0 | 719 | 798 | 23
31020 | HG70C | 1275 | 1100 | 877 | 583 | 0.0709 | 1.79 | 0.106 | 0.016 | 0.004 | 0.047 | 0.04 | 0.039 | 0.02 | 0.03 | 0.133 | 0.01 | 0.005 | 0.0518 | 0.0043 | 0.0009 | 0 | 0.0001 | 0 | 741 | 819 | 22
31320 | HG70C | 1281 | 1100 | 877 | 584 | 0.0709 | 1.79 | 0.106 | 0.016 | 0.004 | 0.047 | 0.04 | 0.039 | 0.02 | 0.03 | 0.133 | 0.01 | 0.005 | 0.0518 | 0.0043 | 0.0009 | 0 | 0.0001 | 0 | 757 | 827 | 24
30940 | HG70C | 1287 | 1100 | 887 | 583 | 0.0709 | 1.79 | 0.106 | 0.016 | 0.004 | 0.047 | 0.04 | 0.039 | 0.02 | 0.03 | 0.133 | 0.01 | 0.005 | 0.0518 | 0.0043 | 0.0009 | 0 | 0.0001 | 0 | 760 | 826 | 25
31530 | HG70C | 1275 | 1100 | 876 | 585 | 0.0769 | 1.808 | 0.113 | 0.012 | 0.004 | 0.045 | 0.04 | 0.039 | 0.02 | 0.036 | 0.131 | 0.009 | 0.005 | 0.0516 | 0.0037 | 0.0011 | 0 | 0.0001 | 0 | 698 | 778 | 21
31160 | HG70C | 1281 | 1100 | 878 | 583 | 0.0769 | 1.808 | 0.113 | 0.012 | 0.004 | 0.045 | 0.04 | 0.039 | 0.02 | 0.036 | 0.131 | 0.009 | 0.005 | 0.0516 | 0.0037 | 0.0011 | 0 | 0.0001 | 0 | 757 | 830 | 25
31420 | HG70C | 1287 | 1100 | 881 | 583 | 0.0769 | 1.808 | 0.113 | 0.012 | 0.004 | 0.045 | 0.04 | 0.039 | 0.02 | 0.036 | 0.131 | 0.009 | 0.005 | 0.0516 | 0.0037 | 0.0011 | 0 | 0.0001 | 0 | 771 | 838 | 25
31090 | HG70C | 1275 | 1100 | 877 | 584 | 0.0769 | 1.808 | 0.113 | 0.012 | 0.004 | 0.045 | 0.04 | 0.039 | 0.02 | 0.036 | 0.131 | 0.009 | 0.005 | 0.0516 | 0.0037 | 0.0011 | 0 | 0.0001 | 0 | 770 | 834 | 22
31340 | HG70C | 1281 | 1100 | 887 | 582 | 0.0769 | 1.808 | 0.113 | 0.012 | 0.004 | 0.045 | 0.04 | 0.039 | 0.02 | 0.036 | 0.131 | 0.009 | 0.005 | 0.0516 | 0.0037 | 0.0011 | 0 | 0.0001 | 0 | 711 | 790 | 23
30960 | HG70C | 1287 | 1100 | 875 | 584 | 0.0769 | 1.808 | 0.113 | 0.012 | 0.004 | 0.045 | 0.04 | 0.039 | 0.02 | 0.036 | 0.131 | 0.009 | 0.005 | 0.0516 | 0.0037 | 0.0011 | 0 | 0.0001 | 0 | 730 | 806 | 22
36070 | HG70C | 1276 | 1100 | 880 | 575 | 0.0757 | 1.807 | 0.096 | 0.016 | 0.005 | 0.044 | 0.053 | 0.052 | 0.023 | 0.032 | 0.143 | 0.133 | 0.006 | 0.049 | 0.0043 | 0.001 | 0 | 0.0001 | 0 | 771 | 842 | 22
35730 | HG70C | 1282 | 1100 | 881 | 583 | 0.0757 | 1.807 | 0.096 | 0.016 | 0.005 | 0.044 | 0.053 | 0.052 | 0.023 | 0.032 | 0.143 | 0.133 | 0.006 | 0.049 | 0.0043 | 0.001 | 0 | 0.0001 | 0 | 724 | 812 | 23
33200 | HJ58C | 1286 | 1090 | 856 | 629 | 0.076 | 1.191 | 0.136 | 0.014 | 0.003 | 0.049 | 0.054 | 0.053 | 0.018 | 0.04 | 0.112 | 0.004 | 0.002 | 0.0255 | 0 | 0.001 | 0 | 0.0001 | 0 | 559 | 636 | 22
31430 | HG70C | 1283 | 1100 | 885 | 580 | 0.0769 | 1.808 | 0.113 | 0.012 | 0.004 | 0.045 | 0.04 | 0.039 | 0.02 | 0.036 | 0.131 | 0.009 | 0.005 | 0.0516 | 0.0037 | 0.0011 | 0 | 0.0001 | 0 | 726 | 799 | 22
31090 | HG70C | 1289 | 1100 | 883 | 586 | 0.0769 | 1.808 | 0.113 | 0.012 | 0.004 | 0.045 | 0.04 | 0.039 | 0.02 | 0.036 | 0.131 | 0.009 | 0.005 | 0.0516 | 0.0037 | 0.0011 | 0 | 0.0001 | 0 | 692 | 773 | 22
32690 | QStE500TM | 1265 | 1080 | 855 | 572 | 0.093 | 1.43 | 0.185 | 0.017 | 0.002 | 0.053 | 0.043 | 0.042 | 0.019 | 0.027 | 0.028 | 0.004 | 0.001 | 0.036 | 0 | 0.0012 | 0 | 0.0001 | 0 | 542 | 623 | 22
26570 | HG70D | 1280 | 1100 | 884 | 589 | 0.079 | 1.778 | 0.126 | 0.016 | 0.001 | 0.06 | 0.035 | 0.033 | 0.017 | 0.136 | 0.139 | 0.001 | 0.003 | 0.0532 | 0.0045 | 0.0007 | 0 | 0.0001 | 0 | 698 | 778 | 19
26600 | HG70D | 1286 | 1100 | 883 | 586 | 0.079 | 1.778 | 0.126 | 0.016 | 0.001 | 0.06 | 0.035 | 0.033 | 0.017 | 0.136 | 0.139 | 0.001 | 0.003 | 0.0532 | 0.0045 | 0.0007 | 0 | 0.0001 | 0 | 736 | 811 | 19
26880 | HG70D | 1271 | 1100 | 882 | 589 | 0.0712 | 1.791 | 0.095 | 0.013 | 0.002 | 0.05 | 0.042 | 0.041 | 0.019 | 0.133 | 0.125 | 0.005 | 0.005 | 0.0489 | 0.0048 | 0.0004 | 0 | 0.0002 | 0 | 728 | 797 | 17
26350 | HJ58C | 1277 | 1100 | 872 | 591 | 0.0825 | 0.884 | 0.26 | 0.018 | 0.0049 | 0.039 | 0.0292 | 0.0279 | 0.009 | 0.028 | 0.0808 | 0.003 | 0.001 | 0.029 | 0.0025 | 0.0001 | 0 | 0.0003 | 0 | 569 | 647 | 20
24610 | WL510 | 1258 | 1060 | 867 | 581 | 0.103 | 1.407 | 0.208 | 0.016 | 0.001 | 0.061 | 0.028 | 0.026 | 0.017 | 0.031 | 0.017 | 0.004 | 0.003 | 0.025 | 0 | 0.0012 | 0 | 0.0001 | 0 | 455 | 551 | 32
26840 | WL510 | 1262 | 1060 | 868 | 582 | 0.11 | 1.392 | 0.206 | 0.018 | 0.007 | 0.049 | 0.045 | 0.044 | 0.017 | 0.031 | 0.018 | 0.004 | 0.002 | 0.0271 | 0 | 0.0007 | 0 | 0.0001 | 0 | 481 | 576 | 28
24670 | Q450NQR1 | 1278 | 1080 | 869 | 558 | 0.073 | 1.118 | 0.197 | 0.015 | 0.002 | 0.259 | 0.023 | 0.021 | 0.187 | 0.349 | 0.003 | 0.006 | 0.002 | 0.0269 | 0 | 0.0012 | 0 | 0.0001 | 0 | 522 | 599 | 23
24400 | Q450NQR1 | 1266 | 1080 | 865 | 562 | 0.073 | 1.118 | 0.197 | 0.015 | 0.002 | 0.259 | 0.023 | 0.021 | 0.187 | 0.349 | 0.003 | 0.006 | 0.002 | 0.0269 | 0 | 0.0012 | 0 | 0.0001 | 0 | 509 | 574 | 27
24460 | Q450NQR1 | 1278 | 1080 | 867 | 565 | 0.073 | 1.118 | 0.197 | 0.015 | 0.002 | 0.259 | 0.023 | 0.021 | 0.187 | 0.349 | 0.003 | 0.006 | 0.002 | 0.0269 | 0 | 0.0012 | 0 | 0.0001 | 0 | 519 | 589 | 23
21670 | HG70D | 1275 | 1100 | 908 | 588 | 0.0732 | 1.833 | 0.06 | 0.014 | 0.002 | 0.047 | 0.0523 | 0.05 | 0.013 | 0.142 | 0.1314 | 0.025 | 0.002 | 0.052 | 0.0032 | 0.0027 | 0 | 0.0002 | 0 | 737 | 824 | 18
21540 | HG70D | 1281 | 1100 | 906 | 592 | 0.0732 | 1.833 | 0.06 | 0.014 | 0.002 | 0.047 | 0.0523 | 0.05 | 0.013 | 0.142 | 0.1314 | 0.025 | 0.002 | 0.052 | 0.0032 | 0.0027 | 0 | 0.0002 | 0 | 728 | 809 | 17
21570 | HG70D | 1275 | 1100 | 898 | 589 | 0.0642 | 1.792 | 0.072 | 0.016 | 0.0029 | 0.048 | 0.0372 | 0.0368 | 0.013 | 0.131 | 0.1259 | 0.005 | 0.001 | 0.046 | 0.0058 | 0.0019 | 0 | 0.0002 | 0 | 746 | 806 | 17
21580 | HG70D | 1281 | 1100 | 908 | 583 | 0.0642 | 1.792 | 0.072 | 0.016 | 0.0029 | 0.048 | 0.0372 | 0.0368 | 0.013 | 0.131 | 0.1259 | 0.005 | 0.001 | 0.046 | 0.0058 | 0.0019 | 0 | 0.0002 | 0 | 757 | 833 | 15
21740 | HG70D | 1269 | 1100 | 906 | 593 | 0.0676 | 1.84 | 0.077 | 0.018 | 0.0033 | 0.048 | 0.039 | 0.0387 | 0.013 | 0.131 | 0.1367 | 0.005 | 0.002 | 0.05 | 0.0042 | 0.0019 | 0 | 0.0002 | 0 | 742 | 818 | 17
22260 | HG70D | 1275 | 1100 | 901 | 594 | 0.0676 | 1.84 | 0.077 | 0.018 | 0.0033 | 0.048 | 0.039 | 0.0387 | 0.013 | 0.131 | 0.1367 | 0.005 | 0.002 | 0.05 | 0.0042 | 0.0019 | 0 | 0.0002 | 0 | 756 | 836 | 15
21630 | HG70D | 1281 | 1100 | 901 | 593 | 0.0676 | 1.84 | 0.077 | 0.018 | 0.0033 | 0.048 | 0.039 | 0.0387 | 0.013 | 0.131 | 0.1367 | 0.005 | 0.002 | 0.05 | 0.0042 | 0.0019 | 0 | 0.0002 | 0 | 749 | 830 | 17
21490 | HG70D | 1269 | 1100 | 902 | 593 | 0.0676 | 1.84 | 0.077 | 0.018 | 0.0033 | 0.048 | 0.039 | 0.0387 | 0.013 | 0.131 | 0.1367 | 0.005 | 0.002 | 0.05 | 0.0042 | 0.0019 | 0 | 0.0002 | 0 | 709 | 785 | 16
19470 | HJ58C | 1271 | 1100 | 861 | 620 | 0.0777 | 0.844 | 0.021 | 0.017 | 0.0056 | 0.05 | 0.0515 | 0.0502 | 0.014 | 0.04 | 0.1164 | 0.005 | 0.001 | 0.002 | 0.004 | 0.0001 | 0 | 0.0002 | 0 | 554 | 619 | 28
19540 | HJ58C | 1265 | 1100 | 863 | 643 | 0.0702 | 0.862 | 0.029 | 0.019 | 0.008 | 0.044 | 0.0573 | 0.0553 | 0.009 | 0.03 | 0.1146 | 0.007 | 0.001 | 0.003 | 0.009 | 0.0001 | 0 | 0.0002 | 0 | 541 | 600 | 24
21720 | HG785D | 1266 | 1100 | 864 | 560 | 0.0791 | 1.869 | 0.082 | 0.013 | 0.0028 | 0.047 | 0.047 | 0.0446 | 0.013 | 0.253 | 0.1205 | 0.111 | 0.002 | 0.058 | 0.0036 | 0.003 | 0 | 0.0002 | 0 | 789 | 867 | 17
21730 | HG785D | 1272 | 1100 | 861 | 568 | 0.0791 | 1.869 | 0.082 | 0.013 | 0.0028 | 0.047 | 0.047 | 0.0446 | 0.013 | 0.253 | 0.1205 | 0.111 | 0.002 | 0.058 | 0.0036 | 0.003 | 0 | 0.0002 | 0 | 764 | 843 | 18
21810 | HG785D | 1278 | 1100 | 863 | 569 | 0.0791 | 1.869 | 0.082 | 0.013 | 0.0028 | 0.047 | 0.047 | 0.0446 | 0.013 | 0.253 | 0.1205 | 0.111 | 0.002 | 0.058 | 0.0036 | 0.003 | 0 | 0.0002 | 0 | 733 | 820 | 17
21940 | HG785D | 1266 | 1100 | 861 | 563 | 0.076 | 1.914 | 0.092 | 0.013 | 0.0023 | 0.045 | 0.0534 | 0.0527 | 0.01 | 0.257 | 0.1469 | 0.117 | 0.003 | 0.06 | 0.0039 | 0.0035 | 0 | 0.0002 | 0 | 786 | 854 | 15
21790 | HG785D | 1272 | 1100 | 857 | 571 | 0.076 | 1.914 | 0.092 | 0.013 | 0.0023 | 0.045 | 0.0534 | 0.0527 | 0.01 | 0.257 | 0.1469 | 0.117 | 0.003 | 0.06 | 0.0039 | 0.0035 | 0 | 0.0002 | 0 | 766 | 852 | 18
21850 | HG785D | 1278 | 1100 | 868 | 558 | 0.076 | 1.914 | 0.092 | 0.013 | 0.0023 | 0.045 | 0.0534 | 0.0527 | 0.01 | 0.257 | 0.1469 | 0.117 | 0.003 | 0.06 | 0.0039 | 0.0035 | 0 | 0.0002 | 0 | 854 | 916 | 16
24380 | Q345B | 1235 | 1040 | 866 | 640 | 0.076 | 1.407 | 0.206 | 0.016 | 0.0012 | 0.161 | 0.033 | 0.033 | 0.02 | 0.035 | 0.016 | 0.006 | 0.001 | 0.0464 | 0.0047 | 0.0012 | 0 | 0.0001 | 0 | 474 | 555 | 27
21390 | S420MC | 1262 | 1100 | 855 | 552 | 0.0755 | 0.86 | 0.014 | 0.02 | 0.0057 | 0.048 | 0.0398 | 0.0373 | 0.01 | 0.031 | 0.0813 | 0.005 | 0.001 | 0.024 | 0.0063 | 0.0001 | 0 | 0.0002 | 0 | 560 | 648 | 26
21400 | S420MC | 1268 | 1100 | 853 | 598 | 0.0755 | 0.86 | 0.014 | 0.02 | 0.0057 | 0.048 | 0.0398 | 0.0373 | 0.01 | 0.031 | 0.0813 | 0.005 | 0.001 | 0.024 | 0.0063 | 0.0001 | 0 | 0.0002 | 0 | 534 | 625 | 24
21340 | S420MC | 1256 | 1100 | 845 | 561 | 0.0769 | 0.863 | 0.021 | 0.013 | 0.0042 | 0.05 | 0.0299 | 0.0272 | 0.012 | 0.027 | 0.0696 | 0.004 | 0.001 | 0.024 | 0.0039 | 0.0001 | 0 | 0.0001 | 0 | 544 | 641 | 23
21440 | S420MC | 1262 | 1100 | 850 | 600 | 0.0755 | 0.86 | 0.014 | 0.02 | 0.0057 | 0.048 | 0.0398 | 0.0373 | 0.01 | 0.031 | 0.0813 | 0.005 | 0.001 | 0.024 | 0.0063 | 0.0001 | 0 | 0.0002 | 0 | 544 | 632 | 21
27550 | Q235B | 1256 | 1060 | 886 | 633 | 0.153 | 0.462 | 0.171 | 0.018 | 0.01 | 0.051 | 0.005 | 0.005 | 0.017 | 0.026 | 0.001 | 0.011 | 0.001 | 0.0016 | 0.004 | 0.0002 | 0 | 0.0001 | 0 | 296 | 445 | 31
26740 | Q235B | 1258 | 1040 | 886 | 633 | 0.1439 | 0.476 | 0.202 | 0.016 | 0.009 | 0.043 | 0.002 | 0.002 | 0.019 | 0.023 | 0.001 | 0.005 | 0.003 | 0.001 | 0.0033 | 0.0001 | 0 | 0.0002 | 0 | 288 | 436 | 33
27320 | Q235B | 1249 | 1040 | 875 | 635 | 0.1561 | 0.483 | 0.225 | 0.016 | 0.006 | 0.058 | 0.01 | 0.01 | 0.021 | 0.026 | 0.002 | 0.005 | 0.002 | 0.001 | 0.0035 | 0.0001 | 0 | 0.0002 | 0 | 285 | 442 | 28
27540 | Q345B | 1246 | 1040 | 850 | 572 | 0.161 | 1.511 | 0.282 | 0.024 | 0.014 | 0.059 | 0.005 | 0.004 | 0.018 | 0.035 | 0.002 | 0.003 | 0.002 | 0.003 | 0.003 | 0.0001 | 0 | 0.0001 | 0 | 377 | 521 | 25
27400 | Q235B | 1266 | 1060 | 880 | 635 | 0.1423 | 0.444 | 0.194 | 0.012 | 0.02 | 0.057 | 0.007 | 0.006 | 0.021 | 0.022 | 0.002 | 0.004 | 0.002 | 0.001 | 0.004 | 0.0001 | 0 | 0.0003 | 0 | 323 | 439 | 37
27490 | Q235B | 1262 | 1060 | 0 | 0 | 0.132 | 0.477 | 0.176 | 0.021 | 0.014 | 0.047 | 0.006 | 0.004 | 0.014 | 0.029 | 0.001 | 0.009 | 0.001 | 0.0013 | 0.0031 | 0.0003 | 0 | 0.0001 | 0 | 314 | 451 | 31
27200 | Q235B | 1272 | 1080 | 896 | 632 | 0.136 | 0.494 | 0.177 | 0.014 | 0.014 | 0.047 | 0.005 | 0.004 | 0.017 | 0.027 | 0.001 | 0.008 | 0.001 | 0.0014 | 0.0035 | 0.0002 | 0 | 0.0001 | 0 | 282 | 434 | 39
27460 | Q235B | 1272 | 1080 | 898 | 633 | 0.136 | 0.494 | 0.177 | 0.014 | 0.014 | 0.047 | 0.005 | 0.004 | 0.017 | 0.027 | 0.001 | 0.008 | 0.001 | 0.0014 | 0.0035 | 0.0002 | 0 | 0.0001 | 0 | 284 | 431 | 35
27470 | Q235B | 1260 | 1060 | 881 | 609 | 0.132 | 0.477 | 0.176 | 0.021 | 0.014 | 0.047 | 0.006 | 0.004 | 0.014 | 0.029 | 0.001 | 0.009 | 0.001 | 0.0013 | 0.0031 | 0.0003 | 0 | 0.0001 | 0 | 293 | 435 | 35
27450 | Q235B | 1261 | 1040 | 882 | 635 | 0.132 | 0.477 | 0.176 | 0.021 | 0.014 | 0.047 | 0.006 | 0.004 | 0.014 | 0.029 | 0.001 | 0.009 | 0.001 | 0.0013 | 0.0031 | 0.0003 | 0 | 0.0001 | 0 | 302 | 441 | 32
27550 | Q235B | 1251 | 1040 | 844 | 655 | 0.132 | 0.477 | 0.176 | 0.021 | 0.014 | 0.047 | 0.006 | 0.004 | 0.014 | 0.029 | 0.001 | 0.009 | 0.001 | 0.0013 | 0.0031 | 0.0003 | 0 | 0.0001 | 0 | 304 | 434 | 31
27480 | Q235B | 1272 | 1060 | 887 | 633 | 0.1561 | 0.483 | 0.225 | 0.016 | 0.006 | 0.058 | 0.01 | 0.01 | 0.021 | 0.026 | 0.002 | 0.005 | 0.002 | 0.001 | 0.0035 | 0.0001 | 0 | 0.0002 | 0 | 312 | 448 | 36
27380 | Q235B | 1257 | 1040 | 883 | 635 | 0.147 | 0.46 | 0.193 | 0.015 | 0.017 | 0.038 | 0.001 | 0.001 | 0.014 | 0.021 | 0.002 | 0.007 | 0.001 | 0.001 | 0.0036 | 0.0002 | 0 | 0.0001 | 0 | 280 | 431 | 33
27350 | Q235B | 1261 | 1040 | 885 | 617 | 0.149 | 0.451 | 0.187 | 0.017 | 0.013 | 0.043 | 0.003 | 0.002 | 0.016 | 0.022 | 0.002 | 0.007 | 0.001 | 0.001 | 0.0028 | 0.0003 | 0 | 0.0001 | 0 | 274 | 430 | 32
27470 | Q235B | 1245 | 1040 | 865 | 654 | 0.151 | 0.488 | 0.183 | 0.019 | 0.013 | 0.054 | 0.004 | 0.003 | 0.019 | 0.027 | 0.002 | 0.009 | 0.001 | 0.001 | 0.0033 | 0.0001 | 0 | 0.0001 | 0 | 285 | 433 | 32
29540 | B | 1273 | 1060 | 847 | 618 | 0.132 | 0.74 | 0.19 | 0.017 | 0.014 | 0.042 | 0.004 | 0.003 | 0.015 | 0.022 | 0.002 | 0.006 | 0.001 | 0.0024 | 0 | 0.0004 | 0 | 0.0001 | 0 | 288 | 440 | 32
29140 | B | 1261 | 1060 | 845 | 615 | 0.132 | 0.74 | 0.19 | 0.017 | 0.014 | 0.042 | 0.004 | 0.003 | 0.015 | 0.022 | 0.002 | 0.006 | 0.001 | 0.0024 | 0 | 0.0004 | 0 | 0.0001 | 0 | 313 | 447 | 28
32660 | B | 1262 | 1060 | 844 | 616 | 0.1532 | 0.697 | 0.183 | 0.017 | 0.016 | 0.058 | 0.002 | 0.002 | 0.021 | 0.031 | 0.001 | 0.006 | 0.002 | 0.001 | 0 | 0.0001 | 0 | 0.0001 | 0 | 298 | 445 | 29
32390 | B | 1268 | 1060 | 845 | 616 | 0.1425 | 0.697 | 0.191 | 0.017 | 0.014 | 0.048 | 0.002 | 0.002 | 0.019 | 0.021 | 0.001 | 0.005 | 0.002 | 0.001 | 0 | 0.0001 | 0 | 0.0002 | 0 | 313 | 447 | 30
33100 | B | 1256 | 1060 | 849 | 616 | 0.1425 | 0.697 | 0.191 | 0.017 | 0.014 | 0.048 | 0.002 | 0.002 | 0.019 | 0.021 | 0.001 | 0.005 | 0.002 | 0.001 | 0 | 0.0001 | 0 | 0.0002 | 0 | 290 | 442 | 30
35100 | SS400-JX | 1266 | 1050 | 841 | 599 | 0.1387 | 0.457 | 0.182 | 0.019 | 0.004 | 0.045 | 0.043 | 0.042 | 0.015 | 0.027 | 0.002 | 0.005 | 0.002 | 0.001 | 0 | 0.0001 | 0 | 0.0001 | 0 | 293 | 439 | 29
29820 | B | 1274 | 1060 | 846 | 621 | 0.1364 | 0.702 | 0.178 | 0.012 | 0.009 | 0.036 | 0.008 | 0.006 | 0.012 | 0.011 | 0.001 | 0.005 | 0.002 | 0.0012 | 0 | 0.0001 | 0 | 0.0001 | 0 | 291 | 415 | 32
29430 | B | 1262 | 1060 | 845 | 593 | 0.1364 | 0.702 | 0.178 | 0.012 | 0.009 | 0.036 | 0.008 | 0.006 | 0.012 | 0.011 | 0.001 | 0.005 | 0.002 | 0.0012 | 0 | 0.0001 | 0 | 0.0001 | 0 | 290 | 432 | 35
29720 | B | 1268 | 1060 | 844 | 615 | 0.1364 | 0.702 | 0.178 | 0.012 | 0.009 | 0.036 | 0.008 | 0.006 | 0.012 | 0.011 | 0.001 | 0.005 | 0.002 | 0.0012 | 0 | 0.0001 | 0 | 0.0001 | 0 | 308 | 431 | 31
28540 | Q345B | 1263 | 1060 | 852 | 578 | 0.1689 | 1.406 | 0.294 | 0.016 | 0.011 | 0.048 | 0.012 | 0.011 | 0.02 | 0.027 | 0.015 | 0.005 | 0.004 | 0.002 | 0.0035 | 0.0001 | 0 | 0.0002 | 0 | 397 | 549 | 25
27840 | Q345B | 1280 | 1080 | 878 | 565 | 0.1604 | 1.35 | 0.263 | 0.022 | 0.01 | 0.054 | 0.003 | 0.003 | 0.021 | 0.034 | 0.002 | 0.005 | 0.004 | 0.0012 | 0.0032 | 0.0001 | 0 | 0.0002 | 0 | 397 | 545 | 24
26850 | WL510-HB | 1274 | 1080 | 886 | 630 | 0.097 | 1.408 | 0.199 | 0.019 | 0.003 | 0.05 | 0.034 | 0.032 | 0.015 | 0.033 | 0.016 | 0.003 | 0.001 | 0.0228 | 0 | 0.0014 | 0 | 0.0001 | 0 | 450 | 541 | 24
26330 | QStE500TM | 1272 | 1090 | 877 | 555 | 0.093 | 1.428 | 0.218 | 0.016 | 0.001 | 0.049 | 0.036 | 0.035 | 0.016 | 0.028 | 0.03 | 0.004 | 0.001 | 0.0355 | 0 | 0.0014 | 0 | 0.0001 | 0 | 547 | 644 | 26
26410 | QStE500TM | 1278 | 1090 | 874 | 564 | 0.093 | 1.428 | 0.218 | 0.016 | 0.001 | 0.049 | 0.036 | 0.035 | 0.016 | 0.028 | 0.03 | 0.004 | 0.001 | 0.0355 | 0 | 0.0014 | 0 | 0.0001 | 0 | 541 | 638 | 18
26290 | QStE500TM | 1284 | 1090 | 878 | 564 | 0.093 | 1.428 | 0.218 | 0.016 | 0.001 | 0.049 | 0.036 | 0.035 | 0.016 | 0.028 | 0.03 | 0.004 | 0.001 | 0.0355 | 0 | 0.0014 | 0 | 0.0001 | 0 | 538 | 643 | 25
26350 | QStE500TM | 1272 | 1090 | 875 | 564 | 0.093 | 1.428 | 0.218 | 0.016 | 0.001 | 0.049 | 0.036 | 0.035 | 0.016 | 0.028 | 0.03 | 0.004 | 0.001 | 0.0355 | 0 | 0.0014 | 0 | 0.0001 | 0 | 541 | 638 | 24
26310 | QStE500TM | 1284 | 1090 | 878 | 564 | 0.093 | 1.428 | 0.218 | 0.016 | 0.001 | 0.049 | 0.036 | 0.035 | 0.016 | 0.028 | 0.03 | 0.004 | 0.001 | 0.0355 | 0 | 0.0014 | 0 | 0.0001 | 0 | 553 | 651 | 21
26300 | QStE500TM | 1278 | 1090 | 865 | 558 | 0.096 | 1.437 | 0.154 | 0.014 | 0.003 | 0.053 | 0.043 | 0.04 | 0.016 | 0.026 | 0.031 | 0.003 | 0.001 | 0.0377 | 0 | 0.001 | 0 | 0.0001 | 0 | 554 | 646 | 27
26300 | QStE500TM | 1284 | 1090 | 869 | 557 | 0.096 | 1.437 | 0.154 | 0.014 | 0.003 | 0.053 | 0.043 | 0.04 | 0.016 | 0.026 | 0.031 | 0.003 | 0.001 | 0.0377 | 0 | 0.001 | 0 | 0.0001 | 0 | 584 | 674 | 18
26250 | QStE500TM | 1272 | 1090 | 866 | 560 | 0.096 | 1.437 | 0.154 | 0.014 | 0.003 | 0.053 | 0.043 | 0.04 | 0.016 | 0.026 | 0.031 | 0.003 | 0.001 | 0.0377 | 0 | 0.001 | 0 | 0.0001 | 0 | 553 | 653 | 28
26230 | QStE500TM | 1278 | 1090 | 866 | 563 | 0.096 | 1.437 | 0.154 | 0.014 | 0.003 | 0.053 | 0.043 | 0.04 | 0.016 | 0.026 | 0.031 | 0.003 | 0.001 | 0.0377 | 0 | 0.001 | 0 | 0.0001 | 0 | 558 | 654 | 19
22820 | RCL380 | 1269 | 1080 | 857 | 530 | 0.0783 | 0.803 | 0.015 | 0.016 | 0.0045 | 0.035 | 0.0483 | 0.0476 | 0.007 | 0.024 | 0.0002 | 0.006 | 0.001 | 0.001 | 0.0011 | 0.0001 | 0 | 0.0001 | 0 | 312 | 417 | 38
25580 | WL440 | 1282 | 1090 | 876 | 592 | 0.092 | 1.37 | 0.148 | 0.022 | 0.002 | 0.049 | 0.026 | 0.024 | 0.018 | 0.039 | 0.012 | 0.002 | 0.001 | 0.0024 | 0 | 0.0011 | 0 | 0.0001 | 0 | 368 | 479 | 35
27050 | WL440 | 1288 | 1090 | 875 | 592 | 0.092 | 1.37 | 0.148 | 0.022 | 0.002 | 0.049 | 0.026 | 0.024 | 0.018 | 0.039 | 0.012 | 0.002 | 0.001 | 0.0024 | 0 | 0.0011 | 0 | 0.0001 | 0 | 364 | 475 | 28
27150 | WL440 | 1276 | 1090 | 871 | 592 | 0.092 | 1.37 | 0.148 | 0.022 | 0.002 | 0.049 | 0.026 | 0.024 | 0.018 | 0.039 | 0.012 | 0.002 | 0.001 | 0.0024 | 0 | 0.0011 | 0 | 0.0001 | 0 | 370 | 478 | 32
26270 | Q450NQR1 | 1258 | 1060 | 848 | 583 | 0.0684 | 1.035 | 0.204 | 0.021 | 0.0051 | 0.288 | 0.0342 | 0.0338 | 0.186 | 0.722 | 0.0015 | 0.004 | 0.001 | 0.031 | 0.0028 | 0.0006 | 0 | 0.0002 | 0 | 520 | 612 | 21
26270 | Q450NQR1 | 1258 | 1060 | 848 | 583 | 0.0684 | 1.035 | 0.204 | 0.021 | 0.0051 | 0.288 | 0.0342 | 0.0338 | 0.186 | 0.722 | 0.0015 | 0.004 | 0.001 | 0.031 | 0.0028 | 0.0006 | 0 | 0.0002 | 0 | 518 | 608 | 26
26270 | Q450NQR1 | 1258 | 1060 | 848 | 583 | 0.0684 | 1.035 | 0.204 | 0.021 | 0.0051 | 0.288 | 0.0342 | 0.0338 | 0.186 | 0.722 | 0.0015 | 0.004 | 0.001 | 0.031 | 0.0028 | 0.0006 | 0 | 0.0002 | 0 | 520 | 608 | 26
37260 | SS400-JX | 1260 | 1050 | 842 | 604 | 0.1387 | 0.457 | 0.182 | 0.019 | 0.004 | 0.045 | 0.043 | 0.042 | 0.015 | 0.027 | 0.002 | 0.005 | 0.002 | 0.001 | 0 | 0.0001 | 0 | 0.0001 | 0 | 283 | 438 | 30
37420 | SS400-JX | 1261 | 1050 | 837 | 599 | 0.134 | 0.509 | 0.175 | 0.015 | 0.007 | 0.047 | 0.044 | 0.043 | 0.014 | 0.034 | 0.002 | 0.009 | 0.001 | 0.0016 | 0 | 0.0005 | 0 | 0.0001 | 0 | 272 | 420 | 27
37310 | SS400-JX | 1255 | 1050 | 843 | 603 | 0.134 | 0.509 | 0.175 | 0.015 | 0.007 | 0.047 | 0.044 | 0.043 | 0.014 | 0.034 | 0.002 | 0.009 | 0.001 | 0.0016 | 0 | 0.0005 | 0 | 0.0001 | 0 | 279 | 428 | 27
37340 | SS400-JX | 1262 | 1050 | 847 | 597 | 0.134 | 0.509 | 0.175 | 0.015 | 0.007 | 0.047 | 0.044 | 0.043 | 0.014 | 0.034 | 0.002 | 0.009 | 0.001 | 0.0016 | 0 | 0.0005 | 0 | 0.0001 | 0 | 284 | 426 | 30
37630 | SS400-JX | 1264 | 1050 | 839 | 600 | 0.141 | 0.493 | 0.204 | 0.012 | 0.005 | 0.047 | 0.042 | 0.032 | 0.014 | 0.028 | 0.002 | 0.01 | 0.001 | 0.0018 | 0 | 0.0002 | 0 | 0.0001 | 0 | 317 | 455 | 27
36190 | SS400-JX | 1261 | 1050 | 844 | 597 | 0.1387 | 0.457 | 0.182 | 0.019 | 0.004 | 0.045 | 0.043 | 0.042 | 0.015 | 0.027 | 0.002 | 0.005 | 0.002 | 0.001 | 0 | 0.0001 | 0 | 0.0001 | 0 | 298 | 437 | 28
36410 | SS400-JX | 1267 | 1050 | 841 | 601 | 0.1387 | 0.457 | 0.182 | 0.019 | 0.004 | 0.045 | 0.043 | 0.042 | 0.015 | 0.027 | 0.002 | 0.005 | 0.002 | 0.001 | 0 | 0.0001 | 0 | 0.0001 | 0 | 300 | 441 | 29
37700 | SS400-JX | 1258 | 1050 | 841 | 601 | 0.168 | 0.511 | 0.189 | 0.02 | 0.007 | 0.053 | 0.028 | 0.027 | 0.016 | 0.027 | 0.003 | 0.009 | 0.001 | 0.0014 | 0 | 0.0002 | 0 | 0.0001 | 0 | 296 | 446 | 28
37580 | SS400-JX | 1264 | 1050 | 846 | 601 | 0.168 | 0.511 | 0.189 | 0.02 | 0.007 | 0.053 | 0.028 | 0.027 | 0.016 | 0.027 | 0.003 | 0.009 | 0.001 | 0.0014 | 0 | 0.0002 | 0 | 0.0001 | 0 | 311 | 449 | 27
36300 | SS400-JX | 1258 | 1050 | 838 | 600 | 0.149 | 0.511 | 0.189 | 0.017 | 0.003 | 0.048 | 0.028 | 0.027 | 0.013 | 0.024 | 0.002 | 0.009 | 0.001 | 0.0019 | 0 | 0.0002 | 0 | 0.0001 | 0 | 306 | 458 | 27
37730 | SS400-JX | 1264 | 1050 | 847 | 603 | 0.149 | 0.511 | 0.189 | 0.017 | 0.003 | 0.048 | 0.028 | 0.027 | 0.013 | 0.024 | 0.002 | 0.009 | 0.001 | 0.0019 | 0 | 0.0002 | 0 | 0.0001 | 0 | 305 | 449 | 27
37770 | SS400-JX | 1258 | 1050 | 837 | 601 | 0.168 | 0.511 | 0.189 | 0.02 | 0.007 | 0.053 | 0.028 | 0.027 | 0.016 | 0.027 | 0.003 | 0.009 | 0.001 | 0.0014 | 0 | 0.0002 | 0 | 0.0001 | 0 | 308 | 453 | 30
37610 | SS400-JX | 1264 | 1050 | 840 | 602 | 0.168 | 0.511 | 0.189 | 0.02 | 0.007 | 0.053 | 0.028 | 0.027 | 0.016 | 0.027 | 0.003 | 0.009 | 0.001 | 0.0014 | 0 | 0.0002 | 0 | 0.0001 | 0 | 314 | 456 | 29
37820 | SS400-JX | 1264 | 1050 | 837 | 584 | 0.149 | 0.511 | 0.189 | 0.017 | 0.003 | 0.048 | 0.028 | 0.027 | 0.013 | 0.024 | 0.002 | 0.009 | 0.001 | 0.0019 | 0 | 0.0002 | 0 | 0.0001 | 0 | 308 | 441 | 26
37730 | SS400-JX | 1258 | 1050 | 839 | 602 | 0.149 | 0.511 | 0.189 | 0.017 | 0.003 | 0.048 | 0.028 | 0.027 | 0.013 | 0.024 | 0.002 | 0.009 | 0.001 | 0.0019 | 0 | 0.0002 | 0 | 0.0001 | 0 | 303 | 444 | 27
37680 | SS400-JX | 1264 | 1050 | 837 | 602 | 0.168 | 0.511 | 0.189 | 0.02 | 0.007 | 0.053 | 0.028 | 0.027 | 0.016 | 0.027 | 0.003 | 0.009 | 0.001 | 0.0014 | 0 | 0.0002 | 0 | 0.0001 | 0 | 301 | 450 | 28
37660 | SS400-JX | 1258 | 1050 | 842 | 602 | 0.141 | 0.493 | 0.204 | 0.012 | 0.005 | 0.047 | 0.042 | 0.032 | 0.014 | 0.028 | 0.002 | 0.01 | 0.001 | 0.0018 | 0 | 0.0002 | 0 | 0.0001 | 0 | 311 | 442 | 30
37830 | SS400-JX | 1258 | 1050 | 843 | 603 | 0.141 | 0.493 | 0.204 | 0.012 | 0.005 | 0.047 | 0.042 | 0.032 | 0.014 | 0.028 | 0.002 | 0.01 | 0.001 | 0.0018 | 0 | 0.0002 | 0 | 0.0001 | 0 | 308 | 442 | 27
36370 | SS400-JX | 1264 | 1060 | 863 | 626 | 0.141 | 0.493 | 0.204 | 0.012 | 0.005 | 0.047 | 0.042 | 0.032 | 0.014 | 0.028 | 0.002 | 0.01 | 0.001 | 0.0018 | 0 | 0.0002 | 0 | 0.0001 | 0 | 289 | 428 | 32
36450 | SS400-JX | 1270 | 1060 | 857 | 609 | 0.141 | 0.493 | 0.204 | 0.012 | 0.005 | 0.047 | 0.042 | 0.032 | 0.014 | 0.028 | 0.002 | 0.01 | 0.001 | 0.0018 | 0 | 0.0002 | 0 | 0.0001 | 0 | 291 | 427 | 30
36350 | SS400-JX | 1272 | 1060 | 857 | 617 | 0.134 | 0.509 | 0.175 | 0.015 | 0.007 | 0.047 | 0.044 | 0.043 | 0.014 | 0.034 | 0.002 | 0.009 | 0.001 | 0.0016 | 0 | 0.0005 | 0 | 0.0001 | 0 | 286 | 421 | 36
34850 | SS400 | 1264 | 1060 | 863 | 628 | 0.163 | 0.485 | 0.219 | 0.016 | 0.004 | 0.045 | 0.035 | 0.034 | 0.016 | 0.027 | 0.002 | 0.01 | 0.001 | 0.0016 | 0 | 0.0003 | 0 | 0.0001 | 0 | 291 | 436 | 32
33650 | SS400 | 1262 | 1060 | 859 | 627 | 0.163 | 0.485 | 0.219 | 0.016 | 0.004 | 0.045 | 0.035 | 0.034 | 0.016 | 0.027 | 0.002 | 0.01 | 0.001 | 0.0016 | 0 | 0.0003 | 0 | 0.0001 | 0 | 288 | 431 | 31
37030 | SS400-JX | 1256 | 1050 | 840 | 603 | 0.163 | 0.485 | 0.219 | 0.016 | 0.004 | 0.045 | 0.035 | 0.034 | 0.016 | 0.027 | 0.002 | 0.01 | 0.001 | 0.0016 | 0 | 0.0003 | 0 | 0.0001 | 0 | 323 | 465 | 25
36870 | SS400-JX | 1262 | 1050 | 842 | 603 | 0.163 | 0.485 | 0.219 | 0.016 | 0.004 | 0.045 | 0.035 | 0.034 | 0.016 | 0.027 | 0.002 | 0.01 | 0.001 | 0.0016 | 0 | 0.0003 | 0 | 0.0001 | 0 | 316 | 460 | 27
22790 | WL510H | 1267 | 1060 | 854 | 563 | 0.096 | 1.423 | 0.162 | 0.019 | 0.001 | 0.048 | 0.03 | 0.028 | 0.017 | 0.038 | 0.021 | 0.005 | 0.001 | 0.026 | 0.0051 | 0.0014 | 0 | 0.0001 | 0 | 470 | 574 | 25
22510 | WL510H | 1255 | 1060 | 858 | 582 | 0.096 | 1.423 | 0.162 | 0.019 | 0.001 | 0.048 | 0.03 | 0.028 | 0.017 | 0.038 | 0.021 | 0.005 | 0.001 | 0.026 | 0.0051 | 0.0014 | 0 | 0.0001 | 0 | 422 | 537 | 26
22790 | WL510H | 1261 | 1060 | 847 | 591 | 0.096 | 1.423 | 0.162 | 0.019 | 0.001 | 0.048 | 0.03 | 0.028 | 0.017 | 0.038 | 0.021 | 0.005 | 0.001 | 0.026 | 0.0051 | 0.0014 | 0 | 0.0001 | 0 | 438 | 554 | 26
29000 | WL510 | 1269 | 1060 | 870 | 584 | 0.0958 | 1.419 | 0.209 | 0.015 | 0.003 | 0.055 | 0.038 | 0.037 | 0.021 | 0.034 | 0.016 | 0.006 | 0.004 | 0.023 | 0 | 0.0008 | 0 | 0.0001 | 0 | 466 | 559 | 26
29100 | WL510 | 1257 | 1060 | 865 | 580 | 0.1006 | 1.408 | 0.193 | 0.017 | 0.002 | 0.055 | 0.027 | 0.026 | 0.019 | 0.036 | 0.013 | 0.006 | 0.004 | 0.0257 | 0 | 0.0005 | 0 | 0.0001 | 0 | 453 | 559 | 24
29920 | QStE500TM | 1268 | 1080 | 858 | 570 | 0.105 | 1.426 | 0.168 | 0.013 | 0.001 | 0.032 | 0.045 | 0.044 | 0.009 | 0.021 | 0.029 | 0.004 | 0.003 | 0.0317 | 0 | 0.0002 | 0 | 0.0003 | 0 | 524 | 607 | 25
32260 | QStE500TM | 1274 | 1080 | 858 | 575 | 0.104 | 1.484 | 0.219 | 0.011 | 0.001 | 0.057 | 0.036 | 0.035 | 0.02 | 0.028 | 0.03 | 0.003 | 0.001 | 0.0358 | 0 | 0.0014 | 0 | 0.0001 | 0 | 515 | 624 | 20
32170 | QStE500TM | 1268 | 1080 | 856 | 575 | 0.104 | 1.484 | 0.219 | 0.011 | 0.001 | 0.057 | 0.036 | 0.035 | 0.02 | 0.028 | 0.03 | 0.003 | 0.001 | 0.0358 | 0 | 0.0014 | 0 | 0.0001 | 0 | 514 | 609 | 27
32170 | QStE500TM | 1268 | 1080 | 856 | 575 | 0.104 | 1.484 | 0.219 | 0.011 | 0.001 | 0.057 | 0.036 | 0.035 | 0.02 | 0.028 | 0.03 | 0.003 | 0.001 | 0.0358 | 0 | 0.0014 | 0 | 0.0001 | 0 | 508 | 600 | 26
32170 | QStE500TM | 1268 | 1080 | 856 | 575 | 0.104 | 1.484 | 0.219 | 0.011 | 0.001 | 0.057 | 0.036 | 0.035 | 0.02 | 0.028 | 0.03 | 0.003 | 0.001 | 0.0358 | 0 | 0.0014 | 0 | 0.0001 | 0 | 494 | 599 | 26
32170 | QStE500TM | 1268 | 1080 | 856 | 575 | 0.104 | 1.484 | 0.219 | 0.011 | 0.001 | 0.057 | 0.036 | 0.035 | 0.02 | 0.028 | 0.03 | 0.003 | 0.001 | 0.0358 | 0 | 0.0014 | 0 | 0.0001 | 0 | 0 | 0 | 0
32360 | QStE500TM | 1274 | 1080 | 857 | 575 | 0.104 | 1.484 | 0.219 | 0.011 | 0.001 | 0.057 | 0.036 | 0.035 | 0.02 | 0.028 | 0.03 | 0.003 | 0.001 | 0.0358 | 0 | 0.0014 | 0 | 0.0001 | 0 | 500 | 594 | 26
32230 | QStE500TM | 1280 | 1080 | 856 | 574 | 0.104 | 1.484 | 0.219 | 0.011 | 0.001 | 0.057 | 0.036 | 0.035 | 0.02 | 0.028 | 0.03 | 0.003 | 0.001 | 0.0358 | 0 | 0.0014 | 0 | 0.0001 | 0 | 496 | 604 | 25
32230 | QStE500TM | 1280 | 1080 | 856 | 574 | 0.104 | 1.484 | 0.219 | 0.011 | 0.001 | 0.057 | 0.036 | 0.035 | 0.02 | 0.028 | 0.03 | 0.003 | 0.001 | 0.0358 | 0 | 0.0014 | 0 | 0.0001 | 0 | 483 | 594 | 25
32230 | QStE500TM | 1280 | 1080 | 856 | 574 | 0.104 | 1.484 | 0.219 | 0.011 | 0.001 | 0.057 | 0.036 | 0.035 | 0.02 | 0.028 | 0.03 | 0.003 | 0.001 | 0.0358 | 0 | 0.0014 | 0 | 0.0001 | 0 | 493 | 592 | 25
32360 | QStE500TM | 1268 | 1080 | 858 | 559 | 0.104 | 1.484 | 0.219 | 0.011 | 0.001 | 0.057 | 0.036 | 0.035 | 0.02 | 0.028 | 0.03 | 0.003 | 0.001 | 0.0358 | 0 | 0.0014 | 0 | 0.0001 | 0 | 527 | 619 | 26
32360 | QStE500TM | 1268 | 1080 | 858 | 559 | 0.104 | 1.484 | 0.219 | 0.011 | 0.001 | 0.057 | 0.036 | 0.035 | 0.02 | 0.028 | 0.03 | 0.003 | 0.001 | 0.0358 | 0 | 0.0014 | 0 | 0.0001 | 0 | 515 | 606 | 27
32360 | QStE500TM | 1268 | 1080 | 858 | 559 | 0.104 | 1.484 | 0.219 | 0.011 | 0.001 | 0.057 | 0.036 | 0.035 | 0.02 | 0.028 | 0.03 | 0.003 | 0.001 | 0.0358 | 0 | 0.0014 | 0 | 0.0001 | 0 | 497 | 591 | 29
32410 | QStE500TM | 1274 | 1080 | 855 | 573 | 0.096 | 1.437 | 0.154 | 0.014 | 0.003 | 0.053 | 0.043 | 0.04 | 0.016 | 0.026 | 0.031 | 0.003 | 0.001 | 0.0377 | 0 | 0.001 | 0 | 0.0001 | 0 | 0 | 0 | 0
32460 | QStE500TM | 1280 | 1080 | 855 | 574 | 0.096 | 1.437 | 0.154 | 0.014 | 0.003 | 0.053 | 0.043 | 0.04 | 0.016 | 0.026 | 0.031 | 0.003 | 0.001 | 0.0377 | 0 | 0.001 | 0 | 0.0001 | 0 | 523 | 605 | 26
32210 | QStE500TM | 1268 | 1080 | 857 | 575 | 0.1 | 1.448 | 0.22 | 0.019 | 0.001 | 0.057 | 0.04 | 0.039 | 0.017 | 0.036 | 0.032 | 0.003 | 0.002 | 0.0365 | 0 | 0.0015 | 0 | 0.0001 | 0 | 510 | 598 | 28
32210 | QStE500TM | 1268 | 1080 | 857 | 575 | 0.1 | 1.448 | 0.22 | 0.019 | 0.001 | 0.057 | 0.04 | 0.039 | 0.017 | 0.036 | 0.032 | 0.003 | 0.002 | 0.0365 | 0 | 0.0015 | 0 | 0.0001 | 0 | 0 | 0 | 0
32260 | QStE500TM | 1280 | 1080 | 856 | 575 | 0.1 | 1.448 | 0.22 | 0.019 | 0.001 | 0.057 | 0.04 | 0.039 | 0.017 | 0.036 | 0.032 | 0.003 | 0.002 | 0.0365 | 0 | 0.0015 | 0 | 0.0001 | 0 | 522 | 616 | 24
30560 | QStE500TM | 1274 | 1080 | 853 | 575 | 0.09 | 1.441 | 0.165 | 0.02 | 0.001 | 0.049 | 0.047 | 0.046 | 0.018 | 0.036 | 0.028 | 0.005 | 0.002 | 0.037 | 0 | 0.001 | 0 | 0.0001 | 0 | 521 | 611 | 25
30550 | QStE500TM | 1268 | 1080 | 857 | 576 | 0.09 | 1.441 | 0.165 | 0.02 | 0.001 | 0.049 | 0.047 | 0.046 | 0.018 | 0.036 | 0.028 | 0.005 | 0.002 | 0.037 | 0 | 0.001 | 0 | 0.0001 | 0 | 528 | 610 | 26
30800 | QStE500TM | 1280 | 1080 | 855 | 577 | 0.09 | 1.441 | 0.165 | 0.02 | 0.001 | 0.049 | 0.047 | 0.046 | 0.018 | 0.036 | 0.028 | 0.005 | 0.002 | 0.037 | 0 | 0.001 | 0 | 0.0001 | 0 | 509 | 601 | 23
30680 | QStE500TM | 1274 | 1080 | 856 | 575 | 0.09 | 1.441 | 0.165 | 0.02 | 0.001 | 0.049 | 0.047 | 0.046 | 0.018 | 0.036 | 0.028 | 0.005 | 0.002 | 0.037 | 0 | 0.001 | 0 | 0.0001 | 0 | 528 | 620 | 27
30390 | QStE500TM | 1280 | 1080 | 852 | 577 | 0.1 | 1.448 | 0.22 | 0.019 | 0.001 | 0.057 | 0.04 | 0.039 | 0.017 | 0.036 | 0.032 | 0.003 | 0.002 | 0.0365 | 0 | 0.0015 | 0 | 0.0001 | 0 | 511 | 605 | 25
30560 | QStE500TM | 1268 | 1080 | 857 | 578 | 0.1 | 1.448 | 0.22 | 0.019 | 0.001 | 0.057 | 0.04 | 0.039 | 0.017 | 0.036 | 0.032 | 0.003 | 0.002 | 0.0365 | 0 | 0.0015 | 0 | 0.0001 | 0 | 508 | 609 | 23
30570 | QStE500TM | 1268 | 1080 | 858 | 574 | 0.094 | 1.428 | 0.164 | 0.017 | 0.002 | 0.04 | 0.047 | 0.046 | 0.017 | 0.029 | 0.026 | 0.003 | 0.002 | 0.0353 | 0 | 0.0011 | 0 | 0.0001 | 0 | 500 | 592 | 26
30620 | QStE500TM | 1274 | 1080 | 856 | 562 | 0.094 | 1.428 | 0.164 | 0.017 | 0.002 | 0.04 | 0.047 | 0.046 | 0.017 | 0.029 | 0.026 | 0.003 | 0.002 | 0.0353 | 0 | 0.0011 | 0 | 0.0001 | 0 | 504 | 601 | 27
30640 | QStE500TM | 1268 | 1080 | 857 | 576 | 0.094 | 1.428 | 0.164 | 0.017 | 0.002 | 0.04 | 0.047 | 0.046 | 0.017 | 0.029 | 0.026 | 0.003 | 0.002 | 0.0353 | 0 | 0.0011 | 0 | 0.0001 | 0 | 479 | 572 | 26
30640 | QStE500TM | 1268 | 1080 | 857 | 576 | 0.094 | 1.428 | 0.164 | 0.017 | 0.002 | 0.04 | 0.047 | 0.046 | 0.017 | 0.029 | 0.026 | 0.003 | 0.002 | 0.0353 | 0 | 0.0011 | 0 | 0.0001 | 0 | 499 | 592 | 25
30640 | QStE500TM | 1268 | 1080 | 857 | 576 | 0.094 | 1.428 | 0.164 | 0.017 | 0.002 | 0.04 | 0.047 | 0.046 | 0.017 | 0.029 | 0.026 | 0.003 | 0.002 | 0.0353 | 0 | 0.0011 | 0 | 0.0001 | 0 | 494 | 595 | 25
30480 | QStE500TM | 1274 | 1080 | 856 | 561 | 0.094 | 1.428 | 0.164 | 0.017 | 0.002 | 0.04 | 0.047 | 0.046 | 0.017 | 0.029 | 0.026 | 0.003 | 0.002 | 0.0353 | 0 | 0.0011 | 0 | 0.0001 | 0 | 497 | 589 | 23
30650 | QStE500TM | 1280 | 1080 | 856 | 577 | 0.094 | 1.428 | 0.164 | 0.017 | 0.002 | 0.04 | 0.047 | 0.046 | 0.017 | 0.029 | 0.026 | 0.003 | 0.002 | 0.0353 | 0 | 0.0011 | 0 | 0.0001 | 0 | 507 | 602 | 27
26560 | QStE500TM | 1280 | 1080 | 859 | 578 | 0.105 | 1.426 | 0.168 | 0.013 | 0.001 | 0.032 | 0.045 | 0.044 | 0.009 | 0.021 | 0.029 | 0.004 | 0.003 | 0.0317 | 0 | 0.0002 | 0 | 0.0003 | 0 | 490 | 585 | 25
26560 | QStE500TM | 1280 | 1080 | 859 | 578 | 0.105 | 1.426 | 0.168 | 0.013 | 0.001 | 0.032 | 0.045 | 0.044 | 0.009 | 0.021 | 0.029 | 0.004 | 0.003 | 0.0317 | 0 | 0.0002 | 0 | 0.0003 | 0 | 527 | 614 | 26
26560 | QStE500TM | 1280 | 1080 | 859 | 578 | 0.105 | 1.426 | 0.168 | 0.013 | 0.001 | 0.032 | 0.045 | 0.044 | 0.009 | 0.021 | 0.029 | 0.004 | 0.003 | 0.0317 | 0 | 0.0002 | 0 | 0.0003 | 0 | 521 | 607 | 23
26560 | QStE500TM | 1268 | 1080 | 853 | 560 | 0.105 | 1.426 | 0.168 | 0.013 | 0.001 | 0.032 | 0.045 | 0.044 | 0.009 | 0.021 | 0.029 | 0.004 | 0.003 | 0.0317 | 0 | 0.0002 | 0 | 0.0003 | 0 | 505 | 593 | 24
26240 | W610L | 1268 | 1060 | 863 | 576 | 0.101 | 1.461 | 0.178 | 0.014 | 0.001 | 0.045 | 0.036 | 0.033 | 0.013 | 0.026 | 0.031 | 0.004 | 0.001 | 0.0394 | 0 | 0.001 | 0 | 0.0001 | 0 | 502 | 587 | 25
27860 | Q450NQR1 | 1263 | 1060 | 844 | 593 | 0.0716 | 1.027 | 0.225 | 0.014 | 0.003 | 0.281 | 0.009 | 0.008 | 0.183 | 0.715 | 0.003 | 0.006 | 0.004 | 0.0315 | 0 | 0.001 | 0 | 0.0002 | 0 | 497 | 583 | 23
28000 | Q450NQR1 | 1269 | 1060 | 846 | 595 | 0.0716 | 1.027 | 0.225 | 0.014 | 0.003 | 0.281 | 0.009 | 0.008 | 0.183 | 0.715 | 0.003 | 0.006 | 0.004 | 0.0315 | 0 | 0.001 | 0 | 0.0002 | 0 | 484 | 576 | 26
28020 | Q450NQR1 | 1257 | 1060 | 841 | 594 | 0.06 | 1.014 | 0.233 | 0.021 | 0.003 | 0.286 | 0.031 | 0.028 | 0.178 | 0.692 | 0.003 | 0.006 | 0.003 | 0.0298 | 0 | 0.0013 | 0 | 0.0001 | 0 | 481 | 571 | 27
27990 | Q450NQR1 | 1269 | 1060 | 845 | 593 | 0.06 | 1.014 | 0.233 | 0.021 | 0.003 | 0.286 | 0.031 | 0.028 | 0.178 | 0.692 | 0.003 | 0.006 | 0.003 | 0.0298 | 0 | 0.0013 | 0 | 0.0001 | 0 | 498 | 576 | 23
26540 | WL510 | 1259 | 1060 | 868 | 584 | 0.1024 | 1.434 | 0.203 | 0.017 | 0.001 | 0.055 | 0.033 | 0.032 | 0.023 | 0.035 | 0.015 | 0.006 | 0.003 | 0.0239 | 0 | 0.0009 | 0 | 0.0003 | 0 | 430 | 529 | 26
20580 | WL510 | 1262 | 1060 | 866 | 585 | 0.11 | 1.439 | 0.207 | 0.022 | 0.003 | 0.053 | 0.038 | 0.035 | 0.017 | 0.027 | 0.016 | 0.003 | 0.002 | 0.0278 | 0 | 0.0012 | 0 | 0.0001 | 0 | 416 | 530 | 27
20410 | Q345A | 1245 | 1060 | 846 | 625 | 0.1684 | 1.298 | 0.459 | 0.015 | 0.0058 | 0.043 | 0.0392 | 0.0388 | 0.011 | 0.059 | 0.0248 | 0.006 | 0.001 | 0.041 | 0.0029 | 0.0021 | 0 | 0.0003 | 0 | 474 | 605 | 27
25870 | WL510 | 1265 | 1060 | 0 | 0 | 0.098 | 1.381 | 0.187 | 0.015 | 0.004 | 0.059 | 0.025 | 0.024 | 0.017 | 0.031 | 0.017 | 0.004 | 0.001 | 0.0233 | 0 | 0.0016 | 0 | 0.0001 | 0 | 448 | 537 | 26
26850 | WL510 | 1253 | 1060 | 866 | 587 | 0.098 | 1.381 | 0.187 | 0.015 | 0.004 | 0.059 | 0.025 | 0.024 | 0.017 | 0.031 | 0.017 | 0.004 | 0.001 | 0.0233 | 0 | 0.0016 | 0 | 0.0001 | 0 | 447 | 547 | 27
18970 | WL590 | 1260 | 1060 | 851 | 572 | 0.0811 | 1.471 | 0.214 | 0.014 | 0.003 | 0.051 | 0.046 | 0.044 | 0.02 | 0.032 | 0.02 | 0.007 | 0.004 | 0.042 | 0 | 0.0016 | 0 | 0.0002 | 0 | 521 | 605 | 25
20660 | WL510 | 1254 | 1060 | 864 | 581 | 0.11 | 1.439 | 0.207 | 0.022 | 0.003 | 0.053 | 0.038 | 0.035 | 0.017 | 0.027 | 0.016 | 0.003 | 0.002 | 0.0278 | 0 | 0.0012 | 0 | 0.0001 | 0 | 434 | 541 | 28
20400 | 20 | 1259 | 1060 | 0 | 0 | 0.1977 | 0.455 | 0.238 | 0.014 | 0.0133 | 0.04 | 0.0116 | 0.0097 | 0.011 | 0.029 | 0.0007 | 0.003 | 0.001 | 0.001 | 0.0022 | 0.0001 | 0 | 0.0002 | 0 | 312 | 467 | 30
20260 | 20 | 1253 | 1060 | 900 | 673 | 0.1902 | 0.436 | 0.236 | 0.013 | 0.0114 | 0.051 | 0.0057 | 0.0039 | 0.012 | 0.021 | 0.0003 | 0.007 | 0.001 | 0.001 | 0.006 | 0.0002 | 0 | 0.0002 | 0 | 302 | 457 | 35
23380 | 20 | 1259 | 1060 | 898 | 642 | 0.1977 | 0.455 | 0.238 | 0.014 | 0.0133 | 0.04 | 0.0116 | 0.0097 | 0.011 | 0.029 | 0.0007 | 0.003 | 0.001 | 0.001 | 0.0022 | 0.0001 | 0 | 0.0002 | 0 | 295 | 446 | 31
20930 | HP295 | 1261 | 1060 | 841 | 602 | 0.1628 | 0.862 | 0.012 | 0.016 | 0.0045 | 0.055 | 0.044 | 0.042 | 0.009 | 0.025 | 0.0003 | 0.003 | 0.001 | 0.001 | 0.0031 | 0.0001 | 0 | 0.0002 | 0 | 321 | 459 | 35
20020 | Q345A | 1244 | 1060 | 852 | 615 | 0.1477 | 1.458 | 0.197 | 0.018 | 0.0037 | 0.031 | 0.0137 | 0.0108 | 0.01 | 0.032 | 0.0004 | 0.004 | 0.001 | 0.001 | 0.0019 | 0.0001 | 0 | 0.0002 | 0 | 347 | 500 | 32
23730 | WL510 | 1280 | 1080 | 887 | 609 | 0.103 | 1.407 | 0.208 | 0.016 | 0.001 | 0.061 | 0.028 | 0.026 | 0.017 | 0.031 | 0.017 | 0.004 | 0.003 | 0.025 | 0 | 0.0012 | 0 | 0.0001 | 0 | 442 | 532 | 33
27400 | Q235B | 1266 | 1060 | 881 | 632 | 0.1427 | 0.435 | 0.219 | 0.016 | 0.017 | 0.04 | 0.007 | 0.007 | 0.013 | 0.036 | 0.002 | 0.005 | 0.002 | 0.001 | 0.0027 | 0.0001 | 0 | 0.0002 | 0 | 300 | 439 | 29
27310 | Q235B | 1272 | 1060 | 884 | 632 | 0.1409 | 0.449 | 0.187 | 0.018 | 0.016 | 0.034 | 0.002 | 0.002 | 0.011 | 0.022 | 0.002 | 0.004 | 0.002 | 0.001 | 0.0032 | 0.0001 | 0 | 0.0003 | 0 | 322 | 457 | 32
27450 | Q235B | 1258 | 1040 | 0 | 0 | 0.1569 | 0.432 | 0.17 | 0.017 | 0.015 | 0.051 | 0.002 | 0.001 | 0.02 | 0.028 | 0.001 | 0.005 | 0.002 | 0.0015 | 0.0034 | 0.0001 | 0 | 0.0001 | 0 | 276 | 433 | 35
32530 | B | 1268 | 1060 | 842 | 613 | 0.1425 | 0.697 | 0.191 | 0.017 | 0.014 | 0.048 | 0.002 | 0.002 | 0.019 | 0.021 | 0.001 | 0.005 | 0.002 | 0.001 | 0 | 0.0001 | 0 | 0.0002 | 0 | 301 | 437 | 28
32370 | B | 1274 | 1060 | 839 | 592 | 0.1532 | 0.697 | 0.183 | 0.017 | 0.016 | 0.058 | 0.002 | 0.002 | 0.021 | 0.031 | 0.001 | 0.006 | 0.002 | 0.001 | 0 | 0.0001 | 0 | 0.0001 | 0 | 293 | 440 | 29
29600 | B | 1259 | 1060 | 846 | 595 | 0.131 | 0.718 | 0.187 | 0.017 | 0.008 | 0.06 | 0.003 | 0.003 | 0.022 | 0.026 | 0.001 | 0.005 | 0.003 | 0.001 | 0 | 0.0002 | 0 | 0.0002 | 0 | 304 | 434 | 29
29470 | B | 1265 | 1060 | 841 | 616 | 0.131 | 0.718 | 0.187 | 0.017 | 0.008 | 0.06 | 0.003 | 0.003 | 0.022 | 0.026 | 0.001 | 0.005 | 0.003 | 0.001 | 0 | 0.0002 | 0 | 0.0002 | 0 | 303 | 438 | 34
29620 | B | 1277 | 1070 | 878 | 609 | 0.131 | 0.718 | 0.187 | 0.017 | 0.008 | 0.06 | 0.003 | 0.003 | 0.022 | 0.026 | 0.001 | 0.005 | 0.003 | 0.001 | 0 | 0.0002 | 0 | 0.0002 | 0 | 278 | 418 | 36
29470 | B | 1265 | 1070 | 874 | 630 | 0.131 | 0.718 | 0.187 | 0.017 | 0.008 | 0.06 | 0.003 | 0.003 | 0.022 | 0.026 | 0.001 | 0.005 | 0.003 | 0.001 | 0 | 0.0002 | 0 | 0.0002 | 0 | 272 | 411 | 32
29600 | B | 1271 | 1070 | 869 | 633 | 0.131 | 0.718 | 0.187 | 0.017 | 0.008 | 0.06 | 0.003 | 0.003 | 0.022 | 0.026 | 0.001 | 0.005 | 0.003 | 0.001 | 0 | 0.0002 | 0 | 0.0002 | 0 | 297 | 416 | 27
29540 | B | 1277 | 1070 | 872 | 608 | 0.131 | 0.718 | 0.187 | 0.017 | 0.008 | 0.06 | 0.003 | 0.003 | 0.022 | 0.026 | 0.001 | 0.005 | 0.003 | 0.001 | 0 | 0.0002 | 0 | 0.0002 | 0 | 280 | 417 | 33
29630 | B | 1265 | 1070 | 877 | 632 | 0.131 | 0.718 | 0.187 | 0.017 | 0.008 | 0.06 | 0.003 | 0.003 | 0.022 | 0.026 | 0.001 | 0.005 | 0.003 | 0.001 | 0 | 0.0002 | 0 | 0.0002 | 0 | 276 | 432 | 33
29460 | B | 1271 | 1070 | 864 | 632 | 0.131 | 0.718 | 0.187 | 0.017 | 0.008 | 0.06 | 0.003 | 0.003 | 0.022 | 0.026 | 0.001 | 0.005 | 0.003 | 0.001 | 0 | 0.0002 | 0 | 0.0002 | 0 | 283 | 408 | 32
29580 | B | 1277 | 1070 | 877 | 631 | 0.131 | 0.718 | 0.187 | 0.017 | 0.008 | 0.06 | 0.003 | 0.003 | 0.022 | 0.026 | 0.001 | 0.005 | 0.003 | 0.001 | 0 | 0.0002 | 0 | 0.0002 | 0 | 274 | 415 | 28
37080 | B | 1270 | 1070 | 879 | 630 | 0.1532 | 0.697 | 0.183 | 0.017 | 0.016 | 0.058 | 0.002 | 0.002 | 0.021 | 0.031 | 0.001 | 0.006 | 0.002 | 0.001 | 0 | 0.0001 | 0 | 0.0001 | 0 | 288 | 415 | 32
29400 | B | 1274 | 1070 | 868 | 632 | 0.131 | 0.718 | 0.187 | 0.017 | 0.008 | 0.06 | 0.003 | 0.003 | 0.022 | 0.026 | 0.001 | 0.005 | 0.003 | 0.001 | 0 | 0.0002 | 0 | 0.0002 | 0 | 280 | 420 | 34
27849 | Q450NQR1 | 1270 | 1060 | 0 | 0 | 0.0716 | 1.027 | 0.225 | 0.014 | 0.003 | 0.281 | 0.009 | 0.008 | 0.183 | 0.715 | 0.003 | 0.006 | 0.004 | 0.0315 | 0 | 0.001 | 0 | 0.0002 | 0 | 466 | 557 | 26
27500 | Q235B | 1266 | 1060 | 881 | 636 | 0.1409 | 0.449 | 0.187 | 0.018 | 0.016 | 0.034 | 0.002 | 0.002 | 0.011 | 0.022 | 0.002 | 0.004 | 0.002 | 0.001 | 0.0032 | 0.0001 | 0 | 0.0003 | 0 | 285 | 432 | 28
27680 | Q235B | 1255 | 1040 | 882 | 635 | 0.136 | 0.494 | 0.177 | 0.014 | 0.014 | 0.047 | 0.005 | 0.004 | 0.017 | 0.027 | 0.001 | 0.008 | 0.001 | 0.0014 | 0.0035 | 0.0002 | 0 | 0.0001 | 0 | 277 | 419 | 31
27630 | Q235B | 1254 | 1040 | 848 | 630 | 0.1475 | 0.443 | 0.189 | 0.013 | 0.01 | 0.048 | 0.002 | 0.002 | 0.019 | 0.025 | 0.001 | 0.005 | 0.002 | 0.001 | 0.0024 | 0.0001 | 0 | 0.0001 | 0 | 289 | 424 | 33
36680 | B | 1267 | 1060 | 842 | 618 | 0.1409 | 0.727 | 0.179 | 0.016 | 0.012 | 0.062 | 0.013 | 0.013 | 0.022 | 0.039 | 0.002 | 0.005 | 0.002 | 0.001 | 0 | 0.0001 | 0 | 0.0003 | 0 | 292 | 431 | 26
36820 | B | 1273 | 1060 | 840 | 603 | 0.1409 | 0.727 | 0.179 | 0.016 | 0.012 | 0.062 | 0.013 | 0.013 | 0.022 | 0.039 | 0.002 | 0.005 | 0.002 | 0.001 | 0 | 0.0001 | 0 | 0.0003 | 0 | 292 | 429 | 31
36830 | B | 1261 | 1060 | 842 | 618 | 0.1409 | 0.727 | 0.179 | 0.016 | 0.012 | 0.062 | 0.013 | 0.013 | 0.022 | 0.039 | 0.002 | 0.005 | 0.002 | 0.001 | 0 | 0.0001 | 0 | 0.0003 | 0 | 294 | 440 | 30
36660 | B | 1267 | 1060 | 836 | 618 | 0.1409 | 0.727 | 0.179 | 0.016 | 0.012 | 0.062 | 0.013 | 0.013 | 0.022 | 0.039 | 0.002 | 0.005 | 0.002 | 0.001 | 0 | 0.0001 | 0 | 0.0003 | 0 | 291 | 429 | 28
28560 | L360M | 1261 | 1030 | 825 | 516 | 0.0528 | 1.172 | 0.197 | 0.012 | 0.003 | 0.046 | 0.034 | 0.032 | 0.017 | 0.026 | 0.013 | 0.005 | 0.044 | 0.0334 | 0.0039 | 0.0013 | 0 | 0.0003 | 0 | 456 | 539 | 38
28520 | L360M | 1255 | 1030 | 818 | 525 | 0.0521 | 1.182 | 0.201 | 0.011 | 0.001 | 0.034 | 0.033 | 0.032 | 0.012 | 0.022 | 0.014 | 0.005 | 0.042 | 0.033 | 0.0027 | 0.0013 | 0 | 0.0003 | 0 | 481 | 556 | 38
28350 | L360M | 1261 | 1030 | 819 | 525 | 0.047 | 1.151 | 0.203 | 0.01 | 0.002 | 0.063 | 0.033 | 0.031 | 0.019 | 0.027 | 0.014 | 0.005 | 0.041 | 0.0362 | 0.005 | 0.002 | 0 | 0.0001 | 0 | 472 | 539 | 41
28590 | L360M | 1255 | 1030 | 828 | 515 | 0.048 | 1.142 | 0.198 | 0.012 | 0.001 | 0.057 | 0.035 | 0.034 | 0.016 | 0.03 | 0.014 | 0.005 | 0.042 | 0.0367 | 0.0038 | 0.0018 | 0 | 0.0001 | 0 | 486 | 557 | 43
28640 | L360M | 1255 | 1030 | 818 | 525 | 0.051 | 1.167 | 0.211 | 0.011 | 0.003 | 0.044 | 0.03 | 0.029 | 0.013 | 0.025 | 0.016 | 0.003 | 0.042 | 0.0367 | 0.0041 | 0.0017 | 0 | 0.0001 | 0 | 489 | 559 | 39
28370 | L360M | 1259 | 1030 | 825 | 520 | 0.051 | 1.167 | 0.211 | 0.011 | 0.003 | 0.044 | 0.03 | 0.029 | 0.013 | 0.025 | 0.016 | 0.003 | 0.042 | 0.0367 | 0.0041 | 0.0017 | 0 | 0.0001 | 0 | 469 | 546 | 38
28510 | L360M | 1247 | 1030 | 826 | 517 | 0.0528 | 1.172 | 0.197 | 0.012 | 0.003 | 0.046 | 0.034 | 0.032 | 0.017 | 0.026 | 0.013 | 0.005 | 0.044 | 0.0334 | 0.0039 | 0.0013 | 0 | 0.0003 | 0 | 449 | 542 | 38
36720 | B | 1273 | 1060 | 847 | 603 | 0.148 | 0.702 | 0.19 | 0.013 | 0.012 | 0.034 | 0.006 | 0.004 | 0.011 | 0.02 | 0.002 | 0.005 | 0.001 | 0.0019 | 0 | 0.0003 | 0 | 0.0001 | 0 | 311 | 442 | 31
33130 | B | 1262 | 1060 | 850 | 594 | 0.139 | 0.751 | 0.166 | 0.014 | 0.015 | 0.061 | 0.014 | 0.012 | 0.018 | 0.024 | 0.002 | 0.005 | 0.001 | 0.0015 | 0 | 0.0004 | 0 | 0.0001 | 0 | 301 | 439 | 28
33130 | B | 1268 | 1060 | 849 | 589 | 0.139 | 0.751 | 0.166 | 0.014 | 0.015 | 0.061 | 0.014 | 0.012 | 0.018 | 0.024 | 0.002 | 0.005 | 0.001 | 0.0015 | 0 | 0.0004 | 0 | 0.0001 | 0 | 306 | 452 | 32
28480 | SS400-JX | 1262 | 1050 | 846 | 577 | 0.1339 | 0.459 | 0.194 | 0.01 | 0.002 | 0.058 | 0.023 | 0.021 | 0.022 | 0.025 | 0.002 | 0.006 | 0.002 | 0.001 | 0 | 0.0002 | 0 | 0.0002 | 0 | 272 | 425 | 33
28360 | SS400-JX | 1250 | 1050 | 849 | 598 | 0.1339 | 0.459 | 0.194 | 0.01 | 0.002 | 0.058 | 0.023 | 0.021 | 0.022 | 0.025 | 0.002 | 0.006 | 0.002 | 0.001 | 0 | 0.0002 | 0 | 0.0002 | 0 | 285 | 435 | 34
28580 | SS400-JX | 1262 | 1050 | 847 | 600 | 0.14 | 0.467 | 0.201 | 0.011 | 0.001 | 0.043 | 0.024 | 0.022 | 0.014 | 0.026 | 0.002 | 0.008 | 0.001 | 0.0012 | 0 | 0.0006 | 0 | 0.0001 | 0 | 292 | 441 | 32
28360 | SS400-JX | 1256 | 1050 | 841 | 603 | 0.1514 | 0.453 | 0.203 | 0.007 | 0.004 | 0.045 | 0.03 | 0.028 | 0.015 | 0.017 | 0.003 | 0.004 | 0.002 | 0.001 | 0 | 0.0004 | 0 | 0.0002 | 0 | 277 | 429 | 33
28520 | SS400-JX | 1262 | 1050 | 846 | 582 | 0.1514 | 0.453 | 0.203 | 0.007 | 0.004 | 0.045 | 0.03 | 0.028 | 0.015 | 0.017 | 0.003 | 0.004 | 0.002 | 0.001 | 0 | 0.0004 | 0 | 0.0002 | 0 | 282 | 432 | 30
29090 | SS400-JX | 1262 | 1060 | 870 | 628 | 0.1339 | 0.459 | 0.194 | 0.01 | 0.002 | 0.058 | 0.023 | 0.021 | 0.022 | 0.025 | 0.002 | 0.006 | 0.002 | 0.001 | 0 | 0.0002 | 0 | 0.0002 | 0 | 274 | 419 | 31
29370 | SS400-JX | 1268 | 1060 | 868 | 627 | 0.1339 | 0.459 | 0.194 | 0.01 | 0.002 | 0.058 | 0.023 | 0.021 | 0.022 | 0.025 | 0.002 | 0.006 | 0.002 | 0.001 | 0 | 0.0002 | 0 | 0.0002 | 0 | 283 | 429 | 35
27740 | SS400-JX | 1252 | 1040 | 866 | 625 | 0.14 | 0.467 | 0.201 | 0.011 | 0.001 | 0.043 | 0.024 | 0.022 | 0.014 | 0.026 | 0.002 | 0.008 | 0.001 | 0.0012 | 0 | 0.0006 | 0 | 0.0001 | 0 | 282 | 425 | 35
28100 | SS400-JX | 1252 | 1040 | 869 | 622 | 0.14 | 0.467 | 0.201 | 0.011 | 0.001 | 0.043 | 0.024 | 0.022 | 0.014 | 0.026 | 0.002 | 0.008 | 0.001 | 0.0012 | 0 | 0.0006 | 0 | 0.0001 | 0 | 296 | 424 | 29
28020 | SS400-JX | 1252 | 1040 | 869 | 594 | 0.1631 | 0.444 | 0.209 | 0.009 | 0.003 | 0.055 | 0.03 | 0.029 | 0.021 | 0.028 | 0.003 | 0.011 | 0.002 | 0.001 | 0.005 | 0.0005 | 0 | 0.0003 | 0 | 290 | 426 | 29
27980 | SS400-JX | 1264 | 1040 | 869 | 625 | 0.1631 | 0.444 | 0.209 | 0.009 | 0.003 | 0.055 | 0.03 | 0.029 | 0.021 | 0.028 | 0.003 | 0.011 | 0.002 | 0.001 | 0.005 | 0.0005 | 0 | 0.0003 | 0 | 295 | 431 | 29
32110 | SS400-JX | 1265 | 1060 | 867 | 624 | 0.1553 | 0.466 | 0.194 | 0.008 | 0.003 | 0.064 | 0.026 | 0.025 | 0.022 | 0.023 | 0.002 | 0.005 | 0.002 | 0.001 | 0 | 0.0001 | 0 | 0.0002 | 0 | 316 | 443 | 28
29340 | SS400-JX | 1271 | 1060 | 865 | 626 | 0.1553 | 0.466 | 0.194 | 0.008 | 0.003 | 0.064 | 0.026 | 0.025 | 0.022 | 0.023 | 0.002 | 0.005 | 0.002 | 0.001 | 0 | 0.0001 | 0 | 0.0002 | 0 | 310 | 442 | 25
24890 | SS400-JX | 1258 | 1040 | 865 | 626 | 0.1631 | 0.444 | 0.209 | 0.009 | 0.003 | 0.055 | 0.03 | 0.029 | 0.021 | 0.028 | 0.003 | 0.011 | 0.002 | 0.001 | 0.005 | 0.0005 | 0 | 0.0003 | 0 | 286 | 433 | 36
29300 | SS400 | 1258 | 1040 | 845 | 604 | 0.1514 | 0.453 | 0.203 | 0.007 | 0.004 | 0.045 | 0.03 | 0.028 | 0.015 | 0.017 | 0.003 | 0.004 | 0.002 | 0.001 | 0 | 0.0004 | 0 | 0.0002 | 0 | 300 | 441 | 30
29350 | SS400 | 1252 | 1040 | 846 | 605 | 0.1553 | 0.466 | 0.194 | 0.008 | 0.003 | 0.064 | 0.026 | 0.025 | 0.022 | 0.023 | 0.002 | 0.005 | 0.002 | 0.001 | 0 | 0.0001 | 0 | 0.0002 | 0 | 303 | 444 | 27
29520 | SS400 | 1258 | 1040 | 846 | 606 | 0.1553 | 0.466 | 0.194 | 0.008 | 0.003 | 0.064 | 0.026 | 0.025 | 0.022 | 0.023 | 0.002 | 0.005 | 0.002 | 0.001 | 0 | 0.0001 | 0 | 0.0002 | 0 | 304 | 436 | 28
27510 | Q235B | 1266 | 1060 | 877 | 635 | 0.1423 | 0.444 | 0.194 | 0.012 | 0.02 | 0.057 | 0.007 | 0.006 | 0.021 | 0.022 | 0.002 | 0.004 | 0.002 | 0.001 | 0.004 | 0.0001 | 0 | 0.0003 | 0 | 338 | 458 | 29
27490 | Q235B | 1260 | 1060 | 888 | 635 | 0.149 | 0.451 | 0.187 | 0.017 | 0.013 | 0.043 | 0.003 | 0.002 | 0.016 | 0.022 | 0.002 | 0.007 | 0.001 | 0.001 | 0.0028 | 0.0003 | 0 | 0.0001 | 0 | 305 | 448 | 32
27510 | Q235B | 1261 | 1040 | 885 | 603 | 0.136 | 0.494 | 0.177 | 0.014 | 0.014 | 0.047 | 0.005 | 0.004 | 0.017 | 0.027 | 0.001 | 0.008 | 0.001 | 0.0014 | 0.0035 | 0.0002 | 0 | 0.0001 | 0 | 267 | 423 | 31
27360 | Q235B | 1251 | 1040 | 864 | 632 | 0.132 | 0.477 | 0.176 | 0.021 | 0.014 | 0.047 | 0.006 | 0.004 | 0.014 | 0.029 | 0.001 | 0.009 | 0.001 | 0.0013 | 0.0031 | 0.0003 | 0 | 0.0001 | 0 | 283 | 429 | 34
27560 | Q235B | 1257 | 1040 | 866 | 633 | 0.1423 | 0.444 | 0.194 | 0.012 | 0.02 | 0.057 | 0.007 | 0.006 | 0.021 | 0.022 | 0.002 | 0.004 | 0.002 | 0.001 | 0.004 | 0.0001 | 0 | 0.0003 | 0 | 294 | 425 | 33
29080 | L485M | 1238 | 1010 | 817 | 508 | 0.069 | 1.61 | 0.251 | 0.015 | 0.001 | 0.06 | 0.036 | 0.036 | 0.018 | 0.332 | 0.015 | 0.133 | 0.046 | 0.0614 | 0.004 | 0.0014 | 0 | 0.0001 | 0 | 579 | 678 | 39
29120 | L485M | 1250 | 1010 | 811 | 487 | 0.068 | 1.619 | 0.272 | 0.011 | 0.0008 | 0.06 | 0.036 | 0.035 | 0.017 | 0.331 | 0.016 | 0.14 | 0.046 | 0.0615 | 0.0052 | 0.0023 | 0 | 0.0001 | 0 | 537 | 651 | 41
29070 | L485M | 1238 | 1010 | 810 | 479 | 0.07 | 1.623 | 0.261 | 0.009 | 0.0005 | 0.06 | 0.04 | 0.039 | 0.019 | 0.329 | 0.017 | 0.13 | 0.048 | 0.0645 | 0.0039 | 0.0014 | 0 | 0.0001 | 0 | 583 | 673 | 35
29170 | L485M | 1244 | 1010 | 806 | 481 | 0.067 | 1.623 | 0.251 | 0.012 | 0.001 | 0.059 | 0.035 | 0.034 | 0.017 | 0.336 | 0.015 | 0.133 | 0.046 | 0.0614 | 0.0045 | 0.0012 | 0 | 0.0001 | 0 | 581 | 668 | 36
29190 | L485M | 1238 | 1010 | 812 | 481 | 0.066 | 1.592 | 0.237 | 0.011 | 0.001 | 0.055 | 0.023 | 0.022 | 0.018 | 0.319 | 0.012 | 0.132 | 0.046 | 0.0595 | 0.0045 | 0.0013 | 0 | 0.0001 | 0 | 559 | 641 | 36
28920 | L485M | 1250 | 1010 | 811 | 486 | 0.068 | 1.628 | 0.267 | 0.012 | 0.0009 | 0.055 | 0.036 | 0.032 | 0.017 | 0.339 | 0.016 | 0.132 | 0.049 | 0.0607 | 0.004 | 0.0016 | 0 | 0.0001 | 0 | 559 | 646 | 38
29150 | L485M | 1244 | 1010 | 813 | 479 | 0.073 | 1.606 | 0.26 | 0.018 | 0.0008 | 0.057 | 0.031 | 0.03 | 0.017 | 0.339 | 0.015 | 0.128 | 0.045 | 0.0611 | 0.0042 | 0.0015 | 0 | 0.0001 | 0 | 602 | 683 | 38
29200 | L485M | 1250 | 1010 | 811 | 491 | 0.071 | 1.602 | 0.256 | 0.009 | 0.0006 | 0.055 | 0.036 | 0.036 | 0.017 | 0.33 | 0.016 | 0.13 | 0.046 | 0.0581 | 0.0044 | 0.0018 | 0 | 0.0001 | 0 | 553 | 635 | 39
29400 | L485M | 1250 | 1010 | 811 | 485 | 0.064 | 1.588 | 0.227 | 0.011 | 0.001 | 0.053 | 0.028 | 0.027 | 0.017 | 0.32 | 0.013 | 0.139 | 0.046 | 0.0559 | 0.0048 | 0.0019 | 0 | 0.0001 | 0 | 528 | 621 | 40
28980 | L485M | 1250 | 1010 | 811 | 469 | 0.067 | 1.593 | 0.246 | 0.012 | 0.0008 | 0.065 | 0.031 | 0.03 | 0.019 | 0.323 | 0.016 | 0.131 | 0.048 | 0.059 | 0.0039 | 0.0017 | 0 | 0.0001 | 0 | 567 | 663 | 36
29150 | L485M | 1238 | 1010 | 815 | 471 | 0.07 | 1.633 | 0.248 | 0.012 | 0.0007 | 0.051 | 0.033 | 0.031 | 0.017 | 0.32 | 0.016 | 0.138 | 0.047 | 0.0592 | 0.0038 | 0.0015 | 0 | 0.0001 | 0 | 528 | 665 | 37
27430 | Q235B | 1261 | 1040 | 881 | 632 | 0.1409 | 0.449 | 0.187 | 0.018 | 0.016 | 0.034 | 0.002 | 0.002 | 0.011 | 0.022 | 0.002 | 0.004 | 0.002 | 0.001 | 0.0032 | 0.0001 | 0 | 0.0003 | 0 | 279 | 435 | 33
29110 | L485M | 1238 | 1010 | 816 | 478 | 0.067 | 1.625 | 0.234 | 0.011 | 0.001 | 0.037 | 0.036 | 0.033 | 0.014 | 0.317 | 0.017 | 0.139 | 0.049 | 0.0608 | 0.004 | 0.0017 | 0 | 0.0001 | 0 | 576 | 684 | 34
28910 | L485M | 1244 | 1010 | 810 | 485 | 0.07 | 1.596 | 0.256 | 0.008 | 0.0008 | 0.063 | 0.033 | 0.031 | 0.018 | 0.336 | 0.016 | 0.132 | 0.049 | 0.0607 | 0.004 | 0.0016 | 0 | 0.0001 | 0 | 561 | 677 | 35
28840 | L485M | 1244 | 1010 | 810 | 480 | 0.064 | 1.582 | 0.249 | 0.008 | 0.0007 | 0.064 | 0.029 | 0.029 | 0.019 | 0.333 | 0.014 | 0.129 | 0.048 | 0.059 | 0.0046 | 0.0018 | 0 | 0.0001 | 0 | 577 | 666 | 35
27710 | Q345B | 1244 | 1040 | 850 | 570 | 0.164 | 1.445 | 0.259 | 0.025 | 0.015 | 0.036 | 0.004 | 0.004 | 0.012 | 0.031 | 0.002 | 0.001 | 0.001 | 0.0012 | 0.0048 | 0.0003 | 0 | 0.0001 | 0 | 388 | 545 | 24
27860 | Q345B | 1250 | 1040 | 849 | 573 | 0.164 | 1.445 | 0.259 | 0.025 | 0.015 | 0.036 | 0.004 | 0.004 | 0.012 | 0.031 | 0.002 | 0.001 | 0.001 | 0.0012 | 0.0048 | 0.0003 | 0 | 0.0001 | 0 | 392 | 544 | 24
27570 | Q235B | 1249 | 1040 | 859 | 635 | 0.1409 | 0.449 | 0.187 | 0.018 | 0.016 | 0.034 | 0.002 | 0.002 | 0.011 | 0.022 | 0.002 | 0.004 | 0.002 | 0.001 | 0.0032 | 0.0001 | 0 | 0.0003 | 0 | 308 | 443 | 32
27570 | Q235B | 1272 | 1060 | 882 | 636 | 0.149 | 0.451 | 0.187 | 0.017 | 0.013 | 0.043 | 0.003 | 0.002 | 0.016 | 0.022 | 0.002 | 0.007 | 0.001 | 0.001 | 0.0028 | 0.0003 | 0 | 0.0001 | 0 | 316 | 446 | 37
27500 | Q235B | 1266 | 1060 | 886 | 607 | 0.1409 | 0.449 | 0.187 | 0.018 | 0.016 | 0.034 | 0.002 | 0.002 | 0.011 | 0.022 | 0.002 | 0.004 | 0.002 | 0.001 | 0.0032 | 0.0001 | 0 | 0.0003 | 0 | 307 | 442 | 31
27570 | Q235B | 1272 | 1060 | 882 | 605 | 0.1561 | 0.483 | 0.225 | 0.016 | 0.006 | 0.058 | 0.01 | 0.01 | 0.021 | 0.026 | 0.002 | 0.005 | 0.002 | 0.001 | 0.0035 | 0.0001 | 0 | 0.0002 | 0 | 355 | 483 | 31
28840 | L485M | 1250 | 1010 | 812 | 481 | 0.064 | 1.582 | 0.249 | 0.008 | 0.0007 | 0.064 | 0.029 | 0.029 | 0.019 | 0.333 | 0.014 | 0.129 | 0.048 | 0.059 | 0.0046 | 0.0018 | 0 | 0.0001 | 0 | 528 | 637 | 37
29270 | Q235B | 1264 | 1060 | 880 | 607 | 0.161 | 0.459 | 0.184 | 0.019 | 0.012 | 0.046 | 0.005 | 0.004 | 0.017 | 0.026 | 0.002 | 0.008 | 0.001 | 0.001 | 0.0046 | 0.0002 | 0 | 0.0001 | 0 | 318 | 429 | 32
27510 | Q235B | 1272 | 1060 | 884 | 634 | 0.149 | 0.451 | 0.187 | 0.017 | 0.013 | 0.043 | 0.003 | 0.002 | 0.016 | 0.022 | 0.002 | 0.007 | 0.001 | 0.001 | 0.0028 | 0.0003 | 0 | 0.0001 | 0 | 314 | 443 | 28
29240 | Q235B | 1260 | 1060 | 877 | 634 | 0.1472 | 0.469 | 0.194 | 0.013 | 0.017 | 0.035 | 0.003 | 0.003 | 0.01 | 0.019 | 0.002 | 0.003 | 0.003 | 0.001 | 0.0043 | 0.0006 | 0 | 0.0002 | 0 | 313 | 449 | 29
27800 | Q235B | 1262 | 1060 | 884 | 635 | 0.1423 | 0.444 | 0.194 | 0.012 | 0.02 | 0.057 | 0.007 | 0.006 | 0.021 | 0.022 | 0.002 | 0.004 | 0.002 | 0.001 | 0.004 | 0.0001 | 0 | 0.0003 | 0 | 339 | 449 | 33
27410 | Q235B | 1268 | 1060 | 879 | 635 | 0.149 | 0.451 | 0.187 | 0.017 | 0.013 | 0.043 | 0.003 | 0.002 | 0.016 | 0.022 | 0.002 | 0.007 | 0.001 | 0.001 | 0.0028 | 0.0003 | 0 | 0.0001 | 0 | 301 | 433 | 26
29350 | SS400 | 1275 | 1060 | 866 | 626 | 0.1339 | 0.459 | 0.194 | 0.01 | 0.002 | 0.058 | 0.023 | 0.021 | 0.022 | 0.025 | 0.002 | 0.006 | 0.002 | 0.001 | 0 | 0.0002 | 0 | 0.0002 | 0 | 296 | 424 | 36
29350 | SS400 | 1263 | 1060 | 864 | 624 | 0.1339 | 0.459 | 0.194 | 0.01 | 0.002 | 0.058 | 0.023 | 0.021 | 0.022 | 0.025 | 0.002 | 0.006 | 0.002 | 0.001 | 0 | 0.0002 | 0 | 0.0002 | 0 | 301 | 426 | 35
29260 | SS400-JX | 1269 | 1060 | 864 | 622 | 0.1514 | 0.453 | 0.203 | 0.007 | 0.004 | 0.045 | 0.03 | 0.028 | 0.015 | 0.017 | 0.003 | 0.004 | 0.002 | 0.001 | 0 | 0.0004 | 0 | 0.0002 | 0 | 288 | 439 | 41
29420 | SS400-JX | 1275 | 1060 | 863 | 625 | 0.1514 | 0.453 | 0.203 | 0.007 | 0.004 | 0.045 | 0.03 | 0.028 | 0.015 | 0.017 | 0.003 | 0.004 | 0.002 | 0.001 | 0 | 0.0004 | 0 | 0.0002 | 0 | 282 | 432 | 42
29330 | Q235B | 1284 | 1080 | 895 | 634 | 0.1472 | 0.469 | 0.194 | 0.013 | 0.017 | 0.035 | 0.003 | 0.003 | 0.01 | 0.019 | 0.002 | 0.003 | 0.003 | 0.001 | 0.0043 | 0.0006 | 0 | 0.0002 | 0 | 314 | 451 | 33
29700 | Q235B | 1285 | 1080 | 896 | 632 | 0.1472 | 0.469 | 0.194 | 0.013 | 0.017 | 0.035 | 0.003 | 0.003 | 0.01 | 0.019 | 0.002 | 0.003 | 0.003 | 0.001 | 0.0043 | 0.0006 | 0 | 0.0002 | 0 | 316 | 424 | 30
22390 | Q345A | 1255 | 1060 | 885 | 647 | 0.0823 | 0.8 | 0.084 | 0.017 | 0.0061 | 0.038 | 0.0414 | 0.0407 | 0.01 | 0.026 | 0.0009 | 0.003 | 0.001 | 0.03 | 0.0023 | 0.0001 | 0 | 0.0002 | 0 | 440 | 511 | 26
22120 | Q345A | 1264 | 1060 | 887 | 622 | 0.1433 | 1.373 | 0.229 | 0.023 | 0.0074 | 0.043 | 0.0086 | 0.0072 | 0.01 | 0.025 | 0.001 | 0.005 | 0.001 | 0.001 | 0.0023 | 0.0001 | 0 | 0.0003 | 0 | 392 | 535 | 22
17610 | WDER450 | 1284 | 1100 | 888 | 597 | 0.0734 | 0.745 | 0.021 | 0.016 | 0.0047 | 0.034 | 0.0534 | 0.0522 | 0.008 | 0.028 | 0.0787 | 0.004 | 0.001 | 0.001 | 0.0017 | 0.0001 | 0 | 0.0002 | 0 | 584 | 654 | 18
17720 | WDER450 | 1284 | 1100 | 888 | 603 | 0.0734 | 0.745 | 0.021 | 0.016 | 0.0047 | 0.034 | 0.0534 | 0.0522 | 0.008 | 0.028 | 0.0787 | 0.004 | 0.001 | 0.001 | 0.0017 | 0.0001 | 0 | 0.0002 | 0 | 541 | 613 | 23
17730 | WDER450 | 1278 | 1100 | 888 | 603 | 0.0707 | 0.78 | 0.024 | 0.017 | 0.0043 | 0.019 | 0.063 | 0.0624 | 0.006 | 0.021 | 0.0811 | 0.002 | 0.001 | 0.001 | 0.0022 | 0.0001 | 0 | 0.0002 | 0 | 545 | 608 | 19
17690 | RCL590F | 1275 | 1080 | 820 | 0 | 0.0721 | 1.277 | 0.188 | 0.045 | 0.0059 | 0.042 | 0.042 | 0.0399 | 0.012 | 0.61 | 0.0014 | 0.004 | 0.003 | 0.0038 | 0 | 0.0003 | 0 | 0.0001 | 0 | 371 | 642 | 28
17700 | RCL590F | 1263 | 1080 | 817 | 0 | 0.0721 | 1.277 | 0.188 | 0.045 | 0.0059 | 0.042 | 0.042 | 0.0399 | 0.012 | 0.61 | 0.0014 | 0.004 | 0.003 | 0.0038 | 0 | 0.0003 | 0 | 0.0001 | 0 | 431 | 647 | 24
19620 | RCL490 | 1275 | 1100 | 868 | 617 | 0.0741 | 1.029 | 0.141 | 0.019 | 0.003 | 0.04 | 0.0496 | 0.0489 | 0.01 | 0.029 | 0.0009 | 0.004 | 0.001 | 0.031 | 0.0017 | 0.0001 | 0 | 0.0002 | 0 | 468 | 538 | 27
19060 | RCL490 | 1281 | 1100 | 869 | 621 | 0.0741 | 1.029 | 0.141 | 0.019 | 0.003 | 0.04 | 0.0496 | 0.0489 | 0.01 | 0.029 | 0.0009 | 0.004 | 0.001 | 0.031 | 0.0017 | 0.0001 | 0 | 0.0002 | 0 | 482 | 554 | 26
19160 | RCL490 | 1269 | 1100 | 868 | 622 | 0.0741 | 1.029 | 0.141 | 0.019 | 0.003 | 0.04 | 0.0496 | 0.0489 | 0.01 | 0.029 | 0.0009 | 0.004 | 0.001 | 0.031 | 0.0017 | 0.0001 | 0 | 0.0002 | 0 | 460 | 530 | 26
19610 | RCL490 | 1275 | 1100 | 868 | 622 | 0.0741 | 1.029 | 0.141 | 0.019 | 0.003 | 0.04 | 0.0496 | 0.0489 | 0.01 | 0.029 | 0.0009 | 0.004 | 0.001 | 0.031 | 0.0017 | 0.0001 | 0 | 0.0002 | 0 | 467 | 536 | 28
16480 | RCL590F | 1272 | 1080 | 819 | 0 | 0.067 | 1.209 | 0.163 | 0.035 | 0.001 | 0.035 | 0.044 | 0.044 | 0.029 | 0.569 | 0.003 | 0.006 | 0.006 | 0.001 | 0 | 0.0007 | 0 | 0.0002 | 0 | 435 | 643 | 26
16510 | RCL590F | 1260 | 1080 | 828 | 0 | 0.069 | 1.313 | 0.147 | 0.046 | 0.003 | 0.029 | 0.035 | 0.034 | 0.016 | 0.584 | 0.003 | 0.004 | 0.004 | 0.002 | 0 | 0.0007 | 0 | 0.0001 | 0 | 433 | 632 | 25
16510 | RCL590F | 1266 | 1080 | 823 | 0 | 0.069 | 1.313 | 0.147 | 0.046 | 0.003 | 0.029 | 0.035 | 0.034 | 0.016 | 0.584 | 0.003 | 0.004 | 0.004 | 0.002 | 0 | 0.0007 | 0 | 0.0001 | 0 | 414 | 623 | 27
16490 | RCL590F | 1272 | 1080 | 829 | 0 | 0.067 | 1.209 | 0.163 | 0.035 | 0.001 | 0.035 | 0.044 | 0.044 | 0.029 | 0.569 | 0.003 | 0.006 | 0.006 | 0.001 | 0 | 0.0007 | 0 | 0.0002 | 0 | 401 | 608 | 26
16450 | RCL590F | 1260 | 1080 | 804 | 0 | 0.067 | 1.256 | 0.18 | 0.043 | 0.002 | 0.041 | 0.039 | 0.035 | 0.023 | 0.595 | 0.003 | 0.006 | 0.005 | 0.002 | 0 | 0.0014 | 0 | 0.0002 | 0 | 424 | 626 | 25
16420 | RCL590F | 1266 | 1080 | 820 | 0 | 0.069 | 1.313 | 0.147 | 0.046 | 0.003 | 0.029 | 0.035 | 0.034 | 0.016 | 0.584 | 0.003 | 0.004 | 0.004 | 0.002 | 0 | 0.0007 | 0 | 0.0001 | 0 | 438 | 654 | 26
16510 | RCL590F | 1272 | 1080 | 804 | 0 | 0.067 | 1.256 | 0.18 | 0.043 | 0.002 | 0.041 | 0.039 | 0.035 | 0.023 | 0.595 | 0.003 | 0.006 | 0.005 | 0.002 | 0 | 0.0014 | 0 | 0.0002 | 0 | 415 | 628 | 26
16480 | RCL590F | 1260 | 1080 | 805 | 0 | 0.067 | 1.256 | 0.18 | 0.043 | 0.002 | 0.041 | 0.039 | 0.035 | 0.023 | 0.595 | 0.003 | 0.006 | 0.005 | 0.002 | 0 | 0.0014 | 0 | 0.0002 | 0 | 418 | 637 | 26
16510 | RCL590F | 1266 | 1080 | 813 | 0 | 0.067 | 1.256 | 0.18 | 0.043 | 0.002 | 0.041 | 0.039 | 0.035 | 0.023 | 0.595 | 0.003 | 0.006 | 0.005 | 0.002 | 0 | 0.0014 | 0 | 0.0002 | 0 | 417 | 625 | 24
16480 | RCL590F | 1272 | 1080 | 812 | 0 | 0.067 | 1.256 | 0.18 | 0.043 | 0.002 | 0.041 | 0.039 | 0.035 | 0.023 | 0.595 | 0.003 | 0.006 | 0.005 | 0.002 | 0 | 0.0014 | 0 | 0.0002 | 0 | 409 | 618 | 27
16510 | RCL590F | 1260 | 1080 | 817 | 0 | 0.067 | 1.209 | 0.163 | 0.035 | 0.001 | 0.035 | 0.044 | 0.044 | 0.029 | 0.569 | 0.003 | 0.006 | 0.006 | 0.001 | 0 | 0.0007 | 0 | 0.0002 | 0 | 426 | 637 | 25
16460 | RCL590F | 1266 | 1080 | 804 | 0 | 0.082 | 1.216 | 0.142 | 0.04 | 0.003 | 0.036 | 0.041 | 0.04 | 0.022 | 0.575 | 0.003 | 0.006 | 0.006 | 0.002 | 0 | 0.0008 | 0 | 0.0002 | 0 | 433 | 629 | 25
16450 | RCL590F | 1272 | 1080 | 820 | 0 | 0.082 | 1.216 | 0.142 | 0.04 | 0.003 | 0.036 | 0.041 | 0.04 | 0.022 | 0.575 | 0.003 | 0.006 | 0.006 | 0.002 | 0 | 0.0008 | 0 | 0.0002 | 0 | 428 | 639 | 23
16456 | RCL590F | 1260 | 1080 | 0 | 0 | 0.082 | 1.216 | 0.142 | 0.04 | 0.003 | 0.036 | 0.041 | 0.04 | 0.022 | 0.575 | 0.003 | 0.006 | 0.006 | 0.002 | 0 | 0.0008 | 0 | 0.0002 | 0 | 425 | 624 | 27
16456 | RCL590F | 1266 | 1080 | 0 | 0 | 0.082 | 1.216 | 0.142 | 0.04 | 0.003 | 0.036 | 0.041 | 0.04 | 0.022 | 0.575 | 0.003 | 0.006 | 0.006 | 0.002 | 0 | 0.0008 | 0 | 0.0002 | 0 | 424 | 622 | 28
16380 | RCL590F | 1272 | 1080 | 814 | 0 | 0.082 | 1.216 | 0.142 | 0.04 | 0.003 | 0.036 | 0.041 | 0.04 | 0.022 | 0.575 | 0.003 | 0.006 | 0.006 | 0.002 | 0 | 0.0008 | 0 | 0.0002 | 0 | 419 | 622 | 26
16500 | RCL590F | 1260 | 1080 | 812 | 0 | 0.082 | 1.216 | 0.142 | 0.04 | 0.003 | 0.036 | 0.041 | 0.04 | 0.022 | 0.575 | 0.003 | 0.006 | 0.006 | 0.002 | 0 | 0.0008 | 0 | 0.0002 | 0 | 418 | 628 | 26
18900 | RCL590DQ | 1282 | 1110 | 821 | 0 | 0.0714 | 1.729 | 0.377 | 0.02 | 0.0023 | 0.034 | 0.0438 | 0.0433 | 0.009 | 0.041 | 0.0012 | 0.002 | 0.001 | 0.002 | 0.0035 | 0.0001 | 0 | 0.0002 | 0 | 452 | 680 | 27
18870 | RCL590DQ | 1270 | 1110 | 817 | 0 | 0.0714 | 1.729 | 0.377 | 0.02 | 0.0023 | 0.034 | 0.0438 | 0.0433 | 0.009 | 0.041 | 0.0012 | 0.002 | 0.001 | 0.002 | 0.0035 | 0.0001 | 0 | 0.0002 | 0 | 446 | 678 | 26
15580 | RCL590DQ | 1276 | 1110 | 817 | 0 | 0.0714 | 1.729 | 0.377 | 0.02 | 0.0023 | 0.034 | 0.0438 | 0.0433 | 0.009 | 0.041 | 0.0012 | 0.002 | 0.001 | 0.002 | 0.0035 | 0.0001 | 0 | 0.0002 | 0 | 457 | 699 | 26
15580 | RCL590DQ | 1276 | 1110 | 817 | 0 | 0.0714 | 1.729 | 0.377 | 0.02 | 0.0023 | 0.034 | 0.0438 | 0.0433 | 0.009 | 0.041 | 0.0012 | 0.002 | 0.001 | 0.002 | 0.0035 | 0.0001 | 0 | 0.0002 | 0 | 462 | 701 | 23
15580 | RCL590DQ | 1276 | 1110 | 817 | 0 | 0.0714 | 1.729 | 0.377 | 0.02 | 0.0023 | 0.034 | 0.0438 | 0.0433 | 0.009 | 0.041 | 0.0012 | 0.002 | 0.001 | 0.002 | 0.0035 | 0.0001 | 0 | 0.0002 | 0 | 459 | 695 | 25
20570 | Q345C | 1253 | 1050 | 847 | 625 | 0.0985 | 1.404 | 0.152 | 0.014 | 0.0037 | 0.06 | 0.0343 | 0.0339 | 0.01 | 0.027 | 0.0008 | 0.005 | 0.001 | 0.025 | 0.0012 | 0.0001 | 0 | 0.0002 | 0 | 423 | 517 | 26
20640 | Q345C | 1259 | 1050 | 846 | 626 | 0.0948 | 1.418 | 0.173 | 0.018 | 0.0095 | 0.057 | 0.036 | 0.035 | 0.014 | 0.039 | 0.0009 | 0.014 | 0.001 | 0.024 | 0.002 | 0.0001 | 0 | 0.0002 | 0 | 487 | 566 | 29
27690 | Q235B | 1248 | 1040 | 864 | 649 | 0.1411 | 0.442 | 0.205 | 0.019 | 0.016 | 0.04 | 0.004 | 0.003 | 0.014 | 0.02 | 0.003 | 0.004 | 0.002 | 0.001 | 0.0026 | 0.0001 | 0 | 0.0002 | 0 | 279 | 431 | 32
36830 | Q235B | 1268 | 1060 | 884 | 627 | 0.1396 | 0.451 | 0.184 | 0.011 | 0.015 | 0.049 | 0.005 | 0.004 | 0.016 | 0.028 | 0.002 | 0.003 | 0.002 | 0.001 | 0.0041 | 0.0001 | 0 | 0.0002 | 0 | 279 | 419 | 33
29320 | Q235B | 1271 | 1060 | 880 | 635 | 0.1543 | 0.453 | 0.203 | 0.012 | 0.01 | 0.058 | 0.014 | 0.012 | 0.021 | 0.029 | 0.002 | 0.003 | 0.002 | 0.001 | 0.0035 | 0.0001 | 0 | 0.0002 | 0 | 302 | 432 | 36
29380 | Q235B | 1265 | 1060 | 887 | 608 | 0.1436 | 0.46 | 0.185 | 0.009 | 0.013 | 0.046 | 0.009 | 0.008 | 0.016 | 0.025 | 0.002 | 0.003 | 0.002 | 0.001 | 0.0041 | 0.0001 | 0 | 0.0002 | 0 | 284 | 428 | 34
29290 | Q235B | 1263 | 1050 | 867 | 629 | 0.1436 | 0.46 | 0.185 | 0.009 | 0.013 | 0.046 | 0.009 | 0.008 | 0.016 | 0.025 | 0.002 | 0.003 | 0.002 | 0.001 | 0.0041 | 0.0001 | 0 | 0.0002 | 0 | 281 | 421 | 34
33030 | Q235B | 1263 | 1050 | 867 | 648 | 0.1543 | 0.453 | 0.203 | 0.012 | 0.01 | 0.058 | 0.014 | 0.012 | 0.021 | 0.029 | 0.002 | 0.003 | 0.002 | 0.001 | 0.0035 | 0.0001 | 0 | 0.0002 | 0 | 260 | 392 | 32
33010 | Q235B | 1265 | 1060 | 886 | 632 | 0.1543 | 0.453 | 0.203 | 0.012 | 0.01 | 0.058 | 0.014 | 0.012 | 0.021 | 0.029 | 0.002 | 0.003 | 0.002 | 0.001 | 0.0035 | 0.0001 | 0 | 0.0002 | 0 | 268 | 421 | 36
31290 | Q235B | 1271 | 1060 | 888 | 636 | 0.1436 | 0.46 | 0.185 | 0.009 | 0.013 | 0.046 | 0.009 | 0.008 | 0.016 | 0.025 | 0.002 | 0.003 | 0.002 | 0.001 | 0.0041 | 0.0001 | 0 | 0.0002 | 0 | 254 | 403 | 36
32798 | Q235B | 1268 | 1060 | 0 | 0 | 0.1543 | 0.453 | 0.203 | 0.012 | 0.01 | 0.058 | 0.014 | 0.012 | 0.021 | 0.029 | 0.002 | 0.003 | 0.002 | 0.001 | 0.0035 | 0.0001 | 0 | 0.0002 | 0 | 289 | 433 | 40
36830 | Q235B | 1271 | 1060 | 885 | 634 | 0.1396 | 0.451 | 0.184 | 0.011 | 0.015 | 0.049 | 0.005 | 0.004 | 0.016 | 0.028 | 0.002 | 0.003 | 0.002 | 0.001 | 0.0041 | 0.0001 | 0 | 0.0002 | 0 | 278 | 418 | 33
36840 | Q235B | 1277 | 1060 | 882 | 616 | 0.1422 | 0.452 | 0.177 | 0.012 | 0.015 | 0.053 | 0.005 | 0.004 | 0.02 | 0.031 | 0.002 | 0.003 | 0.002 | 0.001 | 0.0044 | 0.0001 | 0 | 0.0002 | 0 | 308 | 433 | 30
36730 | Q235B | 1265 | 1060 | 882 | 637 | 0.1432 | 0.456 | 0.182 | 0.01 | 0.014 | 0.053 | 0.004 | 0.003 | 0.019 | 0.025 | 0.002 | 0.003 | 0.002 | 0.001 | 0.0046 | 0.0001 | 0 | 0.0002 | 0 | 290 | 422 | 28
36683 | Q235B | 1265 | 1060 | 0 | 0 | 0.1432 | 0.456 | 0.182 | 0.01 | 0.014 | 0.053 | 0.004 | 0.003 | 0.019 | 0.025 | 0.002 | 0.003 | 0.002 | 0.001 | 0.0046 | 0.0001 | 0 | 0.0002 | 0 | 310 | 434 | 36
29540 | Q235B | 1271 | 1060 | 884 | 609 | 0.1422 | 0.452 | 0.177 | 0.012 | 0.015 | 0.053 | 0.005 | 0.004 | 0.02 | 0.031 | 0.002 | 0.003 | 0.002 | 0.001 | 0.0044 | 0.0001 | 0 | 0.0002 | 0 | 291 | 428 | 32
31250 | Q235B | 1278 | 1060 | 885 | 636 | 0.1422 | 0.452 | 0.177 | 0.012 | 0.015 | 0.053 | 0.005 | 0.004 | 0.02 | 0.031 | 0.002 | 0.003 | 0.002 | 0.001 | 0.0044 | 0.0001 | 0 | 0.0002 | 0 | 275 | 407 | 36
31250 | Q235B | 1278 | 1060 | 885 | 636 | 0.1422 | 0.452 | 0.177 | 0.012 | 0.015 | 0.053 | 0.005 | 0.004 | 0.02 | 0.031 | 0.002 | 0.003 | 0.002 | 0.001 | 0.0044 | 0.0001 | 0 | 0.0002 | 0 | 297 | 363 | 7
31250 | Q235B | 1278 | 1060 | 885 | 636 | 0.1422 | 0.452 | 0.177 | 0.012 | 0.015 | 0.053 | 0.005 | 0.004 | 0.02 | 0.031 | 0.002 | 0.003 | 0.002 | 0.001 | 0.0044 | 0.0001 | 0 | 0.0002 | 0 | 277 | 406 | 35
36683 | Q235B | 1266 | 1060 | 0 | 0 | 0.1432 | 0.456 | 0.182 | 0.01 | 0.014 | 0.053 | 0.004 | 0.003 | 0.019 | 0.025 | 0.002 | 0.003 | 0.002 | 0.001 | 0.0046 | 0.0001 | 0 | 0.0002 | 0 | 298 | 437 | 26
29600 | Q235B | 1266 | 1060 | 884 | 638 | 0.1422 | 0.452 | 0.177 | 0.012 | 0.015 | 0.053 | 0.005 | 0.004 | 0.02 | 0.031 | 0.002 | 0.003 | 0.002 | 0.001 | 0.0044 | 0.0001 | 0 | 0.0002 | 0 | 304 | 424 | 33
36800 | Q235B | 1273 | 1060 | 885 | 614 | 0.1432 | 0.456 | 0.182 | 0.01 | 0.014 | 0.053 | 0.004 | 0.003 | 0.019 | 0.025 | 0.002 | 0.003 | 0.002 | 0.001 | 0.0046 | 0.0001 | 0 | 0.0002 | 0 | 286 | 425 | 35
36810 | Q235B | 1267 | 1060 | 884 | 614 | 0.1412 | 0.461 | 0.184 | 0.011 | 0.012 | 0.055 | 0.004 | 0.003 | 0.019 | 0.026 | 0.002 | 0.003 | 0.002 | 0.001 | 0.0043 | 0.0001 | 0 | 0.0002 | 0 | 283 | 426 | 36
36683 | Q235B | 1279 | 1060 | 0 | 0 | 0.1412 | 0.461 | 0.184 | 0.011 | 0.012 | 0.055 | 0.004 | 0.003 | 0.019 | 0.026 | 0.002 | 0.003 | 0.002 | 0.001 | 0.0043 | 0.0001 | 0 | 0.0002 | 0 | 300 | 414 | 31
27410 | Q235B | 1260 | 1060 | 883 | 633 | 0.1561 | 0.483 | 0.225 | 0.016 | 0.006 | 0.058 | 0.01 | 0.01 | 0.021 | 0.026 | 0.002 | 0.005 | 0.002 | 0.001 | 0.0035 | 0.0001 | 0 | 0.0002 | 0 | 348 | 475 | 31
27530 | Q235B | 1261 | 1040 | 880 | 606 | 0.151 | 0.488 | 0.183 | 0.019 | 0.013 | 0.054 | 0.004 | 0.003 | 0.019 | 0.027 | 0.002 | 0.009 | 0.001 | 0.001 | 0.0033 | 0.0001 | 0 | 0.0001 | 0 | 312 | 449 | 30
27630 | Q235B | 1269 | 1060 | 883 | 634 | 0.1437 | 0.458 | 0.195 | 0.016 | 0.019 | 0.055 | 0.008 | 0.007 | 0.02 | 0.032 | 0.002 | 0.005 | 0.002 | 0.001 | 0.0032 | 0.0001 | 0 | 0.0002 | 0 | 313 | 446 | 29
27680 | Q235B | 1269 | 1060 | 885 | 615 | 0.1437 | 0.458 | 0.195 | 0.016 | 0.019 | 0.055 | 0.008 | 0.007 | 0.02 | 0.032 | 0.002 | 0.005 | 0.002 | 0.001 | 0.0032 | 0.0001 | 0 | 0.0002 | 0 | 315 | 450 | 29
27750 | Q235B | 1264 | 1060 | 886 | 634 | 0.1437 | 0.458 | 0.195 | 0.016 | 0.019 | 0.055 | 0.008 | 0.007 | 0.02 | 0.032 | 0.002 | 0.005 | 0.002 | 0.001 | 0.0032 | 0.0001 | 0 | 0.0002 | 0 | 307 | 441 | 28
27840 | Q235B | 1270 | 1060 | 885 | 634 | 0.1443 | 0.442 | 0.201 | 0.016 | 0.015 | 0.037 | 0.004 | 0.003 | 0.014 | 0.024 | 0.002 | 0.003 | 0.002 | 0.001 | 0.0042 | 0.0001 | 0 | 0.0002 | 0 | 295 | 430 | 31
27750 | Q235B | 1247 | 1040 | 0 | 0 | 0.1443 | 0.442 | 0.201 | 0.016 | 0.015 | 0.037 | 0.004 | 0.003 | 0.014 | 0.024 | 0.002 | 0.003 | 0.002 | 0.001 | 0.0042 | 0.0001 | 0 | 0.0002 | 0 | 282 | 433 | 28
28940 | Q235B | 1254 | 1040 | 863 | 657 | 0.1515 | 0.432 | 0.186 | 0.011 | 0.008 | 0.034 | 0.002 | 0.001 | 0.011 | 0.016 | 0.002 | 0.003 | 0.002 | 0.001 | 0.0033 | 0.0001 | 0 | 0.0002 | 0 | 265 | 410 | 34
26440 | Q235C | 1256 | 1040 | 840 | 567 | 0.142 | 0.46 | 0.19 | 0.013 | 0.003 | 0.041 | 0.032 | 0.031 | 0.015 | 0.024 | 0.002 | 0.003 | 0.002 | 0.001 | 0.0056 | 0.0001 | 0 | 0.0002 | 0 | 316 | 447 | 32
26670 | SS400 | 1257 | 1060 | 843 | 592 | 0.142 | 0.46 | 0.19 | 0.013 | 0.003 | 0.041 | 0.032 | 0.031 | 0.015 | 0.024 | 0.002 | 0.003 | 0.002 | 0.001 | 0.0056 | 0.0001 | 0 | 0.0002 | 0 | 288 | 437 | 32
36610 | B | 1267 | 1060 | 848 | 616 | 0.136 | 0.719 | 0.192 | 0.013 | 0.014 | 0.078 | 0.006 | 0.004 | 0.023 | 0.035 | 0.002 | 0.007 | 0.001 | 0.0016 | 0 | 0.0002 | 0 | 0.0001 | 0 | 302 | 442 | 28
32090 | 1.00E+170 | 1255 | 1020 | 813 | 531 | 0.1617 | 1.056 | 0.011 | 0.018 | 0.011 | 0.05 | 0.035 | 0.035 | 0.014 | 0.023 | 0.002 | 0.006 | 0.003 | 0.001 | 0 | 0.0001 | 0 | 0.0001 | 0 | 337 | 493 | 38
29170 | SS400 | 1267 | 1060 | 837 | 574 | 0.1567 | 0.371 | 0.181 | 0.012 | 0.012 | 0.064 | 0.045 | 0.044 | 0.022 | 0.029 | 0.003 | 0.004 | 0.002 | 0.001 | 0.0046 | 0.0001 | 0 | 0.0002 | 0 | 282 | 433 | 30
29530 | SS400 | 1273 | 1060 | 824 | 576 | 0.1567 | 0.371 | 0.181 | 0.012 | 0.012 | 0.064 | 0.045 | 0.044 | 0.022 | 0.029 | 0.003 | 0.004 | 0.002 | 0.001 | 0.0046 | 0.0001 | 0 | 0.0002 | 0 | 290 | 439 | 32
29030 | Q235B | 1264 | 1050 | 866 | 653 | 0.1567 | 0.371 | 0.181 | 0.012 | 0.012 | 0.064 | 0.045 | 0.044 | 0.022 | 0.029 | 0.003 | 0.004 | 0.002 | 0.001 | 0.0046 | 0.0001 | 0 | 0.0002 | 0 | 291 | 436 | 31
29090 | Q235B | 1270 | 1050 | 863 | 653 | 0.1538 | 0.394 | 0.202 | 0.017 | 0.008 | 0.062 | 0.042 | 0.041 | 0.022 | 0.036 | 0.002 | 0.005 | 0.002 | 0.001 | 0.0031 | 0.0001 | 0 | 0.0001 | 0 | 273 | 414 | 30
29270 | Q235B | 1267 | 1060 | 891 | 634 | 0.1538 | 0.394 | 0.202 | 0.017 | 0.008 | 0.062 | 0.042 | 0.041 | 0.022 | 0.036 | 0.002 | 0.005 | 0.002 | 0.001 | 0.0031 | 0.0001 | 0 | 0.0001 | 0 | 279 | 426 | 33
31170 | 1.00E+170 | 1260 | 1020 | 819 | 529 | 0.162 | 1.065 | 0.013 | 0.02 | 0.008 | 0.042 | 0.037 | 0.03 | 0.014 | 0.023 | 0.002 | 0.006 | 0.001 | 0.0023 | 0 | 0.0003 | 0 | 0.0001 | 0 | 370 | 498 | 34
29030 | Q235B | 1258 | 1050 | 870 | 641 | 0.1567 | 0.371 | 0.181 | 0.012 | 0.012 | 0.064 | 0.045 | 0.044 | 0.022 | 0.029 | 0.003 | 0.004 | 0.002 | 0.001 | 0.0046 | 0.0001 | 0 | 0.0002 | 0 | 281 | 422 | 35
29120 | SS400 | 1268 | 1060 | 810 | 577 | 0.1567 | 0.371 | 0.181 | 0.012 | 0.012 | 0.064 | 0.045 | 0.044 | 0.022 | 0.029 | 0.003 | 0.004 | 0.002 | 0.001 | 0.0046 | 0.0001 | 0 | 0.0002 | 0 | 293 | 442 | 31
31460 | L450MB | 1247 | 1030 | 814 | 506 | 0.069 | 1.496 | 0.223 | 0.016 | 0.0013 | 0.044 | 0.038 | 0.037 | 0.016 | 0.227 | 0.019 | 0.002 | 0.002 | 0.0411 | 0.0045 | 0.0005 | 0 | 0.0001 | 0 | 521 | 611 | 24
31030 | L450MB | 1253 | 1030 | 804 | 508 | 0.074 | 1.503 | 0.241 | 0.011 | 0.0012 | 0.039 | 0.034 | 0.03 | 0.015 | 0.218 | 0.015 | 0.001 | 0.002 | 0.0442 | 0.0048 | 0.0011 | 0 | 0.0001 | 0 | 519 | 610 | 24
36910 | L450MB | 1242 | 1020 | 806 | 480 | 0.044 | 1.457 | 0.25 | 0.01 | 0.0023 | 0.051 | 0.037 | 0.035 | 0.017 | 0.177 | 0.014 | 0.115 | 0.002 | 0.0422 | 0.0048 | 0.001 | 0 | 0.0001 | 0 | 530 | 616 | 22
36990 | L450MB | 1239 | 1020 | 803 | 473 | 0.044 | 1.457 | 0.25 | 0.01 | 0.0023 | 0.051 | 0.037 | 0.035 | 0.017 | 0.177 | 0.014 | 0.115 | 0.002 | 0.0422 | 0.0048 | 0.001 | 0 | 0.0001 | 0 | 514 | 603 | 22
30920 | L450MB | 1253 | 1030 | 811 | 489 | 0.074 | 1.503 | 0.241 | 0.011 | 0.0012 | 0.039 | 0.034 | 0.03 | 0.015 | 0.218 | 0.015 | 0.001 | 0.002 | 0.0442 | 0.0048 | 0.0011 | 0 | 0.0001 | 0 | 531 | 620 | 21
36880 | L450MB | 1259 | 1030 | 807 | 504 | 0.045 | 1.44 | 0.245 | 0.01 | 0.0023 | 0.05 | 0.035 | 0.032 | 0.017 | 0.176 | 0.014 | 0.116 | 0.001 | 0.042 | 0.0048 | 0.001 | 0 | 0.0001 | 0 | 536 | 611 | 22
30560 | L450MB | 1253 | 1030 | 812 | 486 | 0.064 | 1.515 | 0.224 | 0.01 | 0.0018 | 0.048 | 0.036 | 0.035 | 0.018 | 0.23 | 0.02 | 0.008 | 0.002 | 0.0422 | 0.0047 | 0.0006 | 0 | 0.0001 | 0 | 541 | 626 | 25
30700 | L450MB | 1253 | 1030 | 811 | 490 | 0.066 | 1.504 | 0.228 | 0.012 | 0.0015 | 0.05 | 0.031 | 0.03 | 0.017 | 0.223 | 0.02 | 0.002 | 0.002 | 0.0417 | 0.0039 | 0.0006 | 0 | 0.0001 | 0 | 535 | 616 | 24
30660 | L450MB | 1265 | 1030 | 812 | 497 | 0.074 | 1.503 | 0.241 | 0.011 | 0.0012 | 0.039 | 0.034 | 0.03 | 0.015 | 0.218 | 0.015 | 0.001 | 0.002 | 0.0442 | 0.0048 | 0.0011 | 0 | 0.0001 | 0 | 529 | 615 | 23
29518 | B | 1265 | 1060 | 0 | 0 | 0.1387 | 0.691 | 0.206 | 0.016 | 0.018 | 0.045 | 0.002 | 0.002 | 0.018 | 0.029 | 0.002 | 0.003 | 0.002 | 0.001 | 0 | 0.0001 | 0 | 0.0001 | 0 | 315 | 450 | 27
34410 | B | 1271 | 1060 | 843 | 613 | 0.139 | 0.751 | 0.166 | 0.014 | 0.015 | 0.061 | 0.014 | 0.012 | 0.018 | 0.024 | 0.002 | 0.005 | 0.001 | 0.0015 | 0 | 0.0004 | 0 | 0.0001 | 0 | 297 | 438 | 31
31070 | L450MB | 1253 | 1030 | 815 | 496 | 0.066 | 1.485 | 0.235 | 0.013 | 0.0012 | 0.047 | 0.031 | 0.03 | 0.017 | 0.232 | 0.014 | 0.003 | 0.002 | 0.0427 | 0.0051 | 0.0008 | 0 | 0.0001 | 0 | 512 | 594 | 25
29120 | L450MB | 1259 | 1030 | 817 | 497 | 0.0705 | 1.479 | 0.247 | 0.012 | 0.0011 | 0.049 | 0.032 | 0.032 | 0.022 | 0.243 | 0.014 | 0.005 | 0.003 | 0.0423 | 0.007 | 0.0007 | 0 | 0.0002 | 0 | 502 | 577 | 23
27890 | Q235B | 1258 | 1060 | 884 | 636 | 0.1471 | 0.444 | 0.166 | 0.015 | 0.015 | 0.042 | 0.002 | 0.002 | 0.013 | 0.025 | 0.002 | 0.003 | 0.003 | 0.001 | 0.0043 | 0.0001 | 0 | 0.0002 | 0 | 283 | 423 | 30
27710 | Q235B | 1253 | 1040 | 880 | 634 | 0.1443 | 0.442 | 0.201 | 0.016 | 0.015 | 0.037 | 0.004 | 0.003 | 0.014 | 0.024 | 0.002 | 0.003 | 0.002 | 0.001 | 0.0042 | 0.0001 | 0 | 0.0002 | 0 | 301 | 437 | 31
28980 | Q235B | 1242 | 1040 | 863 | 654 | 0.1515 | 0.432 | 0.186 | 0.011 | 0.008 | 0.034 | 0.002 | 0.001 | 0.011 | 0.016 | 0.002 | 0.003 | 0.002 | 0.001 | 0.0033 | 0.0001 | 0 | 0.0002 | 0 | 269 | 407 | 31
28190 | Q235B | 1246 | 1050 | 861 | 651 | 0.152 | 0.401 | 0.175 | 0.012 | 0.009 | 0.058 | 0.039 | 0.038 | 0.02 | 0.026 | 0.002 | 0.003 | 0.002 | 0.001 | 0.0035 | 0.0001 | 0 | 0.0002 | 0 | 274 | 409 | 30
33810 | SS400 | 1254 | 1060 | 804 | 570 | 0.142 | 0.46 | 0.19 | 0.013 | 0.003 | 0.041 | 0.032 | 0.031 | 0.015 | 0.024 | 0.002 | 0.003 | 0.002 | 0.001 | 0.0056 | 0.0001 | 0 | 0.0002 | 0 | 302 | 437 | 31
26880 | SN400B | 1243 | 1040 | 820 | 575 | 0.1315 | 0.66 | 0.017 | 0.018 | 0.007 | 0.043 | 0.045 | 0.044 | 0.019 | 0.33 | 0.002 | 0.005 | 0.003 | 0.001 | 0.003 | 0.0001 | 0 | 0.0001 | 0 | 343 | 464 | 41
26880 | SN400B | 1243 | 1040 | 820 | 575 | 0.1315 | 0.66 | 0.017 | 0.018 | 0.007 | 0.043 | 0.045 | 0.044 | 0.019 | 0.33 | 0.002 | 0.005 | 0.003 | 0.001 | 0.003 | 0.0001 | 0 | 0.0001 | 0 | 359 | 487 | 45
26880 | SN400B | 1243 | 1040 | 820 | 575 | 0.1315 | 0.66 | 0.017 | 0.018 | 0.007 | 0.043 | 0.045 | 0.044 | 0.019 | 0.33 | 0.002 | 0.005 | 0.003 | 0.001 | 0.003 | 0.0001 | 0 | 0.0001 | 0 | 338 | 465 | 41
26830 | SN400B | 1249 | 1040 | 825 | 578 | 0.1315 | 0.66 | 0.017 | 0.018 | 0.007 | 0.043 | 0.045 | 0.044 | 0.019 | 0.33 | 0.002 | 0.005 | 0.003 | 0.001 | 0.003 | 0.0001 | 0 | 0.0001 | 0 | 318 | 452 | 47
26830 | SN400B | 1249 | 1040 | 825 | 578 | 0.1315 | 0.66 | 0.017 | 0.018 | 0.007 | 0.043 | 0.045 | 0.044 | 0.019 | 0.33 | 0.002 | 0.005 | 0.003 | 0.001 | 0.003 | 0.0001 | 0 | 0.0001 | 0 | 308 | 449 | 46
26830 | SN400B | 1249 | 1040 | 825 | 578 | 0.1315 | 0.66 | 0.017 | 0.018 | 0.007 | 0.043 | 0.045 | 0.044 | 0.019 | 0.33 | 0.002 | 0.005 | 0.003 | 0.001 | 0.003 | 0.0001 | 0 | 0.0001 | 0 | 398 | 496 | 41
26760 | SN400B | 1237 | 1040 | 819 | 581 | 0.1317 | 0.623 | 0.018 | 0.019 | 0.009 | 0.041 | 0.041 | 0.039 | 0.018 | 0.322 | 0.002 | 0.007 | 0.003 | 0.001 | 0.0034 | 0.0001 | 0 | 0.0001 | 0 | 313 | 450 | 41
26760 | SN400B | 1237 | 1040 | 819 | 581 | 0.1317 | 0.623 | 0.018 | 0.019 | 0.009 | 0.041 | 0.041 | 0.039 | 0.018 | 0.322 | 0.002 | 0.007 | 0.003 | 0.001 | 0.0034 | 0.0001 | 0 | 0.0001 | 0 | 321 | 448 | 42
26760 | SN400B | 1237 | 1040 | 819 | 581 | 0.1317 | 0.623 | 0.018 | 0.019 | 0.009 | 0.041 | 0.041 | 0.039 | 0.018 | 0.322 | 0.002 | 0.007 | 0.003 | 0.001 | 0.0034 | 0.0001 | 0 | 0.0001 | 0 | 383 | 477 | 45
27860 | SN400B | 1243 | 1040 | 831 | 576 | 0.1317 | 0.623 | 0.018 | 0.019 | 0.009 | 0.041 | 0.041 | 0.039 | 0.018 | 0.322 | 0.002 | 0.007 | 0.003 | 0.001 | 0.0034 | 0.0001 | 0 | 0.0001 | 0 | 306 | 454 | 36
27890 | SN400B | 1249 | 1040 | 825 | 589 | 0.1379 | 0.646 | 0.019 | 0.017 | 0.012 | 0.041 | 0.032 | 0.031 | 0.017 | 0.331 | 0.002 | 0.005 | 0.003 | 0.001 | 0.0025 | 0.0001 | 0 | 0.0001 | 0 | 294 | 445 | 36
27850 | SN400B | 1237 | 1040 | 818 | 583 | 0.1379 | 0.646 | 0.019 | 0.017 | 0.012 | 0.041 | 0.032 | 0.031 | 0.017 | 0.331 | 0.002 | 0.005 | 0.003 | 0.001 | 0.0025 | 0.0001 | 0 | 0.0001 | 0 | 271 | 451 | 35
27850 | SN400B | 1237 | 1040 | 813 | 588 | 0.1418 | 0.673 | 0.011 | 0.013 | 0.012 | 0.036 | 0.026 | 0.024 | 0.014 | 0.331 | 0.002 | 0.004 | 0.003 | 0.001 | 0.0041 | 0.0001 | 0 | 0.0001 | 0 | 309 | 464 | 36
27930 | SN400B | 1249 | 1040 | 815 | 582 | 0.1418 | 0.673 | 0.011 | 0.013 | 0.012 | 0.036 | 0.026 | 0.024 | 0.014 | 0.331 | 0.002 | 0.004 | 0.003 | 0.001 | 0.0041 | 0.0001 | 0 | 0.0001 | 0 | 296 | 454 | 36
29430 | SN400B | 1246 | 1040 | 819 | 563 | 0.1388 | 0.679 | 0.013 | 0.013 | 0.008 | 0.031 | 0.036 | 0.034 | 0.012 | 0.371 | 0.002 | 0.005 | 0.004 | 0.001 | 0.0034 | 0.0001 | 0 | 0.0001 | 0 | 336 | 473 | 34
29330 | SN400B | 1240 | 1040 | 820 | 574 | 0.1388 | 0.679 | 0.013 | 0.013 | 0.008 | 0.031 | 0.036 | 0.034 | 0.012 | 0.371 | 0.002 | 0.005 | 0.004 | 0.001 | 0.0034 | 0.0001 | 0 | 0.0001 | 0 | 287 | 448 | 36
29400 | SN400B | 1234 | 1040 | 818 | 556 | 0.139 | 0.671 | 0.014 | 0.012 | 0.008 | 0.036 | 0.045 | 0.044 | 0.013 | 0.342 | 0.002 | 0.006 | 0.002 | 0.002 | 0.0045 | 0.0001 | 0 | 0.0001 | 0 | 262 | 455 | 36
29310 | SN400B | 1240 | 1040 | 819 | 574 | 0.139 | 0.671 | 0.014 | 0.012 | 0.008 | 0.036 | 0.045 | 0.044 | 0.013 | 0.342 | 0.002 | 0.006 | 0.002 | 0.002 | 0.0045 | 0.0001 | 0 | 0.0001 | 0 | 287 | 448 | 37
29270 | SN400B | 1234 | 1040 | 817 | 579 | 0.141 | 0.636 | 0.018 | 0.011 | 0.006 | 0.047 | 0.038 | 0.036 | 0.016 | 0.323 | 0.002 | 0.012 | 0.001 | 0.0021 | 0.0045 | 0.0001 | 0 | 0.0001 | 0 | 299 | 445 | 36
29270 | SN400B | 1240 | 1040 | 821 | 557 | 0.141 | 0.636 | 0.018 | 0.011 | 0.006 | 0.047 | 0.038 | 0.036 | 0.016 | 0.323 | 0.002 | 0.012 | 0.001 | 0.0021 | 0.0045 | 0.0001 | 0 | 0.0001 | 0 | 294 | 440 | 37
27430 | Q235B | 1258 | 1050 | 855 | 656 | 0.141 | 0.487 | 0.191 | 0.014 | 0.016 | 0.054 | 0.013 | 0.01 | 0.018 | 0.025 | 0.002 | 0.006 | 0.001 | 0.0015 | 0.0034 | 0.0002 | 0 | 0.0001 | 0 | 281 | 419 | 34
27520 | Q235B | 1247 | 1040 | 880 | 609 | 0.141 | 0.487 | 0.191 | 0.014 | 0.016 | 0.054 | 0.013 | 0.01 | 0.018 | 0.025 | 0.002 | 0.006 | 0.001 | 0.0015 | 0.0034 | 0.0002 | 0 | 0.0001 | 0 | 292 | 433 | 33
20820 | Q235B | 1251 | 1040 | 864 | 634 | 0.161 | 1.062 | 0.025 | 0.016 | 0.01 | 0.038 | 0.038 | 0.037 | 0.012 | 0.024 | 0.012 | 0.004 | 0.001 | 0.002 | 0.0031 | 0.0001 | 0 | 0.0001 | 0 | 298 | 450 | 29
26010 | Q235B | 1245 | 1040 | 866 | 649 | 0.161 | 1.062 | 0.025 | 0.016 | 0.01 | 0.038 | 0.038 | 0.037 | 0.012 | 0.024 | 0.012 | 0.004 | 0.001 | 0.002 | 0.0031 | 0.0001 | 0 | 0.0001 | 0 | 292 | 436 | 31
20590 | Q235B | 1239 | 1040 | 867 | 621 | 0.175 | 1.067 | 0.013 | 0.019 | 0.009 | 0.041 | 0.031 | 0.029 | 0.015 | 0.03 | 0.012 | 0.004 | 0.001 | 0.002 | 0.0038 | 0.0001 | 0 | 0.0001 | 0 | 297 | 468 | 28
25590 | Q450NQR1 | 1254 | 1060 | 844 | 568 | 0.0676 | 1.054 | 0.246 | 0.015 | 0.002 | 0.264 | 0.017 | 0.016 | 0.158 | 0.728 | 0.003 | 0.004 | 0.004 | 0.0256 | 0 | 0.0019 | 0 | 0.0003 | 0 | 496 | 594 | 24
25150 | Q450NQR1 | 1244 | 1060 | 846 | 573 | 0.0676 | 1.054 | 0.246 | 0.015 | 0.002 | 0.264 | 0.017 | 0.016 | 0.158 | 0.728 | 0.003 | 0.004 | 0.004 | 0.0256 | 0 | 0.0019 | 0 | 0.0003 | 0 | 472 | 569 | 28
25250 | Q450NQR1 | 1250 | 1060 | 838 | 574 | 0.0676 | 1.054 | 0.246 | 0.015 | 0.002 | 0.264 | 0.017 | 0.016 | 0.158 | 0.728 | 0.003 | 0.004 | 0.004 | 0.0256 | 0 | 0.0019 | 0 | 0.0003 | 0 | 488 | 581 | 26
25250 | Q450NQR1 | 1250 | 1060 | 838 | 574 | 0.0676 | 1.054 | 0.246 | 0.015 | 0.002 | 0.264 | 0.017 | 0.016 | 0.158 | 0.728 | 0.003 | 0.004 | 0.004 | 0.0256 | 0 | 0.0019 | 0 | 0.0003 | 0 | 485 | 577 | 26
25250 | Q450NQR1 | 1250 | 1060 | 838 | 574 | 0.0676 | 1.054 | 0.246 | 0.015 | 0.002 | 0.264 | 0.017 | 0.016 | 0.158 | 0.728 | 0.003 | 0.004 | 0.004 | 0.0256 | 0 | 0.0019 | 0 | 0.0003 | 0 | 433 | 564 | 26
20460 | Q450NQR1 | 1255 | 1060 | 842 | 575 | 0.0676 | 1.054 | 0.246 | 0.015 | 0.002 | 0.264 | 0.017 | 0.016 | 0.158 | 0.728 | 0.003 | 0.004 | 0.004 | 0.0256 | 0 | 0.0019 | 0 | 0.0003 | 0 | 473 | 576 | 25
20490 | Q450NQR1 | 1243 | 1060 | 842 | 574 | 0.0676 | 1.054 | 0.246 | 0.015 | 0.002 | 0.264 | 0.017 | 0.016 | 0.158 | 0.728 | 0.003 | 0.004 | 0.004 | 0.0256 | 0 | 0.0019 | 0 | 0.0003 | 0 | 485 | 572 | 25
25640 | Q450NQR1 | 1249 | 1060 | 837 | 574 | 0.0636 | 1.026 | 0.233 | 0.013 | 0.003 | 0.256 | 0.019 | 0.018 | 0.162 | 0.712 | 0.003 | 0.004 | 0.004 | 0.026 | 0 | 0.0016 | 0 | 0.0002 | 0 | 473 | 567 | 26
21710 | Q450NQR1 | 1255 | 1060 | 834 | 577 | 0.0676 | 1.054 | 0.246 | 0.015 | 0.002 | 0.264 | 0.017 | 0.016 | 0.158 | 0.728 | 0.003 | 0.004 | 0.004 | 0.0256 | 0 | 0.0019 | 0 | 0.0003 | 0 | 453 | 561 | 27
21710 | Q450NQR1 | 1255 | 1060 | 834 | 577 | 0.0676 | 1.054 | 0.246 | 0.015 | 0.002 | 0.264 | 0.017 | 0.016 | 0.158 | 0.728 | 0.003 | 0.004 | 0.004 | 0.0256 | 0 | 0.0019 | 0 | 0.0003 | 0 | 442 | 565 | 27
21710 | Q450NQR1 | 1255 | 1060 | 834 | 577 | 0.0676 | 1.054 | 0.246 | 0.015 | 0.002 | 0.264 | 0.017 | 0.016 | 0.158 | 0.728 | 0.003 | 0.004 | 0.004 | 0.0256 | 0 | 0.0019 | 0 | 0.0003 | 0 | 434 | 569 | 26
21580 | Q450NQR1 | 1249 | 1060 | 840 | 575 | 0.0676 | 1.054 | 0.246 | 0.015 | 0.002 | 0.264 | 0.017 | 0.016 | 0.158 | 0.728 | 0.003 | 0.004 | 0.004 | 0.0256 | 0 | 0.0019 | 0 | 0.0003 | 0 | 466 | 568 | 27
23200 | Q450NQR1 | 1262 | 1060 | 844 | 568 | 0.0636 | 1.026 | 0.233 | 0.013 | 0.003 | 0.256 | 0.019 | 0.018 | 0.162 | 0.712 | 0.003 | 0.004 | 0.004 | 0.026 | 0 | 0.0016 | 0 | 0.0002 | 0 | 490 | 595 | 22
23070 | Q450NQR1 | 1256 | 1060 | 839 | 575 | 0.0634 | 1.002 | 0.211 | 0.015 | 0.004 | 0.253 | 0.01 | 0.009 | 0.158 | 0.728 | 0.003 | 0.004 | 0.004 | 0.0289 | 0 | 0.0008 | 0 | 0.0002 | 0 | 486 | 579 | 25
23120 | Q450NQR1 | 1262 | 1060 | 845 | 576 | 0.0634 | 1.002 | 0.211 | 0.015 | 0.004 | 0.253 | 0.01 | 0.009 | 0.158 | 0.728 | 0.003 | 0.004 | 0.004 | 0.0289 | 0 | 0.0008 | 0 | 0.0002 | 0 | 474 | 579 | 25
23160 | Q450NQR1 | 1256 | 1060 | 843 | 574 | 0.0634 | 1.002 | 0.211 | 0.015 | 0.004 | 0.253 | 0.01 | 0.009 | 0.158 | 0.728 | 0.003 | 0.004 | 0.004 | 0.0289 | 0 | 0.0008 | 0 | 0.0002 | 0 | 506 | 583 | 27
23100 | Q450NQR1 | 1256 | 1060 | 837 | 573 | 0.0634 | 1.002 | 0.211 | 0.015 | 0.004 | 0.253 | 0.01 | 0.009 | 0.158 | 0.728 | 0.003 | 0.004 | 0.004 | 0.0289 | 0 | 0.0008 | 0 | 0.0002 | 0 | 513 | 596 | 23
23060 | Q450NQR1 | 1250 | 1060 | 840 | 581 | 0.0634 | 1.002 | 0.211 | 0.015 | 0.004 | 0.253 | 0.01 | 0.009 | 0.158 | 0.728 | 0.003 | 0.004 | 0.004 | 0.0289 | 0 | 0.0008 | 0 | 0.0002 | 0 | 490 | 589 | 24
23060 | Q450NQR1 | 1256 | 1060 | 833 | 578 | 0.0634 | 1.002 | 0.211 | 0.015 | 0.004 | 0.253 | 0.01 | 0.009 | 0.158 | 0.728 | 0.003 | 0.004 | 0.004 | 0.0289 | 0 | 0.0008 | 0 | 0.0002 | 0 | 489 | 599 | 22
20580 | Q235B | 1268 | 1060 | 896 | 629 | 0.1614 | 0.427 | 0.173 | 0.011 | 0.0044 | 0.02 | 0.0023 | 0.002 | 0.007 | 0.015 | 0.0006 | 0.001 | 0.001 | 0.001 | 0.002 | 0.0001 | 0 | 0.0002 | 0 | 357 | 442 | 26
20560 | Q235B | 1262 | 1060 | 891 | 632 | 0.1411 | 0.443 | 0.178 | 0.011 | 0.0043 | 0.013 | 0.0025 | 0.0019 | 0.007 | 0.026 | 0.0006 | 0.001 | 0.001 | 0.001 | 0.0018 | 0.0001 | 0 | 0.0002 | 0 | 361 | 443 | 28
31040 | L450MB | 1253 | 1030 | 815 | 503 | 0.066 | 1.485 | 0.235 | 0.013 | 0.0012 | 0.047 | 0.031 | 0.03 | 0.017 | 0.232 | 0.014 | 0.003 | 0.002 | 0.0427 | 0.0051 | 0.0008 | 0 | 0.0001 | 0 | 506 | 594 | 25
34430 | B | 1265 | 1060 | 848 | 612 | 0.1387 | 0.691 | 0.206 | 0.016 | 0.018 | 0.045 | 0.002 | 0.002 | 0.018 | 0.029 | 0.002 | 0.003 | 0.002 | 0.001 | 0 | 0.0001 | 0 | 0.0001 | 0 | 299 | 443 | 30
36683 | B | 1274 | 1060 | 0 | 0 | 0.136 | 0.719 | 0.192 | 0.013 | 0.014 | 0.078 | 0.006 | 0.004 | 0.023 | 0.035 | 0.002 | 0.007 | 0.001 | 0.0016 | 0 | 0.0002 | 0 | 0.0001 | 0 | 314 | 442 | 27
28990 | L485M | 1244 | 1010 | 810 | 480 | 0.066 | 1.592 | 0.237 | 0.011 | 0.001 | 0.055 | 0.023 | 0.022 | 0.018 | 0.319 | 0.012 | 0.132 | 0.046 | 0.0595 | 0.0045 | 0.0013 | 0 | 0.0001 | 0 | 550 | 648 | 38
29200 | L485M | 1244 | 1010 | 814 | 484 | 0.068 | 1.594 | 0.26 | 0.009 | 0.001 | 0.055 | 0.033 | 0.032 | 0.019 | 0.337 | 0.016 | 0.129 | 0.045 | 0.059 | 0.0055 | 0.0014 | 0 | 0.0001 | 0 | 560 | 672 | 40
28950 | L485M | 1244 | 1010 | 813 | 501 | 0.068 | 1.6 | 0.241 | 0.008 | 0.001 | 0.043 | 0.023 | 0.022 | 0.017 | 0.339 | 0.015 | 0.128 | 0.047 | 0.0572 | 0.0053 | 0.0008 | 0 | 0.0001 | 0 | 550 | 664 | 40
28970 | L485M | 1238 | 1010 | 817 | 482 | 0.067 | 1.6 | 0.232 | 0.01 | 0.0009 | 0.042 | 0.035 | 0.033 | 0.015 | 0.334 | 0.015 | 0.128 | 0.045 | 0.0597 | 0.0042 | 0.0008 | 0 | 0.0001 | 0 | 543 | 652 | 40
29420 | L485M | 1250 | 1010 | 810 | 484 | 0.067 | 1.6 | 0.232 | 0.01 | 0.0009 | 0.042 | 0.035 | 0.033 | 0.015 | 0.334 | 0.015 | 0.128 | 0.045 | 0.0597 | 0.0042 | 0.0008 | 0 | 0.0001 | 0 | 0 | 0 | 0
28920 | L485M | 1250 | 1010 | 809 | 481 | 0.074 | 1.611 | 0.239 | 0.015 | 0.001 | 0.033 | 0.031 | 0.03 | 0.013 | 0.345 | 0.015 | 0.136 | 0.049 | 0.0587 | 0.0037 | 0.0013 | 0 | 0.0001 | 0 | 539 | 654 | 36
27480 | Q235B | 1259 | 1040 | 860 | 638 | 0.1627 | 0.457 | 0.195 | 0.011 | 0.018 | 0.031 | 0.01 | 0.009 | 0.023 | 0.023 | 0.003 | 0.004 | 0.002 | 0.001 | 0.0053 | 0.0001 | 0 | 0.0002 | 0 | 351 | 467 | 29
29090 | L485M | 1250 | 1010 | 809 | 481 | 0.07 | 1.6 | 0.237 | 0.009 | 0.001 | 0.039 | 0.036 | 0.036 | 0.015 | 0.345 | 0.015 | 0.13 | 0.046 | 0.0586 | 0.0042 | 0.0013 | 0 | 0.0001 | 0 | 551 | 631 | 38
28910 | L485M | 1250 | 1010 | 811 | 476 | 0.065 | 1.604 | 0.233 | 0.009 | 0.0009 | 0.033 | 0.038 | 0.036 | 0.014 | 0.342 | 0.015 | 0.14 | 0.049 | 0.0599 | 0.0047 | 0.0008 | 0 | 0.0001 | 0 | 545 | 630 | 40
29120 | L485M | 1244 | 1010 | 812 | 477 | 0.071 | 1.59 | 0.25 | 0.01 | 0.001 | 0.032 | 0.035 | 0.034 | 0.013 | 0.335 | 0.016 | 0.134 | 0.048 | 0.0581 | 0.0039 | 0.0011 | 0 | 0.0001 | 0 | 557 | 658 | 36
27370 | Q235B | 1258 | 1060 | 883 | 616 | 0.152 | 0.507 | 0.197 | 0.014 | 0.016 | 0.039 | 0.003 | 0.003 | 0.013 | 0.034 | 0.002 | 0.007 | 0.001 | 0.0017 | 0.0035 | 0.0001 | 0 | 0.0001 | 0 | 306 | 448 | 30
27370 | Q235B | 1259 | 1040 | 882 | 636 | 0.1627 | 0.457 | 0.195 | 0.011 | 0.018 | 0.031 | 0.01 | 0.009 | 0.023 | 0.023 | 0.003 | 0.004 | 0.002 | 0.001 | 0.0053 | 0.0001 | 0 | 0.0002 | 0 | 346 | 469 | 32
29250 | Q345B-LW | 1255 | 1040 | 855 | 622 | 0.144 | 1.457 | 0.245 | 0.019 | 0.003 | 0.036 | 0.014 | 0.013 | 0.014 | 0.022 | 0.003 | 0.001 | 0.002 | 0.0024 | 0.0042 | 0.0007 | 0 | 0.0001 | 0 | 352 | 502 | 27
28730 | Q345B-LW | 1257 | 1060 | 850 | 623 | 0.144 | 1.457 | 0.245 | 0.019 | 0.003 | 0.036 | 0.014 | 0.013 | 0.014 | 0.022 | 0.003 | 0.001 | 0.002 | 0.0024 | 0.0042 | 0.0007 | 0 | 0.0001 | 0 | 375 | 519 | 28
29730 | Q345B | 1255 | 1050 | 840 | 579 | 0.155 | 1.478 | 0.275 | 0.013 | 0.005 | 0.042 | 0.006 | 0.004 | 0.02 | 0.026 | 0.003 | 0.001 | 0.002 | 0.0022 | 0.0066 | 0.0004 | 0 | 0.0001 | 0 | 347 | 506 | 25
28440 | Q345B | 1261 | 1050 | 843 | 544 | 0.16 | 1.445 | 0.323 | 0.013 | 0.013 | 0.036 | 0.03 | 0.029 | 0.013 | 0.025 | 0.022 | 0.001 | 0.001 | 0.002 | 0.0039 | 0.0006 | 0 | 0.0001 | 0 | 417 | 544 | 28
35880 | Q345R | 1271 | 1080 | 850 | 539 | 0.1553 | 1.401 | 0.252 | 0.013 | 0.003 | 0.038 | 0.028 | 0.027 | 0.016 | 0.032 | 0.004 | 0.003 | 0.004 | 0.001 | 0.0044 | 0.0001 | 0 | 0.0002 | 0 | 418 | 530 | 18
35880 | Q345R | 1271 | 1080 | 850 | 539 | 0.1553 | 1.401 | 0.252 | 0.013 | 0.003 | 0.038 | 0.028 | 0.027 | 0.016 | 0.032 | 0.004 | 0.003 | 0.004 | 0.001 | 0.0044 | 0.0001 | 0 | 0.0002 | 0 | 345 | 505 | 27
35880 | Q345R | 1271 | 1080 | 850 | 539 | 0.1553 | 1.401 | 0.252 | 0.013 | 0.003 | 0.038 | 0.028 | 0.027 | 0.016 | 0.032 | 0.004 | 0.003 | 0.004 | 0.001 | 0.0044 | 0.0001 | 0 | 0.0002 | 0 | 355 | 522 | 27
35880 | Q345R | 1271 | 1080 | 850 | 539 | 0.1553 | 1.401 | 0.252 | 0.013 | 0.003 | 0.038 | 0.028 | 0.027 | 0.016 | 0.032 | 0.004 | 0.003 | 0.004 | 0.001 | 0.0044 | 0.0001 | 0 | 0.0002 | 0 | 348 | 491 | 24
35940 | Q345R | 1277 | 1080 | 850 | 579 | 0.1553 | 1.401 | 0.252 | 0.013 | 0.003 | 0.038 | 0.028 | 0.027 | 0.016 | 0.032 | 0.004 | 0.003 | 0.004 | 0.001 | 0.0044 | 0.0001 | 0 | 0.0002 | 0 | 348 | 506 | 28
35940 | Q345R | 1277 | 1080 | 850 | 579 | 0.1553 | 1.401 | 0.252 | 0.013 | 0.003 | 0.038 | 0.028 | 0.027 | 0.016 | 0.032 | 0.004 | 0.003 | 0.004 | 0.001 | 0.0044 | 0.0001 | 0 | 0.0002 | 0 | 330 | 492 | 33
35940 | Q345R | 1277 | 1080 | 850 | 579 | 0.1553 | 1.401 | 0.252 | 0.013 | 0.003 | 0.038 | 0.028 | 0.027 | 0.016 | 0.032 | 0.004 | 0.003 | 0.004 | 0.001 | 0.0044 | 0.0001 | 0 | 0.0002 | 0 | 331 | 493 | 27
35940 | Q345R | 1277 | 1080 | 850 | 579 | 0.1553 | 1.401 | 0.252 | 0.013 | 0.003 | 0.038 | 0.028 | 0.027 | 0.016 | 0.032 | 0.004 | 0.003 | 0.004 | 0.001 | 0.0044 | 0.0001 | 0 | 0.0002 | 0 | 326 | 489 | 26
35940 | Q345R | 1277 | 1080 | 850 | 579 | 0.1553 | 1.401 | 0.252 | 0.013 | 0.003 | 0.038 | 0.028 | 0.027 | 0.016 | 0.032 | 0.004 | 0.003 | 0.004 | 0.001 | 0.0044 | 0.0001 | 0 | 0.0002 | 0 | 357 | 514 | 30
35940 | Q345R | 1277 | 1080 | 850 | 579 | 0.1553 | 1.401 | 0.252 | 0.013 | 0.003 | 0.038 | 0.028 | 0.027 | 0.016 | 0.032 | 0.004 | 0.003 | 0.004 | 0.001 | 0.0044 | 0.0001 | 0 | 0.0002 | 0 | 346 | 510 | 31
35650 | Q345R | 1283 | 1080 | 850 | 580 | 0.1553 | 1.401 | 0.252 | 0.013 | 0.003 | 0.038 | 0.028 | 0.027 | 0.016 | 0.032 | 0.004 | 0.003 | 0.004 | 0.001 | 0.0044 | 0.0001 | 0 | 0.0002 | 0 | 341 | 505 | 27
35650 | Q345R | 1283 | 1080 | 850 | 580 | 0.1553 | 1.401 | 0.252 | 0.013 | 0.003 | 0.038 | 0.028 | 0.027 | 0.016 | 0.032 | 0.004 | 0.003 | 0.004 | 0.001 | 0.0044 | 0.0001 | 0 | 0.0002 | 0 | 339 | 509 | 24
35650 | Q345R | 1283 | 1080 | 850 | 580 | 0.1553 | 1.401 | 0.252 | 0.013 | 0.003 | 0.038 | 0.028 | 0.027 | 0.016 | 0.032 | 0.004 | 0.003 | 0.004 | 0.001 | 0.0044 | 0.0001 | 0 | 0.0002 | 0 | 352 | 513 | 33
35650 | Q345R | 1283 | 1080 | 850 | 580 | 0.1553 | 1.401 | 0.252 | 0.013 | 0.003 | 0.038 | 0.028 | 0.027 | 0.016 | 0.032 | 0.004 | 0.003 | 0.004 | 0.001 | 0.0044 | 0.0001 | 0 | 0.0002 | 0 | 356 | 510 | 26
35650 | Q345R | 1283 | 1080 | 850 | 580 | 0.1553 | 1.401 | 0.252 | 0.013 | 0.003 | 0.038 | 0.028 | 0.027 | 0.016 | 0.032 | 0.004 | 0.003 | 0.004 | 0.001 | 0.0044 | 0.0001 | 0 | 0.0002 | 0 | 344 | 509 | 29
35650 | Q345R | 1283 | 1080 | 850 | 580 | 0.1553 | 1.401 | 0.252 | 0.013 | 0.003 | 0.038 | 0.028 | 0.027 | 0.016 | 0.032 | 0.004 | 0.003 | 0.004 | 0.001 | 0.0044 | 0.0001 | 0 | 0.0002 | 0 | 368 | 513 | 25
35720 | Q345R | 1271 | 1080 | 850 | 580 | 0.1569 | 1.416 | 0.259 | 0.013 | 0.004 | 0.038 | 0.036 | 0.035 | 0.015 | 0.026 | 0.004 | 0.003 | 0.004 | 0.001 | 0 | 0.0001 | 0 | 0.0002 | 0 | 349 | 514 | 30
35720 | Q345R | 1271 | 1080 | 850 | 580 | 0.1569 | 1.416 | 0.259 | 0.013 | 0.004 | 0.038 | 0.036 | 0.035 | 0.015 | 0.026 | 0.004 | 0.003 | 0.004 | 0.001 | 0 | 0.0001 | 0 | 0.0002 | 0 | 362 | 528 | 23
35960 | Q345R | 1277 | 1080 | 853 | 580 | 0.1569 | 1.416 | 0.259 | 0.013 | 0.004 | 0.038 | 0.036 | 0.035 | 0.015 | 0.026 | 0.004 | 0.003 | 0.004 | 0.001 | 0 | 0.0001 | 0 | 0.0002 | 0 | 366 | 528 | 30
35960 | Q345R | 1277 | 1080 | 853 | 580 | 0.1569 | 1.416 | 0.259 | 0.013 | 0.004 | 0.038 | 0.036 | 0.035 | 0.015 | 0.026 | 0.004 | 0.003 | 0.004 | 0.001 | 0 | 0.0001 | 0 | 0.0002 | 0 | 370 | 523 | 24
35960 | Q345R | 1277 | 1080 | 853 | 580 | 0.1569 | 1.416 | 0.259 | 0.013 | 0.004 | 0.038 | 0.036 | 0.035 | 0.015 | 0.026 | 0.004 | 0.003 | 0.004 | 0.001 | 0 | 0.0001 | 0 | 0.0002 | 0 | 335 | 495 | 25
35960 | Q345R | 1277 | 1080 | 853 | 580 | 0.1569 | 1.416 | 0.259 | 0.013 | 0.004 | 0.038 | 0.036 | 0.035 | 0.015 | 0.026 | 0.004 | 0.003 | 0.004 | 0.001 | 0 | 0.0001 | 0 | 0.0002 | 0 | 339 | 497 | 28
35960 | Q345R | 1277 | 1080 | 853 | 580 | 0.1569 | 1.416 | 0.259 | 0.013 | 0.004 | 0.038 | 0.036 | 0.035 | 0.015 | 0.026 | 0.004 | 0.003 | 0.004 | 0.001 | 0 | 0.0001 | 0 | 0.0002 | 0 | 336 | 490 | 31
35960 | Q345R | 1277 | 1080 | 853 | 580 | 0.1569 | 1.416 | 0.259 | 0.013 | 0.004 | 0.038 | 0.036 | 0.035 | 0.015 | 0.026 | 0.004 | 0.003 | 0.004 | 0.001 | 0 | 0.0001 | 0 | 0.0002 | 0 | 345 | 500 | 27
35830 | Q345R | 1283 | 1080 | 849 | 582 | 0.1569 | 1.416 | 0.259 | 0.013 | 0.004 | 0.038 | 0.036 | 0.035 | 0.015 | 0.026 | 0.004 | 0.003 | 0.004 | 0.001 | 0 | 0.0001 | 0 | 0.0002 | 0 | 347 | 515 | 32
35830 | Q345R | 1283 | 1080 | 849 | 582 | 0.1569 | 1.416 | 0.259 | 0.013 | 0.004 | 0.038 | 0.036 | 0.035 | 0.015 | 0.026 | 0.004 | 0.003 | 0.004 | 0.001 | 0 | 0.0001 | 0 | 0.0002 | 0 | 340 | 494 | 29
35830 | Q345R | 1283 | 1080 | 849 | 582 | 0.1569 | 1.416 | 0.259 | 0.013 | 0.004 | 0.038 | 0.036 | 0.035 | 0.015 | 0.026 | 0.004 | 0.003 | 0.004 | 0.001 | 0 | 0.0001 | 0 | 0.0002 | 0 | 340 | 496 | 27
35830 | Q345R | 1283 | 1080 | 849 | 582 | 0.1569 | 1.416 | 0.259 | 0.013 | 0.004 | 0.038 | 0.036 | 0.035 | 0.015 | 0.026 | 0.004 | 0.003 | 0.004 | 0.001 | 0 | 0.0001 | 0 | 0.0002 | 0 | 357 | 513 | 26
35950 | Q345R | 1271 | 1080 | 850 | 581 | 0.1569 | 1.416 | 0.259 | 0.013 | 0.004 | 0.038 | 0.036 | 0.035 | 0.015 | 0.026 | 0.004 | 0.003 | 0.004 | 0.001 | 0 | 0.0001 | 0 | 0.0002 | 0 | 356 | 516 | 26
35950 | Q345R | 1271 | 1080 | 850 | 581 | 0.1569 | 1.416 | 0.259 | 0.013 | 0.004 | 0.038 | 0.036 | 0.035 | 0.015 | 0.026 | 0.004 | 0.003 | 0.004 | 0.001 | 0 | 0.0001 | 0 | 0.0002 | 0 | 353 | 523 | 33
35950 | Q345R | 1271 | 1080 | 850 | 581 | 0.1569 | 1.416 | 0.259 | 0.013 | 0.004 | 0.038 | 0.036 | 0.035 | 0.015 | 0.026 | 0.004 | 0.003 | 0.004 | 0.001 | 0 | 0.0001 | 0 | 0.0002 | 0 | 343 | 502 | 28
35950 | Q345R | 1271 | 1080 | 850 | 581 | 0.1569 | 1.416 | 0.259 | 0.013 | 0.004 | 0.038 | 0.036 | 0.035 | 0.015 | 0.026 | 0.004 | 0.003 | 0.004 | 0.001 | 0 | 0.0001 | 0 | 0.0002 | 0 | 337 | 492 | 27
35950 | Q345R | 1271 | 1080 | 850 | 581 | 0.1569 | 1.416 | 0.259 | 0.013 | 0.004 | 0.038 | 0.036 | 0.035 | 0.015 | 0.026 | 0.004 | 0.003 | 0.004 | 0.001 | 0 | 0.0001 | 0 | 0.0002 | 0 | 349 | 503 | 28
35950 | Q345R | 1271 | 1080 | 850 | 581 | 0.1569 | 1.416 | 0.259 | 0.013 | 0.004 | 0.038 | 0.036 | 0.035 | 0.015 | 0.026 | 0.004 | 0.003 | 0.004 | 0.001 | 0 | 0.0001 | 0 | 0.0002 | 0 | 344 | 493 | 27
35880 | Q345R | 1277 | 1080 | 852 | 581 | 0.1569 | 1.416 | 0.259 | 0.013 | 0.004 | 0.038 | 0.036 | 0.035 | 0.015 | 0.026 | 0.004 | 0.003 | 0.004 | 0.001 | 0 | 0.0001 | 0 | 0.0002 | 0 | 336 | 507 | 30
35880 | Q345R | 1277 | 1080 | 852 | 581 | 0.1569 | 1.416 | 0.259 | 0.013 | 0.004 | 0.038 | 0.036 | 0.035 | 0.015 | 0.026 | 0.004 | 0.003 | 0.004 | 0.001 | 0 | 0.0001 | 0 | 0.0002 | 0 | 327 | 497 | 26
35880 | Q345R | 1277 | 1080 | 852 | 581 | 0.1569 | 1.416 | 0.259 | 0.013 | 0.004 | 0.038 | 0.036 | 0.035 | 0.015 | 0.026 | 0.004 | 0.003 | 0.004 | 0.001 | 0 | 0.0001 | 0 | 0.0002 | 0 | 336 | 493 | 34
35880 | Q345R | 1277 | 1080 | 852 | 581 | 0.1569 | 1.416 | 0.259 | 0.013 | 0.004 | 0.038 | 0.036 | 0.035 | 0.015 | 0.026 | 0.004 | 0.003 | 0.004 | 0.001 | 0 | 0.0001 | 0 | 0.0002 | 0 | 347 | 519 | 26
36020 | Q345R | 1288 | 1080 | 852 | 547 | 0.1553 | 1.401 | 0.252 | 0.013 | 0.003 | 0.038 | 0.028 | 0.027 | 0.016 | 0.032 | 0.004 | 0.003 | 0.004 | 0.001 | 0.0044 | 0.0001 | 0 | 0.0002 | 0 | 379 | 528 | 31
36020 | Q345R | 1288 | 1080 | 852 | 547 | 0.1553 | 1.401 | 0.252 | 0.013 | 0.003 | 0.038 | 0.028 | 0.027 | 0.016 | 0.032 | 0.004 | 0.003 | 0.004 | 0.001 | 0.0044 | 0.0001 | 0 | 0.0002 | 0 | 373 | 531 | 30
35920 | Q345R | 1276 | 1080 | 849 | 558 | 0.1553 | 1.401 | 0.252 | 0.013 | 0.003 | 0.038 | 0.028 | 0.027 | 0.016 | 0.032 | 0.004 | 0.003 | 0.004 | 0.001 | 0.0044 | 0.0001 | 0 | 0.0002 | 0 | 377 | 533 | 35
35920 | Q345R | 1276 | 1080 | 849 | 558 | 0.1553 | 1.401 | 0.252 | 0.013 | 0.003 | 0.038 | 0.028 | 0.027 | 0.016 | 0.032 | 0.004 | 0.003 | 0.004 | 0.001 | 0.0044 | 0.0001 | 0 | 0.0002 | 0 | 385 | 535 | 30
35980 | Q345R | 1282 | 1080 | 851 | 560 | 0.1553 | 1.401 | 0.252 | 0.013 | 0.003 | 0.038 | 0.028 | 0.027 | 0.016 | 0.032 | 0.004 | 0.003 | 0.004 | 0.001 | 0.0044 | 0.0001 | 0 | 0.0002 | 0 | 406 | 540 | 29
35980 | Q345R | 1282 | 1080 | 851 | 560 | 0.1553 | 1.401 | 0.252 | 0.013 | 0.003 | 0.038 | 0.028 | 0.027 | 0.016 | 0.032 | 0.004 | 0.003 | 0.004 | 0.001 | 0.0044 | 0.0001 | 0 | 0.0002 | 0 | 422 | 559 | 30
36060 | Q345R | 1288 | 1080 | 852 | 559 | 0.1569 | 1.416 | 0.259 | 0.013 | 0.004 | 0.038 | 0.036 | 0.035 | 0.015 | 0.026 | 0.004 | 0.003 | 0.004 | 0.001 | 0 | 0.0001 | 0 | 0.0002 | 0 | 414 | 557 | 30
36060 | Q345R | 1288 | 1080 | 852 | 559 | 0.1569 | 1.416 | 0.259 | 0.013 | 0.004 | 0.038 | 0.036 | 0.035 | 0.015 | 0.026 | 0.004 | 0.003 | 0.004 | 0.001 | 0 | 0.0001 | 0 | 0.0002 | 0 | 367 | 530 | 33
31180 | Q345B | 1273 | 1080 | 853 | 556 | 0.155 | 1.478 | 0.275 | 0.013 | 0.005 | 0.042 | 0.006 | 0.004 | 0.02 | 0.026 | 0.003 | 0.001 | 0.002 | 0.0022 | 0.0066 | 0.0004 | 0 | 0.0001 | 0 | 330 | 500 | 31
28750 | Q345B | 1279 | 1080 | 853 | 576 | 0.152 | 1.466 | 0.26 | 0.014 | 0.006 | 0.043 | 0.007 | 0.006 | 0.015 | 0.027 | 0.003 | 0.001 | 0.001 | 0.0025 | 0.0041 | 0.0006 | 0 | 0.0001 | 0 | 427 | 550 | 27
28480 | Q345B | 1285 | 1080 | 855 | 576 | 0.152 | 1.466 | 0.26 | 0.014 | 0.006 | 0.043 | 0.007 | 0.006 | 0.015 | 0.027 | 0.003 | 0.001 | 0.001 | 0.0025 | 0.0041 | 0.0006 | 0 | 0.0001 | 0 | 424 | 542 | 25
28450 | Q345B | 1273 | 1080 | 855 | 556 | 0.152 | 1.466 | 0.26 | 0.014 | 0.006 | 0.043 | 0.007 | 0.006 | 0.015 | 0.027 | 0.003 | 0.001 | 0.001 | 0.0025 | 0.0041 | 0.0006 | 0 | 0.0001 | 0 | 392 | 544 | 26
28550 | Q345B | 1285 | 1080 | 856 | 578 | 0.152 | 1.466 | 0.26 | 0.014 | 0.006 | 0.043 | 0.007 | 0.006 | 0.015 | 0.027 | 0.003 | 0.001 | 0.001 | 0.0025 | 0.0041 | 0.0006 | 0 | 0.0001 | 0 | 429 | 556 | 22
35110 | Q345B | 1273 | 1080 | 858 | 574 | 0.155 | 1.478 | 0.275 | 0.013 | 0.005 | 0.042 | 0.006 | 0.004 | 0.02 | 0.026 | 0.003 | 0.001 | 0.002 | 0.0022 | 0.0066 | 0.0004 | 0 | 0.0001 | 0 | 357 | 519 | 31
35110 | Q345B | 1273 | 1080 | 858 | 574 | 0.155 | 1.478 | 0.275 | 0.013 | 0.005 | 0.042 | 0.006 | 0.004 | 0.02 | 0.026 | 0.003 | 0.001 | 0.002 | 0.0022 | 0.0066 | 0.0004 | 0 | 0.0001 | 0 | 344 | 516 | 28
35110 | Q345B | 1273 | 1080 | 858 | 574 | 0.155 | 1.478 | 0.275 | 0.013 | 0.005 | 0.042 | 0.006 | 0.004 | 0.02 | 0.026 | 0.003 | 0.001 | 0.002 | 0.0022 | 0.0066 | 0.0004 | 0 | 0.0001 | 0 | 360 | 512 | 34
34880 | Q345B | 1279 | 1080 | 857 | 576 | 0.155 | 1.478 | 0.275 | 0.013 | 0.005 | 0.042 | 0.006 | 0.004 | 0.02 | 0.026 | 0.003 | 0.001 | 0.002 | 0.0022 | 0.0066 | 0.0004 | 0 | 0.0001 | 0 | 357 | 519 | 31
27710 | Q345B | 1285 | 1080 | 856 | 574 | 0.155 | 1.478 | 0.275 | 0.013 | 0.005 | 0.042 | 0.006 | 0.004 | 0.02 | 0.026 | 0.003 | 0.001 | 0.002 | 0.0022 | 0.0066 | 0.0004 | 0 | 0.0001 | 0 | 333 | 501 | 25
27710 | Q345B | 1285 | 1080 | 856 | 574 | 0.155 | 1.478 | 0.275 | 0.013 | 0.005 | 0.042 | 0.006 | 0.004 | 0.02 | 0.026 | 0.003 | 0.001 | 0.002 | 0.0022 | 0.0066 | 0.0004 | 0 | 0.0001 | 0 | 380 | 525 | 32
27710 | Q345B | 1285 | 1080 | 856 | 574 | 0.155 | 1.478 | 0.275 | 0.013 | 0.005 | 0.042 | 0.006 | 0.004 | 0.02 | 0.026 | 0.003 | 0.001 | 0.002 | 0.0022 | 0.0066 | 0.0004 | 0 | 0.0001 | 0 | 381 | 527 | 31
27820 | Q345B | 1273 | 1080 | 857 | 575 | 0.155 | 1.478 | 0.275 | 0.013 | 0.005 | 0.042 | 0.006 | 0.004 | 0.02 | 0.026 | 0.003 | 0.001 | 0.002 | 0.0022 | 0.0066 | 0.0004 | 0 | 0.0001 | 0 | 352 | 519 | 32
27780 | Q345B | 1279 | 1080 | 856 | 573 | 0.155 | 1.478 | 0.275 | 0.013 | 0.005 | 0.042 | 0.006 | 0.004 | 0.02 | 0.026 | 0.003 | 0.001 | 0.002 | 0.0022 | 0.0066 | 0.0004 | 0 | 0.0001 | 0 | 362 | 520 | 34
27780 | Q345B | 1279 | 1080 | 856 | 573 | 0.155 | 1.478 | 0.275 | 0.013 | 0.005 | 0.042 | 0.006 | 0.004 | 0.02 | 0.026 | 0.003 | 0.001 | 0.002 | 0.0022 | 0.0066 | 0.0004 | 0 | 0.0001 | 0 | 355 | 510 | 30
27780 | Q345B | 1279 | 1080 | 856 | 573 | 0.155 | 1.478 | 0.275 | 0.013 | 0.005 | 0.042 | 0.006 | 0.004 | 0.02 | 0.026 | 0.003 | 0.001 | 0.002 | 0.0022 | 0.0066 | 0.0004 | 0 | 0.0001 | 0 | 343 | 512 | 33
28620 | Q345B-LW | 1260 | 1060 | 857 | 616 | 0.144 | 1.512 | 0.317 | 0.013 | 0.004 | 0.043 | 0.032 | 0.031 | 0.015 | 0.024 | 0.004 | 0.002 | 0.001 | 0.0023 | 0.0049 | 0.0003 | 0 | 0.0001 | 0 | 366 | 518 | 27
28120 | Q345B-LW | 1272 | 1060 | 859 | 623 | 0.144 | 1.512 | 0.317 | 0.013 | 0.004 | 0.043 | 0.032 | 0.031 | 0.015 | 0.024 | 0.004 | 0.002 | 0.001 | 0.0023 | 0.0049 | 0.0003 | 0 | 0.0001 | 0 | 354 | 520 | 27
27380 | Q345B-LW | 1258 | 1040 | 858 | 621 | 0.144 | 1.526 | 0.2 | 0.014 | 0.008 | 0.057 | 0.018 | 0.017 | 0.017 | 0.028 | 0.002 | 0.001 | 0.001 | 0.0025 | 0.0043 | 0.0003 | 0 | 0.0001 | 0 | 374 | 518 | 31
29380 | Q345B-LW | 1257 | 1060 | 857 | 624 | 0.144 | 1.457 | 0.245 | 0.019 | 0.003 | 0.036 | 0.014 | 0.013 | 0.014 | 0.022 | 0.003 | 0.001 | 0.002 | 0.0024 | 0.0042 | 0.0007 | 0 | 0.0001 | 0 | 349 | 514 | 29
29170 | Q345B-LW | 1263 | 1060 | 857 | 621 | 0.144 | 1.526 | 0.2 | 0.014 | 0.008 | 0.057 | 0.018 | 0.017 | 0.017 | 0.028 | 0.002 | 0.001 | 0.001 | 0.0025 | 0.0043 | 0.0003 | 0 | 0.0001 | 0 | 346 | 506 | 28
29170 | Q345B-LW | 1269 | 1060 | 856 | 625 | 0.144 | 1.526 | 0.2 | 0.014 | 0.008 | 0.057 | 0.018 | 0.017 | 0.017 | 0.028 | 0.002 | 0.001 | 0.001 | 0.0025 | 0.0043 | 0.0003 | 0 | 0.0001 | 0 | 373 | 513 | 30
29410 | Q345B-LW | 1261 | 1040 | 867 | 624 | 0.144 | 1.457 | 0.245 | 0.019 | 0.003 | 0.036 | 0.014 | 0.013 | 0.014 | 0.022 | 0.003 | 0.001 | 0.002 | 0.0024 | 0.0042 | 0.0007 | 0 | 0.0001 | 0 | 353 | 513 | 31
29360 | Q345B-LW | 1249 | 1040 | 858 | 621 | 0.144 | 1.457 | 0.245 | 0.019 | 0.003 | 0.036 | 0.014 | 0.013 | 0.014 | 0.022 | 0.003 | 0.001 | 0.002 | 0.0024 | 0.0042 | 0.0007 | 0 | 0.0001 | 0 | 350 | 513 | 25
27540 | Q235B | 1270 | 1060 | 889 | 613 | 0.152 | 0.507 | 0.197 | 0.014 | 0.016 | 0.039 | 0.003 | 0.003 | 0.013 | 0.034 | 0.002 | 0.007 | 0.001 | 0.0017 | 0.0035 | 0.0001 | 0 | 0.0001 | 0 | 294 | 436 | 30
27490 | Q235B | 1258 | 1060 | 887 | 609 | 0.1627 | 0.457 | 0.195 | 0.011 | 0.018 | 0.031 | 0.01 | 0.009 | 0.023 | 0.023 | 0.003 | 0.004 | 0.002 | 0.001 | 0.0053 | 0.0001 | 0 | 0.0002 | 0 | 291 | 441 | 28
27850 | Q235B | 1258 | 1060 | 887 | 605 | 0.1471 | 0.444 | 0.166 | 0.015 | 0.015 | 0.042 | 0.002 | 0.002 | 0.013 | 0.025 | 0.002 | 0.003 | 0.003 | 0.001 | 0.0043 | 0.0001 | 0 | 0.0002 | 0 | 294 | 433 | 28
27750 | Q235B | 1270 | 1060 | 889 | 635 | 0.141 | 0.487 | 0.191 | 0.014 | 0.016 | 0.054 | 0.013 | 0.01 | 0.018 | 0.025 | 0.002 | 0.006 | 0.001 | 0.0015 | 0.0034 | 0.0002 | 0 | 0.0001 | 0 | 302 | 440 | 27
26140 | L360M | 1263 | 1060 | 859 | 582 | 0.099 | 1.193 | 0.182 | 0.009 | 0.001 | 0.038 | 0.026 | 0.023 | 0.014 | 0.025 | 0.003 | 0.003 | 0.001 | 0.0202 | 0.0046 | 0.0017 | 0 | 0.0001 | 0 | 408 | 486 | 44
26120 | L360M | 1269 | 1060 | 858 | 592 | 0.099 | 1.193 | 0.182 | 0.009 | 0.001 | 0.038 | 0.026 | 0.023 | 0.014 | 0.025 | 0.003 | 0.003 | 0.001 | 0.0202 | 0.0046 | 0.0017 | 0 | 0.0001 | 0 | 415 | 493 | 42
26170 | L360M | 1275 | 1060 | 859 | 592 | 0.099 | 1.193 | 0.182 | 0.009 | 0.001 | 0.038 | 0.026 | 0.023 | 0.014 | 0.025 | 0.003 | 0.003 | 0.001 | 0.0202 | 0.0046 | 0.0017 | 0 | 0.0001 | 0 | 430 | 488 | 41
26170 | L360M | 1263 | 1060 | 858 | 591 | 0.099 | 1.193 | 0.182 | 0.009 | 0.001 | 0.038 | 0.026 | 0.023 | 0.014 | 0.025 | 0.003 | 0.003 | 0.001 | 0.0202 | 0.0046 | 0.0017 | 0 | 0.0001 | 0 | 408 | 493 | 40
26100 | L360M | 1269 | 1060 | 858 | 590 | 0.099 | 1.193 | 0.182 | 0.009 | 0.001 | 0.038 | 0.026 | 0.023 | 0.014 | 0.025 | 0.003 | 0.003 | 0.001 | 0.0202 | 0.0046 | 0.0017 | 0 | 0.0001 | 0 | 413 | 493 | 41
26210 | L360M | 1275 | 1060 | 859 | 591 | 0.099 | 1.193 | 0.182 | 0.009 | 0.001 | 0.038 | 0.026 | 0.023 | 0.014 | 0.025 | 0.003 | 0.003 | 0.001 | 0.0202 | 0.0046 | 0.0017 | 0 | 0.0001 | 0 | 425 | 485 | 45
27440 | Q235B | 1264 | 1060 | 885 | 633 | 0.152 | 0.507 | 0.197 | 0.014 | 0.016 | 0.039 | 0.003 | 0.003 | 0.013 | 0.034 | 0.002 | 0.007 | 0.001 | 0.0017 | 0.0035 | 0.0001 | 0 | 0.0001 | 0 | 290 | 433 | 29
27410 | Q235B | 1272 | 1060 | 888 | 634 | 0.1648 | 0.484 | 0.188 | 0.019 | 0.024 | 0.034 | 0.002 | 0.002 | 0.012 | 0.029 | 0.003 | 0.004 | 0.002 | 0.001 | 0.003 | 0.0001 | 0 | 0.0002 | 0 | 303 | 448 | 28
27190 | Q235B | 1281 | 1080 | 900 | 634 | 0.1648 | 0.484 | 0.188 | 0.019 | 0.024 | 0.034 | 0.002 | 0.002 | 0.012 | 0.029 | 0.003 | 0.004 | 0.002 | 0.001 | 0.003 | 0.0001 | 0 | 0.0002 | 0 | 293 | 446 | 32
28120 | Q235B | 1277 | 1080 | 897 | 632 | 0.1519 | 0.48 | 0.166 | 0.019 | 0.016 | 0.047 | 0.002 | 0.002 | 0.022 | 0.032 | 0.003 | 0.005 | 0.003 | 0.001 | 0.0043 | 0.0001 | 0 | 0.0002 | 0 | 312 | 432 | 25
27670 | Q235B | 1278 | 1080 | 898 | 633 | 0.1648 | 0.484 | 0.188 | 0.019 | 0.024 | 0.034 | 0.002 | 0.002 | 0.012 | 0.029 | 0.003 | 0.004 | 0.002 | 0.001 | 0.003 | 0.0001 | 0 | 0.0002 | 0 | 353 | 453 | 28
23260 | Q235B | 1284 | 1080 | 900 | 631 | 0.1519 | 0.48 | 0.166 | 0.019 | 0.016 | 0.047 | 0.002 | 0.002 | 0.022 | 0.032 | 0.003 | 0.005 | 0.003 | 0.001 | 0.0043 | 0.0001 | 0 | 0.0002 | 0 | 298 | 425 | 34
27440 | Q235B | 1272 | 1080 | 898 | 633 | 0.16 | 0.483 | 0.221 | 0.011 | 0.018 | 0.039 | 0.003 | 0.001 | 0.014 | 0.024 | 0.002 | 0.007 | 0.001 | 0.0013 | 0.0043 | 0.0001 | 0 | 0.0001 | 0 | 360 | 463 | 22
27480 | Q235B | 1277 | 1080 | 896 | 632 | 0.16 | 0.483 | 0.221 | 0.011 | 0.018 | 0.039 | 0.003 | 0.001 | 0.014 | 0.024 | 0.002 | 0.007 | 0.001 | 0.0013 | 0.0043 | 0.0001 | 0 | 0.0001 | 0 | 291 | 434 | 38
27570 | Q235B | 1277 | 1080 | 897 | 632 | 0.1444 | 0.422 | 0.191 | 0.014 | 0.015 | 0.028 | 0.002 | 0.002 | 0.013 | 0.021 | 0.003 | 0.003 | 0.002 | 0.001 | 0.0028 | 0.0001 | 0 | 0.0002 | 0 | 309 | 430 | 32
27520 | Q235B | 1277 | 1080 | 896 | 635 | 0.144 | 0.452 | 0.186 | 0.017 | 0.019 | 0.038 | 0.011 | 0.009 | 0.016 | 0.029 | 0.003 | 0.003 | 0.003 | 0.001 | 0.0047 | 0.0001 | 0 | 0.0002 | 0 | 345 | 447 | 29
27550 | Q235B | 1258 | 1060 | 887 | 636 | 0.152 | 0.507 | 0.197 | 0.014 | 0.016 | 0.039 | 0.003 | 0.003 | 0.013 | 0.034 | 0.002 | 0.007 | 0.001 | 0.0017 | 0.0035 | 0.0001 | 0 | 0.0001 | 0 | 313 | 441 | 36
27550 | Q235B | 1259 | 1040 | 886 | 636 | 0.1627 | 0.457 | 0.195 | 0.011 | 0.018 | 0.031 | 0.01 | 0.009 | 0.023 | 0.023 | 0.003 | 0.004 | 0.002 | 0.001 | 0.0053 | 0.0001 | 0 | 0.0002 | 0 | 317 | 446 | 33
27750 | Q235B | 1250 | 1040 | 859 | 657 | 0.1411 | 0.442 | 0.205 | 0.019 | 0.016 | 0.04 | 0.004 | 0.003 | 0.014 | 0.02 | 0.003 | 0.004 | 0.002 | 0.001 | 0.0026 | 0.0001 | 0 | 0.0002 | 0 | 314 | 434 | 34
27950 | Q235B | 1252 | 1050 | 857 | 639 | 0.1471 | 0.444 | 0.166 | 0.015 | 0.015 | 0.042 | 0.002 | 0.002 | 0.013 | 0.025 | 0.002 | 0.003 | 0.003 | 0.001 | 0.0043 | 0.0001 | 0 | 0.0002 | 0 | 286 | 403 | 29
27400 | Q345B | 1255 | 1040 | 835 | 611 | 0.156 | 1.339 | 0.272 | 0.016 | 0.008 | 0.038 | 0.011 | 0.009 | 0.013 | 0.027 | 0.02 | 0.001 | 0.001 | 0.0025 | 0.0043 | 0.0005 | 0 | 0.0001 | 0 | 373 | 521 | 26
27410 | Q345B | 1253 | 1050 | 828 | 615 | 0.156 | 1.339 | 0.272 | 0.016 | 0.008 | 0.038 | 0.011 | 0.009 | 0.013 | 0.027 | 0.02 | 0.001 | 0.001 | 0.0025 | 0.0043 | 0.0005 | 0 | 0.0001 | 0 | 359 | 519 | 27
28730 | Q345B | 1249 | 1050 | 836 | 608 | 0.16 | 1.445 | 0.323 | 0.013 | 0.013 | 0.036 | 0.03 | 0.029 | 0.013 | 0.025 | 0.022 | 0.001 | 0.001 | 0.0025 | 0.0039 | 0.0006 | 0 | 0.0001 | 0 | 380 | 534 | 27
28400 | Q345B | 1255 | 1050 | 831 | 613 | 0.16 | 1.445 | 0.323 | 0.013 | 0.013 | 0.036 | 0.03 | 0.029 | 0.013 | 0.025 | 0.022 | 0.001 | 0.001 | 0.0025 | 0.0039 | 0.0006 | 0 | 0.0001 | 0 | 398 | 541 | 20
23890 | Q345B-LW | 1259 | 1060 | 842 | 603 | 0.144 | 1.512 | 0.317 | 0.013 | 0.004 | 0.043 | 0.032 | 0.031 | 0.015 | 0.024 | 0.004 | 0.002 | 0.001 | 0.0023 | 0.0049 | 0.0003 | 0 | 0.0001 | 0 | 357 | 511 | 27
23370 | Q345B-LW | 1253 | 1060 | 849 | 606 | 0.144 | 1.512 | 0.317 | 0.013 | 0.004 | 0.043 | 0.032 | 0.031 | 0.015 | 0.024 | 0.004 | 0.002 | 0.001 | 0.0023 | 0.0049 | 0.0003 | 0 | 0.0001 | 0 | 337 | 503 | 28
23370 | Q345B-LW | 1253 | 1060 | 849 | 606 | 0.144 | 1.512 | 0.317 | 0.013 | 0.004 | 0.043 | 0.032 | 0.031 | 0.015 | 0.024 | 0.004 | 0.002 | 0.001 | 0.0023 | 0.0049 | 0.0003 | 0 | 0.0001 | 0 | 341 | 509 | 30
23370 | Q345B-LW | 1253 | 1060 | 849 | 606 | 0.144 | 1.512 | 0.317 | 0.013 | 0.004 | 0.043 | 0.032 | 0.031 | 0.015 | 0.024 | 0.004 | 0.002 | 0.001 | 0.0023 | 0.0049 | 0.0003 | 0 | 0.0001 | 0 | 350 | 513 | 26
28440 | SS400 | 1264 | 1060 | 867 | 634 | 0.152 | 0.401 | 0.175 | 0.012 | 0.009 | 0.058 | 0.039 | 0.038 | 0.02 | 0.026 | 0.002 | 0.003 | 0.002 | 0.001 | 0.0035 | 0.0001 | 0 | 0.0002 | 0 | 278 | 427 | 35
28300 | SS400 | 1270 | 1060 | 865 | 634 | 0.152 | 0.401 | 0.175 | 0.012 | 0.009 | 0.058 | 0.039 | 0.038 | 0.02 | 0.026 | 0.002 | 0.003 | 0.002 | 0.001 | 0.0035 | 0.0001 | 0 | 0.0002 | 0 | 277 | 428 | 33
29370 | Q235B | 1282 | 1080 | 896 | 633 | 0.1573 | 0.461 | 0.184 | 0.011 | 0.013 | 0.043 | 0.002 | 0.002 | 0.018 | 0.017 | 0.001 | 0.005 | 0.002 | 0.001 | 0.0033 | 0.0001 | 0 | 0.0001 | 0 | 325 | 450 | 31
22830 | WL440 | 1276 | 1090 | 873 | 592 | 0.0698 | 1.333 | 0.174 | 0.019 | 0.0095 | 0.064 | 0.049 | 0.0458 | 0.013 | 0.025 | 0.0187 | 0.005 | 0.002 | 0.0031 | 0 | 0.0001 | 0 | 0.0002 | 0 | 429 | 484 | 30
23240 | Q345B-LW | 1268 | 1060 | 856 | 619 | 0.1422 | 1.4 | 0.193 | 0.022 | 0.0042 | 0.037 | 0.0012 | 0.0005 | 0.015 | 0.059 | 0.0005 | 0.009 | 0.002 | 0.0025 | 0.002 | 0.0001 | 0 | 0.0002 | 0 | 371 | 518 | 38
23270 | Q345B-LW | 1262 | 1060 | 854 | 622 | 0.1462 | 1.412 | 0.212 | 0.018 | 0.003 | 0.027 | 0.0063 | 0.0051 | 0.011 | 0.031 | 0.0009 | 0.003 | 0.001 | 0.001 | 0.0017 | 0.0001 | 0 | 0.0003 | 0 | 377 | 515 | 28
19040 | Q345B-LW | 1269 | 1060 | 854 | 621 | 0.1422 | 1.4 | 0.193 | 0.022 | 0.0042 | 0.037 | 0.0012 | 0.0005 | 0.015 | 0.059 | 0.0005 | 0.009 | 0.002 | 0.0025 | 0.002 | 0.0001 | 0 | 0.0002 | 0 | 386 | 526 | 35
23160 | Q345B-LW | 1260 | 1060 | 856 | 622 | 0.1476 | 1.405 | 0.215 | 0.019 | 0.0048 | 0.041 | 0.004 | 0.0024 | 0.014 | 0.032 | 0.0008 | 0.004 | 0.001 | 0.002 | 0.0024 | 0.0002 | 0 | 0.0003 | 0 | 374 | 515 | 30
23120 | Q345B-LW | 1266 | 1060 | 855 | 622 | 0.1462 | 1.412 | 0.212 | 0.018 | 0.003 | 0.027 | 0.0063 | 0.0051 | 0.011 | 0.031 | 0.0009 | 0.003 | 0.001 | 0.001 | 0.0017 | 0.0001 | 0 | 0.0003 | 0 | 359 | 502 | 33
21480 | Q450NQR1 | 1269 | 1080 | 864 | 567 | 0.0725 | 1.09 | 0.188 | 0.016 | 0.003 | 0.255 | 0.019 | 0.017 | 0.161 | 0.35 | 0.003 | 0.006 | 0.003 | 0.022 | 0 | 0.0002 | 0 | 0.0002 | 0 | 479 | 569 | 31
21438 | Q450NQR1 | 1275 | 1080 | 0 | 0 | 0.0725 | 1.09 | 0.188 | 0.016 | 0.003 | 0.255 | 0.019 | 0.017 | 0.161 | 0.35 | 0.003 | 0.006 | 0.003 | 0.022 | 0 | 0.0002 | 0 | 0.0002 | 0 | 488 | 574 | 28
20520 | WL510-HB | 1261 | 1080 | 888 | 632 | 0.103 | 1.424 | 0.201 | 0.014 | 0.003 | 0.061 | 0.031 | 0.029 | 0.016 | 0.036 | 0.016 | 0.004 | 0.002 | 0.0258 | 0 | 0.0008 | 0 | 0.0001 | 0 | 443 | 542 | 30
20490 | WL510-HB | 1267 | 1080 | 889 | 632 | 0.103 | 1.424 | 0.201 | 0.014 | 0.003 | 0.061 | 0.031 | 0.029 | 0.016 | 0.036 | 0.016 | 0.004 | 0.002 | 0.0258 | 0 | 0.0008 | 0 | 0.0001 | 0 | 469 | 550 | 28
20610 | WL510-HB | 1262 | 1080 | 889 | 634 | 0.103 | 1.424 | 0.201 | 0.014 | 0.003 | 0.061 | 0.031 | 0.029 | 0.016 | 0.036 | 0.016 | 0.004 | 0.002 | 0.0258 | 0 | 0.0008 | 0 | 0.0001 | 0 | 404 | 512 | 28
20400 | WL510 | 1258 | 1060 | 861 | 585 | 0.103 | 1.424 | 0.201 | 0.014 | 0.003 | 0.061 | 0.031 | 0.029 | 0.016 | 0.036 | 0.016 | 0.004 | 0.002 | 0.0258 | 0 | 0.0008 | 0 | 0.0001 | 0 | 459 | 558 | 27
20140 | Q345C | 1259 | 1050 | 0 | 0 | 0.0985 | 1.404 | 0.152 | 0.014 | 0.0037 | 0.06 | 0.0343 | 0.0339 | 0.01 | 0.027 | 0.0008 | 0.005 | 0.001 | 0.025 | 0.0012 | 0.0001 | 0 | 0.0002 | 0 | 470 | 557 | 27
27520 | Q235B | 1258 | 1060 | 886 | 636 | 0.152 | 0.507 | 0.197 | 0.014 | 0.016 | 0.039 | 0.003 | 0.003 | 0.013 | 0.034 | 0.002 | 0.007 | 0.001 | 0.0017 | 0.0035 | 0.0001 | 0 | 0.0001 | 0 | 290 | 439 | 27
27430 | Q235B | 1259 | 1040 | 880 | 636 | 0.1627 | 0.457 | 0.195 | 0.011 | 0.018 | 0.031 | 0.01 | 0.009 | 0.023 | 0.023 | 0.003 | 0.004 | 0.002 | 0.001 | 0.0053 | 0.0001 | 0 | 0.0002 | 0 | 334 | 457 | 29
27450 | Q235B | 1249 | 1040 | 858 | 654 | 0.1627 | 0.457 | 0.195 | 0.011 | 0.018 | 0.031 | 0.01 | 0.009 | 0.023 | 0.023 | 0.003 | 0.004 | 0.002 | 0.001 | 0.0053 | 0.0001 | 0 | 0.0002 | 0 | 303 | 435 | 29
27690 | Q235B | 1258 | 1050 | 861 | 638 | 0.1443 | 0.442 | 0.201 | 0.016 | 0.015 | 0.037 | 0.004 | 0.003 | 0.014 | 0.024 | 0.002 | 0.003 | 0.002 | 0.001 | 0.0042 | 0.0001 | 0 | 0.0002 | 0 | 299 | 422 | 32
28540 | Q235B | 1258 | 1050 | 861 | 658 | 0.1515 | 0.432 | 0.186 | 0.011 | 0.008 | 0.034 | 0.002 | 0.001 | 0.011 | 0.016 | 0.002 | 0.003 | 0.002 | 0.001 | 0.0033 | 0.0001 | 0 | 0.0002 | 0 | 285 | 417 | 30
29210 | L485M | 1244 | 1010 | 803 | 493 | 0.069 | 1.61 | 0.251 | 0.015 | 0.001 | 0.06 | 0.036 | 0.036 | 0.018 | 0.332 | 0.015 | 0.133 | 0.046 | 0.0614 | 0.004 | 0.0014 | 0 | 0.0001 | 0 | 585 | 676 | 36
29160 | L485M | 1250 | 1010 | 808 | 485 | 0.071 | 1.59 | 0.25 | 0.01 | 0.001 | 0.032 | 0.035 | 0.034 | 0.013 | 0.335 | 0.016 | 0.134 | 0.048 | 0.0581 | 0.0039 | 0.0011 | 0 | 0.0001 | 0 | 545 | 624 | 37
29110 | L485M | 1238 | 1010 | 810 | 478 | 0.068 | 1.594 | 0.26 | 0.009 | 0.001 | 0.055 | 0.033 | 0.032 | 0.019 | 0.337 | 0.016 | 0.129 | 0.045 | 0.059 | 0.0055 | 0.0014 | 0 | 0.0001 | 0 | 541 | 659 | 40
22490 | 1.00E+170 | 1242 | 1020 | 813 | 549 | 0.1581 | 1.052 | 0.013 | 0.014 | 0.009 | 0.048 | 0.04 | 0.038 | 0.015 | 0.025 | 0.002 | 0.004 | 0.003 | 0.001 | 0 | 0.0001 | 0 | 0.0002 | 0 | 339 | 480 | 41
32280 | 1.00E+170 | 1231 | 1010 | 796 | 585 | 0.159 | 1.058 | 0.01 | 0.014 | 0.009 | 0.048 | 0.039 | 0.035 | 0.014 | 0.028 | 0.002 | 0.004 | 0.002 | 0.0017 | 0 | 0.0007 | 0 | 0.0001 | 0 | 295 | 462 | 43
28050 | 1.00E+170 | 1217 | 1010 | 790 | 584 | 0.1581 | 1.052 | 0.013 | 0.014 | 0.009 | 0.048 | 0.04 | 0.038 | 0.015 | 0.025 | 0.002 | 0.004 | 0.003 | 0.001 | 0 | 0.0001 | 0 | 0.0002 | 0 | 308 | 463 | 47
27970 | 1.00E+170 | 1223 | 1010 | 799 | 585 | 0.1581 | 1.052 | 0.013 | 0.014 | 0.009 | 0.048 | 0.04 | 0.038 | 0.015 | 0.025 | 0.002 | 0.004 | 0.003 | 0.001 | 0 | 0.0001 | 0 | 0.0002 | 0 | 299 | 461 | 47
33260 | 1.00E+170 | 1245 | 1020 | 817 | 540 | 0.158 | 1.071 | 0.01 | 0.011 | 0.009 | 0.026 | 0.057 | 0.054 | 0.009 | 0.017 | 0.002 | 0.003 | 0.001 | 0.002 | 0 | 0.0001 | 0 | 0.0001 | 0 | 334 | 478 | 40
33240 | 1.00E+170 | 1233 | 1020 | 809 | 545 | 0.158 | 1.071 | 0.01 | 0.011 | 0.009 | 0.026 | 0.057 | 0.054 | 0.009 | 0.017 | 0.002 | 0.003 | 0.001 | 0.002 | 0 | 0.0001 | 0 | 0.0001 | 0 | 337 | 482 | 40
23770 | 1.00E+170 | 1249 | 1020 | 815 | 537 | 0.158 | 1.071 | 0.01 | 0.011 | 0.009 | 0.026 | 0.057 | 0.054 | 0.009 | 0.017 | 0.002 | 0.003 | 0.001 | 0.002 | 0 | 0.0001 | 0 | 0.0001 | 0 | 308 | 475 | 34
23100 | 1.00E+170 | 1243 | 1020 | 811 | 534 | 0.159 | 1.058 | 0.01 | 0.014 | 0.009 | 0.048 | 0.039 | 0.035 | 0.014 | 0.028 | 0.002 | 0.004 | 0.002 | 0.0017 | 0 | 0.0007 | 0 | 0.0001 | 0 | 358 | 491 | 35
27800 | 1.00E+170 | 1254 | 1020 | 816 | 533 | 0.158 | 1.071 | 0.01 | 0.011 | 0.009 | 0.026 | 0.057 | 0.054 | 0.009 | 0.017 | 0.002 | 0.003 | 0.001 | 0.002 | 0 | 0.0001 | 0 | 0.0001 | 0 | 371 | 491 | 27
25680 | 1.00E+170 | 1253 | 1020 | 817 | 536 | 0.159 | 1.058 | 0.01 | 0.014 | 0.009 | 0.048 | 0.039 | 0.035 | 0.014 | 0.028 | 0.002 | 0.004 | 0.002 | 0.0017 | 0 | 0.0007 | 0 | 0.0001 | 0 | 390 | 500 | 40
25800 | 1.00E+170 | 1241 | 1020 | 817 | 537 | 0.159 | 1.058 | 0.01 | 0.014 | 0.009 | 0.048 | 0.039 | 0.035 | 0.014 | 0.028 | 0.002 | 0.004 | 0.002 | 0.0017 | 0 | 0.0007 | 0 | 0.0001 | 0 | 380 | 493 | 41
22930 | 1.00E+170 | 1249 | 1020 | 817 | 534 | 0.159 | 1.058 | 0.01 | 0.014 | 0.009 | 0.048 | 0.039 | 0.035 | 0.014 | 0.028 | 0.002 | 0.004 | 0.002 | 0.0017 | 0 | 0.0007 | 0 | 0.0001 | 0 | 352 | 489 | 41
20470 | WL510-HB | 1273 | 1080 | 888 | 650 | 0.1013 | 1.418 | 0.201 | 0.013 | 0.001 | 0.051 | 0.029 | 0.028 | 0.019 | 0.029 | 0.013 | 0.005 | 0.003 | 0.0228 | 0 | 0.0011 | 0 | 0.0003 | 0 | 447 | 536 | 36
29255 | Q345B | 1263 | 1060 | 0 | 0 | 0.1557 | 1.461 | 0.261 | 0.021 | 0.018 | 0.052 | 0.002 | 0.002 | 0.022 | 0.032 | 0.003 | 0.005 | 0.004 | 0.0017 | 0.0027 | 0.0001 | 0 | 0.0004 | 0 | 371 | 524 | 29
29160 | Q345B | 1269 | 1060 | 851 | 575 | 0.1557 | 1.461 | 0.261 | 0.021 | 0.018 | 0.052 | 0.002 | 0.002 | 0.022 | 0.032 | 0.003 | 0.005 | 0.004 | 0.0017 | 0.0027 | 0.0001 | 0 | 0.0004 | 0 | 371 | 524 | 29
27430 | Q235B | 1278 | 1080 | 896 | 632 | 0.133 | 0.481 | 0.186 | 0.019 | 0.012 | 0.049 | 0.006 | 0.004 | 0.021 | 0.032 | 0.002 | 0.008 | 0.001 | 0.0017 | 0.0023 | 0.0002 | 0 | 0.0001 | 0 | 319 | 442 | 30
24800 | SG255 | 1273 | 1080 | 864 | 614 | 0.159 | 0.556 | 0.011 | 0.011 | 0.008 | 0.024 | 0.036 | 0.033 | 0.008 | 0.012 | 0.002 | 0.003 | 0.002 | 0.001 | 0 | 0.0001 | 0 | 0.0002 | 0 | 272 | 410 | 37
24550 | SG255 | 1279 | 1080 | 864 | 618 | 0.159 | 0.556 | 0.011 | 0.011 | 0.008 | 0.024 | 0.036 | 0.033 | 0.008 | 0.012 | 0.002 | 0.003 | 0.002 | 0.001 | 0 | 0.0001 | 0 | 0.0002 | 0 | 269 | 419 | 35
24550 | SG255 | 1279 | 1080 | 864 | 618 | 0.159 | 0.556 | 0.011 | 0.011 | 0.008 | 0.024 | 0.036 | 0.033 | 0.008 | 0.012 | 0.002 | 0.003 | 0.002 | 0.001 | 0 | 0.0001 | 0 | 0.0002 | 0 | 254 | 389 | 39
24550 | SG255 | 1279 | 1080 | 864 | 618 | 0.159 | 0.556 | 0.011 | 0.011 | 0.008 | 0.024 | 0.036 | 0.033 | 0.008 | 0.012 | 0.002 | 0.003 | 0.002 | 0.001 | 0 | 0.0001 | 0 | 0.0002 | 0 | 272 | 421 | 36
24730 | SG255 | 1285 | 1080 | 862 | 621 | 0.159 | 0.556 | 0.011 | 0.011 | 0.008 | 0.024 | 0.036 | 0.033 | 0.008 | 0.012 | 0.002 | 0.003 | 0.002 | 0.001 | 0 | 0.0001 | 0 | 0.0002 | 0 | 259 | 401 | 39
24690 | SG255 | 1273 | 1080 | 866 | 622 | 0.159 | 0.556 | 0.011 | 0.011 | 0.008 | 0.024 | 0.036 | 0.033 | 0.008 | 0.012 | 0.002 | 0.003 | 0.002 | 0.001 | 0 | 0.0001 | 0 | 0.0002 | 0 | 254 | 391 | 37
24690 | SG255 | 1273 | 1080 | 866 | 622 | 0.159 | 0.556 | 0.011 | 0.011 | 0.008 | 0.024 | 0.036 | 0.033 | 0.008 | 0.012 | 0.002 | 0.003 | 0.002 | 0.001 | 0 | 0.0001 | 0 | 0.0002 | 0 | 265 | 414 | 37
24690 | SG255 | 1273 | 1080 | 866 | 622 | 0.159 | 0.556 | 0.011 | 0.011 | 0.008 | 0.024 | 0.036 | 0.033 | 0.008 | 0.012 | 0.002 | 0.003 | 0.002 | 0.001 | 0 | 0.0001 | 0 | 0.0002 | 0 | 260 | 410 | 36
24530 | SG255 | 1279 | 1080 | 863 | 621 | 0.159 | 0.556 | 0.011 | 0.011 | 0.008 | 0.024 | 0.036 | 0.033 | 0.008 | 0.012 | 0.002 | 0.003 | 0.002 | 0.001 | 0 | 0.0001 | 0 | 0.0002 | 0 | 272 | 419 | 37
24530 | SG255 | 1279 | 1080 | 863 | 621 | 0.159 | 0.556 | 0.011 | 0.011 | 0.008 | 0.024 | 0.036 | 0.033 | 0.008 | 0.012 | 0.002 | 0.003 | 0.002 | 0.001 | 0 | 0.0001 | 0 | 0.0002 | 0 | 270 | 418 | 36
24530 | SG255 | 1279 | 1080 | 863 | 621 | 0.159 | 0.556 | 0.011 | 0.011 | 0.008 | 0.024 | 0.036 | 0.033 | 0.008 | 0.012 | 0.002 | 0.003 | 0.002 | 0.001 | 0 | 0.0001 | 0 | 0.0002 | 0 | 242 | 408 | 39
24660 | SG255 | 1285 | 1080 | 865 | 623 | 0.159 | 0.556 | 0.011 | 0.011 | 0.008 | 0.024 | 0.036 | 0.033 | 0.008 | 0.012 | 0.002 | 0.003 | 0.002 | 0.001 | 0 | 0.0001 | 0 | 0.0002 | 0 | 260 | 409 | 38
27310 | Q235B | 1283 | 1080 | 897 | 633 | 0.1519 | 0.48 | 0.166 | 0.019 | 0.016 | 0.047 | 0.002 | 0.002 | 0.022 | 0.032 | 0.003 | 0.005 | 0.003 | 0.001 | 0.0043 | 0.0001 | 0 | 0.0002 | 0 | 310 | 449 | 27
17710 | RCL420 | 1263 | 1080 | 858 | 594 | 0.0725 | 0.654 | 0.01 | 0.016 | 0.0072 | 0.034 | 0.0481 | 0.0475 | 0.008 | 0.024 | 0.0006 | 0.004 | 0.001 | 0.013 | 0.0022 | 0.0001 | 0 | 0.0002 | 0 | 390 | 459 | 29
20950 | RCL420 | 1269 | 1080 | 860 | 603 | 0.0725 | 0.654 | 0.01 | 0.016 | 0.0072 | 0.034 | 0.0481 | 0.0475 | 0.008 | 0.024 | 0.0006 | 0.004 | 0.001 | 0.013 | 0.0022 | 0.0001 | 0 | 0.0002 | 0 | 393 | 456 | 39
20360 | Q235B | 1277 | 1080 | 896 | 632 | 0.1553 | 0.451 | 0.179 | 0.019 | 0.0071 | 0.025 | 0.0023 | 0.002 | 0.009 | 0.021 | 0.001 | 0.002 | 0.001 | 0.001 | 0.0012 | 0.0001 | 0 | 0.0002 | 0 | 296 | 444 | 40
18930 | Q235B | 1274 | 1080 | 898 | 632 | 0.1559 | 0.433 | 0.221 | 0.018 | 0.0112 | 0.044 | 0.0124 | 0.0109 | 0.011 | 0.022 | 0.0012 | 0.004 | 0.001 | 0.001 | 0.0027 | 0.0001 | 0 | 0.0002 | 0 | 319 | 434 | 30
19110 | 20 | 1266 | 1080 | 0 | 0 | 0.2019 | 0.438 | 0.21 | 0.012 | 0.0106 | 0.036 | 0.0027 | 0.0017 | 0.008 | 0.017 | 0.0001 | 0.003 | 0.001 | 0.001 | 0.0021 | 0.0001 | 0 | 0.0002 | 0 | 280 | 439 | 25
18480 | 20 | 1272 | 1080 | 0 | 0 | 0.2135 | 0.449 | 0.204 | 0.015 | 0.011 | 0.05 | 0.0023 | 0.002 | 0.007 | 0.019 | 0.0001 | 0.003 | 0.001 | 0.001 | 0.0026 | 0.0001 | 0 | 0.0002 | 0 | 295 | 452 | 20
17720 | 35 | 1278 | 1080 | 899 | 620 | 0.3592 | 0.621 | 0.2203 | 0.017 | 0.0121 | 0.031 | 0.0099 | 0.0069 | 0.007 | 0.024 | 0.001 | 0.004 | 0.001 | 0.001 | 0.0116 | 0.0004 | 0 | 0.0002 | 0 | 380 | 598 | 23
18300 | 35 | 1272 | 1080 | 901 | 628 | 0.389 | 0.639 | 0.22 | 0.025 | 0.0099 | 0.035 | 0.0046 | 0.0043 | 0.008 | 0.029 | 0.0011 | 0.005 | 0.001 | 0.001 | 0.0115 | 0.0001 | 0 | 0.0003 | 0 | 372 | 592 | 19
21630 | 35 | 1278 | 1080 | 0 | 0 | 0.3592 | 0.621 | 0.2203 | 0.017 | 0.0121 | 0.031 | 0.0099 | 0.0069 | 0.007 | 0.024 | 0.001 | 0.004 | 0.001 | 0.001 | 0.0116 | 0.0004 | 0 | 0.0002 | 0 | 393 | 607 | 19
18790 | WDER450 | 1274 | 1100 | 888 | 598 | 0.0764 | 0.764 | 0.033 | 0.015 | 0.0037 | 0.048 | 0.0502 | 0.0491 | 0.012 | 0.028 | 0.0768 | 0.005 | 0.001 | 0.001 | 0.0027 | 0.0001 | 0 | 0.0002 | 0 | 508 | 592 | 29
19620 | WDER450 | 1274 | 1100 | 890 | 602 | 0.0715 | 0.762 | 0.028 | 0.015 | 0.0051 | 0.041 | 0.0467 | 0.0457 | 0.01 | 0.031 | 0.0729 | 0.004 | 0.001 | 0.001 | 0.0017 | 0.0001 | 0 | 0.0002 | 0 | 487 | 581 | 26
19690 | WDER450 | 1286 | 1100 | 889 | 602 | 0.0663 | 0.769 | 0.03 | 0.013 | 0.0058 | 0.043 | 0.0447 | 0.0442 | 0.012 | 0.029 | 0.0748 | 0.005 | 0.001 | 0.001 | 0.0025 | 0.0001 | 0 | 0.0002 | 0 | 504 | 592 | 21
19660 | WDER450 | 1274 | 1100 | 891 | 602 | 0.0638 | 0.766 | 0.028 | 0.018 | 0.0078 | 0.043 | 0.0479 | 0.0472 | 0.012 | 0.029 | 0.0749 | 0.005 | 0.001 | 0.001 | 0.0025 | 0.0001 | 0 | 0.0002 | 0 | 488 | 564 | 24
19670 | WDER450 | 1280 | 1100 | 890 | 603 | 0.0715 | 0.762 | 0.028 | 0.015 | 0.0051 | 0.041 | 0.0467 | 0.0457 | 0.01 | 0.031 | 0.0729 | 0.004 | 0.001 | 0.001 | 0.0017 | 0.0001 | 0 | 0.0002 | 0 | 493 | 582 | 25
19656 | WDER450 | 1286 | 1100 | 0 | 0 | 0.0663 | 0.769 | 0.03 | 0.013 | 0.0058 | 0.043 | 0.0447 | 0.0442 | 0.012 | 0.029 | 0.0748 | 0.005 | 0.001 | 0.001 | 0.0025 | 0.0001 | 0 | 0.0002 | 0 | 594 | 674 | 21
17599 | WDER490 | 1274 | 1100 | 0 | 0 | 0.0707 | 0.78 | 0.024 | 0.017 | 0.0043 | 0.019 | 0.063 | 0.0624 | 0.006 | 0.021 | 0.0811 | 0.002 | 0.001 | 0.001 | 0.0022 | 0.0001 | 0 | 0.0002 | 0 | 506 | 596 | 22
18640 | WDER490 | 1280 | 1100 | 890 | 580 | 0.0707 | 0.78 | 0.024 | 0.017 | 0.0043 | 0.019 | 0.063 | 0.0624 | 0.006 | 0.021 | 0.0811 | 0.002 | 0.001 | 0.001 | 0.0022 | 0.0001 | 0 | 0.0002 | 0 | 569 | 654 | 21
20780 | 09CuPCrNi-A | 1270 | 1080 | 884 | 602 | 0.0799 | 0.448 | 0.325 | 0.093 | 0.0046 | 0.285 | 0.0354 | 0.0351 | 0.173 | 0.317 | 0.0021 | 0.01 | 0.001 | 0.001 | 0.0031 | 0.0001 | 0 | 0.0003 | 0 | 392 | 519 | 28
16500 | RCL540 | 1287 | 1110 | 889 | 621 | 0.0756 | 1.215 | 0.165 | 0.017 | 0.008 | 0.045 | 0.0367 | 0.0353 | 0.008 | 0.04 | 0.0011 | 0.005 | 0.001 | 0.036 | 0.0032 | 0.0001 | 0 | 0.0002 | 0 | 495 | 562 | 33
16520 | RCL540 | 1275 | 1110 | 0 | 0 | 0.0756 | 1.215 | 0.165 | 0.017 | 0.008 | 0.045 | 0.0367 | 0.0353 | 0.008 | 0.04 | 0.0011 | 0.005 | 0.001 | 0.036 | 0.0032 | 0.0001 | 0 | 0.0002 | 0 | 503 | 562 | 30
16520 | RCL540 | 1281 | 1110 | 892 | 623 | 0.0756 | 1.215 | 0.165 | 0.017 | 0.008 | 0.045 | 0.0367 | 0.0353 | 0.008 | 0.04 | 0.0011 | 0.005 | 0.001 | 0.036 | 0.0032 | 0.0001 | 0 | 0.0002 | 0 | 482 | 547 | 30
16700 | RCL540 | 1287 | 1110 | 0 | 0 | 0.0674 | 1.168 | 0.147 | 0.016 | 0.005 | 0.044 | 0.0443 | 0.0414 | 0.008 | 0.03 | 0.001 | 0.004 | 0.001 | 0.04 | 0.0029 | 0.0001 | 0 | 0.0003 | 0 | 488 | 551 | 32
26050 | Q235B | 1265 | 1060 | 877 | 607 | 0.1515 | 0.432 | 0.186 | 0.011 | 0.008 | 0.034 | 0.002 | 0.001 | 0.011 | 0.016 | 0.002 | 0.003 | 0.002 | 0.001 | 0.0033 | 0.0001 | 0 | 0.0002 | 0 | 317 | 419 | 37
22170 | Q235B | 1261 | 1060 | 893 | 633 | 0.1515 | 0.432 | 0.186 | 0.011 | 0.008 | 0.034 | 0.002 | 0.001 | 0.011 | 0.016 | 0.002 | 0.003 | 0.002 | 0.001 | 0.0033 | 0.0001 | 0 | 0.0002 | 0 | 274 | 426 | 28
27410 | Q235B | 1270 | 1060 | 885 | 608 | 0.139 | 0.45 | 0.183 | 0.015 | 0.018 | 0.029 | 0.003 | 0.002 | 0.012 | 0.021 | 0.002 | 0.006 | 0.001 | 0.0013 | 0.0038 | 0.0002 | 0 | 0.0001 | 0 | 294 | 427 | 32
27560 | Q235B | 1248 | 1040 | 0 | 0 | 0.141 | 0.498 | 0.195 | 0.02 | 0.017 | 0.045 | 0.01 | 0.009 | 0.016 | 0.027 | 0.002 | 0.004 | 0.003 | 0.001 | 0.004 | 0.0001 | 0 | 0.0002 | 0 | 283 | 434 | 33
34300 | B | 1271 | 1060 | 840 | 616 | 0.1387 | 0.691 | 0.206 | 0.016 | 0.018 | 0.045 | 0.002 | 0.002 | 0.018 | 0.029 | 0.002 | 0.003 | 0.002 | 0.001 | 0 | 0.0001 | 0 | 0.0001 | 0 | 329 | 457 | 30
34110 | B | 1262 | 1060 | 843 | 615 | 0.139 | 0.767 | 0.159 | 0.018 | 0.013 | 0.072 | 0.007 | 0.005 | 0.021 | 0.027 | 0.002 | 0.006 | 0.001 | 0.0016 | 0 | 0.0004 | 0 | 0.0001 | 0 | 291 | 444 | 31
36610 | B | 1268 | 1060 | 831 | 615 | 0.136 | 0.719 | 0.192 | 0.013 | 0.014 | 0.078 | 0.006 | 0.004 | 0.023 | 0.035 | 0.002 | 0.007 | 0.001 | 0.0016 | 0 | 0.0002 | 0 | 0.0001 | 0 | 301 | 434 | 29
31590 | B | 1282 | 1070 | 875 | 636 | 0.136 | 0.719 | 0.192 | 0.013 | 0.014 | 0.078 | 0.006 | 0.004 | 0.023 | 0.035 | 0.002 | 0.007 | 0.001 | 0.0016 | 0 | 0.0002 | 0 | 0.0001 | 0 | 285 | 413 | 30
31550 | B | 1270 | 1070 | 873 | 613 | 0.136 | 0.719 | 0.192 | 0.013 | 0.014 | 0.078 | 0.006 | 0.004 | 0.023 | 0.035 | 0.002 | 0.007 | 0.001 | 0.0016 | 0 | 0.0002 | 0 | 0.0001 | 0 | 295 | 420 | 33
29580 | B | 1274 | 1070 | 875 | 611 | 0.1387 | 0.691 | 0.206 | 0.016 | 0.018 | 0.045 | 0.002 | 0.002 | 0.018 | 0.029 | 0.002 | 0.003 | 0.002 | 0.001 | 0 | 0.0001 | 0 | 0.0001 | 0 | 273 | 421 | 31
34480 | Q235C | 1282 | 1060 | 856 | 591 | 0.1387 | 0.457 | 0.182 | 0.019 | 0.004 | 0.045 | 0.043 | 0.042 | 0.015 | 0.027 | 0.002 | 0.005 | 0.002 | 0.001 | 0 | 0.0001 | 0 | 0.0001 | 0 | 320 | 448 | 31
36580 | Q235C | 1270 | 1060 | 0 | 0 | 0.1387 | 0.457 | 0.182 | 0.019 | 0.004 | 0.045 | 0.043 | 0.042 | 0.015 | 0.027 | 0.002 | 0.005 | 0.002 | 0.001 | 0 | 0.0001 | 0 | 0.0001 | 0 | 319 | 453 | 31
35760 | SS400 | 1271 | 1060 | 862 | 608 | 0.142 | 0.46 | 0.19 | 0.013 | 0.003 | 0.041 | 0.032 | 0.031 | 0.015 | 0.024 | 0.002 | 0.003 | 0.002 | 0.001 | 0.0056 | 0.0001 | 0 | 0.0002 | 0 | 288 | 414 | 30
35870 | SS400 | 1277 | 1060 | 855 | 608 | 0.142 | 0.46 | 0.19 | 0.013 | 0.003 | 0.041 | 0.032 | 0.031 | 0.015 | 0.024 | 0.002 | 0.003 | 0.002 | 0.001 | 0.0056 | 0.0001 | 0 | 0.0002 | 0 | 274 | 411 | 34
34190 | B | 1265 | 1060 | 842 | 616 | 0.139 | 0.751 | 0.166 | 0.014 | 0.015 | 0.061 | 0.014 | 0.012 | 0.018 | 0.024 | 0.002 | 0.005 | 0.001 | 0.0015 | 0 | 0.0004 | 0 | 0.0001 | 0 | 296 | 438 | 33
34430 | B | 1271 | 1060 | 836 | 617 | 0.139 | 0.751 | 0.166 | 0.014 | 0.015 | 0.061 | 0.014 | 0.012 | 0.018 | 0.024 | 0.002 | 0.005 | 0.001 | 0.0015 | 0 | 0.0004 | 0 | 0.0001 | 0 | 299 | 435 | 33
34210 | B | 1259 | 1060 | 844 | 601 | 0.139 | 0.751 | 0.166 | 0.014 | 0.015 | 0.061 | 0.014 | 0.012 | 0.018 | 0.024 | 0.002 | 0.005 | 0.001 | 0.0015 | 0 | 0.0004 | 0 | 0.0001 | 0 | 299 | 434 | 32
34340 | B | 1265 | 1060 | 838 | 616 | 0.139 | 0.751 | 0.166 | 0.014 | 0.015 | 0.061 | 0.014 | 0.012 | 0.018 | 0.024 | 0.002 | 0.005 | 0.001 | 0.0015 | 0 | 0.0004 | 0 | 0.0001 | 0 | 301 | 436 | 33
34240 | B | 1271 | 1060 | 839 | 618 | 0.139 | 0.751 | 0.166 | 0.014 | 0.015 | 0.061 | 0.014 | 0.012 | 0.018 | 0.024 | 0.002 | 0.005 | 0.001 | 0.0015 | 0 | 0.0004 | 0 | 0.0001 | 0 | 304 | 436 | 32
34260 | B | 1259 | 1060 | 843 | 617 | 0.1387 | 0.691 | 0.206 | 0.016 | 0.018 | 0.045 | 0.002 | 0.002 | 0.018 | 0.029 | 0.002 | 0.003 | 0.002 | 0.001 | 0 | 0.0001 | 0 | 0.0001 | 0 | 313 | 432 | 32
29483 | B | 1268 | 1060 | 0 | 0 | 0.151 | 0.692 | 0.184 | 0.012 | 0.014 | 0.054 | 0.006 | 0.004 | 0.019 | 0.026 | 0.002 | 0.006 | 0.001 | 0.0016 | 0 | 0.0002 | 0 | 0.0001 | 0 | 331 | 454 | 33
23163 | Q235B | 1253 | 1040 | 0 | 0 | 0.1629 | 0.449 | 0.187 | 0.017 | 0.01 | 0.047 | 0.002 | 0.002 | 0.016 | 0.021 | 0.001 | 0.005 | 0.003 | 0.001 | 0.0048 | 0.0001 | 0 | 0.0002 | 0 | 249 | 407 | 33
27930 | SS400 | 1246 | 1040 | 846 | 594 | 0.14 | 0.467 | 0.201 | 0.011 | 0.001 | 0.043 | 0.024 | 0.022 | 0.014 | 0.026 | 0.002 | 0.008 | 0.001 | 0.0012 | 0 | 0.0006 | 0 | 0.0001 | 0 | 274 | 427 | 34
27940 | SS400 | 1252 | 1040 | 846 | 605 | 0.14 | 0.467 | 0.201 | 0.011 | 0.001 | 0.043 | 0.024 | 0.022 | 0.014 | 0.026 | 0.002 | 0.008 | 0.001 | 0.0012 | 0 | 0.0006 | 0 | 0.0001 | 0 | 303 | 442 | 31
27580 | Q235B | 1260 | 1040 | 883 | 610 | 0.1437 | 0.458 | 0.195 | 0.016 | 0.019 | 0.055 | 0.008 | 0.007 | 0.02 | 0.032 | 0.002 | 0.005 | 0.002 | 0.001 | 0.0032 | 0.0001 | 0 | 0.0002 | 0 | 282 | 426 | 30
27790 | Q235B | 1258 | 1060 | 880 | 607 | 0.1443 | 0.442 | 0.201 | 0.016 | 0.015 | 0.037 | 0.004 | 0.003 | 0.014 | 0.024 | 0.002 | 0.003 | 0.002 | 0.001 | 0.0042 | 0.0001 | 0 | 0.0002 | 0 | 302 | 439 | 32
28180 | Q235C | 1269 | 1060 | 837 | 591 | 0.152 | 0.401 | 0.175 | 0.012 | 0.009 | 0.058 | 0.039 | 0.038 | 0.02 | 0.026 | 0.002 | 0.003 | 0.002 | 0.001 | 0.0035 | 0.0001 | 0 | 0.0002 | 0 | 328 | 456 | 32
25730 | 1.00E+170 | 1261 | 1050 | 868 | 537 | 0.159 | 1.058 | 0.01 | 0.014 | 0.009 | 0.048 | 0.039 | 0.035 | 0.014 | 0.028 | 0.002 | 0.004 | 0.002 | 0.0017 | 0 | 0.0007 | 0 | 0.0001 | 0 | 367 | 502 | 35
23640 | 1.00E+170 | 1266 | 1050 | 861 | 538 | 0.1581 | 1.052 | 0.013 | 0.014 | 0.009 | 0.048 | 0.04 | 0.038 | 0.015 | 0.025 | 0.002 | 0.004 | 0.003 | 0.001 | 0 | 0.0001 | 0 | 0.0002 | 0 | 358 | 485 | 38
23510 | 1.00E+170 | 1257 | 1050 | 866 | 534 | 0.1581 | 1.052 | 0.013 | 0.014 | 0.009 | 0.048 | 0.04 | 0.038 | 0.015 | 0.025 | 0.002 | 0.004 | 0.003 | 0.001 | 0 | 0.0001 | 0 | 0.0002 | 0 | 350 | 495 | 28
27670 | Q235B | 1260 | 1060 | 887 | 634 | 0.1437 | 0.458 | 0.195 | 0.016 | 0.019 | 0.055 | 0.008 | 0.007 | 0.02 | 0.032 | 0.002 | 0.005 | 0.002 | 0.001 | 0.0032 | 0.0001 | 0 | 0.0002 | 0 | 301 | 425 | 35
27700 | Q235B | 1266 | 1060 | 889 | 635 | 0.1465 | 0.45 | 0.201 | 0.014 | 0.015 | 0.058 | 0.003 | 0.003 | 0.021 | 0.023 | 0.002 | 0.005 | 0.002 | 0.001 | 0.0029 | 0.0001 | 0 | 0.0002 | 0 | 305 | 439 | 30
27630 | Q235B | 1272 | 1060 | 0 | 0 | 0.1465 | 0.45 | 0.201 | 0.014 | 0.015 | 0.058 | 0.003 | 0.003 | 0.021 | 0.023 | 0.002 | 0.005 | 0.002 | 0.001 | 0.0029 | 0.0001 | 0 | 0.0002 | 0 | 304 | 438 | 37
19070 | Q235B | 1268 | 1080 | 897 | 633 | 0.1527 | 0.428 | 0.23 | 0.012 | 0.0057 | 0.016 | 0.0082 | 0.0069 | 0.007 | 0.016 | 0.001 | 0.002 | 0.001 | 0.001 | 0.002 | 0.0001 | 0 | 0.0002 | 0 | 309 | 424 | 29
19050 | Q235B | 1281 | 1080 | 882 | 634 | 0.1527 | 0.428 | 0.23 | 0.012 | 0.0057 | 0.016 | 0.0082 | 0.0069 | 0.007 | 0.016 | 0.001 | 0.002 | 0.001 | 0.001 | 0.002 | 0.0001 | 0 | 0.0002 | 0 | 332 | 431 | 31
19070 | Q235B | 1269 | 1080 | 884 | 632 | 0.1527 | 0.428 | 0.23 | 0.012 | 0.0057 | 0.016 | 0.0082 | 0.0069 | 0.007 | 0.016 | 0.001 | 0.002 | 0.001 | 0.001 | 0.002 | 0.0001 | 0 | 0.0002 | 0 | 302 | 438 | 33
19420 | Q235B | 1274 | 1080 | 889 | 627 | 0.136 | 0.469 | 0.209 | 0.016 | 0.0072 | 0.04 | 0.036 | 0.0353 | 0.012 | 0.026 | 0.0013 | 0.003 | 0.001 | 0.002 | 0.0023 | 0.0001 | 0 | 0.0003 | 0 | 340 | 456 | 33
19460 | Q235B | 1280 | 1080 | 888 | 632 | 0.1454 | 0.485 | 0.196 | 0.012 | 0.0052 | 0.013 | 0.0245 | 0.0227 | 0.006 | 0.021 | 0.001 | 0.001 | 0.001 | 0.001 | 0.0022 | 0.0001 | 0 | 0.0002 | 0 | 346 | 456 | 29
19430 | Q235B | 1274 | 1080 | 889 | 632 | 0.1454 | 0.485 | 0.196 | 0.012 | 0.0052 | 0.013 | 0.0245 | 0.0227 | 0.006 | 0.021 | 0.001 | 0.001 | 0.001 | 0.001 | 0.0022 | 0.0001 | 0 | 0.0002 | 0 | 338 | 451 | 35
19060 | Q235B | 1268 | 1080 | 887 | 633 | 0.1446 | 0.491 | 0.18 | 0.023 | 0.0097 | 0.04 | 0.0019 | 0.0018 | 0.012 | 0.028 | 0.001 | 0.004 | 0.001 | 0.001 | 0.0014 | 0.0001 | 0 | 0.0002 | 0 | 320 | 440 | 39
19270 | Q235B | 1280 | 1080 | 890 | 633 | 0.1426 | 0.47 | 0.226 | 0.01 | 0.0092 | 0.019 | 0.0017 | 0.0016 | 0.008 | 0.024 | 0.0009 | 0.002 | 0.001 | 0.001 | 0.0017 | 0.0001 | 0 | 0.0002 | 0 | 320 | 441 | 32
19370 | Q235B | 1268 | 1080 | 889 | 633 | 0.1446 | 0.491 | 0.18 | 0.023 | 0.0097 | 0.04 | 0.0019 | 0.0018 | 0.012 | 0.028 | 0.001 | 0.004 | 0.001 | 0.001 | 0.0014 | 0.0001 | 0 | 0.0002 | 0 | 327 | 447 | 33
19530 | Q235B | 1280 | 1080 | 889 | 632 | 0.1368 | 0.443 | 0.213 | 0.01 | 0.0109 | 0.025 | 0.0017 | 0.0016 | 0.009 | 0.026 | 0.001 | 0.002 | 0.001 | 0.001 | 0.0017 | 0.0001 | 0 | 0.0002 | 0 | 306 | 434 | 32
19400 | Q235B | 1268 | 1080 | 0 | 0 | 0.1368 | 0.443 | 0.213 | 0.01 | 0.0109 | 0.025 | 0.0017 | 0.0016 | 0.009 | 0.026 | 0.001 | 0.002 | 0.001 | 0.001 | 0.0017 | 0.0001 | 0 | 0.0002 | 0 | 298 | 425 | 31
20540 | Q235B | 1274 | 1080 | 888 | 632 | 0.136 | 0.469 | 0.209 | 0.016 | 0.0072 | 0.04 | 0.036 | 0.0353 | 0.012 | 0.026 | 0.0013 | 0.003 | 0.001 | 0.002 | 0.0023 | 0.0001 | 0 | 0.0003 | 0 | 348 | 457 | 28
20411 | Q235B | 1280 | 1080 | 0 | 0 | 0.1553 | 0.451 | 0.179 | 0.019 | 0.0071 | 0.025 | 0.0023 | 0.002 | 0.009 | 0.021 | 0.001 | 0.002 | 0.001 | 0.001 | 0.0012 | 0.0001 | 0 | 0.0002 | 0 | 295 | 432 | 35
27510 | Q235B | 1264 | 1060 | 881 | 635 | 0.139 | 0.45 | 0.183 | 0.015 | 0.018 | 0.029 | 0.003 | 0.002 | 0.012 | 0.021 | 0.002 | 0.006 | 0.001 | 0.0013 | 0.0038 | 0.0002 | 0 | 0.0001 | 0 | 304 | 435 | 33
27370 | Q235B | 1258 | 1060 | 880 | 633 | 0.151 | 0.468 | 0.186 | 0.017 | 0.015 | 0.045 | 0.003 | 0.002 | 0.015 | 0.042 | 0.002 | 0.009 | 0.001 | 0.0018 | 0.0043 | 0.0001 | 0 | 0.0001 | 0 | 316 | 444 | 31
27490 | Q235B | 1260 | 1040 | 877 | 632 | 0.141 | 0.498 | 0.195 | 0.02 | 0.017 | 0.045 | 0.01 | 0.009 | 0.016 | 0.027 | 0.002 | 0.004 | 0.003 | 0.001 | 0.004 | 0.0001 | 0 | 0.0002 | 0 | 327 | 450 | 35
29470 | B | 1262 | 1060 | 842 | 590 | 0.151 | 0.692 | 0.184 | 0.012 | 0.014 | 0.054 | 0.006 | 0.004 | 0.019 | 0.026 | 0.002 | 0.006 | 0.001 | 0.0016 | 0 | 0.0002 | 0 | 0.0001 | 0 | 327 | 452 | 30
29550 | B | 1268 | 1060 | 835 | 617 | 0.151 | 0.692 | 0.184 | 0.012 | 0.014 | 0.054 | 0.006 | 0.004 | 0.019 | 0.026 | 0.002 | 0.006 | 0.001 | 0.0016 | 0 | 0.0002 | 0 | 0.0001 | 0 | 319 | 455 | 29
26420 | SS400 | 1269 | 1060 | 844 | 597 | 0.142 | 0.46 | 0.19 | 0.013 | 0.003 | 0.041 | 0.032 | 0.031 | 0.015 | 0.024 | 0.002 | 0.003 | 0.002 | 0.001 | 0.0056 | 0.0001 | 0 | 0.0002 | 0 | 303 | 441 | 33
20420 | WL510 | 1249 | 1060 | 869 | 587 | 0.099 | 1.456 | 0.228 | 0.018 | 0.001 | 0.045 | 0.028 | 0.026 | 0.015 | 0.036 | 0.015 | 0.002 | 0.001 | 0.0255 | 0 | 0.0015 | 0 | 0.0001 | 0 | 450 | 560 | 29
19430 | WL510-HB | 1256 | 1060 | 0 | 0 | 0.099 | 1.456 | 0.228 | 0.018 | 0.001 | 0.045 | 0.028 | 0.026 | 0.015 | 0.036 | 0.015 | 0.002 | 0.001 | 0.0255 | 0 | 0.0015 | 0 | 0.0001 | 0 | 462 | 567 | 28
19300 | WL510-HB | 1262 | 1060 | 868 | 578 | 0.101 | 1.425 | 0.224 | 0.013 | 0.001 | 0.055 | 0.035 | 0.034 | 0.018 | 0.036 | 0.017 | 0.002 | 0.002 | 0.0256 | 0 | 0.0012 | 0 | 0.0001 | 0 | 473 | 575 | 27
19260 | WL510-HB | 1250 | 1060 | 868 | 584 | 0.101 | 1.425 | 0.224 | 0.013 | 0.001 | 0.055 | 0.035 | 0.034 | 0.018 | 0.036 | 0.017 | 0.002 | 0.002 | 0.0256 | 0 | 0.0012 | 0 | 0.0001 | 0 | 457 | 567 | 27
19260 | WL510-HB | 1256 | 1060 | 868 | 581 | 0.101 | 1.425 | 0.224 | 0.013 | 0.001 | 0.055 | 0.035 | 0.034 | 0.018 | 0.036 | 0.017 | 0.002 | 0.002 | 0.0256 | 0 | 0.0012 | 0 | 0.0001 | 0 | 470 | 576 | 28
19240 | WL510-HB | 1262 | 1060 | 868 | 584 | 0.101 | 1.425 | 0.224 | 0.013 | 0.001 | 0.055 | 0.035 | 0.034 | 0.018 | 0.036 | 0.017 | 0.002 | 0.002 | 0.0256 | 0 | 0.0012 | 0 | 0.0001 | 0 | 478 | 571 | 26
19390 | WL510-HB | 1250 | 1060 | 0 | 0 | 0.101 | 1.425 | 0.224 | 0.013 | 0.001 | 0.055 | 0.035 | 0.034 | 0.018 | 0.036 | 0.017 | 0.002 | 0.002 | 0.0256 | 0 | 0.0012 | 0 | 0.0001 | 0 | 472 | 578 | 27
19250 | WL510-HB | 1256 | 1060 | 868 | 583 | 0.101 | 1.425 | 0.224 | 0.013 | 0.001 | 0.055 | 0.035 | 0.034 | 0.018 | 0.036 | 0.017 | 0.002 | 0.002 | 0.0256 | 0 | 0.0012 | 0 | 0.0001 | 0 | 476 | 578 | 26
19260 | WL510-HB | 1262 | 1060 | 867 | 581 | 0.101 | 1.425 | 0.224 | 0.013 | 0.001 | 0.055 | 0.035 | 0.034 | 0.018 | 0.036 | 0.017 | 0.002 | 0.002 | 0.0256 | 0 | 0.0012 | 0 | 0.0001 | 0 | 468 | 573 | 27
19380 | WL510-HB | 1250 | 1060 | 869 | 583 | 0.101 | 1.425 | 0.224 | 0.013 | 0.001 | 0.055 | 0.035 | 0.034 | 0.018 | 0.036 | 0.017 | 0.002 | 0.002 | 0.0256 | 0 | 0.0012 | 0 | 0.0001 | 0 | 466 | 572 | 29
19340 | WL510-HB | 1259 | 1060 | 869 | 583 | 0.1016 | 1.448 | 0.209 | 0.019 | 0.001 | 0.057 | 0.036 | 0.035 | 0.025 | 0.039 | 0.015 | 0.006 | 0.004 | 0.0235 | 0 | 0.001 | 0 | 0.0004 | 0 | 481 | 576 | 28
19420 | WL510-HB | 1265 | 1060 | 0 | 0 | 0.1016 | 1.448 | 0.209 | 0.019 | 0.001 | 0.057 | 0.036 | 0.035 | 0.025 | 0.039 | 0.015 | 0.006 | 0.004 | 0.0235 | 0 | 0.001 | 0 | 0.0004 | 0 | 491 | 588 | 29
19430 | WL510-HB | 1253 | 1060 | 869 | 583 | 0.1016 | 1.448 | 0.209 | 0.019 | 0.001 | 0.057 | 0.036 | 0.035 | 0.025 | 0.039 | 0.015 | 0.006 | 0.004 | 0.0235 | 0 | 0.001 | 0 | 0.0004 | 0 | 497 | 578 | 30
19290 | WL510-HB | 1259 | 1060 | 869 | 585 | 0.1016 | 1.448 | 0.209 | 0.019 | 0.001 | 0.057 | 0.036 | 0.035 | 0.025 | 0.039 | 0.015 | 0.006 | 0.004 | 0.0235 | 0 | 0.001 | 0 | 0.0004 | 0 | 478 | 573 | 29
19370 | WL510-HB | 1265 | 1060 | 0 | 0 | 0.095 | 1.419 | 0.206 | 0.017 | 0.002 | 0.054 | 0.033 | 0.032 | 0.019 | 0.04 | 0.018 | 0.003 | 0.001 | 0.0258 | 0 | 0.0022 | 0 | 0.0001 | 0 | 480 | 581 | 26
19260 | WL510-HB | 1253 | 1060 | 871 | 583 | 0.095 | 1.419 | 0.206 | 0.017 | 0.002 | 0.054 | 0.033 | 0.032 | 0.019 | 0.04 | 0.018 | 0.003 | 0.001 | 0.0258 | 0 | 0.0022 | 0 | 0.0001 | 0 | 479 | 574 | 28
19370 | WL510-HB | 1261 | 1060 | 871 | 584 | 0.095 | 1.419 | 0.206 | 0.017 | 0.002 | 0.054 | 0.033 | 0.032 | 0.019 | 0.04 | 0.018 | 0.003 | 0.001 | 0.0258 | 0 | 0.0022 | 0 | 0.0001 | 0 | 460 | 555 | 30
19520 | WL510-HB | 1267 | 1060 | 869 | 586 | 0.095 | 1.419 | 0.206 | 0.017 | 0.002 | 0.054 | 0.033 | 0.032 | 0.019 | 0.04 | 0.018 | 0.003 | 0.001 | 0.0258 | 0 | 0.0022 | 0 | 0.0001 | 0 | 480 | 573 | 25
19450 | WL510-HB | 1255 | 1060 | 869 | 582 | 0.095 | 1.419 | 0.206 | 0.017 | 0.002 | 0.054 | 0.033 | 0.032 | 0.019 | 0.04 | 0.018 | 0.003 | 0.001 | 0.0258 | 0 | 0.0022 | 0 | 0.0001 | 0 | 479 | 569 | 29
19530 | WL510-HB | 1261 | 1060 | 870 | 582 | 0.099 | 1.456 | 0.228 | 0.018 | 0.001 | 0.045 | 0.028 | 0.026 | 0.015 | 0.036 | 0.015 | 0.002 | 0.001 | 0.0255 | 0 | 0.0015 | 0 | 0.0001 | 0 | 477 | 574 | 29
19560 | WL510-HB | 1267 | 1060 | 0 | 0 | 0.099 | 1.456 | 0.228 | 0.018 | 0.001 | 0.045 | 0.028 | 0.026 | 0.015 | 0.036 | 0.015 | 0.002 | 0.001 | 0.0255 | 0 | 0.0015 | 0 | 0.0001 | 0 | 464 | 561 | 29
19440 | WL510-HB | 1255 | 1060 | 872 | 583 | 0.099 | 1.456 | 0.228 | 0.018 | 0.001 | 0.045 | 0.028 | 0.026 | 0.015 | 0.036 | 0.015 | 0.002 | 0.001 | 0.0255 | 0 | 0.0015 | 0 | 0.0001 | 0 | 460 | 560 | 26
20110 | WL510-HB | 1256 | 1060 | 868 | 586 | 0.094 | 1.441 | 0.204 | 0.015 | 0.001 | 0.06 | 0.029 | 0.028 | 0.021 | 0.042 | 0.017 | 0.002 | 0.002 | 0.0256 | 0 | 0.0013 | 0 | 0.0001 | 0 | 467 | 555 | 25
19990 | WL510-HB | 1262 | 1060 | 868 | 584 | 0.094 | 1.441 | 0.204 | 0.015 | 0.001 | 0.06 | 0.029 | 0.028 | 0.021 | 0.042 | 0.017 | 0.002 | 0.002 | 0.0256 | 0 | 0.0013 | 0 | 0.0001 | 0 | 450 | 538 | 27
20060 | WL510-HB | 1250 | 1060 | 868 | 583 | 0.094 | 1.441 | 0.204 | 0.015 | 0.001 | 0.06 | 0.029 | 0.028 | 0.021 | 0.042 | 0.017 | 0.002 | 0.002 | 0.0256 | 0 | 0.0013 | 0 | 0.0001 | 0 | 455 | 547 | 23
20100 | WL510-HB | 1256 | 1060 | 869 | 585 | 0.094 | 1.441 | 0.204 | 0.015 | 0.001 | 0.06 | 0.029 | 0.028 | 0.021 | 0.042 | 0.017 | 0.002 | 0.002 | 0.0256 | 0 | 0.0013 | 0 | 0.0001 | 0 | 491 | 546 | 27
20190 | WL510-HB | 1262 | 1060 | 870 | 582 | 0.094 | 1.441 | 0.204 | 0.015 | 0.001 | 0.06 | 0.029 | 0.028 | 0.021 | 0.042 | 0.017 | 0.002 | 0.002 | 0.0256 | 0 | 0.0013 | 0 | 0.0001 | 0 | 483 | 554 | 30
20180 | WL510-HB | 1250 | 1060 | 869 | 584 | 0.094 | 1.441 | 0.204 | 0.015 | 0.001 | 0.06 | 0.029 | 0.028 | 0.021 | 0.042 | 0.017 | 0.002 | 0.002 | 0.0256 | 0 | 0.0013 | 0 | 0.0001 | 0 | 445 | 553 | 29
19940 | WL510-HB | 1256 | 1060 | 868 | 583 | 0.094 | 1.441 | 0.204 | 0.015 | 0.001 | 0.06 | 0.029 | 0.028 | 0.021 | 0.042 | 0.017 | 0.002 | 0.002 | 0.0256 | 0 | 0.0013 | 0 | 0.0001 | 0 | 466 | 561 | 25
19270 | WL510-HB | 1262 | 1060 | 867 | 583 | 0.094 | 1.441 | 0.204 | 0.015 | 0.001 | 0.06 | 0.029 | 0.028 | 0.021 | 0.042 | 0.017 | 0.002 | 0.002 | 0.0256 | 0 | 0.0013 | 0 | 0.0001 | 0 | 461 | 566 | 29
19380 | WL510-HB | 1250 | 1060 | 0 | 0 | 0.101 | 1.425 | 0.224 | 0.013 | 0.001 | 0.055 | 0.035 | 0.034 | 0.018 | 0.036 | 0.017 | 0.002 | 0.002 | 0.0256 | 0 | 0.0012 | 0 | 0.0001 | 0 | 477 | 574 | 25
19270 | WL510-HB | 1256 | 1060 | 869 | 584 | 0.101 | 1.425 | 0.224 | 0.013 | 0.001 | 0.055 | 0.035 | 0.034 | 0.018 | 0.036 | 0.017 | 0.002 | 0.002 | 0.0256 | 0 | 0.0012 | 0 | 0.0001 | 0 | 487 | 584 | 28
19250 | WL510-HB | 1262 | 1060 | 869 | 582 | 0.101 | 1.425 | 0.224 | 0.013 | 0.001 | 0.055 | 0.035 | 0.034 | 0.018 | 0.036 | 0.017 | 0.002 | 0.002 | 0.0256 | 0 | 0.0012 | 0 | 0.0001 | 0 | 487 | 580 | 26
19260 | WL510-HB | 1250 | 1060 | 871 | 586 | 0.101 | 1.425 | 0.224 | 0.013 | 0.001 | 0.055 | 0.035 | 0.034 | 0.018 | 0.036 | 0.017 | 0.002 | 0.002 | 0.0256 | 0 | 0.0012 | 0 | 0.0001 | 0 | 457 | 567 | 26
20190 | WL510-HB | 1256 | 1060 | 868 | 585 | 0.101 | 1.425 | 0.224 | 0.013 | 0.001 | 0.055 | 0.035 | 0.034 | 0.018 | 0.036 | 0.017 | 0.002 | 0.002 | 0.0256 | 0 | 0.0012 | 0 | 0.0001 | 0 | 459 | 565 | 27
20110 | WL510-HB | 1262 | 1060 | 869 | 585 | 0.101 | 1.425 | 0.224 | 0.013 | 0.001 | 0.055 | 0.035 | 0.034 | 0.018 | 0.036 | 0.017 | 0.002 | 0.002 | 0.0256 | 0 | 0.0012 | 0 | 0.0001 | 0 | 475 | 560 | 27
19250 | WL510-HB | 1250 | 1060 | 0 | 0 | 0.094 | 1.441 | 0.204 | 0.015 | 0.001 | 0.06 | 0.029 | 0.028 | 0.021 | 0.042 | 0.017 | 0.002 | 0.002 | 0.0256 | 0 | 0.0013 | 0 | 0.0001 | 0 | 478 | 583 | 30
19410 | WL510-HB | 1259 | 1060 | 869 | 579 | 0.1016 | 1.448 | 0.209 | 0.019 | 0.001 | 0.057 | 0.036 | 0.035 | 0.025 | 0.039 | 0.015 | 0.006 | 0.004 | 0.0235 | 0 | 0.001 | 0 | 0.0004 | 0 | 474 | 568 | 28
19400 | WL510-HB | 1265 | 1060 | 871 | 582 | 0.094 | 1.441 | 0.204 | 0.015 | 0.001 | 0.06 | 0.029 | 0.028 | 0.021 | 0.042 | 0.017 | 0.002 | 0.002 | 0.0256 | 0 | 0.0013 | 0 | 0.0001 | 0 | 482 | 561 | 28
19310 | WL510-HB | 1253 | 1060 | 873 | 581 | 0.094 | 1.441 | 0.204 | 0.015 | 0.001 | 0.06 | 0.029 | 0.028 | 0.021 | 0.042 | 0.017 | 0.002 | 0.002 | 0.0256 | 0 | 0.0013 | 0 | 0.0001 | 0 | 460 | 562 | 27
19420 | WL510-HB | 1259 | 1060 | 870 | 580 | 0.094 | 1.441 | 0.204 | 0.015 | 0.001 | 0.06 | 0.029 | 0.028 | 0.021 | 0.042 | 0.017 | 0.002 | 0.002 | 0.0256 | 0 | 0.0013 | 0 | 0.0001 | 0 | 508 | 580 | 28
19510 | WL510-HB | 1265 | 1060 | 876 | 581 | 0.094 | 1.441 | 0.204 | 0.015 | 0.001 | 0.06 | 0.029 | 0.028 | 0.021 | 0.042 | 0.017 | 0.002 | 0.002 | 0.0256 | 0 | 0.0013 | 0 | 0.0001 | 0 | 435 | 544 | 28
19360 | WL510-HB | 1253 | 1060 | 871 | 580 | 0.094 | 1.441 | 0.204 | 0.015 | 0.001 | 0.06 | 0.029 | 0.028 | 0.021 | 0.042 | 0.017 | 0.002 | 0.002 | 0.0256 | 0 | 0.0013 | 0 | 0.0001 | 0 | 460 | 555 | 29
19310 | WL510-HB | 1256 | 1060 | 870 | 582 | 0.1016 | 1.448 | 0.209 | 0.019 | 0.001 | 0.057 | 0.036 | 0.035 | 0.025 | 0.039 | 0.015 | 0.006 | 0.004 | 0.0235 | 0 | 0.001 | 0 | 0.0004 | 0 | 454 | 543 | 27
19280 | WL510-HB | 1262 | 1060 | 869 | 581 | 0.1016 | 1.448 | 0.209 | 0.019 | 0.001 | 0.057 | 0.036 | 0.035 | 0.025 | 0.039 | 0.015 | 0.006 | 0.004 | 0.0235 | 0 | 0.001 | 0 | 0.0004 | 0 | 464 | 556 | 27
19310 | WL510-HB | 1250 | 1060 | 869 | 582 | 0.1016 | 1.448 | 0.209 | 0.019 | 0.001 | 0.057 | 0.036 | 0.035 | 0.025 | 0.039 | 0.015 | 0.006 | 0.004 | 0.0235 | 0 | 0.001 | 0 | 0.0004 | 0 | 466 | 571 | 26
19300 | WL510-HB | 1256 | 1060 | 869 | 583 | 0.1016 | 1.448 | 0.209 | 0.019 | 0.001 | 0.057 | 0.036 | 0.035 | 0.025 | 0.039 | 0.015 | 0.006 | 0.004 | 0.0235 | 0 | 0.001 | 0 | 0.0004 | 0 | 462 | 572 | 26
19430 | WL510-HB | 1262 | 1060 | 869 | 584 | 0.1016 | 1.448 | 0.209 | 0.019 | 0.001 | 0.057 | 0.036 | 0.035 | 0.025 | 0.039 | 0.015 | 0.006 | 0.004 | 0.0235 | 0 | 0.001 | 0 | 0.0004 | 0 | 484 | 572 | 29
19360 | WL510-HB | 1250 | 1060 | 870 | 584 | 0.1016 | 1.448 | 0.209 | 0.019 | 0.001 | 0.057 | 0.036 | 0.035 | 0.025 | 0.039 | 0.015 | 0.006 | 0.004 | 0.0235 | 0 | 0.001 | 0 | 0.0004 | 0 | 456 | 553 | 28
19460 | WL510-HB | 1256 | 1060 | 869 | 582 | 0.1016 | 1.448 | 0.209 | 0.019 | 0.001 | 0.057 | 0.036 | 0.035 | 0.025 | 0.039 | 0.015 | 0.006 | 0.004 | 0.0235 | 0 | 0.001 | 0 | 0.0004 | 0 | 472 | 568 | 24
19420 | WL510-HB | 1262 | 1060 | 869 | 581 | 0.1016 | 1.448 | 0.209 | 0.019 | 0.001 | 0.057 | 0.036 | 0.035 | 0.025 | 0.039 | 0.015 | 0.006 | 0.004 | 0.0235 | 0 | 0.001 | 0 | 0.0004 | 0 | 468 | 561 | 27
19350 | WL510-HB | 1250 | 1060 | 870 | 582 | 0.1016 | 1.448 | 0.209 | 0.019 | 0.001 | 0.057 | 0.036 | 0.035 | 0.025 | 0.039 | 0.015 | 0.006 | 0.004 | 0.0235 | 0 | 0.001 | 0 | 0.0004 | 0 | 482 | 561 | 28
19480 | WL510-HB | 1258 | 1060 | 0 | 0 | 0.095 | 1.419 | 0.206 | 0.017 | 0.002 | 0.054 | 0.033 | 0.032 | 0.019 | 0.04 | 0.018 | 0.003 | 0.001 | 0.0258 | 0 | 0.0022 | 0 | 0.0001 | 0 | 495 | 580 | 26
19220 | WL510-HB | 1264 | 1060 | 870 | 579 | 0.095 | 1.419 | 0.206 | 0.017 | 0.002 | 0.054 | 0.033 | 0.032 | 0.019 | 0.04 | 0.018 | 0.003 | 0.001 | 0.0258 | 0 | 0.0022 | 0 | 0.0001 | 0 | 471 | 568 | 28
19410 | WL510-HB | 1252 | 1060 | 0 | 0 | 0.095 | 1.419 | 0.206 | 0.017 | 0.002 | 0.054 | 0.033 | 0.032 | 0.019 | 0.04 | 0.018 | 0.003 | 0.001 | 0.0258 | 0 | 0.0022 | 0 | 0.0001 | 0 | 455 | 551 | 30
19390 | WL510-HB | 1259 | 1060 | 0 | 0 | 0.095 | 1.419 | 0.206 | 0.017 | 0.002 | 0.054 | 0.033 | 0.032 | 0.019 | 0.04 | 0.018 | 0.003 | 0.001 | 0.0258 | 0 | 0.0022 | 0 | 0.0001 | 0 | 480 | 572 | 25
19450 | WL510-HB | 1265 | 1060 | 870 | 583 | 0.095 | 1.419 | 0.206 | 0.017 | 0.002 | 0.054 | 0.033 | 0.032 | 0.019 | 0.04 | 0.018 | 0.003 | 0.001 | 0.0258 | 0 | 0.0022 | 0 | 0.0001 | 0 | 474 | 562 | 27
19390 | WL510-HB | 1253 | 1060 | 872 | 582 | 0.095 | 1.419 | 0.206 | 0.017 | 0.002 | 0.054 | 0.033 | 0.032 | 0.019 | 0.04 | 0.018 | 0.003 | 0.001 | 0.0258 | 0 | 0.0022 | 0 | 0.0001 | 0 | 472 | 567 | 28
19520 | WL510-HB | 1259 | 1060 | 870 | 583 | 0.095 | 1.419 | 0.206 | 0.017 | 0.002 | 0.054 | 0.033 | 0.032 | 0.019 | 0.04 | 0.018 | 0.003 | 0.001 | 0.0258 | 0 | 0.0022 | 0 | 0.0001 | 0 | 479 | 569 | 28
18750 | WL510-HB | 1267 | 1060 | 869 | 583 | 0.099 | 1.456 | 0.228 | 0.018 | 0.001 | 0.045 | 0.028 | 0.026 | 0.015 | 0.036 | 0.015 | 0.002 | 0.001 | 0.0255 | 0 | 0.0015 | 0 | 0.0001 | 0 | 475 | 576 | 27
18870 | WL510-HB | 1255 | 1060 | 871 | 582 | 0.099 | 1.456 | 0.228 | 0.018 | 0.001 | 0.045 | 0.028 | 0.026 | 0.015 | 0.036 | 0.015 | 0.002 | 0.001 | 0.0255 | 0 | 0.0015 | 0 | 0.0001 | 0 | 467 | 561 | 28
18730 | WL510-HB | 1261 | 1060 | 870 | 584 | 0.099 | 1.456 | 0.228 | 0.018 | 0.001 | 0.045 | 0.028 | 0.026 | 0.015 | 0.036 | 0.015 | 0.002 | 0.001 | 0.0255 | 0 | 0.0015 | 0 | 0.0001 | 0 | 482 | 576 | 24
18850 | WL510-HB | 1267 | 1060 | 870 | 583 | 0.099 | 1.456 | 0.228 | 0.018 | 0.001 | 0.045 | 0.028 | 0.026 | 0.015 | 0.036 | 0.015 | 0.002 | 0.001 | 0.0255 | 0 | 0.0015 | 0 | 0.0001 | 0 | 477 | 561 | 31
18830 | WL510-HB | 1255 | 1060 | 870 | 583 | 0.099 | 1.456 | 0.228 | 0.018 | 0.001 | 0.045 | 0.028 | 0.026 | 0.015 | 0.036 | 0.015 | 0.002 | 0.001 | 0.0255 | 0 | 0.0015 | 0 | 0.0001 | 0 | 466 | 564 | 31
27700 | Q235B | 1264 | 1060 | 882 | 633 | 0.141 | 0.487 | 0.191 | 0.014 | 0.016 | 0.054 | 0.013 | 0.01 | 0.018 | 0.025 | 0.002 | 0.006 | 0.001 | 0.0015 | 0.0034 | 0.0002 | 0 | 0.0001 | 0 | 312 | 442 | 31
27660 | Q235B | 1248 | 1040 | 882 | 636 | 0.141 | 0.498 | 0.195 | 0.02 | 0.017 | 0.045 | 0.01 | 0.009 | 0.016 | 0.027 | 0.002 | 0.004 | 0.003 | 0.001 | 0.004 | 0.0001 | 0 | 0.0002 | 0 | 295 | 436 | 33
27800 | Q235B | 1254 | 1040 | 885 | 636 | 0.1411 | 0.442 | 0.205 | 0.019 | 0.016 | 0.04 | 0.004 | 0.003 | 0.014 | 0.02 | 0.003 | 0.004 | 0.002 | 0.001 | 0.0026 | 0.0001 | 0 | 0.0002 | 0 | 292 | 435 | 27
29370 | Q345B-LW | 1246 | 1040 | 855 | 601 | 0.1569 | 1.462 | 0.233 | 0.02 | 0.015 | 0.044 | 0.003 | 0.002 | 0.019 | 0.029 | 0.003 | 0.005 | 0.004 | 0.0015 | 0.0036 | 0.0001 | 0 | 0.0004 | 0 | 360 | 527 | 28
29210 | Q345B | 1254 | 1040 | 844 | 568 | 0.1557 | 1.461 | 0.261 | 0.021 | 0.018 | 0.052 | 0.002 | 0.002 | 0.022 | 0.032 | 0.003 | 0.005 | 0.004 | 0.0017 | 0.0027 | 0.0001 | 0 | 0.0004 | 0 | 389 | 542 | 24
29230 | Q345B | 1248 | 1040 | 839 | 566 | 0.1557 | 1.461 | 0.261 | 0.021 | 0.018 | 0.052 | 0.002 | 0.002 | 0.022 | 0.032 | 0.003 | 0.005 | 0.004 | 0.0017 | 0.0027 | 0.0001 | 0 | 0.0004 | 0 | 366 | 533 | 29
29390 | Q345B-LW | 1252 | 1040 | 842 | 607 | 0.1569 | 1.462 | 0.233 | 0.02 | 0.015 | 0.044 | 0.003 | 0.002 | 0.019 | 0.029 | 0.003 | 0.005 | 0.004 | 0.0015 | 0.0036 | 0.0001 | 0 | 0.0004 | 0 | 419 | 552 | 26
29320 | Q345B-LW | 1258 | 1040 | 849 | 606 | 0.1569 | 1.462 | 0.233 | 0.02 | 0.015 | 0.044 | 0.003 | 0.002 | 0.019 | 0.029 | 0.003 | 0.005 | 0.004 | 0.0015 | 0.0036 | 0.0001 | 0 | 0.0004 | 0 | 402 | 540 | 23
26520 | Q345B-LW | 1249 | 1040 | 853 | 594 | 0.1569 | 1.462 | 0.233 | 0.02 | 0.015 | 0.044 | 0.003 | 0.002 | 0.019 | 0.029 | 0.003 | 0.005 | 0.004 | 0.0015 | 0.0036 | 0.0001 | 0 | 0.0004 | 0 | 378 | 523 | 27
24710 | ASTMA572GR65 | 1254 | 1050 | 844 | 580 | 0.0817 | 1.36 | 0.023 | 0.017 | 0.0066 | 0.05 | 0.0442 | 0.0434 | 0.013 | 0.036 | 0.0008 | 0.005 | 0.045 | 0.035 | 0.0069 | 0.0001 | 0 | 0.0002 | 0 | 523 | 604 | 27
24790 | ASTMA572GR65 | 1260 | 1050 | 843 | 580 | 0.0804 | 1.314 | 0.017 | 0.015 | 0.0094 | 0.057 | 0.0365 | 0.0343 | 0.014 | 0.031 | 0.0006 | 0.005 | 0.046 | 0.031 | 0.0107 | 0.0004 | 0 | 0.0002 | 0 | 532 | 607 | 30
24798 | ASTMA572GR65 | 1266 | 1050 | 0 | 0 | 0.0817 | 1.36 | 0.023 | 0.017 | 0.0066 | 0.05 | 0.0442 | 0.0434 | 0.013 | 0.036 | 0.0008 | 0.005 | 0.045 | 0.035 | 0.0069 | 0.0001 | 0 | 0.0002 | 0 | 516 | 599 | 28
24720 | ASTMA572GR65 | 1254 | 1050 | 843 | 583 | 0.0776 | 1.321 | 0.016 | 0.019 | 0.0082 | 0.05 | 0.0393 | 0.0389 | 0.022 | 0.046 | 0.0006 | 0.004 | 0.042 | 0.035 | 0.003 | 0.0001 | 0 | 0.0002 | 0 | 523 | 604 | 27
24650 | ASTMA572GR65 | 1260 | 1050 | 841 | 583 | 0.0776 | 1.321 | 0.016 | 0.019 | 0.0082 | 0.05 | 0.0393 | 0.0389 | 0.022 | 0.046 | 0.0006 | 0.004 | 0.042 | 0.035 | 0.003 | 0.0001 | 0 | 0.0002 | 0 | 510 | 596 | 27
29270 | Q345B | 1266 | 1060 | 855 | 574 | 0.153 | 1.496 | 0.237 | 0.014 | 0.014 | 0.054 | 0.01 | 0.009 | 0.017 | 0.033 | 0.002 | 0.001 | 0.001 | 0.003 | 0.0034 | 0.0001 | 0 | 0.0001 | 0 | 375 | 525 | 28
29280 | Q345B | 1272 | 1060 | 854 | 574 | 0.153 | 1.496 | 0.237 | 0.014 | 0.014 | 0.054 | 0.01 | 0.009 | 0.017 | 0.033 | 0.002 | 0.001 | 0.001 | 0.003 | 0.0034 | 0.0001 | 0 | 0.0001 | 0 | 360 | 514 | 24
29140 | Q345B | 1251 | 1050 | 846 | 574 | 0.1533 | 1.443 | 0.272 | 0.02 | 0.009 | 0.056 | 0.002 | 0.002 | 0.021 | 0.035 | 0.003 | 0.005 | 0.004 | 0.0011 | 0.0036 | 0.0001 | 0 | 0.0004 | 0 | 367 | 535 | 24
29273 | Q345B | 1257 | 1050 | 0 | 0 | 0.1533 | 1.443 | 0.272 | 0.02 | 0.009 | 0.056 | 0.002 | 0.002 | 0.021 | 0.035 | 0.003 | 0.005 | 0.004 | 0.0011 | 0.0036 | 0.0001 | 0 | 0.0004 | 0 | 380 | 533 | 28
29290 | Q345B | 1263 | 1050 | 849 | 565 | 0.1511 | 1.464 | 0.242 | 0.018 | 0.013 | 0.069 | 0.002 | 0.002 | 0.024 | 0.033 | 0.003 | 0.005 | 0.004 | 0.0014 | 0.0035 | 0.0001 | 0 | 0.0004 | 0 | 355 | 527 | 25
31240 | Q345B | 1257 | 1050 | 846 | 555 | 0.144 | 1.512 | 0.317 | 0.013 | 0.004 | 0.043 | 0.032 | 0.031 | 0.015 | 0.024 | 0.004 | 0.002 | 0.001 | 0.0023 | 0.0049 | 0.0003 | 0 | 0.0001 | 0 | 378 | 545 | 25
27370 | Q345B | 1239 | 1050 | 816 | 619 | 0.156 | 1.339 | 0.272 | 0.016 | 0.008 | 0.038 | 0.011 | 0.009 | 0.013 | 0.027 | 0.02 | 0.001 | 0.001 | 0.0025 | 0.0043 | 0.0005 | 0 | 0.0001 | 0 | 349 | 509 | 28
27350 | Q345B | 1245 | 1050 | 823 | 616 | 0.156 | 1.339 | 0.272 | 0.016 | 0.008 | 0.038 | 0.011 | 0.009 | 0.013 | 0.027 | 0.02 | 0.001 | 0.001 | 0.0025 | 0.0043 | 0.0005 | 0 | 0.0001 | 0 | 361 | 517 | 28
27040 | W610L | 1255 | 1060 | 863 | 559 | 0.0984 | 1.395 | 0.177 | 0.013 | 0.001 | 0.047 | 0.027 | 0.026 | 0.015 | 0.028 | 0.026 | 0.005 | 0.003 | 0.0311 | 0 | 0.0006 | 0 | 0.0002 | 0 | 502 | 604 | 28
27270 | L360M | 1273 | 1060 | 856 | 592 | 0.092 | 1.211 | 0.203 | 0.018 | 0.001 | 0.045 | 0.035 | 0.033 | 0.015 | 0.03 | 0.003 | 0.003 | 0.001 | 0.0202 | 0.0037 | 0.0014 | 0 | 0.0001 | 0 | 426 | 511 | 40
27470 | L360M | 1279 | 1060 | 856 | 592 | 0.091 | 1.198 | 0.201 | 0.017 | 0.001 | 0.059 | 0.035 | 0.034 | 0.019 | 0.035 | 0.003 | 0.004 | 0.001 | 0.0191 | 0.0042 | 0.0014 | 0 | 0.0001 | 0 | 429 | 507 | 41
27330 | L360M | 1273 | 1060 | 856 | 572 | 0.092 | 1.197 | 0.196 | 0.016 | 0.001 | 0.049 | 0.031 | 0.029 | 0.016 | 0.035 | 0.003 | 0.003 | 0.001 | 0.0196 | 0.0047 | 0.0012 | 0 | 0.0001 | 0 | 417 | 503 | 42
27370 | L360M | 1273 | 1060 | 857 | 593 | 0.105 | 1.185 | 0.213 | 0.014 | 0.001 | 0.054 | 0.035 | 0.034 | 0.017 | 0.032 | 0.002 | 0.004 | 0.001 | 0.0197 | 0.0047 | 0.001 | 0 | 0.0001 | 0 | 437 | 518 | 38
27400 | L360M | 1279 | 1060 | 0 | 0 | 0.1 | 1.202 | 0.195 | 0.014 | 0.001 | 0.064 | 0.033 | 0.031 | 0.02 | 0.03 | 0.002 | 0.004 | 0.001 | 0.0201 | 0.0047 | 0.0012 | 0 | 0.0001 | 0 | 426 | 508 | 41
27440 | L360M | 1279 | 1060 | 854 | 593 | 0.093 | 1.192 | 0.188 | 0.012 | 0.001 | 0.045 | 0.035 | 0.034 | 0.014 | 0.025 | 0.003 | 0.004 | 0.001 | 0.0186 | 0.004 | 0.0012 | 0 | 0.0001 | 0 | 436 | 499 | 39
27750 | Q235B | 1258 | 1060 | 884 | 634 | 0.14 | 0.484 | 0.195 | 0.018 | 0.016 | 0.051 | 0.018 | 0.016 | 0.019 | 0.031 | 0.002 | 0.007 | 0.001 | 0.0016 | 0.0044 | 0.0001 | 0 | 0.0001 | 0 | 304 | 445 | 34
27690 | Q235B | 1263 | 1060 | 0 | 0 | 0.14 | 0.484 | 0.195 | 0.018 | 0.016 | 0.051 | 0.018 | 0.016 | 0.019 | 0.031 | 0.002 | 0.007 | 0.001 | 0.0016 | 0.0044 | 0.0001 | 0 | 0.0001 | 0 | 307 | 444 | 32
29890 | B | 1268 | 1070 | 879 | 633 | 0.143 | 0.718 | 0.182 | 0.02 | 0.011 | 0.053 | 0.009 | 0.006 | 0.017 | 0.023 | 0.002 | 0.007 | 0.001 | 0.001 | 0 | 0.0004 | 0 | 0.0001 | 0 | 297 | 428 | 27
29820 | B | 1274 | 1070 | 876 | 602 | 0.143 | 0.718 | 0.182 | 0.02 | 0.011 | 0.053 | 0.009 | 0.006 | 0.017 | 0.023 | 0.002 | 0.007 | 0.001 | 0.001 | 0 | 0.0004 | 0 | 0.0001 | 0 | 290 | 426 | 25
27630 | Q235B | 1254 | 1040 | 887 | 632 | 0.1411 | 0.442 | 0.205 | 0.019 | 0.016 | 0.04 | 0.004 | 0.003 | 0.014 | 0.02 | 0.003 | 0.004 | 0.002 | 0.001 | 0.0026 | 0.0001 | 0 | 0.0002 | 0 | 308 | 445 | 31
23770 | Q345B | 1241 | 1040 | 844 | 574 | 0.159 | 1.424 | 0.261 | 0.016 | 0.013 | 0.046 | 0.003 | 0.002 | 0.019 | 0.031 | 0.003 | 0.005 | 0.004 | 0.0016 | 0.0036 | 0.0001 | 0 | 0.0004 | 0 | 366 | 530 | 32
28790 | Q345B | 1248 | 1040 | 845 | 569 | 0.1627 | 1.448 | 0.255 | 0.016 | 0.012 | 0.051 | 0.003 | 0.002 | 0.021 | 0.026 | 0.002 | 0.005 | 0.004 | 0.0015 | 0.0041 | 0.0002 | 0 | 0.0004 | 0 | 371 | 531 | 26
28850 | Q345B | 1242 | 1040 | 850 | 562 | 0.1651 | 1.431 | 0.259 | 0.018 | 0.016 | 0.055 | 0.003 | 0.003 | 0.022 | 0.039 | 0.003 | 0.005 | 0.004 | 0.0015 | 0.003 | 0.0001 | 0 | 0.0004 | 0 | 355 | 547 | 26
20490 | WL510 | 1261 | 1060 | 867 | 583 | 0.1 | 1.431 | 0.204 | 0.014 | 0.001 | 0.046 | 0.036 | 0.035 | 0.015 | 0.033 | 0.017 | 0.002 | 0.001 | 0.0262 | 0 | 0.0013 | 0 | 0.0001 | 0 | 447 | 544 | 29
20640 | WL510 | 1255 | 1060 | 867 | 582 | 0.1 | 1.431 | 0.204 | 0.014 | 0.001 | 0.046 | 0.036 | 0.035 | 0.015 | 0.033 | 0.017 | 0.002 | 0.001 | 0.0262 | 0 | 0.0013 | 0 | 0.0001 | 0 | 468 | 565 | 29
19380 | WL510-HB | 1265 | 1060 | 867 | 580 | 0.099 | 1.456 | 0.228 | 0.018 | 0.001 | 0.045 | 0.028 | 0.026 | 0.015 | 0.036 | 0.015 | 0.002 | 0.001 | 0.0255 | 0 | 0.0015 | 0 | 0.0001 | 0 | 460 | 561 | 28
19460 | WL510-HB | 1253 | 1060 | 868 | 582 | 0.099 | 1.456 | 0.228 | 0.018 | 0.001 | 0.045 | 0.028 | 0.026 | 0.015 | 0.036 | 0.015 | 0.002 | 0.001 | 0.0255 | 0 | 0.0015 | 0 | 0.0001 | 0 | 484 | 579 | 27
22410 | ASTMA572GR65 | 1255 | 1050 | 845 | 571 | 0.0772 | 1.376 | 0.017 | 0.019 | 0.0105 | 0.049 | 0.0429 | 0.0403 | 0.014 | 0.034 | 0.0011 | 0.005 | 0.038 | 0.033 | 0.0076 | 0.0001 | 0 | 0.0002 | 0 | 516 | 596 | 28
22390 | ASTMA572GR65 | 1261 | 1050 | 846 | 573 | 0.0766 | 1.328 | 0.022 | 0.02 | 0.0128 | 0.06 | 0.039 | 0.036 | 0.041 | 0.048 | 0.001 | 0.005 | 0.035 | 0.033 | 0.0035 | 0.0001 | 0 | 0.0002 | 0 | 537 | 615 | 26
20750 | ASTMA572GR65 | 1246 | 1050 | 848 | 566 | 0.0772 | 1.376 | 0.017 | 0.019 | 0.0105 | 0.049 | 0.0429 | 0.0403 | 0.014 | 0.034 | 0.0011 | 0.005 | 0.038 | 0.033 | 0.0076 | 0.0001 | 0 | 0.0002 | 0 | 506 | 594 | 23
20799 | ASTMA572GR65 | 1252 | 1050 | 0 | 0 | 0.0741 | 1.351 | 0.019 | 0.019 | 0.0118 | 0.045 | 0.0361 | 0.0316 | 0.013 | 0.033 | 0.0009 | 0.004 | 0.041 | 0.038 | 0.0037 | 0.0001 | 0 | 0.0002 | 0 | 530 | 615 | 22
20900 | HP295 | 1249 | 1060 | 849 | 603 | 0.1628 | 0.862 | 0.012 | 0.016 | 0.0045 | 0.055 | 0.044 | 0.042 | 0.009 | 0.025 | 0.0003 | 0.003 | 0.001 | 0.001 | 0.0031 | 0.0001 | 0 | 0.0002 | 0 | 308 | 458 | 29
24630 | Q345B | 1244 | 1040 | 866 | 644 | 0.0748 | 1.403 | 0.219 | 0.016 | 0.0015 | 0.145 | 0.028 | 0.027 | 0.016 | 0.02 | 0.012 | 0.007 | 0.002 | 0.0411 | 0.0033 | 0.0019 | 0 | 0.0001 | 0 | 469 | 573 | 26
18050 | Q345B | 1248 | 1040 | 849 | 567 | 0.1527 | 1.435 | 0.235 | 0.021 | 0.0032 | 0.036 | 0.0385 | 0.0374 | 0.013 | 0.028 | 0.0014 | 0.003 | 0.001 | 0.002 | 0.0021 | 0.0001 | 0 | 0.0003 | 0 | 388 | 552 | 26
20400 | Q345B | 1234 | 1040 | 840 | 614 | 0.1661 | 1.351 | 0.298 | 0.017 | 0.0043 | 0.051 | 0.0191 | 0.0176 | 0.012 | 0.023 | 0.0181 | 0.005 | 0.001 | 0.001 | 0.0015 | 0.0001 | 0 | 0.0003 | 0 | 398 | 548 | 25
20410 | Q345B | 1246 | 1040 | 838 | 615 | 0.1661 | 1.351 | 0.298 | 0.017 | 0.0043 | 0.051 | 0.0191 | 0.0176 | 0.012 | 0.023 | 0.0181 | 0.005 | 0.001 | 0.001 | 0.0015 | 0.0001 | 0 | 0.0003 | 0 | 394 | 545 | 25
21010 | 45 | 1243 | 1060 | 891 | 635 | 0.4586 | 0.631 | 0.253 | 0.019 | 0.0068 | 0.025 | 0.0157 | 0.0134 | 0.017 | 0.021 | 0.0013 | 0.001 | 0.001 | 0.001 | 0.0084 | 0.0001 | 0 | 0.0002 | 0 | 340 | 640 | 27
20990 | 45 | 1249 | 1060 | 889 | 657 | 0.4517 | 0.588 | 0.245 | 0.016 | 0.0095 | 0.032 | 0.0163 | 0.0153 | 0.012 | 0.023 | 0.0014 | 0.002 | 0.001 | 0.001 | 0.0028 | 0.0001 | 0 | 0.0002 | 0 | 357 | 626 | 23
20830 | 45 | 1243 | 1060 | 889 | 670 | 0.4517 | 0.588 | 0.245 | 0.016 | 0.0095 | 0.032 | 0.0163 | 0.0153 | 0.012 | 0.023 | 0.0014 | 0.002 | 0.001 | 0.001 | 0.0028 | 0.0001 | 0 | 0.0002 | 0 | 307 | 609 | 26
22550 | Q345B-LW | 1241 | 1040 | 845 | 595 | 0.1557 | 1.425 | 0.193 | 0.016 | 0.0041 | 0.032 | 0.0025 | 0.0024 | 0.035 | 0.038 | 0.0006 | 0.002 | 0.001 | 0.001 | 0.0012 | 0.0001 | 0 | 0.0003 | 0 | 371 | 512 | 28
28350 | Q235B | 1264 | 1060 | 883 | 635 | 0.152 | 0.401 | 0.175 | 0.012 | 0.009 | 0.058 | 0.039 | 0.038 | 0.02 | 0.026 | 0.002 | 0.003 | 0.002 | 0.001 | 0.0035 | 0.0001 | 0 | 0.0002 | 0 | 312 | 445 | 32
27640 | Q235B | 1270 | 1060 | 877 | 635 | 0.1471 | 0.444 | 0.166 | 0.015 | 0.015 | 0.042 | 0.002 | 0.002 | 0.013 | 0.025 | 0.002 | 0.003 | 0.003 | 0.001 | 0.0043 | 0.0001 | 0 | 0.0002 | 0 | 297 | 436 | 33
27650 | Q235B | 1265 | 1060 | 878 | 634 | 0.14 | 0.484 | 0.195 | 0.018 | 0.016 | 0.051 | 0.018 | 0.016 | 0.019 | 0.031 | 0.002 | 0.007 | 0.001 | 0.0016 | 0.0044 | 0.0001 | 0 | 0.0001 | 0 | 333 | 444 | 34
27620 | Q235B | 1272 | 1060 | 880 | 635 | 0.141 | 0.487 | 0.191 | 0.014 | 0.016 | 0.054 | 0.013 | 0.01 | 0.018 | 0.025 | 0.002 | 0.006 | 0.001 | 0.0015 | 0.0034 | 0.0002 | 0 | 0.0001 | 0 | 334 | 442 | 30
27440 | Q235B | 1266 | 1060 | 880 | 635 | 0.151 | 0.468 | 0.186 | 0.017 | 0.015 | 0.045 | 0.003 | 0.002 | 0.015 | 0.042 | 0.002 | 0.009 | 0.001 | 0.0018 | 0.0043 | 0.0001 | 0 | 0.0001 | 0 | 299 | 442 | 31
27590 | Q235B | 1269 | 1080 | 895 | 633 | 0.1465 | 0.45 | 0.201 | 0.014 | 0.015 | 0.058 | 0.003 | 0.003 | 0.021 | 0.023 | 0.002 | 0.005 | 0.002 | 0.001 | 0.0029 | 0.0001 | 0 | 0.0002 | 0 | 333 | 445 | 25
27640 | Q235B | 1275 | 1080 | 898 | 634 | 0.1471 | 0.444 | 0.166 | 0.015 | 0.015 | 0.042 | 0.002 | 0.002 | 0.013 | 0.025 | 0.002 | 0.003 | 0.003 | 0.001 | 0.0043 | 0.0001 | 0 | 0.0002 | 0 | 316 | 439 | 32
27500 | Q235B | 1284 | 1080 | 900 | 634 | 0.133 | 0.481 | 0.186 | 0.019 | 0.012 | 0.049 | 0.006 | 0.004 | 0.021 | 0.032 | 0.002 | 0.008 | 0.001 | 0.0017 | 0.0023 | 0.0002 | 0 | 0.0001 | 0 | 297 | 437 | 32
24700 | SG255 | 1285 | 1080 | 867 | 622 | 0.159 | 0.556 | 0.011 | 0.011 | 0.008 | 0.024 | 0.036 | 0.033 | 0.008 | 0.012 | 0.002 | 0.003 | 0.002 | 0.001 | 0 | 0.0001 | 0 | 0.0002 | 0 | 278 | 406 | 35
24760 | SG255 | 1273 | 1080 | 862 | 622 | 0.159 | 0.556 | 0.011 | 0.011 | 0.008 | 0.024 | 0.036 | 0.033 | 0.008 | 0.012 | 0.002 | 0.003 | 0.002 | 0.001 | 0 | 0.0001 | 0 | 0.0002 | 0 | 286 | 411 | 36
25040 | HP295 | 1260 | 1060 | 846 | 597 | 0.1601 | 0.845 | 0.014 | 0.01 | 0.0037 | 0.029 | 0.0493 | 0.0475 | 0.01 | 0.022 | 0.0007 | 0.003 | 0.001 | 0.001 | 0.0023 | 0.0001 | 0 | 0.0002 | 0 | 317 | 444 | 29
22760 | HP295 | 1272 | 1060 | 845 | 601 | 0.1636 | 0.839 | 0.013 | 0.012 | 0.0038 | 0.027 | 0.041 | 0.0403 | 0.006 | 0.017 | 0.0013 | 0.003 | 0.001 | 0.001 | 0.0021 | 0.0001 | 0 | 0.0002 | 0 | 323 | 450 | 30
25070 | HP295 | 1266 | 1060 | 0 | 0 | 0.1636 | 0.839 | 0.013 | 0.012 | 0.0038 | 0.027 | 0.041 | 0.0403 | 0.006 | 0.017 | 0.0013 | 0.003 | 0.001 | 0.001 | 0.0021 | 0.0001 | 0 | 0.0002 | 0 | 317 | 443 | 33
25070 | HP295 | 1266 | 1060 | 0 | 0 | 0.1636 | 0.839 | 0.013 | 0.012 | 0.0038 | 0.027 | 0.041 | 0.0403 | 0.006 | 0.017 | 0.0013 | 0.003 | 0.001 | 0.001 | 0.0021 | 0.0001 | 0 | 0.0002 | 0 | 325 | 441 | 30
25070 | HP295 | 1266 | 1060 | 0 | 0 | 0.1636 | 0.839 | 0.013 | 0.012 | 0.0038 | 0.027 | 0.041 | 0.0403 | 0.006 | 0.017 | 0.0013 | 0.003 | 0.001 | 0.001 | 0.0021 | 0.0001 | 0 | 0.0002 | 0 | 317 | 446 | 31
27450 | Q235B | 1283 | 1080 | 900 | 633 | 0.1519 | 0.48 | 0.166 | 0.019 | 0.016 | 0.047 | 0.002 | 0.002 | 0.022 | 0.032 | 0.003 | 0.005 | 0.003 | 0.001 | 0.0043 | 0.0001 | 0 | 0.0002 | 0 | 329 | 453 | 26
27500 | Q235B | 1271 | 1080 | 900 | 633 | 0.1519 | 0.48 | 0.166 | 0.019 | 0.016 | 0.047 | 0.002 | 0.002 | 0.022 | 0.032 | 0.003 | 0.005 | 0.003 | 0.001 | 0.0043 | 0.0001 | 0 | 0.0002 | 0 | 310 | 426 | 27
22160 | Q235B | 1277 | 1080 | 897 | 628 | 0.1368 | 0.443 | 0.213 | 0.01 | 0.0109 | 0.025 | 0.0017 | 0.0016 | 0.009 | 0.026 | 0.001 | 0.002 | 0.001 | 0.001 | 0.0017 | 0.0001 | 0 | 0.0002 | 0 | 289 | 419 | 34
20550 | Q235B | 1280 | 1080 | 888 | 632 | 0.1553 | 0.451 | 0.179 | 0.019 | 0.0071 | 0.025 | 0.0023 | 0.002 | 0.009 | 0.021 | 0.001 | 0.002 | 0.001 | 0.001 | 0.0012 | 0.0001 | 0 | 0.0002 | 0 | 301 | 447 | 32
20530 | Q235B | 1268 | 1080 | 889 | 631 | 0.136 | 0.469 | 0.209 | 0.016 | 0.0072 | 0.04 | 0.036 | 0.0353 | 0.012 | 0.026 | 0.0013 | 0.003 | 0.001 | 0.002 | 0.0023 | 0.0001 | 0 | 0.0003 | 0 | 297 | 437 | 41
20510 | Q235B | 1274 | 1080 | 881 | 632 | 0.1446 | 0.491 | 0.18 | 0.023 | 0.0097 | 0.04 | 0.0019 | 0.0018 | 0.012 | 0.028 | 0.001 | 0.004 | 0.001 | 0.001 | 0.0014 | 0.0001 | 0 | 0.0002 | 0 | 309 | 443 | 37
23200 | Q345A | 1279 | 1080 | 875 | 617 | 0.1527 | 1.435 | 0.235 | 0.021 | 0.0032 | 0.036 | 0.0385 | 0.0374 | 0.013 | 0.028 | 0.0014 | 0.003 | 0.001 | 0.002 | 0.0021 | 0.0001 | 0 | 0.0003 | 0 | 385 | 529 | 29
21760 | WL510-CL | 1264 | 1080 | 886 | 611 | 0.101 | 0.958 | 0.203 | 0.015 | 0.001 | 0.062 | 0.025 | 0.024 | 0.024 | 0.031 | 0.015 | 0.006 | 0.001 | 0.0265 | 0 | 0.0008 | 0 | 0.0001 | 0 | 436 | 537 | 28
21030 | WL510-CL | 1270 | 1080 | 887 | 613 | 0.101 | 0.958 | 0.203 | 0.015 | 0.001 | 0.062 | 0.025 | 0.024 | 0.024 | 0.031 | 0.015 | 0.006 | 0.001 | 0.0265 | 0 | 0.0008 | 0 | 0.0001 | 0 | 459 | 542 | 27
21780 | WL510-CL | 1276 | 1080 | 885 | 613 | 0.101 | 0.958 | 0.203 | 0.015 | 0.001 | 0.062 | 0.025 | 0.024 | 0.024 | 0.031 | 0.015 | 0.006 | 0.001 | 0.0265 | 0 | 0.0008 | 0 | 0.0001 | 0 | 449 | 536 | 32
21730 | WL510-CL | 1270 | 1080 | 887 | 613 | 0.101 | 0.958 | 0.203 | 0.015 | 0.001 | 0.062 | 0.025 | 0.024 | 0.024 | 0.031 | 0.015 | 0.006 | 0.001 | 0.0265 | 0 | 0.0008 | 0 | 0.0001 | 0 | 458 | 543 | 33
21380 | WL510-CL | 1270 | 1080 | 910 | 611 | 0.1 | 0.96 | 0.213 | 0.013 | 0.001 | 0.05 | 0.035 | 0.029 | 0.016 | 0.029 | 0.017 | 0.003 | 0.001 | 0.0266 | 0 | 0.0013 | 0 | 0.0001 | 0 | 439 | 523 | 31
21580 | WL510-CL | 1264 | 1080 | 892 | 614 | 0.1 | 0.96 | 0.213 | 0.013 | 0.001 | 0.05 | 0.035 | 0.029 | 0.016 | 0.029 | 0.017 | 0.003 | 0.001 | 0.0266 | 0 | 0.0013 | 0 | 0.0001 | 0 | 461 | 546 | 35
21620 | WL510-CL | 1276 | 1080 | 890 | 614 | 0.1 | 0.96 | 0.213 | 0.013 | 0.001 | 0.05 | 0.035 | 0.029 | 0.016 | 0.029 | 0.017 | 0.003 | 0.001 | 0.0266 | 0 | 0.0013 | 0 | 0.0001 | 0 | 462 | 546 | 31
21680 | WL510-CL | 1264 | 1080 | 889 | 613 | 0.1 | 0.96 | 0.213 | 0.013 | 0.001 | 0.05 | 0.035 | 0.029 | 0.016 | 0.029 | 0.017 | 0.003 | 0.001 | 0.0266 | 0 | 0.0013 | 0 | 0.0001 | 0 | 451 | 536 | 28
21660 | WL510-CL | 1270 | 1080 | 890 | 614 | 0.1 | 0.96 | 0.213 | 0.013 | 0.001 | 0.05 | 0.035 | 0.029 | 0.016 | 0.029 | 0.017 | 0.003 | 0.001 | 0.0266 | 0 | 0.0013 | 0 | 0.0001 | 0 | 474 | 554 | 30
21870 | WL510-CL | 1264 | 1080 | 889 | 613 | 0.1032 | 0.961 | 0.197 | 0.011 | 0.004 | 0.04 | 0.028 | 0.027 | 0.013 | 0.027 | 0.016 | 0.003 | 0.003 | 0.0207 | 0 | 0.0004 | 0 | 0.0003 | 0 | 442 | 523 | 30
21780 | WL510-CL | 1276 | 1080 | 889 | 613 | 0.1032 | 0.961 | 0.197 | 0.011 | 0.004 | 0.04 | 0.028 | 0.027 | 0.013 | 0.027 | 0.016 | 0.003 | 0.003 | 0.0207 | 0 | 0.0004 | 0 | 0.0003 | 0 | 447 | 512 | 33
21740 | WL510-CL | 1264 | 1080 | 889 | 612 | 0.1032 | 0.961 | 0.197 | 0.011 | 0.004 | 0.04 | 0.028 | 0.027 | 0.013 | 0.027 | 0.016 | 0.003 | 0.003 | 0.0207 | 0 | 0.0004 | 0 | 0.0003 | 0 | 432 | 513 | 29
21820 | WL510-CL | 1264 | 1080 | 889 | 613 | 0.1032 | 0.961 | 0.197 | 0.011 | 0.004 | 0.04 | 0.028 | 0.027 | 0.013 | 0.027 | 0.016 | 0.003 | 0.003 | 0.0207 | 0 | 0.0004 | 0 | 0.0003 | 0 | 447 | 517 | 36
21770 | WL510-CL | 1264 | 1080 | 890 | 612 | 0.1032 | 0.961 | 0.197 | 0.011 | 0.004 | 0.04 | 0.028 | 0.027 | 0.013 | 0.027 | 0.016 | 0.003 | 0.003 | 0.0207 | 0 | 0.0004 | 0 | 0.0003 | 0 | 427 | 511 | 29
21440 | WL510-CL | 1270 | 1080 | 890 | 613 | 0.1032 | 0.961 | 0.197 | 0.011 | 0.004 | 0.04 | 0.028 | 0.027 | 0.013 | 0.027 | 0.016 | 0.003 | 0.003 | 0.0207 | 0 | 0.0004 | 0 | 0.0003 | 0 | 454 | 532 | 32
27430 | Q235B | 1258 | 1060 | 881 | 634 | 0.151 | 0.468 | 0.186 | 0.017 | 0.015 | 0.045 | 0.003 | 0.002 | 0.015 | 0.042 | 0.002 | 0.009 | 0.001 | 0.0018 | 0.0043 | 0.0001 | 0 | 0.0001 | 0 | 313 | 450 | 33
22690 | Q235B | 1272 | 1060 | 878 | 636 | 0.1515 | 0.432 | 0.186 | 0.011 | 0.008 | 0.034 | 0.002 | 0.001 | 0.011 | 0.016 | 0.002 | 0.003 | 0.002 | 0.001 | 0.0033 | 0.0001 | 0 | 0.0002 | 0 | 282 | 432 | 33
27700 | Q235B | 1271 | 1060 | 885 | 636 | 0.1469 | 0.441 | 0.183 | 0.019 | 0.014 | 0.051 | 0.002 | 0.002 | 0.021 | 0.026 | 0.001 | 0.005 | 0.003 | 0.0011 | 0.0025 | 0.0001 | 0 | 0.0001 | 0 | 287 | 433 | 32
27430 | Q235B | 1259 | 1060 | 879 | 635 | 0.1565 | 0.489 | 0.191 | 0.021 | 0.022 | 0.053 | 0.007 | 0.006 | 0.023 | 0.026 | 0.001 | 0.005 | 0.002 | 0.0012 | 0.003 | 0.0001 | 0 | 0.0001 | 0 | 295 | 442 | 30
27680 | Q235B | 1272 | 1060 | 882 | 636 | 0.1411 | 0.442 | 0.205 | 0.019 | 0.016 | 0.04 | 0.004 | 0.003 | 0.014 | 0.02 | 0.003 | 0.004 | 0.002 | 0.001 | 0.0026 | 0.0001 | 0 | 0.0002 | 0 | 300 | 439 | 32
27730 | Q235B | 1260 | 1060 | 880 | 637 | 0.1471 | 0.444 | 0.166 | 0.015 | 0.015 | 0.042 | 0.002 | 0.002 | 0.013 | 0.025 | 0.002 | 0.003 | 0.003 | 0.001 | 0.0043 | 0.0001 | 0 | 0.0002 | 0 | 305 | 439 | 31
27710 | Q345B | 1271 | 1060 | 851 | 574 | 0.168 | 1.482 | 0.294 | 0.019 | 0.019 | 0.045 | 0.033 | 0.032 | 0.019 | 0.03 | 0.003 | 0.005 | 0.004 | 0.002 | 0.003 | 0.0001 | 0 | 0.0004 | 0 | 400 | 540 | 25
27310 | Q345B | 1268 | 1080 | 878 | 573 | 0.1436 | 1.351 | 0.252 | 0.018 | 0.017 | 0.045 | 0.01 | 0.01 | 0.018 | 0.028 | 0.002 | 0.006 | 0.004 | 0.002 | 0.0048 | 0.0001 | 0 | 0.0002 | 0 | 366 | 511 | 26
27340 | Q345B | 1274 | 1080 | 874 | 572 | 0.1436 | 1.351 | 0.252 | 0.018 | 0.017 | 0.045 | 0.01 | 0.01 | 0.018 | 0.028 | 0.002 | 0.006 | 0.004 | 0.002 | 0.0048 | 0.0001 | 0 | 0.0002 | 0 | 398 | 545 | 31
19560 | WL510 | 1262 | 1060 | 865 | 583 | 0.1 | 1.431 | 0.204 | 0.014 | 0.001 | 0.046 | 0.036 | 0.035 | 0.015 | 0.033 | 0.017 | 0.002 | 0.001 | 0.0262 | 0 | 0.0013 | 0 | 0.0001 | 0 | 451 | 560 | 26
22430 | ASTMA572GR65 | 1263 | 1050 | 846 | 582 | 0.0766 | 1.328 | 0.022 | 0.02 | 0.0128 | 0.06 | 0.039 | 0.036 | 0.041 | 0.048 | 0.001 | 0.005 | 0.035 | 0.033 | 0.0035 | 0.0001 | 0 | 0.0002 | 0 | 495 | 572 | 28
17630 | RCL590F | 1268 | 1080 | 822 | 86 | 0.0724 | 1.216 | 0.165 | 0.042 | 0.004 | 0.055 | 0.0492 | 0.0469 | 0.023 | 0.615 | 0.0012 | 0.004 | 0.004 | 0.0027 | 0 | 0.0001 | 0 | 0.0002 | 0 | 377 | 617 | 25
17580 | RCL590F | 1274 | 1080 | 824 | 118 | 0.0724 | 1.216 | 0.165 | 0.042 | 0.004 | 0.055 | 0.0492 | 0.0469 | 0.023 | 0.615 | 0.0012 | 0.004 | 0.004 | 0.0027 | 0 | 0.0001 | 0 | 0.0002 | 0 | 401 | 601 | 24
17600 | RCL590F | 1262 | 1080 | 814 | 11 | 0.0724 | 1.216 | 0.165 | 0.042 | 0.004 | 0.055 | 0.0492 | 0.0469 | 0.023 | 0.615 | 0.0012 | 0.004 | 0.004 | 0.0027 | 0 | 0.0001 | 0 | 0.0002 | 0 | 378 | 613 | 32
17730 | RCL590F | 1268 | 1080 | 820 | 25 | 0.0679 | 1.192 | 0.164 | 0.044 | 0.0058 | 0.048 | 0.0516 | 0.0496 | 0.016 | 0.61 | 0.0012 | 0.004 | 0.004 | 0.0025 | 0 | 0.0002 | 0 | 0.0002 | 0 | 384 | 595 | 32
17850 | RCL590F | 1274 | 1080 | 821 | 106 | 0.0679 | 1.192 | 0.164 | 0.044 | 0.0058 | 0.048 | 0.0516 | 0.0496 | 0.016 | 0.61 | 0.0012 | 0.004 | 0.004 | 0.0025 | 0 | 0.0002 | 0 | 0.0002 | 0 | 383 | 582 | 31
17660 | RCL590F | 1268 | 1080 | 818 | 92 | 0.0724 | 1.216 | 0.165 | 0.042 | 0.004 | 0.055 | 0.0492 | 0.0469 | 0.023 | 0.615 | 0.0012 | 0.004 | 0.004 | 0.0027 | 0 | 0.0001 | 0 | 0.0002 | 0 | 366 | 591 | 29
17860 | RCL590F | 1274 | 1080 | 819 | 17 | 0.0679 | 1.192 | 0.164 | 0.044 | 0.0058 | 0.048 | 0.0516 | 0.0496 | 0.016 | 0.61 | 0.0012 | 0.004 | 0.004 | 0.0025 | 0 | 0.0002 | 0 | 0.0002 | 0 | 382 | 586 | 30
17780 | RCL590F | 1262 | 1080 | 820 | 11 | 0.0679 | 1.192 | 0.164 | 0.044 | 0.0058 | 0.048 | 0.0516 | 0.0496 | 0.016 | 0.61 | 0.0012 | 0.004 | 0.004 | 0.0025 | 0 | 0.0002 | 0 | 0.0002 | 0 | 364 | 598 | 23
17960 | RCL590F | 1269 | 1080 | 808 | 16 | 0.0721 | 1.181 | 0.163 | 0.043 | 0.0037 | 0.051 | 0.0485 | 0.0455 | 0.016 | 0.593 | 0.0012 | 0.004 | 0.004 | 0.0026 | 0 | 0.0001 | 0 | 0.0002 | 0 | 382 | 604 | 24
17830 | RCL590F | 1275 | 1080 | 810 | 28 | 0.0721 | 1.181 | 0.163 | 0.043 | 0.0037 | 0.051 | 0.0485 | 0.0455 | 0.016 | 0.593 | 0.0012 | 0.004 | 0.004 | 0.0026 | 0 | 0.0001 | 0 | 0.0002 | 0 | 390 | 600 | 26
17820 | RCL590F | 1263 | 1080 | 814 | 18 | 0.0721 | 1.181 | 0.163 | 0.043 | 0.0037 | 0.051 | 0.0485 | 0.0455 | 0.016 | 0.593 | 0.0012 | 0.004 | 0.004 | 0.0026 | 0 | 0.0001 | 0 | 0.0002 | 0 | 393 | 601 | 30
17870 | RCL590F | 1269 | 1080 | 809 | 3 | 0.0679 | 1.192 | 0.164 | 0.044 | 0.0058 | 0.048 | 0.0516 | 0.0496 | 0.016 | 0.61 | 0.0012 | 0.004 | 0.004 | 0.0025 | 0 | 0.0002 | 0 | 0.0002 | 0 | 389 | 591 | 33
27440 | Q235B | 1270 | 1060 | 884 | 608 | 0.151 | 0.468 | 0.186 | 0.017 | 0.015 | 0.045 | 0.003 | 0.002 | 0.015 | 0.042 | 0.002 | 0.009 | 0.001 | 0.0018 | 0.0043 | 0.0001 | 0 | 0.0001 | 0 | 318 | 456 | 33
27560 | Q235B | 1263 | 1060 | 0 | 0 | 0.14 | 0.484 | 0.195 | 0.018 | 0.016 | 0.051 | 0.018 | 0.016 | 0.019 | 0.031 | 0.002 | 0.007 | 0.001 | 0.0016 | 0.0044 | 0.0001 | 0 | 0.0001 | 0 | 332 | 455 | 32
27280 | Q235B | 1258 | 1060 | 883 | 635 | 0.139 | 0.45 | 0.183 | 0.015 | 0.018 | 0.029 | 0.003 | 0.002 | 0.012 | 0.021 | 0.002 | 0.006 | 0.001 | 0.0013 | 0.0038 | 0.0002 | 0 | 0.0001 | 0 | 296 | 435 | 34
25110 | SG255 | 1279 | 1080 | 861 | 621 | 0.159 | 0.556 | 0.011 | 0.011 | 0.008 | 0.024 | 0.036 | 0.033 | 0.008 | 0.012 | 0.002 | 0.003 | 0.002 | 0.001 | 0 | 0.0001 | 0 | 0.0002 | 0 | 265 | 417 | 37
25110 | SG255 | 1279 | 1080 | 861 | 621 | 0.159 | 0.556 | 0.011 | 0.011 | 0.008 | 0.024 | 0.036 | 0.033 | 0.008 | 0.012 | 0.002 | 0.003 | 0.002 | 0.001 | 0 | 0.0001 | 0 | 0.0002 | 0 | 270 | 397 | 36
25110 | SG255 | 1279 | 1080 | 861 | 621 | 0.159 | 0.556 | 0.011 | 0.011 | 0.008 | 0.024 | 0.036 | 0.033 | 0.008 | 0.012 | 0.002 | 0.003 | 0.002 | 0.001 | 0 | 0.0001 | 0 | 0.0002 | 0 | 269 | 420 | 40
24870 | SG255 | 1285 | 1080 | 865 | 622 | 0.159 | 0.556 | 0.011 | 0.011 | 0.008 | 0.024 | 0.036 | 0.033 | 0.008 | 0.012 | 0.002 | 0.003 | 0.002 | 0.001 | 0 | 0.0001 | 0 | 0.0002 | 0 | 278 | 411 | 35
21860 | WL510-CL | 1276 | 1080 | 887 | 614 | 0.1 | 0.96 | 0.213 | 0.013 | 0.001 | 0.05 | 0.035 | 0.029 | 0.016 | 0.029 | 0.017 | 0.003 | 0.001 | 0.0266 | 0 | 0.0013 | 0 | 0.0001 | 0 | 406 | 502 | 29
21860 | WL510-CL | 1276 | 1080 | 887 | 614 | 0.1 | 0.96 | 0.213 | 0.013 | 0.001 | 0.05 | 0.035 | 0.029 | 0.016 | 0.029 | 0.017 | 0.003 | 0.001 | 0.0266 | 0 | 0.0013 | 0 | 0.0001 | 0 | 454 | 529 | 26
21860 | WL510-CL | 1276 | 1080 | 887 | 614 | 0.1 | 0.96 | 0.213 | 0.013 | 0.001 | 0.05 | 0.035 | 0.029 | 0.016 | 0.029 | 0.017 | 0.003 | 0.001 | 0.0266 | 0 | 0.0013 | 0 | 0.0001 | 0 | 448 | 533 | 26
27790 | Q235B | 1263 | 1060 | 881 | 636 | 0.148 | 0.504 | 0.182 | 0.022 | 0.017 | 0.046 | 0.003 | 0.002 | 0.016 | 0.034 | 0.002 | 0.007 | 0.001 | 0.0017 | 0.0028 | 0.0001 | 0 | 0.0001 | 0 | 288 | 430 | 30
27850 | Q235B | 1257 | 1060 | 881 | 635 | 0.148 | 0.504 | 0.182 | 0.022 | 0.017 | 0.046 | 0.003 | 0.002 | 0.016 | 0.034 | 0.002 | 0.007 | 0.001 | 0.0017 | 0.0028 | 0.0001 | 0 | 0.0001 | 0 | 281 | 429 | 35
31500 | B | 1268 | 1060 | 842 | 582 | 0.151 | 0.692 | 0.184 | 0.012 | 0.014 | 0.054 | 0.006 | 0.004 | 0.019 | 0.026 | 0.002 | 0.006 | 0.001 | 0.0016 | 0 | 0.0002 | 0 | 0.0001 | 0 | 291 | 437 | 36
29490 | B | 1274 | 1060 | 842 | 621 | 0.151 | 0.692 | 0.184 | 0.012 | 0.014 | 0.054 | 0.006 | 0.004 | 0.019 | 0.026 | 0.002 | 0.006 | 0.001 | 0.0016 | 0 | 0.0002 | 0 | 0.0001 | 0 | 307 | 442 | 29
36570 | B | 1261 | 1060 | 845 | 617 | 0.136 | 0.719 | 0.192 | 0.013 | 0.014 | 0.078 | 0.006 | 0.004 | 0.023 | 0.035 | 0.002 | 0.007 | 0.001 | 0.0016 | 0 | 0.0002 | 0 | 0.0001 | 0 | 301 | 441 | 30
36450 | B | 1267 | 1060 | 839 | 619 | 0.136 | 0.719 | 0.192 | 0.013 | 0.014 | 0.078 | 0.006 | 0.004 | 0.023 | 0.035 | 0.002 | 0.007 | 0.001 | 0.0016 | 0 | 0.0002 | 0 | 0.0001 | 0 | 305 | 437 | 33
26410 | SS400 | 1260 | 1060 | 814 | 601 | 0.142 | 0.46 | 0.19 | 0.013 | 0.003 | 0.041 | 0.032 | 0.031 | 0.015 | 0.024 | 0.002 | 0.003 | 0.002 | 0.001 | 0.0056 | 0.0001 | 0 | 0.0002 | 0 | 270 | 413 | 28
28910 | 1.00E+170 | 1228 | 1010 | 807 | 582 | 0.162 | 1.065 | 0.013 | 0.02 | 0.008 | 0.042 | 0.037 | 0.03 | 0.014 | 0.023 | 0.002 | 0.006 | 0.001 | 0.0023 | 0 | 0.0003 | 0 | 0.0001 | 0 | 306 | 459 | 41
36950 | L450MB | 1248 | 1020 | 828 | 468 | 0.044 | 1.457 | 0.25 | 0.01 | 0.0023 | 0.051 | 0.037 | 0.035 | 0.017 | 0.177 | 0.014 | 0.115 | 0.002 | 0.0422 | 0.0048 | 0.001 | 0 | 0.0001 | 0 | 515 | 592 | 22
30520 | L450MB | 1253 | 1030 | 820 | 495 | 0.074 | 1.503 | 0.241 | 0.011 | 0.0012 | 0.039 | 0.034 | 0.03 | 0.015 | 0.218 | 0.015 | 0.001 | 0.002 | 0.0442 | 0.0048 | 0.0011 | 0 | 0.0001 | 0 | 525 | 604 | 21
30600 | L450MB | 1265 | 1030 | 813 | 490 | 0.069 | 1.496 | 0.223 | 0.016 | 0.0013 | 0.044 | 0.038 | 0.037 | 0.016 | 0.227 | 0.019 | 0.002 | 0.002 | 0.0411 | 0.0045 | 0.0005 | 0 | 0.0001 | 0 | 515 | 594 | 23
30820 | L450MB | 1253 | 1030 | 806 | 492 | 0.066 | 1.496 | 0.241 | 0.016 | 0.0012 | 0.046 | 0.034 | 0.032 | 0.017 | 0.227 | 0.014 | 0.004 | 0.002 | 0.0405 | 0.0041 | 0.0012 | 0 | 0.0001 | 0 | 519 | 602 | 23
30780 | L450MB | 1253 | 1030 | 812 | 493 | 0.067 | 1.5 | 0.243 | 0.013 | 0.0007 | 0.039 | 0.035 | 0.034 | 0.015 | 0.232 | 0.015 | 0.003 | 0.002 | 0.0423 | 0.0055 | 0.0011 | 0 | 0.0001 | 0 | 526 | 594 | 24
31120 | L450MB | 1253 | 1030 | 815 | 494 | 0.069 | 1.519 | 0.249 | 0.011 | 0.0006 | 0.038 | 0.037 | 0.037 | 0.013 | 0.236 | 0.016 | 0.002 | 0.002 | 0.0453 | 0.0052 | 0.001 | 0 | 0.0001 | 0 | 530 | 605 | 24
30660 | L450MB | 1259 | 1030 | 814 | 492 | 0.065 | 1.515 | 0.239 | 0.013 | 0.0011 | 0.039 | 0.036 | 0.035 | 0.03 | 0.23 | 0.015 | 0.004 | 0.002 | 0.0417 | 0.0043 | 0.001 | 0 | 0.0001 | 0 | 528 | 603 | 23
29483 | B | 1268 | 1060 | 0 | 0 | 0.151 | 0.692 | 0.184 | 0.012 | 0.014 | 0.054 | 0.006 | 0.004 | 0.019 | 0.026 | 0.002 | 0.006 | 0.001 | 0.0016 | 0 | 0.0002 | 0 | 0.0001 | 0 | 284 | 424 | 31
29470 | B | 1274 | 1060 | 844 | 614 | 0.148 | 0.702 | 0.19 | 0.013 | 0.012 | 0.034 | 0.006 | 0.004 | 0.011 | 0.02 | 0.002 | 0.005 | 0.001 | 0.0019 | 0 | 0.0003 | 0 | 0.0001 | 0 | 310 | 440 | 35
30970 | L450MB | 1253 | 1030 | 810 | 493 | 0.069 | 1.507 | 0.231 | 0.013 | 0.001 | 0.041 | 0.034 | 0.033 | 0.023 | 0.235 | 0.015 | 0.003 | 0.002 | 0.0445 | 0.0045 | 0.001 | 0 | 0.0001 | 0 | 526 | 604 | 24
30810 | L450MB | 1253 | 1030 | 813 | 492 | 0.067 | 1.508 | 0.236 | 0.01 | 0.0009 | 0.044 | 0.045 | 0.044 | 0.02 | 0.237 | 0.015 | 0.003 | 0.001 | 0.0441 | 0.0039 | 0.001 | 0 | 0.0001 | 0 | 534 | 608 | 22
30910 | L450MB | 1253 | 1030 | 817 | 492 | 0.066 | 1.494 | 0.242 | 0.01 | 0.001 | 0.047 | 0.033 | 0.033 | 0.016 | 0.249 | 0.016 | 0.002 | 0.002 | 0.0442 | 0.005 | 0.0009 | 0 | 0.0001 | 0 | 535 | 607 | 19
27570 | Q235B | 1255 | 1040 | 882 | 635 | 0.1461 | 0.433 | 0.193 | 0.011 | 0.012 | 0.047 | 0.002 | 0.002 | 0.02 | 0.02 | 0.001 | 0.005 | 0.002 | 0.0016 | 0.0022 | 0.0001 | 0 | 0.0001 | 0 | 288 | 450 | 30
27870 | Q235B | 1258 | 1040 | 882 | 636 | 0.148 | 0.504 | 0.182 | 0.022 | 0.017 | 0.046 | 0.003 | 0.002 | 0.016 | 0.034 | 0.002 | 0.007 | 0.001 | 0.0017 | 0.0028 | 0.0001 | 0 | 0.0001 | 0 | 301 | 444 | 29
27530 | Q235B | 1272 | 1060 | 883 | 637 | 0.133 | 0.481 | 0.186 | 0.019 | 0.012 | 0.049 | 0.006 | 0.004 | 0.021 | 0.032 | 0.002 | 0.008 | 0.001 | 0.0017 | 0.0023 | 0.0002 | 0 | 0.0001 | 0 | 286 | 425 | 36
27740 | Q235B | 1257 | 1060 | 880 | 636 | 0.148 | 0.504 | 0.182 | 0.022 | 0.017 | 0.046 | 0.003 | 0.002 | 0.016 | 0.034 | 0.002 | 0.007 | 0.001 | 0.0017 | 0.0028 | 0.0001 | 0 | 0.0001 | 0 | 279 | 431 | 36
25830 | L360M | 1275 | 1060 | 853 | 594 | 0.0961 | 1.193 | 0.189 | 0.013 | 0.003 | 0.041 | 0.027 | 0.026 | 0.035 | 0.03 | 0.004 | 0.005 | 0.002 | 0.0194 | 0.0065 | 0.001 | 0 | 0.0002 | 0 | 430 | 506 | 45
25230 | L360M | 1263 | 1060 | 852 | 593 | 0.101 | 1.229 | 0.187 | 0.012 | 0.001 | 0.035 | 0.033 | 0.032 | 0.015 | 0.025 | 0.003 | 0.003 | 0.001 | 0.0195 | 0.0034 | 0.0019 | 0 | 0.0001 | 0 | 396 | 476 | 42
25230 | L360M | 1263 | 1060 | 852 | 593 | 0.101 | 1.229 | 0.187 | 0.012 | 0.001 | 0.035 | 0.033 | 0.032 | 0.015 | 0.025 | 0.003 | 0.003 | 0.001 | 0.0195 | 0.0034 | 0.0019 | 0 | 0.0001 | 0 | 393 | 475 | 42
25230 | L360M | 1263 | 1060 | 852 | 593 | 0.101 | 1.229 | 0.187 | 0.012 | 0.001 | 0.035 | 0.033 | 0.032 | 0.015 | 0.025 | 0.003 | 0.003 | 0.001 | 0.0195 | 0.0034 | 0.0019 | 0 | 0.0001 | 0 | 389 | 473 | 45
25230 | L360M | 1263 | 1060 | 852 | 593 | 0.101 | 1.229 | 0.187 | 0.012 | 0.001 | 0.035 | 0.033 | 0.032 | 0.015 | 0.025 | 0.003 | 0.003 | 0.001 | 0.0195 | 0.0034 | 0.0019 | 0 | 0.0001 | 0 | 413 | 491 | 28
26230 | L360M | 1269 | 1060 | 854 | 592 | 0.101 | 1.229 | 0.187 | 0.012 | 0.001 | 0.035 | 0.033 | 0.032 | 0.015 | 0.025 | 0.003 | 0.003 | 0.001 | 0.0195 | 0.0034 | 0.0019 | 0 | 0.0001 | 0 | 412 | 499 | 42
26140 | L360M | 1263 | 1060 | 855 | 594 | 0.101 | 1.229 | 0.187 | 0.012 | 0.001 | 0.035 | 0.033 | 0.032 | 0.015 | 0.025 | 0.003 | 0.003 | 0.001 | 0.0195 | 0.0034 | 0.0019 | 0 | 0.0001 | 0 | 411 | 494 | 42
26040 | L360M | 1263 | 1060 | 859 | 593 | 0.094 | 1.176 | 0.18 | 0.009 | 0.001 | 0.031 | 0.027 | 0.026 | 0.013 | 0.019 | 0.003 | 0.003 | 0.002 | 0.0174 | 0.0036 | 0.001 | 0 | 0.0002 | 0 | 428 | 508 | 40
26100 | L360M | 1275 | 1060 | 854 | 594 | 0.099 | 1.193 | 0.182 | 0.009 | 0.001 | 0.038 | 0.026 | 0.023 | 0.014 | 0.025 | 0.003 | 0.003 | 0.001 | 0.0202 | 0.0046 | 0.0017 | 0 | 0.0001 | 0 | 414 | 489 | 43
27670 | Q235B | 1259 | 1060 | 886 | 635 | 0.144 | 0.444 | 0.192 | 0.02 | 0.014 | 0.039 | 0.007 | 0.002 | 0.015 | 0.027 | 0.002 | 0.007 | 0.001 | 0.0018 | 0.003 | 0.0001 | 0 | 0.0001 | 0 | 279 | 429 | 37
27930 | Q235B | 1271 | 1060 | 882 | 637 | 0.1455 | 0.424 | 0.2 | 0.015 | 0.019 | 0.036 | 0.013 | 0.012 | 0.014 | 0.021 | 0.003 | 0.004 | 0.002 | 0.001 | 0.0028 | 0.0001 | 0 | 0.0002 | 0 | 317 | 443 | 35
27240 | Q235B | 1268 | 1080 | 895 | 611 | 0.144 | 0.444 | 0.192 | 0.02 | 0.014 | 0.039 | 0.007 | 0.002 | 0.015 | 0.027 | 0.002 | 0.007 | 0.001 | 0.0018 | 0.003 | 0.0001 | 0 | 0.0001 | 0 | 309 | 441 | 29
27270 | Q235B | 1274 | 1080 | 892 | 634 | 0.144 | 0.444 | 0.192 | 0.02 | 0.014 | 0.039 | 0.007 | 0.002 | 0.015 | 0.027 | 0.002 | 0.007 | 0.001 | 0.0018 | 0.003 | 0.0001 | 0 | 0.0001 | 0 | 309 | 446 | 26
27740 | Q235B | 1262 | 1060 | 885 | 635 | 0.143 | 0.461 | 0.202 | 0.016 | 0.025 | 0.049 | 0.003 | 0.002 | 0.017 | 0.03 | 0.002 | 0.007 | 0.001 | 0.0017 | 0.0036 | 0.0001 | 0 | 0.0001 | 0 | 290 | 438 | 29
27740 | Q235B | 1268 | 1060 | 886 | 570 | 0.143 | 0.461 | 0.202 | 0.016 | 0.025 | 0.049 | 0.003 | 0.002 | 0.017 | 0.03 | 0.002 | 0.007 | 0.001 | 0.0017 | 0.0036 | 0.0001 | 0 | 0.0001 | 0 | 301 | 442 | 30
27750 | Q235B | 1246 | 1040 | 884 | 539 | 0.151 | 0.501 | 0.21 | 0.019 | 0.02 | 0.037 | 0.003 | 0.002 | 0.015 | 0.023 | 0.002 | 0.008 | 0.001 | 0.0017 | 0.0034 | 0.0002 | 0 | 0.0001 | 0 | 272 | 438 | 37
27740 | Q235B | 1256 | 1060 | 887 | 612 | 0.143 | 0.461 | 0.202 | 0.016 | 0.025 | 0.049 | 0.003 | 0.002 | 0.017 | 0.03 | 0.002 | 0.007 | 0.001 | 0.0017 | 0.0036 | 0.0001 | 0 | 0.0001 | 0 | 290 | 439 | 32
27930 | Q235B | 1268 | 1060 | 875 | 640 | 0.143 | 0.461 | 0.202 | 0.016 | 0.025 | 0.049 | 0.003 | 0.002 | 0.017 | 0.03 | 0.002 | 0.007 | 0.001 | 0.0017 | 0.0036 | 0.0001 | 0 | 0.0001 | 0 | 319 | 455 | 38
27740 | Q235B | 1256 | 1060 | 875 | 609 | 0.143 | 0.461 | 0.202 | 0.016 | 0.025 | 0.049 | 0.003 | 0.002 | 0.017 | 0.03 | 0.002 | 0.007 | 0.001 | 0.0017 | 0.0036 | 0.0001 | 0 | 0.0001 | 0 | 317 | 430 | 34
27840 | Q235B | 1258 | 1040 | 869 | 641 | 0.151 | 0.501 | 0.21 | 0.019 | 0.02 | 0.037 | 0.003 | 0.002 | 0.015 | 0.023 | 0.002 | 0.008 | 0.001 | 0.0017 | 0.0034 | 0.0002 | 0 | 0.0001 | 0 | 308 | 440 | 34
27870 | Q235B | 1254 | 1040 | 845 | 625 | 0.145 | 0.491 | 0.206 | 0.018 | 0.023 | 0.051 | 0.003 | 0.001 | 0.017 | 0.034 | 0.002 | 0.008 | 0.001 | 0.0018 | 0.0027 | 0.0001 | 0 | 0.0001 | 0 | 267 | 419 | 33
27850 | Q235B | 1242 | 1040 | 854 | 614 | 0.145 | 0.491 | 0.206 | 0.018 | 0.023 | 0.051 | 0.003 | 0.001 | 0.017 | 0.034 | 0.002 | 0.008 | 0.001 | 0.0018 | 0.0027 | 0.0001 | 0 | 0.0001 | 0 | 285 | 427 | 34
27670 | Q345B | 1254 | 1040 | 833 | 581 | 0.149 | 1.532 | 0.315 | 0.016 | 0.014 | 0.054 | 0.009 | 0.007 | 0.018 | 0.035 | 0.003 | 0.002 | 0.001 | 0.0033 | 0.0022 | 0.0001 | 0 | 0.0001 | 0 | 372 | 531 | 27
27600 | Q345B | 1242 | 1040 | 842 | 571 | 0.162 | 1.515 | 0.269 | 0.02 | 0.02 | 0.052 | 0.006 | 0.005 | 0.019 | 0.034 | 0.002 | 0.002 | 0.001 | 0.0028 | 0.0024 | 0.0004 | 0 | 0.0001 | 0 | 362 | 536 | 27
27640 | Q345B | 1242 | 1040 | 841 | 574 | 0.162 | 1.515 | 0.269 | 0.02 | 0.02 | 0.052 | 0.006 | 0.005 | 0.019 | 0.034 | 0.002 | 0.002 | 0.001 | 0.0028 | 0.0024 | 0.0004 | 0 | 0.0001 | 0 | 377 | 543 | 29
29480 | S355JR+AR | 1259 | 1060 | 891 | 562 | 0.16 | 0.466 | 0.016 | 0.01 | 0.009 | 0.042 | 0.039 | 0.038 | 0.015 | 0.018 | 0.045 | 0.005 | 0.003 | 0.001 | 0.0036 | 0.0001 | 0 | 0.0017 | 0 | 407 | 536 | 25
29480 | S355JR+AR | 1259 | 1060 | 891 | 562 | 0.16 | 0.466 | 0.016 | 0.01 | 0.009 | 0.042 | 0.039 | 0.038 | 0.015 | 0.018 | 0.045 | 0.005 | 0.003 | 0.001 | 0.0036 | 0.0001 | 0 | 0.0017 | 0 | 389 | 527 | 22
29480 | S355JR+AR | 1259 | 1060 | 891 | 562 | 0.16 | 0.466 | 0.016 | 0.01 | 0.009 | 0.042 | 0.039 | 0.038 | 0.015 | 0.018 | 0.045 | 0.005 | 0.003 | 0.001 | 0.0036 | 0.0001 | 0 | 0.0017 | 0 | 344 | 502 | 24
29470 | S355JR+AR | 1247 | 1060 | 895 | 580 | 0.16 | 0.466 | 0.016 | 0.01 | 0.009 | 0.042 | 0.039 | 0.038 | 0.015 | 0.018 | 0.045 | 0.005 | 0.003 | 0.001 | 0.0036 | 0.0001 | 0 | 0.0017 | 0 | 359 | 490 | 22
29470 | S355JR+AR | 1247 | 1060 | 895 | 580 | 0.16 | 0.466 | 0.016 | 0.01 | 0.009 | 0.042 | 0.039 | 0.038 | 0.015 | 0.018 | 0.045 | 0.005 | 0.003 | 0.001 | 0.0036 | 0.0001 | 0 | 0.0017 | 0 | 353 | 507 | 21
29470 | S355JR+AR | 1247 | 1060 | 895 | 580 | 0.16 | 0.466 | 0.016 | 0.01 | 0.009 | 0.042 | 0.039 | 0.038 | 0.015 | 0.018 | 0.045 | 0.005 | 0.003 | 0.001 | 0.0036 | 0.0001 | 0 | 0.0017 | 0 | 357 | 491 | 22
29440 | S355JR+AR | 1259 | 1060 | 891 | 602 | 0.16 | 0.466 | 0.016 | 0.01 | 0.009 | 0.042 | 0.039 | 0.038 | 0.015 | 0.018 | 0.045 | 0.005 | 0.003 | 0.001 | 0.0036 | 0.0001 | 0 | 0.0017 | 0 | 308 | 476 | 25
29440 | S355JR+AR | 1259 | 1060 | 891 | 602 | 0.16 | 0.466 | 0.016 | 0.01 | 0.009 | 0.042 | 0.039 | 0.038 | 0.015 | 0.018 | 0.045 | 0.005 | 0.003 | 0.001 | 0.0036 | 0.0001 | 0 | 0.0017 | 0 | 361 | 491 | 22
29440 | S355JR+AR | 1259 | 1060 | 891 | 602 | 0.16 | 0.466 | 0.016 | 0.01 | 0.009 | 0.042 | 0.039 | 0.038 | 0.015 | 0.018 | 0.045 | 0.005 | 0.003 | 0.001 | 0.0036 | 0.0001 | 0 | 0.0017 | 0 | 361 | 496 | 20
29420 | S355JR+AR | 1248 | 1060 | 890 | 574 | 0.16 | 0.466 | 0.016 | 0.01 | 0.009 | 0.042 | 0.039 | 0.038 | 0.015 | 0.018 | 0.045 | 0.005 | 0.003 | 0.001 | 0.0036 | 0.0001 | 0 | 0.0017 | 0 | 368 | 507 | 23
29510 | S355JR+AR | 1260 | 1060 | 890 | 569 | 0.16 | 0.466 | 0.016 | 0.01 | 0.009 | 0.042 | 0.039 | 0.038 | 0.015 | 0.018 | 0.045 | 0.005 | 0.003 | 0.001 | 0.0036 | 0.0001 | 0 | 0.0017 | 0 | 387 | 533 | 22
29510 | S355JR+AR | 1260 | 1060 | 890 | 569 | 0.16 | 0.466 | 0.016 | 0.01 | 0.009 | 0.042 | 0.039 | 0.038 | 0.015 | 0.018 | 0.045 | 0.005 | 0.003 | 0.001 | 0.0036 | 0.0001 | 0 | 0.0017 | 0 | 370 | 526 | 17
29390 | S355JR+AR | 1248 | 1060 | 893 | 600 | 0.159 | 0.455 | 0.024 | 0.021 | 0.014 | 0.038 | 0.03 | 0.028 | 0.013 | 0.026 | 0.041 | 0.007 | 0.001 | 0.0023 | 0.0032 | 0.0001 | 0 | 0.0012 | 0 | 355 | 508 | 25
29460 | S355JR+AR | 1260 | 1060 | 894 | 603 | 0.159 | 0.455 | 0.024 | 0.021 | 0.014 | 0.038 | 0.03 | 0.028 | 0.013 | 0.026 | 0.041 | 0.007 | 0.001 | 0.0023 | 0.0032 | 0.0001 | 0 | 0.0012 | 0 | 315 | 472 | 26
29460 | S355JR+AR | 1260 | 1060 | 894 | 603 | 0.159 | 0.455 | 0.024 | 0.021 | 0.014 | 0.038 | 0.03 | 0.028 | 0.013 | 0.026 | 0.041 | 0.007 | 0.001 | 0.0023 | 0.0032 | 0.0001 | 0 | 0.0012 | 0 | 338 | 483 | 24
29460 | S355JR+AR | 1260 | 1060 | 894 | 603 | 0.159 | 0.455 | 0.024 | 0.021 | 0.014 | 0.038 | 0.03 | 0.028 | 0.013 | 0.026 | 0.041 | 0.007 | 0.001 | 0.0023 | 0.0032 | 0.0001 | 0 | 0.0012 | 0 | 330 | 469 | 25
29470 | S355JR+AR | 1253 | 1060 | 895 | 582 | 0.16 | 0.466 | 0.016 | 0.01 | 0.009 | 0.042 | 0.039 | 0.038 | 0.015 | 0.018 | 0.045 | 0.005 | 0.003 | 0.001 | 0.0036 | 0.0001 | 0 | 0.0017 | 0 | 374 | 517 | 23
29490 | S355JR+AR | 1265 | 1060 | 896 | 574 | 0.16 | 0.466 | 0.016 | 0.01 | 0.009 | 0.042 | 0.039 | 0.038 | 0.015 | 0.018 | 0.045 | 0.005 | 0.003 | 0.001 | 0.0036 | 0.0001 | 0 | 0.0017 | 0 | 357 | 500 | 22
29430 | S355JR+AR | 1253 | 1060 | 894 | 594 | 0.159 | 0.455 | 0.024 | 0.021 | 0.014 | 0.038 | 0.03 | 0.028 | 0.013 | 0.026 | 0.041 | 0.007 | 0.001 | 0.0023 | 0.0032 | 0.0001 | 0 | 0.0012 | 0 | 371 | 513 | 25
29510 | S355JR+AR | 1265 | 1060 | 898 | 577 | 0.159 | 0.455 | 0.024 | 0.021 | 0.014 | 0.038 | 0.03 | 0.028 | 0.013 | 0.026 | 0.041 | 0.007 | 0.001 | 0.0023 | 0.0032 | 0.0001 | 0 | 0.0012 | 0 | 312 | 456 | 25
29510 | S355JR+AR | 1265 | 1060 | 898 | 577 | 0.159 | 0.455 | 0.024 | 0.021 | 0.014 | 0.038 | 0.03 | 0.028 | 0.013 | 0.026 | 0.041 | 0.007 | 0.001 | 0.0023 | 0.0032 | 0.0001 | 0 | 0.0012 | 0 | 337 | 487 | 27
29510 | S355JR+AR | 1265 | 1060 | 898 | 577 | 0.159 | 0.455 | 0.024 | 0.021 | 0.014 | 0.038 | 0.03 | 0.028 | 0.013 | 0.026 | 0.041 | 0.007 | 0.001 | 0.0023 | 0.0032 | 0.0001 | 0 | 0.0012 | 0 | 298 | 448 | 25
29420 | S355JR+AR | 1273 | 1100 | 908 | 598 | 0.159 | 0.455 | 0.024 | 0.021 | 0.014 | 0.038 | 0.03 | 0.028 | 0.013 | 0.026 | 0.041 | 0.007 | 0.001 | 0.0023 | 0.0032 | 0.0001 | 0 | 0.0012 | 0 | 371 | 508 | 25
29610 | S355JR+AR | 1285 | 1100 | 912 | 599 | 0.159 | 0.455 | 0.024 | 0.021 | 0.014 | 0.038 | 0.03 | 0.028 | 0.013 | 0.026 | 0.041 | 0.007 | 0.001 | 0.0023 | 0.0032 | 0.0001 | 0 | 0.0012 | 0 | 335 | 479 | 28
29610 | S355JR+AR | 1285 | 1100 | 912 | 599 | 0.159 | 0.455 | 0.024 | 0.021 | 0.014 | 0.038 | 0.03 | 0.028 | 0.013 | 0.026 | 0.041 | 0.007 | 0.001 | 0.0023 | 0.0032 | 0.0001 | 0 | 0.0012 | 0 | 351 | 496 | 24
29610 | S355JR+AR | 1285 | 1100 | 912 | 599 | 0.159 | 0.455 | 0.024 | 0.021 | 0.014 | 0.038 | 0.03 | 0.028 | 0.013 | 0.026 | 0.041 | 0.007 | 0.001 | 0.0023 | 0.0032 | 0.0001 | 0 | 0.0012 | 0 | 326 | 473 | 28
22170 | Q345B | 1256 | 1060 | 853 | 578 | 0.1622 | 1.469 | 0.262 | 0.02 | 0.011 | 0.047 | 0.007 | 0.006 | 0.019 | 0.039 | 0.004 | 0.006 | 0.004 | 0.0012 | 0.0038 | 0.0003 | 0 | 0.0004 | 0 | 391 | 549 | 28
25400 | Q345B | 1258 | 1040 | 847 | 577 | 0.161 | 1.469 | 0.308 | 0.018 | 0.014 | 0.059 | 0.012 | 0.01 | 0.018 | 0.039 | 0.002 | 0.003 | 0.001 | 0.0031 | 0.0027 | 0.0001 | 0 | 0.0001 | 0 | 409 | 551 | 28
25490 | Q345B | 1246 | 1040 | 844 | 578 | 0.1622 | 1.469 | 0.262 | 0.02 | 0.011 | 0.047 | 0.007 | 0.006 | 0.019 | 0.039 | 0.004 | 0.006 | 0.004 | 0.0012 | 0.0038 | 0.0003 | 0 | 0.0004 | 0 | 403 | 558 | 24
28140 | Q235B | 1268 | 1060 | 888 | 625 | 0.1455 | 0.424 | 0.2 | 0.015 | 0.019 | 0.036 | 0.013 | 0.012 | 0.014 | 0.021 | 0.003 | 0.004 | 0.002 | 0.001 | 0.0028 | 0.0001 | 0 | 0.0002 | 0 | 309 | 452 | 35
28100 | Q235B | 1268 | 1060 | 888 | 633 | 0.1455 | 0.424 | 0.2 | 0.015 | 0.019 | 0.036 | 0.013 | 0.012 | 0.014 | 0.021 | 0.003 | 0.004 | 0.002 | 0.001 | 0.0028 | 0.0001 | 0 | 0.0002 | 0 | 298 | 441 | 33
28010 | Q235B | 1246 | 1040 | 892 | 635 | 0.151 | 0.501 | 0.21 | 0.019 | 0.02 | 0.037 | 0.003 | 0.002 | 0.015 | 0.023 | 0.002 | 0.008 | 0.001 | 0.0017 | 0.0034 | 0.0002 | 0 | 0.0001 | 0 | 284 | 445 | 35
31690 | B | 1262 | 1060 | 846 | 595 | 0.151 | 0.692 | 0.184 | 0.012 | 0.014 | 0.054 | 0.006 | 0.004 | 0.019 | 0.026 | 0.002 | 0.006 | 0.001 | 0.0016 | 0 | 0.0002 | 0 | 0.0001 | 0 | 324 | 465 | 28
31720 | B | 1274 | 1060 | 843 | 594 | 0.151 | 0.692 | 0.184 | 0.012 | 0.014 | 0.054 | 0.006 | 0.004 | 0.019 | 0.026 | 0.002 | 0.006 | 0.001 | 0.0016 | 0 | 0.0002 | 0 | 0.0001 | 0 | 331 | 479 | 26
23380 | Q345B | 1242 | 1040 | 850 | 558 | 0.161 | 1.469 | 0.308 | 0.018 | 0.014 | 0.059 | 0.012 | 0.01 | 0.018 | 0.039 | 0.002 | 0.003 | 0.001 | 0.0031 | 0.0027 | 0.0001 | 0 | 0.0001 | 0 | 408 | 563 | 23
25610 | Q345B | 1254 | 1040 | 849 | 561 | 0.148 | 1.454 | 0.259 | 0.018 | 0.008 | 0.047 | 0.009 | 0.009 | 0.019 | 0.031 | 0.004 | 0.007 | 0.005 | 0.0013 | 0.0026 | 0.0001 | 0 | 0.0004 | 0 | 399 | 544 | 26
24810 | Q345B | 1241 | 1040 | 845 | 559 | 0.149 | 1.532 | 0.315 | 0.016 | 0.014 | 0.054 | 0.009 | 0.007 | 0.018 | 0.035 | 0.003 | 0.002 | 0.001 | 0.0033 | 0.0022 | 0.0001 | 0 | 0.0001 | 0 | 370 | 535 | 22
24810 | Q345B | 1241 | 1040 | 845 | 559 | 0.149 | 1.532 | 0.315 | 0.016 | 0.014 | 0.054 | 0.009 | 0.007 | 0.018 | 0.035 | 0.003 | 0.002 | 0.001 | 0.0033 | 0.0022 | 0.0001 | 0 | 0.0001 | 0 | 445 | 586 | 17
24810 | Q345B | 1241 | 1040 | 845 | 559 | 0.149 | 1.532 | 0.315 | 0.016 | 0.014 | 0.054 | 0.009 | 0.007 | 0.018 | 0.035 | 0.003 | 0.002 | 0.001 | 0.0033 | 0.0022 | 0.0001 | 0 | 0.0001 | 0 | 405 | 561 | 24
25110 | Q345B | 1253 | 1040 | 844 | 541 | 0.149 | 1.532 | 0.315 | 0.016 | 0.014 | 0.054 | 0.009 | 0.007 | 0.018 | 0.035 | 0.003 | 0.002 | 0.001 | 0.0033 | 0.0022 | 0.0001 | 0 | 0.0001 | 0 | 405 | 564 | 18
25110 | Q345B | 1253 | 1040 | 844 | 541 | 0.149 | 1.532 | 0.315 | 0.016 | 0.014 | 0.054 | 0.009 | 0.007 | 0.018 | 0.035 | 0.003 | 0.002 | 0.001 | 0.0033 | 0.0022 | 0.0001 | 0 | 0.0001 | 0 | 405 | 543 | 22
25110 | Q345B | 1253 | 1040 | 844 | 541 | 0.149 | 1.532 | 0.315 | 0.016 | 0.014 | 0.054 | 0.009 | 0.007 | 0.018 | 0.035 | 0.003 | 0.002 | 0.001 | 0.0033 | 0.0022 | 0.0001 | 0 | 0.0001 | 0 | 416 | 570 | 17
24350 | Q345B | 1241 | 1040 | 850 | 555 | 0.149 | 1.532 | 0.315 | 0.016 | 0.014 | 0.054 | 0.009 | 0.007 | 0.018 | 0.035 | 0.003 | 0.002 | 0.001 | 0.0033 | 0.0022 | 0.0001 | 0 | 0.0001 | 0 | 370 | 554 | 22
24350 | Q345B | 1241 | 1040 | 850 | 555 | 0.149 | 1.532 | 0.315 | 0.016 | 0.014 | 0.054 | 0.009 | 0.007 | 0.018 | 0.035 | 0.003 | 0.002 | 0.001 | 0.0033 | 0.0022 | 0.0001 | 0 | 0.0001 | 0 | 374 | 549 | 20
24350 | Q345B | 1241 | 1040 | 850 | 555 | 0.149 | 1.532 | 0.315 | 0.016 | 0.014 | 0.054 | 0.009 | 0.007 | 0.018 | 0.035 | 0.003 | 0.002 | 0.001 | 0.0033 | 0.0022 | 0.0001 | 0 | 0.0001 | 0 | 454 | 580 | 19
24700 | Q345B | 1253 | 1040 | 850 | 553 | 0.149 | 1.532 | 0.315 | 0.016 | 0.014 | 0.054 | 0.009 | 0.007 | 0.018 | 0.035 | 0.003 | 0.002 | 0.001 | 0.0033 | 0.0022 | 0.0001 | 0 | 0.0001 | 0 | 366 | 552 | 20
24700 | Q345B | 1253 | 1040 | 850 | 553 | 0.149 | 1.532 | 0.315 | 0.016 | 0.014 | 0.054 | 0.009 | 0.007 | 0.018 | 0.035 | 0.003 | 0.002 | 0.001 | 0.0033 | 0.0022 | 0.0001 | 0 | 0.0001 | 0 | 433 | 575 | 19
24700 | Q345B | 1253 | 1040 | 850 | 553 | 0.149 | 1.532 | 0.315 | 0.016 | 0.014 | 0.054 | 0.009 | 0.007 | 0.018 | 0.035 | 0.003 | 0.002 | 0.001 | 0.0033 | 0.0022 | 0.0001 | 0 | 0.0001 | 0 | 372 | 548 | 20
25570 | Q345B | 1253 | 1040 | 848 | 558 | 0.149 | 1.532 | 0.315 | 0.016 | 0.014 | 0.054 | 0.009 | 0.007 | 0.018 | 0.035 | 0.003 | 0.002 | 0.001 | 0.0033 | 0.0022 | 0.0001 | 0 | 0.0001 | 0 | 420 | 562 | 26
25520 | Q345B | 1253 | 1040 | 846 | 560 | 0.149 | 1.532 | 0.315 | 0.016 | 0.014 | 0.054 | 0.009 | 0.007 | 0.018 | 0.035 | 0.003 | 0.002 | 0.001 | 0.0033 | 0.0022 | 0.0001 | 0 | 0.0001 | 0 | 438 | 581 | 20
25570 | Q345B | 1241 | 1040 | 844 | 559 | 0.162 | 1.515 | 0.269 | 0.02 | 0.02 | 0.052 | 0.006 | 0.005 | 0.019 | 0.034 | 0.002 | 0.002 | 0.001 | 0.0028 | 0.0024 | 0.0004 | 0 | 0.0001 | 0 | 419 | 574 | 21